## Sheet1
C | MN | SI | P | S | CU | AL | ALS | NI | CR | TI | MO | V | NB | N | B | furnace | rough | finish | downcoill | tensile | yield | elongation
0.144 | 0.468 | 0.172 | 0.023 | 0.011 | 0.038 | 0.002 | 0.002 | 0.019 | 0.024 | 0.001 | 0.005 | 0.002 | 0.001 | 0.003 | 0.0002 | 1267 | 1060 | 883 | 604 | 450 | 320 | 31
0.162 | 0.543 | 0.205 | 0.018 | 0.014 | 0.036 | 0.014 | 0.013 | 0.016 | 0.024 | 0.002 | 0.001 | 0.001 | 0.001 | 0.0037 | 0.0001 | 1246 | 1040 | 875 | 637 | 448 | 303 | 32
0.159 | 0.52 | 0.188 | 0.024 | 0.014 | 0.037 | 0.011 | 0.01 | 0.033 | 0.028 | 0.001 | 0.004 | 0.003 | 0.001 | 0.0028 | 0.0002 | 1248 | 1040 | 860 | 636 | 449 | 296 | 30
0.157 | 0.459 | 0.205 | 0.016 | 0.011 | 0.035 | 0.002 | 0.002 | 0.016 | 0.015 | 0.001 | 0.003 | 0.001 | 0.001 | 0.0027 | 0.0001 | 1259 | 1050 | 861 | 643 | 392 | 267 | 31
0.142 | 0.499 | 0.201 | 0.019 | 0.008 | 0.049 | 0.013 | 0.012 | 0.016 | 0.025 | 0.002 | 0.004 | 0.001 | 0.001 | 0.0036 | 0.0001 | 1264 | 1050 | 857 | 645 | 405 | 282 | 29
0.163 | 0.414 | 0.165 | 0.017 | 0.009 | 0.034 | 0.003 | 0.002 | 0.016 | 0.014 | 0.001 | 0.004 | 0.002 | 0.001 | 0.0032 | 0.0002 | 1244 | 1050 | 860 | 644 | 386 | 260 | 28
0.159 | 0.52 | 0.188 | 0.024 | 0.014 | 0.037 | 0.011 | 0.01 | 0.033 | 0.028 | 0.001 | 0.004 | 0.003 | 0.001 | 0.0028 | 0.0002 | 1243 | 1040 | 857 | 638 | 441 | 299 | 32
0.144 | 0.468 | 0.172 | 0.023 | 0.011 | 0.038 | 0.002 | 0.002 | 0.019 | 0.024 | 0.001 | 0.005 | 0.002 | 0.001 | 0.003 | 0.0002 | 1249 | 1040 | 858 | 553 | 435 | 282 | 30
0.151 | 0.467 | 0.198 | 0.014 | 0.011 | 0.037 | 0.028 | 0.027 | 0.018 | 0.016 | 0.001 | 0.003 | 0.002 | 0.001 | 0.0033 | 0.0002 | 1247 | 1040 | 882 | 636 | 443 | 308 | 37
0.159 | 0.52 | 0.188 | 0.024 | 0.014 | 0.037 | 0.011 | 0.01 | 0.033 | 0.028 | 0.001 | 0.004 | 0.003 | 0.001 | 0.0028 | 0.0002 | 1267 | 1060 | 887 | 610 | 490 | 365 | 35
0.136 | 0.468 | 0.19 | 0.03 | 0.007 | 0.026 | 0.016 | 0.015 | 0.02 | 0.03 | 0.002 | 0.001 | 0.002 | 0.001 | 0.0031 | 0.0001 | 1258 | 1040 | 882 | 612 | 474 | 353 | 34
0.136 | 0.468 | 0.19 | 0.03 | 0.007 | 0.026 | 0.016 | 0.015 | 0.02 | 0.03 | 0.002 | 0.001 | 0.002 | 0.001 | 0.0031 | 0.0001 | 1246 | 1040 | 882 | 568 | 464 | 336 | 35
0.136 | 0.468 | 0.19 | 0.03 | 0.007 | 0.026 | 0.016 | 0.015 | 0.02 | 0.03 | 0.002 | 0.001 | 0.002 | 0.001 | 0.0031 | 0.0001 | 1258 | 1040 | 883 | 551 | 473 | 349 | 33
0.136 | 0.468 | 0.19 | 0.03 | 0.007 | 0.026 | 0.016 | 0.015 | 0.02 | 0.03 | 0.002 | 0.001 | 0.002 | 0.001 | 0.0031 | 0.0001 | 1252 | 1040 | 884 | 566 | 463 | 327 | 30
0.136 | 0.468 | 0.19 | 0.03 | 0.007 | 0.026 | 0.016 | 0.015 | 0.02 | 0.03 | 0.002 | 0.001 | 0.002 | 0.001 | 0.0031 | 0.0001 | 1258 | 1040 | 876 | 610 | 458 | 324 | 36
0.15 | 0.442 | 0.199 | 0.017 | 0.003 | 0.033 | 0.009 | 0.008 | 0.014 | 0.016 | 0.002 | 0.003 | 0.002 | 0.001 | 0.0034 | 0.0002 | 1252 | 1040 | 878 | 637 | 457 | 321 | 30
0.15 | 0.442 | 0.199 | 0.017 | 0.003 | 0.033 | 0.009 | 0.008 | 0.014 | 0.016 | 0.002 | 0.003 | 0.002 | 0.001 | 0.0034 | 0.0002 | 1246 | 1040 | 882 | 545 | 454 | 327 | 34
0.15 | 0.442 | 0.199 | 0.017 | 0.003 | 0.033 | 0.009 | 0.008 | 0.014 | 0.016 | 0.002 | 0.003 | 0.002 | 0.001 | 0.0034 | 0.0002 | 1255 | 1060 | 880 | 578 | 446 | 319 | 35
0.15 | 0.442 | 0.199 | 0.017 | 0.003 | 0.033 | 0.009 | 0.008 | 0.014 | 0.016 | 0.002 | 0.003 | 0.002 | 0.001 | 0.0034 | 0.0002 | 1267 | 1060 | 879 | 615 | 447 | 322 | 28
0.149 | 0.481 | 0.202 | 0.019 | 0.013 | 0.04 | 0.002 | 0.001 | 0.015 | 0.018 | 0.001 | 0.003 | 0.002 | 0.001 | 0.0029 | 0.0002 | 1267 | 1060 | 885 | 601 | 460 | 332 | 24
0.158 | 0.516 | 0.19 | 0.023 | 0.014 | 0.031 | 0.03 | 0.028 | 0.014 | 0.025 | 0.002 | 0.004 | 0.001 | 0.001 | 0.0037 | 0.0001 | 1255 | 1060 | 883 | 634 | 443 | 307 | 31
0.149 | 0.481 | 0.202 | 0.019 | 0.013 | 0.04 | 0.002 | 0.001 | 0.015 | 0.018 | 0.001 | 0.003 | 0.002 | 0.001 | 0.0029 | 0.0002 | 1261 | 1060 | 880 | 609 | 442 | 296 | 25
0.15 | 0.442 | 0.199 | 0.017 | 0.003 | 0.033 | 0.009 | 0.008 | 0.014 | 0.016 | 0.002 | 0.003 | 0.002 | 0.001 | 0.0034 | 0.0002 | 1258 | 1040 | 881 | 567 | 465 | 336 | 33
0.158 | 0.516 | 0.19 | 0.023 | 0.014 | 0.031 | 0.03 | 0.028 | 0.014 | 0.025 | 0.002 | 0.004 | 0.001 | 0.001 | 0.0037 | 0.0001 | 1246 | 1040 | 885 | 569 | 453 | 325 | 31
0.144 | 0.468 | 0.172 | 0.023 | 0.011 | 0.038 | 0.002 | 0.002 | 0.019 | 0.024 | 0.001 | 0.005 | 0.002 | 0.001 | 0.003 | 0.0002 | 1258 | 1070 | 862 | 643 | 414 | 265 | 33
0.142 | 0.469 | 0.184 | 0.012 | 0.006 | 0.03 | 0.036 | 0.035 | 0.011 | 0.015 | 0.001 | 0.003 | 0.001 | 0.001 | 0.0042 | 0.0001 | 1256 | 1070 | 869 | 647 | 394 | 255 | 31
0.158 | 0.516 | 0.19 | 0.023 | 0.014 | 0.031 | 0.03 | 0.028 | 0.014 | 0.025 | 0.002 | 0.004 | 0.001 | 0.001 | 0.0037 | 0.0001 | 1254 | 1040 | 864 | 639 | 426 | 301 | 35
0.145 | 0.531 | 0.211 | 0.022 | 0.011 | 0.043 | 0.005 | 0.004 | 0.015 | 0.019 | 0.001 | 0.003 | 0.002 | 0.001 | 0.0035 | 0.0002 | 1252 | 1040 | 883 | 611 | 445 | 293 | 32
0.149 | 0.481 | 0.202 | 0.019 | 0.013 | 0.04 | 0.002 | 0.001 | 0.015 | 0.018 | 0.001 | 0.003 | 0.002 | 0.001 | 0.0029 | 0.0002 | 1255 | 1060 | 880 | 588 | 438 | 299 | 30
0.145 | 0.531 | 0.211 | 0.022 | 0.011 | 0.043 | 0.005 | 0.004 | 0.015 | 0.019 | 0.001 | 0.003 | 0.002 | 0.001 | 0.0035 | 0.0002 | 1258 | 1040 | 875 | 615 | 450 | 312 | 29
0.158 | 0.516 | 0.19 | 0.023 | 0.014 | 0.031 | 0.03 | 0.028 | 0.014 | 0.025 | 0.002 | 0.004 | 0.001 | 0.001 | 0.0037 | 0.0001 | 1242 | 1040 | 855 | 640 | 441 | 314 | 36
0.149 | 0.481 | 0.202 | 0.019 | 0.013 | 0.04 | 0.002 | 0.001 | 0.015 | 0.018 | 0.001 | 0.003 | 0.002 | 0.001 | 0.0029 | 0.0002 | 1255 | 1060 | 884 | 597 | 434 | 285 | 34
0.154 | 0.47 | 0.193 | 0.018 | 0.023 | 0.034 | 0.002 | 0.001 | 0.016 | 0.03 | 0.001 | 0.006 | 0.002 | 0.001 | 0.0032 | 0.0002 | 1246 | 1040 | 883 | 551 | 431 | 299 | 27
0.146 | 0.454 | 0.24 | 0.012 | 0.012 | 0.039 | 0.002 | 0.001 | 0.013 | 0.02 | 0.002 | 0.004 | 0.002 | 0.001 | 0.0023 | 0.0001 | 1248 | 1040 | 862 | 634 | 434 | 300 | 33
0.149 | 0.431 | 0.185 | 0.014 | 0.015 | 0.035 | 0.003 | 0.002 | 0.02 | 0.014 | 0.001 | 0.004 | 0.002 | 0.001 | 0.0029 | 0.0001 | 1245 | 1050 | 861 | 644 | 401 | 263 | 33
0.144 | 0.468 | 0.172 | 0.023 | 0.011 | 0.038 | 0.002 | 0.002 | 0.019 | 0.024 | 0.001 | 0.005 | 0.002 | 0.001 | 0.003 | 0.0002 | 1255 | 1060 | 882 | 636 | 449 | 331 | 32
0.149 | 0.481 | 0.202 | 0.019 | 0.013 | 0.04 | 0.002 | 0.001 | 0.015 | 0.018 | 0.001 | 0.003 | 0.002 | 0.001 | 0.0029 | 0.0002 | 1261 | 1060 | 883 | 605 | 431 | 292 | 36
0.145 | 0.531 | 0.211 | 0.022 | 0.011 | 0.043 | 0.005 | 0.004 | 0.015 | 0.019 | 0.001 | 0.003 | 0.002 | 0.001 | 0.0035 | 0.0002 | 1246 | 1040 | 882 | 634 | 448 | 323 | 33
0.158 | 0.516 | 0.19 | 0.023 | 0.014 | 0.031 | 0.03 | 0.028 | 0.014 | 0.025 | 0.002 | 0.004 | 0.001 | 0.001 | 0.0037 | 0.0001 | 1248 | 1040 | 862 | 634 | 440 | 325 | 29
0.158 | 0.516 | 0.19 | 0.023 | 0.014 | 0.031 | 0.03 | 0.028 | 0.014 | 0.025 | 0.002 | 0.004 | 0.001 | 0.001 | 0.0037 | 0.0001 | 1252 | 1070 | 861 | 635 | 414 | 281 | 28
0.163 | 0.414 | 0.165 | 0.017 | 0.009 | 0.034 | 0.003 | 0.002 | 0.016 | 0.014 | 0.001 | 0.004 | 0.002 | 0.001 | 0.0032 | 0.0002 | 1258 | 1070 | 864 | 635 | 403 | 263 | 31
0.145 | 0.531 | 0.211 | 0.022 | 0.011 | 0.043 | 0.005 | 0.004 | 0.015 | 0.019 | 0.001 | 0.003 | 0.002 | 0.001 | 0.0035 | 0.0002 | 1267 | 1060 | 884 | 603 | 463 | 343 | 31
0.152 | 0.44 | 0.182 | 0.015 | 0.013 | 0.029 | 0.039 | 0.038 | 0.025 | 0.019 | 0.001 | 0.004 | 0.001 | 0.001 | 0.0026 | 0.0001 | 1261 | 1060 | 885 | 580 | 440 | 306 | 31
0.163 | 0.414 | 0.165 | 0.017 | 0.009 | 0.034 | 0.003 | 0.002 | 0.016 | 0.014 | 0.001 | 0.004 | 0.002 | 0.001 | 0.0032 | 0.0002 | 1267 | 1060 | 884 | 608 | 438 | 296 | 39
0.145 | 0.498 | 0.172 | 0.021 | 0.012 | 0.042 | 0.005 | 0.005 | 0.06 | 0.037 | 0.001 | 0.009 | 0.002 | 0.001 | 0.0039 | 0.0002 | 1266 | 1060 | 884 | 594 | 436 | 295 | 35
0.152 | 0.474 | 0.199 | 0.013 | 0.012 | 0.037 | 0.005 | 0.004 | 0.019 | 0.018 | 0.001 | 0.005 | 0.002 | 0.001 | 0.004 | 0.0001 | 1257 | 1060 | 884 | 572 | 444 | 300 | 36
0.151 | 0.447 | 0.181 | 0.018 | 0.015 | 0.041 | 0.001 | 0.001 | 0.019 | 0.02 | 0.001 | 0.005 | 0.002 | 0.001 | 0.0029 | 0.0001 | 1263 | 1060 | 884 | 572 | 428 | 290 | 33
0.151 | 0.46 | 0.196 | 0.014 | 0.017 | 0.031 | 0.002 | 0.001 | 0.019 | 0.021 | 0.001 | 0.004 | 0.002 | 0.001 | 0.0025 | 0.0002 | 1259 | 1060 | 897 | 595 | 426 | 278 | 41
0.145 | 0.498 | 0.172 | 0.021 | 0.012 | 0.042 | 0.005 | 0.005 | 0.06 | 0.037 | 0.001 | 0.009 | 0.002 | 0.001 | 0.0039 | 0.0002 | 1271 | 1060 | 900 | 632 | 444 | 296 | 32
0.149 | 0.457 | 0.196 | 0.017 | 0.014 | 0.04 | 0.001 | 0.001 | 0.023 | 0.021 | 0.001 | 0.01 | 0.002 | 0.001 | 0.0034 | 0.0001 | 1244 | 1040 | 851 | 600 | 428 | 310 | 29
0.15 | 0.421 | 0.183 | 0.017 | 0.01 | 0.025 | 0.002 | 0.001 | 0.012 | 0.017 | 0.001 | 0.004 | 0.004 | 0.001 | 0.0028 | 0.0001 | 1246 | 1040 | 882 | 603 | 427 | 287 | 27
0.15 | 0.482 | 0.203 | 0.019 | 0.014 | 0.039 | 0.003 | 0.002 | 0.021 | 0.021 | 0.001 | 0.004 | 0.002 | 0.001 | 0.0032 | 0.0002 | 1263 | 1060 | 882 | 608 | 443 | 314 | 34
0.151 | 0.46 | 0.196 | 0.014 | 0.017 | 0.031 | 0.002 | 0.001 | 0.019 | 0.021 | 0.001 | 0.004 | 0.002 | 0.001 | 0.0025 | 0.0002 | 1247 | 1040 | 883 | 554 | 415 | 271 | 35
0.136 | 0.473 | 0.19 | 0.012 | 0.011 | 0.035 | 0.001 | 0.001 | 0.014 | 0.016 | 0.001 | 0.004 | 0.002 | 0.001 | 0.0019 | 0.0001 | 1253 | 1040 | 881 | 592 | 412 | 275 | 33
0.149 | 0.481 | 0.202 | 0.019 | 0.013 | 0.04 | 0.002 | 0.001 | 0.015 | 0.018 | 0.001 | 0.003 | 0.002 | 0.001 | 0.0029 | 0.0002 | 1258 | 1040 | 884 | 636 | 420 | 298 | 28
0.15 | 0.482 | 0.203 | 0.019 | 0.014 | 0.039 | 0.003 | 0.002 | 0.021 | 0.021 | 0.001 | 0.004 | 0.002 | 0.001 | 0.0032 | 0.0002 | 1269 | 1060 | 880 | 635 | 442 | 305 | 27
0.152 | 0.49 | 0.176 | 0.017 | 0.013 | 0.037 | 0.002 | 0.002 | 0.034 | 0.027 | 0.001 | 0.005 | 0.002 | 0.002 | 0.0045 | 0.0002 | 1264 | 1060 | 878 | 633 | 467 | 350 | 31
0.148 | 0.453 | 0.2 | 0.015 | 0.018 | 0.035 | 0.003 | 0.003 | 0.031 | 0.027 | 0.001 | 0.005 | 0.001 | 0.001 | 0.003 | 0.0001 | 1258 | 1060 | 882 | 587 | 454 | 317 | 30
0.157 | 0.489 | 0.192 | 0.015 | 0.015 | 0.038 | 0.006 | 0.005 | 0.013 | 0.029 | 0.002 | 0.004 | 0.001 | 0.001 | 0.0045 | 0.0001 | 1275 | 1060 | 883 | 610 | 440 | 291 | 34
0.15 | 0.482 | 0.203 | 0.019 | 0.014 | 0.039 | 0.003 | 0.002 | 0.021 | 0.021 | 0.001 | 0.004 | 0.002 | 0.001 | 0.0032 | 0.0002 | 1269 | 1060 | 884 | 635 | 447 | 307 | 29
0.143 | 0.469 | 0.203 | 0.01 | 0.008 | 0.032 | 0.008 | 0.007 | 0.021 | 0.015 | 0.002 | 0.004 | 0.002 | 0.001 | 0.0037 | 0.0001 | 1262 | 1060 | 880 | 606 | 414 | 276 | 29
0.143 | 0.469 | 0.203 | 0.01 | 0.008 | 0.032 | 0.008 | 0.007 | 0.021 | 0.015 | 0.002 | 0.004 | 0.002 | 0.001 | 0.0037 | 0.0001 | 1260 | 1040 | 881 | 603 | 407 | 270 | 34
0.163 | 0.414 | 0.165 | 0.017 | 0.009 | 0.034 | 0.003 | 0.002 | 0.016 | 0.014 | 0.001 | 0.004 | 0.002 | 0.001 | 0.0032 | 0.0002 | 1246 | 1040 | 884 | 538 | 433 | 277 | 38
0.148 | 0.453 | 0.2 | 0.015 | 0.018 | 0.035 | 0.003 | 0.003 | 0.031 | 0.027 | 0.001 | 0.005 | 0.001 | 0.001 | 0.003 | 0.0001 | 1258 | 1060 | 887 | 616 | 449 | 321 | 34
0.152 | 0.49 | 0.176 | 0.017 | 0.013 | 0.037 | 0.002 | 0.002 | 0.034 | 0.027 | 0.001 | 0.005 | 0.002 | 0.002 | 0.0045 | 0.0002 | 1259 | 1060 | 885 | 607 | 455 | 324 | 31
0.152 | 0.49 | 0.176 | 0.017 | 0.013 | 0.037 | 0.002 | 0.002 | 0.034 | 0.027 | 0.001 | 0.005 | 0.002 | 0.002 | 0.0045 | 0.0002 | 1259 | 1060 | 885 | 634 | 475 | 348 | 29
0.149 | 0.492 | 0.211 | 0.017 | 0.015 | 0.038 | 0.002 | 0.002 | 0.029 | 0.026 | 0.001 | 0.004 | 0.002 | 0.001 | 0.0028 | 0.0002 | 1274 | 1080 | 896 | 609 | 441 | 289 | 31
0.152 | 0.471 | 0.19 | 0.019 | 0.013 | 0.04 | 0.002 | 0.002 | 0.023 | 0.018 | 0.001 | 0.004 | 0.003 | 0.002 | 0.0026 | 0.0002 | 1276 | 1080 | 896 | 608 | 442 | 293 | 37
0.136 | 0.463 | 0.192 | 0.011 | 0.013 | 0.046 | 0.001 | 0.001 | 0.014 | 0.015 | 0.001 | 0.003 | 0.001 | 0.001 | 0.0035 | 0.0002 | 1263 | 1060 | 885 | 635 | 431 | 294 | 39
0.136 | 0.463 | 0.192 | 0.011 | 0.013 | 0.046 | 0.001 | 0.001 | 0.014 | 0.015 | 0.001 | 0.003 | 0.001 | 0.001 | 0.0035 | 0.0002 | 1257 | 1060 | 887 | 560 | 440 | 309 | 33
0.148 | 0.453 | 0.2 | 0.015 | 0.018 | 0.035 | 0.003 | 0.003 | 0.031 | 0.027 | 0.001 | 0.005 | 0.001 | 0.001 | 0.003 | 0.0001 | 1263 | 1060 | 886 | 607 | 448 | 322 | 38
0.136 | 0.468 | 0.19 | 0.03 | 0.007 | 0.026 | 0.016 | 0.015 | 0.02 | 0.03 | 0.002 | 0.001 | 0.002 | 0.001 | 0.0031 | 0.0001 | 1267 | 1060 | 885 | 635 | 457 | 318 | 29
0.163 | 0.414 | 0.165 | 0.017 | 0.009 | 0.034 | 0.003 | 0.002 | 0.016 | 0.014 | 0.001 | 0.004 | 0.002 | 0.001 | 0.0032 | 0.0002 | 1261 | 1060 | 886 | 606 | 426 | 280 | 31
0.152 | 0.471 | 0.19 | 0.019 | 0.013 | 0.04 | 0.002 | 0.002 | 0.023 | 0.018 | 0.001 | 0.004 | 0.003 | 0.002 | 0.0026 | 0.0002 | 1268 | 1060 | 884 | 634 | 433 | 292 | 27
0.152 | 0.471 | 0.19 | 0.019 | 0.013 | 0.04 | 0.002 | 0.002 | 0.023 | 0.018 | 0.001 | 0.004 | 0.003 | 0.002 | 0.0026 | 0.0002 | 1256 | 1060 | 886 | 605 | 433 | 281 | 30
0.144 | 0.447 | 0.186 | 0.017 | 0.018 | 0.045 | 0.002 | 0.002 | 0.023 | 0.025 | 0.001 | 0.017 | 0.002 | 0.001 | 0.0031 | 0.0002 | 1284 | 1080 | 897 | 613 | 452 | 290 | 31
0.148 | 0.453 | 0.2 | 0.015 | 0.018 | 0.035 | 0.003 | 0.003 | 0.031 | 0.027 | 0.001 | 0.005 | 0.001 | 0.001 | 0.003 | 0.0001 | 1282 | 1080 | 896 | 633 | 452 | 291 | 33
0.145 | 0.474 | 0.185 | 0.02 | 0.013 | 0.041 | 0.002 | 0.002 | 0.035 | 0.032 | 0.001 | 0.005 | 0.001 | 0.001 | 0.0027 | 0.0002 | 1265 | 1060 | 887 | 601 | 458 | 330 | 30
0.131 | 0.469 | 0.17 | 0.016 | 0.016 | 0.043 | 0.003 | 0.002 | 0.016 | 0.017 | 0.001 | 0.004 | 0.002 | 0.001 | 0.0031 | 0.0002 | 1244 | 1040 | 866 | 634 | 416 | 279 | 36
0.149 | 0.492 | 0.211 | 0.017 | 0.015 | 0.038 | 0.002 | 0.002 | 0.029 | 0.026 | 0.001 | 0.004 | 0.002 | 0.001 | 0.0028 | 0.0002 | 1256 | 1060 | 884 | 605 | 451 | 304 | 29
0.152 | 0.471 | 0.19 | 0.019 | 0.013 | 0.04 | 0.002 | 0.002 | 0.023 | 0.018 | 0.001 | 0.004 | 0.003 | 0.002 | 0.0026 | 0.0002 | 1257 | 1060 | 880 | 603 | 455 | 325 | 31
0.145 | 0.474 | 0.185 | 0.02 | 0.013 | 0.041 | 0.002 | 0.002 | 0.035 | 0.032 | 0.001 | 0.005 | 0.001 | 0.001 | 0.0027 | 0.0002 | 1263 | 1060 | 880 | 634 | 454 | 311 | 28
0.131 | 0.469 | 0.17 | 0.016 | 0.016 | 0.043 | 0.003 | 0.002 | 0.016 | 0.017 | 0.001 | 0.004 | 0.002 | 0.001 | 0.0031 | 0.0002 | 1248 | 1040 | 882 | 592 | 428 | 294 | 34
0.136 | 0.463 | 0.192 | 0.011 | 0.013 | 0.046 | 0.001 | 0.001 | 0.014 | 0.015 | 0.001 | 0.003 | 0.001 | 0.001 | 0.0035 | 0.0002 | 1248 | 1040 | 878 | 605 | 434 | 287 | 28
0.136 | 0.463 | 0.192 | 0.011 | 0.013 | 0.046 | 0.001 | 0.001 | 0.014 | 0.015 | 0.001 | 0.003 | 0.001 | 0.001 | 0.0035 | 0.0002 | 1254 | 1040 | 881 | 608 | 433 | 294 | 34
0.145 | 0.474 | 0.185 | 0.02 | 0.013 | 0.041 | 0.002 | 0.002 | 0.035 | 0.032 | 0.001 | 0.005 | 0.001 | 0.001 | 0.0027 | 0.0002 | 1263 | 1060 | 884 | 634 | 451 | 314 | 36
0.136 | 0.463 | 0.192 | 0.011 | 0.013 | 0.046 | 0.001 | 0.001 | 0.014 | 0.015 | 0.001 | 0.003 | 0.001 | 0.001 | 0.0035 | 0.0002 | 1254 | 1040 | 880 | 635 | 429 | 281 | 34
0.152 | 0.49 | 0.176 | 0.017 | 0.013 | 0.037 | 0.002 | 0.002 | 0.034 | 0.027 | 0.001 | 0.005 | 0.002 | 0.002 | 0.0045 | 0.0002 | 1260 | 1040 | 882 | 606 | 457 | 315 | 31
0.145 | 0.474 | 0.185 | 0.02 | 0.013 | 0.041 | 0.002 | 0.002 | 0.035 | 0.032 | 0.001 | 0.005 | 0.001 | 0.001 | 0.0027 | 0.0002 | 1243 | 1040 | 867 | 638 | 431 | 283 | 34
0.145 | 0.474 | 0.185 | 0.02 | 0.013 | 0.041 | 0.002 | 0.002 | 0.035 | 0.032 | 0.001 | 0.005 | 0.001 | 0.001 | 0.0027 | 0.0002 | 1259 | 1050 | 867 | 649 | 430 | 275 | 31
0.131 | 0.469 | 0.17 | 0.016 | 0.016 | 0.043 | 0.003 | 0.002 | 0.016 | 0.017 | 0.001 | 0.004 | 0.002 | 0.001 | 0.0031 | 0.0002 | 1266 | 1070 | 860 | 644 | 404 | 250 | 32
0.131 | 0.469 | 0.17 | 0.016 | 0.016 | 0.043 | 0.003 | 0.002 | 0.016 | 0.017 | 0.001 | 0.004 | 0.002 | 0.001 | 0.0031 | 0.0002 | 1253 | 1070 | 865 | 654 | 406 | 257 | 35
0.143 | 0.431 | 0.193 | 0.012 | 0.016 | 0.044 | 0.002 | 0.002 | 0.019 | 0.018 | 0.001 | 0.003 | 0.001 | 0.001 | 0.0031 | 0.0002 | 1255 | 1040 | 862 | 642 | 421 | 274 | 33
0.136 | 0.463 | 0.192 | 0.011 | 0.013 | 0.046 | 0.001 | 0.001 | 0.014 | 0.015 | 0.001 | 0.003 | 0.001 | 0.001 | 0.0035 | 0.0002 | 1243 | 1040 | 863 | 655 | 423 | 277 | 35
0.148 | 0.446 | 0.209 | 0.014 | 0.013 | 0.038 | 0.003 | 0.003 | 0.033 | 0.021 | 0.001 | 0.005 | 0.002 | 0.001 | 0.0033 | 0.0002 | 1243 | 1040 | 861 | 644 | 424 | 275 | 35
0.156 | 0.502 | 0.187 | 0.013 | 0.009 | 0.021 | 0.002 | 0.001 | 0.011 | 0.013 | 0.001 | 0.005 | 0.002 | 0.001 | 0.0032 | 0.0002 | 1273 | 1060 | 871 | 599 | 437 | 296 | 30
0.144 | 0.523 | 0.199 | 0.017 | 0.012 | 0.027 | 0.002 | 0.002 | 0.019 | 0.02 | 0.001 | 0.003 | 0.001 | 0.001 | 0.0029 | 0.0002 | 1270 | 1070 | 875 | 604 | 445 | 308 | 25
0.139 | 0.452 | 0.184 | 0.024 | 0.017 | 0.034 | 0.003 | 0.003 | 0.026 | 0.036 | 0.001 | 0.009 | 0.001 | 0.001 | 0.003 | 0.0001 | 1264 | 1050 | 858 | 622 | 448 | 321 | 29
0.146 | 0.502 | 0.216 | 0.016 | 0.016 | 0.026 | 0.003 | 0.002 | 0.02 | 0.017 | 0.001 | 0.005 | 0.001 | 0.001 | 0.0028 | 0.0002 | 1260 | 1070 | 862 | 623 | 425 | 271 | 32
0.156 | 0.502 | 0.187 | 0.013 | 0.009 | 0.021 | 0.002 | 0.001 | 0.011 | 0.013 | 0.001 | 0.005 | 0.002 | 0.001 | 0.0032 | 0.0002 | 1271 | 1070 | 859 | 628 | 439 | 289 | 37
0.146 | 0.502 | 0.216 | 0.016 | 0.016 | 0.026 | 0.003 | 0.002 | 0.02 | 0.017 | 0.001 | 0.005 | 0.001 | 0.001 | 0.0028 | 0.0002 | 1247 | 1050 | 855 | 635 | 407 | 264 | 29
0.143 | 0.485 | 0.205 | 0.016 | 0.012 | 0.029 | 0.003 | 0.003 | 0.013 | 0.016 | 0.001 | 0.003 | 0.001 | 0.001 | 0.0032 | 0.0001 | 1263 | 1050 | 857 | 633 | 412 | 277 | 29
0.136 | 0.465 | 0.222 | 0.011 | 0.008 | 0.023 | 0.007 | 0.006 | 0.013 | 0.013 | 0.001 | 0.002 | 0.001 | 0.001 | 0.0051 | 0.0001 | 1260 | 1070 | 863 | 645 | 442 | 306 | 31
0.144 | 0.444 | 0.178 | 0.017 | 0.016 | 0.033 | 0.002 | 0.001 | 0.038 | 0.018 | 0.001 | 0.004 | 0.002 | 0.001 | 0.003 | 0.0002 | 1266 | 1050 | 856 | 627 | 395 | 262 | 30
0.144 | 0.444 | 0.178 | 0.017 | 0.016 | 0.033 | 0.002 | 0.001 | 0.038 | 0.018 | 0.001 | 0.004 | 0.002 | 0.001 | 0.003 | 0.0002 | 1260 | 1050 | 850 | 648 | 388 | 260 | 28
0.144 | 0.444 | 0.178 | 0.017 | 0.016 | 0.033 | 0.002 | 0.001 | 0.038 | 0.018 | 0.001 | 0.004 | 0.002 | 0.001 | 0.003 | 0.0002 | 1254 | 1050 | 855 | 651 | 399 | 266 | 31
0.146 | 0.466 | 0.189 | 0.011 | 0.012 | 0.032 | 0.001 | 0.001 | 0.014 | 0.016 | 0.001 | 0.003 | 0.002 | 0.001 | 0.005 | 0.0002 | 1274 | 1060 | 884 | 578 | 410 | 253 | 31
0.146 | 0.466 | 0.189 | 0.011 | 0.012 | 0.032 | 0.001 | 0.001 | 0.014 | 0.016 | 0.001 | 0.003 | 0.002 | 0.001 | 0.005 | 0.0002 | 1262 | 1060 | 885 | 613 | 425 | 285 | 32
0.144 | 0.48 | 0.186 | 0.016 | 0.01 | 0.03 | 0.002 | 0.002 | 0.032 | 0.025 | 0.001 | 0.006 | 0.002 | 0.002 | 0.0024 | 0.0002 | 1268 | 1060 | 887 | 616 | 404 | 251 | 32
0.136 | 0.465 | 0.222 | 0.011 | 0.008 | 0.023 | 0.007 | 0.006 | 0.013 | 0.013 | 0.001 | 0.002 | 0.001 | 0.001 | 0.0051 | 0.0001 | 1276 | 1070 | 884 | 613 | 452 | 311 | 33
0.149 | 0.511 | 0.189 | 0.018 | 0.012 | 0.027 | 0.007 | 0.006 | 0.013 | 0.019 | 0.001 | 0.005 | 0.001 | 0.001 | 0.003 | 0.0002 | 1264 | 1070 | 885 | 611 | 439 | 298 | 27
0.149 | 0.511 | 0.189 | 0.018 | 0.012 | 0.027 | 0.007 | 0.006 | 0.013 | 0.019 | 0.001 | 0.005 | 0.001 | 0.001 | 0.003 | 0.0002 | 1273 | 1060 | 882 | 602 | 454 | 322 | 35
0.146 | 0.466 | 0.189 | 0.011 | 0.012 | 0.032 | 0.001 | 0.001 | 0.014 | 0.016 | 0.001 | 0.003 | 0.002 | 0.001 | 0.005 | 0.0002 | 1276 | 1060 | 885 | 632 | 420 | 268 | 34
0.144 | 0.444 | 0.178 | 0.017 | 0.016 | 0.033 | 0.002 | 0.001 | 0.038 | 0.018 | 0.001 | 0.004 | 0.002 | 0.001 | 0.003 | 0.0002 | 1270 | 1060 | 886 | 610 | 403 | 256 | 28
0.144 | 0.48 | 0.186 | 0.016 | 0.01 | 0.03 | 0.002 | 0.002 | 0.032 | 0.025 | 0.001 | 0.006 | 0.002 | 0.002 | 0.0024 | 0.0002 | 1264 | 1060 | 885 | 601 | 417 | 267 | 35
0.144 | 0.523 | 0.199 | 0.017 | 0.012 | 0.027 | 0.002 | 0.002 | 0.019 | 0.02 | 0.001 | 0.003 | 0.001 | 0.001 | 0.0029 | 0.0002 | 1273 | 1060 | 890 | 601 | 423 | 278 | 30
0.144 | 0.523 | 0.199 | 0.017 | 0.012 | 0.027 | 0.002 | 0.002 | 0.019 | 0.02 | 0.001 | 0.003 | 0.001 | 0.001 | 0.0029 | 0.0002 | 1262 | 1060 | 887 | 632 | 430 | 295 | 30
0.136 | 0.465 | 0.222 | 0.011 | 0.008 | 0.023 | 0.007 | 0.006 | 0.013 | 0.013 | 0.001 | 0.002 | 0.001 | 0.001 | 0.0051 | 0.0001 | 1261 | 1060 | 884 | 635 | 440 | 300 | 33
0.146 | 0.502 | 0.216 | 0.016 | 0.016 | 0.026 | 0.003 | 0.002 | 0.02 | 0.017 | 0.001 | 0.005 | 0.001 | 0.001 | 0.0028 | 0.0002 | 1267 | 1060 | 883 | 609 | 439 | 302 | 30
0.156 | 0.502 | 0.187 | 0.013 | 0.009 | 0.021 | 0.002 | 0.001 | 0.011 | 0.013 | 0.001 | 0.005 | 0.002 | 0.001 | 0.0032 | 0.0002 | 1262 | 1060 | 885 | 635 | 420 | 281 | 38
0.156 | 0.502 | 0.187 | 0.013 | 0.009 | 0.021 | 0.002 | 0.001 | 0.011 | 0.013 | 0.001 | 0.005 | 0.002 | 0.001 | 0.0032 | 0.0002 | 1276 | 1060 | 889 | 633 | 427 | 296 | 29
0.144 | 0.523 | 0.199 | 0.017 | 0.012 | 0.027 | 0.002 | 0.002 | 0.019 | 0.02 | 0.001 | 0.003 | 0.001 | 0.001 | 0.0029 | 0.0002 | 1270 | 1060 | 887 | 634 | 429 | 297 | 26
0.144 | 0.523 | 0.199 | 0.017 | 0.012 | 0.027 | 0.002 | 0.002 | 0.019 | 0.02 | 0.001 | 0.003 | 0.001 | 0.001 | 0.0029 | 0.0002 | 1276 | 1060 | 888 | 635 | 426 | 299 | 31
0.144 | 0.48 | 0.186 | 0.016 | 0.01 | 0.03 | 0.002 | 0.002 | 0.032 | 0.025 | 0.001 | 0.006 | 0.002 | 0.002 | 0.0024 | 0.0002 | 1266 | 1060 | 890 | 634 | 416 | 268 | 33
0.144 | 0.48 | 0.186 | 0.016 | 0.01 | 0.03 | 0.002 | 0.002 | 0.032 | 0.025 | 0.001 | 0.006 | 0.002 | 0.002 | 0.0024 | 0.0002 | 1278 | 1060 | 886 | 608 | 419 | 287 | 35
0.144 | 0.444 | 0.178 | 0.017 | 0.016 | 0.033 | 0.002 | 0.001 | 0.038 | 0.018 | 0.001 | 0.004 | 0.002 | 0.001 | 0.003 | 0.0002 | 1278 | 1060 | 889 | 636 | 412 | 297 | 30
0.143 | 0.485 | 0.205 | 0.016 | 0.012 | 0.029 | 0.003 | 0.003 | 0.013 | 0.016 | 0.001 | 0.003 | 0.001 | 0.001 | 0.0032 | 0.0001 | 1270 | 1060 | 888 | 611 | 439 | 308 | 32
0.149 | 0.511 | 0.189 | 0.018 | 0.012 | 0.027 | 0.007 | 0.006 | 0.013 | 0.019 | 0.001 | 0.005 | 0.001 | 0.001 | 0.003 | 0.0002 | 1276 | 1060 | 885 | 611 | 415 | 293 | 35
0.148 | 0.446 | 0.209 | 0.014 | 0.013 | 0.038 | 0.003 | 0.003 | 0.033 | 0.021 | 0.001 | 0.005 | 0.002 | 0.001 | 0.0033 | 0.0002 | 1257 | 1060 | 882 | 610 | 457 | 335 | 35
0.143 | 0.431 | 0.193 | 0.012 | 0.016 | 0.044 | 0.002 | 0.002 | 0.019 | 0.018 | 0.001 | 0.003 | 0.001 | 0.001 | 0.0031 | 0.0002 | 1248 | 1040 | 879 | 608 | 445 | 306 | 30
0.144 | 0.434 | 0.19 | 0.015 | 0.014 | 0.035 | 0.002 | 0.002 | 0.015 | 0.019 | 0.001 | 0.003 | 0.001 | 0.001 | 0.0031 | 0.0001 | 1267 | 1060 | 882 | 603 | 460 | 328 | 34
0.136 | 0.463 | 0.192 | 0.011 | 0.013 | 0.046 | 0.001 | 0.001 | 0.014 | 0.015 | 0.001 | 0.003 | 0.001 | 0.001 | 0.0035 | 0.0002 | 1242 | 1050 | 864 | 639 | 409 | 261 | 31
0.148 | 0.453 | 0.2 | 0.015 | 0.018 | 0.035 | 0.003 | 0.003 | 0.031 | 0.027 | 0.001 | 0.005 | 0.001 | 0.001 | 0.003 | 0.0001 | 1248 | 1050 | 861 | 642 | 429 | 301 | 28
0.149 | 0.466 | 0.194 | 0.013 | 0.01 | 0.025 | 0.001 | 0.001 | 0.015 | 0.014 | 0.001 | 0.003 | 0.001 | 0.001 | 0.0039 | 0.0002 | 1267 | 1060 | 876 | 610 | 441 | 295 | 34
0.146 | 0.436 | 0.178 | 0.019 | 0.01 | 0.031 | 0.001 | 0.001 | 0.03 | 0.019 | 0.001 | 0.007 | 0.002 | 0.001 | 0.0035 | 0.0002 | 1267 | 1060 | 882 | 635 | 452 | 328 | 34
0.149 | 0.466 | 0.194 | 0.013 | 0.01 | 0.025 | 0.001 | 0.001 | 0.015 | 0.014 | 0.001 | 0.003 | 0.001 | 0.001 | 0.0039 | 0.0002 | 1257 | 1060 | 883 | 610 | 444 | 312 | 37
0.136 | 0.463 | 0.192 | 0.011 | 0.013 | 0.046 | 0.001 | 0.001 | 0.014 | 0.015 | 0.001 | 0.003 | 0.001 | 0.001 | 0.0035 | 0.0002 | 1272 | 1060 | 893 | 603 | 411 | 272 | 37
0.152 | 0.49 | 0.176 | 0.017 | 0.013 | 0.037 | 0.002 | 0.002 | 0.034 | 0.027 | 0.001 | 0.005 | 0.002 | 0.002 | 0.0045 | 0.0002 | 1260 | 1060 | 895 | 633 | 429 | 282 | 34
0.143 | 0.431 | 0.193 | 0.012 | 0.016 | 0.044 | 0.002 | 0.002 | 0.019 | 0.018 | 0.001 | 0.003 | 0.001 | 0.001 | 0.0031 | 0.0002 | 1266 | 1060 | 895 | 608 | 418 | 297 | 33
0.152 | 0.471 | 0.19 | 0.019 | 0.013 | 0.04 | 0.002 | 0.002 | 0.023 | 0.018 | 0.001 | 0.004 | 0.003 | 0.002 | 0.0026 | 0.0002 | 1272 | 1060 | 894 | 609 | 419 | 297 | 30
0.148 | 0.453 | 0.2 | 0.015 | 0.018 | 0.035 | 0.003 | 0.003 | 0.031 | 0.027 | 0.001 | 0.005 | 0.001 | 0.001 | 0.003 | 0.0001 | 1260 | 1060 | 896 | 607 | 428 | 302 | 31
0.151 | 0.433 | 0.19 | 0.015 | 0.013 | 0.034 | 0.002 | 0.002 | 0.015 | 0.021 | 0.001 | 0.003 | 0.001 | 0.001 | 0.0032 | 0.0002 | 1255 | 1060 | 885 | 600 | 459 | 331 | 31
0.146 | 0.436 | 0.178 | 0.019 | 0.01 | 0.031 | 0.001 | 0.001 | 0.03 | 0.019 | 0.001 | 0.007 | 0.002 | 0.001 | 0.0035 | 0.0002 | 1261 | 1060 | 887 | 635 | 453 | 329 | 33
0.149 | 0.504 | 0.172 | 0.018 | 0.016 | 0.032 | 0.001 | 0.001 | 0.014 | 0.017 | 0.001 | 0.003 | 0.003 | 0.001 | 0.0038 | 0.0002 | 1255 | 1060 | 886 | 607 | 443 | 290 | 29
0.144 | 0.434 | 0.19 | 0.015 | 0.014 | 0.035 | 0.002 | 0.002 | 0.015 | 0.019 | 0.001 | 0.003 | 0.001 | 0.001 | 0.0031 | 0.0001 | 1261 | 1060 | 886 | 634 | 444 | 304 | 36
0.149 | 0.431 | 0.202 | 0.016 | 0.012 | 0.033 | 0.005 | 0.004 | 0.014 | 0.019 | 0.001 | 0.003 | 0.001 | 0.001 | 0.0032 | 0.0002 | 1255 | 1060 | 887 | 610 | 452 | 322 | 34
0.146 | 0.436 | 0.178 | 0.019 | 0.01 | 0.031 | 0.001 | 0.001 | 0.03 | 0.019 | 0.001 | 0.007 | 0.002 | 0.001 | 0.0035 | 0.0002 | 1263 | 1060 | 886 | 610 | 444 | 306 | 31
0.149 | 0.504 | 0.172 | 0.018 | 0.016 | 0.032 | 0.001 | 0.001 | 0.014 | 0.017 | 0.001 | 0.003 | 0.003 | 0.001 | 0.0038 | 0.0002 | 1259 | 1060 | 895 | 601 | 430 | 278 | 34
0.163 | 0.447 | 0.215 | 0.01 | 0.013 | 0.044 | 0.001 | 0.001 | 0.02 | 0.02 | 0.001 | 0.004 | 0.002 | 0.001 | 0.0044 | 0.0002 | 1275 | 1080 | 896 | 633 | 445 | 304 | 32
0.141 | 0.445 | 0.182 | 0.017 | 0.017 | 0.038 | 0.001 | 0.001 | 0.037 | 0.022 | 0.001 | 0.005 | 0.002 | 0.001 | 0.003 | 0.0002 | 1261 | 1060 | 884 | 606 | 449 | 324 | 32
0.144 | 0.434 | 0.19 | 0.015 | 0.014 | 0.035 | 0.002 | 0.002 | 0.015 | 0.019 | 0.001 | 0.003 | 0.001 | 0.001 | 0.0031 | 0.0001 | 1252 | 1040 | 883 | 634 | 446 | 300 | 32
0.15 | 0.482 | 0.203 | 0.019 | 0.014 | 0.039 | 0.003 | 0.002 | 0.021 | 0.021 | 0.001 | 0.004 | 0.002 | 0.001 | 0.0032 | 0.0002 | 1243 | 1040 | 856 | 632 | 430 | 283 | 30
0.149 | 0.431 | 0.202 | 0.016 | 0.012 | 0.033 | 0.005 | 0.004 | 0.014 | 0.019 | 0.001 | 0.003 | 0.001 | 0.001 | 0.0032 | 0.0002 | 1255 | 1060 | 884 | 611 | 448 | 311 | 33
0.149 | 0.431 | 0.202 | 0.016 | 0.012 | 0.033 | 0.005 | 0.004 | 0.014 | 0.019 | 0.001 | 0.003 | 0.001 | 0.001 | 0.0032 | 0.0002 | 1252 | 1040 | 881 | 607 | 443 | 305 | 30
0.144 | 0.434 | 0.19 | 0.015 | 0.014 | 0.035 | 0.002 | 0.002 | 0.015 | 0.019 | 0.001 | 0.003 | 0.001 | 0.001 | 0.0031 | 0.0001 | 1258 | 1040 | 881 | 607 | 450 | 313 | 30
0.146 | 0.436 | 0.178 | 0.019 | 0.01 | 0.031 | 0.001 | 0.001 | 0.03 | 0.019 | 0.001 | 0.007 | 0.002 | 0.001 | 0.0035 | 0.0002 | 1252 | 1040 | 881 | 605 | 449 | 303 | 31
0.151 | 0.433 | 0.19 | 0.015 | 0.013 | 0.034 | 0.002 | 0.002 | 0.015 | 0.021 | 0.001 | 0.003 | 0.001 | 0.001 | 0.0032 | 0.0002 | 1261 | 1060 | 880 | 614 | 448 | 316 | 34
0.148 | 0.446 | 0.209 | 0.014 | 0.013 | 0.038 | 0.003 | 0.003 | 0.033 | 0.021 | 0.001 | 0.005 | 0.002 | 0.001 | 0.0033 | 0.0002 | 1269 | 1060 | 882 | 635 | 450 | 310 | 30
0.136 | 0.462 | 0.202 | 0.016 | 0.011 | 0.037 | 0.003 | 0.002 | 0.014 | 0.017 | 0.001 | 0.003 | 0.002 | 0.001 | 0.0028 | 0.0002 | 1255 | 1060 | 883 | 608 | 462 | 322 | 31
0.152 | 0.476 | 0.206 | 0.016 | 0.011 | 0.033 | 0.003 | 0.002 | 0.013 | 0.018 | 0.001 | 0.003 | 0.002 | 0.001 | 0.0034 | 0.0002 | 1261 | 1060 | 879 | 635 | 481 | 354 | 29
0.15 | 0.482 | 0.203 | 0.019 | 0.014 | 0.039 | 0.003 | 0.002 | 0.021 | 0.021 | 0.001 | 0.004 | 0.002 | 0.001 | 0.0032 | 0.0002 | 1248 | 1040 | 878 | 605 | 447 | 307 | 30
0.149 | 0.431 | 0.202 | 0.016 | 0.012 | 0.033 | 0.005 | 0.004 | 0.014 | 0.019 | 0.001 | 0.003 | 0.001 | 0.001 | 0.0032 | 0.0002 | 1252 | 1040 | 881 | 605 | 445 | 302 | 31
0.149 | 0.511 | 0.189 | 0.018 | 0.012 | 0.027 | 0.007 | 0.006 | 0.013 | 0.019 | 0.001 | 0.005 | 0.001 | 0.001 | 0.003 | 0.0002 | 1264 | 1070 | 884 | 603 | 445 | 299 | 29
0.152 | 0.476 | 0.206 | 0.016 | 0.011 | 0.033 | 0.003 | 0.002 | 0.013 | 0.018 | 0.001 | 0.003 | 0.002 | 0.001 | 0.0034 | 0.0002 | 1255 | 1060 | 881 | 636 | 490 | 343 | 35
0.136 | 0.462 | 0.202 | 0.016 | 0.011 | 0.037 | 0.003 | 0.002 | 0.014 | 0.017 | 0.001 | 0.003 | 0.002 | 0.001 | 0.0028 | 0.0002 | 1257 | 1060 | 888 | 633 | 450 | 329 | 39
0.149 | 0.511 | 0.189 | 0.018 | 0.012 | 0.027 | 0.007 | 0.006 | 0.013 | 0.019 | 0.001 | 0.005 | 0.001 | 0.001 | 0.003 | 0.0002 | 1264 | 1070 | 847 | 635 | 450 | 317 | 38
0.152 | 0.476 | 0.206 | 0.016 | 0.011 | 0.033 | 0.003 | 0.002 | 0.013 | 0.018 | 0.001 | 0.003 | 0.002 | 0.001 | 0.0034 | 0.0002 | 1261 | 1060 | 882 | 605 | 452 | 293 | 29
0.146 | 0.436 | 0.178 | 0.019 | 0.01 | 0.031 | 0.001 | 0.001 | 0.03 | 0.019 | 0.001 | 0.007 | 0.002 | 0.001 | 0.0035 | 0.0002 | 1267 | 1060 | 883 | 603 | 460 | 331 | 35
0.146 | 0.436 | 0.178 | 0.019 | 0.01 | 0.031 | 0.001 | 0.001 | 0.03 | 0.019 | 0.001 | 0.007 | 0.002 | 0.001 | 0.0035 | 0.0002 | 1246 | 1040 | 880 | 635 | 438 | 292 | 34
0.152 | 0.476 | 0.206 | 0.016 | 0.011 | 0.033 | 0.003 | 0.002 | 0.013 | 0.018 | 0.001 | 0.003 | 0.002 | 0.001 | 0.0034 | 0.0002 | 1252 | 1040 | 886 | 603 | 473 | 324 | 34
0.151 | 0.433 | 0.19 | 0.015 | 0.013 | 0.034 | 0.002 | 0.002 | 0.015 | 0.021 | 0.001 | 0.003 | 0.001 | 0.001 | 0.0032 | 0.0002 | 1255 | 1060 | 881 | 608 | 460 | 316 | 31
0.146 | 0.502 | 0.216 | 0.016 | 0.016 | 0.026 | 0.003 | 0.002 | 0.02 | 0.017 | 0.001 | 0.005 | 0.001 | 0.001 | 0.0028 | 0.0002 | 1271 | 1070 | 863 | 642 | 434 | 296 | 36
0.144 | 0.527 | 0.181 | 0.017 | 0.023 | 0.032 | 0.02 | 0.019 | 0.015 | 0.021 | 0.001 | 0.004 | 0.002 | 0.002 | 0.0026 | 0.0002 | 1250 | 1040 | 882 | 613 | 433 | 291 | 34
0.141 | 0.487 | 0.176 | 0.02 | 0.013 | 0.031 | 0.004 | 0.004 | 0.013 | 0.02 | 0.001 | 0.004 | 0.001 | 0.001 | 0.0025 | 0.0002 | 1256 | 1040 | 861 | 642 | 443 | 316 | 38
0.144 | 0.527 | 0.181 | 0.017 | 0.023 | 0.032 | 0.02 | 0.019 | 0.015 | 0.021 | 0.001 | 0.004 | 0.002 | 0.002 | 0.0026 | 0.0002 | 1248 | 1050 | 856 | 655 | 425 | 283 | 32
0.141 | 0.487 | 0.176 | 0.02 | 0.013 | 0.031 | 0.004 | 0.004 | 0.013 | 0.02 | 0.001 | 0.004 | 0.001 | 0.001 | 0.0025 | 0.0002 | 1256 | 1040 | 853 | 656 | 437 | 310 | 30
0.146 | 0.523 | 0.199 | 0.019 | 0.014 | 0.031 | 0.004 | 0.004 | 0.012 | 0.032 | 0.001 | 0.004 | 0.002 | 0.001 | 0.0028 | 0.0003 | 1262 | 1040 | 883 | 615 | 454 | 318 | 34
0.147 | 0.48 | 0.197 | 0.017 | 0.017 | 0.033 | 0.004 | 0.003 | 0.012 | 0.019 | 0.001 | 0.003 | 0.002 | 0.001 | 0.003 | 0.0002 | 1269 | 1060 | 886 | 614 | 451 | 314 | 32
0.141 | 0.47 | 0.201 | 0.011 | 0.018 | 0.037 | 0.002 | 0.002 | 0.022 | 0.019 | 0.001 | 0.004 | 0.001 | 0.001 | 0.0034 | 0.0003 | 1261 | 1040 | 884 | 614 | 440 | 306 | 35
0.146 | 0.523 | 0.199 | 0.019 | 0.014 | 0.031 | 0.004 | 0.004 | 0.012 | 0.032 | 0.001 | 0.004 | 0.002 | 0.001 | 0.0028 | 0.0003 | 1251 | 1040 | 863 | 645 | 440 | 305 | 37
0.141 | 0.47 | 0.201 | 0.011 | 0.018 | 0.037 | 0.002 | 0.002 | 0.022 | 0.019 | 0.001 | 0.004 | 0.001 | 0.001 | 0.0034 | 0.0003 | 1252 | 1060 | 863 | 655 | 433 | 290 | 36
0.141 | 0.487 | 0.176 | 0.02 | 0.013 | 0.031 | 0.004 | 0.004 | 0.013 | 0.02 | 0.001 | 0.004 | 0.001 | 0.001 | 0.0025 | 0.0002 | 1256 | 1040 | 873 | 631 | 434 | 300 | 27
0.146 | 0.523 | 0.199 | 0.019 | 0.014 | 0.031 | 0.004 | 0.004 | 0.012 | 0.032 | 0.001 | 0.004 | 0.002 | 0.001 | 0.0028 | 0.0003 | 1257 | 1040 | 854 | 636 | 447 | 318 | 33
0.143 | 0.431 | 0.193 | 0.012 | 0.016 | 0.044 | 0.002 | 0.002 | 0.019 | 0.018 | 0.001 | 0.003 | 0.001 | 0.001 | 0.0031 | 0.0002 | 1268 | 1060 | 880 | 605 | 451 | 328 | 26
0.147 | 0.48 | 0.197 | 0.017 | 0.017 | 0.033 | 0.004 | 0.003 | 0.012 | 0.019 | 0.001 | 0.003 | 0.002 | 0.001 | 0.003 | 0.0002 | 1257 | 1060 | 881 | 604 | 450 | 309 | 28
0.144 | 0.434 | 0.19 | 0.015 | 0.014 | 0.035 | 0.002 | 0.002 | 0.015 | 0.019 | 0.001 | 0.003 | 0.001 | 0.001 | 0.0031 | 0.0001 | 1252 | 1040 | 875 | 605 | 444 | 307 | 29
0.154 | 0.444 | 0.202 | 0.017 | 0.015 | 0.035 | 0.053 | 0.05 | 0.03 | 0.032 | 0.001 | 0.004 | 0.002 | 0.001 | 0.0038 | 0.0002 | 1248 | 1040 | 875 | 602 | 450 | 300 | 33
0.147 | 0.48 | 0.197 | 0.017 | 0.017 | 0.033 | 0.004 | 0.003 | 0.012 | 0.019 | 0.001 | 0.003 | 0.002 | 0.001 | 0.003 | 0.0002 | 1254 | 1040 | 881 | 608 | 447 | 307 | 32
0.143 | 0.448 | 0.208 | 0.023 | 0.017 | 0.034 | 0.002 | 0.001 | 0.023 | 0.027 | 0.001 | 0.011 | 0.001 | 0.001 | 0.0026 | 0.0002 | 1272 | 1060 | 879 | 603 | 451 | 314 | 28
0.143 | 0.465 | 0.186 | 0.018 | 0.01 | 0.038 | 0.032 | 0.03 | 0.016 | 0.017 | 0.001 | 0.003 | 0.002 | 0.002 | 0.0048 | 0.0002 | 1276 | 1060 | 879 | 599 | 430 | 276 | 40
0.143 | 0.465 | 0.186 | 0.018 | 0.01 | 0.038 | 0.032 | 0.03 | 0.016 | 0.017 | 0.001 | 0.003 | 0.002 | 0.002 | 0.0048 | 0.0002 | 1266 | 1060 | 884 | 637 | 422 | 276 | 34
0.143 | 0.448 | 0.208 | 0.023 | 0.017 | 0.034 | 0.002 | 0.001 | 0.023 | 0.027 | 0.001 | 0.011 | 0.001 | 0.001 | 0.0026 | 0.0002 | 1267 | 1060 | 877 | 597 | 441 | 289 | 35
0.147 | 0.48 | 0.197 | 0.017 | 0.017 | 0.033 | 0.004 | 0.003 | 0.012 | 0.019 | 0.001 | 0.003 | 0.002 | 0.001 | 0.003 | 0.0002 | 1263 | 1060 | 888 | 569 | 456 | 326 | 28
0.147 | 0.48 | 0.197 | 0.017 | 0.017 | 0.033 | 0.004 | 0.003 | 0.012 | 0.019 | 0.001 | 0.003 | 0.002 | 0.001 | 0.003 | 0.0002 | 1269 | 1060 | 890 | 630 | 469 | 336 | 28
0.152 | 0.476 | 0.206 | 0.016 | 0.011 | 0.033 | 0.003 | 0.002 | 0.013 | 0.018 | 0.001 | 0.003 | 0.002 | 0.001 | 0.0034 | 0.0002 | 1256 | 1060 | 885 | 634 | 445 | 297 | 28
0.144 | 0.527 | 0.181 | 0.017 | 0.023 | 0.032 | 0.02 | 0.019 | 0.015 | 0.021 | 0.001 | 0.004 | 0.002 | 0.002 | 0.0026 | 0.0002 | 1263 | 1060 | 881 | 605 | 434 | 303 | 39
0.146 | 0.523 | 0.199 | 0.019 | 0.014 | 0.031 | 0.004 | 0.004 | 0.012 | 0.032 | 0.001 | 0.004 | 0.002 | 0.001 | 0.0028 | 0.0003 | 1256 | 1040 | 878 | 607 | 449 | 295 | 30
0.147 | 0.48 | 0.197 | 0.017 | 0.017 | 0.033 | 0.004 | 0.003 | 0.012 | 0.019 | 0.001 | 0.003 | 0.002 | 0.001 | 0.003 | 0.0002 | 1263 | 1060 | 882 | 637 | 470 | 332 | 34
0.144 | 0.527 | 0.181 | 0.017 | 0.023 | 0.032 | 0.02 | 0.019 | 0.015 | 0.021 | 0.001 | 0.004 | 0.002 | 0.002 | 0.0026 | 0.0002 | 1257 | 1060 | 883 | 636 | 465 | 342 | 27
0.147 | 0.48 | 0.197 | 0.017 | 0.017 | 0.033 | 0.004 | 0.003 | 0.012 | 0.019 | 0.001 | 0.003 | 0.002 | 0.001 | 0.003 | 0.0002 | 1255 | 1040 | 882 | 639 | 466 | 332 | 29
0.141 | 0.487 | 0.176 | 0.02 | 0.013 | 0.031 | 0.004 | 0.004 | 0.013 | 0.02 | 0.001 | 0.004 | 0.001 | 0.001 | 0.0025 | 0.0002 | 1261 | 1040 | 884 | 639 | 459 | 336 | 31
0.153 | 0.499 | 0.19 | 0.016 | 0.015 | 0.031 | 0.005 | 0.003 | 0.013 | 0.019 | 0.001 | 0.004 | 0.001 | 0.001 | 0.0025 | 0.0001 | 1255 | 1040 | 880 | 638 | 450 | 298 | 35
0.141 | 0.47 | 0.201 | 0.011 | 0.018 | 0.037 | 0.002 | 0.002 | 0.022 | 0.019 | 0.001 | 0.004 | 0.001 | 0.001 | 0.0034 | 0.0003 | 1250 | 1040 | 858 | 654 | 431 | 291 | 33
0.149 | 0.441 | 0.192 | 0.014 | 0.016 | 0.026 | 0.002 | 0.001 | 0.012 | 0.012 | 0.001 | 0.003 | 0.002 | 0.001 | 0.0036 | 0.0002 | 1259 | 1040 | 879 | 607 | 451 | 313 | 34
0.147 | 0.48 | 0.197 | 0.017 | 0.017 | 0.033 | 0.004 | 0.003 | 0.012 | 0.019 | 0.001 | 0.003 | 0.002 | 0.001 | 0.003 | 0.0002 | 1244 | 1040 | 850 | 655 | 436 | 305 | 36
0.156 | 0.502 | 0.187 | 0.013 | 0.009 | 0.021 | 0.002 | 0.001 | 0.011 | 0.013 | 0.001 | 0.005 | 0.002 | 0.001 | 0.0032 | 0.0002 | 1259 | 1070 | 860 | 656 | 419 | 280 | 31
0.149 | 0.504 | 0.172 | 0.018 | 0.016 | 0.032 | 0.001 | 0.001 | 0.014 | 0.017 | 0.001 | 0.003 | 0.003 | 0.001 | 0.0038 | 0.0002 | 1252 | 1040 | 884 | 634 | 460 | 315 | 31
0.152 | 0.476 | 0.206 | 0.016 | 0.011 | 0.033 | 0.003 | 0.002 | 0.013 | 0.018 | 0.001 | 0.003 | 0.002 | 0.001 | 0.0034 | 0.0002 | 1258 | 1040 | 884 | 634 | 468 | 329 | 34
0.149 | 0.441 | 0.192 | 0.014 | 0.016 | 0.026 | 0.002 | 0.001 | 0.012 | 0.012 | 0.001 | 0.003 | 0.002 | 0.001 | 0.0036 | 0.0002 | 1246 | 1040 | 885 | 633 | 447 | 290 | 34
0.136 | 0.462 | 0.183 | 0.019 | 0.013 | 0.026 | 0.001 | 0.001 | 0.016 | 0.019 | 0.001 | 0.004 | 0.001 | 0.001 | 0.0026 | 0.0001 | 1276 | 1060 | 883 | 639 | 435 | 293 | 34
0.136 | 0.462 | 0.183 | 0.019 | 0.013 | 0.026 | 0.001 | 0.001 | 0.016 | 0.019 | 0.001 | 0.004 | 0.001 | 0.001 | 0.0026 | 0.0001 | 1267 | 1060 | 885 | 634 | 445 | 307 | 35
0.145 | 0.487 | 0.196 | 0.016 | 0.014 | 0.034 | 0.001 | 0.001 | 0.027 | 0.033 | 0.001 | 0.007 | 0.001 | 0.001 | 0.0035 | 0.0001 | 1279 | 1060 | 884 | 611 | 449 | 308 | 31
0.154 | 0.448 | 0.203 | 0.017 | 0.013 | 0.031 | 0.001 | 0.001 | 0.015 | 0.019 | 0.001 | 0.004 | 0.001 | 0.001 | 0.0035 | 0.0001 | 1269 | 1060 | 885 | 633 | 471 | 335 | 26
0.154 | 0.448 | 0.203 | 0.017 | 0.013 | 0.031 | 0.001 | 0.001 | 0.015 | 0.019 | 0.001 | 0.004 | 0.001 | 0.001 | 0.0035 | 0.0001 | 1265 | 1060 | 887 | 645 | 465 | 321 | 33
0.141 | 0.47 | 0.201 | 0.011 | 0.018 | 0.037 | 0.002 | 0.002 | 0.022 | 0.019 | 0.001 | 0.004 | 0.001 | 0.001 | 0.0034 | 0.0003 | 1269 | 1060 | 882 | 607 | 465 | 341 | 29
0.149 | 0.504 | 0.172 | 0.018 | 0.016 | 0.032 | 0.001 | 0.001 | 0.014 | 0.017 | 0.001 | 0.003 | 0.003 | 0.001 | 0.0038 | 0.0002 | 1258 | 1040 | 879 | 633 | 462 | 329 | 28
0.149 | 0.441 | 0.192 | 0.014 | 0.016 | 0.026 | 0.002 | 0.001 | 0.012 | 0.012 | 0.001 | 0.003 | 0.002 | 0.001 | 0.0036 | 0.0002 | 1252 | 1040 | 878 | 608 | 453 | 321 | 31
0.154 | 0.448 | 0.203 | 0.017 | 0.013 | 0.031 | 0.001 | 0.001 | 0.015 | 0.019 | 0.001 | 0.004 | 0.001 | 0.001 | 0.0035 | 0.0001 | 1262 | 1060 | 885 | 613 | 454 | 319 | 27
0.143 | 0.519 | 0.202 | 0.022 | 0.009 | 0.031 | 0.001 | 0.001 | 0.025 | 0.025 | 0.001 | 0.006 | 0.001 | 0.001 | 0.002 | 0.0001 | 1274 | 1060 | 884 | 602 | 441 | 291 | 29
0.136 | 0.462 | 0.183 | 0.019 | 0.013 | 0.026 | 0.001 | 0.001 | 0.016 | 0.019 | 0.001 | 0.004 | 0.001 | 0.001 | 0.0026 | 0.0001 | 1265 | 1060 | 884 | 601 | 434 | 285 | 27
0.136 | 0.462 | 0.183 | 0.019 | 0.013 | 0.026 | 0.001 | 0.001 | 0.016 | 0.019 | 0.001 | 0.004 | 0.001 | 0.001 | 0.0026 | 0.0001 | 1271 | 1060 | 883 | 606 | 432 | 278 | 29
0.151 | 0.459 | 0.201 | 0.017 | 0.014 | 0.033 | 0.001 | 0.001 | 0.023 | 0.022 | 0.001 | 0.005 | 0.001 | 0.002 | 0.0029 | 0.0001 | 1274 | 1060 | 883 | 635 | 444 | 295 | 34
0.143 | 0.519 | 0.202 | 0.022 | 0.009 | 0.031 | 0.001 | 0.001 | 0.025 | 0.025 | 0.001 | 0.006 | 0.001 | 0.001 | 0.002 | 0.0001 | 1277 | 1060 | 885 | 634 | 437 | 305 | 36
0.154 | 0.448 | 0.203 | 0.017 | 0.013 | 0.031 | 0.001 | 0.001 | 0.015 | 0.019 | 0.001 | 0.004 | 0.001 | 0.001 | 0.0035 | 0.0001 | 1263 | 1060 | 885 | 604 | 456 | 316 | 30
0.154 | 0.448 | 0.203 | 0.017 | 0.013 | 0.031 | 0.001 | 0.001 | 0.015 | 0.019 | 0.001 | 0.004 | 0.001 | 0.001 | 0.0035 | 0.0001 | 1277 | 1060 | 887 | 613 | 474 | 349 | 30
0.143 | 0.519 | 0.202 | 0.022 | 0.009 | 0.031 | 0.001 | 0.001 | 0.025 | 0.025 | 0.001 | 0.006 | 0.001 | 0.001 | 0.002 | 0.0001 | 1271 | 1060 | 884 | 634 | 471 | 347 | 29
0.152 | 0.467 | 0.196 | 0.022 | 0.009 | 0.038 | 0.003 | 0.002 | 0.013 | 0.017 | 0.001 | 0.003 | 0.001 | 0.001 | 0.0032 | 0.0001 | 1272 | 1060 | 843 | 602 | 479 | 367 | 28
0.149 | 0.504 | 0.172 | 0.018 | 0.016 | 0.032 | 0.001 | 0.001 | 0.014 | 0.017 | 0.001 | 0.003 | 0.003 | 0.001 | 0.0038 | 0.0002 | 1256 | 1060 | 883 | 602 | 455 | 337 | 30
0.149 | 0.441 | 0.192 | 0.014 | 0.016 | 0.026 | 0.002 | 0.001 | 0.012 | 0.012 | 0.001 | 0.003 | 0.002 | 0.001 | 0.0036 | 0.0002 | 1261 | 1060 | 880 | 635 | 452 | 305 | 36
0.149 | 0.441 | 0.192 | 0.014 | 0.016 | 0.026 | 0.002 | 0.001 | 0.012 | 0.012 | 0.001 | 0.003 | 0.002 | 0.001 | 0.0036 | 0.0002 | 1258 | 1040 | 883 | 633 | 443 | 293 | 32
0.136 | 0.462 | 0.202 | 0.016 | 0.011 | 0.037 | 0.003 | 0.002 | 0.014 | 0.017 | 0.001 | 0.003 | 0.002 | 0.001 | 0.0028 | 0.0002 | 1246 | 1040 | 880 | 633 | 431 | 284 | 35
0.153 | 0.499 | 0.19 | 0.016 | 0.015 | 0.031 | 0.005 | 0.003 | 0.013 | 0.019 | 0.001 | 0.004 | 0.001 | 0.001 | 0.0025 | 0.0001 | 1256 | 1040 | 858 | 656 | 433 | 329 | 34
0.156 | 0.502 | 0.187 | 0.013 | 0.009 | 0.021 | 0.002 | 0.001 | 0.011 | 0.013 | 0.001 | 0.005 | 0.002 | 0.001 | 0.0032 | 0.0002 | 1265 | 1070 | 856 | 654 | 431 | 281 | 28
0.149 | 0.511 | 0.189 | 0.018 | 0.012 | 0.027 | 0.007 | 0.006 | 0.013 | 0.019 | 0.001 | 0.005 | 0.001 | 0.001 | 0.003 | 0.0002 | 1271 | 1070 | 862 | 654 | 428 | 293 | 34
0.141 | 0.47 | 0.201 | 0.011 | 0.018 | 0.037 | 0.002 | 0.002 | 0.022 | 0.019 | 0.001 | 0.004 | 0.001 | 0.001 | 0.0034 | 0.0003 | 1269 | 1060 | 886 | 634 | 446 | 318 | 31
0.153 | 0.499 | 0.19 | 0.016 | 0.015 | 0.031 | 0.005 | 0.003 | 0.013 | 0.019 | 0.001 | 0.004 | 0.001 | 0.001 | 0.0025 | 0.0001 | 1260 | 1040 | 883 | 602 | 430 | 277 | 30
0.142 | 0.439 | 0.19 | 0.015 | 0.011 | 0.043 | 0.001 | 0.001 | 0.033 | 0.023 | 0.001 | 0.006 | 0.002 | 0.001 | 0.0019 | 0.0001 | 1267 | 1060 | 884 | 636 | 431 | 278 | 34
0.149 | 0.431 | 0.202 | 0.016 | 0.012 | 0.033 | 0.005 | 0.004 | 0.014 | 0.019 | 0.001 | 0.003 | 0.001 | 0.001 | 0.0032 | 0.0002 | 1255 | 1060 | 884 | 636 | 441 | 289 | 32
0.141 | 0.445 | 0.182 | 0.017 | 0.017 | 0.038 | 0.001 | 0.001 | 0.037 | 0.022 | 0.001 | 0.005 | 0.002 | 0.001 | 0.003 | 0.0002 | 1261 | 1060 | 886 | 636 | 439 | 304 | 30
0.136 | 0.463 | 0.192 | 0.011 | 0.013 | 0.046 | 0.001 | 0.001 | 0.014 | 0.015 | 0.001 | 0.003 | 0.001 | 0.001 | 0.0035 | 0.0002 | 1270 | 1060 | 886 | 633 | 428 | 301 | 33
0.149 | 0.431 | 0.202 | 0.016 | 0.012 | 0.033 | 0.005 | 0.004 | 0.014 | 0.019 | 0.001 | 0.003 | 0.001 | 0.001 | 0.0032 | 0.0002 | 1247 | 1040 | 858 | 633 | 400 | 280 | 31
0.153 | 0.499 | 0.19 | 0.016 | 0.015 | 0.031 | 0.005 | 0.003 | 0.013 | 0.019 | 0.001 | 0.004 | 0.001 | 0.001 | 0.0025 | 0.0001 | 1261 | 1040 | 886 | 634 | 445 | 309 | 27
0.136 | 0.462 | 0.202 | 0.016 | 0.011 | 0.037 | 0.003 | 0.002 | 0.014 | 0.017 | 0.001 | 0.003 | 0.002 | 0.001 | 0.0028 | 0.0002 | 1246 | 1040 | 890 | 608 | 439 | 297 | 27
0.143 | 0.469 | 0.203 | 0.01 | 0.008 | 0.032 | 0.008 | 0.007 | 0.021 | 0.015 | 0.002 | 0.004 | 0.002 | 0.001 | 0.0037 | 0.0001 | 1262 | 1060 | 886 | 634 | 451 | 326 | 25
0.1515 | 0.472 | 0.164 | 0.024 | 0.0063 | 0.022 | 0.0035 | 0.0021 | 0.007 | 0.017 | 0.0005 | 0.001 | 0.001 | 0.001 | 0.0021 | 0.0002 | 1269 | 1080 | 886 | 633 | 458 | 330 | 31
0.1628 | 0.449 | 0.171 | 0.014 | 0.0087 | 0.026 | 0.0029 | 0.0022 | 0.014 | 0.021 | 0.0002 | 0.003 | 0.001 | 0.001 | 0.0018 | 0.0002 | 1263 | 1080 | 893 | 633 | 454 | 327 | 37
0.15 | 0.427 | 0.178 | 0.014 | 0.011 | 0.034 | 0.001 | 0.001 | 0.024 | 0.026 | 0.001 | 0.006 | 0.001 | 0.003 | 0.0032 | 0.0001 | 1270 | 1060 | 885 | 610 | 460 | 330 | 29
0.15 | 0.427 | 0.178 | 0.014 | 0.011 | 0.034 | 0.001 | 0.001 | 0.024 | 0.026 | 0.001 | 0.006 | 0.001 | 0.003 | 0.0032 | 0.0001 | 1261 | 1060 | 883 | 612 | 453 | 311 | 33
0.15 | 0.427 | 0.178 | 0.014 | 0.011 | 0.034 | 0.001 | 0.001 | 0.024 | 0.026 | 0.001 | 0.006 | 0.001 | 0.003 | 0.0032 | 0.0001 | 1267 | 1060 | 882 | 614 | 448 | 311 | 33
0.15 | 0.427 | 0.178 | 0.014 | 0.011 | 0.034 | 0.001 | 0.001 | 0.024 | 0.026 | 0.001 | 0.006 | 0.001 | 0.003 | 0.0032 | 0.0001 | 1262 | 1060 | 894 | 635 | 443 | 291 | 34
0.146 | 0.462 | 0.209 | 0.018 | 0.011 | 0.035 | 0.001 | 0.001 | 0.023 | 0.028 | 0.001 | 0.005 | 0.002 | 0.003 | 0.0024 | 0.0001 | 1258 | 1060 | 880 | 632 | 463 | 340 | 31
0.146 | 0.462 | 0.209 | 0.018 | 0.011 | 0.035 | 0.001 | 0.001 | 0.023 | 0.028 | 0.001 | 0.005 | 0.002 | 0.003 | 0.0024 | 0.0001 | 1263 | 1040 | 879 | 609 | 462 | 333 | 33
0.146 | 0.462 | 0.209 | 0.018 | 0.011 | 0.035 | 0.001 | 0.001 | 0.023 | 0.028 | 0.001 | 0.005 | 0.002 | 0.003 | 0.0024 | 0.0001 | 1271 | 1060 | 883 | 607 | 456 | 321 | 25
0.139 | 0.451 | 0.19 | 0.021 | 0.013 | 0.04 | 0.001 | 0.001 | 0.023 | 0.03 | 0.001 | 0.007 | 0.002 | 0.003 | 0.0037 | 0.0002 | 1262 | 1040 | 884 | 608 | 446 | 302 | 26
0.146 | 0.462 | 0.209 | 0.018 | 0.011 | 0.035 | 0.001 | 0.001 | 0.023 | 0.028 | 0.001 | 0.005 | 0.002 | 0.003 | 0.0024 | 0.0001 | 1256 | 1040 | 884 | 611 | 448 | 344 | 33
0.139 | 0.451 | 0.19 | 0.021 | 0.013 | 0.04 | 0.001 | 0.001 | 0.023 | 0.03 | 0.001 | 0.007 | 0.002 | 0.003 | 0.0037 | 0.0002 | 1261 | 1040 | 883 | 592 | 454 | 316 | 31
0.143 | 0.451 | 0.206 | 0.017 | 0.011 | 0.037 | 0.003 | 0.002 | 0.023 | 0.021 | 0.001 | 0.005 | 0.002 | 0.002 | 0.002 | 0.0002 | 1251 | 1040 | 858 | 655 | 425 | 286 | 31
0.144 | 0.479 | 0.192 | 0.016 | 0.008 | 0.032 | 0.001 | 0.001 | 0.026 | 0.023 | 0.001 | 0.005 | 0.001 | 0.002 | 0.0031 | 0.0002 | 1264 | 1060 | 883 | 615 | 431 | 284 | 35
0.148 | 0.471 | 0.204 | 0.018 | 0.015 | 0.035 | 0.002 | 0.001 | 0.016 | 0.021 | 0.001 | 0.004 | 0.001 | 0.001 | 0.0026 | 0.0002 | 1272 | 1080 | 896 | 632 | 435 | 269 | 35
0.148 | 0.471 | 0.204 | 0.018 | 0.015 | 0.035 | 0.002 | 0.001 | 0.016 | 0.021 | 0.001 | 0.004 | 0.001 | 0.001 | 0.0026 | 0.0002 | 1278 | 1080 | 896 | 632 | 443 | 276 | 38
0.146 | 0.517 | 0.169 | 0.025 | 0.011 | 0.035 | 0.003 | 0.003 | 0.014 | 0.022 | 0.001 | 0.005 | 0.003 | 0.003 | 0.0026 | 0.0002 | 1265 | 1060 | 878 | 612 | 453 | 319 | 33
0.143 | 0.462 | 0.195 | 0.016 | 0.014 | 0.031 | 0.001 | 0.001 | 0.013 | 0.015 | 0.001 | 0.004 | 0.001 | 0.002 | 0.003 | 0.0001 | 1273 | 1060 | 882 | 634 | 458 | 327 | 38
0.146 | 0.517 | 0.169 | 0.025 | 0.011 | 0.035 | 0.003 | 0.003 | 0.014 | 0.022 | 0.001 | 0.005 | 0.003 | 0.003 | 0.0026 | 0.0002 | 1259 | 1060 | 884 | 631 | 468 | 344 | 36
0.142 | 0.439 | 0.19 | 0.015 | 0.011 | 0.043 | 0.001 | 0.001 | 0.033 | 0.023 | 0.001 | 0.006 | 0.002 | 0.001 | 0.0019 | 0.0001 | 1254 | 1040 | 879 | 636 | 442 | 307 | 32
0.154 | 0.444 | 0.202 | 0.017 | 0.015 | 0.035 | 0.053 | 0.05 | 0.03 | 0.032 | 0.001 | 0.004 | 0.002 | 0.001 | 0.0038 | 0.0002 | 1262 | 1040 | 880 | 605 | 460 | 331 | 28
0.146 | 0.517 | 0.169 | 0.025 | 0.011 | 0.035 | 0.003 | 0.003 | 0.014 | 0.022 | 0.001 | 0.005 | 0.003 | 0.003 | 0.0026 | 0.0002 | 1259 | 1060 | 882 | 609 | 473 | 352 | 29
0.139 | 0.451 | 0.19 | 0.021 | 0.013 | 0.04 | 0.001 | 0.001 | 0.023 | 0.03 | 0.001 | 0.007 | 0.002 | 0.003 | 0.0037 | 0.0002 | 1267 | 1060 | 884 | 609 | 476 | 365 | 37
0.158 | 0.492 | 0.191 | 0.02 | 0.013 | 0.03 | 0.002 | 0.002 | 0.015 | 0.019 | 0.001 | 0.004 | 0.002 | 0.001 | 0.003 | 0.0002 | 1268 | 1060 | 882 | 634 | 458 | 315 | 34
0.139 | 0.451 | 0.19 | 0.021 | 0.013 | 0.04 | 0.001 | 0.001 | 0.023 | 0.03 | 0.001 | 0.007 | 0.002 | 0.003 | 0.0037 | 0.0002 | 1264 | 1060 | 876 | 635 | 447 | 315 | 32
0.143 | 0.451 | 0.206 | 0.017 | 0.011 | 0.037 | 0.003 | 0.002 | 0.023 | 0.021 | 0.001 | 0.005 | 0.002 | 0.002 | 0.002 | 0.0002 | 1249 | 1040 | 880 | 615 | 439 | 298 | 28
0.143 | 0.451 | 0.206 | 0.017 | 0.011 | 0.037 | 0.003 | 0.002 | 0.023 | 0.021 | 0.001 | 0.005 | 0.002 | 0.002 | 0.002 | 0.0002 | 1270 | 1060 | 877 | 636 | 446 | 300 | 35
0.141 | 0.48 | 0.189 | 0.022 | 0.011 | 0.034 | 0.003 | 0.002 | 0.013 | 0.019 | 0.001 | 0.005 | 0.002 | 0.003 | 0.003 | 0.0002 | 1258 | 1060 | 883 | 634 | 447 | 316 | 31
0.146 | 0.517 | 0.169 | 0.025 | 0.011 | 0.035 | 0.003 | 0.003 | 0.014 | 0.022 | 0.001 | 0.005 | 0.003 | 0.003 | 0.0026 | 0.0002 | 1258 | 1060 | 885 | 610 | 456 | 311 | 33
0.143 | 0.462 | 0.195 | 0.016 | 0.014 | 0.031 | 0.001 | 0.001 | 0.013 | 0.015 | 0.001 | 0.004 | 0.001 | 0.002 | 0.003 | 0.0001 | 1264 | 1060 | 884 | 609 | 442 | 298 | 39
0.141 | 0.48 | 0.189 | 0.022 | 0.011 | 0.034 | 0.003 | 0.002 | 0.013 | 0.019 | 0.001 | 0.005 | 0.002 | 0.003 | 0.003 | 0.0002 | 1251 | 1040 | 880 | 611 | 451 | 309 | 29
0.143 | 0.519 | 0.202 | 0.022 | 0.009 | 0.031 | 0.001 | 0.001 | 0.025 | 0.025 | 0.001 | 0.006 | 0.001 | 0.001 | 0.002 | 0.0001 | 1263 | 1060 | 880 | 606 | 451 | 307 | 28
0.148 | 0.471 | 0.204 | 0.018 | 0.015 | 0.035 | 0.002 | 0.001 | 0.016 | 0.021 | 0.001 | 0.004 | 0.001 | 0.001 | 0.0026 | 0.0002 | 1264 | 1060 | 877 | 634 | 440 | 314 | 33
0.141 | 0.48 | 0.189 | 0.022 | 0.011 | 0.034 | 0.003 | 0.002 | 0.013 | 0.019 | 0.001 | 0.005 | 0.002 | 0.003 | 0.003 | 0.0002 | 1255 | 1040 | 878 | 605 | 444 | 298 | 35
0.146 | 0.517 | 0.169 | 0.025 | 0.011 | 0.035 | 0.003 | 0.003 | 0.014 | 0.022 | 0.001 | 0.005 | 0.003 | 0.003 | 0.0026 | 0.0002 | 1257 | 1040 | 859 | 657 | 435 | 280 | 35
0.148 | 0.471 | 0.204 | 0.018 | 0.015 | 0.035 | 0.002 | 0.001 | 0.016 | 0.021 | 0.001 | 0.004 | 0.001 | 0.001 | 0.0026 | 0.0002 | 1259 | 1050 | 858 | 658 | 419 | 281 | 30
0.148 | 0.458 | 0.186 | 0.022 | 0.012 | 0.034 | 0.001 | 0.001 | 0.016 | 0.019 | 0.001 | 0.003 | 0.001 | 0.001 | 0.0037 | 0.0001 | 1249 | 1050 | 863 | 640 | 401 | 270 | 31
0.139 | 0.451 | 0.19 | 0.021 | 0.013 | 0.04 | 0.001 | 0.001 | 0.023 | 0.03 | 0.001 | 0.007 | 0.002 | 0.003 | 0.0037 | 0.0002 | 1251 | 1040 | 854 | 659 | 439 | 304 | 35
0.139 | 0.451 | 0.19 | 0.021 | 0.013 | 0.04 | 0.001 | 0.001 | 0.023 | 0.03 | 0.001 | 0.007 | 0.002 | 0.003 | 0.0037 | 0.0002 | 1257 | 1040 | 856 | 657 | 441 | 303 | 32
0.143 | 0.462 | 0.195 | 0.016 | 0.014 | 0.031 | 0.001 | 0.001 | 0.013 | 0.015 | 0.001 | 0.004 | 0.001 | 0.002 | 0.003 | 0.0001 | 1249 | 1040 | 877 | 634 | 433 | 316 | 30
0.146 | 0.462 | 0.209 | 0.018 | 0.011 | 0.035 | 0.001 | 0.001 | 0.023 | 0.028 | 0.001 | 0.005 | 0.002 | 0.003 | 0.0024 | 0.0001 | 1257 | 1040 | 858 | 658 | 435 | 296 | 31
0.148 | 0.471 | 0.204 | 0.018 | 0.015 | 0.035 | 0.002 | 0.001 | 0.016 | 0.021 | 0.001 | 0.004 | 0.001 | 0.001 | 0.0026 | 0.0002 | 1270 | 1060 | 880 | 609 | 427 | 292 | 31
0.143 | 0.462 | 0.195 | 0.016 | 0.014 | 0.031 | 0.001 | 0.001 | 0.013 | 0.015 | 0.001 | 0.004 | 0.001 | 0.002 | 0.003 | 0.0001 | 1261 | 1040 | 881 | 610 | 444 | 319 | 34
0.141 | 0.48 | 0.189 | 0.022 | 0.011 | 0.034 | 0.003 | 0.002 | 0.013 | 0.019 | 0.001 | 0.005 | 0.002 | 0.003 | 0.003 | 0.0002 | 1251 | 1040 | 856 | 639 | 443 | 306 | 35
0.143 | 0.462 | 0.195 | 0.016 | 0.014 | 0.031 | 0.001 | 0.001 | 0.013 | 0.015 | 0.001 | 0.004 | 0.001 | 0.002 | 0.003 | 0.0001 | 1249 | 1040 | 877 | 611 | 437 | 302 | 28
0.152 | 0.427 | 0.21 | 0.019 | 0.015 | 0.042 | 0.002 | 0.002 | 0.022 | 0.019 | 0.001 | 0.005 | 0.002 | 0.001 | 0.0031 | 0.0001 | 1258 | 1060 | 884 | 605 | 452 | 310 | 28
0.152 | 0.427 | 0.21 | 0.019 | 0.015 | 0.042 | 0.002 | 0.002 | 0.022 | 0.019 | 0.001 | 0.005 | 0.002 | 0.001 | 0.0031 | 0.0001 | 1270 | 1060 | 889 | 633 | 452 | 327 | 29
0.152 | 0.427 | 0.21 | 0.019 | 0.015 | 0.042 | 0.002 | 0.002 | 0.022 | 0.019 | 0.001 | 0.005 | 0.002 | 0.001 | 0.0031 | 0.0001 | 1267 | 1060 | 883 | 634 | 436 | 278 | 35
0.152 | 0.427 | 0.21 | 0.019 | 0.015 | 0.042 | 0.002 | 0.002 | 0.022 | 0.019 | 0.001 | 0.005 | 0.002 | 0.001 | 0.0031 | 0.0001 | 1267 | 1060 | 883 | 613 | 432 | 296 | 31
0.151 | 0.44 | 0.194 | 0.016 | 0.017 | 0.038 | 0.002 | 0.001 | 0.037 | 0.027 | 0.001 | 0.006 | 0.001 | 0.002 | 0.003 | 0.0004 | 1250 | 1040 | 881 | 614 | 449 | 314 | 35
0.151 | 0.464 | 0.193 | 0.016 | 0.015 | 0.037 | 0.003 | 0.002 | 0.03 | 0.029 | 0.001 | 0.007 | 0.002 | 0.002 | 0.0036 | 0.0001 | 1259 | 1060 | 882 | 611 | 466 | 318 | 31
0.145 | 0.467 | 0.201 | 0.018 | 0.014 | 0.036 | 0.001 | 0.001 | 0.019 | 0.021 | 0.001 | 0.005 | 0.001 | 0.001 | 0.0024 | 0.0004 | 1264 | 1060 | 885 | 635 | 451 | 298 | 31
0.151 | 0.464 | 0.193 | 0.016 | 0.015 | 0.037 | 0.003 | 0.002 | 0.03 | 0.029 | 0.001 | 0.007 | 0.002 | 0.002 | 0.0036 | 0.0001 | 1257 | 1040 | 883 | 606 | 450 | 311 | 33
0.142 | 0.44 | 0.222 | 0.022 | 0.013 | 0.05 | 0.001 | 0.001 | 0.052 | 0.045 | 0.001 | 0.012 | 0.002 | 0.002 | 0.0031 | 0.0001 | 1257 | 1040 | 860 | 652 | 425 | 285 | 32
0.151 | 0.44 | 0.194 | 0.016 | 0.017 | 0.038 | 0.002 | 0.001 | 0.037 | 0.027 | 0.001 | 0.006 | 0.001 | 0.002 | 0.003 | 0.0004 | 1245 | 1040 | 865 | 634 | 436 | 310 | 34
0.142 | 0.44 | 0.222 | 0.022 | 0.013 | 0.05 | 0.001 | 0.001 | 0.052 | 0.045 | 0.001 | 0.012 | 0.002 | 0.002 | 0.0031 | 0.0001 | 1254 | 1050 | 853 | 643 | 425 | 272 | 29
0.151 | 0.464 | 0.193 | 0.016 | 0.015 | 0.037 | 0.003 | 0.002 | 0.03 | 0.029 | 0.001 | 0.007 | 0.002 | 0.002 | 0.0036 | 0.0001 | 1270 | 1060 | 882 | 637 | 461 | 333 | 33
0.149 | 0.479 | 0.218 | 0.012 | 0.012 | 0.039 | 0.001 | 0.001 | 0.025 | 0.023 | 0.001 | 0.006 | 0.002 | 0.002 | 0.0027 | 0.0004 | 1258 | 1060 | 877 | 636 | 437 | 298 | 29
0.151 | 0.44 | 0.194 | 0.016 | 0.017 | 0.038 | 0.002 | 0.001 | 0.037 | 0.027 | 0.001 | 0.006 | 0.001 | 0.002 | 0.003 | 0.0004 | 1257 | 1040 | 853 | 659 | 424 | 292 | 31
0.151 | 0.44 | 0.194 | 0.016 | 0.017 | 0.038 | 0.002 | 0.001 | 0.037 | 0.027 | 0.001 | 0.006 | 0.001 | 0.002 | 0.003 | 0.0004 | 1245 | 1040 | 863 | 658 | 422 | 283 | 31
0.14 | 0.422 | 0.215 | 0.017 | 0.015 | 0.045 | 0.001 | 0.001 | 0.02 | 0.021 | 0.001 | 0.005 | 0.001 | 0.001 | 0.0032 | 0.0004 | 1255 | 1040 | 881 | 639 | 440 | 289 | 29
0.1413 | 0.449 | 0.183 | 0.017 | 0.0044 | 0.025 | 0.0028 | 0.0025 | 0.007 | 0.02 | 0.0006 | 0.001 | 0.001 | 0.001 | 0.0017 | 0.0002 | 1277 | 1080 | 890 | 629 | 448 | 306 | 34
0.1413 | 0.449 | 0.183 | 0.017 | 0.0044 | 0.025 | 0.0028 | 0.0025 | 0.007 | 0.02 | 0.0006 | 0.001 | 0.001 | 0.001 | 0.0017 | 0.0002 | 1265 | 1080 | 906 | 631 | 452 | 290 | 33
0.1623 | 0.462 | 0.179 | 0.017 | 0.0074 | 0.036 | 0.0305 | 0.0287 | 0.009 | 0.049 | 0.0005 | 0.002 | 0.001 | 0.001 | 0.0038 | 0.0002 | 1269 | 1080 | 892 | 629 | 470 | 338 | 37
0.151 | 0.44 | 0.194 | 0.016 | 0.017 | 0.038 | 0.002 | 0.001 | 0.037 | 0.027 | 0.001 | 0.006 | 0.001 | 0.002 | 0.003 | 0.0004 | 1257 | 1040 | 862 | 653 | 429 | 301 | 33
0.149 | 0.479 | 0.218 | 0.012 | 0.012 | 0.039 | 0.001 | 0.001 | 0.025 | 0.023 | 0.001 | 0.006 | 0.002 | 0.002 | 0.0027 | 0.0004 | 1255 | 1040 | 882 | 636 | 465 | 346 | 33
0.149 | 0.479 | 0.218 | 0.012 | 0.012 | 0.039 | 0.001 | 0.001 | 0.025 | 0.023 | 0.001 | 0.006 | 0.002 | 0.002 | 0.0027 | 0.0004 | 1264 | 1060 | 884 | 633 | 459 | 341 | 34
0.145 | 0.467 | 0.201 | 0.018 | 0.014 | 0.036 | 0.001 | 0.001 | 0.019 | 0.021 | 0.001 | 0.005 | 0.001 | 0.001 | 0.0024 | 0.0004 | 1267 | 1060 | 887 | 635 | 465 | 342 | 31
0.149 | 0.479 | 0.218 | 0.012 | 0.012 | 0.039 | 0.001 | 0.001 | 0.025 | 0.023 | 0.001 | 0.006 | 0.002 | 0.002 | 0.0027 | 0.0004 | 1258 | 1060 | 884 | 607 | 438 | 293 | 28
0.148 | 0.462 | 0.204 | 0.013 | 0.013 | 0.048 | 0.001 | 0.001 | 0.031 | 0.02 | 0.001 | 0.007 | 0.001 | 0.001 | 0.0026 | 0.0004 | 1261 | 1040 | 882 | 608 | 432 | 292 | 29
0.149 | 0.479 | 0.218 | 0.012 | 0.012 | 0.039 | 0.001 | 0.001 | 0.025 | 0.023 | 0.001 | 0.006 | 0.002 | 0.002 | 0.0027 | 0.0004 | 1249 | 1040 | 884 | 610 | 438 | 273 | 29
0.148 | 0.462 | 0.204 | 0.013 | 0.013 | 0.048 | 0.001 | 0.001 | 0.031 | 0.02 | 0.001 | 0.007 | 0.001 | 0.001 | 0.0026 | 0.0004 | 1270 | 1060 | 881 | 637 | 439 | 298 | 32
0.1413 | 0.449 | 0.183 | 0.017 | 0.0044 | 0.025 | 0.0028 | 0.0025 | 0.007 | 0.02 | 0.0006 | 0.001 | 0.001 | 0.001 | 0.0017 | 0.0002 | 1258 | 1060 | 886 | 631 | 428 | 278 | 37
0.1515 | 0.472 | 0.164 | 0.024 | 0.0063 | 0.022 | 0.0035 | 0.0021 | 0.007 | 0.017 | 0.0005 | 0.001 | 0.001 | 0.001 | 0.0021 | 0.0002 | 1250 | 1060 | 885 | 632 | 435 | 286 | 39
0.1628 | 0.449 | 0.171 | 0.014 | 0.0087 | 0.026 | 0.0029 | 0.0022 | 0.014 | 0.021 | 0.0002 | 0.003 | 0.001 | 0.001 | 0.0018 | 0.0002 | 1258 | 1060 | 884 | 636 | 429 | 275 | 34
0.1628 | 0.449 | 0.171 | 0.014 | 0.0087 | 0.026 | 0.0029 | 0.0022 | 0.014 | 0.021 | 0.0002 | 0.003 | 0.001 | 0.001 | 0.0018 | 0.0002 | 1246 | 1060 | 882 | 634 | 427 | 276 | 37
0.151 | 0.456 | 0.209 | 0.013 | 0.019 | 0.04 | 0.005 | 0.004 | 0.022 | 0.022 | 0.001 | 0.004 | 0.001 | 0.001 | 0.0033 | 0.0003 | 1270 | 1060 | 879 | 638 | 444 | 299 | 33
0.156 | 0.438 | 0.197 | 0.013 | 0.013 | 0.037 | 0.002 | 0.002 | 0.016 | 0.019 | 0.001 | 0.004 | 0.001 | 0.002 | 0.0026 | 0.0003 | 1260 | 1040 | 878 | 636 | 439 | 297 | 34
0.148 | 0.462 | 0.204 | 0.013 | 0.013 | 0.048 | 0.001 | 0.001 | 0.031 | 0.02 | 0.001 | 0.007 | 0.001 | 0.001 | 0.0026 | 0.0004 | 1258 | 1060 | 878 | 637 | 439 | 288 | 34
0.159 | 0.444 | 0.15 | 0.02 | 0.017 | 0.03 | 0.001 | 0.001 | 0.013 | 0.018 | 0.001 | 0.005 | 0.001 | 0.001 | 0.0036 | 0.0003 | 1257 | 1060 | 883 | 631 | 439 | 293 | 34
0.156 | 0.438 | 0.197 | 0.013 | 0.013 | 0.037 | 0.002 | 0.002 | 0.016 | 0.019 | 0.001 | 0.004 | 0.001 | 0.002 | 0.0026 | 0.0003 | 1260 | 1040 | 880 | 633 | 432 | 296 | 33
0.139 | 0.47 | 0.172 | 0.029 | 0.013 | 0.045 | 0.001 | 0.001 | 0.029 | 0.035 | 0.001 | 0.007 | 0.002 | 0.002 | 0.003 | 0.0001 | 1245 | 1040 | 860 | 656 | 425 | 259 | 33
0.145 | 0.467 | 0.201 | 0.018 | 0.014 | 0.036 | 0.001 | 0.001 | 0.019 | 0.021 | 0.001 | 0.005 | 0.001 | 0.001 | 0.0024 | 0.0004 | 1268 | 1070 | 858 | 656 | 411 | 267 | 31
0.156 | 0.47 | 0.188 | 0.017 | 0.014 | 0.06 | 0.003 | 0.002 | 0.039 | 0.031 | 0.001 | 0.012 | 0.001 | 0.002 | 0.0028 | 0.0003 | 1260 | 1060 | 886 | 617 | 447 | 298 | 31
0.156 | 0.47 | 0.188 | 0.017 | 0.014 | 0.06 | 0.003 | 0.002 | 0.039 | 0.031 | 0.001 | 0.012 | 0.001 | 0.002 | 0.0028 | 0.0003 | 1266 | 1060 | 881 | 636 | 455 | 327 | 32
0.159 | 0.444 | 0.15 | 0.02 | 0.017 | 0.03 | 0.001 | 0.001 | 0.013 | 0.018 | 0.001 | 0.005 | 0.001 | 0.001 | 0.0036 | 0.0003 | 1257 | 1060 | 875 | 626 | 437 | 307 | 33
0.159 | 0.444 | 0.15 | 0.02 | 0.017 | 0.03 | 0.001 | 0.001 | 0.013 | 0.018 | 0.001 | 0.005 | 0.001 | 0.001 | 0.0036 | 0.0003 | 1263 | 1060 | 878 | 593 | 441 | 288 | 34
0.156 | 0.438 | 0.197 | 0.013 | 0.013 | 0.037 | 0.002 | 0.002 | 0.016 | 0.019 | 0.001 | 0.004 | 0.001 | 0.002 | 0.0026 | 0.0003 | 1254 | 1040 | 883 | 598 | 427 | 288 | 31
0.145 | 0.467 | 0.201 | 0.018 | 0.014 | 0.036 | 0.001 | 0.001 | 0.019 | 0.021 | 0.001 | 0.005 | 0.001 | 0.001 | 0.0024 | 0.0004 | 1250 | 1040 | 882 | 603 | 440 | 300 | 31
0.143 | 0.466 | 0.19 | 0.024 | 0.015 | 0.046 | 0.007 | 0.007 | 0.028 | 0.033 | 0.001 | 0.009 | 0.001 | 0.001 | 0.0026 | 0.0003 | 1243 | 1040 | 857 | 625 | 441 | 313 | 33
0.151 | 0.456 | 0.209 | 0.013 | 0.019 | 0.04 | 0.005 | 0.004 | 0.022 | 0.022 | 0.001 | 0.004 | 0.001 | 0.001 | 0.0033 | 0.0003 | 1259 | 1040 | 885 | 620 | 439 | 294 | 36
0.151 | 0.456 | 0.209 | 0.013 | 0.019 | 0.04 | 0.005 | 0.004 | 0.022 | 0.022 | 0.001 | 0.004 | 0.001 | 0.001 | 0.0033 | 0.0003 | 1247 | 1040 | 879 | 622 | 457 | 327 | 33
0.156 | 0.467 | 0.206 | 0.025 | 0.02 | 0.042 | 0.002 | 0.001 | 0.027 | 0.046 | 0.001 | 0.006 | 0.002 | 0.002 | 0.0029 | 0.0001 | 1278 | 1060 | 894 | 603 | 442 | 303 | 35
0.136 | 0.453 | 0.207 | 0.013 | 0.012 | 0.039 | 0.003 | 0.002 | 0.018 | 0.019 | 0.001 | 0.004 | 0.002 | 0.002 | 0.0035 | 0.0001 | 1263 | 1060 | 893 | 605 | 436 | 302 | 32
0.16 | 0.448 | 0.21 | 0.017 | 0.02 | 0.031 | 0.002 | 0.002 | 0.029 | 0.032 | 0.001 | 0.006 | 0.001 | 0.002 | 0.0036 | 0.0001 | 1260 | 1050 | 867 | 640 | 429 | 282 | 28
0.149 | 0.475 | 0.195 | 0.021 | 0.011 | 0.028 | 0.002 | 0.001 | 0.012 | 0.017 | 0.001 | 0.004 | 0.001 | 0.001 | 0.0032 | 0.0003 | 1259 | 1060 | 880 | 637 | 426 | 290 | 34
0.156 | 0.47 | 0.188 | 0.017 | 0.014 | 0.06 | 0.003 | 0.002 | 0.039 | 0.031 | 0.001 | 0.012 | 0.001 | 0.002 | 0.0028 | 0.0003 | 1260 | 1060 | 885 | 635 | 459 | 335 | 32
0.143 | 0.466 | 0.19 | 0.024 | 0.015 | 0.046 | 0.007 | 0.007 | 0.028 | 0.033 | 0.001 | 0.009 | 0.001 | 0.001 | 0.0026 | 0.0003 | 1275 | 1080 | 896 | 611 | 445 | 328 | 32
0.146 | 0.48 | 0.202 | 0.019 | 0.017 | 0.046 | 0.002 | 0.002 | 0.022 | 0.032 | 0.001 | 0.006 | 0.001 | 0.002 | 0.0036 | 0.0003 | 1269 | 1060 | 882 | 633 | 474 | 348 | 38
0.151 | 0.456 | 0.209 | 0.013 | 0.019 | 0.04 | 0.005 | 0.004 | 0.022 | 0.022 | 0.001 | 0.004 | 0.001 | 0.001 | 0.0033 | 0.0003 | 1247 | 1040 | 880 | 617 | 458 | 325 | 31
0.149 | 0.475 | 0.195 | 0.021 | 0.011 | 0.028 | 0.002 | 0.001 | 0.012 | 0.017 | 0.001 | 0.004 | 0.001 | 0.001 | 0.0032 | 0.0003 | 1253 | 1040 | 877 | 613 | 466 | 325 | 33
0.148 | 0.49 | 0.191 | 0.018 | 0.011 | 0.028 | 0.001 | 0.001 | 0.017 | 0.017 | 0.001 | 0.005 | 0.002 | 0.001 | 0.0028 | 0.0002 | 1267 | 1060 | 876 | 609 | 445 | 324 | 31
0.156 | 0.511 | 0.194 | 0.023 | 0.013 | 0.029 | 0.002 | 0.002 | 0.011 | 0.013 | 0.001 | 0.003 | 0.001 | 0.001 | 0.0031 | 0.0002 | 1273 | 1060 | 877 | 613 | 470 | 331 | 34
0.157 | 0.516 | 0.183 | 0.019 | 0.011 | 0.036 | 0.001 | 0.001 | 0.029 | 0.033 | 0.001 | 0.008 | 0.001 | 0.001 | 0.003 | 0.0001 | 1272 | 1060 | 875 | 620 | 444 | 298 | 30
0.157 | 0.516 | 0.183 | 0.019 | 0.011 | 0.036 | 0.001 | 0.001 | 0.029 | 0.033 | 0.001 | 0.008 | 0.001 | 0.001 | 0.003 | 0.0001 | 1281 | 1060 | 881 | 604 | 455 | 305 | 32
0.149 | 0.438 | 0.192 | 0.021 | 0.013 | 0.044 | 0.002 | 0.002 | 0.019 | 0.017 | 0.001 | 0.004 | 0.004 | 0.001 | 0.0034 | 0.0002 | 1267 | 1060 | 884 | 642 | 460 | 315 | 34
0.16 | 0.448 | 0.21 | 0.017 | 0.02 | 0.031 | 0.002 | 0.002 | 0.029 | 0.032 | 0.001 | 0.006 | 0.001 | 0.002 | 0.0036 | 0.0001 | 1267 | 1060 | 880 | 635 | 455 | 298 | 32
0.146 | 0.48 | 0.202 | 0.019 | 0.017 | 0.046 | 0.002 | 0.002 | 0.022 | 0.032 | 0.001 | 0.006 | 0.001 | 0.002 | 0.0036 | 0.0003 | 1263 | 1060 | 879 | 614 | 464 | 334 | 29
0.156 | 0.47 | 0.188 | 0.017 | 0.014 | 0.06 | 0.003 | 0.002 | 0.039 | 0.031 | 0.001 | 0.012 | 0.001 | 0.002 | 0.0028 | 0.0003 | 1247 | 1040 | 878 | 607 | 444 | 313 | 29
0.139 | 0.47 | 0.172 | 0.029 | 0.013 | 0.045 | 0.001 | 0.001 | 0.029 | 0.035 | 0.001 | 0.007 | 0.002 | 0.002 | 0.003 | 0.0001 | 1257 | 1040 | 854 | 640 | 450 | 315 | 28
0.148 | 0.47 | 0.19 | 0.016 | 0.017 | 0.043 | 0.001 | 0.001 | 0.02 | 0.021 | 0.001 | 0.005 | 0.001 | 0.002 | 0.0032 | 0.0003 | 1259 | 1060 | 887 | 635 | 457 | 323 | 31
0.148 | 0.47 | 0.19 | 0.016 | 0.017 | 0.043 | 0.001 | 0.001 | 0.02 | 0.021 | 0.001 | 0.005 | 0.001 | 0.002 | 0.0032 | 0.0003 | 1265 | 1060 | 881 | 615 | 454 | 327 | 34
0.149 | 0.475 | 0.195 | 0.021 | 0.011 | 0.028 | 0.002 | 0.001 | 0.012 | 0.017 | 0.001 | 0.004 | 0.001 | 0.001 | 0.0032 | 0.0003 | 1265 | 1060 | 884 | 614 | 431 | 289 | 31
0.156 | 0.47 | 0.188 | 0.017 | 0.014 | 0.06 | 0.003 | 0.002 | 0.039 | 0.031 | 0.001 | 0.012 | 0.001 | 0.002 | 0.0028 | 0.0003 | 1272 | 1060 | 886 | 633 | 448 | 319 | 31
0.144 | 0.479 | 0.192 | 0.016 | 0.008 | 0.032 | 0.001 | 0.001 | 0.026 | 0.023 | 0.001 | 0.005 | 0.001 | 0.002 | 0.0031 | 0.0002 | 1285 | 1080 | 896 | 634 | 445 | 306 | 38
0.143 | 0.451 | 0.206 | 0.017 | 0.011 | 0.037 | 0.003 | 0.002 | 0.023 | 0.021 | 0.001 | 0.005 | 0.002 | 0.002 | 0.002 | 0.0002 | 1273 | 1080 | 896 | 633 | 451 | 317 | 33
0.161 | 0.515 | 0.191 | 0.012 | 0.01 | 0.017 | 0.005 | 0.004 | 0.01 | 0.013 | 0.002 | 0.001 | 0.001 | 0.003 | 0.0027 | 0.0001 | 1282 | 1080 | 897 | 633 | 445 | 294 | 34
0.151 | 0.486 | 0.181 | 0.021 | 0.015 | 0.023 | 0.004 | 0.003 | 0.011 | 0.016 | 0.002 | 0.001 | 0.001 | 0.003 | 0.0027 | 0.0001 | 1276 | 1080 | 893 | 632 | 448 | 289 | 35
0.144 | 0.487 | 0.18 | 0.025 | 0.016 | 0.028 | 0.004 | 0.004 | 0.012 | 0.019 | 0.002 | 0.001 | 0.001 | 0.002 | 0.0023 | 0.0001 | 1270 | 1080 | 895 | 633 | 440 | 294 | 38
0.151 | 0.486 | 0.181 | 0.021 | 0.015 | 0.023 | 0.004 | 0.003 | 0.011 | 0.016 | 0.002 | 0.001 | 0.001 | 0.003 | 0.0027 | 0.0001 | 1281 | 1080 | 896 | 612 | 452 | 328 | 30
0.144 | 0.487 | 0.18 | 0.025 | 0.016 | 0.028 | 0.004 | 0.004 | 0.012 | 0.019 | 0.002 | 0.001 | 0.001 | 0.002 | 0.0023 | 0.0001 | 1268 | 1080 | 893 | 635 | 449 | 280 | 34
0.151 | 0.486 | 0.181 | 0.021 | 0.015 | 0.023 | 0.004 | 0.003 | 0.011 | 0.016 | 0.002 | 0.001 | 0.001 | 0.003 | 0.0027 | 0.0001 | 1274 | 1080 | 892 | 612 | 447 | 293 | 28
0.161 | 0.515 | 0.191 | 0.012 | 0.01 | 0.017 | 0.005 | 0.004 | 0.01 | 0.013 | 0.002 | 0.001 | 0.001 | 0.003 | 0.0027 | 0.0001 | 1274 | 1080 | 891 | 612 | 457 | 300 | 35
0.16 | 0.444 | 0.178 | 0.016 | 0.019 | 0.017 | 0.005 | 0.003 | 0.01 | 0.012 | 0.002 | 0.004 | 0.001 | 0.002 | 0.0027 | 0.0001 | 1268 | 1080 | 891 | 612 | 444 | 292 | 28
0.144 | 0.487 | 0.18 | 0.025 | 0.016 | 0.028 | 0.004 | 0.004 | 0.012 | 0.019 | 0.002 | 0.001 | 0.001 | 0.002 | 0.0023 | 0.0001 | 1280 | 1080 | 893 | 613 | 448 | 300 | 31
0.144 | 0.487 | 0.18 | 0.025 | 0.016 | 0.028 | 0.004 | 0.004 | 0.012 | 0.019 | 0.002 | 0.001 | 0.001 | 0.002 | 0.0023 | 0.0001 | 1260 | 1060 | 895 | 635 | 436 | 275 | 34
0.146 | 0.445 | 0.194 | 0.016 | 0.013 | 0.037 | 0.005 | 0.003 | 0.043 | 0.03 | 0.001 | 0.006 | 0.001 | 0.001 | 0.0044 | 0.0002 | 1258 | 1050 | 857 | 637 | 440 | 296 | 36
0.148 | 0.494 | 0.165 | 0.021 | 0.007 | 0.026 | 0.002 | 0.002 | 0.021 | 0.017 | 0.001 | 0.004 | 0.001 | 0.001 | 0.0048 | 0.0002 | 1264 | 1050 | 864 | 655 | 450 | 313 | 35
0.143 | 0.448 | 0.208 | 0.023 | 0.017 | 0.034 | 0.002 | 0.001 | 0.023 | 0.027 | 0.001 | 0.011 | 0.001 | 0.001 | 0.0026 | 0.0002 | 1252 | 1050 | 857 | 632 | 437 | 293 | 32
0.151 | 0.499 | 0.194 | 0.023 | 0.008 | 0.039 | 0.005 | 0.004 | 0.04 | 0.039 | 0.001 | 0.007 | 0.002 | 0.002 | 0.0024 | 0.0001 | 1266 | 1050 | 864 | 641 | 423 | 284 | 29
0.151 | 0.499 | 0.194 | 0.023 | 0.008 | 0.039 | 0.005 | 0.004 | 0.04 | 0.039 | 0.001 | 0.007 | 0.002 | 0.002 | 0.0024 | 0.0001 | 1249 | 1050 | 853 | 646 | 449 | 301 | 28
0.151 | 0.499 | 0.194 | 0.023 | 0.008 | 0.039 | 0.005 | 0.004 | 0.04 | 0.039 | 0.001 | 0.007 | 0.002 | 0.002 | 0.0024 | 0.0001 | 1249 | 1050 | 863 | 659 | 437 | 295 | 28
0.146 | 0.445 | 0.194 | 0.016 | 0.013 | 0.037 | 0.005 | 0.003 | 0.043 | 0.03 | 0.001 | 0.006 | 0.001 | 0.001 | 0.0044 | 0.0002 | 1253 | 1050 | 849 | 657 | 421 | 268 | 30
0.146 | 0.445 | 0.194 | 0.016 | 0.013 | 0.037 | 0.005 | 0.003 | 0.043 | 0.03 | 0.001 | 0.006 | 0.001 | 0.001 | 0.0044 | 0.0002 | 1259 | 1050 | 870 | 653 | 432 | 288 | 29
0.156 | 0.47 | 0.188 | 0.017 | 0.014 | 0.06 | 0.003 | 0.002 | 0.039 | 0.031 | 0.001 | 0.012 | 0.001 | 0.002 | 0.0028 | 0.0003 | 1253 | 1040 | 882 | 607 | 446 | 299 | 34
0.156 | 0.47 | 0.188 | 0.017 | 0.014 | 0.06 | 0.003 | 0.002 | 0.039 | 0.031 | 0.001 | 0.012 | 0.001 | 0.002 | 0.0028 | 0.0003 | 1259 | 1040 | 883 | 632 | 450 | 313 | 32
0.139 | 0.47 | 0.172 | 0.029 | 0.013 | 0.045 | 0.001 | 0.001 | 0.029 | 0.035 | 0.001 | 0.007 | 0.002 | 0.002 | 0.003 | 0.0001 | 1245 | 1040 | 864 | 636 | 438 | 298 | 32
0.151 | 0.464 | 0.193 | 0.016 | 0.015 | 0.037 | 0.003 | 0.002 | 0.03 | 0.029 | 0.001 | 0.007 | 0.002 | 0.002 | 0.0036 | 0.0001 | 1251 | 1040 | 860 | 635 | 435 | 296 | 32
0.139 | 0.47 | 0.172 | 0.029 | 0.013 | 0.045 | 0.001 | 0.001 | 0.029 | 0.035 | 0.001 | 0.007 | 0.002 | 0.002 | 0.003 | 0.0001 | 1250 | 1050 | 855 | 662 | 429 | 284 | 31
0.139 | 0.47 | 0.172 | 0.029 | 0.013 | 0.045 | 0.001 | 0.001 | 0.029 | 0.035 | 0.001 | 0.007 | 0.002 | 0.002 | 0.003 | 0.0001 | 1256 | 1050 | 850 | 656 | 427 | 264 | 29
0.139 | 0.47 | 0.172 | 0.029 | 0.013 | 0.045 | 0.001 | 0.001 | 0.029 | 0.035 | 0.001 | 0.007 | 0.002 | 0.002 | 0.003 | 0.0001 | 1239 | 1050 | 869 | 650 | 427 | 265 | 28
0.142 | 0.44 | 0.222 | 0.022 | 0.013 | 0.05 | 0.001 | 0.001 | 0.052 | 0.045 | 0.001 | 0.012 | 0.002 | 0.002 | 0.0031 | 0.0001 | 1257 | 1050 | 870 | 652 | 436 | 283 | 32
0.142 | 0.44 | 0.222 | 0.022 | 0.013 | 0.05 | 0.001 | 0.001 | 0.052 | 0.045 | 0.001 | 0.012 | 0.002 | 0.002 | 0.0031 | 0.0001 | 1248 | 1050 | 864 | 639 | 435 | 297 | 28
0.142 | 0.44 | 0.222 | 0.022 | 0.013 | 0.05 | 0.001 | 0.001 | 0.052 | 0.045 | 0.001 | 0.012 | 0.002 | 0.002 | 0.0031 | 0.0001 | 1254 | 1050 | 861 | 637 | 435 | 285 | 30
0.148 | 0.47 | 0.19 | 0.016 | 0.017 | 0.043 | 0.001 | 0.001 | 0.02 | 0.021 | 0.001 | 0.005 | 0.001 | 0.002 | 0.0032 | 0.0003 | 1249 | 1040 | 881 | 613 | 451 | 316 | 29
0.151 | 0.456 | 0.209 | 0.013 | 0.019 | 0.04 | 0.005 | 0.004 | 0.022 | 0.022 | 0.001 | 0.004 | 0.001 | 0.001 | 0.0033 | 0.0003 | 1253 | 1040 | 879 | 613 | 446 | 312 | 34
0.143 | 0.466 | 0.19 | 0.024 | 0.015 | 0.046 | 0.007 | 0.007 | 0.028 | 0.033 | 0.001 | 0.009 | 0.001 | 0.001 | 0.0026 | 0.0003 | 1255 | 1040 | 860 | 638 | 440 | 316 | 32
0.156 | 0.432 | 0.192 | 0.017 | 0.015 | 0.039 | 0.003 | 0.003 | 0.018 | 0.025 | 0.001 | 0.004 | 0.002 | 0.001 | 0.0038 | 0.0002 | 1275 | 1080 | 894 | 614 | 487 | 332 | 35
0.156 | 0.432 | 0.192 | 0.017 | 0.015 | 0.039 | 0.003 | 0.003 | 0.018 | 0.025 | 0.001 | 0.004 | 0.002 | 0.001 | 0.0038 | 0.0002 | 1270 | 1080 | 895 | 634 | 458 | 286 | 36
0.147 | 0.46 | 0.189 | 0.021 | 0.019 | 0.035 | 0.003 | 0.002 | 0.021 | 0.027 | 0.001 | 0.005 | 0.002 | 0.001 | 0.0039 | 0.0003 | 1283 | 1080 | 895 | 633 | 439 | 290 | 33
0.137 | 0.458 | 0.204 | 0.023 | 0.016 | 0.038 | 0.009 | 0.008 | 0.016 | 0.021 | 0.002 | 0.004 | 0.002 | 0.001 | 0.0036 | 0.0003 | 1271 | 1080 | 894 | 604 | 444 | 314 | 35
0.137 | 0.458 | 0.204 | 0.023 | 0.016 | 0.038 | 0.009 | 0.008 | 0.016 | 0.021 | 0.002 | 0.004 | 0.002 | 0.001 | 0.0036 | 0.0003 | 1281 | 1080 | 894 | 616 | 472 | 342 | 35
0.156 | 0.48 | 0.194 | 0.017 | 0.014 | 0.036 | 0.005 | 0.005 | 0.015 | 0.027 | 0.002 | 0.001 | 0.001 | 0.002 | 0.0031 | 0.0001 | 1271 | 1060 | 882 | 617 | 467 | 349 | 35
0.146 | 0.48 | 0.202 | 0.019 | 0.017 | 0.046 | 0.002 | 0.002 | 0.022 | 0.032 | 0.001 | 0.006 | 0.001 | 0.002 | 0.0036 | 0.0003 | 1248 | 1040 | 876 | 612 | 458 | 350 | 26
0.146 | 0.48 | 0.202 | 0.019 | 0.017 | 0.046 | 0.002 | 0.002 | 0.022 | 0.032 | 0.001 | 0.006 | 0.001 | 0.002 | 0.0036 | 0.0003 | 1256 | 1040 | 852 | 633 | 461 | 333 | 33
0.1415 | 0.415 | 0.187 | 0.016 | 0.0053 | 0.025 | 0.0021 | 0.0014 | 0.006 | 0.016 | 0.0004 | 0.001 | 0.001 | 0.001 | 0.0015 | 0.0002 | 1251 | 1050 | 864 | 649 | 424 | 281 | 29
0.1465 | 0.431 | 0.208 | 0.017 | 0.0096 | 0.024 | 0.0021 | 0.0018 | 0.007 | 0.019 | 0.0007 | 0.001 | 0.001 | 0.001 | 0.0016 | 0.0002 | 1239 | 1050 | 858 | 659 | 438 | 302 | 29
0.1693 | 0.498 | 0.15 | 0.017 | 0.0133 | 0.014 | 0.0022 | 0.002 | 0.004 | 0.021 | 0.0003 | 0.001 | 0.001 | 0.001 | 0.0047 | 0.0002 | 1245 | 1050 | 858 | 641 | 460 | 308 | 29
0.1405 | 0.482 | 0.15 | 0.023 | 0.0107 | 0.02 | 0.003 | 0.0025 | 0.006 | 0.023 | 0.0005 | 0.001 | 0.001 | 0.001 | 0.0023 | 0.0002 | 1251 | 1050 | 865 | 644 | 452 | 307 | 31
0.1409 | 0.45 | 0.19 | 0.018 | 0.0117 | 0.025 | 0.0231 | 0.0217 | 0.007 | 0.024 | 0.0006 | 0.002 | 0.001 | 0.001 | 0.0018 | 0.0002 | 1239 | 1050 | 854 | 656 | 460 | 308 | 28
0.148 | 0.47 | 0.19 | 0.016 | 0.017 | 0.043 | 0.001 | 0.001 | 0.02 | 0.021 | 0.001 | 0.005 | 0.001 | 0.002 | 0.0032 | 0.0003 | 1249 | 1040 | 882 | 633 | 454 | 316 | 28
0.148 | 0.47 | 0.19 | 0.016 | 0.017 | 0.043 | 0.001 | 0.001 | 0.02 | 0.021 | 0.001 | 0.005 | 0.001 | 0.002 | 0.0032 | 0.0003 | 1255 | 1040 | 872 | 614 | 451 | 321 | 29
0.148 | 0.47 | 0.19 | 0.016 | 0.017 | 0.043 | 0.001 | 0.001 | 0.02 | 0.021 | 0.001 | 0.005 | 0.001 | 0.002 | 0.0032 | 0.0003 | 1254 | 1040 | 882 | 614 | 451 | 305 | 28
0.143 | 0.466 | 0.19 | 0.024 | 0.015 | 0.046 | 0.007 | 0.007 | 0.028 | 0.033 | 0.001 | 0.009 | 0.001 | 0.001 | 0.0026 | 0.0003 | 1247 | 1040 | 876 | 609 | 441 | 301 | 27
0.1693 | 0.498 | 0.15 | 0.017 | 0.0133 | 0.014 | 0.0022 | 0.002 | 0.004 | 0.021 | 0.0003 | 0.001 | 0.001 | 0.001 | 0.0047 | 0.0002 | 1269 | 1060 | 905 | 632 | 449 | 288 | 30
0.1693 | 0.498 | 0.15 | 0.017 | 0.0133 | 0.014 | 0.0022 | 0.002 | 0.004 | 0.021 | 0.0003 | 0.001 | 0.001 | 0.001 | 0.0047 | 0.0002 | 1257 | 1060 | 895 | 608 | 427 | 270 | 31
0.14 | 0.447 | 0.199 | 0.018 | 0.0117 | 0.026 | 0.0048 | 0.0026 | 0.009 | 0.023 | 0.0005 | 0.002 | 0.001 | 0.001 | 0.002 | 0.0002 | 1251 | 1050 | 862 | 660 | 434 | 285 | 30
0.14 | 0.447 | 0.199 | 0.018 | 0.0117 | 0.026 | 0.0048 | 0.0026 | 0.009 | 0.023 | 0.0005 | 0.002 | 0.001 | 0.001 | 0.002 | 0.0002 | 1251 | 1050 | 864 | 657 | 432 | 291 | 32
0.1418 | 0.459 | 0.2 | 0.013 | 0.0082 | 0.033 | 0.0461 | 0.0448 | 0.011 | 0.033 | 0.0006 | 0.002 | 0.001 | 0.001 | 0.0025 | 0.0001 | 1245 | 1050 | 856 | 654 | 435 | 282 | 29
0.1415 | 0.415 | 0.187 | 0.016 | 0.0053 | 0.025 | 0.0021 | 0.0014 | 0.006 | 0.016 | 0.0004 | 0.001 | 0.001 | 0.001 | 0.0015 | 0.0002 | 1267 | 1080 | 891 | 632 | 437 | 321 | 39
0.146 | 0.4 | 0.15 | 0.013 | 0.005 | 0.02 | 0.0104 | 0.007 | 0.005 | 0.025 | 0.0004 | 0.001 | 0.001 | 0.001 | 0.0024 | 0.0001 | 1273 | 1080 | 894 | 632 | 426 | 325 | 43
0.1405 | 0.482 | 0.15 | 0.023 | 0.0107 | 0.02 | 0.003 | 0.0025 | 0.006 | 0.023 | 0.0005 | 0.001 | 0.001 | 0.001 | 0.0023 | 0.0002 | 1279 | 1080 | 894 | 632 | 453 | 316 | 38
0.1405 | 0.482 | 0.15 | 0.023 | 0.0107 | 0.02 | 0.003 | 0.0025 | 0.006 | 0.023 | 0.0005 | 0.001 | 0.001 | 0.001 | 0.0023 | 0.0002 | 1267 | 1080 | 892 | 632 | 443 | 281 | 41
0.1409 | 0.45 | 0.19 | 0.018 | 0.0117 | 0.025 | 0.0231 | 0.0217 | 0.007 | 0.024 | 0.0006 | 0.002 | 0.001 | 0.001 | 0.0018 | 0.0002 | 1279 | 1080 | 893 | 632 | 442 | 281 | 42
0.1511 | 0.436 | 0.182 | 0.015 | 0.0071 | 0.022 | 0.0029 | 0.002 | 0.007 | 0.02 | 0.0003 | 0.003 | 0.001 | 0.001 | 0.002 | 0.0002 | 1269 | 1080 | 887 | 633 | 448 | 318 | 32
0.1511 | 0.436 | 0.182 | 0.015 | 0.0071 | 0.022 | 0.0029 | 0.002 | 0.007 | 0.02 | 0.0003 | 0.003 | 0.001 | 0.001 | 0.002 | 0.0002 | 1275 | 1080 | 887 | 632 | 444 | 316 | 32
0.134 | 0.5 | 0.186 | 0.015 | 0.01 | 0.034 | 0.001 | 0.001 | 0.019 | 0.021 | 0.001 | 0.004 | 0.003 | 0.001 | 0.0027 | 0.0003 | 1260 | 1050 | 855 | 642 | 439 | 290 | 29
0.134 | 0.5 | 0.186 | 0.015 | 0.01 | 0.034 | 0.001 | 0.001 | 0.019 | 0.021 | 0.001 | 0.004 | 0.003 | 0.001 | 0.0027 | 0.0003 | 1255 | 1050 | 862 | 660 | 441 | 286 | 28
0.134 | 0.5 | 0.186 | 0.015 | 0.01 | 0.034 | 0.001 | 0.001 | 0.019 | 0.021 | 0.001 | 0.004 | 0.003 | 0.001 | 0.0027 | 0.0003 | 1261 | 1050 | 848 | 631 | 435 | 300 | 28
0.134 | 0.5 | 0.186 | 0.015 | 0.01 | 0.034 | 0.001 | 0.001 | 0.019 | 0.021 | 0.001 | 0.004 | 0.003 | 0.001 | 0.0027 | 0.0003 | 1275 | 1060 | 885 | 637 | 448 | 304 | 32
0.133 | 0.406 | 0.195 | 0.014 | 0.013 | 0.042 | 0.001 | 0.001 | 0.027 | 0.024 | 0.001 | 0.004 | 0.002 | 0.001 | 0.0024 | 0.0002 | 1268 | 1060 | 875 | 606 | 423 | 280 | 30
0.133 | 0.406 | 0.195 | 0.014 | 0.013 | 0.042 | 0.001 | 0.001 | 0.027 | 0.024 | 0.001 | 0.004 | 0.002 | 0.001 | 0.0024 | 0.0002 | 1267 | 1050 | 855 | 642 | 426 | 284 | 30
0.133 | 0.406 | 0.195 | 0.014 | 0.013 | 0.042 | 0.001 | 0.001 | 0.027 | 0.024 | 0.001 | 0.004 | 0.002 | 0.001 | 0.0024 | 0.0002 | 1255 | 1050 | 862 | 656 | 413 | 264 | 29
0.133 | 0.406 | 0.195 | 0.014 | 0.013 | 0.042 | 0.001 | 0.001 | 0.027 | 0.024 | 0.001 | 0.004 | 0.002 | 0.001 | 0.0024 | 0.0002 | 1266 | 1050 | 860 | 645 | 416 | 270 | 28
0.146 | 0.4 | 0.15 | 0.013 | 0.005 | 0.02 | 0.0104 | 0.007 | 0.005 | 0.025 | 0.0004 | 0.001 | 0.001 | 0.001 | 0.0024 | 0.0001 | 1272 | 1080 | 894 | 605 | 440 | 280 | 37
0.134 | 0.5 | 0.186 | 0.015 | 0.01 | 0.034 | 0.001 | 0.001 | 0.019 | 0.021 | 0.001 | 0.004 | 0.003 | 0.001 | 0.0027 | 0.0003 | 1266 | 1060 | 885 | 608 | 449 | 315 | 33
0.146 | 0.457 | 0.193 | 0.019 | 0.017 | 0.033 | 0.001 | 0.001 | 0.021 | 0.026 | 0.001 | 0.005 | 0.003 | 0.001 | 0.0033 | 0.0003 | 1274 | 1060 | 877 | 602 | 447 | 304 | 29
0.133 | 0.406 | 0.195 | 0.014 | 0.013 | 0.042 | 0.001 | 0.001 | 0.027 | 0.024 | 0.001 | 0.004 | 0.002 | 0.001 | 0.0024 | 0.0002 | 1277 | 1060 | 884 | 609 | 435 | 285 | 33
0.139 | 0.455 | 0.158 | 0.016 | 0.014 | 0.04 | 0.001 | 0.001 | 0.02 | 0.028 | 0.001 | 0.005 | 0.003 | 0.001 | 0.0024 | 0.0003 | 1262 | 1060 | 877 | 633 | 448 | 319 | 36
0.156 | 0.48 | 0.194 | 0.017 | 0.014 | 0.036 | 0.005 | 0.005 | 0.015 | 0.027 | 0.002 | 0.001 | 0.001 | 0.002 | 0.0031 | 0.0001 | 1252 | 1040 | 883 | 612 | 446 | 300 | 30
0.138 | 0.513 | 0.228 | 0.017 | 0.015 | 0.027 | 0.016 | 0.014 | 0.016 | 0.025 | 0.002 | 0.001 | 0.001 | 0.003 | 0.0029 | 0.0001 | 1254 | 1040 | 854 | 642 | 445 | 322 | 36
0.14 | 0.444 | 0.167 | 0.02 | 0.014 | 0.034 | 0.001 | 0.001 | 0.023 | 0.041 | 0.001 | 0.007 | 0.002 | 0.001 | 0.0025 | 0.0003 | 1256 | 1050 | 865 | 658 | 429 | 280 | 32
0.139 | 0.455 | 0.158 | 0.016 | 0.014 | 0.04 | 0.001 | 0.001 | 0.02 | 0.028 | 0.001 | 0.005 | 0.003 | 0.001 | 0.0024 | 0.0003 | 1268 | 1060 | 883 | 610 | 451 | 320 | 33
0.139 | 0.455 | 0.158 | 0.016 | 0.014 | 0.04 | 0.001 | 0.001 | 0.02 | 0.028 | 0.001 | 0.005 | 0.003 | 0.001 | 0.0024 | 0.0003 | 1256 | 1060 | 880 | 635 | 457 | 323 | 30
0.138 | 0.513 | 0.228 | 0.017 | 0.015 | 0.027 | 0.016 | 0.014 | 0.016 | 0.025 | 0.002 | 0.001 | 0.001 | 0.003 | 0.0029 | 0.0001 | 1259 | 1060 | 884 | 636 | 455 | 319 | 26
0.16 | 0.414 | 0.174 | 0.017 | 0.014 | 0.036 | 0.001 | 0.001 | 0.02 | 0.026 | 0.001 | 0.005 | 0.002 | 0.001 | 0.0027 | 0.0003 | 1256 | 1060 | 885 | 637 | 453 | 298 | 31
0.16 | 0.414 | 0.174 | 0.017 | 0.014 | 0.036 | 0.001 | 0.001 | 0.02 | 0.026 | 0.001 | 0.005 | 0.002 | 0.001 | 0.0027 | 0.0003 | 1262 | 1060 | 885 | 636 | 452 | 314 | 35
0.16 | 0.414 | 0.174 | 0.017 | 0.014 | 0.036 | 0.001 | 0.001 | 0.02 | 0.026 | 0.001 | 0.005 | 0.002 | 0.001 | 0.0027 | 0.0003 | 1268 | 1060 | 882 | 615 | 460 | 312 | 32
0.16 | 0.414 | 0.174 | 0.017 | 0.014 | 0.036 | 0.001 | 0.001 | 0.02 | 0.026 | 0.001 | 0.005 | 0.002 | 0.001 | 0.0027 | 0.0003 | 1256 | 1060 | 883 | 612 | 446 | 301 | 30
0.16 | 0.414 | 0.174 | 0.017 | 0.014 | 0.036 | 0.001 | 0.001 | 0.02 | 0.026 | 0.001 | 0.005 | 0.002 | 0.001 | 0.0027 | 0.0003 | 1256 | 1060 | 882 | 633 | 465 | 327 | 30
0.14 | 0.444 | 0.167 | 0.02 | 0.014 | 0.034 | 0.001 | 0.001 | 0.023 | 0.041 | 0.001 | 0.007 | 0.002 | 0.001 | 0.0025 | 0.0003 | 1256 | 1060 | 883 | 610 | 452 | 322 | 32
0.14 | 0.444 | 0.167 | 0.02 | 0.014 | 0.034 | 0.001 | 0.001 | 0.023 | 0.041 | 0.001 | 0.007 | 0.002 | 0.001 | 0.0025 | 0.0003 | 1268 | 1060 | 884 | 606 | 457 | 310 | 26
0.14 | 0.444 | 0.167 | 0.02 | 0.014 | 0.034 | 0.001 | 0.001 | 0.023 | 0.041 | 0.001 | 0.007 | 0.002 | 0.001 | 0.0025 | 0.0003 | 1256 | 1060 | 884 | 611 | 453 | 315 | 31
0.158 | 0.516 | 0.178 | 0.025 | 0.016 | 0.035 | 0.003 | 0.002 | 0.031 | 0.033 | 0.001 | 0.006 | 0.003 | 0.001 | 0.0025 | 0.0003 | 1268 | 1060 | 879 | 637 | 461 | 316 | 27
0.157 | 0.434 | 0.205 | 0.013 | 0.014 | 0.032 | 0.001 | 0.001 | 0.027 | 0.034 | 0.001 | 0.011 | 0.002 | 0.002 | 0.0027 | 0.0003 | 1256 | 1060 | 879 | 612 | 464 | 327 | 28
0.144 | 0.481 | 0.175 | 0.021 | 0.015 | 0.029 | 0.004 | 0.004 | 0.032 | 0.044 | 0.001 | 0.004 | 0.001 | 0.001 | 0.0028 | 0.0001 | 1271 | 1060 | 883 | 614 | 464 | 328 | 27
0.166 | 0.502 | 0.188 | 0.016 | 0.016 | 0.03 | 0.004 | 0.003 | 0.026 | 0.029 | 0.001 | 0.002 | 0.001 | 0.001 | 0.0027 | 0.0001 | 1266 | 1060 | 887 | 634 | 434 | 324 | 32
0.157 | 0.434 | 0.205 | 0.013 | 0.014 | 0.032 | 0.001 | 0.001 | 0.027 | 0.034 | 0.001 | 0.011 | 0.002 | 0.002 | 0.0027 | 0.0003 | 1262 | 1060 | 886 | 614 | 453 | 314 | 28
0.156 | 0.48 | 0.194 | 0.017 | 0.014 | 0.036 | 0.005 | 0.005 | 0.015 | 0.027 | 0.002 | 0.001 | 0.001 | 0.002 | 0.0031 | 0.0001 | 1252 | 1040 | 885 | 613 | 456 | 319 | 32
0.156 | 0.48 | 0.194 | 0.017 | 0.014 | 0.036 | 0.005 | 0.005 | 0.015 | 0.027 | 0.002 | 0.001 | 0.001 | 0.002 | 0.0031 | 0.0001 | 1258 | 1040 | 884 | 615 | 453 | 298 | 32
0.156 | 0.48 | 0.194 | 0.017 | 0.014 | 0.036 | 0.005 | 0.005 | 0.015 | 0.027 | 0.002 | 0.001 | 0.001 | 0.002 | 0.0031 | 0.0001 | 1258 | 1040 | 878 | 635 | 443 | 308 | 31
0.159 | 0.434 | 0.167 | 0.02 | 0.014 | 0.033 | 0.004 | 0.004 | 0.03 | 0.029 | 0.001 | 0.002 | 0.001 | 0.001 | 0.0021 | 0.0001 | 1246 | 1040 | 883 | 615 | 444 | 294 | 34
0.157 | 0.434 | 0.205 | 0.013 | 0.014 | 0.032 | 0.001 | 0.001 | 0.027 | 0.034 | 0.001 | 0.011 | 0.002 | 0.002 | 0.0027 | 0.0003 | 1268 | 1060 | 880 | 611 | 461 | 345 | 30
0.151 | 0.514 | 0.194 | 0.016 | 0.015 | 0.03 | 0.004 | 0.003 | 0.029 | 0.025 | 0.002 | 0.004 | 0.001 | 0.001 | 0.0026 | 0.0001 | 1246 | 1040 | 879 | 613 | 442 | 313 | 28
0.17 | 0.429 | 0.212 | 0.017 | 0.011 | 0.029 | 0.001 | 0.001 | 0.018 | 0.021 | 0.001 | 0.004 | 0.002 | 0.002 | 0.0026 | 0.0003 | 1241 | 1040 | 860 | 640 | 436 | 296 | 35
0.17 | 0.429 | 0.212 | 0.017 | 0.011 | 0.029 | 0.001 | 0.001 | 0.018 | 0.021 | 0.001 | 0.004 | 0.002 | 0.002 | 0.0026 | 0.0003 | 1247 | 1040 | 853 | 637 | 440 | 285 | 29
0.166 | 0.502 | 0.188 | 0.016 | 0.016 | 0.03 | 0.004 | 0.003 | 0.026 | 0.029 | 0.001 | 0.002 | 0.001 | 0.001 | 0.0027 | 0.0001 | 1262 | 1060 | 883 | 618 | 452 | 312 | 30
0.159 | 0.434 | 0.167 | 0.02 | 0.014 | 0.033 | 0.004 | 0.004 | 0.03 | 0.029 | 0.001 | 0.002 | 0.001 | 0.001 | 0.0021 | 0.0001 | 1271 | 1060 | 885 | 615 | 449 | 321 | 32
0.147 | 0.491 | 0.211 | 0.017 | 0.014 | 0.035 | 0.004 | 0.004 | 0.021 | 0.03 | 0.002 | 0.002 | 0.001 | 0.001 | 0.0027 | 0.0001 | 1259 | 1060 | 879 | 618 | 455 | 321 | 30
0.14 | 0.444 | 0.167 | 0.02 | 0.014 | 0.034 | 0.001 | 0.001 | 0.023 | 0.041 | 0.001 | 0.007 | 0.002 | 0.001 | 0.0025 | 0.0003 | 1262 | 1060 | 882 | 611 | 457 | 324 | 32
0.151 | 0.514 | 0.194 | 0.016 | 0.015 | 0.03 | 0.004 | 0.003 | 0.029 | 0.025 | 0.002 | 0.004 | 0.001 | 0.001 | 0.0026 | 0.0001 | 1246 | 1040 | 878 | 619 | 447 | 294 | 29
0.138 | 0.513 | 0.228 | 0.017 | 0.015 | 0.027 | 0.016 | 0.014 | 0.016 | 0.025 | 0.002 | 0.001 | 0.001 | 0.003 | 0.0029 | 0.0001 | 1254 | 1040 | 852 | 642 | 432 | 310 | 33
0.138 | 0.513 | 0.228 | 0.017 | 0.015 | 0.027 | 0.016 | 0.014 | 0.016 | 0.025 | 0.002 | 0.001 | 0.001 | 0.003 | 0.0029 | 0.0001 | 1242 | 1040 | 858 | 658 | 441 | 307 | 28
0.159 | 0.434 | 0.167 | 0.02 | 0.014 | 0.033 | 0.004 | 0.004 | 0.03 | 0.029 | 0.001 | 0.002 | 0.001 | 0.001 | 0.0021 | 0.0001 | 1256 | 1060 | 885 | 617 | 448 | 308 | 30
0.147 | 0.491 | 0.211 | 0.017 | 0.014 | 0.035 | 0.004 | 0.004 | 0.021 | 0.03 | 0.002 | 0.002 | 0.001 | 0.001 | 0.0027 | 0.0001 | 1265 | 1060 | 887 | 616 | 456 | 316 | 33
0.151 | 0.464 | 0.193 | 0.016 | 0.015 | 0.037 | 0.003 | 0.002 | 0.03 | 0.029 | 0.001 | 0.007 | 0.002 | 0.002 | 0.0036 | 0.0001 | 1259 | 1060 | 883 | 610 | 454 | 314 | 26
0.156 | 0.439 | 0.177 | 0.018 | 0.01 | 0.03 | 0.001 | 0.001 | 0.029 | 0.031 | 0.001 | 0.007 | 0.002 | 0.002 | 0.0029 | 0.0003 | 1258 | 1040 | 885 | 635 | 439 | 279 | 31
0.138 | 0.513 | 0.228 | 0.017 | 0.015 | 0.027 | 0.016 | 0.014 | 0.016 | 0.025 | 0.002 | 0.001 | 0.001 | 0.003 | 0.0029 | 0.0001 | 1248 | 1040 | 857 | 643 | 442 | 311 | 31
0.139 | 0.47 | 0.172 | 0.029 | 0.013 | 0.045 | 0.001 | 0.001 | 0.029 | 0.035 | 0.001 | 0.007 | 0.002 | 0.002 | 0.003 | 0.0001 | 1265 | 1060 | 884 | 613 | 472 | 345 | 28
0.142 | 0.44 | 0.222 | 0.022 | 0.013 | 0.05 | 0.001 | 0.001 | 0.052 | 0.045 | 0.001 | 0.012 | 0.002 | 0.002 | 0.0031 | 0.0001 | 1271 | 1060 | 882 | 615 | 467 | 342 | 30
0.143 | 0.466 | 0.19 | 0.024 | 0.015 | 0.046 | 0.007 | 0.007 | 0.028 | 0.033 | 0.001 | 0.009 | 0.001 | 0.001 | 0.0026 | 0.0003 | 1263 | 1060 | 878 | 634 | 449 | 314 | 31
0.156 | 0.432 | 0.192 | 0.017 | 0.015 | 0.039 | 0.003 | 0.003 | 0.018 | 0.025 | 0.001 | 0.004 | 0.002 | 0.001 | 0.0038 | 0.0002 | 1256 | 1060 | 885 | 613 | 466 | 320 | 29
0.148 | 0.47 | 0.19 | 0.016 | 0.017 | 0.043 | 0.001 | 0.001 | 0.02 | 0.021 | 0.001 | 0.005 | 0.001 | 0.002 | 0.0032 | 0.0003 | 1269 | 1060 | 881 | 634 | 457 | 338 | 26
0.146 | 0.48 | 0.202 | 0.019 | 0.017 | 0.046 | 0.002 | 0.002 | 0.022 | 0.032 | 0.001 | 0.006 | 0.001 | 0.002 | 0.0036 | 0.0003 | 1257 | 1060 | 880 | 603 | 462 | 336 | 28
0.151 | 0.514 | 0.194 | 0.016 | 0.015 | 0.03 | 0.004 | 0.003 | 0.029 | 0.025 | 0.002 | 0.004 | 0.001 | 0.001 | 0.0026 | 0.0001 | 1258 | 1040 | 882 | 610 | 444 | 300 | 31
0.138 | 0.513 | 0.228 | 0.017 | 0.015 | 0.027 | 0.016 | 0.014 | 0.016 | 0.025 | 0.002 | 0.001 | 0.001 | 0.003 | 0.0029 | 0.0001 | 1242 | 1040 | 854 | 634 | 454 | 327 | 33
0.159 | 0.434 | 0.167 | 0.02 | 0.014 | 0.033 | 0.004 | 0.004 | 0.03 | 0.029 | 0.001 | 0.002 | 0.001 | 0.001 | 0.0021 | 0.0001 | 1268 | 1060 | 885 | 611 | 453 | 318 | 30
0.147 | 0.491 | 0.211 | 0.017 | 0.014 | 0.035 | 0.004 | 0.004 | 0.021 | 0.03 | 0.002 | 0.002 | 0.001 | 0.001 | 0.0027 | 0.0001 | 1259 | 1060 | 886 | 610 | 444 | 300 | 31
0.159 | 0.434 | 0.167 | 0.02 | 0.014 | 0.033 | 0.004 | 0.004 | 0.03 | 0.029 | 0.001 | 0.002 | 0.001 | 0.001 | 0.0021 | 0.0001 | 1256 | 1060 | 883 | 610 | 454 | 309 | 27
0.138 | 0.437 | 0.199 | 0.013 | 0.013 | 0.029 | 0.001 | 0.001 | 0.014 | 0.017 | 0.001 | 0.005 | 0.002 | 0.001 | 0.0029 | 0.0003 | 1273 | 1060 | 885 | 610 | 444 | 315 | 35
0.153 | 0.481 | 0.226 | 0.016 | 0.014 | 0.026 | 0.006 | 0.004 | 0.012 | 0.017 | 0.002 | 0.002 | 0.001 | 0.001 | 0.003 | 0.0001 | 1261 | 1060 | 886 | 602 | 447 | 293 | 29
0.14 | 0.422 | 0.215 | 0.017 | 0.015 | 0.045 | 0.001 | 0.001 | 0.02 | 0.021 | 0.001 | 0.005 | 0.001 | 0.001 | 0.0032 | 0.0004 | 1259 | 1050 | 864 | 653 | 416 | 267 | 36
0.157 | 0.434 | 0.205 | 0.013 | 0.014 | 0.032 | 0.001 | 0.001 | 0.027 | 0.034 | 0.001 | 0.011 | 0.002 | 0.002 | 0.0027 | 0.0003 | 1262 | 1060 | 879 | 634 | 442 | 300 | 27
0.151 | 0.514 | 0.194 | 0.016 | 0.015 | 0.03 | 0.004 | 0.003 | 0.029 | 0.025 | 0.002 | 0.004 | 0.001 | 0.001 | 0.0026 | 0.0001 | 1252 | 1040 | 878 | 614 | 455 | 314 | 33
0.151 | 0.514 | 0.194 | 0.016 | 0.015 | 0.03 | 0.004 | 0.003 | 0.029 | 0.025 | 0.002 | 0.004 | 0.001 | 0.001 | 0.0026 | 0.0001 | 1258 | 1040 | 878 | 615 | 446 | 287 | 34
0.144 | 0.481 | 0.175 | 0.021 | 0.015 | 0.029 | 0.004 | 0.004 | 0.032 | 0.044 | 0.001 | 0.004 | 0.001 | 0.001 | 0.0028 | 0.0001 | 1256 | 1060 | 879 | 609 | 448 | 317 | 35
0.144 | 0.481 | 0.175 | 0.021 | 0.015 | 0.029 | 0.004 | 0.004 | 0.032 | 0.044 | 0.001 | 0.004 | 0.001 | 0.001 | 0.0028 | 0.0001 | 1268 | 1060 | 880 | 611 | 446 | 309 | 26
0.147 | 0.491 | 0.211 | 0.017 | 0.014 | 0.035 | 0.004 | 0.004 | 0.021 | 0.03 | 0.002 | 0.002 | 0.001 | 0.001 | 0.0027 | 0.0001 | 1259 | 1060 | 884 | 613 | 465 | 324 | 31
0.144 | 0.481 | 0.175 | 0.021 | 0.015 | 0.029 | 0.004 | 0.004 | 0.032 | 0.044 | 0.001 | 0.004 | 0.001 | 0.001 | 0.0028 | 0.0001 | 1268 | 1060 | 882 | 613 | 448 | 320 | 26
0.166 | 0.502 | 0.188 | 0.016 | 0.016 | 0.03 | 0.004 | 0.003 | 0.026 | 0.029 | 0.001 | 0.002 | 0.001 | 0.001 | 0.0027 | 0.0001 | 1256 | 1060 | 879 | 635 | 459 | 307 | 29
0.166 | 0.502 | 0.188 | 0.016 | 0.016 | 0.03 | 0.004 | 0.003 | 0.026 | 0.029 | 0.001 | 0.002 | 0.001 | 0.001 | 0.0027 | 0.0001 | 1274 | 1080 | 895 | 610 | 433 | 333 | 32
0.166 | 0.502 | 0.188 | 0.016 | 0.016 | 0.03 | 0.004 | 0.003 | 0.026 | 0.029 | 0.001 | 0.002 | 0.001 | 0.001 | 0.0027 | 0.0001 | 1280 | 1080 | 897 | 634 | 440 | 331 | 30
0.159 | 0.434 | 0.167 | 0.02 | 0.014 | 0.033 | 0.004 | 0.004 | 0.03 | 0.029 | 0.001 | 0.002 | 0.001 | 0.001 | 0.0021 | 0.0001 | 1276 | 1080 | 895 | 610 | 455 | 288 | 35
0.166 | 0.502 | 0.188 | 0.016 | 0.016 | 0.03 | 0.004 | 0.003 | 0.026 | 0.029 | 0.001 | 0.002 | 0.001 | 0.001 | 0.0027 | 0.0001 | 1282 | 1080 | 897 | 610 | 456 | 286 | 31
0.157 | 0.434 | 0.205 | 0.013 | 0.014 | 0.032 | 0.001 | 0.001 | 0.027 | 0.034 | 0.001 | 0.011 | 0.002 | 0.002 | 0.0027 | 0.0003 | 1262 | 1060 | 878 | 635 | 463 | 334 | 33
0.156 | 0.439 | 0.177 | 0.018 | 0.01 | 0.03 | 0.001 | 0.001 | 0.029 | 0.031 | 0.001 | 0.007 | 0.002 | 0.002 | 0.0029 | 0.0003 | 1246 | 1040 | 878 | 634 | 444 | 297 | 31
0.159 | 0.434 | 0.167 | 0.02 | 0.014 | 0.033 | 0.004 | 0.004 | 0.03 | 0.029 | 0.001 | 0.002 | 0.001 | 0.001 | 0.0021 | 0.0001 | 1256 | 1060 | 884 | 608 | 443 | 300 | 35
0.158 | 0.516 | 0.178 | 0.025 | 0.016 | 0.035 | 0.003 | 0.002 | 0.031 | 0.033 | 0.001 | 0.006 | 0.003 | 0.001 | 0.0025 | 0.0003 | 1246 | 1040 | 884 | 610 | 453 | 311 | 31
0.156 | 0.439 | 0.177 | 0.018 | 0.01 | 0.03 | 0.001 | 0.001 | 0.029 | 0.031 | 0.001 | 0.007 | 0.002 | 0.002 | 0.0029 | 0.0003 | 1247 | 1040 | 854 | 637 | 425 | 268 | 33
0.156 | 0.439 | 0.177 | 0.018 | 0.01 | 0.03 | 0.001 | 0.001 | 0.029 | 0.031 | 0.001 | 0.007 | 0.002 | 0.002 | 0.0029 | 0.0003 | 1240 | 1050 | 860 | 656 | 436 | 285 | 29
0.158 | 0.516 | 0.178 | 0.025 | 0.016 | 0.035 | 0.003 | 0.002 | 0.031 | 0.033 | 0.001 | 0.006 | 0.003 | 0.001 | 0.0025 | 0.0003 | 1248 | 1050 | 862 | 661 | 435 | 282 | 32
0.144 | 0.447 | 0.186 | 0.017 | 0.018 | 0.045 | 0.002 | 0.002 | 0.023 | 0.025 | 0.001 | 0.017 | 0.002 | 0.001 | 0.0031 | 0.0002 | 1265 | 1060 | 885 | 635 | 436 | 306 | 32
0.158 | 0.516 | 0.178 | 0.025 | 0.016 | 0.035 | 0.003 | 0.002 | 0.031 | 0.033 | 0.001 | 0.006 | 0.003 | 0.001 | 0.0025 | 0.0003 | 1258 | 1040 | 880 | 612 | 456 | 324 | 31
0.158 | 0.516 | 0.178 | 0.025 | 0.016 | 0.035 | 0.003 | 0.002 | 0.031 | 0.033 | 0.001 | 0.006 | 0.003 | 0.001 | 0.0025 | 0.0003 | 1246 | 1040 | 884 | 607 | 462 | 316 | 28
0.159 | 0.434 | 0.167 | 0.02 | 0.014 | 0.033 | 0.004 | 0.004 | 0.03 | 0.029 | 0.001 | 0.002 | 0.001 | 0.001 | 0.0021 | 0.0001 | 1268 | 1060 | 883 | 634 | 443 | 290 | 33
0.144 | 0.435 | 0.181 | 0.024 | 0.019 | 0.032 | 0.003 | 0.002 | 0.012 | 0.023 | 0.001 | 0.002 | 0.001 | 0.001 | 0.0022 | 0.0002 | 1256 | 1060 | 885 | 614 | 448 | 325 | 28
0.144 | 0.435 | 0.181 | 0.024 | 0.019 | 0.032 | 0.003 | 0.002 | 0.012 | 0.023 | 0.001 | 0.002 | 0.001 | 0.001 | 0.0022 | 0.0002 | 1256 | 1060 | 883 | 613 | 438 | 298 | 26
0.154 | 0.443 | 0.205 | 0.016 | 0.017 | 0.027 | 0.001 | 0.001 | 0.015 | 0.018 | 0.001 | 0.004 | 0.002 | 0.001 | 0.0025 | 0.0002 | 1252 | 1040 | 881 | 616 | 440 | 306 | 28
0.149 | 0.443 | 0.196 | 0.016 | 0.015 | 0.028 | 0.002 | 0.002 | 0.014 | 0.014 | 0.001 | 0.005 | 0.002 | 0.001 | 0.0032 | 0.0001 | 1255 | 1040 | 882 | 611 | 437 | 269 | 34
0.149 | 0.443 | 0.196 | 0.016 | 0.015 | 0.028 | 0.002 | 0.002 | 0.014 | 0.014 | 0.001 | 0.005 | 0.002 | 0.001 | 0.0032 | 0.0001 | 1266 | 1050 | 848 | 661 | 431 | 299 | 28
0.149 | 0.443 | 0.196 | 0.016 | 0.015 | 0.028 | 0.002 | 0.002 | 0.014 | 0.014 | 0.001 | 0.005 | 0.002 | 0.001 | 0.0032 | 0.0001 | 1254 | 1050 | 849 | 657 | 435 | 284 | 29
0.149 | 0.443 | 0.196 | 0.016 | 0.015 | 0.028 | 0.002 | 0.002 | 0.014 | 0.014 | 0.001 | 0.005 | 0.002 | 0.001 | 0.0032 | 0.0001 | 1262 | 1060 | 879 | 621 | 432 | 280 | 33
0.149 | 0.443 | 0.196 | 0.016 | 0.015 | 0.028 | 0.002 | 0.002 | 0.014 | 0.014 | 0.001 | 0.005 | 0.002 | 0.001 | 0.0032 | 0.0001 | 1268 | 1060 | 870 | 618 | 441 | 296 | 31
0.156 | 0.48 | 0.194 | 0.017 | 0.014 | 0.036 | 0.005 | 0.005 | 0.015 | 0.027 | 0.002 | 0.001 | 0.001 | 0.002 | 0.0031 | 0.0001 | 1258 | 1040 | 876 | 617 | 458 | 318 | 33
0.139 | 0.455 | 0.158 | 0.016 | 0.014 | 0.04 | 0.001 | 0.001 | 0.02 | 0.028 | 0.001 | 0.005 | 0.003 | 0.001 | 0.0024 | 0.0003 | 1246 | 1040 | 882 | 618 | 483 | 308 | 26
0.159 | 0.444 | 0.15 | 0.02 | 0.017 | 0.03 | 0.001 | 0.001 | 0.013 | 0.018 | 0.001 | 0.005 | 0.001 | 0.001 | 0.0036 | 0.0003 | 1259 | 1040 | 881 | 618 | 451 | 318 | 31
0.158 | 0.441 | 0.217 | 0.016 | 0.015 | 0.025 | 0.001 | 0.001 | 0.015 | 0.019 | 0.001 | 0.005 | 0.002 | 0.001 | 0.0035 | 0.0001 | 1270 | 1060 | 881 | 613 | 456 | 309 | 38
0.158 | 0.441 | 0.217 | 0.016 | 0.015 | 0.025 | 0.001 | 0.001 | 0.015 | 0.019 | 0.001 | 0.005 | 0.002 | 0.001 | 0.0035 | 0.0001 | 1259 | 1060 | 884 | 613 | 444 | 292 | 33
0.168 | 0.458 | 0.178 | 0.014 | 0.013 | 0.027 | 0.007 | 0.006 | 0.016 | 0.016 | 0.002 | 0.004 | 0.002 | 0.001 | 0.0047 | 0.0001 | 1280 | 1080 | 896 | 613 | 459 | 316 | 31
0.158 | 0.441 | 0.217 | 0.016 | 0.015 | 0.025 | 0.001 | 0.001 | 0.015 | 0.019 | 0.001 | 0.005 | 0.002 | 0.001 | 0.0035 | 0.0001 | 1276 | 1080 | 895 | 634 | 464 | 298 | 34
0.144 | 0.511 | 0.208 | 0.022 | 0.02 | 0.032 | 0.006 | 0.004 | 0.017 | 0.029 | 0.002 | 0.003 | 0.001 | 0.001 | 0.0023 | 0.0001 | 1262 | 1060 | 885 | 613 | 460 | 331 | 31
0.144 | 0.511 | 0.208 | 0.022 | 0.02 | 0.032 | 0.006 | 0.004 | 0.017 | 0.029 | 0.002 | 0.003 | 0.001 | 0.001 | 0.0023 | 0.0001 | 1268 | 1060 | 885 | 633 | 464 | 326 | 34
0.155 | 0.477 | 0.193 | 0.018 | 0.014 | 0.04 | 0.001 | 0.001 | 0.019 | 0.017 | 0.001 | 0.004 | 0.002 | 0.001 | 0.0053 | 0.0001 | 1257 | 1060 | 886 | 614 | 473 | 363 | 27
0.155 | 0.477 | 0.193 | 0.018 | 0.014 | 0.04 | 0.001 | 0.001 | 0.019 | 0.017 | 0.001 | 0.004 | 0.002 | 0.001 | 0.0053 | 0.0001 | 1269 | 1060 | 884 | 617 | 448 | 306 | 32
0.1461 | 0.491 | 0.188 | 0.017 | 0.0092 | 0.026 | 0.0028 | 0.0024 | 0.01 | 0.02 | 0.0006 | 0.001 | 0.001 | 0.001 | 0.0018 | 0.0002 | 1277 | 1080 | 894 | 630 | 453 | 307 | 31
0.1478 | 0.443 | 0.179 | 0.023 | 0.019 | 0.029 | 0.022 | 0.0208 | 0.009 | 0.027 | 0.0008 | 0.002 | 0.001 | 0.001 | 0.0027 | 0.0002 | 1277 | 1080 | 892 | 629 | 448 | 302 | 33
0.144 | 0.511 | 0.208 | 0.022 | 0.02 | 0.032 | 0.006 | 0.004 | 0.017 | 0.029 | 0.002 | 0.003 | 0.001 | 0.001 | 0.0023 | 0.0001 | 1256 | 1060 | 882 | 627 | 472 | 319 | 27
0.144 | 0.511 | 0.208 | 0.022 | 0.02 | 0.032 | 0.006 | 0.004 | 0.017 | 0.029 | 0.002 | 0.003 | 0.001 | 0.001 | 0.0023 | 0.0001 | 1262 | 1060 | 885 | 628 | 468 | 333 | 32
0.144 | 0.466 | 0.176 | 0.017 | 0.008 | 0.026 | 0.011 | 0.01 | 0.013 | 0.019 | 0.002 | 0.004 | 0.002 | 0.001 | 0.0047 | 0.0001 | 1258 | 1060 | 884 | 623 | 451 | 311 | 35
0.144 | 0.466 | 0.176 | 0.017 | 0.008 | 0.026 | 0.011 | 0.01 | 0.013 | 0.019 | 0.002 | 0.004 | 0.002 | 0.001 | 0.0047 | 0.0001 | 1264 | 1060 | 882 | 625 | 483 | 346 | 30
0.144 | 0.435 | 0.181 | 0.024 | 0.019 | 0.032 | 0.003 | 0.002 | 0.012 | 0.023 | 0.001 | 0.002 | 0.001 | 0.001 | 0.0022 | 0.0002 | 1268 | 1060 | 882 | 626 | 470 | 329 | 30
0.146 | 0.455 | 0.176 | 0.019 | 0.011 | 0.025 | 0.001 | 0.001 | 0.013 | 0.017 | 0.001 | 0.005 | 0.002 | 0.001 | 0.0032 | 0.0001 | 1258 | 1040 | 879 | 633 | 455 | 311 | 29
0.146 | 0.455 | 0.176 | 0.019 | 0.011 | 0.025 | 0.001 | 0.001 | 0.013 | 0.017 | 0.001 | 0.005 | 0.002 | 0.001 | 0.0032 | 0.0001 | 1246 | 1040 | 882 | 604 | 447 | 295 | 31
0.149 | 0.453 | 0.191 | 0.017 | 0.012 | 0.032 | 0.001 | 0.001 | 0.014 | 0.016 | 0.001 | 0.004 | 0.002 | 0.001 | 0.0025 | 0.0002 | 1256 | 1060 | 884 | 626 | 465 | 308 | 29
0.149 | 0.453 | 0.191 | 0.017 | 0.012 | 0.032 | 0.001 | 0.001 | 0.014 | 0.016 | 0.001 | 0.004 | 0.002 | 0.001 | 0.0025 | 0.0002 | 1268 | 1060 | 884 | 601 | 464 | 326 | 31
0.149 | 0.453 | 0.191 | 0.017 | 0.012 | 0.032 | 0.001 | 0.001 | 0.014 | 0.016 | 0.001 | 0.004 | 0.002 | 0.001 | 0.0025 | 0.0002 | 1256 | 1060 | 884 | 626 | 461 | 319 | 29
0.149 | 0.453 | 0.191 | 0.017 | 0.012 | 0.032 | 0.001 | 0.001 | 0.014 | 0.016 | 0.001 | 0.004 | 0.002 | 0.001 | 0.0025 | 0.0002 | 1262 | 1060 | 884 | 624 | 446 | 290 | 31
0.149 | 0.453 | 0.191 | 0.017 | 0.012 | 0.032 | 0.001 | 0.001 | 0.014 | 0.016 | 0.001 | 0.004 | 0.002 | 0.001 | 0.0025 | 0.0002 | 1268 | 1060 | 887 | 626 | 446 | 296 | 31
0.153 | 0.481 | 0.226 | 0.016 | 0.014 | 0.026 | 0.006 | 0.004 | 0.012 | 0.017 | 0.002 | 0.002 | 0.001 | 0.001 | 0.003 | 0.0001 | 1265 | 1060 | 885 | 626 | 430 | 285 | 38
0.153 | 0.481 | 0.226 | 0.016 | 0.014 | 0.026 | 0.006 | 0.004 | 0.012 | 0.017 | 0.002 | 0.002 | 0.001 | 0.001 | 0.003 | 0.0001 | 1277 | 1060 | 884 | 628 | 437 | 285 | 37
0.155 | 0.477 | 0.215 | 0.016 | 0.018 | 0.04 | 0.03 | 0.029 | 0.021 | 0.03 | 0.002 | 0.005 | 0.001 | 0.002 | 0.0043 | 0.0001 | 1266 | 1060 | 885 | 598 | 463 | 315 | 31
0.146 | 0.466 | 0.189 | 0.011 | 0.012 | 0.032 | 0.001 | 0.001 | 0.014 | 0.016 | 0.001 | 0.003 | 0.002 | 0.001 | 0.005 | 0.0002 | 1280 | 1060 | 888 | 609 | 437 | 286 | 37
0.144 | 0.466 | 0.176 | 0.017 | 0.008 | 0.026 | 0.011 | 0.01 | 0.013 | 0.019 | 0.002 | 0.004 | 0.002 | 0.001 | 0.0047 | 0.0001 | 1257 | 1060 | 880 | 599 | 474 | 332 | 29
0.144 | 0.466 | 0.176 | 0.017 | 0.008 | 0.026 | 0.011 | 0.01 | 0.013 | 0.019 | 0.002 | 0.004 | 0.002 | 0.001 | 0.0047 | 0.0001 | 1269 | 1060 | 878 | 626 | 468 | 331 | 27
0.154 | 0.443 | 0.205 | 0.016 | 0.017 | 0.027 | 0.001 | 0.001 | 0.015 | 0.018 | 0.001 | 0.004 | 0.002 | 0.001 | 0.0025 | 0.0002 | 1268 | 1060 | 883 | 630 | 462 | 312 | 29
0.154 | 0.443 | 0.205 | 0.016 | 0.017 | 0.027 | 0.001 | 0.001 | 0.015 | 0.018 | 0.001 | 0.004 | 0.002 | 0.001 | 0.0025 | 0.0002 | 1253 | 1040 | 878 | 631 | 452 | 286 | 25
0.146 | 0.455 | 0.176 | 0.019 | 0.011 | 0.025 | 0.001 | 0.001 | 0.013 | 0.017 | 0.001 | 0.005 | 0.002 | 0.001 | 0.0032 | 0.0001 | 1246 | 1040 | 882 | 603 | 448 | 285 | 27
0.145 | 0.503 | 0.19 | 0.02 | 0.014 | 0.036 | 0.005 | 0.004 | 0.013 | 0.023 | 0.002 | 0.001 | 0.001 | 0.002 | 0.0034 | 0.0001 | 1274 | 1060 | 890 | 629 | 460 | 299 | 29
0.145 | 0.503 | 0.19 | 0.02 | 0.014 | 0.036 | 0.005 | 0.004 | 0.013 | 0.023 | 0.002 | 0.001 | 0.001 | 0.002 | 0.0034 | 0.0001 | 1262 | 1060 | 892 | 592 | 451 | 283 | 29
0.14 | 0.449 | 0.215 | 0.018 | 0.019 | 0.037 | 0.003 | 0.002 | 0.014 | 0.026 | 0.001 | 0.005 | 0.002 | 0.001 | 0.0034 | 0.0003 | 1248 | 1050 | 858 | 637 | 417 | 275 | 33
0.14 | 0.422 | 0.215 | 0.017 | 0.015 | 0.045 | 0.001 | 0.001 | 0.02 | 0.021 | 0.001 | 0.005 | 0.001 | 0.001 | 0.0032 | 0.0004 | 1253 | 1050 | 856 | 640 | 424 | 283 | 33
0.14 | 0.422 | 0.215 | 0.017 | 0.015 | 0.045 | 0.001 | 0.001 | 0.02 | 0.021 | 0.001 | 0.005 | 0.001 | 0.001 | 0.0032 | 0.0004 | 1259 | 1050 | 856 | 641 | 420 | 270 | 27
0.168 | 0.458 | 0.178 | 0.014 | 0.013 | 0.027 | 0.007 | 0.006 | 0.016 | 0.016 | 0.002 | 0.004 | 0.002 | 0.001 | 0.0047 | 0.0001 | 1268 | 1060 | 888 | 629 | 462 | 324 | 30
0.158 | 0.441 | 0.217 | 0.016 | 0.015 | 0.025 | 0.001 | 0.001 | 0.015 | 0.019 | 0.001 | 0.005 | 0.002 | 0.001 | 0.0035 | 0.0001 | 1245 | 1050 | 860 | 649 | 457 | 282 | 28
0.158 | 0.441 | 0.217 | 0.016 | 0.015 | 0.025 | 0.001 | 0.001 | 0.015 | 0.019 | 0.001 | 0.005 | 0.002 | 0.001 | 0.0035 | 0.0001 | 1251 | 1050 | 859 | 623 | 447 | 278 | 33
0.146 | 0.455 | 0.176 | 0.019 | 0.011 | 0.025 | 0.001 | 0.001 | 0.013 | 0.017 | 0.001 | 0.005 | 0.002 | 0.001 | 0.0032 | 0.0001 | 1271 | 1060 | 889 | 630 | 446 | 294 | 29
0.168 | 0.458 | 0.178 | 0.014 | 0.013 | 0.027 | 0.007 | 0.006 | 0.016 | 0.016 | 0.002 | 0.004 | 0.002 | 0.001 | 0.0047 | 0.0001 | 1256 | 1060 | 882 | 605 | 473 | 311 | 33
0.154 | 0.443 | 0.205 | 0.016 | 0.017 | 0.027 | 0.001 | 0.001 | 0.015 | 0.018 | 0.001 | 0.004 | 0.002 | 0.001 | 0.0025 | 0.0002 | 1252 | 1040 | 877 | 604 | 462 | 320 | 30
0.146 | 0.455 | 0.176 | 0.019 | 0.011 | 0.025 | 0.001 | 0.001 | 0.013 | 0.017 | 0.001 | 0.005 | 0.002 | 0.001 | 0.0032 | 0.0001 | 1258 | 1040 | 883 | 606 | 465 | 333 | 32
0.14 | 0.51 | 0.197 | 0.019 | 0.013 | 0.029 | 0.006 | 0.004 | 0.011 | 0.016 | 0.002 | 0.002 | 0.001 | 0.001 | 0.0037 | 0.0001 | 1260 | 1050 | 862 | 613 | 465 | 289 | 29
0.14 | 0.51 | 0.197 | 0.019 | 0.013 | 0.029 | 0.006 | 0.004 | 0.011 | 0.016 | 0.002 | 0.002 | 0.001 | 0.001 | 0.0037 | 0.0001 | 1266 | 1050 | 856 | 631 | 461 | 283 | 25
0.149 | 0.443 | 0.196 | 0.016 | 0.015 | 0.028 | 0.002 | 0.002 | 0.014 | 0.014 | 0.001 | 0.005 | 0.002 | 0.001 | 0.0032 | 0.0001 | 1257 | 1040 | 838 | 622 | 449 | 293 | 32
0.149 | 0.443 | 0.196 | 0.016 | 0.015 | 0.028 | 0.002 | 0.002 | 0.014 | 0.014 | 0.001 | 0.005 | 0.002 | 0.001 | 0.0032 | 0.0001 | 1263 | 1040 | 862 | 627 | 439 | 292 | 29
0.146 | 0.455 | 0.176 | 0.019 | 0.011 | 0.025 | 0.001 | 0.001 | 0.013 | 0.017 | 0.001 | 0.005 | 0.002 | 0.001 | 0.0032 | 0.0001 | 1252 | 1040 | 878 | 635 | 463 | 326 | 27
0.147 | 0.491 | 0.211 | 0.017 | 0.014 | 0.035 | 0.004 | 0.004 | 0.021 | 0.03 | 0.002 | 0.002 | 0.001 | 0.001 | 0.0027 | 0.0001 | 1250 | 1050 | 832 | 633 | 417 | 275 | 29
0.153 | 0.499 | 0.19 | 0.016 | 0.015 | 0.031 | 0.005 | 0.003 | 0.013 | 0.019 | 0.001 | 0.004 | 0.001 | 0.001 | 0.0025 | 0.0001 | 1239 | 1040 | 841 | 639 | 426 | 281 | 34
0.149 | 0.504 | 0.172 | 0.018 | 0.016 | 0.032 | 0.001 | 0.001 | 0.014 | 0.017 | 0.001 | 0.003 | 0.003 | 0.001 | 0.0038 | 0.0002 | 1247 | 1040 | 838 | 630 | 435 | 282 | 34
0.154 | 0.434 | 0.177 | 0.017 | 0.0115 | 0.026 | 0.0026 | 0.0021 | 0.008 | 0.018 | 0.0004 | 0.002 | 0.001 | 0.001 | 0.0019 | 0.0002 | 1255 | 1060 | 886 | 630 | 467 | 328 | 28
0.1418 | 0.459 | 0.2 | 0.013 | 0.0082 | 0.033 | 0.0461 | 0.0448 | 0.011 | 0.033 | 0.0006 | 0.002 | 0.001 | 0.001 | 0.0025 | 0.0001 | 1261 | 1060 | 881 | 634 | 464 | 346 | 37
0.149 | 0.453 | 0.191 | 0.017 | 0.012 | 0.032 | 0.001 | 0.001 | 0.014 | 0.016 | 0.001 | 0.004 | 0.002 | 0.001 | 0.0025 | 0.0002 | 1246 | 1040 | 882 | 629 | 454 | 303 | 26
0.158 | 0.441 | 0.217 | 0.016 | 0.015 | 0.025 | 0.001 | 0.001 | 0.015 | 0.019 | 0.001 | 0.005 | 0.002 | 0.001 | 0.0035 | 0.0001 | 1252 | 1040 | 879 | 630 | 479 | 320 | 31
0.14 | 0.51 | 0.197 | 0.019 | 0.013 | 0.029 | 0.006 | 0.004 | 0.011 | 0.016 | 0.002 | 0.002 | 0.001 | 0.001 | 0.0037 | 0.0001 | 1261 | 1050 | 856 | 658 | 423 | 297 | 29
0.14 | 0.51 | 0.197 | 0.019 | 0.013 | 0.029 | 0.006 | 0.004 | 0.011 | 0.016 | 0.002 | 0.002 | 0.001 | 0.001 | 0.0037 | 0.0001 | 1267 | 1050 | 862 | 644 | 438 | 286 | 29
0.132 | 0.453 | 0.174 | 0.024 | 0.013 | 0.036 | 0.001 | 0.001 | 0.04 | 0.044 | 0.001 | 0.007 | 0.002 | 0.001 | 0.0025 | 0.0002 | 1264 | 1060 | 880 | 615 | 440 | 303 | 29
0.132 | 0.453 | 0.174 | 0.024 | 0.013 | 0.036 | 0.001 | 0.001 | 0.04 | 0.044 | 0.001 | 0.007 | 0.002 | 0.001 | 0.0025 | 0.0002 | 1260 | 1040 | 879 | 613 | 450 | 317 | 33
0.159 | 0.458 | 0.183 | 0.016 | 0.018 | 0.021 | 0.003 | 0.002 | 0.013 | 0.02 | 0.001 | 0.004 | 0.002 | 0.001 | 0.0033 | 0.0001 | 1274 | 1060 | 873 | 610 | 440 | 276 | 29
0.155 | 0.477 | 0.215 | 0.016 | 0.018 | 0.04 | 0.03 | 0.029 | 0.021 | 0.03 | 0.002 | 0.005 | 0.001 | 0.002 | 0.0043 | 0.0001 | 1262 | 1060 | 877 | 634 | 425 | 270 | 28
0.144 | 0.447 | 0.186 | 0.017 | 0.018 | 0.045 | 0.002 | 0.002 | 0.023 | 0.025 | 0.001 | 0.017 | 0.002 | 0.001 | 0.0031 | 0.0002 | 1261 | 1040 | 878 | 608 | 424 | 305 | 32
0.165 | 0.448 | 0.199 | 0.013 | 0.016 | 0.026 | 0.001 | 0.001 | 0.034 | 0.028 | 0.001 | 0.006 | 0.001 | 0.001 | 0.0028 | 0.0002 | 1270 | 1060 | 883 | 634 | 462 | 320 | 26
0.151 | 0.434 | 0.201 | 0.018 | 0.014 | 0.035 | 0.001 | 0.001 | 0.027 | 0.033 | 0.001 | 0.006 | 0.002 | 0.001 | 0.0027 | 0.0002 | 1260 | 1040 | 882 | 617 | 443 | 289 | 33
0.151 | 0.434 | 0.201 | 0.018 | 0.014 | 0.035 | 0.001 | 0.001 | 0.027 | 0.033 | 0.001 | 0.006 | 0.002 | 0.001 | 0.0027 | 0.0002 | 1254 | 1040 | 871 | 614 | 455 | 305 | 31
0.165 | 0.448 | 0.199 | 0.013 | 0.016 | 0.026 | 0.001 | 0.001 | 0.034 | 0.028 | 0.001 | 0.006 | 0.001 | 0.001 | 0.0028 | 0.0002 | 1270 | 1060 | 882 | 614 | 470 | 325 | 28
0.165 | 0.448 | 0.199 | 0.013 | 0.016 | 0.026 | 0.001 | 0.001 | 0.034 | 0.028 | 0.001 | 0.006 | 0.001 | 0.001 | 0.0028 | 0.0002 | 1257 | 1060 | 886 | 612 | 463 | 319 | 28
0.165 | 0.448 | 0.199 | 0.013 | 0.016 | 0.026 | 0.001 | 0.001 | 0.034 | 0.028 | 0.001 | 0.006 | 0.001 | 0.001 | 0.0028 | 0.0002 | 1269 | 1060 | 884 | 634 | 449 | 319 | 31
0.143 | 0.445 | 0.204 | 0.016 | 0.013 | 0.033 | 0.001 | 0.001 | 0.014 | 0.021 | 0.001 | 0.005 | 0.002 | 0.001 | 0.003 | 0.0003 | 1271 | 1060 | 880 | 600 | 429 | 284 | 37
0.141 | 0.461 | 0.194 | 0.016 | 0.017 | 0.032 | 0.03 | 0.027 | 0.015 | 0.026 | 0.001 | 0.006 | 0.002 | 0.001 | 0.0028 | 0.0002 | 1265 | 1060 | 883 | 635 | 446 | 300 | 25
0.151 | 0.477 | 0.208 | 0.018 | 0.015 | 0.037 | 0.002 | 0.002 | 0.034 | 0.036 | 0.001 | 0.008 | 0.002 | 0.001 | 0.0026 | 0.0002 | 1270 | 1060 | 878 | 613 | 442 | 376 | 28
0.151 | 0.477 | 0.208 | 0.018 | 0.015 | 0.037 | 0.002 | 0.002 | 0.034 | 0.036 | 0.001 | 0.008 | 0.002 | 0.001 | 0.0026 | 0.0002 | 1264 | 1060 | 886 | 632 | 450 | 309 | 32
0.151 | 0.477 | 0.208 | 0.018 | 0.015 | 0.037 | 0.002 | 0.002 | 0.034 | 0.036 | 0.001 | 0.008 | 0.002 | 0.001 | 0.0026 | 0.0002 | 1258 | 1060 | 888 | 612 | 442 | 307 | 29
0.141 | 0.461 | 0.194 | 0.016 | 0.017 | 0.032 | 0.03 | 0.027 | 0.015 | 0.026 | 0.001 | 0.006 | 0.002 | 0.001 | 0.0028 | 0.0002 | 1272 | 1060 | 887 | 614 | 454 | 326 | 38
0.141 | 0.461 | 0.194 | 0.016 | 0.017 | 0.032 | 0.03 | 0.027 | 0.015 | 0.026 | 0.001 | 0.006 | 0.002 | 0.001 | 0.0028 | 0.0002 | 1260 | 1060 | 886 | 634 | 443 | 307 | 34
0.141 | 0.461 | 0.194 | 0.016 | 0.017 | 0.032 | 0.03 | 0.027 | 0.015 | 0.026 | 0.001 | 0.006 | 0.002 | 0.001 | 0.0028 | 0.0002 | 1267 | 1060 | 886 | 613 | 458 | 329 | 39
0.16 | 0.444 | 0.178 | 0.016 | 0.019 | 0.017 | 0.005 | 0.003 | 0.01 | 0.012 | 0.002 | 0.004 | 0.001 | 0.002 | 0.0027 | 0.0001 | 1272 | 1060 | 889 | 636 | 449 | 311 | 34
0.157 | 0.476 | 0.212 | 0.023 | 0.007 | 0.032 | 0.018 | 0.016 | 0.019 | 0.024 | 0.002 | 0.005 | 0.002 | 0.001 | 0.0029 | 0.0002 | 1263 | 1060 | 878 | 635 | 465 | 336 | 27
0.151 | 0.477 | 0.208 | 0.018 | 0.015 | 0.037 | 0.002 | 0.002 | 0.034 | 0.036 | 0.001 | 0.008 | 0.002 | 0.001 | 0.0026 | 0.0002 | 1269 | 1060 | 884 | 633 | 461 | 338 | 30
0.15 | 0.438 | 0.184 | 0.022 | 0.019 | 0.036 | 0.001 | 0.001 | 0.018 | 0.022 | 0.001 | 0.004 | 0.002 | 0.001 | 0.003 | 0.0002 | 1243 | 1040 | 857 | 641 | 450 | 310 | 35
0.15 | 0.438 | 0.184 | 0.022 | 0.019 | 0.036 | 0.001 | 0.001 | 0.018 | 0.022 | 0.001 | 0.004 | 0.002 | 0.001 | 0.003 | 0.0002 | 1253 | 1050 | 863 | 642 | 452 | 296 | 29
0.15 | 0.438 | 0.184 | 0.022 | 0.019 | 0.036 | 0.001 | 0.001 | 0.018 | 0.022 | 0.001 | 0.004 | 0.002 | 0.001 | 0.003 | 0.0002 | 1259 | 1050 | 860 | 637 | 437 | 297 | 28
0.149 | 0.489 | 0.185 | 0.021 | 0.017 | 0.033 | 0.005 | 0.004 | 0.015 | 0.031 | 0.001 | 0.007 | 0.002 | 0.001 | 0.0036 | 0.0002 | 1244 | 1040 | 864 | 642 | 442 | 303 | 29
0.149 | 0.489 | 0.185 | 0.021 | 0.017 | 0.033 | 0.005 | 0.004 | 0.015 | 0.031 | 0.001 | 0.007 | 0.002 | 0.001 | 0.0036 | 0.0002 | 1250 | 1040 | 861 | 635 | 454 | 320 | 28
0.149 | 0.489 | 0.185 | 0.021 | 0.017 | 0.033 | 0.005 | 0.004 | 0.015 | 0.031 | 0.001 | 0.007 | 0.002 | 0.001 | 0.0036 | 0.0002 | 1244 | 1040 | 861 | 636 | 453 | 312 | 27
0.157 | 0.476 | 0.212 | 0.023 | 0.007 | 0.032 | 0.018 | 0.016 | 0.019 | 0.024 | 0.002 | 0.005 | 0.002 | 0.001 | 0.0029 | 0.0002 | 1260 | 1040 | 887 | 611 | 450 | 308 | 29
0.149 | 0.489 | 0.185 | 0.021 | 0.017 | 0.033 | 0.005 | 0.004 | 0.015 | 0.031 | 0.001 | 0.007 | 0.002 | 0.001 | 0.0036 | 0.0002 | 1244 | 1040 | 858 | 635 | 446 | 306 | 31
0.157 | 0.476 | 0.212 | 0.023 | 0.007 | 0.032 | 0.018 | 0.016 | 0.019 | 0.024 | 0.002 | 0.005 | 0.002 | 0.001 | 0.0029 | 0.0002 | 1260 | 1040 | 884 | 606 | 466 | 321 | 29
0.146 | 0.452 | 0.204 | 0.024 | 0.014 | 0.031 | 0.006 | 0.005 | 0.026 | 0.033 | 0.001 | 0.005 | 0.002 | 0.001 | 0.0022 | 0.0002 | 1244 | 1040 | 854 | 628 | 441 | 300 | 31
0.146 | 0.452 | 0.204 | 0.024 | 0.014 | 0.031 | 0.006 | 0.005 | 0.026 | 0.033 | 0.001 | 0.005 | 0.002 | 0.001 | 0.0022 | 0.0002 | 1250 | 1040 | 855 | 625 | 438 | 287 | 30
0.157 | 0.476 | 0.212 | 0.023 | 0.007 | 0.032 | 0.018 | 0.016 | 0.019 | 0.024 | 0.002 | 0.005 | 0.002 | 0.001 | 0.0029 | 0.0002 | 1258 | 1050 | 861 | 658 | 443 | 307 | 28
0.141 | 0.461 | 0.194 | 0.016 | 0.017 | 0.032 | 0.03 | 0.027 | 0.015 | 0.026 | 0.001 | 0.006 | 0.002 | 0.001 | 0.0028 | 0.0002 | 1241 | 1050 | 854 | 648 | 425 | 283 | 33
0.141 | 0.461 | 0.194 | 0.016 | 0.017 | 0.032 | 0.03 | 0.027 | 0.015 | 0.026 | 0.001 | 0.006 | 0.002 | 0.001 | 0.0028 | 0.0002 | 1247 | 1050 | 856 | 653 | 440 | 303 | 28
0.141 | 0.461 | 0.194 | 0.016 | 0.017 | 0.032 | 0.03 | 0.027 | 0.015 | 0.026 | 0.001 | 0.006 | 0.002 | 0.001 | 0.0028 | 0.0002 | 1249 | 1050 | 853 | 658 | 423 | 282 | 36
0.151 | 0.434 | 0.201 | 0.018 | 0.014 | 0.035 | 0.001 | 0.001 | 0.027 | 0.033 | 0.001 | 0.006 | 0.002 | 0.001 | 0.0027 | 0.0002 | 1248 | 1040 | 880 | 605 | 447 | 286 | 32
0.154 | 0.434 | 0.177 | 0.017 | 0.0115 | 0.026 | 0.0026 | 0.0021 | 0.008 | 0.018 | 0.0004 | 0.002 | 0.001 | 0.001 | 0.0019 | 0.0002 | 1242 | 1040 | 879 | 598 | 440 | 302 | 34
0.165 | 0.448 | 0.199 | 0.013 | 0.016 | 0.026 | 0.001 | 0.001 | 0.034 | 0.028 | 0.001 | 0.006 | 0.001 | 0.001 | 0.0028 | 0.0002 | 1269 | 1060 | 884 | 611 | 450 | 306 | 31
0.151 | 0.434 | 0.201 | 0.018 | 0.014 | 0.035 | 0.001 | 0.001 | 0.027 | 0.033 | 0.001 | 0.006 | 0.002 | 0.001 | 0.0027 | 0.0002 | 1263 | 1060 | 885 | 611 | 439 | 293 | 31
0.151 | 0.434 | 0.201 | 0.018 | 0.014 | 0.035 | 0.001 | 0.001 | 0.027 | 0.033 | 0.001 | 0.006 | 0.002 | 0.001 | 0.0027 | 0.0002 | 1248 | 1040 | 881 | 611 | 440 | 303 | 35
0.143 | 0.449 | 0.195 | 0.019 | 0.018 | 0.03 | 0.001 | 0.001 | 0.027 | 0.027 | 0.001 | 0.005 | 0.001 | 0.001 | 0.003 | 0.0002 | 1260 | 1040 | 876 | 616 | 442 | 298 | 31
0.149 | 0.489 | 0.185 | 0.021 | 0.017 | 0.033 | 0.005 | 0.004 | 0.015 | 0.031 | 0.001 | 0.007 | 0.002 | 0.001 | 0.0036 | 0.0002 | 1254 | 1040 | 886 | 633 | 450 | 294 | 30
0.15 | 0.438 | 0.184 | 0.022 | 0.019 | 0.036 | 0.001 | 0.001 | 0.018 | 0.022 | 0.001 | 0.004 | 0.002 | 0.001 | 0.003 | 0.0002 | 1263 | 1060 | 878 | 636 | 454 | 311 | 33
0.143 | 0.449 | 0.195 | 0.019 | 0.018 | 0.03 | 0.001 | 0.001 | 0.027 | 0.027 | 0.001 | 0.005 | 0.001 | 0.001 | 0.003 | 0.0002 | 1257 | 1060 | 880 | 614 | 458 | 319 | 31
0.146 | 0.452 | 0.204 | 0.024 | 0.014 | 0.031 | 0.006 | 0.005 | 0.026 | 0.033 | 0.001 | 0.005 | 0.002 | 0.001 | 0.0022 | 0.0002 | 1263 | 1060 | 879 | 610 | 461 | 322 | 28
0.146 | 0.452 | 0.204 | 0.024 | 0.014 | 0.031 | 0.006 | 0.005 | 0.026 | 0.033 | 0.001 | 0.005 | 0.002 | 0.001 | 0.0022 | 0.0002 | 1270 | 1060 | 884 | 633 | 459 | 321 | 27
0.143 | 0.449 | 0.195 | 0.019 | 0.018 | 0.03 | 0.001 | 0.001 | 0.027 | 0.027 | 0.001 | 0.005 | 0.001 | 0.001 | 0.003 | 0.0002 | 1258 | 1060 | 885 | 634 | 445 | 319 | 30
0.149 | 0.489 | 0.185 | 0.021 | 0.017 | 0.033 | 0.005 | 0.004 | 0.015 | 0.031 | 0.001 | 0.007 | 0.002 | 0.001 | 0.0036 | 0.0002 | 1248 | 1040 | 885 | 608 | 467 | 332 | 34
0.154 | 0.456 | 0.21 | 0.021 | 0.02 | 0.044 | 0.001 | 0.001 | 0.041 | 0.041 | 0.001 | 0.008 | 0.001 | 0.001 | 0.0025 | 0.0002 | 1263 | 1060 | 883 | 635 | 461 | 316 | 33
0.154 | 0.456 | 0.21 | 0.021 | 0.02 | 0.044 | 0.001 | 0.001 | 0.041 | 0.041 | 0.001 | 0.008 | 0.001 | 0.001 | 0.0025 | 0.0002 | 1252 | 1040 | 880 | 611 | 466 | 318 | 29
0.154 | 0.456 | 0.21 | 0.021 | 0.02 | 0.044 | 0.001 | 0.001 | 0.041 | 0.041 | 0.001 | 0.008 | 0.001 | 0.001 | 0.0025 | 0.0002 | 1253 | 1040 | 855 | 643 | 449 | 319 | 30
0.141 | 0.461 | 0.194 | 0.016 | 0.017 | 0.032 | 0.03 | 0.027 | 0.015 | 0.026 | 0.001 | 0.006 | 0.002 | 0.001 | 0.0028 | 0.0002 | 1252 | 1050 | 863 | 633 | 412 | 269 | 29
0.16 | 0.444 | 0.178 | 0.016 | 0.019 | 0.017 | 0.005 | 0.003 | 0.01 | 0.012 | 0.002 | 0.004 | 0.001 | 0.002 | 0.0027 | 0.0001 | 1256 | 1050 | 858 | 650 | 405 | 276 | 29
0.141 | 0.461 | 0.194 | 0.016 | 0.017 | 0.032 | 0.03 | 0.027 | 0.015 | 0.026 | 0.001 | 0.006 | 0.002 | 0.001 | 0.0028 | 0.0002 | 1241 | 1050 | 851 | 652 | 429 | 294 | 33
0.144 | 0.466 | 0.176 | 0.017 | 0.008 | 0.026 | 0.011 | 0.01 | 0.013 | 0.019 | 0.002 | 0.004 | 0.002 | 0.001 | 0.0047 | 0.0001 | 1256 | 1050 | 869 | 657 | 391 | 270 | 31
0.1464 | 0.958 | 0.013 | 0.016 | 0.0042 | 0.027 | 0.0403 | 0.0379 | 0.01 | 0.018 | 0.0008 | 0.003 | 0.001 | 0.001 | 0.0024 | 0.0014 | 1250 | 1060 | 864 | 649 | 428 | 272 | 33
0.146 | 0.511 | 0.231 | 0.021 | 0.013 | 0.036 | 0.001 | 0.001 | 0.021 | 0.026 | 0.002 | 0.005 | 0.001 | 0.001 | 0.0031 | 0.0002 | 1252 | 1040 | 878 | 638 | 445 | 301 | 31
0.146 | 0.511 | 0.231 | 0.021 | 0.013 | 0.036 | 0.001 | 0.001 | 0.021 | 0.026 | 0.002 | 0.005 | 0.001 | 0.001 | 0.0031 | 0.0002 | 1258 | 1040 | 886 | 620 | 452 | 308 | 33
0.144 | 0.517 | 0.224 | 0.016 | 0.011 | 0.027 | 0.005 | 0.003 | 0.012 | 0.022 | 0.002 | 0.002 | 0.001 | 0.001 | 0.0031 | 0.0001 | 1257 | 1060 | 886 | 611 | 442 | 310 | 30
0.16 | 0.448 | 0.177 | 0.015 | 0.017 | 0.039 | 0.001 | 0.001 | 0.016 | 0.02 | 0.001 | 0.004 | 0.002 | 0.001 | 0.0028 | 0.0002 | 1263 | 1060 | 883 | 609 | 454 | 305 | 35
0.144 | 0.517 | 0.224 | 0.016 | 0.011 | 0.027 | 0.005 | 0.003 | 0.012 | 0.022 | 0.002 | 0.002 | 0.001 | 0.001 | 0.0031 | 0.0001 | 1247 | 1040 | 877 | 635 | 442 | 291 | 35
0.15 | 0.426 | 0.187 | 0.019 | 0.013 | 0.031 | 0.001 | 0.001 | 0.013 | 0.018 | 0.001 | 0.004 | 0.001 | 0.001 | 0.0027 | 0.0002 | 1253 | 1040 | 882 | 609 | 444 | 302 | 30
0.148 | 0.494 | 0.165 | 0.021 | 0.007 | 0.026 | 0.002 | 0.002 | 0.021 | 0.017 | 0.001 | 0.004 | 0.001 | 0.001 | 0.0048 | 0.0002 | 1264 | 1050 | 861 | 656 | 436 | 276 | 32
0.152 | 0.433 | 0.175 | 0.021 | 0.015 | 0.031 | 0.001 | 0.001 | 0.01 | 0.019 | 0.001 | 0.004 | 0.002 | 0.001 | 0.003 | 0.0002 | 1256 | 1060 | 883 | 609 | 436 | 285 | 27
0.15 | 0.426 | 0.187 | 0.019 | 0.013 | 0.031 | 0.001 | 0.001 | 0.013 | 0.018 | 0.001 | 0.004 | 0.001 | 0.001 | 0.0027 | 0.0002 | 1262 | 1060 | 878 | 607 | 433 | 288 | 31
0.132 | 0.453 | 0.174 | 0.024 | 0.013 | 0.036 | 0.001 | 0.001 | 0.04 | 0.044 | 0.001 | 0.007 | 0.002 | 0.001 | 0.0025 | 0.0002 | 1263 | 1060 | 883 | 633 | 452 | 323 | 32
0.15 | 0.426 | 0.187 | 0.019 | 0.013 | 0.031 | 0.001 | 0.001 | 0.013 | 0.018 | 0.001 | 0.004 | 0.001 | 0.001 | 0.0027 | 0.0002 | 1253 | 1040 | 884 | 615 | 433 | 287 | 35
0.152 | 0.433 | 0.175 | 0.021 | 0.015 | 0.031 | 0.001 | 0.001 | 0.01 | 0.019 | 0.001 | 0.004 | 0.002 | 0.001 | 0.003 | 0.0002 | 1262 | 1060 | 860 | 634 | 451 | 320 | 31
0.152 | 0.433 | 0.175 | 0.021 | 0.015 | 0.031 | 0.001 | 0.001 | 0.01 | 0.019 | 0.001 | 0.004 | 0.002 | 0.001 | 0.003 | 0.0002 | 1250 | 1060 | 855 | 640 | 445 | 308 | 35
0.152 | 0.433 | 0.175 | 0.021 | 0.015 | 0.031 | 0.001 | 0.001 | 0.01 | 0.019 | 0.001 | 0.004 | 0.002 | 0.001 | 0.003 | 0.0002 | 1256 | 1060 | 857 | 643 | 444 | 296 | 34
0.152 | 0.433 | 0.175 | 0.021 | 0.015 | 0.031 | 0.001 | 0.001 | 0.01 | 0.019 | 0.001 | 0.004 | 0.002 | 0.001 | 0.003 | 0.0002 | 1262 | 1060 | 865 | 643 | 446 | 309 | 32
0.152 | 0.433 | 0.175 | 0.021 | 0.015 | 0.031 | 0.001 | 0.001 | 0.01 | 0.019 | 0.001 | 0.004 | 0.002 | 0.001 | 0.003 | 0.0002 | 1250 | 1060 | 866 | 562 | 441 | 305 | 33
0.152 | 0.433 | 0.175 | 0.021 | 0.015 | 0.031 | 0.001 | 0.001 | 0.01 | 0.019 | 0.001 | 0.004 | 0.002 | 0.001 | 0.003 | 0.0002 | 1262 | 1060 | 865 | 644 | 431 | 288 | 29
0.149 | 0.474 | 0.191 | 0.02 | 0.016 | 0.036 | 0.001 | 0.001 | 0.02 | 0.022 | 0.001 | 0.005 | 0.002 | 0.001 | 0.0031 | 0.0003 | 1256 | 1060 | 861 | 642 | 422 | 268 | 30
0.149 | 0.474 | 0.191 | 0.02 | 0.016 | 0.036 | 0.001 | 0.001 | 0.02 | 0.022 | 0.001 | 0.005 | 0.002 | 0.001 | 0.0031 | 0.0003 | 1241 | 1050 | 859 | 649 | 428 | 274 | 29
0.149 | 0.474 | 0.191 | 0.02 | 0.016 | 0.036 | 0.001 | 0.001 | 0.02 | 0.022 | 0.001 | 0.005 | 0.002 | 0.001 | 0.0031 | 0.0003 | 1253 | 1050 | 862 | 650 | 429 | 280 | 29
0.149 | 0.474 | 0.191 | 0.02 | 0.016 | 0.036 | 0.001 | 0.001 | 0.02 | 0.022 | 0.001 | 0.005 | 0.002 | 0.001 | 0.0031 | 0.0003 | 1262 | 1060 | 863 | 643 | 430 | 277 | 31
0.157 | 0.459 | 0.198 | 0.022 | 0.014 | 0.03 | 0.001 | 0.001 | 0.019 | 0.025 | 0.001 | 0.007 | 0.002 | 0.001 | 0.0023 | 0.0002 | 1250 | 1060 | 857 | 640 | 429 | 300 | 28
0.157 | 0.459 | 0.198 | 0.022 | 0.014 | 0.03 | 0.001 | 0.001 | 0.019 | 0.025 | 0.001 | 0.007 | 0.002 | 0.001 | 0.0023 | 0.0002 | 1262 | 1060 | 860 | 641 | 436 | 292 | 35
0.146 | 0.511 | 0.231 | 0.021 | 0.013 | 0.036 | 0.001 | 0.001 | 0.021 | 0.026 | 0.002 | 0.005 | 0.001 | 0.001 | 0.0031 | 0.0002 | 1250 | 1060 | 864 | 641 | 418 | 253 | 30
0.154 | 0.456 | 0.21 | 0.021 | 0.02 | 0.044 | 0.001 | 0.001 | 0.041 | 0.041 | 0.001 | 0.008 | 0.001 | 0.001 | 0.0025 | 0.0002 | 1256 | 1060 | 858 | 640 | 429 | 277 | 29
0.146 | 0.511 | 0.231 | 0.021 | 0.013 | 0.036 | 0.001 | 0.001 | 0.021 | 0.026 | 0.002 | 0.005 | 0.001 | 0.001 | 0.0031 | 0.0002 | 1262 | 1060 | 865 | 641 | 446 | 302 | 35
0.146 | 0.511 | 0.231 | 0.021 | 0.013 | 0.036 | 0.001 | 0.001 | 0.021 | 0.026 | 0.002 | 0.005 | 0.001 | 0.001 | 0.0031 | 0.0002 | 1250 | 1060 | 865 | 638 | 441 | 281 | 31
0.146 | 0.511 | 0.231 | 0.021 | 0.013 | 0.036 | 0.001 | 0.001 | 0.021 | 0.026 | 0.002 | 0.005 | 0.001 | 0.001 | 0.0031 | 0.0002 | 1256 | 1060 | 862 | 636 | 434 | 294 | 30
0.146 | 0.511 | 0.231 | 0.021 | 0.013 | 0.036 | 0.001 | 0.001 | 0.021 | 0.026 | 0.002 | 0.005 | 0.001 | 0.001 | 0.0031 | 0.0002 | 1262 | 1060 | 864 | 642 | 439 | 300 | 32
0.16 | 0.448 | 0.177 | 0.015 | 0.017 | 0.039 | 0.001 | 0.001 | 0.016 | 0.02 | 0.001 | 0.004 | 0.002 | 0.001 | 0.0028 | 0.0002 | 1250 | 1060 | 866 | 659 | 423 | 263 | 32
0.144 | 0.517 | 0.224 | 0.016 | 0.011 | 0.027 | 0.005 | 0.003 | 0.012 | 0.022 | 0.002 | 0.002 | 0.001 | 0.001 | 0.0031 | 0.0001 | 1256 | 1060 | 866 | 654 | 424 | 263 | 33
0.144 | 0.435 | 0.181 | 0.024 | 0.019 | 0.032 | 0.003 | 0.002 | 0.012 | 0.023 | 0.001 | 0.002 | 0.001 | 0.001 | 0.0022 | 0.0002 | 1262 | 1060 | 883 | 611 | 437 | 287 | 29
0.16 | 0.448 | 0.177 | 0.015 | 0.017 | 0.039 | 0.001 | 0.001 | 0.016 | 0.02 | 0.001 | 0.004 | 0.002 | 0.001 | 0.0028 | 0.0002 | 1262 | 1060 | 879 | 611 | 433 | 284 | 29
0.16 | 0.448 | 0.177 | 0.015 | 0.017 | 0.039 | 0.001 | 0.001 | 0.016 | 0.02 | 0.001 | 0.004 | 0.002 | 0.001 | 0.0028 | 0.0002 | 1269 | 1060 | 883 | 616 | 434 | 289 | 33
0.148 | 0.494 | 0.165 | 0.021 | 0.007 | 0.026 | 0.002 | 0.002 | 0.021 | 0.017 | 0.001 | 0.004 | 0.001 | 0.001 | 0.0048 | 0.0002 | 1277 | 1060 | 877 | 612 | 446 | 304 | 29
0.157 | 0.459 | 0.198 | 0.022 | 0.014 | 0.03 | 0.001 | 0.001 | 0.019 | 0.025 | 0.001 | 0.007 | 0.002 | 0.001 | 0.0023 | 0.0002 | 1258 | 1060 | 881 | 611 | 462 | 319 | 28
0.16 | 0.448 | 0.177 | 0.015 | 0.017 | 0.039 | 0.001 | 0.001 | 0.016 | 0.02 | 0.001 | 0.004 | 0.002 | 0.001 | 0.0028 | 0.0002 | 1258 | 1060 | 880 | 634 | 440 | 297 | 34
0.149 | 0.474 | 0.191 | 0.02 | 0.016 | 0.036 | 0.001 | 0.001 | 0.02 | 0.022 | 0.001 | 0.005 | 0.002 | 0.001 | 0.0031 | 0.0003 | 1265 | 1060 | 883 | 613 | 450 | 316 | 39
0.16 | 0.448 | 0.177 | 0.015 | 0.017 | 0.039 | 0.001 | 0.001 | 0.016 | 0.02 | 0.001 | 0.004 | 0.002 | 0.001 | 0.0028 | 0.0002 | 1271 | 1060 | 882 | 635 | 452 | 313 | 28
0.15 | 0.426 | 0.187 | 0.019 | 0.013 | 0.031 | 0.001 | 0.001 | 0.013 | 0.018 | 0.001 | 0.004 | 0.001 | 0.001 | 0.0027 | 0.0002 | 1268 | 1080 | 895 | 611 | 433 | 288 | 32
0.138 | 0.428 | 0.176 | 0.016 | 0.02 | 0.03 | 0.001 | 0.001 | 0.013 | 0.017 | 0.001 | 0.004 | 0.001 | 0.001 | 0.0028 | 0.0002 | 1268 | 1060 | 886 | 632 | 451 | 320 | 37
0.138 | 0.428 | 0.176 | 0.016 | 0.02 | 0.03 | 0.001 | 0.001 | 0.013 | 0.017 | 0.001 | 0.004 | 0.001 | 0.001 | 0.0028 | 0.0002 | 1256 | 1060 | 877 | 612 | 430 | 284 | 31
0.138 | 0.428 | 0.176 | 0.016 | 0.02 | 0.03 | 0.001 | 0.001 | 0.013 | 0.017 | 0.001 | 0.004 | 0.001 | 0.001 | 0.0028 | 0.0002 | 1252 | 1040 | 882 | 614 | 438 | 298 | 31
0.15 | 0.426 | 0.187 | 0.019 | 0.013 | 0.031 | 0.001 | 0.001 | 0.013 | 0.018 | 0.001 | 0.004 | 0.001 | 0.001 | 0.0027 | 0.0002 | 1259 | 1040 | 876 | 610 | 440 | 298 | 35
0.144 | 0.517 | 0.224 | 0.016 | 0.011 | 0.027 | 0.005 | 0.003 | 0.012 | 0.022 | 0.002 | 0.002 | 0.001 | 0.001 | 0.0031 | 0.0001 | 1256 | 1060 | 880 | 611 | 455 | 321 | 27
0.144 | 0.517 | 0.224 | 0.016 | 0.011 | 0.027 | 0.005 | 0.003 | 0.012 | 0.022 | 0.002 | 0.002 | 0.001 | 0.001 | 0.0031 | 0.0001 | 1268 | 1060 | 880 | 634 | 444 | 312 | 34
0.138 | 0.428 | 0.176 | 0.016 | 0.02 | 0.03 | 0.001 | 0.001 | 0.013 | 0.017 | 0.001 | 0.004 | 0.001 | 0.001 | 0.0028 | 0.0002 | 1264 | 1060 | 880 | 611 | 434 | 311 | 30
0.138 | 0.428 | 0.176 | 0.016 | 0.02 | 0.03 | 0.001 | 0.001 | 0.013 | 0.017 | 0.001 | 0.004 | 0.001 | 0.001 | 0.0028 | 0.0002 | 1270 | 1060 | 879 | 634 | 432 | 301 | 37
0.138 | 0.428 | 0.176 | 0.016 | 0.02 | 0.03 | 0.001 | 0.001 | 0.013 | 0.017 | 0.001 | 0.004 | 0.001 | 0.001 | 0.0028 | 0.0002 | 1259 | 1060 | 883 | 634 | 431 | 303 | 33
0.138 | 0.428 | 0.176 | 0.016 | 0.02 | 0.03 | 0.001 | 0.001 | 0.013 | 0.017 | 0.001 | 0.004 | 0.001 | 0.001 | 0.0028 | 0.0002 | 1266 | 1060 | 893 | 611 | 435 | 297 | 33
0.157 | 0.459 | 0.198 | 0.022 | 0.014 | 0.03 | 0.001 | 0.001 | 0.019 | 0.025 | 0.001 | 0.007 | 0.002 | 0.001 | 0.0023 | 0.0002 | 1249 | 1040 | 855 | 628 | 449 | 304 | 35
0.157 | 0.459 | 0.198 | 0.022 | 0.014 | 0.03 | 0.001 | 0.001 | 0.019 | 0.025 | 0.001 | 0.007 | 0.002 | 0.001 | 0.0023 | 0.0002 | 1246 | 1050 | 855 | 653 | 436 | 288 | 38
0.141 | 0.458 | 0.195 | 0.019 | 0.008 | 0.033 | 0.004 | 0.004 | 0.023 | 0.03 | 0.001 | 0.005 | 0.002 | 0.001 | 0.0028 | 0.0003 | 1244 | 1040 | 854 | 642 | 447 | 319 | 29
0.141 | 0.458 | 0.195 | 0.019 | 0.008 | 0.033 | 0.004 | 0.004 | 0.023 | 0.03 | 0.001 | 0.005 | 0.002 | 0.001 | 0.0028 | 0.0003 | 1256 | 1040 | 853 | 640 | 448 | 322 | 36
0.141 | 0.458 | 0.195 | 0.019 | 0.008 | 0.033 | 0.004 | 0.004 | 0.023 | 0.03 | 0.001 | 0.005 | 0.002 | 0.001 | 0.0028 | 0.0003 | 1244 | 1040 | 858 | 641 | 439 | 313 | 30
0.141 | 0.458 | 0.195 | 0.019 | 0.008 | 0.033 | 0.004 | 0.004 | 0.023 | 0.03 | 0.001 | 0.005 | 0.002 | 0.001 | 0.0028 | 0.0003 | 1255 | 1040 | 857 | 639 | 447 | 316 | 33
0.155 | 0.478 | 0.203 | 0.022 | 0.009 | 0.036 | 0.002 | 0.002 | 0.025 | 0.039 | 0.001 | 0.007 | 0.001 | 0.001 | 0.0026 | 0.0003 | 1258 | 1050 | 856 | 640 | 443 | 318 | 26
0.157 | 0.491 | 0.194 | 0.017 | 0.009 | 0.033 | 0.004 | 0.003 | 0.023 | 0.026 | 0.002 | 0.003 | 0.001 | 0.001 | 0.0027 | 0.0001 | 1252 | 1050 | 856 | 639 | 439 | 317 | 28
0.157 | 0.491 | 0.194 | 0.017 | 0.009 | 0.033 | 0.004 | 0.003 | 0.023 | 0.026 | 0.002 | 0.003 | 0.001 | 0.001 | 0.0027 | 0.0001 | 1246 | 1050 | 857 | 638 | 436 | 301 | 33
0.157 | 0.491 | 0.194 | 0.017 | 0.009 | 0.033 | 0.004 | 0.003 | 0.023 | 0.026 | 0.002 | 0.003 | 0.001 | 0.001 | 0.0027 | 0.0001 | 1250 | 1040 | 855 | 637 | 447 | 308 | 33
0.157 | 0.491 | 0.194 | 0.017 | 0.009 | 0.033 | 0.004 | 0.003 | 0.023 | 0.026 | 0.002 | 0.003 | 0.001 | 0.001 | 0.0027 | 0.0001 | 1249 | 1040 | 857 | 635 | 429 | 281 | 32
0.155 | 0.478 | 0.203 | 0.022 | 0.009 | 0.036 | 0.002 | 0.002 | 0.025 | 0.039 | 0.001 | 0.007 | 0.001 | 0.001 | 0.0026 | 0.0003 | 1260 | 1060 | 880 | 614 | 477 | 348 | 33
0.143 | 0.509 | 0.213 | 0.017 | 0.01 | 0.031 | 0.004 | 0.003 | 0.011 | 0.026 | 0.002 | 0.001 | 0.001 | 0.001 | 0.0029 | 0.0001 | 1259 | 1060 | 878 | 617 | 464 | 334 | 28
0.149 | 0.539 | 0.23 | 0.025 | 0.01 | 0.04 | 0.007 | 0.007 | 0.024 | 0.037 | 0.002 | 0.001 | 0.001 | 0.001 | 0.0034 | 0.0001 | 1265 | 1060 | 880 | 612 | 480 | 352 | 33
0.141 | 0.435 | 0.206 | 0.024 | 0.014 | 0.033 | 0.008 | 0.007 | 0.031 | 0.039 | 0.001 | 0.007 | 0.001 | 0.001 | 0.0023 | 0.0003 | 1265 | 1060 | 873 | 609 | 459 | 327 | 29
0.134 | 0.462 | 0.181 | 0.016 | 0.012 | 0.031 | 0.003 | 0.002 | 0.01 | 0.025 | 0.001 | 0.004 | 0.002 | 0.001 | 0.0027 | 0.0003 | 1266 | 1060 | 876 | 635 | 441 | 310 | 35
0.144 | 0.454 | 0.208 | 0.017 | 0.011 | 0.043 | 0.002 | 0.002 | 0.02 | 0.029 | 0.001 | 0.005 | 0.002 | 0.001 | 0.003 | 0.0003 | 1273 | 1060 | 881 | 612 | 470 | 331 | 36
0.143 | 0.509 | 0.213 | 0.017 | 0.01 | 0.031 | 0.004 | 0.003 | 0.011 | 0.026 | 0.002 | 0.001 | 0.001 | 0.001 | 0.0029 | 0.0001 | 1265 | 1060 | 878 | 611 | 448 | 312 | 31
0.141 | 0.435 | 0.206 | 0.024 | 0.014 | 0.033 | 0.008 | 0.007 | 0.031 | 0.039 | 0.001 | 0.007 | 0.001 | 0.001 | 0.0023 | 0.0003 | 1270 | 1060 | 882 | 636 | 469 | 339 | 27
0.141 | 0.458 | 0.195 | 0.019 | 0.008 | 0.033 | 0.004 | 0.004 | 0.023 | 0.03 | 0.001 | 0.005 | 0.002 | 0.001 | 0.0028 | 0.0003 | 1265 | 1060 | 879 | 609 | 458 | 327 | 28
0.134 | 0.462 | 0.181 | 0.016 | 0.012 | 0.031 | 0.003 | 0.002 | 0.01 | 0.025 | 0.001 | 0.004 | 0.002 | 0.001 | 0.0027 | 0.0003 | 1265 | 1060 | 883 | 610 | 447 | 309 | 32
0.134 | 0.462 | 0.181 | 0.016 | 0.012 | 0.031 | 0.003 | 0.002 | 0.01 | 0.025 | 0.001 | 0.004 | 0.002 | 0.001 | 0.0027 | 0.0003 | 1260 | 1060 | 885 | 614 | 453 | 312 | 33
0.149 | 0.539 | 0.23 | 0.025 | 0.01 | 0.04 | 0.007 | 0.007 | 0.024 | 0.037 | 0.002 | 0.001 | 0.001 | 0.001 | 0.0034 | 0.0001 | 1258 | 1060 | 878 | 610 | 473 | 334 | 29
0.156 | 0.472 | 0.189 | 0.018 | 0.008 | 0.03 | 0.001 | 0.001 | 0.013 | 0.017 | 0.001 | 0.004 | 0.002 | 0.001 | 0.0023 | 0.0003 | 1260 | 1040 | 877 | 610 | 447 | 299 | 29
0.146 | 0.437 | 0.211 | 0.013 | 0.012 | 0.038 | 0.001 | 0.001 | 0.04 | 0.028 | 0.001 | 0.009 | 0.002 | 0.001 | 0.0023 | 0.0003 | 1247 | 1050 | 857 | 642 | 424 | 277 | 31
0.146 | 0.437 | 0.211 | 0.013 | 0.012 | 0.038 | 0.001 | 0.001 | 0.04 | 0.028 | 0.001 | 0.009 | 0.002 | 0.001 | 0.0023 | 0.0003 | 1253 | 1050 | 861 | 638 | 435 | 291 | 30
0.156 | 0.472 | 0.189 | 0.018 | 0.008 | 0.03 | 0.001 | 0.001 | 0.013 | 0.017 | 0.001 | 0.004 | 0.002 | 0.001 | 0.0023 | 0.0003 | 1260 | 1040 | 878 | 608 | 448 | 309 | 36
0.156 | 0.472 | 0.189 | 0.018 | 0.008 | 0.03 | 0.001 | 0.001 | 0.013 | 0.017 | 0.001 | 0.004 | 0.002 | 0.001 | 0.0023 | 0.0003 | 1248 | 1040 | 888 | 597 | 418 | 266 | 29
0.155 | 0.478 | 0.203 | 0.022 | 0.009 | 0.036 | 0.002 | 0.002 | 0.025 | 0.039 | 0.001 | 0.007 | 0.001 | 0.001 | 0.0026 | 0.0003 | 1258 | 1050 | 865 | 640 | 439 | 290 | 31
0.146 | 0.437 | 0.211 | 0.013 | 0.012 | 0.038 | 0.001 | 0.001 | 0.04 | 0.028 | 0.001 | 0.009 | 0.002 | 0.001 | 0.0023 | 0.0003 | 1246 | 1050 | 863 | 638 | 430 | 284 | 38
0.145 | 0.453 | 0.206 | 0.022 | 0.015 | 0.044 | 0.002 | 0.001 | 0.022 | 0.041 | 0.001 | 0.006 | 0.002 | 0.001 | 0.003 | 0.0003 | 1249 | 1040 | 852 | 639 | 435 | 298 | 27
0.145 | 0.453 | 0.206 | 0.022 | 0.015 | 0.044 | 0.002 | 0.001 | 0.022 | 0.041 | 0.001 | 0.006 | 0.002 | 0.001 | 0.003 | 0.0003 | 1255 | 1040 | 857 | 638 | 451 | 320 | 28
0.157 | 0.478 | 0.186 | 0.025 | 0.01 | 0.033 | 0.001 | 0.001 | 0.023 | 0.028 | 0.001 | 0.006 | 0.002 | 0.001 | 0.0022 | 0.0003 | 1243 | 1040 | 855 | 636 | 431 | 306 | 34
0.157 | 0.478 | 0.186 | 0.025 | 0.01 | 0.033 | 0.001 | 0.001 | 0.023 | 0.028 | 0.001 | 0.006 | 0.002 | 0.001 | 0.0022 | 0.0003 | 1249 | 1040 | 862 | 655 | 451 | 299 | 28
0.157 | 0.478 | 0.186 | 0.025 | 0.01 | 0.033 | 0.001 | 0.001 | 0.023 | 0.028 | 0.001 | 0.006 | 0.002 | 0.001 | 0.0022 | 0.0003 | 1255 | 1040 | 863 | 639 | 443 | 303 | 38
0.157 | 0.478 | 0.186 | 0.025 | 0.01 | 0.033 | 0.001 | 0.001 | 0.023 | 0.028 | 0.001 | 0.006 | 0.002 | 0.001 | 0.0022 | 0.0003 | 1243 | 1040 | 860 | 638 | 434 | 289 | 34
0.156 | 0.472 | 0.189 | 0.018 | 0.008 | 0.03 | 0.001 | 0.001 | 0.013 | 0.017 | 0.001 | 0.004 | 0.002 | 0.001 | 0.0023 | 0.0003 | 1243 | 1040 | 855 | 638 | 439 | 300 | 33
0.156 | 0.472 | 0.189 | 0.018 | 0.008 | 0.03 | 0.001 | 0.001 | 0.013 | 0.017 | 0.001 | 0.004 | 0.002 | 0.001 | 0.0023 | 0.0003 | 1249 | 1040 | 855 | 639 | 448 | 314 | 31
0.145 | 0.453 | 0.206 | 0.022 | 0.015 | 0.044 | 0.002 | 0.001 | 0.022 | 0.041 | 0.001 | 0.006 | 0.002 | 0.001 | 0.003 | 0.0003 | 1242 | 1040 | 861 | 637 | 448 | 304 | 31
0.145 | 0.453 | 0.206 | 0.022 | 0.015 | 0.044 | 0.002 | 0.001 | 0.022 | 0.041 | 0.001 | 0.006 | 0.002 | 0.001 | 0.003 | 0.0003 | 1254 | 1040 | 863 | 641 | 450 | 317 | 33
0.145 | 0.441 | 0.211 | 0.02 | 0.017 | 0.034 | 0.001 | 0.001 | 0.038 | 0.044 | 0.001 | 0.008 | 0.002 | 0.001 | 0.0022 | 0.0003 | 1250 | 1060 | 862 | 638 | 442 | 296 | 33
0.145 | 0.441 | 0.211 | 0.02 | 0.017 | 0.034 | 0.001 | 0.001 | 0.038 | 0.044 | 0.001 | 0.008 | 0.002 | 0.001 | 0.0022 | 0.0003 | 1262 | 1060 | 863 | 642 | 424 | 274 | 29
0.145 | 0.441 | 0.211 | 0.02 | 0.017 | 0.034 | 0.001 | 0.001 | 0.038 | 0.044 | 0.001 | 0.008 | 0.002 | 0.001 | 0.0022 | 0.0003 | 1250 | 1060 | 862 | 640 | 421 | 268 | 29
0.145 | 0.441 | 0.211 | 0.02 | 0.017 | 0.034 | 0.001 | 0.001 | 0.038 | 0.044 | 0.001 | 0.008 | 0.002 | 0.001 | 0.0022 | 0.0003 | 1262 | 1060 | 863 | 646 | 419 | 282 | 31
0.152 | 0.448 | 0.189 | 0.011 | 0.011 | 0.037 | 0.004 | 0.004 | 0.012 | 0.02 | 0.001 | 0.003 | 0.001 | 0.001 | 0.0029 | 0.0001 | 1262 | 1060 | 863 | 643 | 421 | 279 | 31
0.152 | 0.448 | 0.189 | 0.011 | 0.011 | 0.037 | 0.004 | 0.004 | 0.012 | 0.02 | 0.001 | 0.003 | 0.001 | 0.001 | 0.0029 | 0.0001 | 1262 | 1060 | 862 | 645 | 411 | 277 | 35
0.152 | 0.448 | 0.189 | 0.011 | 0.011 | 0.037 | 0.004 | 0.004 | 0.012 | 0.02 | 0.001 | 0.003 | 0.001 | 0.001 | 0.0029 | 0.0001 | 1250 | 1060 | 859 | 640 | 423 | 289 | 35
0.152 | 0.448 | 0.189 | 0.011 | 0.011 | 0.037 | 0.004 | 0.004 | 0.012 | 0.02 | 0.001 | 0.003 | 0.001 | 0.001 | 0.0029 | 0.0001 | 1256 | 1060 | 855 | 644 | 417 | 270 | 32
0.152 | 0.448 | 0.189 | 0.011 | 0.011 | 0.037 | 0.004 | 0.004 | 0.012 | 0.02 | 0.001 | 0.003 | 0.001 | 0.001 | 0.0029 | 0.0001 | 1250 | 1060 | 857 | 640 | 422 | 277 | 32
0.145 | 0.441 | 0.211 | 0.02 | 0.017 | 0.034 | 0.001 | 0.001 | 0.038 | 0.044 | 0.001 | 0.008 | 0.002 | 0.001 | 0.0022 | 0.0003 | 1256 | 1060 | 858 | 635 | 421 | 261 | 32
0.146 | 0.437 | 0.211 | 0.013 | 0.012 | 0.038 | 0.001 | 0.001 | 0.04 | 0.028 | 0.001 | 0.009 | 0.002 | 0.001 | 0.0023 | 0.0003 | 1251 | 1060 | 859 | 638 | 432 | 282 | 31
0.152 | 0.493 | 0.202 | 0.021 | 0.014 | 0.04 | 0.004 | 0.003 | 0.013 | 0.033 | 0.001 | 0.003 | 0.001 | 0.001 | 0.0026 | 0.0001 | 1256 | 1060 | 856 | 640 | 415 | 271 | 32
0.152 | 0.493 | 0.202 | 0.021 | 0.014 | 0.04 | 0.004 | 0.003 | 0.013 | 0.033 | 0.001 | 0.003 | 0.001 | 0.001 | 0.0026 | 0.0001 | 1262 | 1060 | 861 | 640 | 419 | 295 | 28
0.152 | 0.493 | 0.202 | 0.021 | 0.014 | 0.04 | 0.004 | 0.003 | 0.013 | 0.033 | 0.001 | 0.003 | 0.001 | 0.001 | 0.0026 | 0.0001 | 1250 | 1060 | 857 | 644 | 436 | 299 | 34
0.152 | 0.493 | 0.202 | 0.021 | 0.014 | 0.04 | 0.004 | 0.003 | 0.013 | 0.033 | 0.001 | 0.003 | 0.001 | 0.001 | 0.0026 | 0.0001 | 1262 | 1060 | 860 | 643 | 430 | 287 | 33
0.152 | 0.493 | 0.202 | 0.021 | 0.014 | 0.04 | 0.004 | 0.003 | 0.013 | 0.033 | 0.001 | 0.003 | 0.001 | 0.001 | 0.0026 | 0.0001 | 1250 | 1060 | 858 | 642 | 422 | 275 | 32
0.15 | 0.475 | 0.196 | 0.021 | 0.012 | 0.039 | 0.001 | 0.001 | 0.036 | 0.046 | 0.001 | 0.008 | 0.002 | 0.001 | 0.0034 | 0.0003 | 1256 | 1060 | 855 | 639 | 426 | 283 | 32
0.15 | 0.475 | 0.196 | 0.021 | 0.012 | 0.039 | 0.001 | 0.001 | 0.036 | 0.046 | 0.001 | 0.008 | 0.002 | 0.001 | 0.0034 | 0.0003 | 1262 | 1060 | 862 | 641 | 445 | 311 | 28
0.15 | 0.475 | 0.196 | 0.021 | 0.012 | 0.039 | 0.001 | 0.001 | 0.036 | 0.046 | 0.001 | 0.008 | 0.002 | 0.001 | 0.0034 | 0.0003 | 1262 | 1060 | 861 | 641 | 447 | 319 | 26
0.15 | 0.475 | 0.196 | 0.021 | 0.012 | 0.039 | 0.001 | 0.001 | 0.036 | 0.046 | 0.001 | 0.008 | 0.002 | 0.001 | 0.0034 | 0.0003 | 1262 | 1060 | 861 | 642 | 443 | 309 | 31
0.152 | 0.448 | 0.189 | 0.011 | 0.011 | 0.037 | 0.004 | 0.004 | 0.012 | 0.02 | 0.001 | 0.003 | 0.001 | 0.001 | 0.0029 | 0.0001 | 1250 | 1060 | 863 | 638 | 421 | 290 | 31
0.144 | 0.482 | 0.209 | 0.015 | 0.011 | 0.038 | 0.004 | 0.003 | 0.031 | 0.04 | 0.002 | 0.004 | 0.001 | 0.001 | 0.0023 | 0.0001 | 1256 | 1060 | 860 | 642 | 427 | 286 | 32
0.149 | 0.539 | 0.23 | 0.025 | 0.01 | 0.04 | 0.007 | 0.007 | 0.024 | 0.037 | 0.002 | 0.001 | 0.001 | 0.001 | 0.0034 | 0.0001 | 1259 | 1060 | 878 | 610 | 492 | 370 | 32
0.157 | 0.478 | 0.186 | 0.025 | 0.01 | 0.033 | 0.001 | 0.001 | 0.023 | 0.028 | 0.001 | 0.006 | 0.002 | 0.001 | 0.0022 | 0.0003 | 1270 | 1060 | 877 | 635 | 445 | 306 | 33
0.156 | 0.472 | 0.189 | 0.018 | 0.008 | 0.03 | 0.001 | 0.001 | 0.013 | 0.017 | 0.001 | 0.004 | 0.002 | 0.001 | 0.0023 | 0.0003 | 1254 | 1040 | 879 | 610 | 450 | 301 | 31
0.144 | 0.482 | 0.209 | 0.015 | 0.011 | 0.038 | 0.004 | 0.003 | 0.031 | 0.04 | 0.002 | 0.004 | 0.001 | 0.001 | 0.0023 | 0.0001 | 1246 | 1040 | 883 | 635 | 444 | 281 | 30
0.149 | 0.497 | 0.201 | 0.02 | 0.017 | 0.041 | 0.004 | 0.003 | 0.03 | 0.04 | 0.002 | 0.002 | 0.001 | 0.001 | 0.0027 | 0.0001 | 1248 | 1040 | 851 | 637 | 431 | 262 | 31
0.149 | 0.497 | 0.201 | 0.02 | 0.017 | 0.041 | 0.004 | 0.003 | 0.03 | 0.04 | 0.002 | 0.002 | 0.001 | 0.001 | 0.0027 | 0.0001 | 1257 | 1050 | 857 | 643 | 424 | 258 | 30
0.144 | 0.482 | 0.209 | 0.015 | 0.011 | 0.038 | 0.004 | 0.003 | 0.031 | 0.04 | 0.002 | 0.004 | 0.001 | 0.001 | 0.0023 | 0.0001 | 1258 | 1040 | 884 | 635 | 444 | 299 | 31
0.146 | 0.437 | 0.211 | 0.013 | 0.012 | 0.038 | 0.001 | 0.001 | 0.04 | 0.028 | 0.001 | 0.009 | 0.002 | 0.001 | 0.0023 | 0.0003 | 1264 | 1060 | 884 | 635 | 445 | 299 | 35
0.15 | 0.475 | 0.196 | 0.021 | 0.012 | 0.039 | 0.001 | 0.001 | 0.036 | 0.046 | 0.001 | 0.008 | 0.002 | 0.001 | 0.0034 | 0.0003 | 1257 | 1060 | 882 | 608 | 446 | 297 | 37
0.149 | 0.497 | 0.201 | 0.02 | 0.017 | 0.041 | 0.004 | 0.003 | 0.03 | 0.04 | 0.002 | 0.002 | 0.001 | 0.001 | 0.0027 | 0.0001 | 1265 | 1060 | 886 | 612 | 449 | 312 | 31
0.149 | 0.497 | 0.201 | 0.02 | 0.017 | 0.041 | 0.004 | 0.003 | 0.03 | 0.04 | 0.002 | 0.002 | 0.001 | 0.001 | 0.0027 | 0.0001 | 1282 | 1080 | 896 | 607 | 443 | 277 | 33
0.145 | 0.453 | 0.206 | 0.022 | 0.015 | 0.044 | 0.002 | 0.001 | 0.022 | 0.041 | 0.001 | 0.006 | 0.002 | 0.001 | 0.003 | 0.0003 | 1260 | 1060 | 894 | 611 | 434 | 281 | 33
0.149 | 0.489 | 0.21 | 0.018 | 0.013 | 0.037 | 0.005 | 0.004 | 0.027 | 0.039 | 0.002 | 0.003 | 0.001 | 0.001 | 0.0028 | 0.0001 | 1262 | 1060 | 881 | 633 | 473 | 327 | 29
0.149 | 0.489 | 0.21 | 0.018 | 0.013 | 0.037 | 0.005 | 0.004 | 0.027 | 0.039 | 0.002 | 0.003 | 0.001 | 0.001 | 0.0028 | 0.0001 | 1268 | 1060 | 882 | 610 | 473 | 335 | 28
0.149 | 0.489 | 0.21 | 0.018 | 0.013 | 0.037 | 0.005 | 0.004 | 0.027 | 0.039 | 0.002 | 0.003 | 0.001 | 0.001 | 0.0028 | 0.0001 | 1262 | 1060 | 879 | 610 | 460 | 315 | 34
0.149 | 0.489 | 0.21 | 0.018 | 0.013 | 0.037 | 0.005 | 0.004 | 0.027 | 0.039 | 0.002 | 0.003 | 0.001 | 0.001 | 0.0028 | 0.0001 | 1262 | 1060 | 881 | 633 | 478 | 344 | 32
0.145 | 0.441 | 0.211 | 0.02 | 0.017 | 0.034 | 0.001 | 0.001 | 0.038 | 0.044 | 0.001 | 0.008 | 0.002 | 0.001 | 0.0022 | 0.0003 | 1246 | 1040 | 885 | 604 | 455 | 316 | 27
0.145 | 0.453 | 0.206 | 0.022 | 0.015 | 0.044 | 0.002 | 0.001 | 0.022 | 0.041 | 0.001 | 0.006 | 0.002 | 0.001 | 0.003 | 0.0003 | 1252 | 1040 | 876 | 606 | 461 | 318 | 34
0.144 | 0.482 | 0.209 | 0.015 | 0.011 | 0.038 | 0.004 | 0.003 | 0.031 | 0.04 | 0.002 | 0.004 | 0.001 | 0.001 | 0.0023 | 0.0001 | 1258 | 1040 | 878 | 635 | 463 | 327 | 32
0.154 | 0.456 | 0.21 | 0.021 | 0.02 | 0.044 | 0.001 | 0.001 | 0.041 | 0.041 | 0.001 | 0.008 | 0.001 | 0.001 | 0.0025 | 0.0002 | 1262 | 1060 | 886 | 609 | 465 | 326 | 30
0.156 | 0.432 | 0.192 | 0.017 | 0.015 | 0.039 | 0.003 | 0.003 | 0.018 | 0.025 | 0.001 | 0.004 | 0.002 | 0.001 | 0.0038 | 0.0002 | 1262 | 1060 | 887 | 607 | 478 | 332 | 29
0.158 | 0.516 | 0.178 | 0.025 | 0.016 | 0.035 | 0.003 | 0.002 | 0.031 | 0.033 | 0.001 | 0.006 | 0.003 | 0.001 | 0.0025 | 0.0003 | 1256 | 1060 | 884 | 610 | 462 | 318 | 31
0.137 | 0.458 | 0.204 | 0.023 | 0.016 | 0.038 | 0.009 | 0.008 | 0.016 | 0.021 | 0.002 | 0.004 | 0.002 | 0.001 | 0.0036 | 0.0003 | 1264 | 1060 | 887 | 611 | 468 | 336 | 28
0.144 | 0.435 | 0.181 | 0.024 | 0.019 | 0.032 | 0.003 | 0.002 | 0.012 | 0.023 | 0.001 | 0.002 | 0.001 | 0.001 | 0.0022 | 0.0002 | 1270 | 1060 | 888 | 612 | 447 | 300 | 33
0.149 | 0.489 | 0.21 | 0.018 | 0.013 | 0.037 | 0.005 | 0.004 | 0.027 | 0.039 | 0.002 | 0.003 | 0.001 | 0.001 | 0.0028 | 0.0001 | 1260 | 1060 | 898 | 612 | 460 | 307 | 34
0.137 | 0.458 | 0.204 | 0.023 | 0.016 | 0.038 | 0.009 | 0.008 | 0.016 | 0.021 | 0.002 | 0.004 | 0.002 | 0.001 | 0.0036 | 0.0003 | 1282 | 1080 | 899 | 633 | 472 | 341 | 33
0.141 | 0.435 | 0.206 | 0.024 | 0.014 | 0.033 | 0.008 | 0.007 | 0.031 | 0.039 | 0.001 | 0.007 | 0.001 | 0.001 | 0.0023 | 0.0003 | 1270 | 1080 | 896 | 633 | 457 | 305 | 33
0.141 | 0.435 | 0.206 | 0.024 | 0.014 | 0.033 | 0.008 | 0.007 | 0.031 | 0.039 | 0.001 | 0.007 | 0.001 | 0.001 | 0.0023 | 0.0003 | 1277 | 1080 | 896 | 634 | 449 | 303 | 32
0.144 | 0.482 | 0.209 | 0.015 | 0.011 | 0.038 | 0.004 | 0.003 | 0.031 | 0.04 | 0.002 | 0.004 | 0.001 | 0.001 | 0.0023 | 0.0001 | 1263 | 1060 | 876 | 631 | 446 | 328 | 37
0.144 | 0.482 | 0.209 | 0.015 | 0.011 | 0.038 | 0.004 | 0.003 | 0.031 | 0.04 | 0.002 | 0.004 | 0.001 | 0.001 | 0.0023 | 0.0001 | 1246 | 1040 | 880 | 634 | 446 | 298 | 29
0.147 | 0.464 | 0.166 | 0.018 | 0.017 | 0.03 | 0.004 | 0.003 | 0.011 | 0.017 | 0.001 | 0.004 | 0.001 | 0.001 | 0.0034 | 0.0001 | 1261 | 1050 | 864 | 657 | 417 | 268 | 31
0.134 | 0.5 | 0.186 | 0.015 | 0.01 | 0.034 | 0.001 | 0.001 | 0.019 | 0.021 | 0.001 | 0.004 | 0.003 | 0.001 | 0.0027 | 0.0003 | 1267 | 1050 | 858 | 656 | 427 | 278 | 33
0.149 | 0.443 | 0.196 | 0.016 | 0.015 | 0.028 | 0.002 | 0.002 | 0.014 | 0.014 | 0.001 | 0.005 | 0.002 | 0.001 | 0.0032 | 0.0001 | 1274 | 1060 | 883 | 636 | 446 | 302 | 31
0.166 | 0.459 | 0.216 | 0.013 | 0.013 | 0.035 | 0.001 | 0.001 | 0.031 | 0.032 | 0.001 | 0.007 | 0.002 | 0.001 | 0.0023 | 0.0002 | 1256 | 1060 | 882 | 608 | 461 | 300 | 34
0.152 | 0.463 | 0.172 | 0.022 | 0.014 | 0.035 | 0.002 | 0.002 | 0.016 | 0.029 | 0.001 | 0.003 | 0.001 | 0.001 | 0.0026 | 0.0001 | 1263 | 1060 | 885 | 637 | 458 | 324 | 34
0.139 | 0.462 | 0.187 | 0.017 | 0.009 | 0.035 | 0.001 | 0.001 | 0.039 | 0.04 | 0.001 | 0.008 | 0.002 | 0.001 | 0.0035 | 0.0002 | 1257 | 1060 | 880 | 613 | 453 | 342 | 32
0.139 | 0.462 | 0.187 | 0.017 | 0.009 | 0.035 | 0.001 | 0.001 | 0.039 | 0.04 | 0.001 | 0.008 | 0.002 | 0.001 | 0.0035 | 0.0002 | 1258 | 1060 | 882 | 633 | 453 | 310 | 36
0.166 | 0.459 | 0.216 | 0.013 | 0.013 | 0.035 | 0.001 | 0.001 | 0.031 | 0.032 | 0.001 | 0.007 | 0.002 | 0.001 | 0.0023 | 0.0002 | 1268 | 1060 | 884 | 631 | 457 | 310 | 35
0.157 | 0.491 | 0.194 | 0.017 | 0.009 | 0.033 | 0.004 | 0.003 | 0.023 | 0.026 | 0.002 | 0.003 | 0.001 | 0.001 | 0.0027 | 0.0001 | 1263 | 1060 | 879 | 634 | 446 | 295 | 37
0.139 | 0.462 | 0.187 | 0.017 | 0.009 | 0.035 | 0.001 | 0.001 | 0.039 | 0.04 | 0.001 | 0.008 | 0.002 | 0.001 | 0.0035 | 0.0002 | 1268 | 1060 | 882 | 634 | 458 | 321 | 32
0.143 | 0.47 | 0.217 | 0.012 | 0.013 | 0.036 | 0.009 | 0.008 | 0.016 | 0.017 | 0.002 | 0.005 | 0.002 | 0.001 | 0.0034 | 0.0002 | 1262 | 1060 | 881 | 634 | 462 | 329 | 39
0.145 | 0.487 | 0.196 | 0.016 | 0.014 | 0.034 | 0.001 | 0.001 | 0.027 | 0.033 | 0.001 | 0.007 | 0.001 | 0.001 | 0.0035 | 0.0001 | 1272 | 1060 | 882 | 639 | 434 | 296 | 28
0.145 | 0.475 | 0.195 | 0.015 | 0.014 | 0.026 | 0.001 | 0.001 | 0.023 | 0.027 | 0.001 | 0.006 | 0.001 | 0.001 | 0.0032 | 0.0001 | 1278 | 1060 | 883 | 636 | 437 | 272 | 34
0.157 | 0.516 | 0.183 | 0.019 | 0.011 | 0.036 | 0.001 | 0.001 | 0.029 | 0.033 | 0.001 | 0.008 | 0.001 | 0.001 | 0.003 | 0.0001 | 1267 | 1060 | 885 | 637 | 439 | 295 | 34
0.141 | 0.49 | 0.181 | 0.017 | 0.013 | 0.033 | 0.001 | 0.001 | 0.03 | 0.03 | 0.001 | 0.006 | 0.001 | 0.001 | 0.0032 | 0.0001 | 1273 | 1060 | 887 | 633 | 443 | 297 | 35
0.145 | 0.487 | 0.196 | 0.016 | 0.014 | 0.034 | 0.001 | 0.001 | 0.027 | 0.033 | 0.001 | 0.007 | 0.001 | 0.001 | 0.0035 | 0.0001 | 1267 | 1060 | 882 | 634 | 447 | 305 | 30
0.145 | 0.475 | 0.195 | 0.015 | 0.014 | 0.026 | 0.001 | 0.001 | 0.023 | 0.027 | 0.001 | 0.006 | 0.001 | 0.001 | 0.0032 | 0.0001 | 1267 | 1060 | 886 | 634 | 447 | 290 | 30
0.145 | 0.475 | 0.195 | 0.015 | 0.014 | 0.026 | 0.001 | 0.001 | 0.023 | 0.027 | 0.001 | 0.006 | 0.001 | 0.001 | 0.0032 | 0.0001 | 1273 | 1060 | 883 | 633 | 444 | 302 | 35
0.142 | 0.482 | 0.194 | 0.019 | 0.011 | 0.034 | 0.003 | 0.002 | 0.031 | 0.035 | 0.001 | 0.006 | 0.002 | 0.002 | 0.0034 | 0.0001 | 1274 | 1070 | 864 | 630 | 436 | 288 | 32
0.142 | 0.482 | 0.194 | 0.019 | 0.011 | 0.034 | 0.003 | 0.002 | 0.031 | 0.035 | 0.001 | 0.006 | 0.002 | 0.002 | 0.0034 | 0.0001 | 1273 | 1070 | 860 | 636 | 449 | 321 | 31
0.151 | 0.499 | 0.194 | 0.023 | 0.008 | 0.039 | 0.005 | 0.004 | 0.04 | 0.039 | 0.001 | 0.007 | 0.002 | 0.002 | 0.0024 | 0.0001 | 1267 | 1070 | 850 | 642 | 448 | 309 | 29
0.156 | 0.467 | 0.206 | 0.025 | 0.02 | 0.042 | 0.002 | 0.001 | 0.027 | 0.046 | 0.001 | 0.006 | 0.002 | 0.002 | 0.0029 | 0.0001 | 1249 | 1050 | 851 | 658 | 439 | 298 | 28
0.156 | 0.467 | 0.206 | 0.025 | 0.02 | 0.042 | 0.002 | 0.001 | 0.027 | 0.046 | 0.001 | 0.006 | 0.002 | 0.002 | 0.0029 | 0.0001 | 1255 | 1050 | 862 | 649 | 443 | 272 | 27
0.156 | 0.467 | 0.206 | 0.025 | 0.02 | 0.042 | 0.002 | 0.001 | 0.027 | 0.046 | 0.001 | 0.006 | 0.002 | 0.002 | 0.0029 | 0.0001 | 1261 | 1050 | 851 | 653 | 452 | 307 | 27
0.151 | 0.499 | 0.194 | 0.023 | 0.008 | 0.039 | 0.005 | 0.004 | 0.04 | 0.039 | 0.001 | 0.007 | 0.002 | 0.002 | 0.0024 | 0.0001 | 1249 | 1050 | 868 | 649 | 457 | 285 | 28
0.142 | 0.482 | 0.194 | 0.019 | 0.011 | 0.034 | 0.003 | 0.002 | 0.031 | 0.035 | 0.001 | 0.006 | 0.002 | 0.002 | 0.0034 | 0.0001 | 1266 | 1050 | 867 | 648 | 440 | 314 | 29
0.155 | 0.477 | 0.215 | 0.016 | 0.018 | 0.04 | 0.03 | 0.029 | 0.021 | 0.03 | 0.002 | 0.005 | 0.001 | 0.002 | 0.0043 | 0.0001 | 1254 | 1050 | 867 | 640 | 445 | 284 | 26
0.155 | 0.477 | 0.215 | 0.016 | 0.018 | 0.04 | 0.03 | 0.029 | 0.021 | 0.03 | 0.002 | 0.005 | 0.001 | 0.002 | 0.0043 | 0.0001 | 1266 | 1050 | 869 | 646 | 454 | 317 | 32
0.155 | 0.477 | 0.215 | 0.016 | 0.018 | 0.04 | 0.03 | 0.029 | 0.021 | 0.03 | 0.002 | 0.005 | 0.001 | 0.002 | 0.0043 | 0.0001 | 1254 | 1050 | 870 | 641 | 440 | 298 | 29
0.156 | 0.467 | 0.206 | 0.025 | 0.02 | 0.042 | 0.002 | 0.001 | 0.027 | 0.046 | 0.001 | 0.006 | 0.002 | 0.002 | 0.0029 | 0.0001 | 1266 | 1050 | 871 | 642 | 436 | 297 | 32
0.156 | 0.467 | 0.206 | 0.025 | 0.02 | 0.042 | 0.002 | 0.001 | 0.027 | 0.046 | 0.001 | 0.006 | 0.002 | 0.002 | 0.0029 | 0.0001 | 1260 | 1050 | 870 | 641 | 450 | 306 | 31
0.156 | 0.467 | 0.206 | 0.025 | 0.02 | 0.042 | 0.002 | 0.001 | 0.027 | 0.046 | 0.001 | 0.006 | 0.002 | 0.002 | 0.0029 | 0.0001 | 1266 | 1050 | 868 | 646 | 446 | 290 | 28
0.156 | 0.475 | 0.212 | 0.024 | 0.022 | 0.045 | 0.001 | 0.001 | 0.02 | 0.024 | 0.001 | 0.009 | 0.001 | 0.002 | 0.003 | 0.0001 | 1254 | 1050 | 866 | 636 | 457 | 304 | 29
0.154 | 0.459 | 0.207 | 0.013 | 0.013 | 0.029 | 0.002 | 0.002 | 0.029 | 0.032 | 0.001 | 0.007 | 0.001 | 0.002 | 0.0033 | 0.0001 | 1260 | 1050 | 870 | 657 | 430 | 291 | 29
0.154 | 0.459 | 0.207 | 0.013 | 0.013 | 0.029 | 0.002 | 0.002 | 0.029 | 0.032 | 0.001 | 0.007 | 0.001 | 0.002 | 0.0033 | 0.0001 | 1266 | 1050 | 868 | 656 | 436 | 284 | 29
0.154 | 0.459 | 0.207 | 0.013 | 0.013 | 0.029 | 0.002 | 0.002 | 0.029 | 0.032 | 0.001 | 0.007 | 0.001 | 0.002 | 0.0033 | 0.0001 | 1254 | 1050 | 867 | 637 | 429 | 287 | 30
0.155 | 0.477 | 0.215 | 0.016 | 0.018 | 0.04 | 0.03 | 0.029 | 0.021 | 0.03 | 0.002 | 0.005 | 0.001 | 0.002 | 0.0043 | 0.0001 | 1273 | 1070 | 891 | 612 | 455 | 311 | 30
0.154 | 0.459 | 0.207 | 0.013 | 0.013 | 0.029 | 0.002 | 0.002 | 0.029 | 0.032 | 0.001 | 0.007 | 0.001 | 0.002 | 0.0033 | 0.0001 | 1266 | 1050 | 868 | 639 | 443 | 289 | 34
0.154 | 0.459 | 0.207 | 0.013 | 0.013 | 0.029 | 0.002 | 0.002 | 0.029 | 0.032 | 0.001 | 0.007 | 0.001 | 0.002 | 0.0033 | 0.0001 | 1260 | 1050 | 868 | 637 | 439 | 295 | 36
0.142 | 0.482 | 0.194 | 0.019 | 0.011 | 0.034 | 0.003 | 0.002 | 0.031 | 0.035 | 0.001 | 0.006 | 0.002 | 0.002 | 0.0034 | 0.0001 | 1254 | 1050 | 868 | 633 | 435 | 300 | 30
0.155 | 0.442 | 0.221 | 0.011 | 0.015 | 0.034 | 0.002 | 0.002 | 0.015 | 0.015 | 0.001 | 0.004 | 0.001 | 0.002 | 0.0027 | 0.0001 | 1266 | 1050 | 867 | 637 | 426 | 277 | 31
0.156 | 0.475 | 0.212 | 0.024 | 0.022 | 0.045 | 0.001 | 0.001 | 0.02 | 0.024 | 0.001 | 0.009 | 0.001 | 0.002 | 0.003 | 0.0001 | 1254 | 1050 | 869 | 644 | 451 | 297 | 29
0.16 | 0.448 | 0.21 | 0.017 | 0.02 | 0.031 | 0.002 | 0.002 | 0.029 | 0.032 | 0.001 | 0.006 | 0.001 | 0.002 | 0.0036 | 0.0001 | 1260 | 1050 | 871 | 640 | 448 | 304 | 28
0.155 | 0.442 | 0.221 | 0.011 | 0.015 | 0.034 | 0.002 | 0.002 | 0.015 | 0.015 | 0.001 | 0.004 | 0.001 | 0.002 | 0.0027 | 0.0001 | 1254 | 1050 | 870 | 629 | 437 | 282 | 30
0.155 | 0.442 | 0.221 | 0.011 | 0.015 | 0.034 | 0.002 | 0.002 | 0.015 | 0.015 | 0.001 | 0.004 | 0.001 | 0.002 | 0.0027 | 0.0001 | 1266 | 1050 | 870 | 639 | 427 | 287 | 27
0.156 | 0.475 | 0.212 | 0.024 | 0.022 | 0.045 | 0.001 | 0.001 | 0.02 | 0.024 | 0.001 | 0.009 | 0.001 | 0.002 | 0.003 | 0.0001 | 1266 | 1050 | 868 | 636 | 438 | 293 | 29
0.155 | 0.442 | 0.221 | 0.011 | 0.015 | 0.034 | 0.002 | 0.002 | 0.015 | 0.015 | 0.001 | 0.004 | 0.001 | 0.002 | 0.0027 | 0.0001 | 1263 | 1060 | 893 | 639 | 441 | 292 | 37
0.155 | 0.442 | 0.221 | 0.011 | 0.015 | 0.034 | 0.002 | 0.002 | 0.015 | 0.015 | 0.001 | 0.004 | 0.001 | 0.002 | 0.0027 | 0.0001 | 1269 | 1060 | 894 | 608 | 428 | 289 | 30
0.155 | 0.442 | 0.221 | 0.011 | 0.015 | 0.034 | 0.002 | 0.002 | 0.015 | 0.015 | 0.001 | 0.004 | 0.001 | 0.002 | 0.0027 | 0.0001 | 1275 | 1060 | 892 | 612 | 438 | 295 | 31
0.155 | 0.442 | 0.221 | 0.011 | 0.015 | 0.034 | 0.002 | 0.002 | 0.015 | 0.015 | 0.001 | 0.004 | 0.001 | 0.002 | 0.0027 | 0.0001 | 1275 | 1060 | 894 | 611 | 441 | 292 | 30
0.156 | 0.475 | 0.212 | 0.024 | 0.022 | 0.045 | 0.001 | 0.001 | 0.02 | 0.024 | 0.001 | 0.009 | 0.001 | 0.002 | 0.003 | 0.0001 | 1275 | 1060 | 890 | 610 | 452 | 320 | 28
0.136 | 0.453 | 0.207 | 0.013 | 0.012 | 0.039 | 0.003 | 0.002 | 0.018 | 0.019 | 0.001 | 0.004 | 0.002 | 0.002 | 0.0035 | 0.0001 | 1275 | 1060 | 893 | 640 | 439 | 290 | 33
0.136 | 0.453 | 0.207 | 0.013 | 0.012 | 0.039 | 0.003 | 0.002 | 0.018 | 0.019 | 0.001 | 0.004 | 0.002 | 0.002 | 0.0035 | 0.0001 | 1269 | 1060 | 893 | 605 | 426 | 297 | 30
0.136 | 0.453 | 0.207 | 0.013 | 0.012 | 0.039 | 0.003 | 0.002 | 0.018 | 0.019 | 0.001 | 0.004 | 0.002 | 0.002 | 0.0035 | 0.0001 | 1275 | 1060 | 892 | 608 | 426 | 286 | 34
0.136 | 0.453 | 0.207 | 0.013 | 0.012 | 0.039 | 0.003 | 0.002 | 0.018 | 0.019 | 0.001 | 0.004 | 0.002 | 0.002 | 0.0035 | 0.0001 | 1263 | 1060 | 893 | 605 | 435 | 291 | 28
0.136 | 0.453 | 0.207 | 0.013 | 0.012 | 0.039 | 0.003 | 0.002 | 0.018 | 0.019 | 0.001 | 0.004 | 0.002 | 0.002 | 0.0035 | 0.0001 | 1269 | 1060 | 892 | 603 | 428 | 281 | 34
0.136 | 0.453 | 0.207 | 0.013 | 0.012 | 0.039 | 0.003 | 0.002 | 0.018 | 0.019 | 0.001 | 0.004 | 0.002 | 0.002 | 0.0035 | 0.0001 | 1275 | 1060 | 892 | 609 | 437 | 301 | 37
0.136 | 0.453 | 0.207 | 0.013 | 0.012 | 0.039 | 0.003 | 0.002 | 0.018 | 0.019 | 0.001 | 0.004 | 0.002 | 0.002 | 0.0035 | 0.0001 | 1263 | 1060 | 895 | 633 | 420 | 277 | 31
0.16 | 0.448 | 0.21 | 0.017 | 0.02 | 0.031 | 0.002 | 0.002 | 0.029 | 0.032 | 0.001 | 0.006 | 0.001 | 0.002 | 0.0036 | 0.0001 | 1269 | 1060 | 895 | 603 | 442 | 291 | 30
0.16 | 0.448 | 0.21 | 0.017 | 0.02 | 0.031 | 0.002 | 0.002 | 0.029 | 0.032 | 0.001 | 0.006 | 0.001 | 0.002 | 0.0036 | 0.0001 | 1275 | 1060 | 893 | 609 | 448 | 295 | 28
0.151 | 0.499 | 0.194 | 0.023 | 0.008 | 0.039 | 0.005 | 0.004 | 0.04 | 0.039 | 0.001 | 0.007 | 0.002 | 0.002 | 0.0024 | 0.0001 | 1272 | 1060 | 894 | 630 | 447 | 308 | 36
0.146 | 0.457 | 0.193 | 0.019 | 0.017 | 0.033 | 0.001 | 0.001 | 0.021 | 0.026 | 0.001 | 0.005 | 0.003 | 0.001 | 0.0033 | 0.0003 | 1252 | 1050 | 850 | 657 | 436 | 275 | 26
0.146 | 0.457 | 0.193 | 0.019 | 0.017 | 0.033 | 0.001 | 0.001 | 0.021 | 0.026 | 0.001 | 0.005 | 0.003 | 0.001 | 0.0033 | 0.0003 | 1258 | 1050 | 849 | 649 | 443 | 294 | 28
0.146 | 0.457 | 0.193 | 0.019 | 0.017 | 0.033 | 0.001 | 0.001 | 0.021 | 0.026 | 0.001 | 0.005 | 0.003 | 0.001 | 0.0033 | 0.0003 | 1264 | 1050 | 858 | 648 | 438 | 291 | 29
0.146 | 0.457 | 0.193 | 0.019 | 0.017 | 0.033 | 0.001 | 0.001 | 0.021 | 0.026 | 0.001 | 0.005 | 0.003 | 0.001 | 0.0033 | 0.0003 | 1247 | 1050 | 860 | 660 | 420 | 265 | 29
0.146 | 0.457 | 0.193 | 0.019 | 0.017 | 0.033 | 0.001 | 0.001 | 0.021 | 0.026 | 0.001 | 0.005 | 0.003 | 0.001 | 0.0033 | 0.0003 | 1253 | 1050 | 855 | 660 | 425 | 265 | 28
0.146 | 0.457 | 0.193 | 0.019 | 0.017 | 0.033 | 0.001 | 0.001 | 0.021 | 0.026 | 0.001 | 0.005 | 0.003 | 0.001 | 0.0033 | 0.0003 | 1259 | 1050 | 855 | 652 | 447 | 291 | 30
0.146 | 0.457 | 0.193 | 0.019 | 0.017 | 0.033 | 0.001 | 0.001 | 0.021 | 0.026 | 0.001 | 0.005 | 0.003 | 0.001 | 0.0033 | 0.0003 | 1247 | 1050 | 866 | 653 | 423 | 270 | 28
0.149 | 0.425 | 0.19 | 0.017 | 0.01 | 0.03 | 0.001 | 0.001 | 0.015 | 0.018 | 0.001 | 0.004 | 0.002 | 0.001 | 0.0033 | 0.0003 | 1253 | 1050 | 853 | 652 | 429 | 275 | 28
0.146 | 0.465 | 0.189 | 0.017 | 0.02 | 0.035 | 0.001 | 0.001 | 0.024 | 0.024 | 0.001 | 0.005 | 0.002 | 0.001 | 0.0033 | 0.0003 | 1252 | 1050 | 868 | 653 | 443 | 292 | 27
0.149 | 0.425 | 0.19 | 0.017 | 0.01 | 0.03 | 0.001 | 0.001 | 0.015 | 0.018 | 0.001 | 0.004 | 0.002 | 0.001 | 0.0033 | 0.0003 | 1275 | 1060 | 882 | 603 | 436 | 291 | 36
0.149 | 0.425 | 0.19 | 0.017 | 0.01 | 0.03 | 0.001 | 0.001 | 0.015 | 0.018 | 0.001 | 0.004 | 0.002 | 0.001 | 0.0033 | 0.0003 | 1269 | 1060 | 883 | 609 | 442 | 293 | 40
0.146 | 0.465 | 0.189 | 0.017 | 0.02 | 0.035 | 0.001 | 0.001 | 0.024 | 0.024 | 0.001 | 0.005 | 0.002 | 0.001 | 0.0033 | 0.0003 | 1280 | 1060 | 887 | 607 | 453 | 327 | 32
0.157 | 0.43 | 0.207 | 0.014 | 0.016 | 0.039 | 0.001 | 0.001 | 0.019 | 0.015 | 0.001 | 0.005 | 0.002 | 0.001 | 0.0028 | 0.0003 | 1252 | 1050 | 867 | 647 | 423 | 267 | 30
0.157 | 0.43 | 0.207 | 0.014 | 0.016 | 0.039 | 0.001 | 0.001 | 0.019 | 0.015 | 0.001 | 0.005 | 0.002 | 0.001 | 0.0028 | 0.0003 | 1258 | 1050 | 857 | 647 | 452 | 315 | 27
0.157 | 0.43 | 0.207 | 0.014 | 0.016 | 0.039 | 0.001 | 0.001 | 0.019 | 0.015 | 0.001 | 0.005 | 0.002 | 0.001 | 0.0028 | 0.0003 | 1264 | 1050 | 856 | 648 | 460 | 316 | 29
0.157 | 0.43 | 0.207 | 0.014 | 0.016 | 0.039 | 0.001 | 0.001 | 0.019 | 0.015 | 0.001 | 0.005 | 0.002 | 0.001 | 0.0028 | 0.0003 | 1252 | 1050 | 866 | 650 | 450 | 316 | 30
0.157 | 0.43 | 0.207 | 0.014 | 0.016 | 0.039 | 0.001 | 0.001 | 0.019 | 0.015 | 0.001 | 0.005 | 0.002 | 0.001 | 0.0028 | 0.0003 | 1258 | 1050 | 857 | 648 | 442 | 304 | 31
0.157 | 0.43 | 0.207 | 0.014 | 0.016 | 0.039 | 0.001 | 0.001 | 0.019 | 0.015 | 0.001 | 0.005 | 0.002 | 0.001 | 0.0028 | 0.0003 | 1264 | 1050 | 859 | 649 | 456 | 324 | 28
0.153 | 0.451 | 0.21 | 0.014 | 0.014 | 0.03 | 0.001 | 0.001 | 0.012 | 0.022 | 0.001 | 0.005 | 0.002 | 0.001 | 0.0025 | 0.0003 | 1264 | 1050 | 858 | 650 | 430 | 278 | 29
0.153 | 0.451 | 0.21 | 0.014 | 0.014 | 0.03 | 0.001 | 0.001 | 0.012 | 0.022 | 0.001 | 0.005 | 0.002 | 0.001 | 0.0025 | 0.0003 | 1252 | 1050 | 860 | 657 | 445 | 313 | 30
0.14 | 0.449 | 0.215 | 0.018 | 0.019 | 0.037 | 0.003 | 0.002 | 0.014 | 0.026 | 0.001 | 0.005 | 0.002 | 0.001 | 0.0034 | 0.0003 | 1258 | 1050 | 852 | 640 | 451 | 332 | 31
0.14 | 0.449 | 0.215 | 0.018 | 0.019 | 0.037 | 0.003 | 0.002 | 0.014 | 0.026 | 0.001 | 0.005 | 0.002 | 0.001 | 0.0034 | 0.0003 | 1264 | 1050 | 867 | 626 | 462 | 338 | 30
0.14 | 0.449 | 0.215 | 0.018 | 0.019 | 0.037 | 0.003 | 0.002 | 0.014 | 0.026 | 0.001 | 0.005 | 0.002 | 0.001 | 0.0034 | 0.0003 | 1266 | 1060 | 890 | 606 | 439 | 292 | 34
0.15 | 0.424 | 0.203 | 0.014 | 0.013 | 0.031 | 0.001 | 0.001 | 0.012 | 0.018 | 0.001 | 0.004 | 0.002 | 0.002 | 0.0037 | 0.0003 | 1272 | 1060 | 869 | 639 | 449 | 301 | 29
0.15 | 0.424 | 0.203 | 0.014 | 0.013 | 0.031 | 0.001 | 0.001 | 0.012 | 0.018 | 0.001 | 0.004 | 0.002 | 0.002 | 0.0037 | 0.0003 | 1272 | 1060 | 916 | 592 | 437 | 283 | 31
0.153 | 0.451 | 0.21 | 0.014 | 0.014 | 0.03 | 0.001 | 0.001 | 0.012 | 0.022 | 0.001 | 0.005 | 0.002 | 0.001 | 0.0025 | 0.0003 | 1261 | 1060 | 887 | 633 | 431 | 283 | 30
0.143 | 0.445 | 0.204 | 0.016 | 0.013 | 0.033 | 0.001 | 0.001 | 0.014 | 0.021 | 0.001 | 0.005 | 0.002 | 0.001 | 0.003 | 0.0003 | 1267 | 1060 | 881 | 602 | 452 | 305 | 26
0.15 | 0.424 | 0.203 | 0.014 | 0.013 | 0.031 | 0.001 | 0.001 | 0.012 | 0.018 | 0.001 | 0.004 | 0.002 | 0.002 | 0.0037 | 0.0003 | 1263 | 1060 | 888 | 604 | 451 | 306 | 33
0.143 | 0.445 | 0.204 | 0.016 | 0.013 | 0.033 | 0.001 | 0.001 | 0.014 | 0.021 | 0.001 | 0.005 | 0.002 | 0.001 | 0.003 | 0.0003 | 1264 | 1050 | 863 | 637 | 427 | 293 | 31
0.143 | 0.445 | 0.204 | 0.016 | 0.013 | 0.033 | 0.001 | 0.001 | 0.014 | 0.021 | 0.001 | 0.005 | 0.002 | 0.001 | 0.003 | 0.0003 | 1264 | 1050 | 864 | 642 | 436 | 300 | 28
0.145 | 0.503 | 0.263 | 0.013 | 0.014 | 0.027 | 0.009 | 0.008 | 0.012 | 0.014 | 0.003 | 0.002 | 0.001 | 0.002 | 0.0037 | 0.0001 | 1252 | 1050 | 866 | 647 | 439 | 283 | 29
0.145 | 0.503 | 0.263 | 0.013 | 0.014 | 0.027 | 0.009 | 0.008 | 0.012 | 0.014 | 0.003 | 0.002 | 0.001 | 0.002 | 0.0037 | 0.0001 | 1252 | 1050 | 865 | 655 | 443 | 289 | 27
0.145 | 0.503 | 0.263 | 0.013 | 0.014 | 0.027 | 0.009 | 0.008 | 0.012 | 0.014 | 0.003 | 0.002 | 0.001 | 0.002 | 0.0037 | 0.0001 | 1258 | 1050 | 865 | 642 | 464 | 327 | 29
0.145 | 0.503 | 0.263 | 0.013 | 0.014 | 0.027 | 0.009 | 0.008 | 0.012 | 0.014 | 0.003 | 0.002 | 0.001 | 0.002 | 0.0037 | 0.0001 | 1252 | 1050 | 867 | 637 | 457 | 320 | 30
0.145 | 0.503 | 0.263 | 0.013 | 0.014 | 0.027 | 0.009 | 0.008 | 0.012 | 0.014 | 0.003 | 0.002 | 0.001 | 0.002 | 0.0037 | 0.0001 | 1258 | 1050 | 851 | 635 | 471 | 339 | 33
0.145 | 0.503 | 0.263 | 0.013 | 0.014 | 0.027 | 0.009 | 0.008 | 0.012 | 0.014 | 0.003 | 0.002 | 0.001 | 0.002 | 0.0037 | 0.0001 | 1252 | 1050 | 864 | 641 | 440 | 304 | 29
0.153 | 0.481 | 0.226 | 0.016 | 0.014 | 0.026 | 0.006 | 0.004 | 0.012 | 0.017 | 0.002 | 0.002 | 0.001 | 0.001 | 0.003 | 0.0001 | 1264 | 1050 | 861 | 641 | 449 | 315 | 31
0.138 | 0.437 | 0.199 | 0.013 | 0.013 | 0.029 | 0.001 | 0.001 | 0.014 | 0.017 | 0.001 | 0.005 | 0.002 | 0.001 | 0.0029 | 0.0003 | 1252 | 1050 | 865 | 636 | 429 | 276 | 29
0.153 | 0.481 | 0.226 | 0.016 | 0.014 | 0.026 | 0.006 | 0.004 | 0.012 | 0.017 | 0.002 | 0.002 | 0.001 | 0.001 | 0.003 | 0.0001 | 1252 | 1050 | 866 | 638 | 429 | 283 | 30
0.138 | 0.437 | 0.199 | 0.013 | 0.013 | 0.029 | 0.001 | 0.001 | 0.014 | 0.017 | 0.001 | 0.005 | 0.002 | 0.001 | 0.0029 | 0.0003 | 1258 | 1050 | 856 | 636 | 425 | 273 | 32
0.138 | 0.437 | 0.199 | 0.013 | 0.013 | 0.029 | 0.001 | 0.001 | 0.014 | 0.017 | 0.001 | 0.005 | 0.002 | 0.001 | 0.0029 | 0.0003 | 1252 | 1050 | 864 | 634 | 422 | 285 | 31
0.153 | 0.481 | 0.226 | 0.016 | 0.014 | 0.026 | 0.006 | 0.004 | 0.012 | 0.017 | 0.002 | 0.002 | 0.001 | 0.001 | 0.003 | 0.0001 | 1258 | 1050 | 858 | 656 | 443 | 298 | 33
0.138 | 0.437 | 0.199 | 0.013 | 0.013 | 0.029 | 0.001 | 0.001 | 0.014 | 0.017 | 0.001 | 0.005 | 0.002 | 0.001 | 0.0029 | 0.0003 | 1269 | 1060 | 889 | 609 | 449 | 322 | 33
0.161 | 0.52 | 0.19 | 0.02 | 0.014 | 0.046 | 0.008 | 0.006 | 0.018 | 0.024 | 0.002 | 0.001 | 0.001 | 0.002 | 0.003 | 0.0001 | 1267 | 1070 | 864 | 650 | 440 | 287 | 31
0.161 | 0.52 | 0.19 | 0.02 | 0.014 | 0.046 | 0.008 | 0.006 | 0.018 | 0.024 | 0.002 | 0.001 | 0.001 | 0.002 | 0.003 | 0.0001 | 1260 | 1050 | 859 | 650 | 445 | 296 | 28
0.145 | 0.503 | 0.19 | 0.02 | 0.014 | 0.036 | 0.005 | 0.004 | 0.013 | 0.023 | 0.002 | 0.001 | 0.001 | 0.002 | 0.0034 | 0.0001 | 1254 | 1050 | 864 | 643 | 436 | 299 | 26
0.145 | 0.503 | 0.19 | 0.02 | 0.014 | 0.036 | 0.005 | 0.004 | 0.013 | 0.023 | 0.002 | 0.001 | 0.001 | 0.002 | 0.0034 | 0.0001 | 1260 | 1050 | 855 | 642 | 431 | 295 | 31
0.142 | 0.493 | 0.2 | 0.016 | 0.009 | 0.027 | 0.002 | 0.001 | 0.014 | 0.017 | 0.001 | 0.004 | 0.002 | 0.001 | 0.0033 | 0.0001 | 1254 | 1050 | 866 | 642 | 429 | 270 | 30
0.142 | 0.493 | 0.2 | 0.016 | 0.009 | 0.027 | 0.002 | 0.001 | 0.014 | 0.017 | 0.001 | 0.004 | 0.002 | 0.001 | 0.0033 | 0.0001 | 1255 | 1050 | 848 | 644 | 440 | 294 | 30
0.142 | 0.493 | 0.2 | 0.016 | 0.009 | 0.027 | 0.002 | 0.001 | 0.014 | 0.017 | 0.001 | 0.004 | 0.002 | 0.001 | 0.0033 | 0.0001 | 1255 | 1050 | 853 | 652 | 443 | 290 | 31
0.142 | 0.493 | 0.2 | 0.016 | 0.009 | 0.027 | 0.002 | 0.001 | 0.014 | 0.017 | 0.001 | 0.004 | 0.002 | 0.001 | 0.0033 | 0.0001 | 1249 | 1050 | 865 | 647 | 438 | 281 | 30
0.142 | 0.493 | 0.2 | 0.016 | 0.009 | 0.027 | 0.002 | 0.001 | 0.014 | 0.017 | 0.001 | 0.004 | 0.002 | 0.001 | 0.0033 | 0.0001 | 1255 | 1050 | 851 | 650 | 434 | 281 | 31
0.161 | 0.52 | 0.19 | 0.02 | 0.014 | 0.046 | 0.008 | 0.006 | 0.018 | 0.024 | 0.002 | 0.001 | 0.001 | 0.002 | 0.003 | 0.0001 | 1255 | 1050 | 864 | 650 | 436 | 283 | 30
0.161 | 0.52 | 0.19 | 0.02 | 0.014 | 0.046 | 0.008 | 0.006 | 0.018 | 0.024 | 0.002 | 0.001 | 0.001 | 0.002 | 0.003 | 0.0001 | 1249 | 1050 | 859 | 650 | 443 | 289 | 29
0.145 | 0.503 | 0.19 | 0.02 | 0.014 | 0.036 | 0.005 | 0.004 | 0.013 | 0.023 | 0.002 | 0.001 | 0.001 | 0.002 | 0.0034 | 0.0001 | 1255 | 1050 | 854 | 656 | 441 | 314 | 25
0.145 | 0.503 | 0.19 | 0.02 | 0.014 | 0.036 | 0.005 | 0.004 | 0.013 | 0.023 | 0.002 | 0.001 | 0.001 | 0.002 | 0.0034 | 0.0001 | 1249 | 1050 | 868 | 652 | 418 | 265 | 31
0.145 | 0.503 | 0.19 | 0.02 | 0.014 | 0.036 | 0.005 | 0.004 | 0.013 | 0.023 | 0.002 | 0.001 | 0.001 | 0.002 | 0.0034 | 0.0001 | 1261 | 1050 | 860 | 657 | 428 | 278 | 30
0.163 | 0.516 | 0.201 | 0.016 | 0.018 | 0.024 | 0.001 | 0.001 | 0.016 | 0.024 | 0.001 | 0.005 | 0.002 | 0.001 | 0.0032 | 0.0001 | 1249 | 1050 | 871 | 657 | 424 | 273 | 27
0.142 | 0.493 | 0.2 | 0.016 | 0.009 | 0.027 | 0.002 | 0.001 | 0.014 | 0.017 | 0.001 | 0.004 | 0.002 | 0.001 | 0.0033 | 0.0001 | 1254 | 1050 | 872 | 656 | 436 | 295 | 29
0.142 | 0.493 | 0.2 | 0.016 | 0.009 | 0.027 | 0.002 | 0.001 | 0.014 | 0.017 | 0.001 | 0.004 | 0.002 | 0.001 | 0.0033 | 0.0001 | 1260 | 1050 | 869 | 487 | 442 | 293 | 30
0.163 | 0.516 | 0.201 | 0.016 | 0.018 | 0.024 | 0.001 | 0.001 | 0.016 | 0.024 | 0.001 | 0.005 | 0.002 | 0.001 | 0.0032 | 0.0001 | 1266 | 1050 | 867 | 640 | 442 | 296 | 28
0.154 | 0.452 | 0.191 | 0.017 | 0.018 | 0.024 | 0.004 | 0.004 | 0.012 | 0.019 | 0.001 | 0.005 | 0.002 | 0.001 | 0.0036 | 0.0001 | 1255 | 1050 | 872 | 632 | 428 | 269 | 32
0.154 | 0.452 | 0.191 | 0.017 | 0.018 | 0.024 | 0.004 | 0.004 | 0.012 | 0.019 | 0.001 | 0.005 | 0.002 | 0.001 | 0.0036 | 0.0001 | 1267 | 1050 | 866 | 635 | 436 | 307 | 28
0.154 | 0.452 | 0.191 | 0.017 | 0.018 | 0.024 | 0.004 | 0.004 | 0.012 | 0.019 | 0.001 | 0.005 | 0.002 | 0.001 | 0.0036 | 0.0001 | 1255 | 1050 | 873 | 627 | 439 | 287 | 33
0.154 | 0.452 | 0.191 | 0.017 | 0.018 | 0.024 | 0.004 | 0.004 | 0.012 | 0.019 | 0.001 | 0.005 | 0.002 | 0.001 | 0.0036 | 0.0001 | 1267 | 1050 | 868 | 640 | 434 | 293 | 30
0.154 | 0.452 | 0.191 | 0.017 | 0.018 | 0.024 | 0.004 | 0.004 | 0.012 | 0.019 | 0.001 | 0.005 | 0.002 | 0.001 | 0.0036 | 0.0001 | 1263 | 1060 | 909 | 633 | 438 | 296 | 29
0.154 | 0.452 | 0.191 | 0.017 | 0.018 | 0.024 | 0.004 | 0.004 | 0.012 | 0.019 | 0.001 | 0.005 | 0.002 | 0.001 | 0.0036 | 0.0001 | 1269 | 1060 | 893 | 632 | 453 | 326 | 32
0.142 | 0.493 | 0.2 | 0.016 | 0.009 | 0.027 | 0.002 | 0.001 | 0.014 | 0.017 | 0.001 | 0.004 | 0.002 | 0.001 | 0.0033 | 0.0001 | 1266 | 1050 | 867 | 639 | 444 | 291 | 31
0.163 | 0.516 | 0.201 | 0.016 | 0.018 | 0.024 | 0.001 | 0.001 | 0.016 | 0.024 | 0.001 | 0.005 | 0.002 | 0.001 | 0.0032 | 0.0001 | 1254 | 1050 | 876 | 655 | 436 | 295 | 29
0.163 | 0.516 | 0.201 | 0.016 | 0.018 | 0.024 | 0.001 | 0.001 | 0.016 | 0.024 | 0.001 | 0.005 | 0.002 | 0.001 | 0.0032 | 0.0001 | 1266 | 1050 | 866 | 635 | 438 | 282 | 33
0.161 | 0.52 | 0.19 | 0.02 | 0.014 | 0.046 | 0.008 | 0.006 | 0.018 | 0.024 | 0.002 | 0.001 | 0.001 | 0.002 | 0.003 | 0.0001 | 1255 | 1050 | 873 | 636 | 438 | 271 | 33
0.163 | 0.516 | 0.201 | 0.016 | 0.018 | 0.024 | 0.001 | 0.001 | 0.016 | 0.024 | 0.001 | 0.005 | 0.002 | 0.001 | 0.0032 | 0.0001 | 1255 | 1050 | 874 | 634 | 438 | 276 | 29
0.151 | 0.477 | 0.185 | 0.019 | 0.013 | 0.038 | 0.009 | 0.007 | 0.015 | 0.022 | 0.002 | 0.001 | 0.001 | 0.001 | 0.003 | 0.0001 | 1263 | 1060 | 894 | 600 | 452 | 290 | 32
0.159 | 0.458 | 0.183 | 0.016 | 0.018 | 0.021 | 0.003 | 0.002 | 0.013 | 0.02 | 0.001 | 0.004 | 0.002 | 0.001 | 0.0033 | 0.0001 | 1263 | 1060 | 895 | 606 | 451 | 287 | 34
0.159 | 0.458 | 0.183 | 0.016 | 0.018 | 0.021 | 0.003 | 0.002 | 0.013 | 0.02 | 0.001 | 0.004 | 0.002 | 0.001 | 0.0033 | 0.0001 | 1269 | 1060 | 892 | 608 | 451 | 274 | 30
0.159 | 0.458 | 0.183 | 0.016 | 0.018 | 0.021 | 0.003 | 0.002 | 0.013 | 0.02 | 0.001 | 0.004 | 0.002 | 0.001 | 0.0033 | 0.0001 | 1278 | 1060 | 888 | 633 | 446 | 272 | 32
0.154 | 0.452 | 0.191 | 0.017 | 0.018 | 0.024 | 0.004 | 0.004 | 0.012 | 0.019 | 0.001 | 0.005 | 0.002 | 0.001 | 0.0036 | 0.0001 | 1266 | 1060 | 892 | 633 | 438 | 259 | 33
0.154 | 0.452 | 0.191 | 0.017 | 0.018 | 0.024 | 0.004 | 0.004 | 0.012 | 0.019 | 0.001 | 0.005 | 0.002 | 0.001 | 0.0036 | 0.0001 | 1278 | 1060 | 890 | 570 | 453 | 332 | 33
0.151 | 0.477 | 0.185 | 0.019 | 0.013 | 0.038 | 0.009 | 0.007 | 0.015 | 0.022 | 0.002 | 0.001 | 0.001 | 0.001 | 0.003 | 0.0001 | 1272 | 1060 | 888 | 606 | 443 | 300 | 26
0.149 | 0.443 | 0.196 | 0.016 | 0.015 | 0.028 | 0.002 | 0.002 | 0.014 | 0.014 | 0.001 | 0.005 | 0.002 | 0.001 | 0.0032 | 0.0001 | 1266 | 1060 | 888 | 608 | 448 | 283 | 29
0.144 | 0.487 | 0.213 | 0.022 | 0.013 | 0.031 | 0.002 | 0.001 | 0.014 | 0.018 | 0.001 | 0.004 | 0.002 | 0.001 | 0.0025 | 0.0002 | 1262 | 1060 | 883 | 633 | 436 | 291 | 29
0.139 | 0.462 | 0.187 | 0.017 | 0.009 | 0.035 | 0.001 | 0.001 | 0.039 | 0.04 | 0.001 | 0.008 | 0.002 | 0.001 | 0.0035 | 0.0002 | 1268 | 1060 | 885 | 632 | 437 | 276 | 33
0.141 | 0.5 | 0.189 | 0.011 | 0.01 | 0.032 | 0.002 | 0.002 | 0.027 | 0.03 | 0.002 | 0.001 | 0.001 | 0.001 | 0.0027 | 0.0001 | 1256 | 1060 | 881 | 635 | 444 | 299 | 34
0.141 | 0.5 | 0.189 | 0.011 | 0.01 | 0.032 | 0.002 | 0.002 | 0.027 | 0.03 | 0.002 | 0.001 | 0.001 | 0.001 | 0.0027 | 0.0001 | 1270 | 1060 | 886 | 634 | 439 | 298 | 34
0.141 | 0.5 | 0.189 | 0.011 | 0.01 | 0.032 | 0.002 | 0.002 | 0.027 | 0.03 | 0.002 | 0.001 | 0.001 | 0.001 | 0.0027 | 0.0001 | 1260 | 1060 | 899 | 630 | 435 | 281 | 28
0.141 | 0.5 | 0.189 | 0.011 | 0.01 | 0.032 | 0.002 | 0.002 | 0.027 | 0.03 | 0.002 | 0.001 | 0.001 | 0.001 | 0.0027 | 0.0001 | 1270 | 1080 | 896 | 634 | 434 | 260 | 37
0.152 | 0.463 | 0.172 | 0.022 | 0.014 | 0.035 | 0.002 | 0.002 | 0.016 | 0.029 | 0.001 | 0.003 | 0.001 | 0.001 | 0.0026 | 0.0001 | 1270 | 1060 | 882 | 635 | 449 | 316 | 31
0.152 | 0.463 | 0.172 | 0.022 | 0.014 | 0.035 | 0.002 | 0.002 | 0.016 | 0.029 | 0.001 | 0.003 | 0.001 | 0.001 | 0.0026 | 0.0001 | 1264 | 1060 | 884 | 615 | 444 | 303 | 35
0.152 | 0.463 | 0.172 | 0.022 | 0.014 | 0.035 | 0.002 | 0.002 | 0.016 | 0.029 | 0.001 | 0.003 | 0.001 | 0.001 | 0.0026 | 0.0001 | 1270 | 1060 | 880 | 635 | 459 | 352 | 34
0.154 | 0.47 | 0.177 | 0.017 | 0.014 | 0.038 | 0.001 | 0.001 | 0.014 | 0.029 | 0.001 | 0.002 | 0.001 | 0.001 | 0.0033 | 0.0001 | 1264 | 1060 | 882 | 611 | 452 | 305 | 36
0.154 | 0.47 | 0.177 | 0.017 | 0.014 | 0.038 | 0.001 | 0.001 | 0.014 | 0.029 | 0.001 | 0.002 | 0.001 | 0.001 | 0.0033 | 0.0001 | 1258 | 1060 | 883 | 635 | 444 | 314 | 35
0.154 | 0.47 | 0.177 | 0.017 | 0.014 | 0.038 | 0.001 | 0.001 | 0.014 | 0.029 | 0.001 | 0.002 | 0.001 | 0.001 | 0.0033 | 0.0001 | 1256 | 1060 | 883 | 633 | 435 | 287 | 31
0.154 | 0.47 | 0.177 | 0.017 | 0.014 | 0.038 | 0.001 | 0.001 | 0.014 | 0.029 | 0.001 | 0.002 | 0.001 | 0.001 | 0.0033 | 0.0001 | 1246 | 1040 | 884 | 635 | 436 | 279 | 29
0.147 | 0.46 | 0.189 | 0.021 | 0.019 | 0.035 | 0.003 | 0.002 | 0.021 | 0.027 | 0.001 | 0.005 | 0.002 | 0.001 | 0.0039 | 0.0003 | 1257 | 1050 | 861 | 651 | 424 | 277 | 28
0.147 | 0.46 | 0.189 | 0.021 | 0.019 | 0.035 | 0.003 | 0.002 | 0.021 | 0.027 | 0.001 | 0.005 | 0.002 | 0.001 | 0.0039 | 0.0003 | 1245 | 1050 | 864 | 656 | 432 | 277 | 30
0.143 | 0.47 | 0.217 | 0.012 | 0.013 | 0.036 | 0.009 | 0.008 | 0.016 | 0.017 | 0.002 | 0.005 | 0.002 | 0.001 | 0.0034 | 0.0002 | 1251 | 1070 | 862 | 657 | 430 | 281 | 29
0.154 | 0.47 | 0.177 | 0.017 | 0.014 | 0.038 | 0.001 | 0.001 | 0.014 | 0.029 | 0.001 | 0.002 | 0.001 | 0.001 | 0.0033 | 0.0001 | 1256 | 1060 | 861 | 656 | 417 | 269 | 27
0.143 | 0.47 | 0.217 | 0.012 | 0.013 | 0.036 | 0.009 | 0.008 | 0.016 | 0.017 | 0.002 | 0.005 | 0.002 | 0.001 | 0.0034 | 0.0002 | 1254 | 1040 | 881 | 635 | 446 | 298 | 30
0.139 | 0.462 | 0.187 | 0.017 | 0.009 | 0.035 | 0.001 | 0.001 | 0.039 | 0.04 | 0.001 | 0.008 | 0.002 | 0.001 | 0.0035 | 0.0002 | 1268 | 1060 | 884 | 630 | 446 | 302 | 34
0.149 | 0.514 | 0.189 | 0.015 | 0.014 | 0.036 | 0.003 | 0.002 | 0.018 | 0.03 | 0.002 | 0.003 | 0.001 | 0.001 | 0.0042 | 0.0001 | 1268 | 1060 | 883 | 636 | 444 | 283 | 36
0.149 | 0.514 | 0.189 | 0.015 | 0.014 | 0.036 | 0.003 | 0.002 | 0.018 | 0.03 | 0.002 | 0.003 | 0.001 | 0.001 | 0.0042 | 0.0001 | 1262 | 1060 | 884 | 635 | 446 | 301 | 28
0.144 | 0.487 | 0.213 | 0.022 | 0.013 | 0.031 | 0.002 | 0.001 | 0.014 | 0.018 | 0.001 | 0.004 | 0.002 | 0.001 | 0.0025 | 0.0002 | 1262 | 1060 | 878 | 634 | 428 | 291 | 30
0.149 | 0.514 | 0.189 | 0.015 | 0.014 | 0.036 | 0.003 | 0.002 | 0.018 | 0.03 | 0.002 | 0.003 | 0.001 | 0.001 | 0.0042 | 0.0001 | 1268 | 1060 | 880 | 635 | 437 | 299 | 32
0.149 | 0.514 | 0.189 | 0.015 | 0.014 | 0.036 | 0.003 | 0.002 | 0.018 | 0.03 | 0.002 | 0.003 | 0.001 | 0.001 | 0.0042 | 0.0001 | 1262 | 1060 | 883 | 635 | 456 | 321 | 31
0.166 | 0.459 | 0.216 | 0.013 | 0.013 | 0.035 | 0.001 | 0.001 | 0.031 | 0.032 | 0.001 | 0.007 | 0.002 | 0.001 | 0.0023 | 0.0002 | 1258 | 1060 | 883 | 633 | 451 | 300 | 34
0.15 | 0.431 | 0.177 | 0.013 | 0.019 | 0.032 | 0.001 | 0.001 | 0.011 | 0.019 | 0.001 | 0.003 | 0.002 | 0.001 | 0.0029 | 0.0001 | 1268 | 1060 | 877 | 633 | 425 | 299 | 32
0.148 | 0.475 | 0.199 | 0.015 | 0.013 | 0.033 | 0.003 | 0.002 | 0.028 | 0.024 | 0.002 | 0.005 | 0.002 | 0.001 | 0.0028 | 0.0002 | 1256 | 1060 | 877 | 635 | 436 | 296 | 35
0.148 | 0.475 | 0.199 | 0.015 | 0.013 | 0.033 | 0.003 | 0.002 | 0.028 | 0.024 | 0.002 | 0.005 | 0.002 | 0.001 | 0.0028 | 0.0002 | 1262 | 1060 | 883 | 634 | 467 | 351 | 31
0.148 | 0.475 | 0.199 | 0.015 | 0.013 | 0.033 | 0.003 | 0.002 | 0.028 | 0.024 | 0.002 | 0.005 | 0.002 | 0.001 | 0.0028 | 0.0002 | 1256 | 1060 | 877 | 633 | 457 | 324 | 29
0.144 | 0.479 | 0.192 | 0.016 | 0.008 | 0.032 | 0.001 | 0.001 | 0.026 | 0.023 | 0.001 | 0.005 | 0.001 | 0.002 | 0.0031 | 0.0002 | 1277 | 1060 | 878 | 634 | 429 | 281 | 36
0.14 | 0.51 | 0.197 | 0.019 | 0.013 | 0.029 | 0.006 | 0.004 | 0.011 | 0.016 | 0.002 | 0.002 | 0.001 | 0.001 | 0.0037 | 0.0001 | 1265 | 1060 | 877 | 634 | 432 | 284 | 34
0.143 | 0.448 | 0.208 | 0.023 | 0.017 | 0.034 | 0.002 | 0.001 | 0.023 | 0.027 | 0.001 | 0.011 | 0.001 | 0.001 | 0.0026 | 0.0002 | 1277 | 1060 | 886 | 635 | 438 | 296 | 33
0.152 | 0.433 | 0.175 | 0.021 | 0.015 | 0.031 | 0.001 | 0.001 | 0.01 | 0.019 | 0.001 | 0.004 | 0.002 | 0.001 | 0.003 | 0.0002 | 1256 | 1060 | 882 | 634 | 437 | 294 | 30
0.149 | 0.514 | 0.189 | 0.015 | 0.014 | 0.036 | 0.003 | 0.002 | 0.018 | 0.03 | 0.002 | 0.003 | 0.001 | 0.001 | 0.0042 | 0.0001 | 1262 | 1060 | 884 | 635 | 450 | 313 | 36
0.148 | 0.475 | 0.199 | 0.015 | 0.013 | 0.033 | 0.003 | 0.002 | 0.028 | 0.024 | 0.002 | 0.005 | 0.002 | 0.001 | 0.0028 | 0.0002 | 1258 | 1060 | 883 | 636 | 449 | 319 | 33
0.166 | 0.459 | 0.216 | 0.013 | 0.013 | 0.035 | 0.001 | 0.001 | 0.031 | 0.032 | 0.001 | 0.007 | 0.002 | 0.001 | 0.0023 | 0.0002 | 1264 | 1060 | 884 | 635 | 451 | 311 | 32
0.1533 | 0.903 | 0.012 | 0.018 | 0.0069 | 0.033 | 0.038 | 0.0367 | 0.011 | 0.017 | 0.0005 | 0.002 | 0.001 | 0.001 | 0.0018 | 0.0012 | 1256 | 1060 | 896 | 600 | 436 | 290 | 31
0.1233 | 0.711 | 0.006 | 0.016 | 0.0047 | 0.027 | 0.0337 | 0.0301 | 0.007 | 0.016 | 0.0005 | 0.001 | 0.001 | 0.001 | 0.0017 | 0.0002 | 1271 | 1080 | 900 | 630 | 421 | 312 | 28
0.154 | 0.434 | 0.177 | 0.017 | 0.0115 | 0.026 | 0.0026 | 0.0021 | 0.008 | 0.018 | 0.0004 | 0.002 | 0.001 | 0.001 | 0.0019 | 0.0002 | 1273 | 1080 | 895 | 631 | 448 | 288 | 42
0.1418 | 0.459 | 0.2 | 0.013 | 0.0082 | 0.033 | 0.0461 | 0.0448 | 0.011 | 0.033 | 0.0006 | 0.002 | 0.001 | 0.001 | 0.0025 | 0.0001 | 1279 | 1080 | 895 | 632 | 445 | 292 | 45
0.148 | 0.475 | 0.199 | 0.015 | 0.013 | 0.033 | 0.003 | 0.002 | 0.028 | 0.024 | 0.002 | 0.005 | 0.002 | 0.001 | 0.0028 | 0.0002 | 1252 | 1040 | 877 | 634 | 445 | 298 | 28
0.16 | 0.432 | 0.188 | 0.013 | 0.014 | 0.036 | 0.003 | 0.002 | 0.02 | 0.03 | 0.001 | 0.008 | 0.001 | 0.001 | 0.0029 | 0.0001 | 1256 | 1060 | 886 | 634 | 437 | 302 | 34
0.16 | 0.432 | 0.188 | 0.013 | 0.014 | 0.036 | 0.003 | 0.002 | 0.02 | 0.03 | 0.001 | 0.008 | 0.001 | 0.001 | 0.0029 | 0.0001 | 1264 | 1060 | 879 | 612 | 451 | 325 | 26
0.156 | 0.468 | 0.179 | 0.021 | 0.018 | 0.037 | 0.002 | 0.002 | 0.019 | 0.033 | 0.001 | 0.007 | 0.002 | 0.002 | 0.0025 | 0.0001 | 1268 | 1060 | 884 | 632 | 445 | 304 | 27
0.153 | 0.452 | 0.18 | 0.017 | 0.017 | 0.033 | 0.002 | 0.002 | 0.015 | 0.027 | 0.001 | 0.006 | 0.002 | 0.001 | 0.0026 | 0.0001 | 1258 | 1040 | 877 | 634 | 452 | 316 | 29
0.156 | 0.468 | 0.179 | 0.021 | 0.018 | 0.037 | 0.002 | 0.002 | 0.019 | 0.033 | 0.001 | 0.007 | 0.002 | 0.002 | 0.0025 | 0.0001 | 1262 | 1060 | 883 | 632 | 453 | 325 | 33
0.156 | 0.468 | 0.179 | 0.021 | 0.018 | 0.037 | 0.002 | 0.002 | 0.019 | 0.033 | 0.001 | 0.007 | 0.002 | 0.002 | 0.0025 | 0.0001 | 1256 | 1060 | 884 | 633 | 453 | 323 | 30
0.156 | 0.468 | 0.179 | 0.021 | 0.018 | 0.037 | 0.002 | 0.002 | 0.019 | 0.033 | 0.001 | 0.007 | 0.002 | 0.002 | 0.0025 | 0.0001 | 1262 | 1060 | 883 | 632 | 466 | 345 | 29
0.156 | 0.468 | 0.179 | 0.021 | 0.018 | 0.037 | 0.002 | 0.002 | 0.019 | 0.033 | 0.001 | 0.007 | 0.002 | 0.002 | 0.0025 | 0.0001 | 1262 | 1060 | 881 | 633 | 450 | 321 | 27
0.14 | 0.51 | 0.197 | 0.019 | 0.013 | 0.029 | 0.006 | 0.004 | 0.011 | 0.016 | 0.002 | 0.002 | 0.001 | 0.001 | 0.0037 | 0.0001 | 1278 | 1060 | 881 | 632 | 448 | 312 | 29
0.157 | 0.456 | 0.217 | 0.012 | 0.008 | 0.024 | 0.001 | 0.001 | 0.01 | 0.008 | 0.001 | 0.003 | 0.002 | 0.001 | 0.0039 | 0.0001 | 1266 | 1060 | 882 | 631 | 447 | 295 | 29
0.157 | 0.456 | 0.217 | 0.012 | 0.008 | 0.024 | 0.001 | 0.001 | 0.01 | 0.008 | 0.001 | 0.003 | 0.002 | 0.001 | 0.0039 | 0.0001 | 1279 | 1060 | 883 | 633 | 428 | 280 | 29
0.144 | 0.472 | 0.192 | 0.019 | 0.017 | 0.051 | 0.005 | 0.003 | 0.015 | 0.03 | 0.002 | 0.003 | 0.001 | 0.001 | 0.0033 | 0.0001 | 1272 | 1060 | 895 | 611 | 436 | 278 | 38
0.153 | 0.429 | 0.176 | 0.015 | 0.014 | 0.035 | 0.003 | 0.002 | 0.017 | 0.027 | 0.001 | 0.005 | 0.002 | 0.001 | 0.0026 | 0.0001 | 1260 | 1060 | 897 | 611 | 454 | 311 | 34
0.139 | 0.475 | 0.189 | 0.02 | 0.014 | 0.039 | 0.003 | 0.002 | 0.016 | 0.022 | 0.001 | 0.005 | 0.002 | 0.001 | 0.003 | 0.0001 | 1276 | 1080 | 895 | 630 | 442 | 296 | 28
0.144 | 0.472 | 0.192 | 0.019 | 0.017 | 0.051 | 0.005 | 0.003 | 0.015 | 0.03 | 0.002 | 0.003 | 0.001 | 0.001 | 0.0033 | 0.0001 | 1282 | 1080 | 895 | 633 | 455 | 318 | 36
0.153 | 0.452 | 0.18 | 0.017 | 0.017 | 0.033 | 0.002 | 0.002 | 0.015 | 0.027 | 0.001 | 0.006 | 0.002 | 0.001 | 0.0026 | 0.0001 | 1270 | 1080 | 895 | 604 | 465 | 297 | 27
0.142 | 0.477 | 0.21 | 0.016 | 0.012 | 0.044 | 0.001 | 0.001 | 0.02 | 0.021 | 0.001 | 0.006 | 0.002 | 0.001 | 0.0024 | 0.0001 | 1256 | 1060 | 883 | 611 | 451 | 315 | 30
0.139 | 0.475 | 0.189 | 0.02 | 0.014 | 0.039 | 0.003 | 0.002 | 0.016 | 0.022 | 0.001 | 0.005 | 0.002 | 0.001 | 0.003 | 0.0001 | 1270 | 1060 | 884 | 633 | 453 | 331 | 30
0.139 | 0.475 | 0.189 | 0.02 | 0.014 | 0.039 | 0.003 | 0.002 | 0.016 | 0.022 | 0.001 | 0.005 | 0.002 | 0.001 | 0.003 | 0.0001 | 1258 | 1060 | 886 | 608 | 449 | 320 | 30
0.133 | 0.495 | 0.177 | 0.017 | 0.016 | 0.044 | 0.001 | 0.001 | 0.019 | 0.02 | 0.001 | 0.005 | 0.002 | 0.001 | 0.0034 | 0.0001 | 1270 | 1060 | 883 | 633 | 440 | 313 | 28
0.153 | 0.429 | 0.176 | 0.015 | 0.014 | 0.035 | 0.003 | 0.002 | 0.017 | 0.027 | 0.001 | 0.005 | 0.002 | 0.001 | 0.0026 | 0.0001 | 1268 | 1060 | 879 | 635 | 444 | 319 | 28
0.142 | 0.477 | 0.21 | 0.016 | 0.012 | 0.044 | 0.001 | 0.001 | 0.02 | 0.021 | 0.001 | 0.006 | 0.002 | 0.001 | 0.0024 | 0.0001 | 1252 | 1040 | 880 | 600 | 435 | 304 | 30
0.142 | 0.477 | 0.21 | 0.016 | 0.012 | 0.044 | 0.001 | 0.001 | 0.02 | 0.021 | 0.001 | 0.006 | 0.002 | 0.001 | 0.0024 | 0.0001 | 1258 | 1040 | 878 | 635 | 451 | 322 | 26
0.142 | 0.45 | 0.199 | 0.022 | 0.012 | 0.037 | 0.002 | 0.002 | 0.014 | 0.028 | 0.001 | 0.006 | 0.002 | 0.001 | 0.0024 | 0.0001 | 1247 | 1040 | 861 | 651 | 405 | 277 | 31
0.142 | 0.45 | 0.199 | 0.022 | 0.012 | 0.037 | 0.002 | 0.002 | 0.014 | 0.028 | 0.001 | 0.006 | 0.002 | 0.001 | 0.0024 | 0.0001 | 1253 | 1040 | 860 | 637 | 400 | 274 | 31
0.153 | 0.429 | 0.176 | 0.015 | 0.014 | 0.035 | 0.003 | 0.002 | 0.017 | 0.027 | 0.001 | 0.005 | 0.002 | 0.001 | 0.0026 | 0.0001 | 1268 | 1060 | 880 | 634 | 421 | 286 | 32
0.153 | 0.429 | 0.176 | 0.015 | 0.014 | 0.035 | 0.003 | 0.002 | 0.017 | 0.027 | 0.001 | 0.005 | 0.002 | 0.001 | 0.0026 | 0.0001 | 1256 | 1060 | 882 | 636 | 421 | 292 | 30
0.142 | 0.477 | 0.21 | 0.016 | 0.012 | 0.044 | 0.001 | 0.001 | 0.02 | 0.021 | 0.001 | 0.006 | 0.002 | 0.001 | 0.0024 | 0.0001 | 1252 | 1040 | 874 | 634 | 430 | 285 | 36
0.142 | 0.477 | 0.21 | 0.016 | 0.012 | 0.044 | 0.001 | 0.001 | 0.02 | 0.021 | 0.001 | 0.006 | 0.002 | 0.001 | 0.0024 | 0.0001 | 1258 | 1040 | 882 | 638 | 447 | 308 | 34
0.142 | 0.45 | 0.199 | 0.022 | 0.012 | 0.037 | 0.002 | 0.002 | 0.014 | 0.028 | 0.001 | 0.006 | 0.002 | 0.001 | 0.0024 | 0.0001 | 1241 | 1040 | 849 | 653 | 423 | 298 | 27
0.142 | 0.45 | 0.199 | 0.022 | 0.012 | 0.037 | 0.002 | 0.002 | 0.014 | 0.028 | 0.001 | 0.006 | 0.002 | 0.001 | 0.0024 | 0.0001 | 1247 | 1040 | 857 | 654 | 408 | 272 | 29
0.143 | 0.448 | 0.208 | 0.023 | 0.017 | 0.034 | 0.002 | 0.001 | 0.023 | 0.027 | 0.001 | 0.011 | 0.001 | 0.001 | 0.0026 | 0.0002 | 1271 | 1060 | 882 | 637 | 438 | 296 | 37
0.157 | 0.456 | 0.217 | 0.012 | 0.008 | 0.024 | 0.001 | 0.001 | 0.01 | 0.008 | 0.001 | 0.003 | 0.002 | 0.001 | 0.0039 | 0.0001 | 1278 | 1060 | 887 | 637 | 455 | 316 | 31
0.157 | 0.456 | 0.217 | 0.012 | 0.008 | 0.024 | 0.001 | 0.001 | 0.01 | 0.008 | 0.001 | 0.003 | 0.002 | 0.001 | 0.0039 | 0.0001 | 1266 | 1060 | 880 | 638 | 443 | 291 | 33
0.159 | 0.478 | 0.22 | 0.014 | 0.014 | 0.043 | 0.002 | 0.001 | 0.034 | 0.032 | 0.001 | 0.007 | 0.001 | 0.001 | 0.003 | 0.0001 | 1256 | 1060 | 886 | 632 | 461 | 325 | 31
0.159 | 0.478 | 0.22 | 0.014 | 0.014 | 0.043 | 0.002 | 0.001 | 0.034 | 0.032 | 0.001 | 0.007 | 0.001 | 0.001 | 0.003 | 0.0001 | 1262 | 1060 | 883 | 594 | 450 | 319 | 33
0.159 | 0.478 | 0.22 | 0.014 | 0.014 | 0.043 | 0.002 | 0.001 | 0.034 | 0.032 | 0.001 | 0.007 | 0.001 | 0.001 | 0.003 | 0.0001 | 1268 | 1060 | 885 | 631 | 459 | 324 | 29
0.153 | 0.429 | 0.176 | 0.015 | 0.014 | 0.035 | 0.003 | 0.002 | 0.017 | 0.027 | 0.001 | 0.005 | 0.002 | 0.001 | 0.0026 | 0.0001 | 1262 | 1060 | 875 | 638 | 438 | 298 | 32
0.151 | 0.467 | 0.172 | 0.025 | 0.017 | 0.067 | 0.001 | 0.001 | 0.019 | 0.031 | 0.001 | 0.006 | 0.002 | 0.001 | 0.0023 | 0.0001 | 1258 | 1060 | 882 | 633 | 464 | 338 | 32
0.151 | 0.467 | 0.172 | 0.025 | 0.017 | 0.067 | 0.001 | 0.001 | 0.019 | 0.031 | 0.001 | 0.006 | 0.002 | 0.001 | 0.0023 | 0.0001 | 1264 | 1060 | 879 | 637 | 459 | 325 | 27
0.133 | 0.495 | 0.177 | 0.017 | 0.016 | 0.044 | 0.001 | 0.001 | 0.019 | 0.02 | 0.001 | 0.005 | 0.002 | 0.001 | 0.0034 | 0.0001 | 1270 | 1060 | 885 | 631 | 444 | 314 | 31
0.133 | 0.495 | 0.177 | 0.017 | 0.016 | 0.044 | 0.001 | 0.001 | 0.019 | 0.02 | 0.001 | 0.005 | 0.002 | 0.001 | 0.0034 | 0.0001 | 1262 | 1060 | 881 | 632 | 425 | 293 | 36
0.133 | 0.495 | 0.177 | 0.017 | 0.016 | 0.044 | 0.001 | 0.001 | 0.019 | 0.02 | 0.001 | 0.005 | 0.002 | 0.001 | 0.0034 | 0.0001 | 1268 | 1060 | 884 | 610 | 427 | 295 | 32
0.133 | 0.429 | 0.215 | 0.017 | 0.013 | 0.045 | 0.001 | 0.001 | 0.019 | 0.025 | 0.001 | 0.006 | 0.001 | 0.001 | 0.0018 | 0.0001 | 1246 | 1040 | 881 | 634 | 452 | 298 | 32
0.133 | 0.429 | 0.215 | 0.017 | 0.013 | 0.045 | 0.001 | 0.001 | 0.019 | 0.025 | 0.001 | 0.006 | 0.001 | 0.001 | 0.0018 | 0.0001 | 1252 | 1040 | 878 | 635 | 463 | 318 | 35
0.133 | 0.429 | 0.215 | 0.017 | 0.013 | 0.045 | 0.001 | 0.001 | 0.019 | 0.025 | 0.001 | 0.006 | 0.001 | 0.001 | 0.0018 | 0.0001 | 1258 | 1040 | 883 | 636 | 428 | 289 | 33
0.133 | 0.429 | 0.215 | 0.017 | 0.013 | 0.045 | 0.001 | 0.001 | 0.019 | 0.025 | 0.001 | 0.006 | 0.001 | 0.001 | 0.0018 | 0.0001 | 1268 | 1060 | 880 | 635 | 423 | 297 | 30
0.133 | 0.429 | 0.215 | 0.017 | 0.013 | 0.045 | 0.001 | 0.001 | 0.019 | 0.025 | 0.001 | 0.006 | 0.001 | 0.001 | 0.0018 | 0.0001 | 1256 | 1060 | 884 | 633 | 432 | 294 | 29
0.133 | 0.429 | 0.215 | 0.017 | 0.013 | 0.045 | 0.001 | 0.001 | 0.019 | 0.025 | 0.001 | 0.006 | 0.001 | 0.001 | 0.0018 | 0.0001 | 1258 | 1040 | 883 | 634 | 439 | 302 | 37
0.142 | 0.45 | 0.199 | 0.022 | 0.012 | 0.037 | 0.002 | 0.002 | 0.014 | 0.028 | 0.001 | 0.006 | 0.002 | 0.001 | 0.0024 | 0.0001 | 1241 | 1040 | 852 | 659 | 415 | 293 | 30
0.142 | 0.45 | 0.199 | 0.022 | 0.012 | 0.037 | 0.002 | 0.002 | 0.014 | 0.028 | 0.001 | 0.006 | 0.002 | 0.001 | 0.0024 | 0.0001 | 1247 | 1040 | 858 | 655 | 414 | 298 | 29
0.153 | 0.452 | 0.18 | 0.017 | 0.017 | 0.033 | 0.002 | 0.002 | 0.015 | 0.027 | 0.001 | 0.006 | 0.002 | 0.001 | 0.0026 | 0.0001 | 1257 | 1050 | 865 | 654 | 432 | 296 | 34
0.133 | 0.495 | 0.177 | 0.017 | 0.016 | 0.044 | 0.001 | 0.001 | 0.019 | 0.02 | 0.001 | 0.005 | 0.002 | 0.001 | 0.0034 | 0.0001 | 1245 | 1050 | 862 | 648 | 423 | 285 | 33
0.133 | 0.495 | 0.177 | 0.017 | 0.016 | 0.044 | 0.001 | 0.001 | 0.019 | 0.02 | 0.001 | 0.005 | 0.002 | 0.001 | 0.0034 | 0.0001 | 1251 | 1050 | 850 | 654 | 411 | 266 | 35
0.133 | 0.495 | 0.177 | 0.017 | 0.016 | 0.044 | 0.001 | 0.001 | 0.019 | 0.02 | 0.001 | 0.005 | 0.002 | 0.001 | 0.0034 | 0.0001 | 1257 | 1050 | 859 | 657 | 416 | 272 | 31
0.133 | 0.429 | 0.215 | 0.017 | 0.013 | 0.045 | 0.001 | 0.001 | 0.019 | 0.025 | 0.001 | 0.006 | 0.001 | 0.001 | 0.0018 | 0.0001 | 1258 | 1040 | 879 | 632 | 430 | 283 | 32
0.151 | 0.467 | 0.172 | 0.025 | 0.017 | 0.067 | 0.001 | 0.001 | 0.019 | 0.031 | 0.001 | 0.006 | 0.002 | 0.001 | 0.0023 | 0.0001 | 1259 | 1060 | 887 | 633 | 459 | 320 | 25
0.151 | 0.467 | 0.172 | 0.025 | 0.017 | 0.067 | 0.001 | 0.001 | 0.019 | 0.031 | 0.001 | 0.006 | 0.002 | 0.001 | 0.0023 | 0.0001 | 1265 | 1060 | 886 | 610 | 473 | 340 | 29
0.142 | 0.456 | 0.191 | 0.015 | 0.014 | 0.035 | 0.004 | 0.003 | 0.034 | 0.033 | 0.002 | 0.001 | 0.001 | 0.001 | 0.0031 | 0.0001 | 1271 | 1060 | 879 | 634 | 427 | 289 | 38
0.142 | 0.456 | 0.191 | 0.015 | 0.014 | 0.035 | 0.004 | 0.003 | 0.034 | 0.033 | 0.002 | 0.001 | 0.001 | 0.001 | 0.0031 | 0.0001 | 1259 | 1060 | 884 | 632 | 457 | 334 | 33
0.142 | 0.456 | 0.191 | 0.015 | 0.014 | 0.035 | 0.004 | 0.003 | 0.034 | 0.033 | 0.002 | 0.001 | 0.001 | 0.001 | 0.0031 | 0.0001 | 1265 | 1060 | 885 | 633 | 422 | 278 | 31
0.142 | 0.456 | 0.191 | 0.015 | 0.014 | 0.035 | 0.004 | 0.003 | 0.034 | 0.033 | 0.002 | 0.001 | 0.001 | 0.001 | 0.0031 | 0.0001 | 1271 | 1060 | 883 | 634 | 432 | 292 | 31
0.141 | 0.462 | 0.174 | 0.016 | 0.012 | 0.041 | 0.003 | 0.002 | 0.024 | 0.031 | 0.001 | 0.004 | 0.001 | 0.001 | 0.0018 | 0.0001 | 1259 | 1060 | 878 | 634 | 413 | 279 | 30
0.141 | 0.462 | 0.174 | 0.016 | 0.012 | 0.041 | 0.003 | 0.002 | 0.024 | 0.031 | 0.001 | 0.004 | 0.001 | 0.001 | 0.0018 | 0.0001 | 1265 | 1060 | 873 | 634 | 411 | 274 | 30
0.141 | 0.462 | 0.174 | 0.016 | 0.012 | 0.041 | 0.003 | 0.002 | 0.024 | 0.031 | 0.001 | 0.004 | 0.001 | 0.001 | 0.0018 | 0.0001 | 1259 | 1060 | 880 | 634 | 412 | 266 | 37
0.141 | 0.462 | 0.174 | 0.016 | 0.012 | 0.041 | 0.003 | 0.002 | 0.024 | 0.031 | 0.001 | 0.004 | 0.001 | 0.001 | 0.0018 | 0.0001 | 1265 | 1060 | 875 | 635 | 411 | 270 | 36
0.141 | 0.462 | 0.174 | 0.016 | 0.012 | 0.041 | 0.003 | 0.002 | 0.024 | 0.031 | 0.001 | 0.004 | 0.001 | 0.001 | 0.0018 | 0.0001 | 1271 | 1060 | 884 | 635 | 415 | 287 | 30
0.141 | 0.462 | 0.174 | 0.016 | 0.012 | 0.041 | 0.003 | 0.002 | 0.024 | 0.031 | 0.001 | 0.004 | 0.001 | 0.001 | 0.0018 | 0.0001 | 1259 | 1060 | 877 | 634 | 420 | 284 | 33
0.141 | 0.462 | 0.174 | 0.016 | 0.012 | 0.041 | 0.003 | 0.002 | 0.024 | 0.031 | 0.001 | 0.004 | 0.001 | 0.001 | 0.0018 | 0.0001 | 1265 | 1060 | 880 | 635 | 415 | 273 | 38
0.141 | 0.462 | 0.174 | 0.016 | 0.012 | 0.041 | 0.003 | 0.002 | 0.024 | 0.031 | 0.001 | 0.004 | 0.001 | 0.001 | 0.0018 | 0.0001 | 1271 | 1060 | 882 | 634 | 421 | 278 | 32
0.141 | 0.462 | 0.174 | 0.016 | 0.012 | 0.041 | 0.003 | 0.002 | 0.024 | 0.031 | 0.001 | 0.004 | 0.001 | 0.001 | 0.0018 | 0.0001 | 1259 | 1060 | 880 | 635 | 418 | 268 | 35
0.14 | 0.45 | 0.215 | 0.015 | 0.005 | 0.03 | 0.015 | 0.014 | 0.019 | 0.024 | 0.002 | 0.006 | 0.002 | 0.001 | 0.0036 | 0.0003 | 1268 | 1060 | 883 | 635 | 420 | 289 | 37
0.14 | 0.45 | 0.215 | 0.015 | 0.005 | 0.03 | 0.015 | 0.014 | 0.019 | 0.024 | 0.002 | 0.006 | 0.002 | 0.001 | 0.0036 | 0.0003 | 1274 | 1060 | 883 | 635 | 430 | 300 | 31
0.14 | 0.45 | 0.215 | 0.015 | 0.005 | 0.03 | 0.015 | 0.014 | 0.019 | 0.024 | 0.002 | 0.006 | 0.002 | 0.001 | 0.0036 | 0.0003 | 1262 | 1060 | 876 | 635 | 427 | 301 | 33
0.14 | 0.45 | 0.215 | 0.015 | 0.005 | 0.03 | 0.015 | 0.014 | 0.019 | 0.024 | 0.002 | 0.006 | 0.002 | 0.001 | 0.0036 | 0.0003 | 1268 | 1060 | 877 | 634 | 437 | 313 | 31
0.14 | 0.45 | 0.215 | 0.015 | 0.005 | 0.03 | 0.015 | 0.014 | 0.019 | 0.024 | 0.002 | 0.006 | 0.002 | 0.001 | 0.0036 | 0.0003 | 1274 | 1060 | 882 | 612 | 427 | 298 | 35
0.14 | 0.45 | 0.215 | 0.015 | 0.005 | 0.03 | 0.015 | 0.014 | 0.019 | 0.024 | 0.002 | 0.006 | 0.002 | 0.001 | 0.0036 | 0.0003 | 1262 | 1060 | 881 | 635 | 428 | 294 | 34
0.14 | 0.45 | 0.215 | 0.015 | 0.005 | 0.03 | 0.015 | 0.014 | 0.019 | 0.024 | 0.002 | 0.006 | 0.002 | 0.001 | 0.0036 | 0.0003 | 1274 | 1060 | 885 | 635 | 433 | 299 | 33
0.14 | 0.45 | 0.215 | 0.015 | 0.005 | 0.03 | 0.015 | 0.014 | 0.019 | 0.024 | 0.002 | 0.006 | 0.002 | 0.001 | 0.0036 | 0.0003 | 1262 | 1060 | 882 | 634 | 430 | 292 | 35
0.14 | 0.45 | 0.215 | 0.015 | 0.005 | 0.03 | 0.015 | 0.014 | 0.019 | 0.024 | 0.002 | 0.006 | 0.002 | 0.001 | 0.0036 | 0.0003 | 1268 | 1060 | 884 | 633 | 431 | 298 | 37
0.142 | 0.456 | 0.191 | 0.015 | 0.014 | 0.035 | 0.004 | 0.003 | 0.034 | 0.033 | 0.002 | 0.001 | 0.001 | 0.001 | 0.0031 | 0.0001 | 1276 | 1060 | 896 | 634 | 434 | 308 | 30
0.142 | 0.456 | 0.191 | 0.015 | 0.014 | 0.035 | 0.004 | 0.003 | 0.034 | 0.033 | 0.002 | 0.001 | 0.001 | 0.001 | 0.0031 | 0.0001 | 1264 | 1060 | 897 | 633 | 447 | 317 | 28
0.142 | 0.456 | 0.191 | 0.015 | 0.014 | 0.035 | 0.004 | 0.003 | 0.034 | 0.033 | 0.002 | 0.001 | 0.001 | 0.001 | 0.0031 | 0.0001 | 1270 | 1060 | 896 | 632 | 442 | 313 | 29
0.142 | 0.456 | 0.191 | 0.015 | 0.014 | 0.035 | 0.004 | 0.003 | 0.034 | 0.033 | 0.002 | 0.001 | 0.001 | 0.001 | 0.0031 | 0.0001 | 1276 | 1060 | 896 | 633 | 436 | 312 | 28
0.152 | 0.473 | 0.19 | 0.017 | 0.011 | 0.038 | 0.003 | 0.002 | 0.017 | 0.029 | 0.001 | 0.001 | 0.001 | 0.001 | 0.002 | 0.0001 | 1273 | 1080 | 894 | 599 | 428 | 295 | 30
0.142 | 0.45 | 0.199 | 0.022 | 0.012 | 0.037 | 0.002 | 0.002 | 0.014 | 0.028 | 0.001 | 0.006 | 0.002 | 0.001 | 0.0024 | 0.0001 | 1269 | 1060 | 883 | 635 | 444 | 306 | 29
0.152 | 0.473 | 0.19 | 0.017 | 0.011 | 0.038 | 0.003 | 0.002 | 0.017 | 0.029 | 0.001 | 0.001 | 0.001 | 0.001 | 0.002 | 0.0001 | 1262 | 1060 | 883 | 634 | 436 | 292 | 38
0.152 | 0.473 | 0.19 | 0.017 | 0.011 | 0.038 | 0.003 | 0.002 | 0.017 | 0.029 | 0.001 | 0.001 | 0.001 | 0.001 | 0.002 | 0.0001 | 1274 | 1060 | 884 | 634 | 452 | 321 | 28
0.152 | 0.473 | 0.19 | 0.017 | 0.011 | 0.038 | 0.003 | 0.002 | 0.017 | 0.029 | 0.001 | 0.001 | 0.001 | 0.001 | 0.002 | 0.0001 | 1262 | 1060 | 881 | 633 | 444 | 302 | 28
0.151 | 0.467 | 0.172 | 0.025 | 0.017 | 0.067 | 0.001 | 0.001 | 0.019 | 0.031 | 0.001 | 0.006 | 0.002 | 0.001 | 0.0023 | 0.0001 | 1246 | 1040 | 879 | 633 | 453 | 309 | 31
0.151 | 0.467 | 0.172 | 0.025 | 0.017 | 0.067 | 0.001 | 0.001 | 0.019 | 0.031 | 0.001 | 0.006 | 0.002 | 0.001 | 0.0023 | 0.0001 | 1252 | 1040 | 875 | 635 | 451 | 316 | 31
0.151 | 0.467 | 0.172 | 0.025 | 0.017 | 0.067 | 0.001 | 0.001 | 0.019 | 0.031 | 0.001 | 0.006 | 0.002 | 0.001 | 0.0023 | 0.0001 | 1246 | 1040 | 879 | 635 | 456 | 315 | 28
0.143 | 0.463 | 0.139 | 0.017 | 0.012 | 0.044 | 0.002 | 0.002 | 0.016 | 0.021 | 0.001 | 0.001 | 0.001 | 0.001 | 0.0028 | 0.0001 | 1271 | 1060 | 879 | 634 | 410 | 281 | 31
0.142 | 0.466 | 0.203 | 0.012 | 0.008 | 0.047 | 0.031 | 0.03 | 0.02 | 0.033 | 0.002 | 0.004 | 0.001 | 0.001 | 0.0039 | 0.0001 | 1266 | 1060 | 885 | 635 | 426 | 291 | 32
0.143 | 0.463 | 0.139 | 0.017 | 0.012 | 0.044 | 0.002 | 0.002 | 0.016 | 0.021 | 0.001 | 0.001 | 0.001 | 0.001 | 0.0028 | 0.0001 | 1265 | 1060 | 877 | 636 | 407 | 275 | 34
0.153 | 0.429 | 0.176 | 0.015 | 0.014 | 0.035 | 0.003 | 0.002 | 0.017 | 0.027 | 0.001 | 0.005 | 0.002 | 0.001 | 0.0026 | 0.0001 | 1264 | 1060 | 882 | 634 | 450 | 313 | 28
0.144 | 0.487 | 0.213 | 0.022 | 0.013 | 0.031 | 0.002 | 0.001 | 0.014 | 0.018 | 0.001 | 0.004 | 0.002 | 0.001 | 0.0025 | 0.0002 | 1270 | 1060 | 882 | 634 | 448 | 316 | 40
0.143 | 0.463 | 0.139 | 0.017 | 0.012 | 0.044 | 0.002 | 0.002 | 0.016 | 0.021 | 0.001 | 0.001 | 0.001 | 0.001 | 0.0028 | 0.0001 | 1272 | 1060 | 883 | 634 | 431 | 283 | 34
0.143 | 0.463 | 0.139 | 0.017 | 0.012 | 0.044 | 0.002 | 0.002 | 0.016 | 0.021 | 0.001 | 0.001 | 0.001 | 0.001 | 0.0028 | 0.0001 | 1272 | 1060 | 883 | 634 | 453 | 350 | 14
0.143 | 0.463 | 0.139 | 0.017 | 0.012 | 0.044 | 0.002 | 0.002 | 0.016 | 0.021 | 0.001 | 0.001 | 0.001 | 0.001 | 0.0028 | 0.0001 | 1272 | 1060 | 883 | 634 | 429 | 283 | 34
0.143 | 0.463 | 0.139 | 0.017 | 0.012 | 0.044 | 0.002 | 0.002 | 0.016 | 0.021 | 0.001 | 0.001 | 0.001 | 0.001 | 0.0028 | 0.0001 | 1260 | 1060 | 883 | 633 | 411 | 267 | 38
0.143 | 0.463 | 0.139 | 0.017 | 0.012 | 0.044 | 0.002 | 0.002 | 0.016 | 0.021 | 0.001 | 0.001 | 0.001 | 0.001 | 0.0028 | 0.0001 | 1266 | 1060 | 884 | 635 | 414 | 272 | 36
0.143 | 0.463 | 0.139 | 0.017 | 0.012 | 0.044 | 0.002 | 0.002 | 0.016 | 0.021 | 0.001 | 0.001 | 0.001 | 0.001 | 0.0028 | 0.0001 | 1272 | 1060 | 883 | 635 | 423 | 281 | 36
0.143 | 0.463 | 0.139 | 0.017 | 0.012 | 0.044 | 0.002 | 0.002 | 0.016 | 0.021 | 0.001 | 0.001 | 0.001 | 0.001 | 0.0028 | 0.0001 | 1259 | 1060 | 879 | 634 | 423 | 275 | 30
0.142 | 0.477 | 0.21 | 0.016 | 0.012 | 0.044 | 0.001 | 0.001 | 0.02 | 0.021 | 0.001 | 0.006 | 0.002 | 0.001 | 0.0024 | 0.0001 | 1252 | 1040 | 877 | 635 | 435 | 293 | 28
0.151 | 0.467 | 0.172 | 0.025 | 0.017 | 0.067 | 0.001 | 0.001 | 0.019 | 0.031 | 0.001 | 0.006 | 0.002 | 0.001 | 0.0023 | 0.0001 | 1252 | 1040 | 882 | 634 | 449 | 293 | 34
0.149 | 0.501 | 0.227 | 0.025 | 0.016 | 0.038 | 0.018 | 0.015 | 0.015 | 0.034 | 0.002 | 0.004 | 0.001 | 0.001 | 0.0038 | 0.0001 | 1279 | 1060 | 882 | 636 | 444 | 296 | 33
0.139 | 0.453 | 0.177 | 0.014 | 0.013 | 0.044 | 0.003 | 0.002 | 0.026 | 0.022 | 0.002 | 0.003 | 0.001 | 0.001 | 0.0023 | 0.0001 | 1265 | 1060 | 878 | 634 | 421 | 299 | 32
0.139 | 0.453 | 0.177 | 0.014 | 0.013 | 0.044 | 0.003 | 0.002 | 0.026 | 0.022 | 0.002 | 0.003 | 0.001 | 0.001 | 0.0023 | 0.0001 | 1271 | 1060 | 880 | 634 | 427 | 294 | 31
0.152 | 0.473 | 0.19 | 0.017 | 0.011 | 0.038 | 0.003 | 0.002 | 0.017 | 0.029 | 0.001 | 0.001 | 0.001 | 0.001 | 0.002 | 0.0001 | 1259 | 1050 | 865 | 659 | 432 | 268 | 34
0.144 | 0.487 | 0.213 | 0.022 | 0.013 | 0.031 | 0.002 | 0.001 | 0.014 | 0.018 | 0.001 | 0.004 | 0.002 | 0.001 | 0.0025 | 0.0002 | 1269 | 1060 | 884 | 635 | 448 | 308 | 33
0.144 | 0.487 | 0.213 | 0.022 | 0.013 | 0.031 | 0.002 | 0.001 | 0.014 | 0.018 | 0.001 | 0.004 | 0.002 | 0.001 | 0.0025 | 0.0002 | 1246 | 1040 | 884 | 634 | 453 | 307 | 36
0.16 | 0.432 | 0.188 | 0.013 | 0.014 | 0.036 | 0.003 | 0.002 | 0.02 | 0.03 | 0.001 | 0.008 | 0.001 | 0.001 | 0.0029 | 0.0001 | 1252 | 1040 | 884 | 634 | 455 | 302 | 33
0.156 | 0.438 | 0.197 | 0.013 | 0.013 | 0.037 | 0.002 | 0.002 | 0.016 | 0.019 | 0.001 | 0.004 | 0.001 | 0.002 | 0.0026 | 0.0003 | 1254 | 1040 | 863 | 658 | 422 | 274 | 39
0.156 | 0.438 | 0.197 | 0.013 | 0.013 | 0.037 | 0.002 | 0.002 | 0.016 | 0.019 | 0.001 | 0.004 | 0.001 | 0.002 | 0.0026 | 0.0003 | 1242 | 1040 | 866 | 654 | 414 | 271 | 34
0.144 | 0.487 | 0.213 | 0.022 | 0.013 | 0.031 | 0.002 | 0.001 | 0.014 | 0.018 | 0.001 | 0.004 | 0.002 | 0.001 | 0.0025 | 0.0002 | 1263 | 1060 | 879 | 633 | 464 | 330 | 31
0.139 | 0.453 | 0.177 | 0.014 | 0.013 | 0.044 | 0.003 | 0.002 | 0.026 | 0.022 | 0.002 | 0.003 | 0.001 | 0.001 | 0.0023 | 0.0001 | 1249 | 1040 | 881 | 632 | 441 | 309 | 33
0.133 | 0.495 | 0.177 | 0.017 | 0.016 | 0.044 | 0.001 | 0.001 | 0.019 | 0.02 | 0.001 | 0.005 | 0.002 | 0.001 | 0.0034 | 0.0001 | 1257 | 1060 | 884 | 635 | 431 | 291 | 32
0.142 | 0.45 | 0.199 | 0.022 | 0.012 | 0.037 | 0.002 | 0.002 | 0.014 | 0.028 | 0.001 | 0.006 | 0.002 | 0.001 | 0.0024 | 0.0001 | 1263 | 1060 | 885 | 633 | 446 | 304 | 31
0.142 | 0.456 | 0.191 | 0.015 | 0.014 | 0.035 | 0.004 | 0.003 | 0.034 | 0.033 | 0.002 | 0.001 | 0.001 | 0.001 | 0.0031 | 0.0001 | 1272 | 1060 | 883 | 607 | 436 | 284 | 32
0.142 | 0.456 | 0.191 | 0.015 | 0.014 | 0.035 | 0.004 | 0.003 | 0.034 | 0.033 | 0.002 | 0.001 | 0.001 | 0.001 | 0.0031 | 0.0001 | 1260 | 1060 | 885 | 632 | 432 | 283 | 32
0.143 | 0.463 | 0.139 | 0.017 | 0.012 | 0.044 | 0.002 | 0.002 | 0.016 | 0.021 | 0.001 | 0.001 | 0.001 | 0.001 | 0.0028 | 0.0001 | 1266 | 1060 | 886 | 635 | 422 | 282 | 32
0.144 | 0.487 | 0.213 | 0.022 | 0.013 | 0.031 | 0.002 | 0.001 | 0.014 | 0.018 | 0.001 | 0.004 | 0.002 | 0.001 | 0.0025 | 0.0002 | 1269 | 1060 | 887 | 608 | 441 | 293 | 28
0.144 | 0.487 | 0.213 | 0.022 | 0.013 | 0.031 | 0.002 | 0.001 | 0.014 | 0.018 | 0.001 | 0.004 | 0.002 | 0.001 | 0.0025 | 0.0002 | 1246 | 1040 | 880 | 634 | 451 | 297 | 26
0.139 | 0.453 | 0.177 | 0.014 | 0.013 | 0.044 | 0.003 | 0.002 | 0.026 | 0.022 | 0.002 | 0.003 | 0.001 | 0.001 | 0.0023 | 0.0001 | 1255 | 1040 | 884 | 539 | 433 | 289 | 33
0.133 | 0.702 | 0.016 | 0.013 | 0.006 | 0.025 | 0.044 | 0.042 | 0.012 | 0.014 | 0.001 | 0.005 | 0.001 | 0.002 | 0.0042 | 0.0015 | 1253 | 1040 | 864 | 601 | 446 | 299 | 26
0.129 | 0.665 | 0.018 | 0.013 | 0.009 | 0.02 | 0.028 | 0.023 | 0.013 | 0.016 | 0.001 | 0.005 | 0.001 | 0.001 | 0.0051 | 0.0014 | 1241 | 1040 | 862 | 601 | 412 | 268 | 26
0.142 | 0.45 | 0.199 | 0.022 | 0.012 | 0.037 | 0.002 | 0.002 | 0.014 | 0.028 | 0.001 | 0.006 | 0.002 | 0.001 | 0.0024 | 0.0001 | 1269 | 1060 | 877 | 634 | 473 | 346 | 27
0.139 | 0.453 | 0.177 | 0.014 | 0.013 | 0.044 | 0.003 | 0.002 | 0.026 | 0.022 | 0.002 | 0.003 | 0.001 | 0.001 | 0.0023 | 0.0001 | 1249 | 1040 | 881 | 634 | 421 | 282 | 31
0.129 | 0.665 | 0.018 | 0.013 | 0.009 | 0.02 | 0.028 | 0.023 | 0.013 | 0.016 | 0.001 | 0.005 | 0.001 | 0.001 | 0.0051 | 0.0014 | 1247 | 1040 | 861 | 607 | 415 | 256 | 27
0.137 | 0.472 | 0.189 | 0.019 | 0.016 | 0.04 | 0.007 | 0.005 | 0.067 | 0.04 | 0.001 | 0.009 | 0.002 | 0.001 | 0.0032 | 0.0001 | 1257 | 1060 | 879 | 635 | 441 | 306 | 31
0.139 | 0.502 | 0.194 | 0.014 | 0.003 | 0.038 | 0.01 | 0.008 | 0.035 | 0.028 | 0.002 | 0.001 | 0.001 | 0.001 | 0.0051 | 0.0001 | 1264 | 1060 | 884 | 633 | 468 | 342 | 35
0.14 | 0.456 | 0.182 | 0.016 | 0.01 | 0.04 | 0.014 | 0.014 | 0.035 | 0.041 | 0.002 | 0.007 | 0.002 | 0.001 | 0.0035 | 0.0001 | 1259 | 1040 | 878 | 635 | 447 | 328 | 28
0.147 | 0.46 | 0.198 | 0.012 | 0.013 | 0.035 | 0.003 | 0.003 | 0.021 | 0.022 | 0.001 | 0.006 | 0.002 | 0.001 | 0.0045 | 0.0001 | 1249 | 1040 | 842 | 656 | 446 | 318 | 32
0.147 | 0.46 | 0.198 | 0.012 | 0.013 | 0.035 | 0.003 | 0.003 | 0.021 | 0.022 | 0.001 | 0.006 | 0.002 | 0.001 | 0.0045 | 0.0001 | 1255 | 1040 | 858 | 655 | 451 | 329 | 33
0.139 | 0.502 | 0.194 | 0.014 | 0.003 | 0.038 | 0.01 | 0.008 | 0.035 | 0.028 | 0.002 | 0.001 | 0.001 | 0.001 | 0.0051 | 0.0001 | 1258 | 1060 | 879 | 634 | 449 | 319 | 32
0.147 | 0.469 | 0.183 | 0.013 | 0.008 | 0.047 | 0.013 | 0.012 | 0.039 | 0.036 | 0.002 | 0.007 | 0.002 | 0.001 | 0.0029 | 0.0002 | 1265 | 1060 | 883 | 634 | 446 | 312 | 36
0.147 | 0.469 | 0.183 | 0.013 | 0.008 | 0.047 | 0.013 | 0.012 | 0.039 | 0.036 | 0.002 | 0.007 | 0.002 | 0.001 | 0.0029 | 0.0002 | 1271 | 1060 | 884 | 634 | 463 | 336 | 32
0.147 | 0.46 | 0.198 | 0.012 | 0.013 | 0.035 | 0.003 | 0.003 | 0.021 | 0.022 | 0.001 | 0.006 | 0.002 | 0.001 | 0.0045 | 0.0001 | 1269 | 1060 | 883 | 636 | 456 | 321 | 38
0.137 | 0.472 | 0.189 | 0.019 | 0.016 | 0.04 | 0.007 | 0.005 | 0.067 | 0.04 | 0.001 | 0.009 | 0.002 | 0.001 | 0.0032 | 0.0001 | 1257 | 1060 | 884 | 633 | 446 | 318 | 29
0.137 | 0.472 | 0.189 | 0.019 | 0.016 | 0.04 | 0.007 | 0.005 | 0.067 | 0.04 | 0.001 | 0.009 | 0.002 | 0.001 | 0.0032 | 0.0001 | 1269 | 1060 | 882 | 633 | 435 | 302 | 27
0.14 | 0.456 | 0.182 | 0.016 | 0.01 | 0.04 | 0.014 | 0.014 | 0.035 | 0.041 | 0.002 | 0.007 | 0.002 | 0.001 | 0.0035 | 0.0001 | 1247 | 1040 | 885 | 635 | 441 | 294 | 32
0.147 | 0.46 | 0.198 | 0.012 | 0.013 | 0.035 | 0.003 | 0.003 | 0.021 | 0.022 | 0.001 | 0.006 | 0.002 | 0.001 | 0.0045 | 0.0001 | 1259 | 1040 | 880 | 634 | 442 | 300 | 30
0.144 | 0.487 | 0.18 | 0.025 | 0.016 | 0.028 | 0.004 | 0.004 | 0.012 | 0.019 | 0.002 | 0.001 | 0.001 | 0.002 | 0.0023 | 0.0001 | 1246 | 1040 | 886 | 634 | 434 | 288 | 35
0.147 | 0.469 | 0.183 | 0.013 | 0.008 | 0.047 | 0.013 | 0.012 | 0.039 | 0.036 | 0.002 | 0.007 | 0.002 | 0.001 | 0.0029 | 0.0002 | 1259 | 1040 | 883 | 636 | 429 | 294 | 31
0.147 | 0.46 | 0.198 | 0.012 | 0.013 | 0.035 | 0.003 | 0.003 | 0.021 | 0.022 | 0.001 | 0.006 | 0.002 | 0.001 | 0.0045 | 0.0001 | 1253 | 1040 | 879 | 636 | 440 | 294 | 31
0.139 | 0.502 | 0.194 | 0.014 | 0.003 | 0.038 | 0.01 | 0.008 | 0.035 | 0.028 | 0.002 | 0.001 | 0.001 | 0.001 | 0.0051 | 0.0001 | 1257 | 1060 | 872 | 634 | 459 | 325 | 31
0.149 | 0.474 | 0.185 | 0.017 | 0.01 | 0.042 | 0.007 | 0.006 | 0.026 | 0.029 | 0.002 | 0.001 | 0.001 | 0.001 | 0.0039 | 0.0001 | 1259 | 1040 | 873 | 635 | 455 | 303 | 29
0.149 | 0.474 | 0.185 | 0.017 | 0.01 | 0.042 | 0.007 | 0.006 | 0.026 | 0.029 | 0.002 | 0.001 | 0.001 | 0.001 | 0.0039 | 0.0001 | 1247 | 1040 | 879 | 634 | 448 | 311 | 29
0.14 | 0.456 | 0.182 | 0.016 | 0.01 | 0.04 | 0.014 | 0.014 | 0.035 | 0.041 | 0.002 | 0.007 | 0.002 | 0.001 | 0.0035 | 0.0001 | 1255 | 1040 | 856 | 658 | 452 | 317 | 32
0.151 | 0.459 | 0.214 | 0.012 | 0.013 | 0.036 | 0.006 | 0.005 | 0.014 | 0.023 | 0.002 | 0.004 | 0.002 | 0.001 | 0.0028 | 0.0001 | 1251 | 1050 | 861 | 656 | 438 | 285 | 30
0.149 | 0.474 | 0.185 | 0.017 | 0.01 | 0.042 | 0.007 | 0.006 | 0.026 | 0.029 | 0.002 | 0.001 | 0.001 | 0.001 | 0.0039 | 0.0001 | 1247 | 1040 | 880 | 635 | 459 | 325 | 31
0.139 | 0.502 | 0.194 | 0.014 | 0.003 | 0.038 | 0.01 | 0.008 | 0.035 | 0.028 | 0.002 | 0.001 | 0.001 | 0.001 | 0.0051 | 0.0001 | 1269 | 1060 | 879 | 634 | 451 | 310 | 28
0.139 | 0.502 | 0.194 | 0.014 | 0.003 | 0.038 | 0.01 | 0.008 | 0.035 | 0.028 | 0.002 | 0.001 | 0.001 | 0.001 | 0.0051 | 0.0001 | 1269 | 1060 | 881 | 634 | 459 | 326 | 31
0.147 | 0.469 | 0.183 | 0.013 | 0.008 | 0.047 | 0.013 | 0.012 | 0.039 | 0.036 | 0.002 | 0.007 | 0.002 | 0.001 | 0.0029 | 0.0002 | 1259 | 1060 | 884 | 634 | 444 | 324 | 32
0.147 | 0.469 | 0.183 | 0.013 | 0.008 | 0.047 | 0.013 | 0.012 | 0.039 | 0.036 | 0.002 | 0.007 | 0.002 | 0.001 | 0.0029 | 0.0002 | 1265 | 1060 | 883 | 632 | 447 | 316 | 31
0.14 | 0.456 | 0.182 | 0.016 | 0.01 | 0.04 | 0.014 | 0.014 | 0.035 | 0.041 | 0.002 | 0.007 | 0.002 | 0.001 | 0.0035 | 0.0001 | 1270 | 1060 | 874 | 636 | 466 | 342 | 31
0.152 | 0.473 | 0.19 | 0.017 | 0.011 | 0.038 | 0.003 | 0.002 | 0.017 | 0.029 | 0.001 | 0.001 | 0.001 | 0.001 | 0.002 | 0.0001 | 1259 | 1060 | 880 | 637 | 429 | 279 | 29
0.159 | 0.444 | 0.15 | 0.02 | 0.017 | 0.03 | 0.001 | 0.001 | 0.013 | 0.018 | 0.001 | 0.005 | 0.001 | 0.001 | 0.0036 | 0.0003 | 1253 | 1040 | 880 | 637 | 427 | 283 | 35
0.151 | 0.459 | 0.214 | 0.012 | 0.013 | 0.036 | 0.006 | 0.005 | 0.014 | 0.023 | 0.002 | 0.004 | 0.002 | 0.001 | 0.0028 | 0.0001 | 1257 | 1050 | 853 | 656 | 432 | 296 | 31
0.14 | 0.451 | 0.187 | 0.019 | 0.01 | 0.038 | 0.001 | 0.001 | 0.028 | 0.038 | 0.001 | 0.007 | 0.002 | 0.001 | 0.0032 | 0.0001 | 1266 | 1060 | 847 | 629 | 432 | 306 | 30
0.146 | 0.487 | 0.206 | 0.019 | 0.014 | 0.052 | 0.001 | 0.001 | 0.029 | 0.037 | 0.001 | 0.007 | 0.002 | 0.001 | 0.0031 | 0.0001 | 1272 | 1060 | 865 | 635 | 439 | 304 | 30
0.149 | 0.474 | 0.185 | 0.017 | 0.01 | 0.042 | 0.007 | 0.006 | 0.026 | 0.029 | 0.002 | 0.001 | 0.001 | 0.001 | 0.0039 | 0.0001 | 1265 | 1060 | 883 | 634 | 474 | 346 | 32
0.137 | 0.472 | 0.189 | 0.019 | 0.016 | 0.04 | 0.007 | 0.005 | 0.067 | 0.04 | 0.001 | 0.009 | 0.002 | 0.001 | 0.0032 | 0.0001 | 1271 | 1060 | 878 | 634 | 428 | 295 | 31
0.151 | 0.459 | 0.214 | 0.012 | 0.013 | 0.036 | 0.006 | 0.005 | 0.014 | 0.023 | 0.002 | 0.004 | 0.002 | 0.001 | 0.0028 | 0.0001 | 1254 | 1040 | 880 | 635 | 458 | 325 | 30
0.14 | 0.456 | 0.182 | 0.016 | 0.01 | 0.04 | 0.014 | 0.014 | 0.035 | 0.041 | 0.002 | 0.007 | 0.002 | 0.001 | 0.0035 | 0.0001 | 1243 | 1040 | 863 | 658 | 414 | 290 | 32
0.146 | 0.487 | 0.206 | 0.019 | 0.014 | 0.052 | 0.001 | 0.001 | 0.029 | 0.037 | 0.001 | 0.007 | 0.002 | 0.001 | 0.0031 | 0.0001 | 1265 | 1050 | 863 | 659 | 394 | 268 | 30
0.141 | 0.445 | 0.207 | 0.01 | 0.014 | 0.045 | 0.004 | 0.003 | 0.014 | 0.022 | 0.002 | 0.001 | 0.001 | 0.001 | 0.0022 | 0.0001 | 1249 | 1050 | 851 | 662 | 391 | 255 | 33
0.141 | 0.445 | 0.207 | 0.01 | 0.014 | 0.045 | 0.004 | 0.003 | 0.014 | 0.022 | 0.002 | 0.001 | 0.001 | 0.001 | 0.0022 | 0.0001 | 1255 | 1050 | 846 | 653 | 383 | 253 | 31
0.153 | 0.488 | 0.198 | 0.022 | 0.012 | 0.046 | 0.001 | 0.001 | 0.02 | 0.03 | 0.001 | 0.006 | 0.002 | 0.001 | 0.0035 | 0.0001 | 1269 | 1060 | 876 | 635 | 469 | 326 | 30
0.141 | 0.445 | 0.207 | 0.01 | 0.014 | 0.045 | 0.004 | 0.003 | 0.014 | 0.022 | 0.002 | 0.001 | 0.001 | 0.001 | 0.0022 | 0.0001 | 1268 | 1060 | 880 | 633 | 422 | 270 | 33
0.157 | 0.44 | 0.19 | 0.013 | 0.008 | 0.032 | 0.001 | 0.001 | 0.019 | 0.018 | 0.001 | 0.006 | 0.002 | 0.001 | 0.0042 | 0.0001 | 1274 | 1060 | 880 | 635 | 433 | 286 | 32
0.151 | 0.459 | 0.214 | 0.012 | 0.013 | 0.036 | 0.006 | 0.005 | 0.014 | 0.023 | 0.002 | 0.004 | 0.002 | 0.001 | 0.0028 | 0.0001 | 1260 | 1040 | 878 | 634 | 463 | 333 | 32
0.14 | 0.456 | 0.182 | 0.016 | 0.01 | 0.04 | 0.014 | 0.014 | 0.035 | 0.041 | 0.002 | 0.007 | 0.002 | 0.001 | 0.0035 | 0.0001 | 1259 | 1060 | 884 | 631 | 434 | 297 | 34
0.152 | 0.467 | 0.193 | 0.011 | 0.009 | 0.035 | 0.035 | 0.032 | 0.015 | 0.025 | 0.002 | 0.001 | 0.001 | 0.001 | 0.0056 | 0.0001 | 1265 | 1060 | 883 | 633 | 428 | 293 | 32
0.137 | 0.472 | 0.189 | 0.019 | 0.016 | 0.04 | 0.007 | 0.005 | 0.067 | 0.04 | 0.001 | 0.009 | 0.002 | 0.001 | 0.0032 | 0.0001 | 1259 | 1060 | 883 | 634 | 446 | 309 | 29
0.156 | 0.477 | 0.204 | 0.015 | 0.015 | 0.052 | 0.005 | 0.003 | 0.018 | 0.027 | 0.001 | 0.001 | 0.001 | 0.001 | 0.003 | 0.0001 | 1274 | 1060 | 883 | 635 | 453 | 318 | 31
0.157 | 0.44 | 0.19 | 0.013 | 0.008 | 0.032 | 0.001 | 0.001 | 0.019 | 0.018 | 0.001 | 0.006 | 0.002 | 0.001 | 0.0042 | 0.0001 | 1271 | 1070 | 883 | 673 | 409 | 295 | 30
0.145 | 0.475 | 0.195 | 0.015 | 0.014 | 0.026 | 0.001 | 0.001 | 0.023 | 0.027 | 0.001 | 0.006 | 0.001 | 0.001 | 0.0032 | 0.0001 | 1281 | 1060 | 881 | 635 | 429 | 295 | 34
0.157 | 0.516 | 0.183 | 0.019 | 0.011 | 0.036 | 0.001 | 0.001 | 0.029 | 0.033 | 0.001 | 0.008 | 0.001 | 0.001 | 0.003 | 0.0001 | 1269 | 1060 | 886 | 636 | 427 | 295 | 34
0.158 | 0.95 | 0.009 | 0.016 | 0.012 | 0.032 | 0.047 | 0.047 | 0.013 | 0.019 | 0.001 | 0.001 | 0.001 | 0.001 | 0.0034 | 0.0013 | 1274 | 1060 | 881 | 634 | 434 | 274 | 29
0.146 | 0.487 | 0.206 | 0.019 | 0.014 | 0.052 | 0.001 | 0.001 | 0.029 | 0.037 | 0.001 | 0.007 | 0.002 | 0.001 | 0.0031 | 0.0001 | 1272 | 1060 | 885 | 635 | 444 | 300 | 29
0.152 | 0.473 | 0.19 | 0.017 | 0.011 | 0.038 | 0.003 | 0.002 | 0.017 | 0.029 | 0.001 | 0.001 | 0.001 | 0.001 | 0.002 | 0.0001 | 1259 | 1060 | 887 | 634 | 431 | 285 | 35
0.153 | 0.458 | 0.194 | 0.01 | 0.017 | 0.043 | 0.002 | 0.002 | 0.02 | 0.023 | 0.001 | 0.005 | 0.002 | 0.001 | 0.0023 | 0.0001 | 1272 | 1060 | 886 | 635 | 440 | 307 | 34
0.153 | 0.458 | 0.194 | 0.01 | 0.017 | 0.043 | 0.002 | 0.002 | 0.02 | 0.023 | 0.001 | 0.005 | 0.002 | 0.001 | 0.0023 | 0.0001 | 1270 | 1080 | 892 | 633 | 445 | 323 | 39
0.152 | 0.444 | 0.193 | 0.018 | 0.019 | 0.045 | 0.002 | 0.001 | 0.017 | 0.03 | 0.002 | 0.001 | 0.001 | 0.001 | 0.003 | 0.0001 | 1277 | 1080 | 892 | 634 | 449 | 292 | 44
0.152 | 0.444 | 0.193 | 0.018 | 0.019 | 0.045 | 0.002 | 0.001 | 0.017 | 0.03 | 0.002 | 0.001 | 0.001 | 0.001 | 0.003 | 0.0001 | 1272 | 1080 | 892 | 633 | 447 | 309 | 32
0.153 | 0.458 | 0.194 | 0.01 | 0.017 | 0.043 | 0.002 | 0.002 | 0.02 | 0.023 | 0.001 | 0.005 | 0.002 | 0.001 | 0.0023 | 0.0001 | 1278 | 1080 | 896 | 631 | 438 | 299 | 42
0.153 | 0.458 | 0.194 | 0.01 | 0.017 | 0.043 | 0.002 | 0.002 | 0.02 | 0.023 | 0.001 | 0.005 | 0.002 | 0.001 | 0.0023 | 0.0001 | 1261 | 1060 | 895 | 635 | 431 | 304 | 28
0.161 | 0.411 | 0.166 | 0.014 | 0.014 | 0.049 | 0.004 | 0.003 | 0.038 | 0.031 | 0.001 | 0.008 | 0.002 | 0.001 | 0.0028 | 0.0001 | 1264 | 1060 | 884 | 635 | 460 | 327 | 36
0.15 | 0.497 | 0.16 | 0.013 | 0.011 | 0.042 | 0.001 | 0.001 | 0.017 | 0.027 | 0.002 | 0.001 | 0.001 | 0.001 | 0.0025 | 0.0001 | 1248 | 1040 | 885 | 635 | 447 | 296 | 32
0.161 | 0.411 | 0.166 | 0.014 | 0.014 | 0.049 | 0.004 | 0.003 | 0.038 | 0.031 | 0.001 | 0.008 | 0.002 | 0.001 | 0.0028 | 0.0001 | 1269 | 1060 | 885 | 635 | 459 | 329 | 34
0.161 | 0.411 | 0.166 | 0.014 | 0.014 | 0.049 | 0.004 | 0.003 | 0.038 | 0.031 | 0.001 | 0.008 | 0.002 | 0.001 | 0.0028 | 0.0001 | 1260 | 1040 | 879 | 637 | 448 | 307 | 30
0.15 | 0.497 | 0.16 | 0.013 | 0.011 | 0.042 | 0.001 | 0.001 | 0.017 | 0.027 | 0.002 | 0.001 | 0.001 | 0.001 | 0.0025 | 0.0001 | 1248 | 1040 | 881 | 636 | 445 | 299 | 28
0.161 | 0.411 | 0.166 | 0.014 | 0.014 | 0.049 | 0.004 | 0.003 | 0.038 | 0.031 | 0.001 | 0.008 | 0.002 | 0.001 | 0.0028 | 0.0001 | 1263 | 1060 | 883 | 636 | 459 | 319 | 38
0.158 | 0.484 | 0.192 | 0.014 | 0.008 | 0.043 | 0.002 | 0.002 | 0.014 | 0.021 | 0.002 | 0.001 | 0.001 | 0.001 | 0.0028 | 0.0001 | 1272 | 1060 | 881 | 637 | 421 | 298 | 33
0.158 | 0.484 | 0.192 | 0.014 | 0.008 | 0.043 | 0.002 | 0.002 | 0.014 | 0.021 | 0.002 | 0.001 | 0.001 | 0.001 | 0.0028 | 0.0001 | 1269 | 1060 | 883 | 617 | 468 | 339 | 39
0.158 | 0.484 | 0.192 | 0.014 | 0.008 | 0.043 | 0.002 | 0.002 | 0.014 | 0.021 | 0.002 | 0.001 | 0.001 | 0.001 | 0.0028 | 0.0001 | 1254 | 1040 | 883 | 632 | 442 | 303 | 28
0.156 | 0.474 | 0.22 | 0.008 | 0.013 | 0.046 | 0.002 | 0.001 | 0.018 | 0.029 | 0.002 | 0.001 | 0.001 | 0.001 | 0.0024 | 0.0001 | 1249 | 1040 | 866 | 656 | 438 | 298 | 35
0.15 | 0.497 | 0.16 | 0.013 | 0.011 | 0.042 | 0.001 | 0.001 | 0.017 | 0.027 | 0.002 | 0.001 | 0.001 | 0.001 | 0.0025 | 0.0001 | 1257 | 1050 | 866 | 656 | 432 | 297 | 32
0.169 | 0.443 | 0.193 | 0.012 | 0.013 | 0.045 | 0.001 | 0.001 | 0.042 | 0.031 | 0.001 | 0.007 | 0.002 | 0.002 | 0.0025 | 0.0001 | 1247 | 1050 | 867 | 653 | 440 | 291 | 29
0.154 | 0.482 | 0.187 | 0.017 | 0.008 | 0.042 | 0.001 | 0.001 | 0.012 | 0.021 | 0.002 | 0.001 | 0.001 | 0.001 | 0.0029 | 0.0001 | 1237 | 1050 | 868 | 656 | 428 | 273 | 30
0.169 | 0.443 | 0.193 | 0.012 | 0.013 | 0.045 | 0.001 | 0.001 | 0.042 | 0.031 | 0.001 | 0.007 | 0.002 | 0.002 | 0.0025 | 0.0001 | 1245 | 1050 | 861 | 658 | 430 | 273 | 28
0.153 | 0.458 | 0.194 | 0.01 | 0.017 | 0.043 | 0.002 | 0.002 | 0.02 | 0.023 | 0.001 | 0.005 | 0.002 | 0.001 | 0.0023 | 0.0001 | 1251 | 1050 | 859 | 654 | 430 | 274 | 31
0.169 | 0.443 | 0.193 | 0.012 | 0.013 | 0.045 | 0.001 | 0.001 | 0.042 | 0.031 | 0.001 | 0.007 | 0.002 | 0.002 | 0.0025 | 0.0001 | 1255 | 1040 | 860 | 655 | 437 | 281 | 34
0.147 | 0.46 | 0.198 | 0.012 | 0.013 | 0.035 | 0.003 | 0.003 | 0.021 | 0.022 | 0.001 | 0.006 | 0.002 | 0.001 | 0.0045 | 0.0001 | 1254 | 1040 | 883 | 635 | 461 | 328 | 33
0.154 | 0.482 | 0.187 | 0.017 | 0.008 | 0.042 | 0.001 | 0.001 | 0.012 | 0.021 | 0.002 | 0.001 | 0.001 | 0.001 | 0.0029 | 0.0001 | 1263 | 1060 | 874 | 635 | 457 | 314 | 31
0.154 | 0.482 | 0.187 | 0.017 | 0.008 | 0.042 | 0.001 | 0.001 | 0.012 | 0.021 | 0.002 | 0.001 | 0.001 | 0.001 | 0.0029 | 0.0001 | 1248 | 1040 | 877 | 633 | 435 | 273 | 32
0.169 | 0.443 | 0.193 | 0.012 | 0.013 | 0.045 | 0.001 | 0.001 | 0.042 | 0.031 | 0.001 | 0.007 | 0.002 | 0.002 | 0.0025 | 0.0001 | 1243 | 1040 | 857 | 655 | 442 | 285 | 32
0.141 | 0.445 | 0.207 | 0.01 | 0.014 | 0.045 | 0.004 | 0.003 | 0.014 | 0.022 | 0.002 | 0.001 | 0.001 | 0.001 | 0.0022 | 0.0001 | 1261 | 1050 | 857 | 656 | 428 | 270 | 29
0.14 | 0.451 | 0.187 | 0.019 | 0.01 | 0.038 | 0.001 | 0.001 | 0.028 | 0.038 | 0.001 | 0.007 | 0.002 | 0.001 | 0.0032 | 0.0001 | 1255 | 1050 | 859 | 656 | 428 | 277 | 31
0.156 | 0.474 | 0.22 | 0.008 | 0.013 | 0.046 | 0.002 | 0.001 | 0.018 | 0.029 | 0.002 | 0.001 | 0.001 | 0.001 | 0.0024 | 0.0001 | 1269 | 1060 | 879 | 637 | 446 | 303 | 31
0.152 | 0.444 | 0.193 | 0.018 | 0.019 | 0.045 | 0.002 | 0.001 | 0.017 | 0.03 | 0.002 | 0.001 | 0.001 | 0.001 | 0.003 | 0.0001 | 1254 | 1040 | 876 | 636 | 438 | 283 | 33
0.156 | 0.474 | 0.22 | 0.008 | 0.013 | 0.046 | 0.002 | 0.001 | 0.018 | 0.029 | 0.002 | 0.001 | 0.001 | 0.001 | 0.0024 | 0.0001 | 1269 | 1060 | 881 | 637 | 458 | 321 | 37
0.15 | 0.497 | 0.16 | 0.013 | 0.011 | 0.042 | 0.001 | 0.001 | 0.017 | 0.027 | 0.002 | 0.001 | 0.001 | 0.001 | 0.0025 | 0.0001 | 1248 | 1040 | 881 | 632 | 456 | 322 | 39
0.15 | 0.497 | 0.16 | 0.013 | 0.011 | 0.042 | 0.001 | 0.001 | 0.017 | 0.027 | 0.002 | 0.001 | 0.001 | 0.001 | 0.0025 | 0.0001 | 1254 | 1040 | 877 | 634 | 439 | 301 | 35
0.154 | 0.482 | 0.187 | 0.017 | 0.008 | 0.042 | 0.001 | 0.001 | 0.012 | 0.021 | 0.002 | 0.001 | 0.001 | 0.001 | 0.0029 | 0.0001 | 1243 | 1040 | 858 | 653 | 431 | 275 | 30
0.169 | 0.443 | 0.193 | 0.012 | 0.013 | 0.045 | 0.001 | 0.001 | 0.042 | 0.031 | 0.001 | 0.007 | 0.002 | 0.002 | 0.0025 | 0.0001 | 1257 | 1050 | 855 | 658 | 442 | 302 | 28
0.158 | 0.484 | 0.192 | 0.014 | 0.008 | 0.043 | 0.002 | 0.002 | 0.014 | 0.021 | 0.002 | 0.001 | 0.001 | 0.001 | 0.0028 | 0.0001 | 1269 | 1060 | 876 | 638 | 444 | 298 | 31
0.15 | 0.497 | 0.16 | 0.013 | 0.011 | 0.042 | 0.001 | 0.001 | 0.017 | 0.027 | 0.002 | 0.001 | 0.001 | 0.001 | 0.0025 | 0.0001 | 1254 | 1040 | 882 | 635 | 429 | 286 | 31
0.154 | 0.482 | 0.187 | 0.017 | 0.008 | 0.042 | 0.001 | 0.001 | 0.012 | 0.021 | 0.002 | 0.001 | 0.001 | 0.001 | 0.0029 | 0.0001 | 1249 | 1040 | 858 | 657 | 430 | 276 | 31
0.151 | 0.459 | 0.214 | 0.012 | 0.013 | 0.036 | 0.006 | 0.005 | 0.014 | 0.023 | 0.002 | 0.004 | 0.002 | 0.001 | 0.0028 | 0.0001 | 1257 | 1050 | 858 | 659 | 416 | 297 | 28
0.152 | 0.444 | 0.193 | 0.018 | 0.019 | 0.045 | 0.002 | 0.001 | 0.017 | 0.03 | 0.002 | 0.001 | 0.001 | 0.001 | 0.003 | 0.0001 | 1245 | 1050 | 857 | 657 | 404 | 277 | 26
0.158 | 0.484 | 0.192 | 0.014 | 0.008 | 0.043 | 0.002 | 0.002 | 0.014 | 0.021 | 0.002 | 0.001 | 0.001 | 0.001 | 0.0028 | 0.0001 | 1247 | 1050 | 864 | 657 | 435 | 260 | 31
0.164 | 0.425 | 0.19 | 0.011 | 0.016 | 0.041 | 0.002 | 0.002 | 0.02 | 0.023 | 0.001 | 0.005 | 0.003 | 0.001 | 0.0026 | 0.0001 | 1241 | 1050 | 857 | 657 | 430 | 259 | 31
0.164 | 0.425 | 0.19 | 0.011 | 0.016 | 0.041 | 0.002 | 0.002 | 0.02 | 0.023 | 0.001 | 0.005 | 0.003 | 0.001 | 0.0026 | 0.0001 | 1247 | 1050 | 852 | 658 | 434 | 262 | 29
0.164 | 0.425 | 0.19 | 0.011 | 0.016 | 0.041 | 0.002 | 0.002 | 0.02 | 0.023 | 0.001 | 0.005 | 0.003 | 0.001 | 0.0026 | 0.0001 | 1253 | 1050 | 855 | 658 | 445 | 294 | 29
0.152 | 0.444 | 0.193 | 0.018 | 0.019 | 0.045 | 0.002 | 0.001 | 0.017 | 0.03 | 0.002 | 0.001 | 0.001 | 0.001 | 0.003 | 0.0001 | 1251 | 1050 | 860 | 657 | 414 | 291 | 25
0.147 | 0.46 | 0.189 | 0.021 | 0.019 | 0.035 | 0.003 | 0.002 | 0.021 | 0.027 | 0.001 | 0.005 | 0.002 | 0.001 | 0.0039 | 0.0003 | 1253 | 1040 | 857 | 641 | 431 | 307 | 29
0.164 | 0.425 | 0.19 | 0.011 | 0.016 | 0.041 | 0.002 | 0.002 | 0.02 | 0.023 | 0.001 | 0.005 | 0.003 | 0.001 | 0.0026 | 0.0001 | 1259 | 1040 | 884 | 635 | 446 | 297 | 34
0.152 | 0.444 | 0.193 | 0.018 | 0.019 | 0.045 | 0.002 | 0.001 | 0.017 | 0.03 | 0.002 | 0.001 | 0.001 | 0.001 | 0.003 | 0.0001 | 1257 | 1060 | 880 | 635 | 445 | 308 | 32
0.164 | 0.425 | 0.19 | 0.011 | 0.016 | 0.041 | 0.002 | 0.002 | 0.02 | 0.023 | 0.001 | 0.005 | 0.003 | 0.001 | 0.0026 | 0.0001 | 1263 | 1060 | 877 | 636 | 450 | 310 | 36
0.146 | 0.459 | 0.193 | 0.012 | 0.013 | 0.044 | 0.003 | 0.002 | 0.022 | 0.022 | 0.001 | 0.005 | 0.002 | 0.001 | 0.004 | 0.0001 | 1259 | 1060 | 886 | 633 | 457 | 340 | 30
0.17 | 0.478 | 0.181 | 0.017 | 0.014 | 0.043 | 0.002 | 0.001 | 0.021 | 0.026 | 0.001 | 0.005 | 0.002 | 0.001 | 0.0024 | 0.0001 | 1253 | 1040 | 882 | 635 | 447 | 292 | 31
0.14 | 0.451 | 0.187 | 0.019 | 0.01 | 0.038 | 0.001 | 0.001 | 0.028 | 0.038 | 0.001 | 0.007 | 0.002 | 0.001 | 0.0032 | 0.0001 | 1275 | 1060 | 881 | 627 | 439 | 284 | 32
0.153 | 0.488 | 0.198 | 0.022 | 0.012 | 0.046 | 0.001 | 0.001 | 0.02 | 0.03 | 0.001 | 0.006 | 0.002 | 0.001 | 0.0035 | 0.0001 | 1266 | 1060 | 884 | 635 | 436 | 292 | 31
0.156 | 0.477 | 0.204 | 0.015 | 0.015 | 0.052 | 0.005 | 0.003 | 0.018 | 0.027 | 0.001 | 0.001 | 0.001 | 0.001 | 0.003 | 0.0001 | 1278 | 1060 | 875 | 636 | 429 | 281 | 30
0.152 | 0.444 | 0.193 | 0.018 | 0.019 | 0.045 | 0.002 | 0.001 | 0.017 | 0.03 | 0.002 | 0.001 | 0.001 | 0.001 | 0.003 | 0.0001 | 1272 | 1060 | 877 | 635 | 428 | 298 | 34
0.152 | 0.444 | 0.193 | 0.018 | 0.019 | 0.045 | 0.002 | 0.001 | 0.017 | 0.03 | 0.002 | 0.001 | 0.001 | 0.001 | 0.003 | 0.0001 | 1267 | 1060 | 896 | 634 | 433 | 276 | 38
0.164 | 0.425 | 0.19 | 0.011 | 0.016 | 0.041 | 0.002 | 0.002 | 0.02 | 0.023 | 0.001 | 0.005 | 0.003 | 0.001 | 0.0026 | 0.0001 | 1273 | 1060 | 896 | 633 | 422 | 271 | 38
0.146 | 0.459 | 0.193 | 0.012 | 0.013 | 0.044 | 0.003 | 0.002 | 0.022 | 0.022 | 0.001 | 0.005 | 0.002 | 0.001 | 0.004 | 0.0001 | 1265 | 1060 | 885 | 610 | 467 | 337 | 29
0.169 | 0.443 | 0.193 | 0.012 | 0.013 | 0.045 | 0.001 | 0.001 | 0.042 | 0.031 | 0.001 | 0.007 | 0.002 | 0.002 | 0.0025 | 0.0001 | 1265 | 1060 | 881 | 634 | 464 | 322 | 29
0.17 | 0.478 | 0.181 | 0.017 | 0.014 | 0.043 | 0.002 | 0.001 | 0.021 | 0.026 | 0.001 | 0.005 | 0.002 | 0.001 | 0.0024 | 0.0001 | 1265 | 1060 | 881 | 635 | 463 | 323 | 38
0.151 | 0.449 | 0.167 | 0.013 | 0.013 | 0.055 | 0.016 | 0.015 | 0.025 | 0.029 | 0.002 | 0.006 | 0.002 | 0.001 | 0.0049 | 0.0001 | 1253 | 1040 | 884 | 636 | 446 | 312 | 31
0.151 | 0.449 | 0.167 | 0.013 | 0.013 | 0.055 | 0.016 | 0.015 | 0.025 | 0.029 | 0.002 | 0.006 | 0.002 | 0.001 | 0.0049 | 0.0001 | 1247 | 1040 | 883 | 634 | 441 | 293 | 29
0.151 | 0.449 | 0.167 | 0.013 | 0.013 | 0.055 | 0.016 | 0.015 | 0.025 | 0.029 | 0.002 | 0.006 | 0.002 | 0.001 | 0.0049 | 0.0001 | 1259 | 1040 | 871 | 633 | 454 | 324 | 29
0.151 | 0.449 | 0.167 | 0.013 | 0.013 | 0.055 | 0.016 | 0.015 | 0.025 | 0.029 | 0.002 | 0.006 | 0.002 | 0.001 | 0.0049 | 0.0001 | 1247 | 1040 | 870 | 635 | 447 | 296 | 31
0.158 | 0.514 | 0.19 | 0.016 | 0.014 | 0.046 | 0.004 | 0.003 | 0.017 | 0.029 | 0.002 | 0.003 | 0.001 | 0.001 | 0.0037 | 0.0001 | 1250 | 1040 | 841 | 658 | 451 | 320 | 30
0.158 | 0.514 | 0.19 | 0.016 | 0.014 | 0.046 | 0.004 | 0.003 | 0.017 | 0.029 | 0.002 | 0.003 | 0.001 | 0.001 | 0.0037 | 0.0001 | 1256 | 1040 | 857 | 656 | 433 | 301 | 35
0.151 | 0.495 | 0.205 | 0.009 | 0.01 | 0.028 | 0.002 | 0.001 | 0.012 | 0.012 | 0.002 | 0.003 | 0.001 | 0.001 | 0.0039 | 0.0001 | 1248 | 1040 | 884 | 634 | 435 | 293 | 26
0.142 | 0.47 | 0.192 | 0.017 | 0.011 | 0.034 | 0.001 | 0.001 | 0.019 | 0.021 | 0.001 | 0.005 | 0.002 | 0.001 | 0.0024 | 0.0001 | 1263 | 1060 | 875 | 634 | 445 | 301 | 29
0.148 | 0.479 | 0.184 | 0.013 | 0.014 | 0.035 | 0.002 | 0.002 | 0.014 | 0.021 | 0.002 | 0.004 | 0.001 | 0.001 | 0.003 | 0.0001 | 1269 | 1060 | 883 | 635 | 439 | 284 | 30
0.142 | 0.514 | 0.185 | 0.018 | 0.01 | 0.042 | 0.004 | 0.002 | 0.014 | 0.027 | 0.002 | 0.003 | 0.001 | 0.001 | 0.0032 | 0.0001 | 1259 | 1060 | 882 | 635 | 447 | 300 | 34
0.142 | 0.514 | 0.185 | 0.018 | 0.01 | 0.042 | 0.004 | 0.002 | 0.014 | 0.027 | 0.002 | 0.003 | 0.001 | 0.001 | 0.0032 | 0.0001 | 1266 | 1060 | 879 | 635 | 444 | 314 | 36
0.127 | 0.694 | 0.013 | 0.012 | 0.005 | 0.023 | 0.038 | 0.037 | 0.01 | 0.011 | 0.001 | 0.004 | 0.001 | 0.001 | 0.003 | 0.0014 | 1272 | 1060 | 899 | 605 | 428 | 272 | 30
0.133 | 0.702 | 0.016 | 0.013 | 0.006 | 0.025 | 0.044 | 0.042 | 0.012 | 0.014 | 0.001 | 0.005 | 0.001 | 0.002 | 0.0042 | 0.0015 | 1260 | 1060 | 897 | 603 | 424 | 268 | 33
0.133 | 0.702 | 0.016 | 0.013 | 0.006 | 0.025 | 0.044 | 0.042 | 0.012 | 0.014 | 0.001 | 0.005 | 0.001 | 0.002 | 0.0042 | 0.0015 | 1266 | 1060 | 897 | 603 | 444 | 287 | 31
0.127 | 0.694 | 0.013 | 0.012 | 0.005 | 0.023 | 0.038 | 0.037 | 0.01 | 0.011 | 0.001 | 0.004 | 0.001 | 0.001 | 0.003 | 0.0014 | 1272 | 1060 | 899 | 603 | 419 | 273 | 32
0.072 | 0.593 | 0.008 | 0.015 | 0.01 | 0.021 | 0.034 | 0.031 | 0.011 | 0.014 | 0.001 | 0.004 | 0.002 | 0.002 | 0 | 0.0003 | 1270 | 1080 | 897 | 579 | 396 | 279 | 40
0.079 | 0.579 | 0.01 | 0.015 | 0.01 | 0.02 | 0.027 | 0.025 | 0.013 | 0.014 | 0.001 | 0.004 | 0.002 | 0.001 | 0 | 0.0003 | 1276 | 1080 | 897 | 581 | 407 | 292 | 44
0.079 | 0.579 | 0.01 | 0.015 | 0.01 | 0.02 | 0.027 | 0.025 | 0.013 | 0.014 | 0.001 | 0.004 | 0.002 | 0.001 | 0 | 0.0003 | 1282 | 1080 | 897 | 582 | 404 | 276 | 39
0.079 | 0.579 | 0.01 | 0.015 | 0.01 | 0.02 | 0.027 | 0.025 | 0.013 | 0.014 | 0.001 | 0.004 | 0.002 | 0.001 | 0 | 0.0003 | 1270 | 1080 | 902 | 582 | 402 | 279 | 37
0.079 | 0.579 | 0.01 | 0.015 | 0.01 | 0.02 | 0.027 | 0.025 | 0.013 | 0.014 | 0.001 | 0.004 | 0.002 | 0.001 | 0 | 0.0003 | 1276 | 1080 | 898 | 581 | 402 | 281 | 49
0.079 | 0.579 | 0.01 | 0.015 | 0.01 | 0.02 | 0.027 | 0.025 | 0.013 | 0.014 | 0.001 | 0.004 | 0.002 | 0.001 | 0 | 0.0003 | 1282 | 1080 | 897 | 581 | 401 | 265 | 33
0.079 | 0.579 | 0.01 | 0.015 | 0.01 | 0.02 | 0.027 | 0.025 | 0.013 | 0.014 | 0.001 | 0.004 | 0.002 | 0.001 | 0 | 0.0003 | 1270 | 1080 | 898 | 581 | 405 | 272 | 31
0.079 | 0.579 | 0.01 | 0.015 | 0.01 | 0.02 | 0.027 | 0.025 | 0.013 | 0.014 | 0.001 | 0.004 | 0.002 | 0.001 | 0 | 0.0003 | 1276 | 1080 | 897 | 581 | 402 | 269 | 33
0.151 | 0.495 | 0.205 | 0.009 | 0.01 | 0.028 | 0.002 | 0.001 | 0.012 | 0.012 | 0.002 | 0.003 | 0.001 | 0.001 | 0.0039 | 0.0001 | 1260 | 1040 | 872 | 632 | 444 | 306 | 31
0.151 | 0.495 | 0.205 | 0.009 | 0.01 | 0.028 | 0.002 | 0.001 | 0.012 | 0.012 | 0.002 | 0.003 | 0.001 | 0.001 | 0.0039 | 0.0001 | 1248 | 1040 | 883 | 633 | 430 | 276 | 32
0.142 | 0.514 | 0.185 | 0.018 | 0.01 | 0.042 | 0.004 | 0.002 | 0.014 | 0.027 | 0.002 | 0.003 | 0.001 | 0.001 | 0.0032 | 0.0001 | 1244 | 1040 | 861 | 654 | 437 | 300 | 30
0.14 | 0.451 | 0.187 | 0.019 | 0.01 | 0.038 | 0.001 | 0.001 | 0.028 | 0.038 | 0.001 | 0.007 | 0.002 | 0.001 | 0.0032 | 0.0001 | 1255 | 1050 | 864 | 655 | 417 | 263 | 32
0.153 | 0.488 | 0.198 | 0.022 | 0.012 | 0.046 | 0.001 | 0.001 | 0.02 | 0.03 | 0.001 | 0.006 | 0.002 | 0.001 | 0.0035 | 0.0001 | 1260 | 1050 | 856 | 658 | 452 | 286 | 31
0.158 | 0.514 | 0.19 | 0.016 | 0.014 | 0.046 | 0.004 | 0.003 | 0.017 | 0.029 | 0.002 | 0.003 | 0.001 | 0.001 | 0.0037 | 0.0001 | 1254 | 1040 | 882 | 634 | 449 | 303 | 28
0.148 | 0.479 | 0.184 | 0.013 | 0.014 | 0.035 | 0.002 | 0.002 | 0.014 | 0.021 | 0.002 | 0.004 | 0.001 | 0.001 | 0.003 | 0.0001 | 1257 | 1060 | 882 | 634 | 433 | 290 | 32
0.143 | 0.453 | 0.189 | 0.01 | 0.016 | 0.043 | 0.003 | 0.002 | 0.015 | 0.022 | 0.001 | 0.004 | 0.001 | 0.001 | 0.0056 | 0.0003 | 1271 | 1060 | 883 | 634 | 434 | 296 | 31
0.146 | 0.487 | 0.206 | 0.019 | 0.014 | 0.052 | 0.001 | 0.001 | 0.029 | 0.037 | 0.001 | 0.007 | 0.002 | 0.001 | 0.0031 | 0.0001 | 1272 | 1060 | 878 | 633 | 436 | 301 | 32
0.146 | 0.487 | 0.206 | 0.019 | 0.014 | 0.052 | 0.001 | 0.001 | 0.029 | 0.037 | 0.001 | 0.007 | 0.002 | 0.001 | 0.0031 | 0.0001 | 1278 | 1060 | 882 | 634 | 428 | 291 | 33
0.116 | 0.674 | 0.007 | 0.024 | 0.007 | 0.022 | 0.018 | 0.017 | 0.008 | 0.013 | 0.001 | 0.003 | 0.001 | 0.001 | 0.0023 | 0.0012 | 1269 | 1060 | 881 | 600 | 415 | 276 | 29
0.116 | 0.674 | 0.007 | 0.024 | 0.007 | 0.022 | 0.018 | 0.017 | 0.008 | 0.013 | 0.001 | 0.003 | 0.001 | 0.001 | 0.0023 | 0.0012 | 1275 | 1060 | 882 | 602 | 405 | 262 | 27
0.151 | 0.487 | 0.231 | 0.01 | 0.012 | 0.049 | 0.031 | 0.03 | 0.013 | 0.022 | 0.001 | 0.004 | 0.002 | 0.001 | 0.0037 | 0.0003 | 1277 | 1060 | 876 | 637 | 416 | 289 | 30
0.148 | 0.472 | 0.194 | 0.016 | 0.009 | 0.05 | 0.017 | 0.015 | 0.019 | 0.031 | 0.002 | 0.003 | 0.001 | 0.001 | 0.0037 | 0.0001 | 1263 | 1050 | 854 | 658 | 428 | 273 | 36
0.148 | 0.472 | 0.194 | 0.016 | 0.009 | 0.05 | 0.017 | 0.015 | 0.019 | 0.031 | 0.002 | 0.003 | 0.001 | 0.001 | 0.0037 | 0.0001 | 1269 | 1050 | 856 | 656 | 441 | 297 | 29
0.159 | 0.449 | 0.221 | 0.011 | 0.013 | 0.05 | 0.003 | 0.003 | 0.017 | 0.029 | 0.002 | 0.001 | 0.001 | 0.001 | 0.0041 | 0.0001 | 1265 | 1060 | 881 | 636 | 434 | 271 | 31
0.148 | 0.472 | 0.194 | 0.016 | 0.009 | 0.05 | 0.017 | 0.015 | 0.019 | 0.031 | 0.002 | 0.003 | 0.001 | 0.001 | 0.0037 | 0.0001 | 1277 | 1060 | 875 | 637 | 427 | 270 | 35
0.159 | 0.449 | 0.221 | 0.011 | 0.013 | 0.05 | 0.003 | 0.003 | 0.017 | 0.029 | 0.002 | 0.001 | 0.001 | 0.001 | 0.0041 | 0.0001 | 1265 | 1060 | 881 | 640 | 446 | 294 | 30
0.148 | 0.472 | 0.194 | 0.016 | 0.009 | 0.05 | 0.017 | 0.015 | 0.019 | 0.031 | 0.002 | 0.003 | 0.001 | 0.001 | 0.0037 | 0.0001 | 1271 | 1060 | 875 | 635 | 443 | 300 | 36
0.148 | 0.479 | 0.184 | 0.013 | 0.014 | 0.035 | 0.002 | 0.002 | 0.014 | 0.021 | 0.002 | 0.004 | 0.001 | 0.001 | 0.003 | 0.0001 | 1257 | 1060 | 883 | 635 | 443 | 309 | 30
0.142 | 0.514 | 0.185 | 0.018 | 0.01 | 0.042 | 0.004 | 0.002 | 0.014 | 0.027 | 0.002 | 0.003 | 0.001 | 0.001 | 0.0032 | 0.0001 | 1252 | 1050 | 858 | 659 | 424 | 284 | 29
0.142 | 0.514 | 0.185 | 0.018 | 0.01 | 0.042 | 0.004 | 0.002 | 0.014 | 0.027 | 0.002 | 0.003 | 0.001 | 0.001 | 0.0032 | 0.0001 | 1258 | 1050 | 855 | 643 | 440 | 309 | 32
0.142 | 0.47 | 0.192 | 0.017 | 0.011 | 0.034 | 0.001 | 0.001 | 0.019 | 0.021 | 0.001 | 0.005 | 0.002 | 0.001 | 0.0024 | 0.0001 | 1244 | 1040 | 864 | 662 | 422 | 279 | 33
0.142 | 0.47 | 0.192 | 0.017 | 0.011 | 0.034 | 0.001 | 0.001 | 0.019 | 0.021 | 0.001 | 0.005 | 0.002 | 0.001 | 0.0024 | 0.0001 | 1260 | 1060 | 888 | 635 | 433 | 290 | 37
0.148 | 0.479 | 0.184 | 0.013 | 0.014 | 0.035 | 0.002 | 0.002 | 0.014 | 0.021 | 0.002 | 0.004 | 0.001 | 0.001 | 0.003 | 0.0001 | 1273 | 1060 | 899 | 634 | 444 | 299 | 33
0.161 | 0.411 | 0.166 | 0.014 | 0.014 | 0.049 | 0.004 | 0.003 | 0.038 | 0.031 | 0.001 | 0.008 | 0.002 | 0.001 | 0.0028 | 0.0001 | 1267 | 1060 | 898 | 635 | 423 | 287 | 34
0.148 | 0.479 | 0.184 | 0.013 | 0.014 | 0.035 | 0.002 | 0.002 | 0.014 | 0.021 | 0.002 | 0.004 | 0.001 | 0.001 | 0.003 | 0.0001 | 1263 | 1060 | 883 | 637 | 447 | 309 | 30
0.142 | 0.514 | 0.185 | 0.018 | 0.01 | 0.042 | 0.004 | 0.002 | 0.014 | 0.027 | 0.002 | 0.003 | 0.001 | 0.001 | 0.0032 | 0.0001 | 1248 | 1040 | 883 | 635 | 435 | 290 | 31
0.142 | 0.47 | 0.192 | 0.017 | 0.011 | 0.034 | 0.001 | 0.001 | 0.019 | 0.021 | 0.001 | 0.005 | 0.002 | 0.001 | 0.0024 | 0.0001 | 1244 | 1040 | 864 | 640 | 437 | 293 | 25
0.158 | 0.514 | 0.19 | 0.016 | 0.014 | 0.046 | 0.004 | 0.003 | 0.017 | 0.029 | 0.002 | 0.003 | 0.001 | 0.001 | 0.0037 | 0.0001 | 1245 | 1050 | 866 | 655 | 442 | 311 | 26
0.14 | 0.451 | 0.187 | 0.019 | 0.01 | 0.038 | 0.001 | 0.001 | 0.028 | 0.038 | 0.001 | 0.007 | 0.002 | 0.001 | 0.0032 | 0.0001 | 1266 | 1050 | 864 | 657 | 450 | 291 | 29
0.156 | 0.477 | 0.204 | 0.015 | 0.015 | 0.052 | 0.005 | 0.003 | 0.018 | 0.027 | 0.001 | 0.001 | 0.001 | 0.001 | 0.003 | 0.0001 | 1254 | 1050 | 862 | 660 | 430 | 264 | 31
0.156 | 0.477 | 0.204 | 0.015 | 0.015 | 0.052 | 0.005 | 0.003 | 0.018 | 0.027 | 0.001 | 0.001 | 0.001 | 0.001 | 0.003 | 0.0001 | 1256 | 1050 | 851 | 673 | 426 | 264 | 31
0.159 | 0.468 | 0.185 | 0.015 | 0.012 | 0.039 | 0.001 | 0.001 | 0.019 | 0.02 | 0.001 | 0.005 | 0.002 | 0.001 | 0.003 | 0.0001 | 1257 | 1060 | 879 | 634 | 436 | 288 | 28
0.157 | 0.44 | 0.19 | 0.013 | 0.008 | 0.032 | 0.001 | 0.001 | 0.019 | 0.018 | 0.001 | 0.006 | 0.002 | 0.001 | 0.0042 | 0.0001 | 1265 | 1060 | 880 | 634 | 425 | 279 | 35
0.154 | 0.466 | 0.218 | 0.011 | 0.012 | 0.052 | 0.004 | 0.003 | 0.018 | 0.021 | 0.002 | 0.001 | 0.001 | 0.001 | 0.0023 | 0.0001 | 1266 | 1060 | 880 | 634 | 418 | 280 | 35
0.154 | 0.466 | 0.218 | 0.011 | 0.012 | 0.052 | 0.004 | 0.003 | 0.018 | 0.021 | 0.002 | 0.001 | 0.001 | 0.001 | 0.0023 | 0.0001 | 1273 | 1060 | 880 | 634 | 422 | 321 | 30
0.159 | 0.468 | 0.185 | 0.015 | 0.012 | 0.039 | 0.001 | 0.001 | 0.019 | 0.02 | 0.001 | 0.005 | 0.002 | 0.001 | 0.003 | 0.0001 | 1257 | 1060 | 880 | 634 | 458 | 319 | 31
0.161 | 0.411 | 0.166 | 0.014 | 0.014 | 0.049 | 0.004 | 0.003 | 0.038 | 0.031 | 0.001 | 0.008 | 0.002 | 0.001 | 0.0028 | 0.0001 | 1247 | 1040 | 877 | 633 | 460 | 306 | 31
0.142 | 0.47 | 0.192 | 0.017 | 0.011 | 0.034 | 0.001 | 0.001 | 0.019 | 0.021 | 0.001 | 0.005 | 0.002 | 0.001 | 0.0024 | 0.0001 | 1250 | 1040 | 853 | 651 | 452 | 327 | 31
0.141 | 0.445 | 0.207 | 0.01 | 0.014 | 0.045 | 0.004 | 0.003 | 0.014 | 0.022 | 0.002 | 0.001 | 0.001 | 0.001 | 0.0022 | 0.0001 | 1262 | 1060 | 880 | 611 | 424 | 270 | 31
0.141 | 0.445 | 0.207 | 0.01 | 0.014 | 0.045 | 0.004 | 0.003 | 0.014 | 0.022 | 0.002 | 0.001 | 0.001 | 0.001 | 0.0022 | 0.0001 | 1268 | 1060 | 876 | 629 | 409 | 256 | 35
0.154 | 0.466 | 0.218 | 0.011 | 0.012 | 0.052 | 0.004 | 0.003 | 0.018 | 0.021 | 0.002 | 0.001 | 0.001 | 0.001 | 0.0023 | 0.0001 | 1266 | 1050 | 854 | 657 | 412 | 277 | 30
0.154 | 0.466 | 0.218 | 0.011 | 0.012 | 0.052 | 0.004 | 0.003 | 0.018 | 0.021 | 0.002 | 0.001 | 0.001 | 0.001 | 0.0023 | 0.0001 | 1254 | 1050 | 855 | 657 | 404 | 258 | 33
0.151 | 0.441 | 0.185 | 0.012 | 0.012 | 0.05 | 0.003 | 0.002 | 0.033 | 0.021 | 0.001 | 0.006 | 0.002 | 0.001 | 0.0021 | 0.0001 | 1252 | 1040 | 880 | 638 | 451 | 317 | 27
0.167 | 0.448 | 0.187 | 0.014 | 0.014 | 0.035 | 0.004 | 0.002 | 0.015 | 0.027 | 0.001 | 0.001 | 0.001 | 0.001 | 0.0024 | 0.0001 | 1256 | 1060 | 886 | 635 | 447 | 305 | 32
0.163 | 0.471 | 0.177 | 0.01 | 0.012 | 0.048 | 0.004 | 0.002 | 0.039 | 0.027 | 0.001 | 0.004 | 0.001 | 0.001 | 0.0034 | 0.0001 | 1258 | 1060 | 887 | 633 | 425 | 278 | 29
0.163 | 0.471 | 0.177 | 0.01 | 0.012 | 0.048 | 0.004 | 0.002 | 0.039 | 0.027 | 0.001 | 0.004 | 0.001 | 0.001 | 0.0034 | 0.0001 | 1271 | 1060 | 884 | 635 | 433 | 312 | 36
0.149 | 0.475 | 0.159 | 0.018 | 0.012 | 0.049 | 0.008 | 0.007 | 0.017 | 0.027 | 0.002 | 0.002 | 0.001 | 0.001 | 0.0027 | 0.0001 | 1265 | 1060 | 886 | 635 | 415 | 286 | 33
0.144 | 0.789 | 0.203 | 0.014 | 0.002 | 0.048 | 0.043 | 0.041 | 0.02 | 0.034 | 0.003 | 0.005 | 0.002 | 0.012 | 0.007 | 0.0004 | 1260 | 1050 | 851 | 657 | 484 | 365 | 27
0.144 | 0.789 | 0.203 | 0.014 | 0.002 | 0.048 | 0.043 | 0.041 | 0.02 | 0.034 | 0.003 | 0.005 | 0.002 | 0.012 | 0.007 | 0.0004 | 1266 | 1050 | 845 | 658 | 495 | 379 | 31
0.137 | 0.779 | 0.193 | 0.012 | 0.002 | 0.047 | 0.034 | 0.032 | 0.019 | 0.032 | 0.003 | 0.005 | 0.001 | 0.013 | 0.0048 | 0.0004 | 1254 | 1050 | 855 | 657 | 490 | 367 | 27
0.139 | 0.473 | 0.229 | 0.016 | 0.009 | 0.04 | 0.008 | 0.008 | 0.016 | 0.026 | 0.001 | 0.004 | 0.002 | 0.001 | 0.0022 | 0.0003 | 1261 | 1050 | 866 | 656 | 439 | 286 | 32
0.159 | 0.449 | 0.221 | 0.011 | 0.013 | 0.05 | 0.003 | 0.003 | 0.017 | 0.029 | 0.002 | 0.001 | 0.001 | 0.001 | 0.0041 | 0.0001 | 1271 | 1060 | 890 | 638 | 454 | 304 | 31
0.148 | 0.472 | 0.194 | 0.016 | 0.009 | 0.05 | 0.017 | 0.015 | 0.019 | 0.031 | 0.002 | 0.003 | 0.001 | 0.001 | 0.0037 | 0.0001 | 1277 | 1060 | 890 | 630 | 432 | 289 | 35
0.159 | 0.478 | 0.22 | 0.014 | 0.014 | 0.043 | 0.002 | 0.001 | 0.034 | 0.032 | 0.001 | 0.007 | 0.001 | 0.001 | 0.003 | 0.0001 | 1247 | 1040 | 864 | 661 | 422 | 282 | 31
0.1798 | 0.462 | 0.2119 | 0.0149 | 0.011 | 0.0391 | 0.0122 | 0.0067 | 0.0108 | 0.0333 | 0.0005 | 0.0042 | 0.001 | 0.0011 | 0.0031 | 0.0002 | 1248 | 1060 | 886 | 635 | 487 | 329 | 28
0.149 | 0.432 | 0.181 | 0.013 | 0.0096 | 0.042 | 0.0091 | 0.0083 | 0.01 | 0.024 | 0.0007 | 0.004 | 0.001 | 0.001 | 0.0034 | 0.0002 | 1254 | 1060 | 886 | 632 | 468 | 326 | 30
0.167 | 0.448 | 0.187 | 0.014 | 0.014 | 0.035 | 0.004 | 0.002 | 0.015 | 0.027 | 0.001 | 0.001 | 0.001 | 0.001 | 0.0024 | 0.0001 | 1256 | 1060 | 881 | 637 | 448 | 296 | 30
0.151 | 0.441 | 0.185 | 0.012 | 0.012 | 0.05 | 0.003 | 0.002 | 0.033 | 0.021 | 0.001 | 0.006 | 0.002 | 0.001 | 0.0021 | 0.0001 | 1258 | 1040 | 882 | 636 | 449 | 310 | 28
0.142 | 0.468 | 0.187 | 0.015 | 0.013 | 0.049 | 0.006 | 0.005 | 0.018 | 0.036 | 0.002 | 0.004 | 0.001 | 0.001 | 0.0042 | 0.0001 | 1241 | 1040 | 851 | 651 | 412 | 293 | 28
0.167 | 0.448 | 0.187 | 0.014 | 0.014 | 0.035 | 0.004 | 0.002 | 0.015 | 0.027 | 0.001 | 0.001 | 0.001 | 0.001 | 0.0024 | 0.0001 | 1268 | 1060 | 886 | 635 | 456 | 320 | 33
0.142 | 0.468 | 0.187 | 0.015 | 0.013 | 0.049 | 0.006 | 0.005 | 0.018 | 0.036 | 0.002 | 0.004 | 0.001 | 0.001 | 0.0042 | 0.0001 | 1246 | 1040 | 874 | 637 | 428 | 298 | 37
0.147 | 0.465 | 0.175 | 0.015 | 0.016 | 0.048 | 0.013 | 0.012 | 0.022 | 0.026 | 0.001 | 0.005 | 0.002 | 0.001 | 0.003 | 0.0002 | 1243 | 1040 | 856 | 656 | 435 | 302 | 31
0.147 | 0.465 | 0.175 | 0.015 | 0.016 | 0.048 | 0.013 | 0.012 | 0.022 | 0.026 | 0.001 | 0.005 | 0.002 | 0.001 | 0.003 | 0.0002 | 1251 | 1050 | 854 | 659 | 424 | 292 | 29
0.147 | 0.465 | 0.175 | 0.015 | 0.016 | 0.048 | 0.013 | 0.012 | 0.022 | 0.026 | 0.001 | 0.005 | 0.002 | 0.001 | 0.003 | 0.0002 | 1257 | 1050 | 859 | 660 | 434 | 288 | 27
0.137 | 0.477 | 0.191 | 0.017 | 0.011 | 0.018 | 0.003 | 0.003 | 0.01 | 0.012 | 0.001 | 0.004 | 0.001 | 0.001 | 0.0037 | 0.0001 | 1251 | 1050 | 859 | 661 | 390 | 255 | 22
0.137 | 0.477 | 0.191 | 0.017 | 0.011 | 0.018 | 0.003 | 0.003 | 0.01 | 0.012 | 0.001 | 0.004 | 0.001 | 0.001 | 0.0037 | 0.0001 | 1251 | 1050 | 859 | 661 | 399 | 292 | 25
0.137 | 0.477 | 0.191 | 0.017 | 0.011 | 0.018 | 0.003 | 0.003 | 0.01 | 0.012 | 0.001 | 0.004 | 0.001 | 0.001 | 0.0037 | 0.0001 | 1251 | 1050 | 859 | 661 | 418 | 313 | 26
0.149 | 0.432 | 0.181 | 0.013 | 0.0096 | 0.042 | 0.0091 | 0.0083 | 0.01 | 0.024 | 0.0007 | 0.004 | 0.001 | 0.001 | 0.0034 | 0.0002 | 1248 | 1060 | 884 | 634 | 462 | 327 | 27
0.1623 | 0.457 | 0.183 | 0.017 | 0.0084 | 0.048 | 0.0022 | 0.0019 | 0.015 | 0.036 | 0.0003 | 0.005 | 0.001 | 0.001 | 0.0023 | 0.0002 | 1248 | 1060 | 884 | 634 | 446 | 310 | 29
0.1562 | 0.456 | 0.204 | 0.016 | 0.0147 | 0.047 | 0.0463 | 0.0458 | 0.014 | 0.048 | 0.0005 | 0.004 | 0.001 | 0.001 | 0.0024 | 0.0002 | 1254 | 1060 | 884 | 634 | 469 | 316 | 29
0.149 | 0.475 | 0.159 | 0.018 | 0.012 | 0.049 | 0.008 | 0.007 | 0.017 | 0.027 | 0.002 | 0.002 | 0.001 | 0.001 | 0.0027 | 0.0001 | 1256 | 1060 | 886 | 635 | 443 | 306 | 31
0.142 | 0.514 | 0.185 | 0.018 | 0.01 | 0.042 | 0.004 | 0.002 | 0.014 | 0.027 | 0.002 | 0.003 | 0.001 | 0.001 | 0.0032 | 0.0001 | 1271 | 1060 | 886 | 636 | 465 | 336 | 29
0.151 | 0.495 | 0.205 | 0.009 | 0.01 | 0.028 | 0.002 | 0.001 | 0.012 | 0.012 | 0.002 | 0.003 | 0.001 | 0.001 | 0.0039 | 0.0001 | 1266 | 1060 | 884 | 635 | 438 | 301 | 35
0.159 | 0.468 | 0.185 | 0.015 | 0.012 | 0.039 | 0.001 | 0.001 | 0.019 | 0.02 | 0.001 | 0.005 | 0.002 | 0.001 | 0.003 | 0.0001 | 1269 | 1060 | 878 | 634 | 456 | 311 | 33
0.151 | 0.441 | 0.185 | 0.012 | 0.012 | 0.05 | 0.003 | 0.002 | 0.033 | 0.021 | 0.001 | 0.006 | 0.002 | 0.001 | 0.0021 | 0.0001 | 1246 | 1040 | 876 | 634 | 446 | 283 | 29
0.142 | 0.468 | 0.187 | 0.015 | 0.013 | 0.049 | 0.006 | 0.005 | 0.018 | 0.036 | 0.002 | 0.004 | 0.001 | 0.001 | 0.0042 | 0.0001 | 1248 | 1040 | 855 | 656 | 431 | 276 | 31
0.147 | 0.465 | 0.175 | 0.015 | 0.016 | 0.048 | 0.013 | 0.012 | 0.022 | 0.026 | 0.001 | 0.005 | 0.002 | 0.001 | 0.003 | 0.0002 | 1246 | 1050 | 863 | 655 | 420 | 263 | 29
0.147 | 0.465 | 0.175 | 0.015 | 0.016 | 0.048 | 0.013 | 0.012 | 0.022 | 0.026 | 0.001 | 0.005 | 0.002 | 0.001 | 0.003 | 0.0002 | 1250 | 1050 | 862 | 659 | 420 | 269 | 35
0.147 | 0.465 | 0.175 | 0.015 | 0.016 | 0.048 | 0.013 | 0.012 | 0.022 | 0.026 | 0.001 | 0.005 | 0.002 | 0.001 | 0.003 | 0.0002 | 1252 | 1050 | 868 | 654 | 424 | 294 | 39
0.147 | 0.465 | 0.175 | 0.015 | 0.016 | 0.048 | 0.013 | 0.012 | 0.022 | 0.026 | 0.001 | 0.005 | 0.002 | 0.001 | 0.003 | 0.0002 | 1240 | 1050 | 859 | 657 | 414 | 263 | 32
0.147 | 0.465 | 0.175 | 0.015 | 0.016 | 0.048 | 0.013 | 0.012 | 0.022 | 0.026 | 0.001 | 0.005 | 0.002 | 0.001 | 0.003 | 0.0002 | 1242 | 1050 | 856 | 657 | 425 | 289 | 28
0.149 | 0.475 | 0.159 | 0.018 | 0.012 | 0.049 | 0.008 | 0.007 | 0.017 | 0.027 | 0.002 | 0.002 | 0.001 | 0.001 | 0.0027 | 0.0001 | 1268 | 1060 | 881 | 635 | 440 | 305 | 32
0.167 | 0.448 | 0.187 | 0.014 | 0.014 | 0.035 | 0.004 | 0.002 | 0.015 | 0.027 | 0.001 | 0.001 | 0.001 | 0.001 | 0.0024 | 0.0001 | 1262 | 1060 | 882 | 637 | 430 | 278 | 31
0.149 | 0.475 | 0.159 | 0.018 | 0.012 | 0.049 | 0.008 | 0.007 | 0.017 | 0.027 | 0.002 | 0.002 | 0.001 | 0.001 | 0.0027 | 0.0001 | 1258 | 1040 | 878 | 637 | 451 | 310 | 25
0.1562 | 0.456 | 0.204 | 0.016 | 0.0147 | 0.047 | 0.0463 | 0.0458 | 0.014 | 0.048 | 0.0005 | 0.004 | 0.001 | 0.001 | 0.0024 | 0.0002 | 1244 | 1040 | 884 | 634 | 455 | 297 | 31
0.1623 | 0.457 | 0.183 | 0.017 | 0.0084 | 0.048 | 0.0022 | 0.0019 | 0.015 | 0.036 | 0.0003 | 0.005 | 0.001 | 0.001 | 0.0023 | 0.0002 | 1250 | 1040 | 884 | 635 | 452 | 305 | 30
0.1798 | 0.462 | 0.2119 | 0.0149 | 0.011 | 0.0391 | 0.0122 | 0.0067 | 0.0108 | 0.0333 | 0.0005 | 0.0042 | 0.001 | 0.0011 | 0.0031 | 0.0002 | 1238 | 1040 | 886 | 633 | 461 | 311 | 34
0.161 | 0.45 | 0.173 | 0.017 | 0.013 | 0.031 | 0.004 | 0.003 | 0.012 | 0.022 | 0.002 | 0.001 | 0.001 | 0.001 | 0.0028 | 0.0001 | 1236 | 1050 | 869 | 664 | 426 | 276 | 36
0.161 | 0.45 | 0.173 | 0.017 | 0.013 | 0.031 | 0.004 | 0.003 | 0.012 | 0.022 | 0.002 | 0.001 | 0.001 | 0.001 | 0.0028 | 0.0001 | 1252 | 1050 | 865 | 659 | 423 | 289 | 36
0.161 | 0.45 | 0.173 | 0.017 | 0.013 | 0.031 | 0.004 | 0.003 | 0.012 | 0.022 | 0.002 | 0.001 | 0.001 | 0.001 | 0.0028 | 0.0001 | 1250 | 1060 | 865 | 660 | 421 | 277 | 32
0.163 | 0.471 | 0.177 | 0.01 | 0.012 | 0.048 | 0.004 | 0.002 | 0.039 | 0.027 | 0.001 | 0.004 | 0.001 | 0.001 | 0.0034 | 0.0001 | 1256 | 1060 | 859 | 656 | 413 | 273 | 33
0.167 | 0.466 | 0.174 | 0.018 | 0.016 | 0.046 | 0.009 | 0.008 | 0.021 | 0.027 | 0.001 | 0.005 | 0.002 | 0.001 | 0.0032 | 0.0002 | 1252 | 1040 | 886 | 637 | 444 | 402 | 27
0.167 | 0.448 | 0.187 | 0.014 | 0.014 | 0.035 | 0.004 | 0.002 | 0.015 | 0.027 | 0.001 | 0.001 | 0.001 | 0.001 | 0.0024 | 0.0001 | 1256 | 1060 | 885 | 635 | 452 | 313 | 33
0.161 | 0.45 | 0.173 | 0.017 | 0.013 | 0.031 | 0.004 | 0.003 | 0.012 | 0.022 | 0.002 | 0.001 | 0.001 | 0.001 | 0.0028 | 0.0001 | 1262 | 1060 | 880 | 637 | 425 | 268 | 33
0.167 | 0.466 | 0.174 | 0.018 | 0.016 | 0.046 | 0.009 | 0.008 | 0.021 | 0.027 | 0.001 | 0.005 | 0.002 | 0.001 | 0.0032 | 0.0002 | 1258 | 1040 | 872 | 615 | 440 | 305 | 27
0.151 | 0.441 | 0.185 | 0.012 | 0.012 | 0.05 | 0.003 | 0.002 | 0.033 | 0.021 | 0.001 | 0.006 | 0.002 | 0.001 | 0.0021 | 0.0001 | 1246 | 1040 | 883 | 606 | 424 | 305 | 30
0.148 | 0.448 | 0.185 | 0.013 | 0.0108 | 0.056 | 0.001 | 0.0003 | 0.011 | 0.032 | 0.0004 | 0.004 | 0.001 | 0.0025 | 0.0023 | 0.0001 | 1276 | 1080 | 893 | 633 | 433 | 266 | 33
0.1508 | 0.422 | 0.182 | 0.014 | 0.0119 | 0.058 | 0.002 | 0.0016 | 0.019 | 0.036 | 0.0003 | 0.003 | 0.001 | 0.001 | 0.0039 | 0.0002 | 1264 | 1080 | 893 | 632 | 444 | 283 | 32
0.141 | 0.445 | 0.207 | 0.01 | 0.014 | 0.045 | 0.004 | 0.003 | 0.014 | 0.022 | 0.002 | 0.001 | 0.001 | 0.001 | 0.0022 | 0.0001 | 1266 | 1050 | 856 | 657 | 430 | 274 | 33
0.14 | 0.451 | 0.187 | 0.019 | 0.01 | 0.038 | 0.001 | 0.001 | 0.028 | 0.038 | 0.001 | 0.007 | 0.002 | 0.001 | 0.0032 | 0.0001 | 1245 | 1050 | 852 | 657 | 438 | 272 | 31
0.14 | 0.451 | 0.187 | 0.019 | 0.01 | 0.038 | 0.001 | 0.001 | 0.028 | 0.038 | 0.001 | 0.007 | 0.002 | 0.001 | 0.0032 | 0.0001 | 1251 | 1050 | 861 | 656 | 444 | 275 | 28
0.146 | 0.487 | 0.206 | 0.019 | 0.014 | 0.052 | 0.001 | 0.001 | 0.029 | 0.037 | 0.001 | 0.007 | 0.002 | 0.001 | 0.0031 | 0.0001 | 1278 | 1060 | 880 | 634 | 430 | 290 | 30
0.154 | 0.466 | 0.218 | 0.011 | 0.012 | 0.052 | 0.004 | 0.003 | 0.018 | 0.021 | 0.002 | 0.001 | 0.001 | 0.001 | 0.0023 | 0.0001 | 1271 | 1060 | 877 | 636 | 412 | 272 | 33
0.153 | 0.475 | 0.19 | 0.009 | 0.015 | 0.054 | 0.007 | 0.002 | 0.017 | 0.027 | 0.002 | 0.003 | 0.001 | 0.001 | 0.0039 | 0.0001 | 1268 | 1060 | 880 | 634 | 449 | 316 | 39
0.153 | 0.475 | 0.19 | 0.009 | 0.015 | 0.054 | 0.007 | 0.002 | 0.017 | 0.027 | 0.002 | 0.003 | 0.001 | 0.001 | 0.0039 | 0.0001 | 1246 | 1040 | 881 | 635 | 415 | 285 | 36
0.142 | 0.468 | 0.187 | 0.015 | 0.013 | 0.049 | 0.006 | 0.005 | 0.018 | 0.036 | 0.002 | 0.004 | 0.001 | 0.001 | 0.0042 | 0.0001 | 1252 | 1040 | 881 | 634 | 428 | 278 | 33
0.153 | 0.475 | 0.19 | 0.009 | 0.015 | 0.054 | 0.007 | 0.002 | 0.017 | 0.027 | 0.002 | 0.003 | 0.001 | 0.001 | 0.0039 | 0.0001 | 1253 | 1040 | 853 | 655 | 427 | 273 | 33
0.153 | 0.475 | 0.19 | 0.009 | 0.015 | 0.054 | 0.007 | 0.002 | 0.017 | 0.027 | 0.002 | 0.003 | 0.001 | 0.001 | 0.0039 | 0.0001 | 1256 | 1060 | 885 | 636 | 437 | 290 | 38
0.163 | 0.471 | 0.177 | 0.01 | 0.012 | 0.048 | 0.004 | 0.002 | 0.039 | 0.027 | 0.001 | 0.004 | 0.001 | 0.001 | 0.0034 | 0.0001 | 1241 | 1040 | 860 | 637 | 420 | 263 | 33
0.161 | 0.45 | 0.173 | 0.017 | 0.013 | 0.031 | 0.004 | 0.003 | 0.012 | 0.022 | 0.002 | 0.001 | 0.001 | 0.001 | 0.0028 | 0.0001 | 1256 | 1060 | 882 | 634 | 450 | 320 | 35
0.142 | 0.468 | 0.187 | 0.015 | 0.013 | 0.049 | 0.006 | 0.005 | 0.018 | 0.036 | 0.002 | 0.004 | 0.001 | 0.001 | 0.0042 | 0.0001 | 1262 | 1060 | 881 | 635 | 462 | 330 | 27
0.163 | 0.471 | 0.177 | 0.01 | 0.012 | 0.048 | 0.004 | 0.002 | 0.039 | 0.027 | 0.001 | 0.004 | 0.001 | 0.001 | 0.0034 | 0.0001 | 1258 | 1040 | 876 | 636 | 424 | 291 | 31
0.167 | 0.466 | 0.174 | 0.018 | 0.016 | 0.046 | 0.009 | 0.008 | 0.021 | 0.027 | 0.001 | 0.005 | 0.002 | 0.001 | 0.0032 | 0.0002 | 1256 | 1060 | 880 | 635 | 463 | 314 | 30
0.167 | 0.466 | 0.174 | 0.018 | 0.016 | 0.046 | 0.009 | 0.008 | 0.021 | 0.027 | 0.001 | 0.005 | 0.002 | 0.001 | 0.0032 | 0.0002 | 1262 | 1060 | 873 | 636 | 451 | 298 | 28
0.146 | 0.474 | 0.212 | 0.01 | 0.013 | 0.054 | 0.004 | 0.002 | 0.018 | 0.027 | 0.001 | 0.002 | 0.001 | 0.001 | 0.0031 | 0.0001 | 1262 | 1060 | 875 | 636 | 448 | 305 | 33
0.148 | 0.445 | 0.179 | 0.01 | 0.01 | 0.034 | 0.004 | 0.003 | 0.013 | 0.021 | 0.001 | 0.001 | 0.001 | 0.001 | 0.0028 | 0.0001 | 1247 | 1040 | 848 | 657 | 426 | 281 | 30
0.146 | 0.474 | 0.212 | 0.01 | 0.013 | 0.054 | 0.004 | 0.002 | 0.018 | 0.027 | 0.001 | 0.002 | 0.001 | 0.001 | 0.0031 | 0.0001 | 1256 | 1050 | 861 | 659 | 429 | 290 | 31
0.146 | 0.474 | 0.212 | 0.01 | 0.013 | 0.054 | 0.004 | 0.002 | 0.018 | 0.027 | 0.001 | 0.002 | 0.001 | 0.001 | 0.0031 | 0.0001 | 1246 | 1050 | 855 | 663 | 421 | 271 | 35
0.146 | 0.474 | 0.212 | 0.01 | 0.013 | 0.054 | 0.004 | 0.002 | 0.018 | 0.027 | 0.001 | 0.002 | 0.001 | 0.001 | 0.0031 | 0.0001 | 1248 | 1050 | 867 | 663 | 420 | 272 | 25
0.156 | 0.444 | 0.175 | 0.017 | 0.014 | 0.051 | 0.001 | 0.001 | 0.019 | 0.02 | 0.001 | 0.005 | 0.002 | 0.001 | 0.0038 | 0.0003 | 1250 | 1050 | 862 | 662 | 419 | 269 | 37
0.156 | 0.444 | 0.175 | 0.017 | 0.014 | 0.051 | 0.001 | 0.001 | 0.019 | 0.02 | 0.001 | 0.005 | 0.002 | 0.001 | 0.0038 | 0.0003 | 1256 | 1050 | 865 | 660 | 430 | 278 | 32
0.156 | 0.444 | 0.175 | 0.017 | 0.014 | 0.051 | 0.001 | 0.001 | 0.019 | 0.02 | 0.001 | 0.005 | 0.002 | 0.001 | 0.0038 | 0.0003 | 1250 | 1050 | 863 | 659 | 419 | 256 | 30
0.141 | 0.451 | 0.213 | 0.015 | 0.013 | 0.04 | 0.002 | 0.002 | 0.015 | 0.023 | 0.001 | 0.005 | 0.002 | 0.001 | 0.0025 | 0.0002 | 1246 | 1040 | 883 | 635 | 433 | 281 | 38
0.142 | 0.468 | 0.187 | 0.015 | 0.013 | 0.049 | 0.006 | 0.005 | 0.018 | 0.036 | 0.002 | 0.004 | 0.001 | 0.001 | 0.0042 | 0.0001 | 1263 | 1060 | 883 | 634 | 458 | 326 | 30
0.151 | 0.441 | 0.185 | 0.012 | 0.012 | 0.05 | 0.003 | 0.002 | 0.033 | 0.021 | 0.001 | 0.006 | 0.002 | 0.001 | 0.0021 | 0.0001 | 1268 | 1060 | 878 | 637 | 452 | 319 | 30
0.148 | 0.445 | 0.179 | 0.01 | 0.01 | 0.034 | 0.004 | 0.003 | 0.013 | 0.021 | 0.001 | 0.001 | 0.001 | 0.001 | 0.0028 | 0.0001 | 1246 | 1040 | 877 | 634 | 422 | 281 | 36
0.153 | 0.475 | 0.19 | 0.009 | 0.015 | 0.054 | 0.007 | 0.002 | 0.017 | 0.027 | 0.002 | 0.003 | 0.001 | 0.001 | 0.0039 | 0.0001 | 1253 | 1040 | 856 | 658 | 421 | 303 | 31
0.143 | 0.442 | 0.216 | 0.018 | 0.013 | 0.049 | 0.002 | 0.001 | 0.019 | 0.028 | 0.001 | 0.006 | 0.002 | 0.001 | 0.0035 | 0.0003 | 1245 | 1050 | 860 | 655 | 427 | 304 | 33
0.134 | 0.424 | 0.187 | 0.014 | 0.014 | 0.049 | 0.002 | 0.002 | 0.02 | 0.023 | 0.001 | 0.005 | 0.001 | 0.001 | 0.0031 | 0.0001 | 1265 | 1060 | 884 | 634 | 430 | 296 | 31
0.163 | 0.471 | 0.177 | 0.01 | 0.012 | 0.048 | 0.004 | 0.002 | 0.039 | 0.027 | 0.001 | 0.004 | 0.001 | 0.001 | 0.0034 | 0.0001 | 1260 | 1060 | 895 | 634 | 440 | 299 | 32
0.162 | 0.476 | 0.173 | 0.015 | 0.015 | 0.046 | 0.003 | 0.003 | 0.015 | 0.03 | 0.001 | 0.001 | 0.001 | 0.001 | 0.0027 | 0.0001 | 1274 | 1080 | 896 | 634 | 441 | 299 | 29
0.141 | 0.451 | 0.213 | 0.015 | 0.013 | 0.04 | 0.002 | 0.002 | 0.015 | 0.023 | 0.001 | 0.005 | 0.002 | 0.001 | 0.0025 | 0.0002 | 1268 | 1080 | 889 | 635 | 437 | 295 | 38
0.138 | 0.439 | 0.182 | 0.016 | 0.011 | 0.035 | 0.005 | 0.004 | 0.012 | 0.02 | 0.001 | 0.005 | 0.002 | 0.001 | 0.0024 | 0.0002 | 1269 | 1080 | 895 | 633 | 432 | 300 | 32
0.156 | 0.444 | 0.175 | 0.017 | 0.014 | 0.051 | 0.001 | 0.001 | 0.019 | 0.02 | 0.001 | 0.005 | 0.002 | 0.001 | 0.0038 | 0.0003 | 1268 | 1060 | 875 | 635 | 454 | 323 | 33
0.138 | 0.437 | 0.187 | 0.023 | 0.009 | 0.048 | 0.002 | 0.001 | 0.017 | 0.025 | 0.001 | 0.006 | 0.002 | 0.001 | 0.0027 | 0.0003 | 1272 | 1060 | 886 | 634 | 447 | 296 | 36
0.166 | 0.751 | 0.012 | 0.015 | 0.007 | 0.031 | 0.043 | 0.042 | 0.015 | 0.034 | 0.001 | 0.006 | 0.003 | 0.001 | 0.0044 | 0.0015 | 1276 | 1080 | 889 | 631 | 434 | 255 | 33
0.149 | 0.455 | 0.182 | 0.015 | 0.014 | 0.042 | 0.001 | 0.001 | 0.02 | 0.032 | 0.001 | 0.006 | 0.002 | 0.001 | 0.0044 | 0.0003 | 1268 | 1080 | 887 | 633 | 445 | 279 | 38
0.149 | 0.455 | 0.182 | 0.015 | 0.014 | 0.042 | 0.001 | 0.001 | 0.02 | 0.032 | 0.001 | 0.006 | 0.002 | 0.001 | 0.0044 | 0.0003 | 1274 | 1080 | 884 | 634 | 440 | 292 | 32
0.166 | 0.751 | 0.012 | 0.015 | 0.007 | 0.031 | 0.043 | 0.042 | 0.015 | 0.034 | 0.001 | 0.006 | 0.003 | 0.001 | 0.0044 | 0.0015 | 1278 | 1080 | 893 | 631 | 437 | 256 | 33
0.162 | 0.476 | 0.173 | 0.015 | 0.015 | 0.046 | 0.003 | 0.003 | 0.015 | 0.03 | 0.001 | 0.001 | 0.001 | 0.001 | 0.0027 | 0.0001 | 1262 | 1060 | 879 | 634 | 450 | 303 | 27
0.151 | 0.441 | 0.185 | 0.012 | 0.012 | 0.05 | 0.003 | 0.002 | 0.033 | 0.021 | 0.001 | 0.006 | 0.002 | 0.001 | 0.0021 | 0.0001 | 1256 | 1060 | 877 | 633 | 439 | 311 | 31
0.141 | 0.451 | 0.213 | 0.015 | 0.013 | 0.04 | 0.002 | 0.002 | 0.015 | 0.023 | 0.001 | 0.005 | 0.002 | 0.001 | 0.0025 | 0.0002 | 1258 | 1040 | 879 | 634 | 451 | 314 | 32
0.14 | 0.451 | 0.187 | 0.019 | 0.01 | 0.038 | 0.001 | 0.001 | 0.028 | 0.038 | 0.001 | 0.007 | 0.002 | 0.001 | 0.0032 | 0.0001 | 1262 | 1060 | 881 | 605 | 424 | 283 | 31
0.162 | 0.476 | 0.173 | 0.015 | 0.015 | 0.046 | 0.003 | 0.003 | 0.015 | 0.03 | 0.001 | 0.001 | 0.001 | 0.001 | 0.0027 | 0.0001 | 1256 | 1060 | 884 | 633 | 445 | 298 | 26
0.162 | 0.476 | 0.173 | 0.015 | 0.015 | 0.046 | 0.003 | 0.003 | 0.015 | 0.03 | 0.001 | 0.001 | 0.001 | 0.001 | 0.0027 | 0.0001 | 1271 | 1060 | 883 | 636 | 448 | 308 | 37
0.146 | 0.474 | 0.212 | 0.01 | 0.013 | 0.054 | 0.004 | 0.002 | 0.018 | 0.027 | 0.001 | 0.002 | 0.001 | 0.001 | 0.0031 | 0.0001 | 1259 | 1060 | 881 | 635 | 443 | 312 | 30
0.138 | 0.437 | 0.187 | 0.023 | 0.009 | 0.048 | 0.002 | 0.001 | 0.017 | 0.025 | 0.001 | 0.006 | 0.002 | 0.001 | 0.0027 | 0.0003 | 1272 | 1060 | 893 | 634 | 451 | 303 | 38
0.138 | 0.437 | 0.187 | 0.023 | 0.009 | 0.048 | 0.002 | 0.001 | 0.017 | 0.025 | 0.001 | 0.006 | 0.002 | 0.001 | 0.0027 | 0.0003 | 1282 | 1080 | 894 | 631 | 378 | 265 | 49
0.149 | 0.455 | 0.182 | 0.015 | 0.014 | 0.042 | 0.001 | 0.001 | 0.02 | 0.032 | 0.001 | 0.006 | 0.002 | 0.001 | 0.0044 | 0.0003 | 1276 | 1080 | 899 | 633 | 457 | 325 | 30
0.162 | 0.476 | 0.173 | 0.015 | 0.015 | 0.046 | 0.003 | 0.003 | 0.015 | 0.03 | 0.001 | 0.001 | 0.001 | 0.001 | 0.0027 | 0.0001 | 1256 | 1060 | 877 | 635 | 456 | 313 | 35
0.148 | 0.445 | 0.179 | 0.01 | 0.01 | 0.034 | 0.004 | 0.003 | 0.013 | 0.021 | 0.001 | 0.001 | 0.001 | 0.001 | 0.0028 | 0.0001 | 1252 | 1040 | 882 | 633 | 432 | 274 | 35
0.148 | 0.445 | 0.179 | 0.01 | 0.01 | 0.034 | 0.004 | 0.003 | 0.013 | 0.021 | 0.001 | 0.001 | 0.001 | 0.001 | 0.0028 | 0.0001 | 1253 | 1040 | 853 | 656 | 428 | 274 | 32
0.162 | 0.476 | 0.173 | 0.015 | 0.015 | 0.046 | 0.003 | 0.003 | 0.015 | 0.03 | 0.001 | 0.001 | 0.001 | 0.001 | 0.0027 | 0.0001 | 1262 | 1060 | 880 | 633 | 441 | 303 | 33
0.145 | 0.453 | 0.191 | 0.016 | 0.003 | 0.034 | 0.009 | 0.008 | 0.014 | 0.021 | 0.002 | 0.005 | 0.002 | 0.001 | 0.0053 | 0.0001 | 1269 | 1060 | 878 | 636 | 460 | 333 | 33
0.145 | 0.453 | 0.191 | 0.016 | 0.003 | 0.034 | 0.009 | 0.008 | 0.014 | 0.021 | 0.002 | 0.005 | 0.002 | 0.001 | 0.0053 | 0.0001 | 1253 | 1040 | 873 | 636 | 460 | 315 | 28
0.145 | 0.453 | 0.191 | 0.016 | 0.003 | 0.034 | 0.009 | 0.008 | 0.014 | 0.021 | 0.002 | 0.005 | 0.002 | 0.001 | 0.0053 | 0.0001 | 1255 | 1040 | 853 | 659 | 443 | 311 | 32
0.149 | 0.455 | 0.182 | 0.015 | 0.014 | 0.042 | 0.001 | 0.001 | 0.02 | 0.032 | 0.001 | 0.006 | 0.002 | 0.001 | 0.0044 | 0.0003 | 1256 | 1060 | 851 | 657 | 432 | 282 | 31
0.143 | 0.442 | 0.216 | 0.018 | 0.013 | 0.049 | 0.002 | 0.001 | 0.019 | 0.028 | 0.001 | 0.006 | 0.002 | 0.001 | 0.0035 | 0.0003 | 1248 | 1050 | 855 | 657 | 433 | 287 | 33
0.143 | 0.442 | 0.216 | 0.018 | 0.013 | 0.049 | 0.002 | 0.001 | 0.019 | 0.028 | 0.001 | 0.006 | 0.002 | 0.001 | 0.0035 | 0.0003 | 1236 | 1050 | 862 | 658 | 441 | 291 | 33
0.143 | 0.442 | 0.216 | 0.018 | 0.013 | 0.049 | 0.002 | 0.001 | 0.019 | 0.028 | 0.001 | 0.006 | 0.002 | 0.001 | 0.0035 | 0.0003 | 1258 | 1040 | 877 | 634 | 437 | 305 | 32
0.145 | 0.453 | 0.191 | 0.016 | 0.003 | 0.034 | 0.009 | 0.008 | 0.014 | 0.021 | 0.002 | 0.005 | 0.002 | 0.001 | 0.0053 | 0.0001 | 1269 | 1060 | 878 | 636 | 462 | 342 | 27
0.145 | 0.453 | 0.191 | 0.016 | 0.003 | 0.034 | 0.009 | 0.008 | 0.014 | 0.021 | 0.002 | 0.005 | 0.002 | 0.001 | 0.0053 | 0.0001 | 1253 | 1040 | 877 | 637 | 465 | 340 | 32
0.145 | 0.453 | 0.191 | 0.016 | 0.003 | 0.034 | 0.009 | 0.008 | 0.014 | 0.021 | 0.002 | 0.005 | 0.002 | 0.001 | 0.0053 | 0.0001 | 1255 | 1040 | 850 | 658 | 446 | 305 | 36
0.152 | 0.415 | 0.188 | 0.018 | 0.019 | 0.039 | 0.001 | 0.001 | 0.016 | 0.024 | 0.001 | 0.005 | 0.002 | 0.001 | 0.0027 | 0.0001 | 1258 | 1040 | 874 | 636 | 428 | 290 | 30
0.152 | 0.415 | 0.188 | 0.018 | 0.019 | 0.039 | 0.001 | 0.001 | 0.016 | 0.024 | 0.001 | 0.005 | 0.002 | 0.001 | 0.0027 | 0.0001 | 1256 | 1060 | 881 | 635 | 447 | 304 | 31
0.152 | 0.415 | 0.188 | 0.018 | 0.019 | 0.039 | 0.001 | 0.001 | 0.016 | 0.024 | 0.001 | 0.005 | 0.002 | 0.001 | 0.0027 | 0.0001 | 1265 | 1060 | 881 | 633 | 463 | 327 | 32
0.152 | 0.415 | 0.188 | 0.018 | 0.019 | 0.039 | 0.001 | 0.001 | 0.016 | 0.024 | 0.001 | 0.005 | 0.002 | 0.001 | 0.0027 | 0.0001 | 1266 | 1060 | 894 | 634 | 455 | 324 | 28
0.147 | 0.434 | 0.183 | 0.013 | 0.019 | 0.042 | 0.001 | 0.001 | 0.019 | 0.024 | 0.001 | 0.006 | 0.001 | 0.001 | 0.0023 | 0.0002 | 1256 | 1060 | 884 | 635 | 446 | 303 | 29
0.147 | 0.434 | 0.183 | 0.013 | 0.019 | 0.042 | 0.001 | 0.001 | 0.019 | 0.024 | 0.001 | 0.006 | 0.001 | 0.001 | 0.0023 | 0.0002 | 1252 | 1040 | 879 | 635 | 443 | 293 | 32
0.141 | 0.451 | 0.213 | 0.015 | 0.013 | 0.04 | 0.002 | 0.002 | 0.015 | 0.023 | 0.001 | 0.005 | 0.002 | 0.001 | 0.0025 | 0.0002 | 1258 | 1040 | 876 | 637 | 442 | 303 | 32
0.145 | 0.494 | 0.186 | 0.015 | 0.018 | 0.042 | 0.003 | 0.002 | 0.031 | 0.024 | 0.002 | 0.003 | 0.001 | 0.001 | 0.0038 | 0.0001 | 1257 | 1060 | 884 | 632 | 433 | 293 | 40
0.141 | 0.476 | 0.186 | 0.017 | 0.01 | 0.02 | 0.004 | 0.003 | 0.012 | 0.017 | 0.002 | 0.001 | 0.001 | 0.001 | 0.0021 | 0.0001 | 1263 | 1060 | 879 | 633 | 446 | 307 | 29
0.145 | 0.494 | 0.186 | 0.015 | 0.018 | 0.042 | 0.003 | 0.002 | 0.031 | 0.024 | 0.002 | 0.003 | 0.001 | 0.001 | 0.0038 | 0.0001 | 1246 | 1040 | 882 | 633 | 442 | 291 | 31
0.141 | 0.476 | 0.186 | 0.017 | 0.01 | 0.02 | 0.004 | 0.003 | 0.012 | 0.017 | 0.002 | 0.001 | 0.001 | 0.001 | 0.0021 | 0.0001 | 1269 | 1060 | 882 | 636 | 426 | 289 | 32
0.145 | 0.494 | 0.186 | 0.015 | 0.018 | 0.042 | 0.003 | 0.002 | 0.031 | 0.024 | 0.002 | 0.003 | 0.001 | 0.001 | 0.0038 | 0.0001 | 1266 | 1060 | 874 | 635 | 458 | 320 | 32
0.162 | 0.475 | 0.182 | 0.016 | 0.018 | 0.027 | 0.003 | 0.002 | 0.032 | 0.027 | 0.002 | 0.002 | 0.001 | 0.001 | 0.0038 | 0.0001 | 1280 | 1080 | 892 | 634 | 451 | 297 | 27
0.162 | 0.475 | 0.182 | 0.016 | 0.018 | 0.027 | 0.003 | 0.002 | 0.032 | 0.027 | 0.002 | 0.002 | 0.001 | 0.001 | 0.0038 | 0.0001 | 1274 | 1080 | 883 | 633 | 453 | 286 | 38
0.148 | 0.445 | 0.179 | 0.01 | 0.01 | 0.034 | 0.004 | 0.003 | 0.013 | 0.021 | 0.001 | 0.001 | 0.001 | 0.001 | 0.0028 | 0.0001 | 1268 | 1080 | 881 | 634 | 436 | 273 | 35
0.162 | 0.475 | 0.182 | 0.016 | 0.018 | 0.027 | 0.003 | 0.002 | 0.032 | 0.027 | 0.002 | 0.002 | 0.001 | 0.001 | 0.0038 | 0.0001 | 1276 | 1080 | 886 | 633 | 459 | 303 | 36
0.147 | 0.434 | 0.183 | 0.013 | 0.019 | 0.042 | 0.001 | 0.001 | 0.019 | 0.024 | 0.001 | 0.006 | 0.001 | 0.001 | 0.0023 | 0.0002 | 1269 | 1060 | 879 | 635 | 443 | 307 | 29
0.141 | 0.476 | 0.186 | 0.017 | 0.01 | 0.02 | 0.004 | 0.003 | 0.012 | 0.017 | 0.002 | 0.001 | 0.001 | 0.001 | 0.0021 | 0.0001 | 1257 | 1060 | 875 | 633 | 446 | 309 | 29
0.145 | 0.494 | 0.186 | 0.015 | 0.018 | 0.042 | 0.003 | 0.002 | 0.031 | 0.024 | 0.002 | 0.003 | 0.001 | 0.001 | 0.0038 | 0.0001 | 1252 | 1040 | 877 | 632 | 449 | 312 | 32
0.149 | 0.449 | 0.181 | 0.017 | 0.013 | 0.04 | 0.001 | 0.001 | 0.042 | 0.032 | 0.001 | 0.007 | 0.001 | 0.001 | 0.0028 | 0.0002 | 1246 | 1040 | 881 | 627 | 456 | 311 | 32
0.15 | 0.509 | 0.192 | 0.021 | 0.011 | 0.045 | 0.004 | 0.003 | 0.019 | 0.028 | 0.002 | 0.003 | 0.001 | 0.001 | 0.003 | 0.0001 | 1269 | 1060 | 880 | 636 | 459 | 321 | 33
0.15 | 0.509 | 0.192 | 0.021 | 0.011 | 0.045 | 0.004 | 0.003 | 0.019 | 0.028 | 0.002 | 0.003 | 0.001 | 0.001 | 0.003 | 0.0001 | 1252 | 1040 | 878 | 636 | 455 | 314 | 29
0.149 | 0.449 | 0.181 | 0.017 | 0.013 | 0.04 | 0.001 | 0.001 | 0.042 | 0.032 | 0.001 | 0.007 | 0.001 | 0.001 | 0.0028 | 0.0002 | 1258 | 1040 | 878 | 637 | 449 | 292 | 31
0.15 | 0.509 | 0.192 | 0.021 | 0.011 | 0.045 | 0.004 | 0.003 | 0.019 | 0.028 | 0.002 | 0.003 | 0.001 | 0.001 | 0.003 | 0.0001 | 1246 | 1040 | 876 | 632 | 449 | 309 | 30
0.15 | 0.458 | 0.215 | 0.011 | 0.014 | 0.041 | 0.002 | 0.001 | 0.021 | 0.02 | 0.001 | 0.006 | 0.001 | 0.001 | 0.0033 | 0.0002 | 1269 | 1060 | 883 | 635 | 465 | 337 | 35
0.151 | 0.497 | 0.189 | 0.018 | 0.016 | 0.04 | 0.003 | 0.003 | 0.036 | 0.03 | 0.002 | 0.004 | 0.001 | 0.001 | 0.0034 | 0.0001 | 1269 | 1060 | 880 | 636 | 461 | 323 | 25
0.151 | 0.497 | 0.189 | 0.018 | 0.016 | 0.04 | 0.003 | 0.003 | 0.036 | 0.03 | 0.002 | 0.004 | 0.001 | 0.001 | 0.0034 | 0.0001 | 1257 | 1060 | 884 | 634 | 445 | 298 | 29
0.15 | 0.458 | 0.215 | 0.011 | 0.014 | 0.041 | 0.002 | 0.001 | 0.021 | 0.02 | 0.001 | 0.006 | 0.001 | 0.001 | 0.0033 | 0.0002 | 1265 | 1060 | 885 | 634 | 448 | 309 | 36
0.151 | 0.497 | 0.189 | 0.018 | 0.016 | 0.04 | 0.003 | 0.003 | 0.036 | 0.03 | 0.002 | 0.004 | 0.001 | 0.001 | 0.0034 | 0.0001 | 1260 | 1060 | 896 | 633 | 449 | 301 | 31
0.15 | 0.509 | 0.192 | 0.021 | 0.011 | 0.045 | 0.004 | 0.003 | 0.019 | 0.028 | 0.002 | 0.003 | 0.001 | 0.001 | 0.003 | 0.0001 | 1257 | 1060 | 884 | 634 | 456 | 310 | 36
0.167 | 0.488 | 0.2 | 0.02 | 0.007 | 0.043 | 0.007 | 0.005 | 0.015 | 0.025 | 0.002 | 0.004 | 0.001 | 0.002 | 0.0025 | 0.0001 | 1262 | 1060 | 885 | 633 | 441 | 318 | 36
0.15 | 0.458 | 0.215 | 0.011 | 0.014 | 0.041 | 0.002 | 0.001 | 0.021 | 0.02 | 0.001 | 0.006 | 0.001 | 0.001 | 0.0033 | 0.0002 | 1263 | 1060 | 884 | 631 | 452 | 301 | 30
0.149 | 0.449 | 0.181 | 0.017 | 0.013 | 0.04 | 0.001 | 0.001 | 0.042 | 0.032 | 0.001 | 0.007 | 0.001 | 0.001 | 0.0028 | 0.0002 | 1269 | 1060 | 885 | 632 | 449 | 299 | 26
0.149 | 0.449 | 0.181 | 0.017 | 0.013 | 0.04 | 0.001 | 0.001 | 0.042 | 0.032 | 0.001 | 0.007 | 0.001 | 0.001 | 0.0028 | 0.0002 | 1263 | 1060 | 879 | 633 | 452 | 310 | 33
0.149 | 0.449 | 0.181 | 0.017 | 0.013 | 0.04 | 0.001 | 0.001 | 0.042 | 0.032 | 0.001 | 0.007 | 0.001 | 0.001 | 0.0028 | 0.0002 | 1253 | 1040 | 860 | 651 | 435 | 279 | 32
0.162 | 0.475 | 0.182 | 0.016 | 0.018 | 0.027 | 0.003 | 0.002 | 0.032 | 0.027 | 0.002 | 0.002 | 0.001 | 0.001 | 0.0038 | 0.0001 | 1241 | 1040 | 859 | 652 | 411 | 264 | 26
0.144 | 0.459 | 0.209 | 0.022 | 0.007 | 0.036 | 0.015 | 0.013 | 0.015 | 0.021 | 0.002 | 0.004 | 0.003 | 0.001 | 0 | 0.0001 | 1257 | 1050 | 861 | 650 | 395 | 278 | 32
0.167 | 0.459 | 0.222 | 0.012 | 0.015 | 0.035 | 0.033 | 0.032 | 0.02 | 0.02 | 0.002 | 0.004 | 0.002 | 0.001 | 0.0037 | 0.0017 | 1266 | 1050 | 859 | 604 | 471 | 290 | 27
0.15 | 0.458 | 0.215 | 0.011 | 0.014 | 0.041 | 0.002 | 0.001 | 0.021 | 0.02 | 0.001 | 0.006 | 0.001 | 0.001 | 0.0033 | 0.0002 | 1258 | 1040 | 882 | 632 | 449 | 289 | 32
0.162 | 0.475 | 0.182 | 0.016 | 0.018 | 0.027 | 0.003 | 0.002 | 0.032 | 0.027 | 0.002 | 0.002 | 0.001 | 0.001 | 0.0038 | 0.0001 | 1269 | 1060 | 878 | 635 | 460 | 318 | 29
0.14 | 0.492 | 0.198 | 0.014 | 0.013 | 0.037 | 0.004 | 0.003 | 0.017 | 0.048 | 0.002 | 0.003 | 0.001 | 0.001 | 0.0028 | 0.0001 | 1262 | 1060 | 876 | 635 | 450 | 317 | 34
0.14 | 0.492 | 0.198 | 0.014 | 0.013 | 0.037 | 0.004 | 0.003 | 0.017 | 0.048 | 0.002 | 0.003 | 0.001 | 0.001 | 0.0028 | 0.0001 | 1263 | 1060 | 884 | 635 | 451 | 317 | 34
0.14 | 0.492 | 0.198 | 0.014 | 0.013 | 0.037 | 0.004 | 0.003 | 0.017 | 0.048 | 0.002 | 0.003 | 0.001 | 0.001 | 0.0028 | 0.0001 | 1259 | 1060 | 884 | 633 | 452 | 325 | 35
0.15 | 0.458 | 0.215 | 0.011 | 0.014 | 0.041 | 0.002 | 0.001 | 0.021 | 0.02 | 0.001 | 0.006 | 0.001 | 0.001 | 0.0033 | 0.0002 | 1256 | 1060 | 877 | 636 | 457 | 322 | 31
0.156 | 0.444 | 0.175 | 0.017 | 0.014 | 0.051 | 0.001 | 0.001 | 0.019 | 0.02 | 0.001 | 0.005 | 0.002 | 0.001 | 0.0038 | 0.0003 | 1268 | 1060 | 879 | 634 | 450 | 316 | 31
0.157 | 0.459 | 0.205 | 0.016 | 0.011 | 0.035 | 0.002 | 0.002 | 0.016 | 0.015 | 0.001 | 0.003 | 0.001 | 0.001 | 0.0027 | 0.0001 | 1266 | 1060 | 881 | 636 | 443 | 294 | 30
0.15 | 0.458 | 0.215 | 0.011 | 0.014 | 0.041 | 0.002 | 0.001 | 0.021 | 0.02 | 0.001 | 0.006 | 0.001 | 0.001 | 0.0033 | 0.0002 | 1271 | 1060 | 885 | 635 | 451 | 310 | 34
0.163 | 0.441 | 0.169 | 0.019 | 0.019 | 0.037 | 0.001 | 0.001 | 0.02 | 0.03 | 0.001 | 0.006 | 0.002 | 0.001 | 0.003 | 0.0002 | 1256 | 1060 | 881 | 634 | 456 | 314 | 29
0.163 | 0.441 | 0.169 | 0.019 | 0.019 | 0.037 | 0.001 | 0.001 | 0.02 | 0.03 | 0.001 | 0.006 | 0.002 | 0.001 | 0.003 | 0.0002 | 1246 | 1040 | 882 | 634 | 452 | 303 | 27
0.148 | 0.445 | 0.179 | 0.01 | 0.01 | 0.034 | 0.004 | 0.003 | 0.013 | 0.021 | 0.001 | 0.001 | 0.001 | 0.001 | 0.0028 | 0.0001 | 1280 | 1080 | 897 | 632 | 418 | 255 | 40
0.152 | 0.455 | 0.191 | 0.013 | 0.015 | 0.039 | 0.001 | 0.001 | 0.02 | 0.029 | 0.001 | 0.007 | 0.002 | 0.001 | 0.0029 | 0.0002 | 1249 | 1040 | 857 | 651 | 424 | 282 | 32
0.152 | 0.455 | 0.191 | 0.013 | 0.015 | 0.039 | 0.001 | 0.001 | 0.02 | 0.029 | 0.001 | 0.007 | 0.002 | 0.001 | 0.0029 | 0.0002 | 1252 | 1050 | 858 | 657 | 427 | 272 | 36
0.156 | 0.499 | 0.22 | 0.015 | 0.012 | 0.038 | 0.003 | 0.002 | 0.016 | 0.028 | 0.002 | 0.003 | 0.001 | 0.001 | 0.0021 | 0.0001 | 1252 | 1040 | 879 | 635 | 451 | 295 | 31
0.156 | 0.499 | 0.22 | 0.015 | 0.012 | 0.038 | 0.003 | 0.002 | 0.016 | 0.028 | 0.002 | 0.003 | 0.001 | 0.001 | 0.0021 | 0.0001 | 1243 | 1040 | 859 | 654 | 433 | 291 | 34
0.156 | 0.499 | 0.22 | 0.015 | 0.012 | 0.038 | 0.003 | 0.002 | 0.016 | 0.028 | 0.002 | 0.003 | 0.001 | 0.001 | 0.0021 | 0.0001 | 1252 | 1050 | 864 | 653 | 423 | 283 | 30
0.156 | 0.499 | 0.22 | 0.015 | 0.012 | 0.038 | 0.003 | 0.002 | 0.016 | 0.028 | 0.002 | 0.003 | 0.001 | 0.001 | 0.0021 | 0.0001 | 1252 | 1050 | 859 | 658 | 443 | 294 | 31
0.156 | 0.499 | 0.22 | 0.015 | 0.012 | 0.038 | 0.003 | 0.002 | 0.016 | 0.028 | 0.002 | 0.003 | 0.001 | 0.001 | 0.0021 | 0.0001 | 1240 | 1050 | 868 | 653 | 427 | 257 | 32
0.156 | 0.499 | 0.22 | 0.015 | 0.012 | 0.038 | 0.003 | 0.002 | 0.016 | 0.028 | 0.002 | 0.003 | 0.001 | 0.001 | 0.0021 | 0.0001 | 1250 | 1050 | 854 | 662 | 430 | 279 | 26
0.157 | 0.438 | 0.197 | 0.015 | 0.015 | 0.035 | 0.001 | 0.001 | 0.018 | 0.029 | 0.001 | 0.005 | 0.002 | 0.001 | 0.0036 | 0.0002 | 1258 | 1040 | 886 | 639 | 422 | 266 | 33
0.156 | 0.448 | 0.205 | 0.017 | 0.011 | 0.03 | 0.002 | 0.002 | 0.013 | 0.013 | 0.001 | 0.004 | 0.002 | 0.001 | 0.004 | 0.0001 | 1263 | 1060 | 878 | 635 | 414 | 262 | 33
0.151 | 0.459 | 0.213 | 0.011 | 0.017 | 0.032 | 0.002 | 0.002 | 0.016 | 0.028 | 0.001 | 0.005 | 0.002 | 0.001 | 0.0023 | 0.0001 | 1256 | 1060 | 884 | 633 | 417 | 279 | 36
0.139 | 0.502 | 0.194 | 0.014 | 0.003 | 0.038 | 0.01 | 0.008 | 0.035 | 0.028 | 0.002 | 0.001 | 0.001 | 0.001 | 0.0051 | 0.0001 | 1259 | 1060 | 886 | 632 | 415 | 270 | 32
0.147 | 0.491 | 0.211 | 0.017 | 0.014 | 0.035 | 0.004 | 0.004 | 0.021 | 0.03 | 0.002 | 0.002 | 0.001 | 0.001 | 0.0027 | 0.0001 | 1256 | 1060 | 886 | 634 | 432 | 300 | 30
0.157 | 0.438 | 0.197 | 0.015 | 0.015 | 0.035 | 0.001 | 0.001 | 0.018 | 0.029 | 0.001 | 0.005 | 0.002 | 0.001 | 0.0036 | 0.0002 | 1246 | 1040 | 879 | 632 | 429 | 292 | 35
0.157 | 0.438 | 0.197 | 0.015 | 0.015 | 0.035 | 0.001 | 0.001 | 0.018 | 0.029 | 0.001 | 0.005 | 0.002 | 0.001 | 0.0036 | 0.0002 | 1256 | 1060 | 884 | 634 | 435 | 283 | 38
0.163 | 0.441 | 0.169 | 0.019 | 0.019 | 0.037 | 0.001 | 0.001 | 0.02 | 0.03 | 0.001 | 0.006 | 0.002 | 0.001 | 0.003 | 0.0002 | 1257 | 1060 | 881 | 635 | 448 | 307 | 38
0.169 | 0.461 | 0.154 | 0.017 | 0.015 | 0.038 | 0.001 | 0.001 | 0.02 | 0.031 | 0.001 | 0.006 | 0.002 | 0.001 | 0.0032 | 0.0002 | 1246 | 1040 | 875 | 633 | 452 | 307 | 34
0.169 | 0.461 | 0.154 | 0.017 | 0.015 | 0.038 | 0.001 | 0.001 | 0.02 | 0.031 | 0.001 | 0.006 | 0.002 | 0.001 | 0.0032 | 0.0002 | 1248 | 1040 | 857 | 654 | 445 | 306 | 30
0.169 | 0.461 | 0.154 | 0.017 | 0.015 | 0.038 | 0.001 | 0.001 | 0.02 | 0.031 | 0.001 | 0.006 | 0.002 | 0.001 | 0.0032 | 0.0002 | 1256 | 1050 | 860 | 654 | 442 | 305 | 35
0.169 | 0.461 | 0.154 | 0.017 | 0.015 | 0.038 | 0.001 | 0.001 | 0.02 | 0.031 | 0.001 | 0.006 | 0.002 | 0.001 | 0.0032 | 0.0002 | 1246 | 1050 | 853 | 652 | 444 | 276 | 29
0.169 | 0.461 | 0.154 | 0.017 | 0.015 | 0.038 | 0.001 | 0.001 | 0.02 | 0.031 | 0.001 | 0.006 | 0.002 | 0.001 | 0.0032 | 0.0002 | 1252 | 1050 | 850 | 654 | 458 | 302 | 30
0.143 | 0.474 | 0.184 | 0.017 | 0.01 | 0.032 | 0.031 | 0.03 | 0.014 | 0.02 | 0.001 | 0.003 | 0.002 | 0.002 | 0 | 0.0002 | 1274 | 1060 | 881 | 628 | 409 | 260 | 31
0.133 | 0.406 | 0.195 | 0.014 | 0.013 | 0.042 | 0.001 | 0.001 | 0.027 | 0.024 | 0.001 | 0.004 | 0.002 | 0.001 | 0.0024 | 0.0002 | 1255 | 1050 | 859 | 652 | 422 | 275 | 31
0.149 | 0.51 | 0.251 | 0.01 | 0.009 | 0.034 | 0.031 | 0.03 | 0.011 | 0.012 | 0.003 | 0.004 | 0.001 | 0.001 | 0.0018 | 0.0001 | 1261 | 1050 | 857 | 657 | 412 | 263 | 30
0.147 | 0.47 | 0.193 | 0.012 | 0.011 | 0.039 | 0.012 | 0.01 | 0.017 | 0.019 | 0.002 | 0.004 | 0.001 | 0.001 | 0.0031 | 0.0001 | 1271 | 1060 | 885 | 639 | 419 | 278 | 37
0.136 | 0.491 | 0.218 | 0.015 | 0.015 | 0.046 | 0.004 | 0.003 | 0.016 | 0.022 | 0.004 | 0.003 | 0.001 | 0.001 | 0.0027 | 0.0001 | 1278 | 1060 | 884 | 634 | 419 | 280 | 27
0.161 | 0.413 | 0.183 | 0.021 | 0.017 | 0.027 | 0.001 | 0.001 | 0.013 | 0.022 | 0.001 | 0.004 | 0.002 | 0.001 | 0.0027 | 0.0001 | 1265 | 1060 | 878 | 639 | 417 | 261 | 37
0.168 | 0.508 | 0.16 | 0.016 | 0.017 | 0.039 | 0.003 | 0.003 | 0.013 | 0.021 | 0.002 | 0.003 | 0.001 | 0.001 | 0 | 0.0001 | 1271 | 1060 | 882 | 635 | 436 | 283 | 30
0.136 | 0.491 | 0.218 | 0.015 | 0.015 | 0.046 | 0.004 | 0.003 | 0.016 | 0.022 | 0.004 | 0.003 | 0.001 | 0.001 | 0.0027 | 0.0001 | 1278 | 1060 | 878 | 635 | 423 | 285 | 29
0.136 | 0.462 | 0.183 | 0.019 | 0.013 | 0.026 | 0.001 | 0.001 | 0.016 | 0.019 | 0.001 | 0.004 | 0.001 | 0.001 | 0.0026 | 0.0001 | 1265 | 1060 | 883 | 637 | 418 | 273 | 37
0.157 | 0.438 | 0.197 | 0.015 | 0.015 | 0.035 | 0.001 | 0.001 | 0.018 | 0.029 | 0.001 | 0.005 | 0.002 | 0.001 | 0.0036 | 0.0002 | 1246 | 1050 | 863 | 660 | 419 | 283 | 30
0.149 | 0.515 | 0.205 | 0.018 | 0.015 | 0.034 | 0.004 | 0.003 | 0.013 | 0.024 | 0.003 | 0.003 | 0.002 | 0.001 | 0.0032 | 0.0001 | 1243 | 1050 | 852 | 654 | 430 | 278 | 33
0.169 | 0.461 | 0.154 | 0.017 | 0.015 | 0.038 | 0.001 | 0.001 | 0.02 | 0.031 | 0.001 | 0.006 | 0.002 | 0.001 | 0.0032 | 0.0002 | 1247 | 1050 | 864 | 655 | 436 | 267 | 25
0.149 | 0.453 | 0.186 | 0.016 | 0.01 | 0.031 | 0.001 | 0.001 | 0.033 | 0.03 | 0.001 | 0.007 | 0.002 | 0.001 | 0.0027 | 0.0002 | 1257 | 1060 | 877 | 635 | 447 | 306 | 34
0.149 | 0.453 | 0.186 | 0.016 | 0.01 | 0.031 | 0.001 | 0.001 | 0.033 | 0.03 | 0.001 | 0.007 | 0.002 | 0.001 | 0.0027 | 0.0002 | 1258 | 1040 | 873 | 634 | 441 | 295 | 32
0.149 | 0.453 | 0.186 | 0.016 | 0.01 | 0.031 | 0.001 | 0.001 | 0.033 | 0.03 | 0.001 | 0.007 | 0.002 | 0.001 | 0.0027 | 0.0002 | 1246 | 1040 | 881 | 637 | 435 | 270 | 32
0.149 | 0.453 | 0.186 | 0.016 | 0.01 | 0.031 | 0.001 | 0.001 | 0.033 | 0.03 | 0.001 | 0.007 | 0.002 | 0.001 | 0.0027 | 0.0002 | 1248 | 1040 | 846 | 646 | 425 | 291 | 32
0.169 | 0.461 | 0.154 | 0.017 | 0.015 | 0.038 | 0.001 | 0.001 | 0.02 | 0.031 | 0.001 | 0.006 | 0.002 | 0.001 | 0.0032 | 0.0002 | 1254 | 1040 | 855 | 656 | 426 | 294 | 29
0.149 | 0.453 | 0.186 | 0.016 | 0.01 | 0.031 | 0.001 | 0.001 | 0.033 | 0.03 | 0.001 | 0.007 | 0.002 | 0.001 | 0.0027 | 0.0002 | 1252 | 1050 | 854 | 660 | 417 | 276 | 33
0.139 | 0.522 | 0.171 | 0.019 | 0.008 | 0.028 | 0.004 | 0.003 | 0.013 | 0.018 | 0.001 | 0.001 | 0.001 | 0.001 | 0.0037 | 0.0001 | 1250 | 1050 | 860 | 657 | 396 | 274 | 34
0.154 | 0.518 | 0.193 | 0.014 | 0.015 | 0.024 | 0.003 | 0.002 | 0.033 | 0.029 | 0.002 | 0.001 | 0.001 | 0.001 | 0.0032 | 0.0001 | 1269 | 1060 | 886 | 636 | 452 | 306 | 32
0.144 | 0.458 | 0.192 | 0.017 | 0.014 | 0.036 | 0.001 | 0.001 | 0.019 | 0.026 | 0.001 | 0.006 | 0.002 | 0.001 | 0.0022 | 0.0001 | 1246 | 1040 | 886 | 633 | 432 | 267 | 36
0.149 | 0.453 | 0.186 | 0.016 | 0.01 | 0.031 | 0.001 | 0.001 | 0.033 | 0.03 | 0.001 | 0.007 | 0.002 | 0.001 | 0.0027 | 0.0002 | 1257 | 1060 | 886 | 634 | 439 | 290 | 34
0.15 | 0.498 | 0.216 | 0.014 | 0.02 | 0.035 | 0.003 | 0.002 | 0.014 | 0.038 | 0.002 | 0.003 | 0.001 | 0.001 | 0.0025 | 0.0001 | 1272 | 1060 | 883 | 635 | 450 | 323 | 29
0.15 | 0.498 | 0.216 | 0.014 | 0.02 | 0.035 | 0.003 | 0.002 | 0.014 | 0.038 | 0.002 | 0.003 | 0.001 | 0.001 | 0.0025 | 0.0001 | 1256 | 1040 | 877 | 636 | 470 | 360 | 22
0.15 | 0.498 | 0.216 | 0.014 | 0.02 | 0.035 | 0.003 | 0.002 | 0.014 | 0.038 | 0.002 | 0.003 | 0.001 | 0.001 | 0.0025 | 0.0001 | 1256 | 1040 | 877 | 636 | 441 | 293 | 27
0.15 | 0.498 | 0.216 | 0.014 | 0.02 | 0.035 | 0.003 | 0.002 | 0.014 | 0.038 | 0.002 | 0.003 | 0.001 | 0.001 | 0.0025 | 0.0001 | 1256 | 1040 | 877 | 636 | 446 | 302 | 30
0.147 | 0.51 | 0.21 | 0.021 | 0.015 | 0.043 | 0.003 | 0.002 | 0.02 | 0.034 | 0.002 | 0.001 | 0.001 | 0.001 | 0.0024 | 0.0001 | 1262 | 1040 | 879 | 636 | 456 | 307 | 33
0.147 | 0.51 | 0.21 | 0.021 | 0.015 | 0.043 | 0.003 | 0.002 | 0.02 | 0.034 | 0.002 | 0.001 | 0.001 | 0.001 | 0.0024 | 0.0001 | 1245 | 1040 | 853 | 655 | 438 | 277 | 34
0.147 | 0.51 | 0.21 | 0.021 | 0.015 | 0.043 | 0.003 | 0.002 | 0.02 | 0.034 | 0.002 | 0.001 | 0.001 | 0.001 | 0.0024 | 0.0001 | 1261 | 1050 | 860 | 646 | 457 | 292 | 28
0.147 | 0.51 | 0.21 | 0.021 | 0.015 | 0.043 | 0.003 | 0.002 | 0.02 | 0.034 | 0.002 | 0.001 | 0.001 | 0.001 | 0.0024 | 0.0001 | 1266 | 1060 | 884 | 633 | 451 | 307 | 32
0.144 | 0.458 | 0.192 | 0.017 | 0.014 | 0.036 | 0.001 | 0.001 | 0.019 | 0.026 | 0.001 | 0.006 | 0.002 | 0.001 | 0.0022 | 0.0001 | 1258 | 1040 | 884 | 637 | 443 | 312 | 33
0.147 | 0.51 | 0.21 | 0.021 | 0.015 | 0.043 | 0.003 | 0.002 | 0.02 | 0.034 | 0.002 | 0.001 | 0.001 | 0.001 | 0.0024 | 0.0001 | 1250 | 1040 | 886 | 636 | 444 | 288 | 31
0.147 | 0.51 | 0.21 | 0.021 | 0.015 | 0.043 | 0.003 | 0.002 | 0.02 | 0.034 | 0.002 | 0.001 | 0.001 | 0.001 | 0.0024 | 0.0001 | 1252 | 1040 | 861 | 656 | 430 | 271 | 33
0.15 | 0.498 | 0.216 | 0.014 | 0.02 | 0.035 | 0.003 | 0.002 | 0.014 | 0.038 | 0.002 | 0.003 | 0.001 | 0.001 | 0.0025 | 0.0001 | 1245 | 1040 | 867 | 659 | 421 | 261 | 32
0.15 | 0.498 | 0.216 | 0.014 | 0.02 | 0.035 | 0.003 | 0.002 | 0.014 | 0.038 | 0.002 | 0.003 | 0.001 | 0.001 | 0.0025 | 0.0001 | 1255 | 1050 | 866 | 658 | 427 | 274 | 33
0.15 | 0.498 | 0.216 | 0.014 | 0.02 | 0.035 | 0.003 | 0.002 | 0.014 | 0.038 | 0.002 | 0.003 | 0.001 | 0.001 | 0.0025 | 0.0001 | 1262 | 1040 | 881 | 635 | 449 | 298 | 34
0.144 | 0.458 | 0.192 | 0.017 | 0.014 | 0.036 | 0.001 | 0.001 | 0.019 | 0.026 | 0.001 | 0.006 | 0.002 | 0.001 | 0.0022 | 0.0001 | 1246 | 1040 | 886 | 632 | 436 | 292 | 31
0.144 | 0.458 | 0.192 | 0.017 | 0.014 | 0.036 | 0.001 | 0.001 | 0.019 | 0.026 | 0.001 | 0.006 | 0.002 | 0.001 | 0.0022 | 0.0001 | 1256 | 1060 | 880 | 633 | 434 | 298 | 31
0.144 | 0.458 | 0.192 | 0.017 | 0.014 | 0.036 | 0.001 | 0.001 | 0.019 | 0.026 | 0.001 | 0.006 | 0.002 | 0.001 | 0.0022 | 0.0001 | 1252 | 1040 | 871 | 633 | 439 | 294 | 37
0.16 | 0.501 | 0.235 | 0.016 | 0.014 | 0.044 | 0.002 | 0.001 | 0.042 | 0.033 | 0.002 | 0.001 | 0.001 | 0.001 | 0.0025 | 0.0001 | 1245 | 1040 | 850 | 654 | 431 | 275 | 27
0.135 | 0.474 | 0.199 | 0.015 | 0.014 | 0.037 | 0.004 | 0.003 | 0.025 | 0.029 | 0.002 | 0.001 | 0.001 | 0.001 | 0.0024 | 0.0001 | 1261 | 1050 | 858 | 648 | 437 | 284 | 31
0.147 | 0.448 | 0.181 | 0.016 | 0.009 | 0.038 | 0.001 | 0.001 | 0.019 | 0.018 | 0.001 | 0.004 | 0.001 | 0.001 | 0.0028 | 0.0002 | 1251 | 1050 | 860 | 642 | 407 | 267 | 26
0.148 | 0.494 | 0.165 | 0.021 | 0.007 | 0.026 | 0.002 | 0.002 | 0.021 | 0.017 | 0.001 | 0.004 | 0.001 | 0.001 | 0.0048 | 0.0002 | 1253 | 1050 | 846 | 652 | 410 | 295 | 30
0.16 | 0.501 | 0.235 | 0.016 | 0.014 | 0.044 | 0.002 | 0.001 | 0.042 | 0.033 | 0.002 | 0.001 | 0.001 | 0.001 | 0.0025 | 0.0001 | 1256 | 1040 | 885 | 630 | 443 | 290 | 28
0.144 | 0.458 | 0.192 | 0.017 | 0.014 | 0.036 | 0.001 | 0.001 | 0.019 | 0.026 | 0.001 | 0.006 | 0.002 | 0.001 | 0.0022 | 0.0001 | 1268 | 1060 | 884 | 633 | 427 | 282 | 31
0.154 | 0.518 | 0.193 | 0.014 | 0.015 | 0.024 | 0.003 | 0.002 | 0.033 | 0.029 | 0.002 | 0.001 | 0.001 | 0.001 | 0.0032 | 0.0001 | 1257 | 1060 | 882 | 631 | 436 | 282 | 34
0.133 | 0.503 | 0.199 | 0.013 | 0.002 | 0.037 | 0.037 | 0.036 | 0.021 | 0.049 | 0.002 | 0.005 | 0.001 | 0.001 | 0 | 0.0001 | 1277 | 1060 | 876 | 634 | 426 | 284 | 27
0.146 | 0.466 | 0.189 | 0.011 | 0.012 | 0.032 | 0.001 | 0.001 | 0.014 | 0.016 | 0.001 | 0.003 | 0.002 | 0.001 | 0.005 | 0.0002 | 1265 | 1060 | 879 | 631 | 417 | 283 | 34
0.143 | 0.5 | 0.185 | 0.011 | 0.012 | 0.043 | 0.002 | 0.002 | 0.014 | 0.021 | 0.002 | 0.004 | 0.001 | 0.001 | 0.0056 | 0.0001 | 1272 | 1060 | 877 | 633 | 428 | 283 | 30
0.156 | 0.482 | 0.157 | 0.012 | 0.006 | 0.04 | 0.037 | 0.036 | 0.021 | 0.022 | 0.001 | 0.005 | 0.002 | 0.001 | 0 | 0.0001 | 1270 | 1060 | 881 | 632 | 431 | 288 | 29
0.147 | 0.448 | 0.181 | 0.016 | 0.009 | 0.038 | 0.001 | 0.001 | 0.019 | 0.018 | 0.001 | 0.004 | 0.001 | 0.001 | 0.0028 | 0.0002 | 1277 | 1060 | 879 | 628 | 406 | 270 | 38
0.137 | 0.477 | 0.191 | 0.017 | 0.011 | 0.018 | 0.003 | 0.003 | 0.01 | 0.012 | 0.001 | 0.004 | 0.001 | 0.001 | 0.0037 | 0.0001 | 1265 | 1060 | 878 | 632 | 436 | 297 | 28
0.152 | 0.455 | 0.191 | 0.013 | 0.015 | 0.039 | 0.001 | 0.001 | 0.02 | 0.029 | 0.001 | 0.007 | 0.002 | 0.001 | 0.0029 | 0.0002 | 1271 | 1060 | 883 | 633 | 449 | 316 | 33
0.145 | 0.519 | 0.187 | 0.018 | 0.014 | 0.044 | 0.002 | 0.001 | 0.057 | 0.047 | 0.002 | 0.003 | 0.001 | 0.001 | 0.002 | 0.0001 | 1263 | 1060 | 886 | 635 | 447 | 302 | 39
0.154 | 0.518 | 0.193 | 0.014 | 0.015 | 0.024 | 0.003 | 0.002 | 0.033 | 0.029 | 0.002 | 0.001 | 0.001 | 0.001 | 0.0032 | 0.0001 | 1260 | 1060 | 894 | 635 | 430 | 273 | 38
0.145 | 0.519 | 0.187 | 0.018 | 0.014 | 0.044 | 0.002 | 0.001 | 0.057 | 0.047 | 0.002 | 0.003 | 0.001 | 0.001 | 0.002 | 0.0001 | 1279 | 1080 | 896 | 633 | 448 | 280 | 33
0.135 | 0.474 | 0.199 | 0.015 | 0.014 | 0.037 | 0.004 | 0.003 | 0.025 | 0.029 | 0.002 | 0.001 | 0.001 | 0.001 | 0.0024 | 0.0001 | 1285 | 1080 | 894 | 633 | 422 | 274 | 35
0.135 | 0.474 | 0.199 | 0.015 | 0.014 | 0.037 | 0.004 | 0.003 | 0.025 | 0.029 | 0.002 | 0.001 | 0.001 | 0.001 | 0.0024 | 0.0001 | 1280 | 1080 | 895 | 631 | 449 | 313 | 33
0.16 | 0.501 | 0.235 | 0.016 | 0.014 | 0.044 | 0.002 | 0.001 | 0.042 | 0.033 | 0.002 | 0.001 | 0.001 | 0.001 | 0.0025 | 0.0001 | 1270 | 1060 | 896 | 634 | 461 | 298 | 33
0.152 | 0.455 | 0.191 | 0.013 | 0.015 | 0.039 | 0.001 | 0.001 | 0.02 | 0.029 | 0.001 | 0.007 | 0.002 | 0.001 | 0.0029 | 0.0002 | 1263 | 1060 | 876 | 634 | 438 | 292 | 32
0.16 | 0.501 | 0.235 | 0.016 | 0.014 | 0.044 | 0.002 | 0.001 | 0.042 | 0.033 | 0.002 | 0.001 | 0.001 | 0.001 | 0.0025 | 0.0001 | 1266 | 1060 | 877 | 634 | 450 | 307 | 32
0.15 | 0.457 | 0.229 | 0.015 | 0.011 | 0.021 | 0.001 | 0.001 | 0.033 | 0.024 | 0.001 | 0.005 | 0.002 | 0.001 | 0.0024 | 0.0001 | 1260 | 1060 | 880 | 637 | 437 | 287 | 32
0.15 | 0.457 | 0.229 | 0.015 | 0.011 | 0.021 | 0.001 | 0.001 | 0.033 | 0.024 | 0.001 | 0.005 | 0.002 | 0.001 | 0.0024 | 0.0001 | 1262 | 1040 | 877 | 636 | 441 | 292 | 27
0.15 | 0.457 | 0.229 | 0.015 | 0.011 | 0.021 | 0.001 | 0.001 | 0.033 | 0.024 | 0.001 | 0.005 | 0.002 | 0.001 | 0.0024 | 0.0001 | 1251 | 1040 | 846 | 663 | 421 | 272 | 33
0.15 | 0.457 | 0.229 | 0.015 | 0.011 | 0.021 | 0.001 | 0.001 | 0.033 | 0.024 | 0.001 | 0.005 | 0.002 | 0.001 | 0.0024 | 0.0001 | 1249 | 1050 | 860 | 655 | 409 | 260 | 33
0.15 | 0.457 | 0.229 | 0.015 | 0.011 | 0.021 | 0.001 | 0.001 | 0.033 | 0.024 | 0.001 | 0.005 | 0.002 | 0.001 | 0.0024 | 0.0001 | 1255 | 1050 | 847 | 658 | 417 | 283 | 32
0.147 | 0.454 | 0.206 | 0.018 | 0.016 | 0.029 | 0.001 | 0.001 | 0.02 | 0.029 | 0.001 | 0.005 | 0.002 | 0.001 | 0.0028 | 0.0001 | 1256 | 1040 | 875 | 503 | 481 | 325 | 25
0.147 | 0.454 | 0.206 | 0.018 | 0.016 | 0.029 | 0.001 | 0.001 | 0.02 | 0.029 | 0.001 | 0.005 | 0.002 | 0.001 | 0.0028 | 0.0001 | 1262 | 1040 | 878 | 505 | 478 | 336 | 30
0.147 | 0.454 | 0.206 | 0.018 | 0.016 | 0.029 | 0.001 | 0.001 | 0.02 | 0.029 | 0.001 | 0.005 | 0.002 | 0.001 | 0.0028 | 0.0001 | 1245 | 1040 | 842 | 503 | 463 | 327 | 30
0.147 | 0.454 | 0.206 | 0.018 | 0.016 | 0.029 | 0.001 | 0.001 | 0.02 | 0.029 | 0.001 | 0.005 | 0.002 | 0.001 | 0.0028 | 0.0001 | 1251 | 1040 | 851 | 553 | 449 | 303 | 29
0.147 | 0.454 | 0.206 | 0.018 | 0.016 | 0.029 | 0.001 | 0.001 | 0.02 | 0.029 | 0.001 | 0.005 | 0.002 | 0.001 | 0.0028 | 0.0001 | 1247 | 1050 | 844 | 657 | 417 | 304 | 32
0.147 | 0.454 | 0.206 | 0.018 | 0.016 | 0.029 | 0.001 | 0.001 | 0.02 | 0.029 | 0.001 | 0.005 | 0.002 | 0.001 | 0.0028 | 0.0001 | 1250 | 1050 | 830 | 667 | 425 | 281 | 35
0.147 | 0.454 | 0.206 | 0.018 | 0.016 | 0.029 | 0.001 | 0.001 | 0.02 | 0.029 | 0.001 | 0.005 | 0.002 | 0.001 | 0.0028 | 0.0001 | 1256 | 1050 | 851 | 654 | 413 | 271 | 33
0.145 | 0.46 | 0.189 | 0.018 | 0.018 | 0.034 | 0.001 | 0.001 | 0.025 | 0.034 | 0.001 | 0.006 | 0.002 | 0.001 | 0.0041 | 0.0001 | 1266 | 1060 | 878 | 635 | 444 | 305 | 31
0.145 | 0.46 | 0.189 | 0.018 | 0.018 | 0.034 | 0.001 | 0.001 | 0.025 | 0.034 | 0.001 | 0.006 | 0.002 | 0.001 | 0.0041 | 0.0001 | 1272 | 1060 | 879 | 636 | 458 | 337 | 27
0.145 | 0.46 | 0.189 | 0.018 | 0.018 | 0.034 | 0.001 | 0.001 | 0.025 | 0.034 | 0.001 | 0.006 | 0.002 | 0.001 | 0.0041 | 0.0001 | 1250 | 1040 | 874 | 636 | 441 | 291 | 35
0.145 | 0.46 | 0.189 | 0.018 | 0.018 | 0.034 | 0.001 | 0.001 | 0.025 | 0.034 | 0.001 | 0.006 | 0.002 | 0.001 | 0.0041 | 0.0001 | 1245 | 1040 | 855 | 659 | 438 | 300 | 31
0.145 | 0.46 | 0.189 | 0.018 | 0.018 | 0.034 | 0.001 | 0.001 | 0.025 | 0.034 | 0.001 | 0.006 | 0.002 | 0.001 | 0.0041 | 0.0001 | 1253 | 1050 | 853 | 656 | 423 | 312 | 29
0.157 | 0.461 | 0.196 | 0.017 | 0.018 | 0.024 | 0.001 | 0.001 | 0.014 | 0.019 | 0.001 | 0.005 | 0.002 | 0.001 | 0.0025 | 0.0001 | 1244 | 1050 | 849 | 664 | 416 | 259 | 28
0.145 | 0.46 | 0.189 | 0.018 | 0.018 | 0.034 | 0.001 | 0.001 | 0.025 | 0.034 | 0.001 | 0.006 | 0.002 | 0.001 | 0.0041 | 0.0001 | 1250 | 1050 | 857 | 659 | 426 | 308 | 31
0.152 | 0.455 | 0.191 | 0.013 | 0.015 | 0.039 | 0.001 | 0.001 | 0.02 | 0.029 | 0.001 | 0.007 | 0.002 | 0.001 | 0.0029 | 0.0002 | 1258 | 1040 | 874 | 637 | 444 | 295 | 35
0.157 | 0.461 | 0.196 | 0.017 | 0.018 | 0.024 | 0.001 | 0.001 | 0.014 | 0.019 | 0.001 | 0.005 | 0.002 | 0.001 | 0.0025 | 0.0001 | 1250 | 1040 | 878 | 637 | 439 | 287 | 27
0.147 | 0.454 | 0.206 | 0.018 | 0.016 | 0.029 | 0.001 | 0.001 | 0.02 | 0.029 | 0.001 | 0.005 | 0.002 | 0.001 | 0.0028 | 0.0001 | 1266 | 1060 | 873 | 635 | 444 | 311 | 30
0.157 | 0.461 | 0.196 | 0.017 | 0.018 | 0.024 | 0.001 | 0.001 | 0.014 | 0.019 | 0.001 | 0.005 | 0.002 | 0.001 | 0.0025 | 0.0001 | 1260 | 1060 | 880 | 637 | 442 | 300 | 30
0.144 | 0.496 | 0.205 | 0.019 | 0.015 | 0.039 | 0.001 | 0.001 | 0.035 | 0.033 | 0.001 | 0.006 | 0.002 | 0.001 | 0.0031 | 0.0001 | 1266 | 1060 | 879 | 636 | 459 | 321 | 29
0.144 | 0.496 | 0.205 | 0.019 | 0.015 | 0.039 | 0.001 | 0.001 | 0.035 | 0.033 | 0.001 | 0.006 | 0.002 | 0.001 | 0.0031 | 0.0001 | 1250 | 1040 | 879 | 615 | 440 | 288 | 30
0.157 | 0.461 | 0.196 | 0.017 | 0.018 | 0.024 | 0.001 | 0.001 | 0.014 | 0.019 | 0.001 | 0.005 | 0.002 | 0.001 | 0.0025 | 0.0001 | 1250 | 1040 | 878 | 638 | 434 | 270 | 32
0.144 | 0.496 | 0.205 | 0.019 | 0.015 | 0.039 | 0.001 | 0.001 | 0.035 | 0.033 | 0.001 | 0.006 | 0.002 | 0.001 | 0.0031 | 0.0001 | 1245 | 1040 | 852 | 657 | 431 | 269 | 33
0.144 | 0.496 | 0.205 | 0.019 | 0.015 | 0.039 | 0.001 | 0.001 | 0.035 | 0.033 | 0.001 | 0.006 | 0.002 | 0.001 | 0.0031 | 0.0001 | 1260 | 1050 | 852 | 651 | 432 | 274 | 30
0.157 | 0.461 | 0.196 | 0.017 | 0.018 | 0.024 | 0.001 | 0.001 | 0.014 | 0.019 | 0.001 | 0.005 | 0.002 | 0.001 | 0.0025 | 0.0001 | 1244 | 1050 | 846 | 649 | 427 | 273 | 30
0.157 | 0.461 | 0.196 | 0.017 | 0.018 | 0.024 | 0.001 | 0.001 | 0.014 | 0.019 | 0.001 | 0.005 | 0.002 | 0.001 | 0.0025 | 0.0001 | 1260 | 1060 | 875 | 636 | 459 | 313 | 27
0.156 | 0.46 | 0.205 | 0.015 | 0.015 | 0.034 | 0.001 | 0.001 | 0.015 | 0.022 | 0.001 | 0.004 | 0.002 | 0.001 | 0.0022 | 0.0001 | 1260 | 1060 | 876 | 635 | 453 | 304 | 29
0.156 | 0.46 | 0.205 | 0.015 | 0.015 | 0.034 | 0.001 | 0.001 | 0.015 | 0.022 | 0.001 | 0.004 | 0.002 | 0.001 | 0.0022 | 0.0001 | 1272 | 1060 | 877 | 635 | 453 | 312 | 26
0.142 | 0.442 | 0.211 | 0.02 | 0.015 | 0.03 | 0.009 | 0.008 | 0.031 | 0.028 | 0.001 | 0.006 | 0.002 | 0.001 | 0.0024 | 0.0001 | 1256 | 1040 | 874 | 634 | 462 | 337 | 27
0.152 | 0.415 | 0.188 | 0.018 | 0.019 | 0.039 | 0.001 | 0.001 | 0.016 | 0.024 | 0.001 | 0.005 | 0.002 | 0.001 | 0.0027 | 0.0001 | 1242 | 1040 | 852 | 656 | 443 | 311 | 30
0.146 | 0.437 | 0.225 | 0.015 | 0.011 | 0.025 | 0.001 | 0.001 | 0.011 | 0.018 | 0.001 | 0.004 | 0.002 | 0.001 | 0.0025 | 0.0001 | 1251 | 1040 | 858 | 658 | 421 | 284 | 34
0.142 | 0.442 | 0.211 | 0.02 | 0.015 | 0.03 | 0.009 | 0.008 | 0.031 | 0.028 | 0.001 | 0.006 | 0.002 | 0.001 | 0.0024 | 0.0001 | 1250 | 1040 | 873 | 636 | 446 | 293 | 31
0.142 | 0.442 | 0.211 | 0.02 | 0.015 | 0.03 | 0.009 | 0.008 | 0.031 | 0.028 | 0.001 | 0.006 | 0.002 | 0.001 | 0.0024 | 0.0001 | 1256 | 1040 | 872 | 636 | 445 | 309 | 29
0.156 | 0.46 | 0.205 | 0.015 | 0.015 | 0.034 | 0.001 | 0.001 | 0.015 | 0.022 | 0.001 | 0.004 | 0.002 | 0.001 | 0.0022 | 0.0001 | 1266 | 1060 | 881 | 636 | 460 | 306 | 28
0.159 | 0.457 | 0.195 | 0.011 | 0.015 | 0.039 | 0.004 | 0.002 | 0.015 | 0.018 | 0.002 | 0.003 | 0.001 | 0.001 | 0.0038 | 0.0001 | 1236 | 1040 | 845 | 651 | 428 | 281 | 28
0.159 | 0.457 | 0.195 | 0.011 | 0.015 | 0.039 | 0.004 | 0.002 | 0.015 | 0.018 | 0.002 | 0.003 | 0.001 | 0.001 | 0.0038 | 0.0001 | 1224 | 1040 | 844 | 624 | 437 | 288 | 27
0.159 | 0.457 | 0.195 | 0.011 | 0.015 | 0.039 | 0.004 | 0.002 | 0.015 | 0.018 | 0.002 | 0.003 | 0.001 | 0.001 | 0.0038 | 0.0001 | 1230 | 1040 | 842 | 639 | 428 | 280 | 29
0.159 | 0.457 | 0.195 | 0.011 | 0.015 | 0.039 | 0.004 | 0.002 | 0.015 | 0.018 | 0.002 | 0.003 | 0.001 | 0.001 | 0.0038 | 0.0001 | 1236 | 1040 | 850 | 641 | 414 | 273 | 32
0.159 | 0.457 | 0.195 | 0.011 | 0.015 | 0.039 | 0.004 | 0.002 | 0.015 | 0.018 | 0.002 | 0.003 | 0.001 | 0.001 | 0.0038 | 0.0001 | 1224 | 1040 | 837 | 638 | 426 | 281 | 27
0.142 | 0.445 | 0.188 | 0.019 | 0.016 | 0.034 | 0.002 | 0.002 | 0.035 | 0.031 | 0.001 | 0.006 | 0.002 | 0.002 | 0.0036 | 0.0001 | 1236 | 1040 | 850 | 661 | 413 | 273 | 32
0.142 | 0.445 | 0.188 | 0.019 | 0.016 | 0.034 | 0.002 | 0.002 | 0.035 | 0.031 | 0.001 | 0.006 | 0.002 | 0.002 | 0.0036 | 0.0001 | 1224 | 1040 | 848 | 658 | 422 | 277 | 33
0.145 | 0.448 | 0.198 | 0.017 | 0.015 | 0.043 | 0.004 | 0.003 | 0.038 | 0.037 | 0.001 | 0.001 | 0.001 | 0.001 | 0.0035 | 0.0001 | 1230 | 1040 | 848 | 637 | 424 | 278 | 32
0.145 | 0.448 | 0.198 | 0.017 | 0.015 | 0.043 | 0.004 | 0.003 | 0.038 | 0.037 | 0.001 | 0.001 | 0.001 | 0.001 | 0.0035 | 0.0001 | 1236 | 1040 | 858 | 632 | 439 | 298 | 27
0.145 | 0.448 | 0.198 | 0.017 | 0.015 | 0.043 | 0.004 | 0.003 | 0.038 | 0.037 | 0.001 | 0.001 | 0.001 | 0.001 | 0.0035 | 0.0001 | 1224 | 1040 | 850 | 634 | 430 | 295 | 28
0.145 | 0.448 | 0.198 | 0.017 | 0.015 | 0.043 | 0.004 | 0.003 | 0.038 | 0.037 | 0.001 | 0.001 | 0.001 | 0.001 | 0.0035 | 0.0001 | 1230 | 1040 | 852 | 636 | 421 | 288 | 26
0.145 | 0.448 | 0.198 | 0.017 | 0.015 | 0.043 | 0.004 | 0.003 | 0.038 | 0.037 | 0.001 | 0.001 | 0.001 | 0.001 | 0.0035 | 0.0001 | 1236 | 1040 | 849 | 639 | 431 | 290 | 29
0.145 | 0.448 | 0.198 | 0.017 | 0.015 | 0.043 | 0.004 | 0.003 | 0.038 | 0.037 | 0.001 | 0.001 | 0.001 | 0.001 | 0.0035 | 0.0001 | 1224 | 1040 | 853 | 634 | 434 | 281 | 26
0.145 | 0.448 | 0.198 | 0.017 | 0.015 | 0.043 | 0.004 | 0.003 | 0.038 | 0.037 | 0.001 | 0.001 | 0.001 | 0.001 | 0.0035 | 0.0001 | 1230 | 1040 | 853 | 636 | 439 | 298 | 26
0.145 | 0.448 | 0.198 | 0.017 | 0.015 | 0.043 | 0.004 | 0.003 | 0.038 | 0.037 | 0.001 | 0.001 | 0.001 | 0.001 | 0.0035 | 0.0001 | 1236 | 1040 | 853 | 635 | 439 | 301 | 25
0.145 | 0.448 | 0.198 | 0.017 | 0.015 | 0.043 | 0.004 | 0.003 | 0.038 | 0.037 | 0.001 | 0.001 | 0.001 | 0.001 | 0.0035 | 0.0001 | 1224 | 1040 | 845 | 640 | 437 | 294 | 25
0.139 | 0.461 | 0.193 | 0.016 | 0.007 | 0.034 | 0.033 | 0.032 | 0.016 | 0.026 | 0.002 | 0.005 | 0.002 | 0.001 | 0.0054 | 0.0002 | 1272 | 1060 | 874 | 636 | 454 | 338 | 28
0.155 | 0.446 | 0.222 | 0.017 | 0.008 | 0.024 | 0.001 | 0.001 | 0.011 | 0.016 | 0.001 | 0.004 | 0.002 | 0.001 | 0.0025 | 0.0001 | 1260 | 1060 | 879 | 635 | 435 | 279 | 31
0.142 | 0.442 | 0.211 | 0.02 | 0.015 | 0.03 | 0.009 | 0.008 | 0.031 | 0.028 | 0.001 | 0.006 | 0.002 | 0.001 | 0.0024 | 0.0001 | 1256 | 1040 | 877 | 637 | 453 | 331 | 26
0.146 | 0.437 | 0.225 | 0.015 | 0.011 | 0.025 | 0.001 | 0.001 | 0.011 | 0.018 | 0.001 | 0.004 | 0.002 | 0.001 | 0.0025 | 0.0001 | 1245 | 1040 | 856 | 657 | 429 | 275 | 35
0.149 | 0.51 | 0.251 | 0.01 | 0.009 | 0.034 | 0.031 | 0.03 | 0.011 | 0.012 | 0.003 | 0.004 | 0.001 | 0.001 | 0.0018 | 0.0001 | 1267 | 1050 | 862 | 659 | 421 | 263 | 32
0.141 | 0.477 | 0.208 | 0.016 | 0.008 | 0.027 | 0.002 | 0.002 | 0.015 | 0.024 | 0.001 | 0.005 | 0.002 | 0.001 | 0.004 | 0.0003 | 1264 | 1060 | 880 | 635 | 413 | 273 | 28
0.142 | 0.445 | 0.188 | 0.019 | 0.016 | 0.034 | 0.002 | 0.002 | 0.035 | 0.031 | 0.001 | 0.006 | 0.002 | 0.002 | 0.0036 | 0.0001 | 1230 | 1040 | 850 | 636 | 437 | 293 | 25
0.142 | 0.445 | 0.188 | 0.019 | 0.016 | 0.034 | 0.002 | 0.002 | 0.035 | 0.031 | 0.001 | 0.006 | 0.002 | 0.002 | 0.0036 | 0.0001 | 1236 | 1040 | 854 | 637 | 443 | 303 | 27
0.142 | 0.445 | 0.188 | 0.019 | 0.016 | 0.034 | 0.002 | 0.002 | 0.035 | 0.031 | 0.001 | 0.006 | 0.002 | 0.002 | 0.0036 | 0.0001 | 1224 | 1040 | 850 | 638 | 439 | 300 | 26
0.142 | 0.445 | 0.188 | 0.019 | 0.016 | 0.034 | 0.002 | 0.002 | 0.035 | 0.031 | 0.001 | 0.006 | 0.002 | 0.002 | 0.0036 | 0.0001 | 1230 | 1040 | 850 | 639 | 446 | 305 | 24
0.142 | 0.445 | 0.188 | 0.019 | 0.016 | 0.034 | 0.002 | 0.002 | 0.035 | 0.031 | 0.001 | 0.006 | 0.002 | 0.002 | 0.0036 | 0.0001 | 1230 | 1040 | 850 | 639 | 456 | 301 | 25
0.142 | 0.445 | 0.188 | 0.019 | 0.016 | 0.034 | 0.002 | 0.002 | 0.035 | 0.031 | 0.001 | 0.006 | 0.002 | 0.002 | 0.0036 | 0.0001 | 1230 | 1040 | 850 | 639 | 450 | 301 | 25
0.142 | 0.445 | 0.188 | 0.019 | 0.016 | 0.034 | 0.002 | 0.002 | 0.035 | 0.031 | 0.001 | 0.006 | 0.002 | 0.002 | 0.0036 | 0.0001 | 1236 | 1040 | 857 | 630 | 444 | 301 | 25
0.142 | 0.445 | 0.188 | 0.019 | 0.016 | 0.034 | 0.002 | 0.002 | 0.035 | 0.031 | 0.001 | 0.006 | 0.002 | 0.002 | 0.0036 | 0.0001 | 1224 | 1040 | 846 | 640 | 452 | 300 | 29
0.153 | 0.485 | 0.193 | 0.017 | 0.003 | 0.032 | 0.033 | 0.031 | 0.013 | 0.024 | 0.002 | 0.005 | 0.002 | 0.003 | 0.0057 | 0.0001 | 1230 | 1040 | 844 | 634 | 445 | 289 | 24
0.153 | 0.485 | 0.193 | 0.017 | 0.003 | 0.032 | 0.033 | 0.031 | 0.013 | 0.024 | 0.002 | 0.005 | 0.002 | 0.003 | 0.0057 | 0.0001 | 1230 | 1040 | 844 | 634 | 456 | 290 | 25
0.153 | 0.485 | 0.193 | 0.017 | 0.003 | 0.032 | 0.033 | 0.031 | 0.013 | 0.024 | 0.002 | 0.005 | 0.002 | 0.003 | 0.0057 | 0.0001 | 1230 | 1040 | 844 | 634 | 455 | 293 | 25
0.153 | 0.485 | 0.193 | 0.017 | 0.003 | 0.032 | 0.033 | 0.031 | 0.013 | 0.024 | 0.002 | 0.005 | 0.002 | 0.003 | 0.0057 | 0.0001 | 1236 | 1040 | 857 | 616 | 449 | 311 | 26
0.146 | 0.46 | 0.188 | 0.011 | 0.018 | 0.032 | 0.001 | 0.001 | 0.053 | 0.032 | 0.001 | 0.007 | 0.002 | 0.003 | 0.0038 | 0.0001 | 1224 | 1040 | 838 | 622 | 443 | 298 | 26
0.146 | 0.46 | 0.188 | 0.011 | 0.018 | 0.032 | 0.001 | 0.001 | 0.053 | 0.032 | 0.001 | 0.007 | 0.002 | 0.003 | 0.0038 | 0.0001 | 1230 | 1040 | 843 | 627 | 431 | 299 | 27
0.142 | 0.43 | 0.187 | 0.016 | 0.014 | 0.033 | 0.001 | 0.001 | 0.038 | 0.038 | 0.001 | 0.007 | 0.002 | 0.002 | 0.0037 | 0.0001 | 1224 | 1040 | 836 | 639 | 439 | 301 | 30
0.142 | 0.43 | 0.187 | 0.016 | 0.014 | 0.033 | 0.001 | 0.001 | 0.038 | 0.038 | 0.001 | 0.007 | 0.002 | 0.002 | 0.0037 | 0.0001 | 1230 | 1040 | 838 | 636 | 451 | 304 | 24
0.142 | 0.43 | 0.187 | 0.016 | 0.014 | 0.033 | 0.001 | 0.001 | 0.038 | 0.038 | 0.001 | 0.007 | 0.002 | 0.002 | 0.0037 | 0.0001 | 1230 | 1040 | 838 | 636 | 451 | 307 | 30
0.142 | 0.43 | 0.187 | 0.016 | 0.014 | 0.033 | 0.001 | 0.001 | 0.038 | 0.038 | 0.001 | 0.007 | 0.002 | 0.002 | 0.0037 | 0.0001 | 1230 | 1040 | 838 | 636 | 451 | 307 | 29
0.142 | 0.43 | 0.187 | 0.016 | 0.014 | 0.033 | 0.001 | 0.001 | 0.038 | 0.038 | 0.001 | 0.007 | 0.002 | 0.002 | 0.0037 | 0.0001 | 1236 | 1040 | 855 | 633 | 428 | 284 | 28
0.142 | 0.43 | 0.187 | 0.016 | 0.014 | 0.033 | 0.001 | 0.001 | 0.038 | 0.038 | 0.001 | 0.007 | 0.002 | 0.002 | 0.0037 | 0.0001 | 1224 | 1040 | 837 | 638 | 437 | 298 | 30
0.142 | 0.43 | 0.187 | 0.016 | 0.014 | 0.033 | 0.001 | 0.001 | 0.038 | 0.038 | 0.001 | 0.007 | 0.002 | 0.002 | 0.0037 | 0.0001 | 1230 | 1040 | 835 | 639 | 422 | 283 | 31
0.142 | 0.43 | 0.187 | 0.016 | 0.014 | 0.033 | 0.001 | 0.001 | 0.038 | 0.038 | 0.001 | 0.007 | 0.002 | 0.002 | 0.0037 | 0.0001 | 1236 | 1040 | 850 | 636 | 431 | 287 | 27
0.142 | 0.43 | 0.187 | 0.016 | 0.014 | 0.033 | 0.001 | 0.001 | 0.038 | 0.038 | 0.001 | 0.007 | 0.002 | 0.002 | 0.0037 | 0.0001 | 1224 | 1040 | 846 | 638 | 423 | 290 | 31
0.142 | 0.43 | 0.187 | 0.016 | 0.014 | 0.033 | 0.001 | 0.001 | 0.038 | 0.038 | 0.001 | 0.007 | 0.002 | 0.002 | 0.0037 | 0.0001 | 1230 | 1040 | 838 | 637 | 431 | 297 | 28
0.142 | 0.43 | 0.187 | 0.016 | 0.014 | 0.033 | 0.001 | 0.001 | 0.038 | 0.038 | 0.001 | 0.007 | 0.002 | 0.002 | 0.0037 | 0.0001 | 1224 | 1040 | 845 | 643 | 429 | 293 | 27
0.142 | 0.445 | 0.188 | 0.019 | 0.016 | 0.034 | 0.002 | 0.002 | 0.035 | 0.031 | 0.001 | 0.006 | 0.002 | 0.002 | 0.0036 | 0.0001 | 1230 | 1040 | 850 | 638 | 432 | 299 | 26
0.142 | 0.445 | 0.188 | 0.019 | 0.016 | 0.034 | 0.002 | 0.002 | 0.035 | 0.031 | 0.001 | 0.006 | 0.002 | 0.002 | 0.0036 | 0.0001 | 1236 | 1040 | 853 | 634 | 441 | 296 | 25
0.138 | 0.496 | 0.2 | 0.01 | 0.006 | 0.038 | 0.046 | 0.042 | 0.017 | 0.028 | 0.002 | 0.001 | 0.001 | 0.001 | 0.0054 | 0.0001 | 1224 | 1040 | 844 | 638 | 399 | 264 | 30
0.155 | 0.446 | 0.222 | 0.017 | 0.008 | 0.024 | 0.001 | 0.001 | 0.011 | 0.016 | 0.001 | 0.004 | 0.002 | 0.001 | 0.0025 | 0.0001 | 1272 | 1060 | 882 | 633 | 449 | 318 | 26
0.142 | 0.442 | 0.211 | 0.02 | 0.015 | 0.03 | 0.009 | 0.008 | 0.031 | 0.028 | 0.001 | 0.006 | 0.002 | 0.001 | 0.0024 | 0.0001 | 1262 | 1040 | 882 | 634 | 446 | 308 | 26
0.146 | 0.46 | 0.188 | 0.011 | 0.018 | 0.032 | 0.001 | 0.001 | 0.053 | 0.032 | 0.001 | 0.007 | 0.002 | 0.003 | 0.0038 | 0.0001 | 1256 | 1040 | 886 | 632 | 436 | 284 | 32
0.155 | 0.446 | 0.222 | 0.017 | 0.008 | 0.024 | 0.001 | 0.001 | 0.011 | 0.016 | 0.001 | 0.004 | 0.002 | 0.001 | 0.0025 | 0.0001 | 1266 | 1060 | 886 | 632 | 450 | 305 | 26
0.15 | 0.457 | 0.229 | 0.015 | 0.011 | 0.021 | 0.001 | 0.001 | 0.033 | 0.024 | 0.001 | 0.005 | 0.002 | 0.001 | 0.0024 | 0.0001 | 1274 | 1060 | 889 | 602 | 445 | 309 | 30
0.15 | 0.457 | 0.229 | 0.015 | 0.011 | 0.021 | 0.001 | 0.001 | 0.033 | 0.024 | 0.001 | 0.005 | 0.002 | 0.001 | 0.0024 | 0.0001 | 1262 | 1060 | 884 | 633 | 438 | 290 | 31
0.155 | 0.446 | 0.222 | 0.017 | 0.008 | 0.024 | 0.001 | 0.001 | 0.011 | 0.016 | 0.001 | 0.004 | 0.002 | 0.001 | 0.0025 | 0.0001 | 1266 | 1060 | 878 | 634 | 446 | 306 | 29
0.146 | 0.437 | 0.225 | 0.015 | 0.011 | 0.025 | 0.001 | 0.001 | 0.011 | 0.018 | 0.001 | 0.004 | 0.002 | 0.001 | 0.0025 | 0.0001 | 1272 | 1060 | 883 | 635 | 451 | 314 | 34
0.147 | 0.571 | 0.016 | 0.016 | 0.009 | 0.025 | 0.036 | 0.035 | 0.011 | 0.016 | 0.001 | 0.005 | 0.002 | 0.001 | 0 | 0.0001 | 1265 | 1060 | 884 | 630 | 404 | 260 | 39
0.146 | 0.437 | 0.225 | 0.015 | 0.011 | 0.025 | 0.001 | 0.001 | 0.011 | 0.018 | 0.001 | 0.004 | 0.002 | 0.001 | 0.0025 | 0.0001 | 1257 | 1040 | 862 | 654 | 434 | 297 | 27
0.156 | 0.449 | 0.197 | 0.011 | 0.014 | 0.033 | 0.001 | 0.001 | 0.022 | 0.021 | 0.001 | 0.005 | 0.002 | 0.002 | 0.0044 | 0.0001 | 1250 | 1040 | 858 | 655 | 414 | 265 | 31
0.156 | 0.449 | 0.197 | 0.011 | 0.014 | 0.033 | 0.001 | 0.001 | 0.022 | 0.021 | 0.001 | 0.005 | 0.002 | 0.002 | 0.0044 | 0.0001 | 1256 | 1050 | 854 | 657 | 443 | 287 | 31
0.156 | 0.449 | 0.197 | 0.011 | 0.014 | 0.033 | 0.001 | 0.001 | 0.022 | 0.021 | 0.001 | 0.005 | 0.002 | 0.002 | 0.0044 | 0.0001 | 1250 | 1050 | 849 | 657 | 439 | 305 | 26
0.146 | 0.437 | 0.225 | 0.015 | 0.011 | 0.025 | 0.001 | 0.001 | 0.011 | 0.018 | 0.001 | 0.004 | 0.002 | 0.001 | 0.0025 | 0.0001 | 1257 | 1040 | 858 | 657 | 430 | 294 | 30
0.156 | 0.449 | 0.197 | 0.011 | 0.014 | 0.033 | 0.001 | 0.001 | 0.022 | 0.021 | 0.001 | 0.005 | 0.002 | 0.002 | 0.0044 | 0.0001 | 1256 | 1040 | 878 | 634 | 457 | 310 | 29
0.154 | 0.518 | 0.193 | 0.014 | 0.015 | 0.024 | 0.003 | 0.002 | 0.033 | 0.029 | 0.002 | 0.001 | 0.001 | 0.001 | 0.0032 | 0.0001 | 1268 | 1060 | 879 | 631 | 437 | 305 | 31
0.156 | 0.499 | 0.22 | 0.015 | 0.012 | 0.038 | 0.003 | 0.002 | 0.016 | 0.028 | 0.002 | 0.003 | 0.001 | 0.001 | 0.0021 | 0.0001 | 1256 | 1060 | 884 | 631 | 435 | 299 | 33
0.146 | 0.46 | 0.188 | 0.011 | 0.018 | 0.032 | 0.001 | 0.001 | 0.053 | 0.032 | 0.001 | 0.007 | 0.002 | 0.003 | 0.0038 | 0.0001 | 1265 | 1060 | 876 | 632 | 433 | 300 | 30
0.142 | 0.442 | 0.211 | 0.02 | 0.015 | 0.03 | 0.009 | 0.008 | 0.031 | 0.028 | 0.001 | 0.006 | 0.002 | 0.001 | 0.0024 | 0.0001 | 1262 | 1040 | 877 | 634 | 450 | 317 | 32
0.156 | 0.449 | 0.197 | 0.011 | 0.014 | 0.033 | 0.001 | 0.001 | 0.022 | 0.021 | 0.001 | 0.005 | 0.002 | 0.002 | 0.0044 | 0.0001 | 1256 | 1040 | 875 | 636 | 454 | 311 | 28
0.157 | 0.44 | 0.19 | 0.013 | 0.008 | 0.032 | 0.001 | 0.001 | 0.019 | 0.018 | 0.001 | 0.006 | 0.002 | 0.001 | 0.0042 | 0.0001 | 1275 | 1060 | 875 | 637 | 440 | 291 | 30
0.167 | 0.459 | 0.222 | 0.012 | 0.015 | 0.035 | 0.033 | 0.032 | 0.02 | 0.02 | 0.002 | 0.004 | 0.002 | 0.001 | 0.0037 | 0.0017 | 1268 | 1060 | 851 | 620 | 455 | 300 | 35
0.147 | 0.47 | 0.193 | 0.012 | 0.011 | 0.039 | 0.012 | 0.01 | 0.017 | 0.019 | 0.002 | 0.004 | 0.001 | 0.001 | 0.0031 | 0.0001 | 1277 | 1060 | 874 | 635 | 409 | 269 | 32
0.1588 | 0.378 | 0.189 | 0.016 | 0.0076 | 0.043 | 0.0282 | 0.027 | 0.014 | 0.024 | 0.0006 | 0.003 | 0.001 | 0.001 | 0.002 | 0.0002 | 1261 | 1060 | 882 | 630 | 438 | 286 | 30
0.1588 | 0.378 | 0.189 | 0.016 | 0.0076 | 0.043 | 0.0282 | 0.027 | 0.014 | 0.024 | 0.0006 | 0.003 | 0.001 | 0.001 | 0.002 | 0.0002 | 1252 | 1060 | 878 | 629 | 453 | 320 | 33
0.156 | 0.449 | 0.197 | 0.011 | 0.014 | 0.033 | 0.001 | 0.001 | 0.022 | 0.021 | 0.001 | 0.005 | 0.002 | 0.002 | 0.0044 | 0.0001 | 1249 | 1040 | 883 | 635 | 434 | 313 | 31
0.146 | 0.46 | 0.188 | 0.011 | 0.018 | 0.032 | 0.001 | 0.001 | 0.053 | 0.032 | 0.001 | 0.007 | 0.002 | 0.003 | 0.0038 | 0.0001 | 1244 | 1050 | 849 | 647 | 428 | 283 | 33
0.146 | 0.46 | 0.188 | 0.011 | 0.018 | 0.032 | 0.001 | 0.001 | 0.053 | 0.032 | 0.001 | 0.007 | 0.002 | 0.003 | 0.0038 | 0.0001 | 1245 | 1050 | 849 | 651 | 433 | 281 | 29
0.151 | 0.427 | 0.18 | 0.012 | 0.011 | 0.034 | 0.001 | 0.001 | 0.05 | 0.027 | 0.001 | 0.007 | 0.002 | 0.001 | 0.0042 | 0.0001 | 1271 | 1060 | 883 | 634 | 429 | 300 | 33
0.151 | 0.427 | 0.18 | 0.012 | 0.011 | 0.034 | 0.001 | 0.001 | 0.05 | 0.027 | 0.001 | 0.007 | 0.002 | 0.001 | 0.0042 | 0.0001 | 1262 | 1060 | 886 | 633 | 437 | 317 | 36
0.14 | 0.492 | 0.198 | 0.014 | 0.013 | 0.037 | 0.004 | 0.003 | 0.017 | 0.048 | 0.002 | 0.003 | 0.001 | 0.001 | 0.0028 | 0.0001 | 1265 | 1060 | 882 | 634 | 455 | 326 | 29
0.151 | 0.427 | 0.18 | 0.012 | 0.011 | 0.034 | 0.001 | 0.001 | 0.05 | 0.027 | 0.001 | 0.007 | 0.002 | 0.001 | 0.0042 | 0.0001 | 1285 | 1080 | 894 | 630 | 431 | 284 | 32
0.141 | 0.429 | 0.181 | 0.023 | 0.015 | 0.033 | 0.001 | 0.001 | 0.02 | 0.029 | 0.001 | 0.004 | 0.002 | 0.001 | 0.0028 | 0.0002 | 1272 | 1060 | 881 | 637 | 463 | 338 | 28
0.141 | 0.429 | 0.181 | 0.023 | 0.015 | 0.033 | 0.001 | 0.001 | 0.02 | 0.029 | 0.001 | 0.004 | 0.002 | 0.001 | 0.0028 | 0.0002 | 1266 | 1060 | 882 | 638 | 458 | 335 | 31
0.158 | 0.471 | 0.198 | 0.016 | 0.014 | 0.031 | 0.003 | 0.002 | 0.012 | 0.025 | 0.001 | 0.001 | 0.001 | 0.001 | 0.003 | 0.0001 | 1274 | 1060 | 881 | 636 | 446 | 319 | 30
0.14 | 0.426 | 0.16 | 0.02 | 0.012 | 0.033 | 0.001 | 0.001 | 0.017 | 0.027 | 0.001 | 0.005 | 0.002 | 0.001 | 0.0036 | 0.0001 | 1264 | 1060 | 891 | 634 | 423 | 267 | 32
0.158 | 0.471 | 0.198 | 0.016 | 0.014 | 0.031 | 0.003 | 0.002 | 0.012 | 0.025 | 0.001 | 0.001 | 0.001 | 0.001 | 0.003 | 0.0001 | 1278 | 1080 | 892 | 634 | 446 | 315 | 29
0.153 | 0.444 | 0.168 | 0.016 | 0.016 | 0.027 | 0.002 | 0.001 | 0.017 | 0.02 | 0.001 | 0.005 | 0.003 | 0.001 | 0.0032 | 0.0001 | 1273 | 1080 | 891 | 633 | 438 | 279 | 36
0.14 | 0.426 | 0.16 | 0.02 | 0.012 | 0.033 | 0.001 | 0.001 | 0.017 | 0.027 | 0.001 | 0.005 | 0.002 | 0.001 | 0.0036 | 0.0001 | 1279 | 1080 | 894 | 632 | 420 | 282 | 33
0.153 | 0.444 | 0.168 | 0.016 | 0.016 | 0.027 | 0.002 | 0.001 | 0.017 | 0.02 | 0.001 | 0.005 | 0.003 | 0.001 | 0.0032 | 0.0001 | 1272 | 1060 | 885 | 635 | 420 | 267 | 32
0.158 | 0.471 | 0.198 | 0.016 | 0.014 | 0.031 | 0.003 | 0.002 | 0.012 | 0.025 | 0.001 | 0.001 | 0.001 | 0.001 | 0.003 | 0.0001 | 1262 | 1060 | 883 | 635 | 437 | 297 | 31
0.141 | 0.456 | 0.174 | 0.016 | 0.015 | 0.031 | 0.001 | 0.001 | 0.016 | 0.022 | 0.001 | 0.005 | 0.002 | 0.001 | 0.0036 | 0.0001 | 1266 | 1060 | 878 | 636 | 450 | 315 | 30
0.14 | 0.426 | 0.16 | 0.02 | 0.012 | 0.033 | 0.001 | 0.001 | 0.017 | 0.027 | 0.001 | 0.005 | 0.002 | 0.001 | 0.0036 | 0.0001 | 1255 | 1040 | 875 | 636 | 420 | 284 | 31
0.153 | 0.444 | 0.168 | 0.016 | 0.016 | 0.027 | 0.002 | 0.001 | 0.017 | 0.02 | 0.001 | 0.005 | 0.003 | 0.001 | 0.0032 | 0.0001 | 1257 | 1040 | 859 | 655 | 435 | 293 | 32
0.158 | 0.471 | 0.198 | 0.016 | 0.014 | 0.031 | 0.003 | 0.002 | 0.012 | 0.025 | 0.001 | 0.001 | 0.001 | 0.001 | 0.003 | 0.0001 | 1245 | 1040 | 858 | 656 | 432 | 272 | 31
0.163 | 1.107 | 0.011 | 0.021 | 0.01 | 0.026 | 0.04 | 0.037 | 0.01 | 0.021 | 0.001 | 0.004 | 0.002 | 0.001 | 0 | 0.0001 | 1255 | 1040 | 823 | 632 | 465 | 327 | 32
0.16 | 1.132 | 0.011 | 0.017 | 0.009 | 0.026 | 0.035 | 0.033 | 0.01 | 0.023 | 0.001 | 0.006 | 0.003 | 0.001 | 0 | 0.0001 | 1261 | 1040 | 828 | 640 | 464 | 317 | 33
0.16 | 1.132 | 0.011 | 0.017 | 0.009 | 0.026 | 0.035 | 0.033 | 0.01 | 0.023 | 0.001 | 0.006 | 0.003 | 0.001 | 0 | 0.0001 | 1249 | 1040 | 830 | 633 | 434 | 287 | 36
0.155 | 1.117 | 0.012 | 0.02 | 0.01 | 0.029 | 0.041 | 0.039 | 0.012 | 0.03 | 0.001 | 0.005 | 0.003 | 0.001 | 0.0032 | 0.0001 | 1259 | 1040 | 826 | 644 | 473 | 315 | 29
0.16 | 1.132 | 0.011 | 0.017 | 0.009 | 0.026 | 0.035 | 0.033 | 0.01 | 0.023 | 0.001 | 0.006 | 0.003 | 0.001 | 0 | 0.0001 | 1250 | 1040 | 827 | 645 | 417 | 281 | 31
0.147 | 0.446 | 0.184 | 0.021 | 0.014 | 0.027 | 0.001 | 0.001 | 0.016 | 0.019 | 0.001 | 0.005 | 0.003 | 0.001 | 0.003 | 0.0002 | 1260 | 1060 | 883 | 639 | 439 | 280 | 32
0.159 | 0.443 | 0.182 | 0.016 | 0.019 | 0.025 | 0.002 | 0.001 | 0.042 | 0.028 | 0.001 | 0.007 | 0.002 | 0.001 | 0.003 | 0.0001 | 1261 | 1040 | 879 | 635 | 433 | 295 | 32
0.158 | 0.471 | 0.198 | 0.016 | 0.014 | 0.031 | 0.003 | 0.002 | 0.012 | 0.025 | 0.001 | 0.001 | 0.001 | 0.001 | 0.003 | 0.0001 | 1251 | 1040 | 863 | 657 | 429 | 274 | 30
0.158 | 0.471 | 0.198 | 0.016 | 0.014 | 0.031 | 0.003 | 0.002 | 0.012 | 0.025 | 0.001 | 0.001 | 0.001 | 0.001 | 0.003 | 0.0001 | 1257 | 1040 | 866 | 657 | 425 | 263 | 31
0.141 | 0.429 | 0.181 | 0.023 | 0.015 | 0.033 | 0.001 | 0.001 | 0.02 | 0.029 | 0.001 | 0.004 | 0.002 | 0.001 | 0.0028 | 0.0002 | 1253 | 1050 | 857 | 657 | 427 | 276 | 31
0.153 | 0.444 | 0.168 | 0.016 | 0.016 | 0.027 | 0.002 | 0.001 | 0.017 | 0.02 | 0.001 | 0.005 | 0.003 | 0.001 | 0.0032 | 0.0001 | 1256 | 1050 | 850 | 650 | 447 | 291 | 30
0.141 | 0.429 | 0.181 | 0.023 | 0.015 | 0.033 | 0.001 | 0.001 | 0.02 | 0.029 | 0.001 | 0.004 | 0.002 | 0.001 | 0.0028 | 0.0002 | 1259 | 1050 | 855 | 663 | 422 | 277 | 30
0.159 | 0.443 | 0.182 | 0.016 | 0.019 | 0.025 | 0.002 | 0.001 | 0.042 | 0.028 | 0.001 | 0.007 | 0.002 | 0.001 | 0.003 | 0.0001 | 1249 | 1040 | 877 | 637 | 444 | 276 | 27
0.159 | 0.443 | 0.182 | 0.016 | 0.019 | 0.025 | 0.002 | 0.001 | 0.042 | 0.028 | 0.001 | 0.007 | 0.002 | 0.001 | 0.003 | 0.0001 | 1255 | 1040 | 871 | 635 | 455 | 304 | 27
0.141 | 0.456 | 0.174 | 0.016 | 0.015 | 0.031 | 0.001 | 0.001 | 0.016 | 0.022 | 0.001 | 0.005 | 0.002 | 0.001 | 0.0036 | 0.0001 | 1260 | 1060 | 873 | 638 | 433 | 295 | 36
0.141 | 0.456 | 0.174 | 0.016 | 0.015 | 0.031 | 0.001 | 0.001 | 0.016 | 0.022 | 0.001 | 0.005 | 0.002 | 0.001 | 0.0036 | 0.0001 | 1260 | 1060 | 878 | 636 | 426 | 281 | 30
0.141 | 0.456 | 0.174 | 0.016 | 0.015 | 0.031 | 0.001 | 0.001 | 0.016 | 0.022 | 0.001 | 0.005 | 0.002 | 0.001 | 0.0036 | 0.0001 | 1266 | 1060 | 880 | 638 | 441 | 304 | 33
0.141 | 0.456 | 0.174 | 0.016 | 0.015 | 0.031 | 0.001 | 0.001 | 0.016 | 0.022 | 0.001 | 0.005 | 0.002 | 0.001 | 0.0036 | 0.0001 | 1266 | 1060 | 875 | 638 | 433 | 303 | 32
0.147 | 0.446 | 0.184 | 0.021 | 0.014 | 0.027 | 0.001 | 0.001 | 0.016 | 0.019 | 0.001 | 0.005 | 0.003 | 0.001 | 0.003 | 0.0002 | 1272 | 1060 | 883 | 637 | 450 | 310 | 31
0.14 | 0.426 | 0.16 | 0.02 | 0.012 | 0.033 | 0.001 | 0.001 | 0.017 | 0.027 | 0.001 | 0.005 | 0.002 | 0.001 | 0.0036 | 0.0001 | 1255 | 1040 | 869 | 636 | 446 | 304 | 27
0.14 | 0.461 | 0.185 | 0.01 | 0.008 | 0.034 | 0.002 | 0.002 | 0.029 | 0.02 | 0.001 | 0.005 | 0.002 | 0.001 | 0.002 | 0.0001 | 1261 | 1040 | 881 | 636 | 445 | 304 | 29
0.159 | 0.443 | 0.182 | 0.016 | 0.019 | 0.025 | 0.002 | 0.001 | 0.042 | 0.028 | 0.001 | 0.007 | 0.002 | 0.001 | 0.003 | 0.0001 | 1246 | 1040 | 846 | 654 | 431 | 285 | 32
0.159 | 0.443 | 0.182 | 0.016 | 0.019 | 0.025 | 0.002 | 0.001 | 0.042 | 0.028 | 0.001 | 0.007 | 0.002 | 0.001 | 0.003 | 0.0001 | 1252 | 1040 | 856 | 656 | 424 | 265 | 30
0.139 | 0.502 | 0.172 | 0.018 | 0.008 | 0.038 | 0.011 | 0.009 | 0.012 | 0.031 | 0.002 | 0.001 | 0.001 | 0.001 | 0.0052 | 0.0001 | 1267 | 1050 | 859 | 649 | 431 | 295 | 30
0.139 | 0.502 | 0.172 | 0.018 | 0.008 | 0.038 | 0.011 | 0.009 | 0.012 | 0.031 | 0.002 | 0.001 | 0.001 | 0.001 | 0.0052 | 0.0001 | 1260 | 1050 | 848 | 654 | 441 | 303 | 28
0.139 | 0.502 | 0.172 | 0.018 | 0.008 | 0.038 | 0.011 | 0.009 | 0.012 | 0.031 | 0.002 | 0.001 | 0.001 | 0.001 | 0.0052 | 0.0001 | 1262 | 1050 | 850 | 650 | 430 | 295 | 28
0.149 | 0.47 | 0.211 | 0.019 | 0.017 | 0.039 | 0.02 | 0.017 | 0.02 | 0.027 | 0.002 | 0.001 | 0.001 | 0.001 | 0.0035 | 0.0001 | 1258 | 1050 | 840 | 656 | 433 | 297 | 38
0.149 | 0.47 | 0.211 | 0.019 | 0.017 | 0.039 | 0.02 | 0.017 | 0.02 | 0.027 | 0.002 | 0.001 | 0.001 | 0.001 | 0.0035 | 0.0001 | 1264 | 1050 | 854 | 656 | 432 | 301 | 35
0.149 | 0.47 | 0.211 | 0.019 | 0.017 | 0.039 | 0.02 | 0.017 | 0.02 | 0.027 | 0.002 | 0.001 | 0.001 | 0.001 | 0.0035 | 0.0001 | 1258 | 1050 | 837 | 657 | 430 | 284 | 32
0.149 | 0.47 | 0.211 | 0.019 | 0.017 | 0.039 | 0.02 | 0.017 | 0.02 | 0.027 | 0.002 | 0.001 | 0.001 | 0.001 | 0.0035 | 0.0001 | 1259 | 1050 | 855 | 653 | 423 | 286 | 27
0.149 | 0.47 | 0.211 | 0.019 | 0.017 | 0.039 | 0.02 | 0.017 | 0.02 | 0.027 | 0.002 | 0.001 | 0.001 | 0.001 | 0.0035 | 0.0001 | 1253 | 1050 | 847 | 657 | 418 | 270 | 29
0.149 | 0.47 | 0.211 | 0.019 | 0.017 | 0.039 | 0.02 | 0.017 | 0.02 | 0.027 | 0.002 | 0.001 | 0.001 | 0.001 | 0.0035 | 0.0001 | 1259 | 1050 | 848 | 657 | 418 | 272 | 28
0.1406 | 0.462 | 0.211 | 0.016 | 0.008 | 0.027 | 0.028 | 0.027 | 0.037 | 0.021 | 0.002 | 0.006 | 0.002 | 0.001 | 0.0039 | 0.0001 | 1262 | 1050 | 847 | 657 | 441 | 287 | 29
0.1406 | 0.462 | 0.211 | 0.016 | 0.008 | 0.027 | 0.028 | 0.027 | 0.037 | 0.021 | 0.002 | 0.006 | 0.002 | 0.001 | 0.0039 | 0.0001 | 1268 | 1050 | 858 | 644 | 438 | 294 | 30
0.1406 | 0.462 | 0.211 | 0.016 | 0.008 | 0.027 | 0.028 | 0.027 | 0.037 | 0.021 | 0.002 | 0.006 | 0.002 | 0.001 | 0.0039 | 0.0001 | 1256 | 1050 | 859 | 659 | 427 | 272 | 30
0.1631 | 0.473 | 0.165 | 0.014 | 0.009 | 0.026 | 0.005 | 0.004 | 0.012 | 0.01 | 0.001 | 0.004 | 0.002 | 0.0016 | 0.0061 | 0.0001 | 1268 | 1050 | 860 | 661 | 437 | 273 | 36
0.1406 | 0.462 | 0.211 | 0.016 | 0.008 | 0.027 | 0.028 | 0.027 | 0.037 | 0.021 | 0.002 | 0.006 | 0.002 | 0.001 | 0.0039 | 0.0001 | 1269 | 1050 | 858 | 658 | 434 | 302 | 29
0.1406 | 0.462 | 0.211 | 0.016 | 0.008 | 0.027 | 0.028 | 0.027 | 0.037 | 0.021 | 0.002 | 0.006 | 0.002 | 0.001 | 0.0039 | 0.0001 | 1257 | 1050 | 861 | 659 | 427 | 291 | 32
0.1631 | 0.473 | 0.165 | 0.014 | 0.009 | 0.026 | 0.005 | 0.004 | 0.012 | 0.01 | 0.001 | 0.004 | 0.002 | 0.0016 | 0.0061 | 0.0001 | 1277 | 1060 | 878 | 633 | 453 | 297 | 30
0.1631 | 0.473 | 0.165 | 0.014 | 0.009 | 0.026 | 0.005 | 0.004 | 0.012 | 0.01 | 0.001 | 0.004 | 0.002 | 0.0016 | 0.0061 | 0.0001 | 1274 | 1060 | 883 | 635 | 429 | 282 | 28
0.1631 | 0.473 | 0.165 | 0.014 | 0.009 | 0.026 | 0.005 | 0.004 | 0.012 | 0.01 | 0.001 | 0.004 | 0.002 | 0.0016 | 0.0061 | 0.0001 | 1281 | 1060 | 882 | 636 | 455 | 310 | 30
0.132 | 0.477 | 0.197 | 0.017 | 0.008 | 0.033 | 0.009 | 0.008 | 0.034 | 0.032 | 0.002 | 0.007 | 0.002 | 0.0011 | 0.004 | 0.0001 | 1266 | 1060 | 877 | 640 | 443 | 302 | 31
0.147 | 0.446 | 0.184 | 0.021 | 0.014 | 0.027 | 0.001 | 0.001 | 0.016 | 0.019 | 0.001 | 0.005 | 0.003 | 0.001 | 0.003 | 0.0002 | 1272 | 1060 | 883 | 636 | 457 | 320 | 31
0.14 | 0.461 | 0.185 | 0.01 | 0.008 | 0.034 | 0.002 | 0.002 | 0.029 | 0.02 | 0.001 | 0.005 | 0.002 | 0.001 | 0.002 | 0.0001 | 1262 | 1060 | 884 | 634 | 438 | 301 | 32
0.141 | 0.429 | 0.181 | 0.023 | 0.015 | 0.033 | 0.001 | 0.001 | 0.02 | 0.029 | 0.001 | 0.004 | 0.002 | 0.001 | 0.0028 | 0.0002 | 1284 | 1080 | 890 | 632 | 440 | 310 | 30
0.147 | 0.446 | 0.184 | 0.021 | 0.014 | 0.027 | 0.001 | 0.001 | 0.016 | 0.019 | 0.001 | 0.005 | 0.003 | 0.001 | 0.003 | 0.0002 | 1260 | 1060 | 880 | 637 | 432 | 276 | 31
0.147 | 0.446 | 0.184 | 0.021 | 0.014 | 0.027 | 0.001 | 0.001 | 0.016 | 0.019 | 0.001 | 0.005 | 0.003 | 0.001 | 0.003 | 0.0002 | 1266 | 1060 | 880 | 635 | 437 | 289 | 32
0.14 | 0.461 | 0.185 | 0.01 | 0.008 | 0.034 | 0.002 | 0.002 | 0.029 | 0.02 | 0.001 | 0.005 | 0.002 | 0.001 | 0.002 | 0.0001 | 1262 | 1060 | 882 | 636 | 432 | 289 | 33
0.159 | 0.443 | 0.182 | 0.016 | 0.019 | 0.025 | 0.002 | 0.001 | 0.042 | 0.028 | 0.001 | 0.007 | 0.002 | 0.001 | 0.003 | 0.0001 | 1249 | 1040 | 884 | 633 | 435 | 277 | 29
0.159 | 0.443 | 0.182 | 0.016 | 0.019 | 0.025 | 0.002 | 0.001 | 0.042 | 0.028 | 0.001 | 0.007 | 0.002 | 0.001 | 0.003 | 0.0001 | 1249 | 1040 | 880 | 634 | 438 | 285 | 31
0.14 | 0.461 | 0.185 | 0.01 | 0.008 | 0.034 | 0.002 | 0.002 | 0.029 | 0.02 | 0.001 | 0.005 | 0.002 | 0.001 | 0.002 | 0.0001 | 1261 | 1040 | 886 | 635 | 435 | 286 | 31
0.1431 | 0.458 | 0.211 | 0.018 | 0.006 | 0.034 | 0.009 | 0.008 | 0.015 | 0.026 | 0.002 | 0.004 | 0.002 | 0.0013 | 0.0048 | 0.0001 | 1263 | 1060 | 877 | 639 | 443 | 295 | 31
0.1431 | 0.458 | 0.211 | 0.018 | 0.006 | 0.034 | 0.009 | 0.008 | 0.015 | 0.026 | 0.002 | 0.004 | 0.002 | 0.0013 | 0.0048 | 0.0001 | 1275 | 1060 | 880 | 635 | 441 | 291 | 30
0.142 | 0.493 | 0.194 | 0.015 | 0.013 | 0.031 | 0.01 | 0.009 | 0.029 | 0.033 | 0.002 | 0.001 | 0.001 | 0.001 | 0.0027 | 0.0001 | 1254 | 1050 | 864 | 632 | 442 | 293 | 30
0.142 | 0.493 | 0.194 | 0.015 | 0.013 | 0.031 | 0.01 | 0.009 | 0.029 | 0.033 | 0.002 | 0.001 | 0.001 | 0.001 | 0.0027 | 0.0001 | 1266 | 1050 | 863 | 636 | 445 | 303 | 30
0.142 | 0.493 | 0.194 | 0.015 | 0.013 | 0.031 | 0.01 | 0.009 | 0.029 | 0.033 | 0.002 | 0.001 | 0.001 | 0.001 | 0.0027 | 0.0001 | 1260 | 1050 | 859 | 657 | 446 | 309 | 27
0.142 | 0.493 | 0.194 | 0.015 | 0.013 | 0.031 | 0.01 | 0.009 | 0.029 | 0.033 | 0.002 | 0.001 | 0.001 | 0.001 | 0.0027 | 0.0001 | 1260 | 1050 | 859 | 632 | 449 | 305 | 32
0.142 | 0.493 | 0.194 | 0.015 | 0.013 | 0.031 | 0.01 | 0.009 | 0.029 | 0.033 | 0.002 | 0.001 | 0.001 | 0.001 | 0.0027 | 0.0001 | 1254 | 1050 | 864 | 656 | 445 | 304 | 27
0.14 | 0.516 | 0.21 | 0.014 | 0.012 | 0.037 | 0.016 | 0.015 | 0.03 | 0.033 | 0.002 | 0.001 | 0.001 | 0.001 | 0.003 | 0.0001 | 1266 | 1050 | 864 | 634 | 457 | 323 | 29
0.14 | 0.516 | 0.21 | 0.014 | 0.012 | 0.037 | 0.016 | 0.015 | 0.03 | 0.033 | 0.002 | 0.001 | 0.001 | 0.001 | 0.003 | 0.0001 | 1254 | 1050 | 863 | 655 | 444 | 301 | 30
0.144 | 0.49 | 0.185 | 0.016 | 0.01 | 0.029 | 0.008 | 0.007 | 0.023 | 0.032 | 0.002 | 0.004 | 0.001 | 0.001 | 0.0021 | 0.0001 | 1266 | 1050 | 863 | 636 | 454 | 309 | 29
0.144 | 0.49 | 0.185 | 0.016 | 0.01 | 0.029 | 0.008 | 0.007 | 0.023 | 0.032 | 0.002 | 0.004 | 0.001 | 0.001 | 0.0021 | 0.0001 | 1260 | 1050 | 867 | 633 | 440 | 306 | 28
0.144 | 0.49 | 0.185 | 0.016 | 0.01 | 0.029 | 0.008 | 0.007 | 0.023 | 0.032 | 0.002 | 0.004 | 0.001 | 0.001 | 0.0021 | 0.0001 | 1254 | 1050 | 864 | 655 | 449 | 295 | 31
0.144 | 0.49 | 0.185 | 0.016 | 0.01 | 0.029 | 0.008 | 0.007 | 0.023 | 0.032 | 0.002 | 0.004 | 0.001 | 0.001 | 0.0021 | 0.0001 | 1260 | 1050 | 860 | 654 | 451 | 304 | 32
0.149 | 0.501 | 0.227 | 0.025 | 0.016 | 0.038 | 0.018 | 0.015 | 0.015 | 0.034 | 0.002 | 0.004 | 0.001 | 0.001 | 0.0038 | 0.0001 | 1266 | 1050 | 863 | 663 | 449 | 304 | 30
0.149 | 0.501 | 0.227 | 0.025 | 0.016 | 0.038 | 0.018 | 0.015 | 0.015 | 0.034 | 0.002 | 0.004 | 0.001 | 0.001 | 0.0038 | 0.0001 | 1254 | 1050 | 865 | 655 | 416 | 273 | 30
0.149 | 0.501 | 0.227 | 0.025 | 0.016 | 0.038 | 0.018 | 0.015 | 0.015 | 0.034 | 0.002 | 0.004 | 0.001 | 0.001 | 0.0038 | 0.0001 | 1260 | 1050 | 859 | 653 | 423 | 282 | 32
0.149 | 0.501 | 0.227 | 0.025 | 0.016 | 0.038 | 0.018 | 0.015 | 0.015 | 0.034 | 0.002 | 0.004 | 0.001 | 0.001 | 0.0038 | 0.0001 | 1266 | 1050 | 865 | 653 | 419 | 277 | 28
0.149 | 0.501 | 0.227 | 0.025 | 0.016 | 0.038 | 0.018 | 0.015 | 0.015 | 0.034 | 0.002 | 0.004 | 0.001 | 0.001 | 0.0038 | 0.0001 | 1254 | 1050 | 867 | 654 | 429 | 283 | 28
0.155 | 0.501 | 0.205 | 0.016 | 0.018 | 0.034 | 0.005 | 0.004 | 0.015 | 0.033 | 0.002 | 0.002 | 0.001 | 0.001 | 0.0043 | 0.0001 | 1268 | 1060 | 883 | 637 | 440 | 285 | 29
0.155 | 0.501 | 0.205 | 0.016 | 0.018 | 0.034 | 0.005 | 0.004 | 0.015 | 0.033 | 0.002 | 0.002 | 0.001 | 0.001 | 0.0043 | 0.0001 | 1277 | 1060 | 883 | 611 | 446 | 312 | 32
0.149 | 0.501 | 0.227 | 0.025 | 0.016 | 0.038 | 0.018 | 0.015 | 0.015 | 0.034 | 0.002 | 0.004 | 0.001 | 0.001 | 0.0038 | 0.0001 | 1265 | 1060 | 886 | 633 | 428 | 279 | 35
0.149 | 0.501 | 0.227 | 0.025 | 0.016 | 0.038 | 0.018 | 0.015 | 0.015 | 0.034 | 0.002 | 0.004 | 0.001 | 0.001 | 0.0038 | 0.0001 | 1271 | 1060 | 884 | 632 | 434 | 279 | 35
0.149 | 0.501 | 0.227 | 0.025 | 0.016 | 0.038 | 0.018 | 0.015 | 0.015 | 0.034 | 0.002 | 0.004 | 0.001 | 0.001 | 0.0038 | 0.0001 | 1277 | 1060 | 886 | 631 | 438 | 290 | 37
0.14 | 0.516 | 0.21 | 0.014 | 0.012 | 0.037 | 0.016 | 0.015 | 0.03 | 0.033 | 0.002 | 0.001 | 0.001 | 0.001 | 0.003 | 0.0001 | 1265 | 1060 | 887 | 633 | 434 | 300 | 34
0.14 | 0.516 | 0.21 | 0.014 | 0.012 | 0.037 | 0.016 | 0.015 | 0.03 | 0.033 | 0.002 | 0.001 | 0.001 | 0.001 | 0.003 | 0.0001 | 1272 | 1060 | 885 | 604 | 459 | 331 | 30
0.14 | 0.516 | 0.21 | 0.014 | 0.012 | 0.037 | 0.016 | 0.015 | 0.03 | 0.033 | 0.002 | 0.001 | 0.001 | 0.001 | 0.003 | 0.0001 | 1278 | 1060 | 884 | 605 | 457 | 326 | 31
0.14 | 0.516 | 0.21 | 0.014 | 0.012 | 0.037 | 0.016 | 0.015 | 0.03 | 0.033 | 0.002 | 0.001 | 0.001 | 0.001 | 0.003 | 0.0001 | 1266 | 1060 | 887 | 605 | 443 | 302 | 30
0.14 | 0.516 | 0.21 | 0.014 | 0.012 | 0.037 | 0.016 | 0.015 | 0.03 | 0.033 | 0.002 | 0.001 | 0.001 | 0.001 | 0.003 | 0.0001 | 1272 | 1060 | 885 | 606 | 449 | 313 | 30
0.14 | 0.516 | 0.21 | 0.014 | 0.012 | 0.037 | 0.016 | 0.015 | 0.03 | 0.033 | 0.002 | 0.001 | 0.001 | 0.001 | 0.003 | 0.0001 | 1278 | 1060 | 887 | 634 | 471 | 357 | 35
0.155 | 0.501 | 0.205 | 0.016 | 0.018 | 0.034 | 0.005 | 0.004 | 0.015 | 0.033 | 0.002 | 0.002 | 0.001 | 0.001 | 0.0043 | 0.0001 | 1267 | 1060 | 889 | 637 | 441 | 330 | 36
0.14 | 0.516 | 0.21 | 0.014 | 0.012 | 0.037 | 0.016 | 0.015 | 0.03 | 0.033 | 0.002 | 0.001 | 0.001 | 0.001 | 0.003 | 0.0001 | 1279 | 1060 | 886 | 608 | 446 | 316 | 33
0.144 | 0.49 | 0.185 | 0.016 | 0.01 | 0.029 | 0.008 | 0.007 | 0.023 | 0.032 | 0.002 | 0.004 | 0.001 | 0.001 | 0.0021 | 0.0001 | 1267 | 1060 | 888 | 607 | 441 | 300 | 37
0.144 | 0.49 | 0.185 | 0.016 | 0.01 | 0.029 | 0.008 | 0.007 | 0.023 | 0.032 | 0.002 | 0.004 | 0.001 | 0.001 | 0.0021 | 0.0001 | 1273 | 1060 | 887 | 612 | 438 | 297 | 40
0.144 | 0.49 | 0.185 | 0.016 | 0.01 | 0.029 | 0.008 | 0.007 | 0.023 | 0.032 | 0.002 | 0.004 | 0.001 | 0.001 | 0.0021 | 0.0001 | 1279 | 1060 | 884 | 611 | 438 | 310 | 39
0.155 | 0.501 | 0.205 | 0.016 | 0.018 | 0.034 | 0.005 | 0.004 | 0.015 | 0.033 | 0.002 | 0.002 | 0.001 | 0.001 | 0.0043 | 0.0001 | 1267 | 1060 | 886 | 637 | 437 | 297 | 34
0.155 | 0.501 | 0.205 | 0.016 | 0.018 | 0.034 | 0.005 | 0.004 | 0.015 | 0.033 | 0.002 | 0.002 | 0.001 | 0.001 | 0.0043 | 0.0001 | 1273 | 1060 | 885 | 611 | 446 | 324 | 29
0.155 | 0.501 | 0.205 | 0.016 | 0.018 | 0.034 | 0.005 | 0.004 | 0.015 | 0.033 | 0.002 | 0.002 | 0.001 | 0.001 | 0.0043 | 0.0001 | 1279 | 1060 | 885 | 636 | 450 | 310 | 34
0.147 | 0.458 | 0.186 | 0.011 | 0.01 | 0.036 | 0.009 | 0.008 | 0.017 | 0.033 | 0.002 | 0.001 | 0.001 | 0.001 | 0.003 | 0.0001 | 1267 | 1060 | 887 | 634 | 432 | 296 | 33
0.147 | 0.458 | 0.186 | 0.011 | 0.01 | 0.036 | 0.009 | 0.008 | 0.017 | 0.033 | 0.002 | 0.001 | 0.001 | 0.001 | 0.003 | 0.0001 | 1273 | 1060 | 885 | 635 | 439 | 299 | 39
0.147 | 0.458 | 0.186 | 0.011 | 0.01 | 0.036 | 0.009 | 0.008 | 0.017 | 0.033 | 0.002 | 0.001 | 0.001 | 0.001 | 0.003 | 0.0001 | 1279 | 1060 | 886 | 636 | 435 | 298 | 41
0.147 | 0.458 | 0.186 | 0.011 | 0.01 | 0.036 | 0.009 | 0.008 | 0.017 | 0.033 | 0.002 | 0.001 | 0.001 | 0.001 | 0.003 | 0.0001 | 1268 | 1060 | 887 | 611 | 447 | 309 | 31
0.147 | 0.458 | 0.186 | 0.011 | 0.01 | 0.036 | 0.009 | 0.008 | 0.017 | 0.033 | 0.002 | 0.001 | 0.001 | 0.001 | 0.003 | 0.0001 | 1274 | 1060 | 884 | 635 | 433 | 300 | 38
0.147 | 0.458 | 0.186 | 0.011 | 0.01 | 0.036 | 0.009 | 0.008 | 0.017 | 0.033 | 0.002 | 0.001 | 0.001 | 0.001 | 0.003 | 0.0001 | 1280 | 1060 | 886 | 635 | 451 | 323 | 39
0.148 | 0.472 | 0.194 | 0.016 | 0.009 | 0.05 | 0.017 | 0.015 | 0.019 | 0.031 | 0.002 | 0.003 | 0.001 | 0.001 | 0.0037 | 0.0001 | 1257 | 1050 | 858 | 656 | 439 | 291 | 29
0.152 | 0.458 | 0.196 | 0.012 | 0.017 | 0.041 | 0.001 | 0.001 | 0.016 | 0.026 | 0.001 | 0.005 | 0.002 | 0.001 | 0.0041 | 0.0001 | 1269 | 1050 | 860 | 656 | 435 | 293 | 28
0.152 | 0.458 | 0.196 | 0.012 | 0.017 | 0.041 | 0.001 | 0.001 | 0.016 | 0.026 | 0.001 | 0.005 | 0.002 | 0.001 | 0.0041 | 0.0001 | 1257 | 1050 | 860 | 657 | 433 | 269 | 31
0.148 | 0.472 | 0.194 | 0.016 | 0.009 | 0.05 | 0.017 | 0.015 | 0.019 | 0.031 | 0.002 | 0.003 | 0.001 | 0.001 | 0.0037 | 0.0001 | 1262 | 1050 | 860 | 655 | 414 | 266 | 27
0.151 | 0.485 | 0.18 | 0.016 | 0.018 | 0.045 | 0.004 | 0.002 | 0.016 | 0.028 | 0.002 | 0.001 | 0.001 | 0.001 | 0.003 | 0.0001 | 1269 | 1050 | 858 | 659 | 428 | 289 | 32
0.159 | 0.449 | 0.221 | 0.011 | 0.013 | 0.05 | 0.003 | 0.003 | 0.017 | 0.029 | 0.002 | 0.001 | 0.001 | 0.001 | 0.0041 | 0.0001 | 1269 | 1060 | 885 | 635 | 438 | 303 | 31
0.151 | 0.485 | 0.18 | 0.016 | 0.018 | 0.045 | 0.004 | 0.002 | 0.016 | 0.028 | 0.002 | 0.001 | 0.001 | 0.001 | 0.003 | 0.0001 | 1275 | 1060 | 880 | 634 | 430 | 295 | 33
0.152 | 0.458 | 0.196 | 0.012 | 0.017 | 0.041 | 0.001 | 0.001 | 0.016 | 0.026 | 0.001 | 0.005 | 0.002 | 0.001 | 0.0041 | 0.0001 | 1268 | 1060 | 878 | 634 | 444 | 305 | 33
0.159 | 0.449 | 0.221 | 0.011 | 0.013 | 0.05 | 0.003 | 0.003 | 0.017 | 0.029 | 0.002 | 0.001 | 0.001 | 0.001 | 0.0041 | 0.0001 | 1274 | 1060 | 884 | 634 | 437 | 290 | 37
0.159 | 0.449 | 0.221 | 0.011 | 0.013 | 0.05 | 0.003 | 0.003 | 0.017 | 0.029 | 0.002 | 0.001 | 0.001 | 0.001 | 0.0041 | 0.0001 | 1268 | 1060 | 883 | 636 | 439 | 291 | 33
0.152 | 0.458 | 0.196 | 0.012 | 0.017 | 0.041 | 0.001 | 0.001 | 0.016 | 0.026 | 0.001 | 0.005 | 0.002 | 0.001 | 0.0041 | 0.0001 | 1274 | 1060 | 877 | 635 | 447 | 302 | 30
0.152 | 0.458 | 0.196 | 0.012 | 0.017 | 0.041 | 0.001 | 0.001 | 0.016 | 0.026 | 0.001 | 0.005 | 0.002 | 0.001 | 0.0041 | 0.0001 | 1265 | 1060 | 883 | 638 | 438 | 284 | 31
0.147 | 0.446 | 0.184 | 0.021 | 0.014 | 0.027 | 0.001 | 0.001 | 0.016 | 0.019 | 0.001 | 0.005 | 0.003 | 0.001 | 0.003 | 0.0002 | 1272 | 1060 | 879 | 637 | 433 | 277 | 32
0.157 | 0.459 | 0.205 | 0.016 | 0.011 | 0.035 | 0.002 | 0.002 | 0.016 | 0.015 | 0.001 | 0.003 | 0.001 | 0.001 | 0.0027 | 0.0001 | 1259 | 1060 | 879 | 633 | 425 | 301 | 30
0.139 | 0.502 | 0.172 | 0.018 | 0.008 | 0.038 | 0.011 | 0.009 | 0.012 | 0.031 | 0.002 | 0.001 | 0.001 | 0.001 | 0.0052 | 0.0001 | 1266 | 1060 | 874 | 634 | 450 | 326 | 34
0.139 | 0.502 | 0.172 | 0.018 | 0.008 | 0.038 | 0.011 | 0.009 | 0.012 | 0.031 | 0.002 | 0.001 | 0.001 | 0.001 | 0.0052 | 0.0001 | 1274 | 1060 | 881 | 632 | 452 | 312 | 38
0.153 | 0.444 | 0.168 | 0.016 | 0.016 | 0.027 | 0.002 | 0.001 | 0.017 | 0.02 | 0.001 | 0.005 | 0.003 | 0.001 | 0.0032 | 0.0001 | 1255 | 1040 | 874 | 634 | 441 | 288 | 31
0.151 | 0.427 | 0.18 | 0.012 | 0.011 | 0.034 | 0.001 | 0.001 | 0.05 | 0.027 | 0.001 | 0.007 | 0.002 | 0.001 | 0.0042 | 0.0001 | 1260 | 1060 | 880 | 634 | 430 | 280 | 34
0.139 | 0.466 | 0.197 | 0.02 | 0.006 | 0.034 | 0.007 | 0.006 | 0.015 | 0.023 | 0.001 | 0.005 | 0.002 | 0.001 | 0.004 | 0.0002 | 1266 | 1050 | 862 | 650 | 433 | 299 | 35
0.139 | 0.466 | 0.197 | 0.02 | 0.006 | 0.034 | 0.007 | 0.006 | 0.015 | 0.023 | 0.001 | 0.005 | 0.002 | 0.001 | 0.004 | 0.0002 | 1254 | 1050 | 865 | 658 | 438 | 288 | 27
0.139 | 0.466 | 0.197 | 0.02 | 0.006 | 0.034 | 0.007 | 0.006 | 0.015 | 0.023 | 0.001 | 0.005 | 0.002 | 0.001 | 0.004 | 0.0002 | 1260 | 1050 | 861 | 652 | 424 | 269 | 32
0.139 | 0.466 | 0.197 | 0.02 | 0.006 | 0.034 | 0.007 | 0.006 | 0.015 | 0.023 | 0.001 | 0.005 | 0.002 | 0.001 | 0.004 | 0.0002 | 1254 | 1050 | 861 | 655 | 439 | 302 | 29
0.1431 | 0.458 | 0.211 | 0.018 | 0.006 | 0.034 | 0.009 | 0.008 | 0.015 | 0.026 | 0.002 | 0.004 | 0.002 | 0.0013 | 0.0048 | 0.0001 | 1260 | 1050 | 857 | 655 | 440 | 283 | 34
0.1431 | 0.458 | 0.211 | 0.018 | 0.006 | 0.034 | 0.009 | 0.008 | 0.015 | 0.026 | 0.002 | 0.004 | 0.002 | 0.0013 | 0.0048 | 0.0001 | 1275 | 1060 | 881 | 636 | 440 | 290 | 35
0.132 | 0.477 | 0.197 | 0.017 | 0.008 | 0.033 | 0.009 | 0.008 | 0.034 | 0.032 | 0.002 | 0.007 | 0.002 | 0.0011 | 0.004 | 0.0001 | 1266 | 1060 | 886 | 631 | 445 | 305 | 33
0.1431 | 0.458 | 0.211 | 0.018 | 0.006 | 0.034 | 0.009 | 0.008 | 0.015 | 0.026 | 0.002 | 0.004 | 0.002 | 0.0013 | 0.0048 | 0.0001 | 1277 | 1060 | 884 | 630 | 426 | 288 | 34
0.139 | 0.502 | 0.172 | 0.018 | 0.008 | 0.038 | 0.011 | 0.009 | 0.012 | 0.031 | 0.002 | 0.001 | 0.001 | 0.001 | 0.0052 | 0.0001 | 1266 | 1060 | 885 | 633 | 438 | 295 | 29
0.1406 | 0.462 | 0.211 | 0.016 | 0.008 | 0.027 | 0.028 | 0.027 | 0.037 | 0.021 | 0.002 | 0.006 | 0.002 | 0.001 | 0.0039 | 0.0001 | 1276 | 1060 | 885 | 627 | 448 | 312 | 37
0.146 | 0.457 | 0.193 | 0.019 | 0.017 | 0.033 | 0.001 | 0.001 | 0.021 | 0.026 | 0.001 | 0.005 | 0.003 | 0.001 | 0.0033 | 0.0003 | 1281 | 1060 | 882 | 630 | 427 | 282 | 31
0.132 | 0.477 | 0.197 | 0.017 | 0.008 | 0.033 | 0.009 | 0.008 | 0.034 | 0.032 | 0.002 | 0.007 | 0.002 | 0.0011 | 0.004 | 0.0001 | 1271 | 1060 | 885 | 636 | 415 | 262 | 29
0.1461 | 0.424 | 0.179 | 0.018 | 0.017 | 0.029 | 0.001 | 0.001 | 0.014 | 0.024 | 0.001 | 0.005 | 0.002 | 0.001 | 0.0023 | 0.0001 | 1263 | 1060 | 875 | 637 | 436 | 304 | 33
0.1562 | 0.438 | 0.177 | 0.021 | 0.014 | 0.031 | 0.002 | 0.001 | 0.014 | 0.023 | 0.001 | 0.005 | 0.003 | 0.0027 | 0.003 | 0.0001 | 1248 | 1040 | 876 | 635 | 447 | 305 | 32
0.1486 | 0.453 | 0.196 | 0.016 | 0.015 | 0.027 | 0.001 | 0.001 | 0.014 | 0.017 | 0.001 | 0.004 | 0.002 | 0.001 | 0.0023 | 0.0001 | 1270 | 1060 | 876 | 637 | 444 | 302 | 37
0.1556 | 0.443 | 0.2 | 0.018 | 0.013 | 0.029 | 0.001 | 0.001 | 0.019 | 0.022 | 0.001 | 0.006 | 0.002 | 0.001 | 0.0029 | 0.0001 | 1259 | 1060 | 874 | 636 | 448 | 309 | 36
0.1556 | 0.443 | 0.2 | 0.018 | 0.013 | 0.029 | 0.001 | 0.001 | 0.019 | 0.022 | 0.001 | 0.006 | 0.002 | 0.001 | 0.0029 | 0.0001 | 1266 | 1060 | 881 | 635 | 451 | 317 | 27
0.1482 | 0.437 | 0.177 | 0.02 | 0.008 | 0.03 | 0.003 | 0.003 | 0.012 | 0.019 | 0.001 | 0.004 | 0.003 | 0.001 | 0.0023 | 0.0001 | 1257 | 1060 | 882 | 637 | 432 | 289 | 33
0.1556 | 0.443 | 0.2 | 0.018 | 0.013 | 0.029 | 0.001 | 0.001 | 0.019 | 0.022 | 0.001 | 0.006 | 0.002 | 0.001 | 0.0029 | 0.0001 | 1259 | 1040 | 881 | 636 | 450 | 300 | 34
0.1556 | 0.443 | 0.2 | 0.018 | 0.013 | 0.029 | 0.001 | 0.001 | 0.019 | 0.022 | 0.001 | 0.006 | 0.002 | 0.001 | 0.0029 | 0.0001 | 1246 | 1050 | 858 | 658 | 426 | 275 | 30
0.1554 | 0.433 | 0.185 | 0.017 | 0.017 | 0.026 | 0.005 | 0.004 | 0.011 | 0.025 | 0.001 | 0.006 | 0.002 | 0.0011 | 0.003 | 0.0001 | 1246 | 1050 | 855 | 653 | 400 | 264 | 34
0.1554 | 0.433 | 0.185 | 0.017 | 0.017 | 0.026 | 0.005 | 0.004 | 0.011 | 0.025 | 0.001 | 0.006 | 0.002 | 0.0011 | 0.003 | 0.0001 | 1259 | 1040 | 877 | 637 | 444 | 315 | 33
0.1534 | 0.445 | 0.178 | 0.012 | 0.015 | 0.039 | 0.003 | 0.003 | 0.016 | 0.026 | 0.001 | 0.006 | 0.002 | 0.001 | 0.004 | 0.0001 | 1242 | 1040 | 854 | 655 | 416 | 281 | 31
0.143 | 0.496 | 0.198 | 0.014 | 0.017 | 0.027 | 0.004 | 0.004 | 0.011 | 0.02 | 0.002 | 0.001 | 0.001 | 0.001 | 0.0022 | 0.0001 | 1248 | 1040 | 852 | 658 | 403 | 273 | 32
0.1482 | 0.437 | 0.177 | 0.02 | 0.008 | 0.03 | 0.003 | 0.003 | 0.012 | 0.019 | 0.001 | 0.004 | 0.003 | 0.001 | 0.0023 | 0.0001 | 1263 | 1060 | 882 | 638 | 442 | 306 | 36
0.1482 | 0.437 | 0.177 | 0.02 | 0.008 | 0.03 | 0.003 | 0.003 | 0.012 | 0.019 | 0.001 | 0.004 | 0.003 | 0.001 | 0.0023 | 0.0001 | 1257 | 1060 | 878 | 638 | 448 | 316 | 37
0.1554 | 0.433 | 0.185 | 0.017 | 0.017 | 0.026 | 0.005 | 0.004 | 0.011 | 0.025 | 0.001 | 0.006 | 0.002 | 0.0011 | 0.003 | 0.0001 | 1265 | 1060 | 878 | 636 | 432 | 313 | 29
0.1554 | 0.433 | 0.185 | 0.017 | 0.017 | 0.026 | 0.005 | 0.004 | 0.011 | 0.025 | 0.001 | 0.006 | 0.002 | 0.0011 | 0.003 | 0.0001 | 1267 | 1060 | 895 | 633 | 426 | 284 | 30
0.1461 | 0.424 | 0.179 | 0.018 | 0.017 | 0.029 | 0.001 | 0.001 | 0.014 | 0.024 | 0.001 | 0.005 | 0.002 | 0.001 | 0.0023 | 0.0001 | 1263 | 1060 | 878 | 637 | 433 | 299 | 35
0.1461 | 0.424 | 0.179 | 0.018 | 0.017 | 0.029 | 0.001 | 0.001 | 0.014 | 0.024 | 0.001 | 0.005 | 0.002 | 0.001 | 0.0023 | 0.0001 | 1269 | 1060 | 880 | 638 | 438 | 299 | 34
0.1461 | 0.424 | 0.179 | 0.018 | 0.017 | 0.029 | 0.001 | 0.001 | 0.014 | 0.024 | 0.001 | 0.005 | 0.002 | 0.001 | 0.0023 | 0.0001 | 1263 | 1060 | 880 | 638 | 436 | 295 | 33
0.1482 | 0.437 | 0.177 | 0.02 | 0.008 | 0.03 | 0.003 | 0.003 | 0.012 | 0.019 | 0.001 | 0.004 | 0.003 | 0.001 | 0.0023 | 0.0001 | 1257 | 1060 | 883 | 636 | 449 | 320 | 33
0.1482 | 0.437 | 0.177 | 0.02 | 0.008 | 0.03 | 0.003 | 0.003 | 0.012 | 0.019 | 0.001 | 0.004 | 0.003 | 0.001 | 0.0023 | 0.0001 | 1269 | 1060 | 879 | 638 | 464 | 335 | 30
0.1482 | 0.437 | 0.177 | 0.02 | 0.008 | 0.03 | 0.003 | 0.003 | 0.012 | 0.019 | 0.001 | 0.004 | 0.003 | 0.001 | 0.0023 | 0.0001 | 1257 | 1060 | 875 | 638 | 452 | 325 | 37
0.1562 | 0.438 | 0.177 | 0.021 | 0.014 | 0.031 | 0.002 | 0.001 | 0.014 | 0.023 | 0.001 | 0.005 | 0.003 | 0.0027 | 0.003 | 0.0001 | 1272 | 1060 | 875 | 636 | 457 | 335 | 28
0.138 | 0.504 | 0.193 | 0.015 | 0.016 | 0.045 | 0.004 | 0.003 | 0.014 | 0.031 | 0.002 | 0.002 | 0.001 | 0.001 | 0.0036 | 0.0001 | 1264 | 1060 | 876 | 634 | 444 | 314 | 30
0.1562 | 0.438 | 0.177 | 0.021 | 0.014 | 0.031 | 0.002 | 0.001 | 0.014 | 0.023 | 0.001 | 0.005 | 0.003 | 0.0027 | 0.003 | 0.0001 | 1248 | 1040 | 875 | 635 | 453 | 316 | 33
0.143 | 0.496 | 0.198 | 0.014 | 0.017 | 0.027 | 0.004 | 0.004 | 0.011 | 0.02 | 0.002 | 0.001 | 0.001 | 0.001 | 0.0022 | 0.0001 | 1254 | 1040 | 873 | 637 | 440 | 327 | 32
0.1556 | 0.443 | 0.2 | 0.018 | 0.013 | 0.029 | 0.001 | 0.001 | 0.019 | 0.022 | 0.001 | 0.006 | 0.002 | 0.001 | 0.0029 | 0.0001 | 1255 | 1040 | 856 | 652 | 439 | 289 | 31
0.143 | 0.496 | 0.198 | 0.014 | 0.017 | 0.027 | 0.004 | 0.004 | 0.011 | 0.02 | 0.002 | 0.001 | 0.001 | 0.001 | 0.0022 | 0.0001 | 1253 | 1040 | 880 | 638 | 433 | 278 | 31
0.138 | 0.504 | 0.193 | 0.015 | 0.016 | 0.045 | 0.004 | 0.003 | 0.014 | 0.031 | 0.002 | 0.002 | 0.001 | 0.001 | 0.0036 | 0.0001 | 1258 | 1060 | 883 | 636 | 431 | 287 | 29
0.143 | 0.507 | 0.185 | 0.015 | 0.017 | 0.037 | 0.001 | 0.001 | 0.016 | 0.027 | 0.002 | 0.007 | 0.001 | 0.0019 | 0.0026 | 0.0001 | 1256 | 1060 | 879 | 616 | 429 | 307 | 31
0.143 | 0.507 | 0.185 | 0.015 | 0.017 | 0.037 | 0.001 | 0.001 | 0.016 | 0.027 | 0.002 | 0.007 | 0.001 | 0.0019 | 0.0026 | 0.0001 | 1246 | 1040 | 881 | 615 | 445 | 284 | 32
0.1514 | 0.556 | 0.192 | 0.024 | 0.02 | 0.05 | 0.003 | 0.002 | 0.021 | 0.028 | 0.001 | 0.007 | 0.002 | 0.0013 | 0.0022 | 0.0001 | 1254 | 1040 | 862 | 657 | 448 | 312 | 26
0.1514 | 0.556 | 0.192 | 0.024 | 0.02 | 0.05 | 0.003 | 0.002 | 0.021 | 0.028 | 0.001 | 0.007 | 0.002 | 0.0013 | 0.0022 | 0.0001 | 1245 | 1050 | 860 | 657 | 421 | 274 | 30
0.1514 | 0.556 | 0.192 | 0.024 | 0.02 | 0.05 | 0.003 | 0.002 | 0.021 | 0.028 | 0.001 | 0.007 | 0.002 | 0.0013 | 0.0022 | 0.0001 | 1252 | 1050 | 860 | 655 | 442 | 298 | 38
0.1461 | 0.424 | 0.179 | 0.018 | 0.017 | 0.029 | 0.001 | 0.001 | 0.014 | 0.024 | 0.001 | 0.005 | 0.002 | 0.001 | 0.0023 | 0.0001 | 1271 | 1060 | 876 | 635 | 442 | 305 | 33
0.138 | 0.504 | 0.193 | 0.015 | 0.016 | 0.045 | 0.004 | 0.003 | 0.014 | 0.031 | 0.002 | 0.002 | 0.001 | 0.001 | 0.0036 | 0.0001 | 1252 | 1040 | 875 | 640 | 399 | 285 | 28
0.1534 | 0.445 | 0.178 | 0.012 | 0.015 | 0.039 | 0.003 | 0.003 | 0.016 | 0.026 | 0.001 | 0.006 | 0.002 | 0.001 | 0.004 | 0.0001 | 1243 | 1040 | 857 | 657 | 419 | 272 | 31
0.1534 | 0.445 | 0.178 | 0.012 | 0.015 | 0.039 | 0.003 | 0.003 | 0.016 | 0.026 | 0.001 | 0.006 | 0.002 | 0.001 | 0.004 | 0.0001 | 1249 | 1040 | 855 | 650 | 425 | 280 | 34
0.1431 | 0.458 | 0.211 | 0.018 | 0.006 | 0.034 | 0.009 | 0.008 | 0.015 | 0.026 | 0.002 | 0.004 | 0.002 | 0.0013 | 0.0048 | 0.0001 | 1269 | 1060 | 876 | 640 | 445 | 293 | 32
0.143 | 0.496 | 0.198 | 0.014 | 0.017 | 0.027 | 0.004 | 0.004 | 0.011 | 0.02 | 0.002 | 0.001 | 0.001 | 0.001 | 0.0022 | 0.0001 | 1260 | 1060 | 884 | 635 | 437 | 298 | 33
0.1534 | 0.445 | 0.178 | 0.012 | 0.015 | 0.039 | 0.003 | 0.003 | 0.016 | 0.026 | 0.001 | 0.006 | 0.002 | 0.001 | 0.004 | 0.0001 | 1266 | 1060 | 882 | 634 | 516 | 403 | 30
0.14 | 0.492 | 0.198 | 0.014 | 0.013 | 0.037 | 0.004 | 0.003 | 0.017 | 0.048 | 0.002 | 0.003 | 0.001 | 0.001 | 0.0028 | 0.0001 | 1256 | 1060 | 882 | 638 | 435 | 294 | 33
0.138 | 0.504 | 0.193 | 0.015 | 0.016 | 0.045 | 0.004 | 0.003 | 0.014 | 0.031 | 0.002 | 0.002 | 0.001 | 0.001 | 0.0036 | 0.0001 | 1259 | 1040 | 882 | 637 | 455 | 309 | 33
0.145 | 0.512 | 0.179 | 0.018 | 0.015 | 0.034 | 0.004 | 0.002 | 0.012 | 0.027 | 0.002 | 0.003 | 0.001 | 0.001 | 0.0039 | 0.0001 | 1257 | 1060 | 875 | 637 | 446 | 302 | 30
0.143 | 0.496 | 0.198 | 0.014 | 0.017 | 0.027 | 0.004 | 0.004 | 0.011 | 0.02 | 0.002 | 0.001 | 0.001 | 0.001 | 0.0022 | 0.0001 | 1254 | 1040 | 874 | 639 | 427 | 283 | 26
0.1534 | 0.445 | 0.178 | 0.012 | 0.015 | 0.039 | 0.003 | 0.003 | 0.016 | 0.026 | 0.001 | 0.006 | 0.002 | 0.001 | 0.004 | 0.0001 | 1249 | 1040 | 856 | 658 | 427 | 287 | 30
0.1534 | 0.445 | 0.178 | 0.012 | 0.015 | 0.039 | 0.003 | 0.003 | 0.016 | 0.026 | 0.001 | 0.006 | 0.002 | 0.001 | 0.004 | 0.0001 | 1246 | 1050 | 855 | 664 | 415 | 261 | 29
0.145 | 0.512 | 0.179 | 0.018 | 0.015 | 0.034 | 0.004 | 0.002 | 0.012 | 0.027 | 0.002 | 0.003 | 0.001 | 0.001 | 0.0039 | 0.0001 | 1257 | 1060 | 880 | 636 | 448 | 299 | 30
0.153 | 0.444 | 0.168 | 0.016 | 0.016 | 0.027 | 0.002 | 0.001 | 0.017 | 0.02 | 0.001 | 0.005 | 0.003 | 0.001 | 0.0032 | 0.0001 | 1261 | 1040 | 884 | 635 | 428 | 264 | 35
0.1486 | 0.453 | 0.196 | 0.016 | 0.015 | 0.027 | 0.001 | 0.001 | 0.014 | 0.017 | 0.001 | 0.004 | 0.002 | 0.001 | 0.0023 | 0.0001 | 1243 | 1040 | 846 | 656 | 413 | 266 | 31
0.1486 | 0.453 | 0.196 | 0.016 | 0.015 | 0.027 | 0.001 | 0.001 | 0.014 | 0.017 | 0.001 | 0.004 | 0.002 | 0.001 | 0.0023 | 0.0001 | 1258 | 1050 | 863 | 653 | 414 | 269 | 28
0.1486 | 0.453 | 0.196 | 0.016 | 0.015 | 0.027 | 0.001 | 0.001 | 0.014 | 0.017 | 0.001 | 0.004 | 0.002 | 0.001 | 0.0023 | 0.0001 | 1243 | 1050 | 858 | 658 | 414 | 258 | 28
0.1486 | 0.453 | 0.196 | 0.016 | 0.015 | 0.027 | 0.001 | 0.001 | 0.014 | 0.017 | 0.001 | 0.004 | 0.002 | 0.001 | 0.0023 | 0.0001 | 1249 | 1050 | 871 | 659 | 418 | 256 | 29
0.145 | 0.512 | 0.179 | 0.018 | 0.015 | 0.034 | 0.004 | 0.002 | 0.012 | 0.027 | 0.002 | 0.003 | 0.001 | 0.001 | 0.0039 | 0.0001 | 1264 | 1060 | 878 | 635 | 451 | 309 | 33
0.1461 | 0.424 | 0.179 | 0.018 | 0.017 | 0.029 | 0.001 | 0.001 | 0.014 | 0.024 | 0.001 | 0.005 | 0.002 | 0.001 | 0.0023 | 0.0001 | 1248 | 1040 | 875 | 635 | 433 | 274 | 35
0.145 | 0.512 | 0.179 | 0.018 | 0.015 | 0.034 | 0.004 | 0.002 | 0.012 | 0.027 | 0.002 | 0.003 | 0.001 | 0.001 | 0.0039 | 0.0001 | 1254 | 1040 | 873 | 635 | 453 | 301 | 34
0.138 | 0.504 | 0.193 | 0.015 | 0.016 | 0.045 | 0.004 | 0.003 | 0.014 | 0.031 | 0.002 | 0.002 | 0.001 | 0.001 | 0.0036 | 0.0001 | 1259 | 1040 | 876 | 639 | 451 | 305 | 32
0.145 | 0.512 | 0.179 | 0.018 | 0.015 | 0.034 | 0.004 | 0.002 | 0.012 | 0.027 | 0.002 | 0.003 | 0.001 | 0.001 | 0.0039 | 0.0001 | 1247 | 1040 | 875 | 637 | 446 | 299 | 31
0.135 | 0.444 | 0.192 | 0.013 | 0.013 | 0.035 | 0.003 | 0.003 | 0.012 | 0.02 | 0.001 | 0.004 | 0.002 | 0.001 | 0.0035 | 0.0001 | 1259 | 1050 | 858 | 661 | 423 | 288 | 33
0.135 | 0.444 | 0.192 | 0.013 | 0.013 | 0.035 | 0.003 | 0.003 | 0.012 | 0.02 | 0.001 | 0.004 | 0.002 | 0.001 | 0.0035 | 0.0001 | 1250 | 1040 | 852 | 659 | 429 | 291 | 30
0.135 | 0.444 | 0.192 | 0.013 | 0.013 | 0.035 | 0.003 | 0.003 | 0.012 | 0.02 | 0.001 | 0.004 | 0.002 | 0.001 | 0.0035 | 0.0001 | 1263 | 1060 | 877 | 636 | 454 | 327 | 33
0.1487 | 0.47 | 0.202 | 0.018 | 0.015 | 0.024 | 0.003 | 0.003 | 0.011 | 0.02 | 0.001 | 0.004 | 0.002 | 0.0013 | 0.003 | 0.0001 | 1272 | 1060 | 880 | 634 | 459 | 319 | 31
0.153 | 0.441 | 0.183 | 0.013 | 0.013 | 0.048 | 0.001 | 0.001 | 0.014 | 0.02 | 0.002 | 0.003 | 0.001 | 0.001 | 0.0035 | 0.0001 | 1270 | 1060 | 882 | 637 | 456 | 329 | 26
0.153 | 0.441 | 0.183 | 0.013 | 0.013 | 0.048 | 0.001 | 0.001 | 0.014 | 0.02 | 0.002 | 0.003 | 0.001 | 0.001 | 0.0035 | 0.0001 | 1264 | 1060 | 881 | 636 | 431 | 293 | 37
0.14 | 0.447 | 0.195 | 0.012 | 0.018 | 0.039 | 0.002 | 0.001 | 0.012 | 0.019 | 0.001 | 0.002 | 0.001 | 0.001 | 0.0033 | 0.0001 | 1264 | 1060 | 882 | 637 | 451 | 318 | 31
0.14 | 0.447 | 0.195 | 0.012 | 0.018 | 0.039 | 0.002 | 0.001 | 0.012 | 0.019 | 0.001 | 0.002 | 0.001 | 0.001 | 0.0033 | 0.0001 | 1270 | 1060 | 881 | 637 | 429 | 289 | 30
0.1514 | 0.468 | 0.215 | 0.013 | 0.013 | 0.031 | 0.003 | 0.002 | 0.013 | 0.017 | 0.001 | 0.004 | 0.002 | 0.0014 | 0.0027 | 0.0001 | 1258 | 1060 | 880 | 638 | 433 | 284 | 32
0.1514 | 0.468 | 0.215 | 0.013 | 0.013 | 0.031 | 0.003 | 0.002 | 0.013 | 0.017 | 0.001 | 0.004 | 0.002 | 0.0014 | 0.0027 | 0.0001 | 1264 | 1060 | 872 | 639 | 444 | 304 | 30
0.1487 | 0.47 | 0.202 | 0.018 | 0.015 | 0.024 | 0.003 | 0.003 | 0.011 | 0.02 | 0.001 | 0.004 | 0.002 | 0.0013 | 0.003 | 0.0001 | 1253 | 1040 | 871 | 638 | 415 | 273 | 33
0.1514 | 0.468 | 0.215 | 0.013 | 0.013 | 0.031 | 0.003 | 0.002 | 0.013 | 0.017 | 0.001 | 0.004 | 0.002 | 0.0014 | 0.0027 | 0.0001 | 1270 | 1060 | 882 | 638 | 457 | 324 | 25
0.1514 | 0.468 | 0.215 | 0.013 | 0.013 | 0.031 | 0.003 | 0.002 | 0.013 | 0.017 | 0.001 | 0.004 | 0.002 | 0.0014 | 0.0027 | 0.0001 | 1258 | 1060 | 876 | 638 | 440 | 306 | 37
0.14 | 0.447 | 0.195 | 0.012 | 0.018 | 0.039 | 0.002 | 0.001 | 0.012 | 0.019 | 0.001 | 0.002 | 0.001 | 0.001 | 0.0033 | 0.0001 | 1253 | 1040 | 874 | 638 | 421 | 277 | 31
0.17 | 0.461 | 0.213 | 0.016 | 0.018 | 0.026 | 0.003 | 0.003 | 0.012 | 0.019 | 0.001 | 0.003 | 0.002 | 0.0011 | 0.0028 | 0.0001 | 1255 | 1040 | 845 | 655 | 447 | 326 | 29
0.147 | 0.471 | 0.169 | 0.025 | 0.018 | 0.046 | 0.001 | 0.001 | 0.012 | 0.026 | 0.002 | 0.003 | 0.001 | 0.001 | 0.0026 | 0.0001 | 1260 | 1040 | 876 | 639 | 443 | 325 | 31
0.147 | 0.471 | 0.169 | 0.025 | 0.018 | 0.046 | 0.001 | 0.001 | 0.012 | 0.026 | 0.002 | 0.003 | 0.001 | 0.001 | 0.0026 | 0.0001 | 1248 | 1040 | 879 | 637 | 442 | 301 | 30
0.147 | 0.471 | 0.169 | 0.025 | 0.018 | 0.046 | 0.001 | 0.001 | 0.012 | 0.026 | 0.002 | 0.003 | 0.001 | 0.001 | 0.0026 | 0.0001 | 1259 | 1060 | 876 | 638 | 456 | 313 | 29
0.17 | 0.461 | 0.213 | 0.016 | 0.018 | 0.026 | 0.003 | 0.003 | 0.012 | 0.019 | 0.001 | 0.003 | 0.002 | 0.0011 | 0.0028 | 0.0001 | 1266 | 1060 | 874 | 637 | 480 | 348 | 31
0.17 | 0.461 | 0.213 | 0.016 | 0.018 | 0.026 | 0.003 | 0.003 | 0.012 | 0.019 | 0.001 | 0.003 | 0.002 | 0.0011 | 0.0028 | 0.0001 | 1272 | 1060 | 873 | 636 | 466 | 328 | 27
0.17 | 0.461 | 0.213 | 0.016 | 0.018 | 0.026 | 0.003 | 0.003 | 0.012 | 0.019 | 0.001 | 0.003 | 0.002 | 0.0011 | 0.0028 | 0.0001 | 1260 | 1060 | 879 | 636 | 470 | 328 | 27
0.132 | 0.477 | 0.197 | 0.017 | 0.008 | 0.033 | 0.009 | 0.008 | 0.034 | 0.032 | 0.002 | 0.007 | 0.002 | 0.0011 | 0.004 | 0.0001 | 1278 | 1060 | 877 | 636 | 469 | 356 | 28
0.1431 | 0.458 | 0.211 | 0.018 | 0.006 | 0.034 | 0.009 | 0.008 | 0.015 | 0.026 | 0.002 | 0.004 | 0.002 | 0.0013 | 0.0048 | 0.0001 | 1266 | 1060 | 878 | 635 | 448 | 314 | 31
0.139 | 0.466 | 0.197 | 0.02 | 0.006 | 0.034 | 0.007 | 0.006 | 0.015 | 0.023 | 0.001 | 0.005 | 0.002 | 0.001 | 0.004 | 0.0002 | 1280 | 1060 | 877 | 635 | 448 | 318 | 33
0.1684 | 0.465 | 0.196 | 0.019 | 0.016 | 0.038 | 0.004 | 0.003 | 0.015 | 0.024 | 0.001 | 0.005 | 0.002 | 0.0011 | 0.0024 | 0.0001 | 1257 | 1060 | 882 | 638 | 437 | 300 | 33
0.147 | 0.471 | 0.169 | 0.025 | 0.018 | 0.046 | 0.001 | 0.001 | 0.012 | 0.026 | 0.002 | 0.003 | 0.001 | 0.001 | 0.0026 | 0.0001 | 1259 | 1040 | 881 | 632 | 441 | 286 | 34
0.1421 | 0.453 | 0.186 | 0.024 | 0.018 | 0.038 | 0.003 | 0.003 | 0.016 | 0.03 | 0.001 | 0.006 | 0.003 | 0.001 | 0.0036 | 0.0001 | 1243 | 1040 | 856 | 653 | 425 | 265 | 33
0.1487 | 0.47 | 0.202 | 0.018 | 0.015 | 0.024 | 0.003 | 0.003 | 0.011 | 0.02 | 0.001 | 0.004 | 0.002 | 0.0013 | 0.003 | 0.0001 | 1255 | 1040 | 862 | 651 | 412 | 277 | 34
0.1421 | 0.453 | 0.186 | 0.024 | 0.018 | 0.038 | 0.003 | 0.003 | 0.016 | 0.03 | 0.001 | 0.006 | 0.003 | 0.001 | 0.0036 | 0.0001 | 1246 | 1050 | 855 | 647 | 426 | 289 | 30
0.1421 | 0.453 | 0.186 | 0.024 | 0.018 | 0.038 | 0.003 | 0.003 | 0.016 | 0.03 | 0.001 | 0.006 | 0.003 | 0.001 | 0.0036 | 0.0001 | 1247 | 1050 | 844 | 651 | 430 | 277 | 27
0.1421 | 0.453 | 0.186 | 0.024 | 0.018 | 0.038 | 0.003 | 0.003 | 0.016 | 0.03 | 0.001 | 0.006 | 0.003 | 0.001 | 0.0036 | 0.0001 | 1236 | 1050 | 873 | 650 | 442 | 289 | 30
0.1421 | 0.453 | 0.186 | 0.024 | 0.018 | 0.038 | 0.003 | 0.003 | 0.016 | 0.03 | 0.001 | 0.006 | 0.003 | 0.001 | 0.0036 | 0.0001 | 1259 | 1060 | 881 | 631 | 439 | 315 | 31
0.1554 | 0.433 | 0.185 | 0.017 | 0.017 | 0.026 | 0.005 | 0.004 | 0.011 | 0.025 | 0.001 | 0.006 | 0.002 | 0.0011 | 0.003 | 0.0001 | 1265 | 1060 | 887 | 637 | 448 | 309 | 33
0.1684 | 0.465 | 0.196 | 0.019 | 0.016 | 0.038 | 0.004 | 0.003 | 0.015 | 0.024 | 0.001 | 0.005 | 0.002 | 0.0011 | 0.0024 | 0.0001 | 1269 | 1060 | 885 | 637 | 446 | 301 | 30
0.147 | 0.471 | 0.169 | 0.025 | 0.018 | 0.046 | 0.001 | 0.001 | 0.012 | 0.026 | 0.002 | 0.003 | 0.001 | 0.001 | 0.0026 | 0.0001 | 1253 | 1040 | 886 | 636 | 438 | 294 | 29
0.147 | 0.471 | 0.169 | 0.025 | 0.018 | 0.046 | 0.001 | 0.001 | 0.012 | 0.026 | 0.002 | 0.003 | 0.001 | 0.001 | 0.0026 | 0.0001 | 1259 | 1040 | 878 | 634 | 435 | 294 | 33
0.135 | 0.444 | 0.192 | 0.013 | 0.013 | 0.035 | 0.003 | 0.003 | 0.012 | 0.02 | 0.001 | 0.004 | 0.002 | 0.001 | 0.0035 | 0.0001 | 1257 | 1060 | 880 | 636 | 440 | 312 | 32
0.1562 | 0.438 | 0.177 | 0.021 | 0.014 | 0.031 | 0.002 | 0.001 | 0.014 | 0.023 | 0.001 | 0.005 | 0.003 | 0.0027 | 0.003 | 0.0001 | 1259 | 1040 | 880 | 636 | 457 | 318 | 28
0.1487 | 0.47 | 0.202 | 0.018 | 0.015 | 0.024 | 0.003 | 0.003 | 0.011 | 0.02 | 0.001 | 0.004 | 0.002 | 0.0013 | 0.003 | 0.0001 | 1243 | 1040 | 852 | 651 | 430 | 289 | 31
0.1487 | 0.47 | 0.202 | 0.018 | 0.015 | 0.024 | 0.003 | 0.003 | 0.011 | 0.02 | 0.001 | 0.004 | 0.002 | 0.0013 | 0.003 | 0.0001 | 1255 | 1040 | 858 | 652 | 439 | 311 | 28
0.14 | 0.447 | 0.195 | 0.012 | 0.018 | 0.039 | 0.002 | 0.001 | 0.012 | 0.019 | 0.001 | 0.002 | 0.001 | 0.001 | 0.0033 | 0.0001 | 1269 | 1060 | 878 | 638 | 437 | 300 | 29
0.17 | 0.461 | 0.213 | 0.016 | 0.018 | 0.026 | 0.003 | 0.003 | 0.012 | 0.019 | 0.001 | 0.003 | 0.002 | 0.0011 | 0.0028 | 0.0001 | 1249 | 1040 | 856 | 658 | 436 | 291 | 30
0.1684 | 0.465 | 0.196 | 0.019 | 0.016 | 0.038 | 0.004 | 0.003 | 0.015 | 0.024 | 0.001 | 0.005 | 0.002 | 0.0011 | 0.0024 | 0.0001 | 1258 | 1050 | 858 | 656 | 423 | 280 | 32
0.1684 | 0.465 | 0.196 | 0.019 | 0.016 | 0.038 | 0.004 | 0.003 | 0.015 | 0.024 | 0.001 | 0.005 | 0.002 | 0.0011 | 0.0024 | 0.0001 | 1243 | 1050 | 864 | 654 | 446 | 296 | 26
0.1421 | 0.453 | 0.186 | 0.024 | 0.018 | 0.038 | 0.003 | 0.003 | 0.016 | 0.03 | 0.001 | 0.006 | 0.003 | 0.001 | 0.0036 | 0.0001 | 1248 | 1050 | 868 | 655 | 437 | 293 | 31
0.1514 | 0.468 | 0.215 | 0.013 | 0.013 | 0.031 | 0.003 | 0.002 | 0.013 | 0.017 | 0.001 | 0.004 | 0.002 | 0.0014 | 0.0027 | 0.0001 | 1258 | 1060 | 873 | 638 | 452 | 324 | 31
0.1684 | 0.465 | 0.196 | 0.019 | 0.016 | 0.038 | 0.004 | 0.003 | 0.015 | 0.024 | 0.001 | 0.005 | 0.002 | 0.0011 | 0.0024 | 0.0001 | 1254 | 1040 | 877 | 637 | 443 | 295 | 29
0.17 | 0.461 | 0.213 | 0.016 | 0.018 | 0.026 | 0.003 | 0.003 | 0.012 | 0.019 | 0.001 | 0.003 | 0.002 | 0.0011 | 0.0028 | 0.0001 | 1255 | 1040 | 857 | 653 | 452 | 312 | 30
0.17 | 0.461 | 0.213 | 0.016 | 0.018 | 0.026 | 0.003 | 0.003 | 0.012 | 0.019 | 0.001 | 0.003 | 0.002 | 0.0011 | 0.0028 | 0.0001 | 1243 | 1040 | 855 | 657 | 446 | 316 | 32
0.147 | 0.471 | 0.169 | 0.025 | 0.018 | 0.046 | 0.001 | 0.001 | 0.012 | 0.026 | 0.002 | 0.003 | 0.001 | 0.001 | 0.0026 | 0.0001 | 1252 | 1050 | 858 | 640 | 417 | 276 | 31
0.147 | 0.471 | 0.169 | 0.025 | 0.018 | 0.046 | 0.001 | 0.001 | 0.012 | 0.026 | 0.002 | 0.003 | 0.001 | 0.001 | 0.0026 | 0.0001 | 1253 | 1050 | 863 | 657 | 428 | 300 | 27
0.153 | 0.441 | 0.183 | 0.013 | 0.013 | 0.048 | 0.001 | 0.001 | 0.014 | 0.02 | 0.002 | 0.003 | 0.001 | 0.001 | 0.0035 | 0.0001 | 1247 | 1040 | 883 | 634 | 434 | 284 | 34
0.1441 | 0.437 | 0.21 | 0.023 | 0.014 | 0.049 | 0.003 | 0.003 | 0.02 | 0.034 | 0.001 | 0.006 | 0.003 | 0.0012 | 0.0026 | 0.0001 | 1265 | 1060 | 882 | 636 | 463 | 344 | 33
0.149 | 0.481 | 0.196 | 0.016 | 0.02 | 0.043 | 0.016 | 0.014 | 0.014 | 0.029 | 0.002 | 0.003 | 0.001 | 0.001 | 0.004 | 0.0001 | 1237 | 1050 | 849 | 647 | 422 | 284 | 30
0.1441 | 0.437 | 0.21 | 0.023 | 0.014 | 0.049 | 0.003 | 0.003 | 0.02 | 0.034 | 0.001 | 0.006 | 0.003 | 0.0012 | 0.0026 | 0.0001 | 1263 | 1060 | 876 | 637 | 438 | 320 | 32
0.149 | 0.481 | 0.196 | 0.016 | 0.02 | 0.043 | 0.016 | 0.014 | 0.014 | 0.029 | 0.002 | 0.003 | 0.001 | 0.001 | 0.004 | 0.0001 | 1247 | 1040 | 878 | 635 | 434 | 300 | 34
0.1441 | 0.437 | 0.21 | 0.023 | 0.014 | 0.049 | 0.003 | 0.003 | 0.02 | 0.034 | 0.001 | 0.006 | 0.003 | 0.0012 | 0.0026 | 0.0001 | 1254 | 1040 | 855 | 655 | 416 | 279 | 39
0.1384 | 0.471 | 0.197 | 0.015 | 0.01 | 0.031 | 0.015 | 0.014 | 0.015 | 0.026 | 0.001 | 0.007 | 0.002 | 0.001 | 0.0051 | 0.0001 | 1252 | 1050 | 858 | 658 | 438 | 299 | 32
0.147 | 0.454 | 0.199 | 0.013 | 0.014 | 0.024 | 0.007 | 0.004 | 0.011 | 0.019 | 0.002 | 0.002 | 0.001 | 0.001 | 0.0046 | 0.0001 | 1259 | 1040 | 881 | 635 | 440 | 293 | 35
0.1403 | 0.437 | 0.192 | 0.017 | 0.016 | 0.029 | 0.005 | 0.004 | 0.013 | 0.025 | 0.001 | 0.006 | 0.003 | 0.0018 | 0.0031 | 0.0001 | 1257 | 1060 | 881 | 635 | 416 | 293 | 33
0.1384 | 0.471 | 0.197 | 0.015 | 0.01 | 0.031 | 0.015 | 0.014 | 0.015 | 0.026 | 0.001 | 0.007 | 0.002 | 0.001 | 0.0051 | 0.0001 | 1272 | 1060 | 884 | 636 | 441 | 303 | 35
0.146 | 0.479 | 0.19 | 0.011 | 0.006 | 0.031 | 0.009 | 0.007 | 0.012 | 0.021 | 0.002 | 0.002 | 0.001 | 0.001 | 0.0032 | 0.0001 | 1267 | 1060 | 892 | 616 | 447 | 306 | 28
0.147 | 0.454 | 0.199 | 0.013 | 0.014 | 0.024 | 0.007 | 0.004 | 0.011 | 0.019 | 0.002 | 0.002 | 0.001 | 0.001 | 0.0046 | 0.0001 | 1247 | 1040 | 878 | 635 | 439 | 301 | 29
0.1384 | 0.471 | 0.197 | 0.015 | 0.01 | 0.031 | 0.015 | 0.014 | 0.015 | 0.026 | 0.001 | 0.007 | 0.002 | 0.001 | 0.0051 | 0.0001 | 1250 | 1040 | 857 | 651 | 434 | 315 | 30
0.146 | 0.479 | 0.19 | 0.011 | 0.006 | 0.031 | 0.009 | 0.007 | 0.012 | 0.021 | 0.002 | 0.002 | 0.001 | 0.001 | 0.0032 | 0.0001 | 1259 | 1040 | 884 | 632 | 429 | 297 | 29
0.1658 | 0.431 | 0.185 | 0.018 | 0.0132 | 0.037 | 0.0068 | 0.0058 | 0.01 | 0.032 | 0.0014 | 0.003 | 0.001 | 0.001 | 0.0053 | 0.0002 | 1273 | 1080 | 895 | 635 | 471 | 339 | 33
0.1532 | 0.401 | 0.198 | 0.015 | 0.0166 | 0.025 | 0.0057 | 0.0043 | 0.016 | 0.024 | 0.0012 | 0.002 | 0.001 | 0.001 | 0.0042 | 0.0002 | 1279 | 1080 | 896 | 631 | 450 | 305 | 32
0.1501 | 0.415 | 0.223 | 0.016 | 0.0139 | 0.032 | 0.013 | 0.0123 | 0.012 | 0.024 | 0.0016 | 0.003 | 0.001 | 0.001 | 0.0045 | 0.0002 | 1267 | 1080 | 895 | 633 | 466 | 331 | 35
0.1548 | 0.439 | 0.228 | 0.015 | 0.0154 | 0.026 | 0.0104 | 0.0092 | 0.008 | 0.026 | 0.0015 | 0.002 | 0.001 | 0.001 | 0.0036 | 0.0002 | 1273 | 1080 | 895 | 633 | 473 | 341 | 30
0.1548 | 0.439 | 0.228 | 0.015 | 0.0154 | 0.026 | 0.0104 | 0.0092 | 0.008 | 0.026 | 0.0015 | 0.002 | 0.001 | 0.001 | 0.0036 | 0.0002 | 1280 | 1080 | 895 | 634 | 448 | 284 | 32
0.1559 | 0.479 | 0.218 | 0.023 | 0.0166 | 0.054 | 0.0108 | 0.0096 | 0.007 | 0.034 | 0.0015 | 0.003 | 0.001 | 0.0023 | 0.0037 | 0.0001 | 1268 | 1080 | 895 | 633 | 459 | 298 | 32
0.1559 | 0.479 | 0.218 | 0.023 | 0.0166 | 0.054 | 0.0108 | 0.0096 | 0.007 | 0.034 | 0.0015 | 0.003 | 0.001 | 0.0023 | 0.0037 | 0.0001 | 1279 | 1080 | 895 | 632 | 456 | 311 | 39
0.1548 | 0.439 | 0.228 | 0.015 | 0.0154 | 0.026 | 0.0104 | 0.0092 | 0.008 | 0.026 | 0.0015 | 0.002 | 0.001 | 0.001 | 0.0036 | 0.0002 | 1273 | 1080 | 894 | 633 | 445 | 287 | 30
0.147 | 0.454 | 0.199 | 0.013 | 0.014 | 0.024 | 0.007 | 0.004 | 0.011 | 0.019 | 0.002 | 0.002 | 0.001 | 0.001 | 0.0046 | 0.0001 | 1270 | 1060 | 879 | 637 | 450 | 305 | 35
0.1441 | 0.437 | 0.21 | 0.023 | 0.014 | 0.049 | 0.003 | 0.003 | 0.02 | 0.034 | 0.001 | 0.006 | 0.003 | 0.0012 | 0.0026 | 0.0001 | 1264 | 1060 | 877 | 636 | 455 | 326 | 26
0.1514 | 0.468 | 0.215 | 0.013 | 0.013 | 0.031 | 0.003 | 0.002 | 0.013 | 0.017 | 0.001 | 0.004 | 0.002 | 0.0014 | 0.0027 | 0.0001 | 1270 | 1060 | 878 | 618 | 462 | 333 | 28
0.155 | 0.473 | 0.226 | 0.017 | 0.005 | 0.046 | 0.017 | 0.016 | 0.032 | 0.04 | 0.003 | 0.001 | 0.001 | 0.001 | 0.0032 | 0.0001 | 1248 | 1040 | 876 | 634 | 466 | 334 | 27
0.1431 | 0.458 | 0.211 | 0.018 | 0.006 | 0.034 | 0.009 | 0.008 | 0.015 | 0.026 | 0.002 | 0.004 | 0.002 | 0.0013 | 0.0048 | 0.0001 | 1275 | 1060 | 877 | 636 | 461 | 320 | 32
0.1631 | 0.473 | 0.165 | 0.014 | 0.009 | 0.026 | 0.005 | 0.004 | 0.012 | 0.01 | 0.001 | 0.004 | 0.002 | 0.0016 | 0.0061 | 0.0001 | 1274 | 1060 | 877 | 612 | 444 | 299 | 29
0.132 | 0.477 | 0.197 | 0.017 | 0.008 | 0.033 | 0.009 | 0.008 | 0.034 | 0.032 | 0.002 | 0.007 | 0.002 | 0.0011 | 0.004 | 0.0001 | 1278 | 1060 | 874 | 634 | 439 | 307 | 34
0.153 | 0.488 | 0.198 | 0.022 | 0.012 | 0.046 | 0.001 | 0.001 | 0.02 | 0.03 | 0.001 | 0.006 | 0.002 | 0.001 | 0.0035 | 0.0001 | 1268 | 1060 | 881 | 628 | 445 | 295 | 33
0.1403 | 0.437 | 0.192 | 0.017 | 0.016 | 0.029 | 0.005 | 0.004 | 0.013 | 0.025 | 0.001 | 0.006 | 0.003 | 0.0018 | 0.0031 | 0.0001 | 1263 | 1060 | 880 | 635 | 425 | 301 | 35
0.146 | 0.479 | 0.19 | 0.011 | 0.006 | 0.031 | 0.009 | 0.007 | 0.012 | 0.021 | 0.002 | 0.002 | 0.001 | 0.001 | 0.0032 | 0.0001 | 1260 | 1060 | 881 | 633 | 447 | 341 | 39
0.147 | 0.454 | 0.199 | 0.013 | 0.014 | 0.024 | 0.007 | 0.004 | 0.011 | 0.019 | 0.002 | 0.002 | 0.001 | 0.001 | 0.0046 | 0.0001 | 1264 | 1060 | 878 | 638 | 458 | 324 | 28
0.147 | 0.454 | 0.199 | 0.013 | 0.014 | 0.024 | 0.007 | 0.004 | 0.011 | 0.019 | 0.002 | 0.002 | 0.001 | 0.001 | 0.0046 | 0.0001 | 1270 | 1060 | 877 | 637 | 437 | 282 | 33
0.1384 | 0.471 | 0.197 | 0.015 | 0.01 | 0.031 | 0.015 | 0.014 | 0.015 | 0.026 | 0.001 | 0.007 | 0.002 | 0.001 | 0.0051 | 0.0001 | 1260 | 1060 | 877 | 636 | 460 | 337 | 31
0.149 | 0.481 | 0.196 | 0.016 | 0.02 | 0.043 | 0.016 | 0.014 | 0.014 | 0.029 | 0.002 | 0.003 | 0.001 | 0.001 | 0.004 | 0.0001 | 1273 | 1060 | 885 | 635 | 445 | 319 | 26
0.149 | 0.481 | 0.196 | 0.016 | 0.02 | 0.043 | 0.016 | 0.014 | 0.014 | 0.029 | 0.002 | 0.003 | 0.001 | 0.001 | 0.004 | 0.0001 | 1258 | 1060 | 874 | 636 | 477 | 354 | 31
0.155 | 0.473 | 0.226 | 0.017 | 0.005 | 0.046 | 0.017 | 0.016 | 0.032 | 0.04 | 0.003 | 0.001 | 0.001 | 0.001 | 0.0032 | 0.0001 | 1264 | 1060 | 874 | 638 | 479 | 349 | 35
0.155 | 0.473 | 0.226 | 0.017 | 0.005 | 0.046 | 0.017 | 0.016 | 0.032 | 0.04 | 0.003 | 0.001 | 0.001 | 0.001 | 0.0032 | 0.0001 | 1248 | 1040 | 880 | 638 | 456 | 320 | 30
0.1403 | 0.437 | 0.192 | 0.017 | 0.016 | 0.029 | 0.005 | 0.004 | 0.013 | 0.025 | 0.001 | 0.006 | 0.003 | 0.0018 | 0.0031 | 0.0001 | 1249 | 1040 | 854 | 554 | 451 | 332 | 29
0.149 | 0.481 | 0.196 | 0.016 | 0.02 | 0.043 | 0.016 | 0.014 | 0.014 | 0.029 | 0.002 | 0.003 | 0.001 | 0.001 | 0.004 | 0.0001 | 1246 | 1050 | 855 | 547 | 451 | 315 | 29
0.149 | 0.481 | 0.196 | 0.016 | 0.02 | 0.043 | 0.016 | 0.014 | 0.014 | 0.029 | 0.002 | 0.003 | 0.001 | 0.001 | 0.004 | 0.0001 | 1252 | 1050 | 861 | 573 | 459 | 322 | 29
0.147 | 0.494 | 0.195 | 0.012 | 0.014 | 0.042 | 0.007 | 0.005 | 0.015 | 0.021 | 0.002 | 0.002 | 0.001 | 0.001 | 0.0028 | 0.0001 | 1254 | 1060 | 886 | 628 | 421 | 277 | 33
0.1436 | 0.471 | 0.179 | 0.012 | 0.013 | 0.037 | 0.017 | 0.016 | 0.019 | 0.02 | 0.002 | 0.006 | 0.002 | 0.0014 | 0.0048 | 0.0001 | 1250 | 1040 | 880 | 628 | 450 | 331 | 36
0.1436 | 0.471 | 0.179 | 0.012 | 0.013 | 0.037 | 0.017 | 0.016 | 0.019 | 0.02 | 0.002 | 0.006 | 0.002 | 0.0014 | 0.0048 | 0.0001 | 1251 | 1060 | 886 | 632 | 451 | 326 | 35
0.147 | 0.494 | 0.195 | 0.012 | 0.014 | 0.042 | 0.007 | 0.005 | 0.015 | 0.021 | 0.002 | 0.002 | 0.001 | 0.001 | 0.0028 | 0.0001 | 1260 | 1060 | 885 | 635 | 426 | 286 | 35
0.147 | 0.494 | 0.195 | 0.012 | 0.014 | 0.042 | 0.007 | 0.005 | 0.015 | 0.021 | 0.002 | 0.002 | 0.001 | 0.001 | 0.0028 | 0.0001 | 1254 | 1060 | 887 | 635 | 441 | 318 | 33
0.147 | 0.494 | 0.195 | 0.012 | 0.014 | 0.042 | 0.007 | 0.005 | 0.015 | 0.021 | 0.002 | 0.002 | 0.001 | 0.001 | 0.0028 | 0.0001 | 1260 | 1060 | 885 | 635 | 447 | 309 | 26
0.147 | 0.494 | 0.195 | 0.012 | 0.014 | 0.042 | 0.007 | 0.005 | 0.015 | 0.021 | 0.002 | 0.002 | 0.001 | 0.001 | 0.0028 | 0.0001 | 1248 | 1060 | 885 | 634 | 441 | 306 | 30
0.1436 | 0.471 | 0.179 | 0.012 | 0.013 | 0.037 | 0.017 | 0.016 | 0.019 | 0.02 | 0.002 | 0.006 | 0.002 | 0.0014 | 0.0048 | 0.0001 | 1260 | 1060 | 885 | 631 | 447 | 318 | 31
0.153 | 0.488 | 0.198 | 0.022 | 0.012 | 0.046 | 0.001 | 0.001 | 0.02 | 0.03 | 0.001 | 0.006 | 0.002 | 0.001 | 0.0035 | 0.0001 | 1268 | 1060 | 884 | 634 | 450 | 300 | 30
0.1501 | 0.439 | 0.178 | 0.011 | 0.014 | 0.032 | 0.002 | 0.002 | 0.012 | 0.022 | 0.001 | 0.005 | 0.003 | 0.0014 | 0.0031 | 0.0001 | 1263 | 1060 | 880 | 638 | 453 | 313 | 31
0.1501 | 0.439 | 0.178 | 0.011 | 0.014 | 0.032 | 0.002 | 0.002 | 0.012 | 0.022 | 0.001 | 0.005 | 0.003 | 0.0014 | 0.0031 | 0.0001 | 1258 | 1060 | 880 | 636 | 434 | 279 | 31
0.1509 | 0.448 | 0.169 | 0.017 | 0.011 | 0.033 | 0.003 | 0.002 | 0.013 | 0.025 | 0.001 | 0.006 | 0.003 | 0.0021 | 0.0034 | 0.0001 | 1254 | 1040 | 879 | 636 | 451 | 303 | 30
0.1501 | 0.439 | 0.178 | 0.011 | 0.014 | 0.032 | 0.002 | 0.002 | 0.012 | 0.022 | 0.001 | 0.005 | 0.003 | 0.0014 | 0.0031 | 0.0001 | 1264 | 1060 | 885 | 634 | 440 | 291 | 32
0.135 | 0.449 | 0.165 | 0.017 | 0.023 | 0.036 | 0.001 | 0.001 | 0.014 | 0.029 | 0.001 | 0.003 | 0.001 | 0.001 | 0.0027 | 0.0001 | 1269 | 1060 | 882 | 635 | 434 | 294 | 35
0.1498 | 0.436 | 0.178 | 0.013 | 0.013 | 0.032 | 0.002 | 0.002 | 0.013 | 0.024 | 0.001 | 0.006 | 0.003 | 0.0015 | 0.0026 | 0.0001 | 1254 | 1040 | 856 | 655 | 424 | 277 | 26
0.1616 | 0.481 | 0.171 | 0.011 | 0.015 | 0.026 | 0.025 | 0.023 | 0.01 | 0.019 | 0.001 | 0.004 | 0.002 | 0.0021 | 0.0038 | 0.0001 | 1246 | 1050 | 856 | 654 | 435 | 287 | 31
0.1616 | 0.481 | 0.171 | 0.011 | 0.015 | 0.026 | 0.025 | 0.023 | 0.01 | 0.019 | 0.001 | 0.004 | 0.002 | 0.0021 | 0.0038 | 0.0001 | 1248 | 1050 | 845 | 649 | 431 | 280 | 31
0.1616 | 0.481 | 0.171 | 0.011 | 0.015 | 0.026 | 0.025 | 0.023 | 0.01 | 0.019 | 0.001 | 0.004 | 0.002 | 0.0021 | 0.0038 | 0.0001 | 1254 | 1050 | 853 | 656 | 435 | 290 | 28
0.1501 | 0.439 | 0.178 | 0.011 | 0.014 | 0.032 | 0.002 | 0.002 | 0.012 | 0.022 | 0.001 | 0.005 | 0.003 | 0.0014 | 0.0031 | 0.0001 | 1237 | 1050 | 846 | 654 | 427 | 280 | 30
0.135 | 0.449 | 0.165 | 0.017 | 0.023 | 0.036 | 0.001 | 0.001 | 0.014 | 0.029 | 0.001 | 0.003 | 0.001 | 0.001 | 0.0027 | 0.0001 | 1243 | 1050 | 850 | 656 | 425 | 277 | 27
0.135 | 0.449 | 0.165 | 0.017 | 0.023 | 0.036 | 0.001 | 0.001 | 0.014 | 0.029 | 0.001 | 0.003 | 0.001 | 0.001 | 0.0027 | 0.0001 | 1242 | 1050 | 871 | 655 | 420 | 274 | 32
0.135 | 0.449 | 0.165 | 0.017 | 0.023 | 0.036 | 0.001 | 0.001 | 0.014 | 0.029 | 0.001 | 0.003 | 0.001 | 0.001 | 0.0027 | 0.0001 | 1248 | 1050 | 868 | 657 | 413 | 268 | 31
0.1616 | 0.481 | 0.171 | 0.011 | 0.015 | 0.026 | 0.025 | 0.023 | 0.01 | 0.019 | 0.001 | 0.004 | 0.002 | 0.0021 | 0.0038 | 0.0001 | 1246 | 1050 | 862 | 652 | 415 | 276 | 30
0.1498 | 0.436 | 0.178 | 0.013 | 0.013 | 0.032 | 0.002 | 0.002 | 0.013 | 0.024 | 0.001 | 0.006 | 0.003 | 0.0015 | 0.0026 | 0.0001 | 1242 | 1040 | 863 | 655 | 419 | 276 | 28
0.148 | 0.525 | 0.196 | 0.015 | 0.016 | 0.037 | 0.005 | 0.004 | 0.015 | 0.028 | 0.002 | 0.002 | 0.001 | 0.001 | 0.0039 | 0.0001 | 1253 | 1040 | 884 | 635 | 431 | 293 | 31
0.1551 | 0.472 | 0.17 | 0.02 | 0.02 | 0.028 | 0.002 | 0.002 | 0.013 | 0.023 | 0.001 | 0.005 | 0.002 | 0.0015 | 0.0027 | 0.0001 | 1259 | 1060 | 877 | 636 | 421 | 293 | 37
0.1456 | 0.435 | 0.214 | 0.014 | 0.014 | 0.03 | 0.017 | 0.016 | 0.012 | 0.024 | 0.002 | 0.005 | 0.002 | 0.001 | 0.0028 | 0.0001 | 1253 | 1040 | 882 | 637 | 443 | 305 | 32
0.148 | 0.525 | 0.196 | 0.015 | 0.016 | 0.037 | 0.005 | 0.004 | 0.015 | 0.028 | 0.002 | 0.002 | 0.001 | 0.001 | 0.0039 | 0.0001 | 1249 | 1040 | 859 | 656 | 417 | 261 | 33
0.148 | 0.525 | 0.196 | 0.015 | 0.016 | 0.037 | 0.005 | 0.004 | 0.015 | 0.028 | 0.002 | 0.002 | 0.001 | 0.001 | 0.0039 | 0.0001 | 1246 | 1050 | 867 | 657 | 408 | 252 | 30
0.1446 | 0.445 | 0.174 | 0.017 | 0.016 | 0.03 | 0.002 | 0.002 | 0.012 | 0.019 | 0.001 | 0.004 | 0.002 | 0.0015 | 0.004 | 0.0001 | 1257 | 1060 | 885 | 635 | 428 | 287 | 27
0.1498 | 0.436 | 0.178 | 0.013 | 0.013 | 0.032 | 0.002 | 0.002 | 0.013 | 0.024 | 0.001 | 0.006 | 0.003 | 0.0015 | 0.0026 | 0.0001 | 1263 | 1060 | 885 | 635 | 427 | 289 | 29
0.1509 | 0.448 | 0.169 | 0.017 | 0.011 | 0.033 | 0.003 | 0.002 | 0.013 | 0.025 | 0.001 | 0.006 | 0.003 | 0.0021 | 0.0034 | 0.0001 | 1259 | 1040 | 888 | 637 | 424 | 256 | 35
0.1509 | 0.448 | 0.169 | 0.017 | 0.011 | 0.033 | 0.003 | 0.002 | 0.013 | 0.025 | 0.001 | 0.006 | 0.003 | 0.0021 | 0.0034 | 0.0001 | 1247 | 1040 | 889 | 634 | 426 | 288 | 33
0.1551 | 0.472 | 0.17 | 0.02 | 0.02 | 0.028 | 0.002 | 0.002 | 0.013 | 0.023 | 0.001 | 0.005 | 0.002 | 0.0015 | 0.0027 | 0.0001 | 1259 | 1040 | 882 | 633 | 427 | 298 | 32
0.1498 | 0.436 | 0.178 | 0.013 | 0.013 | 0.032 | 0.002 | 0.002 | 0.013 | 0.024 | 0.001 | 0.006 | 0.003 | 0.0015 | 0.0026 | 0.0001 | 1242 | 1040 | 855 | 658 | 422 | 285 | 38
0.1509 | 0.448 | 0.169 | 0.017 | 0.011 | 0.033 | 0.003 | 0.002 | 0.013 | 0.025 | 0.001 | 0.006 | 0.003 | 0.0021 | 0.0034 | 0.0001 | 1259 | 1040 | 881 | 620 | 443 | 297 | 29
0.1337 | 0.473 | 0.207 | 0.021 | 0.0167 | 0.036 | 0.0343 | 0.0337 | 0.011 | 0.06 | 0.0009 | 0.004 | 0.001 | 0.001 | 0.0024 | 0.0002 | 1279 | 1080 | 906 | 629 | 497 | 389 | 35
0.1658 | 0.431 | 0.185 | 0.018 | 0.0132 | 0.037 | 0.0068 | 0.0058 | 0.01 | 0.032 | 0.0014 | 0.003 | 0.001 | 0.001 | 0.0053 | 0.0002 | 1267 | 1080 | 906 | 630 | 467 | 337 | 32
0.1337 | 0.473 | 0.207 | 0.021 | 0.0167 | 0.036 | 0.0343 | 0.0337 | 0.011 | 0.06 | 0.0009 | 0.004 | 0.001 | 0.001 | 0.0024 | 0.0002 | 1273 | 1080 | 907 | 633 | 465 | 331 | 36
0.1532 | 0.401 | 0.198 | 0.015 | 0.0166 | 0.025 | 0.0057 | 0.0043 | 0.016 | 0.024 | 0.0012 | 0.002 | 0.001 | 0.001 | 0.0042 | 0.0002 | 1279 | 1080 | 905 | 634 | 473 | 326 | 32
0.1532 | 0.401 | 0.198 | 0.015 | 0.0166 | 0.025 | 0.0057 | 0.0043 | 0.016 | 0.024 | 0.0012 | 0.002 | 0.001 | 0.001 | 0.0042 | 0.0002 | 1267 | 1080 | 908 | 633 | 476 | 329 | 31
0.1501 | 0.415 | 0.223 | 0.016 | 0.0139 | 0.032 | 0.013 | 0.0123 | 0.012 | 0.024 | 0.0016 | 0.003 | 0.001 | 0.001 | 0.0045 | 0.0002 | 1273 | 1080 | 897 | 633 | 460 | 319 | 42
0.1446 | 0.445 | 0.174 | 0.017 | 0.016 | 0.03 | 0.002 | 0.002 | 0.012 | 0.019 | 0.001 | 0.004 | 0.002 | 0.0015 | 0.004 | 0.0001 | 1269 | 1060 | 877 | 636 | 418 | 286 | 34
0.1446 | 0.445 | 0.174 | 0.017 | 0.016 | 0.03 | 0.002 | 0.002 | 0.012 | 0.019 | 0.001 | 0.004 | 0.002 | 0.0015 | 0.004 | 0.0001 | 1265 | 1060 | 875 | 637 | 425 | 298 | 33
0.146 | 0.479 | 0.19 | 0.011 | 0.006 | 0.031 | 0.009 | 0.007 | 0.012 | 0.021 | 0.002 | 0.002 | 0.001 | 0.001 | 0.0032 | 0.0001 | 1272 | 1060 | 878 | 636 | 453 | 325 | 30
0.135 | 0.444 | 0.192 | 0.013 | 0.013 | 0.035 | 0.003 | 0.003 | 0.012 | 0.02 | 0.001 | 0.004 | 0.002 | 0.001 | 0.0035 | 0.0001 | 1261 | 1060 | 891 | 634 | 446 | 305 | 35
0.155 | 0.473 | 0.226 | 0.017 | 0.005 | 0.046 | 0.017 | 0.016 | 0.032 | 0.04 | 0.003 | 0.001 | 0.001 | 0.001 | 0.0032 | 0.0001 | 1259 | 1040 | 877 | 636 | 461 | 333 | 29
0.1498 | 0.436 | 0.178 | 0.013 | 0.013 | 0.032 | 0.002 | 0.002 | 0.013 | 0.024 | 0.001 | 0.006 | 0.003 | 0.0015 | 0.0026 | 0.0001 | 1254 | 1040 | 857 | 658 | 432 | 302 | 36
0.135 | 0.444 | 0.192 | 0.013 | 0.013 | 0.035 | 0.003 | 0.003 | 0.012 | 0.02 | 0.001 | 0.004 | 0.002 | 0.001 | 0.0035 | 0.0001 | 1257 | 1060 | 876 | 634 | 420 | 288 | 33
0.148 | 0.525 | 0.196 | 0.015 | 0.016 | 0.037 | 0.005 | 0.004 | 0.015 | 0.028 | 0.002 | 0.002 | 0.001 | 0.001 | 0.0039 | 0.0001 | 1263 | 1060 | 877 | 634 | 424 | 296 | 33
0.1456 | 0.435 | 0.214 | 0.014 | 0.014 | 0.03 | 0.017 | 0.016 | 0.012 | 0.024 | 0.002 | 0.005 | 0.002 | 0.001 | 0.0028 | 0.0001 | 1259 | 1040 | 874 | 615 | 447 | 308 | 29
0.1551 | 0.472 | 0.17 | 0.02 | 0.02 | 0.028 | 0.002 | 0.002 | 0.013 | 0.023 | 0.001 | 0.005 | 0.002 | 0.0015 | 0.0027 | 0.0001 | 1249 | 1040 | 846 | 655 | 423 | 280 | 32
0.1498 | 0.436 | 0.178 | 0.013 | 0.013 | 0.032 | 0.002 | 0.002 | 0.013 | 0.024 | 0.001 | 0.006 | 0.003 | 0.0015 | 0.0026 | 0.0001 | 1254 | 1040 | 855 | 656 | 419 | 279 | 31
0.1446 | 0.445 | 0.174 | 0.017 | 0.016 | 0.03 | 0.002 | 0.002 | 0.012 | 0.019 | 0.001 | 0.004 | 0.002 | 0.0015 | 0.004 | 0.0001 | 1257 | 1060 | 877 | 635 | 421 | 296 | 31
0.1551 | 0.472 | 0.17 | 0.02 | 0.02 | 0.028 | 0.002 | 0.002 | 0.013 | 0.023 | 0.001 | 0.005 | 0.002 | 0.0015 | 0.0027 | 0.0001 | 1271 | 1060 | 885 | 637 | 413 | 283 | 26
0.1551 | 0.472 | 0.17 | 0.02 | 0.02 | 0.028 | 0.002 | 0.002 | 0.013 | 0.023 | 0.001 | 0.005 | 0.002 | 0.0015 | 0.0027 | 0.0001 | 1271 | 1060 | 884 | 635 | 423 | 297 | 30
0.1498 | 0.436 | 0.178 | 0.013 | 0.013 | 0.032 | 0.002 | 0.002 | 0.013 | 0.024 | 0.001 | 0.006 | 0.003 | 0.0015 | 0.0026 | 0.0001 | 1257 | 1060 | 880 | 637 | 428 | 291 | 33
0.1456 | 0.435 | 0.214 | 0.014 | 0.014 | 0.03 | 0.017 | 0.016 | 0.012 | 0.024 | 0.002 | 0.005 | 0.002 | 0.001 | 0.0028 | 0.0001 | 1263 | 1060 | 883 | 637 | 462 | 310 | 27
0.135 | 0.449 | 0.165 | 0.017 | 0.023 | 0.036 | 0.001 | 0.001 | 0.014 | 0.029 | 0.001 | 0.003 | 0.001 | 0.001 | 0.0027 | 0.0001 | 1269 | 1060 | 878 | 635 | 449 | 320 | 28
0.147 | 0.454 | 0.199 | 0.013 | 0.014 | 0.024 | 0.007 | 0.004 | 0.011 | 0.019 | 0.002 | 0.002 | 0.001 | 0.001 | 0.0046 | 0.0001 | 1259 | 1060 | 879 | 615 | 425 | 289 | 35
0.1441 | 0.437 | 0.21 | 0.023 | 0.014 | 0.049 | 0.003 | 0.003 | 0.02 | 0.034 | 0.001 | 0.006 | 0.003 | 0.0012 | 0.0026 | 0.0001 | 1265 | 1060 | 878 | 636 | 448 | 317 | 36
0.1616 | 0.481 | 0.171 | 0.011 | 0.015 | 0.026 | 0.025 | 0.023 | 0.01 | 0.019 | 0.001 | 0.004 | 0.002 | 0.0021 | 0.0038 | 0.0001 | 1247 | 1040 | 880 | 646 | 452 | 304 | 27
0.1616 | 0.481 | 0.171 | 0.011 | 0.015 | 0.026 | 0.025 | 0.023 | 0.01 | 0.019 | 0.001 | 0.004 | 0.002 | 0.0021 | 0.0038 | 0.0001 | 1250 | 1040 | 851 | 654 | 424 | 269 | 31
0.1456 | 0.435 | 0.214 | 0.014 | 0.014 | 0.03 | 0.017 | 0.016 | 0.012 | 0.024 | 0.002 | 0.005 | 0.002 | 0.001 | 0.0028 | 0.0001 | 1247 | 1040 | 875 | 636 | 449 | 304 | 31
0.1472 | 0.452 | 0.205 | 0.025 | 0.018 | 0.029 | 0.005 | 0.003 | 0.013 | 0.03 | 0.001 | 0.005 | 0.002 | 0.0015 | 0.0026 | 0.0001 | 1263 | 1060 | 878 | 635 | 425 | 284 | 36
0.1472 | 0.452 | 0.205 | 0.025 | 0.018 | 0.029 | 0.005 | 0.003 | 0.013 | 0.03 | 0.001 | 0.005 | 0.002 | 0.0015 | 0.0026 | 0.0001 | 1271 | 1060 | 883 | 617 | 440 | 311 | 36
0.138 | 0.542 | 0.229 | 0.018 | 0.024 | 0.039 | 0.029 | 0.027 | 0.018 | 0.032 | 0.002 | 0.001 | 0.001 | 0.001 | 0.0033 | 0.0001 | 1269 | 1060 | 880 | 635 | 441 | 308 | 32
0.138 | 0.542 | 0.229 | 0.018 | 0.024 | 0.039 | 0.029 | 0.027 | 0.018 | 0.032 | 0.002 | 0.001 | 0.001 | 0.001 | 0.0033 | 0.0001 | 1272 | 1060 | 879 | 634 | 450 | 322 | 28
0.142 | 0.5 | 0.201 | 0.027 | 0.013 | 0.034 | 0.006 | 0.004 | 0.015 | 0.029 | 0.002 | 0.001 | 0.001 | 0.001 | 0.004 | 0.0001 | 1266 | 1060 | 883 | 636 | 466 | 326 | 29
0.142 | 0.5 | 0.201 | 0.027 | 0.013 | 0.034 | 0.006 | 0.004 | 0.015 | 0.029 | 0.002 | 0.001 | 0.001 | 0.001 | 0.004 | 0.0001 | 1273 | 1060 | 890 | 635 | 464 | 332 | 29
0.138 | 0.542 | 0.229 | 0.018 | 0.024 | 0.039 | 0.029 | 0.027 | 0.018 | 0.032 | 0.002 | 0.001 | 0.001 | 0.001 | 0.0033 | 0.0001 | 1269 | 1080 | 892 | 635 | 458 | 333 | 32
0.158 | 0.418 | 0.192 | 0.008 | 0.013 | 0.031 | 0.003 | 0.002 | 0.03 | 0.023 | 0.001 | 0.002 | 0.001 | 0.001 | 0.0037 | 0.0001 | 1281 | 1080 | 891 | 614 | 447 | 304 | 31
0.154 | 0.448 | 0.185 | 0.017 | 0.019 | 0.037 | 0.003 | 0.002 | 0.016 | 0.031 | 0.002 | 0.001 | 0.001 | 0.001 | 0.0033 | 0.0001 | 1260 | 1060 | 885 | 634 | 441 | 294 | 37
0.154 | 0.448 | 0.185 | 0.017 | 0.019 | 0.037 | 0.003 | 0.002 | 0.016 | 0.031 | 0.002 | 0.001 | 0.001 | 0.001 | 0.0033 | 0.0001 | 1273 | 1060 | 897 | 630 | 454 | 292 | 28
0.148 | 0.463 | 0.223 | 0.016 | 0.014 | 0.042 | 0.004 | 0.002 | 0.039 | 0.036 | 0.002 | 0.001 | 0.001 | 0.001 | 0.0031 | 0.0001 | 1257 | 1060 | 880 | 634 | 438 | 286 | 34
0.148 | 0.463 | 0.223 | 0.016 | 0.014 | 0.042 | 0.004 | 0.002 | 0.039 | 0.036 | 0.002 | 0.001 | 0.001 | 0.001 | 0.0031 | 0.0001 | 1249 | 1040 | 846 | 654 | 431 | 286 | 35
0.148 | 0.463 | 0.223 | 0.016 | 0.014 | 0.042 | 0.004 | 0.002 | 0.039 | 0.036 | 0.002 | 0.001 | 0.001 | 0.001 | 0.0031 | 0.0001 | 1255 | 1040 | 860 | 639 | 455 | 312 | 35
0.148 | 0.502 | 0.195 | 0.017 | 0.015 | 0.065 | 0.003 | 0.002 | 0.053 | 0.047 | 0.001 | 0.007 | 0.001 | 0.001 | 0.0026 | 0.0001 | 1248 | 1040 | 882 | 633 | 441 | 272 | 32
0.148 | 0.502 | 0.195 | 0.017 | 0.015 | 0.065 | 0.003 | 0.002 | 0.053 | 0.047 | 0.001 | 0.007 | 0.001 | 0.001 | 0.0026 | 0.0001 | 1260 | 1040 | 885 | 634 | 449 | 296 | 35
0.151 | 0.474 | 0.192 | 0.014 | 0.014 | 0.037 | 0.003 | 0.002 | 0.047 | 0.042 | 0.002 | 0.005 | 0.001 | 0.001 | 0.0039 | 0.0001 | 1269 | 1060 | 876 | 637 | 433 | 299 | 33
0.151 | 0.474 | 0.192 | 0.014 | 0.014 | 0.037 | 0.003 | 0.002 | 0.047 | 0.042 | 0.002 | 0.005 | 0.001 | 0.001 | 0.0039 | 0.0001 | 1257 | 1060 | 883 | 635 | 428 | 296 | 32
0.154 | 0.448 | 0.185 | 0.017 | 0.019 | 0.037 | 0.003 | 0.002 | 0.016 | 0.031 | 0.002 | 0.001 | 0.001 | 0.001 | 0.0033 | 0.0001 | 1248 | 1040 | 882 | 634 | 459 | 303 | 31
0.148 | 0.463 | 0.223 | 0.016 | 0.014 | 0.042 | 0.004 | 0.002 | 0.039 | 0.036 | 0.002 | 0.001 | 0.001 | 0.001 | 0.0031 | 0.0001 | 1250 | 1040 | 862 | 653 | 437 | 299 | 31
0.148 | 0.463 | 0.223 | 0.016 | 0.014 | 0.042 | 0.004 | 0.002 | 0.039 | 0.036 | 0.002 | 0.001 | 0.001 | 0.001 | 0.0031 | 0.0001 | 1252 | 1050 | 853 | 627 | 443 | 297 | 32
0.154 | 0.442 | 0.179 | 0.025 | 0.017 | 0.042 | 0.004 | 0.002 | 0.017 | 0.029 | 0.001 | 0.001 | 0.001 | 0.001 | 0.003 | 0.0001 | 1271 | 1060 | 882 | 636 | 424 | 288 | 39
0.154 | 0.442 | 0.179 | 0.025 | 0.017 | 0.042 | 0.004 | 0.002 | 0.017 | 0.029 | 0.001 | 0.001 | 0.001 | 0.001 | 0.003 | 0.0001 | 1264 | 1060 | 882 | 628 | 438 | 307 | 33
0.1472 | 0.452 | 0.205 | 0.025 | 0.018 | 0.029 | 0.005 | 0.003 | 0.013 | 0.03 | 0.001 | 0.005 | 0.002 | 0.0015 | 0.0026 | 0.0001 | 1248 | 1040 | 880 | 633 | 439 | 283 | 35
0.151 | 0.474 | 0.192 | 0.014 | 0.014 | 0.037 | 0.003 | 0.002 | 0.047 | 0.042 | 0.002 | 0.005 | 0.001 | 0.001 | 0.0039 | 0.0001 | 1256 | 1040 | 854 | 653 | 427 | 277 | 33
0.151 | 0.474 | 0.192 | 0.014 | 0.014 | 0.037 | 0.003 | 0.002 | 0.047 | 0.042 | 0.002 | 0.005 | 0.001 | 0.001 | 0.0039 | 0.0001 | 1244 | 1040 | 862 | 653 | 431 | 282 | 34
0.1472 | 0.452 | 0.205 | 0.025 | 0.018 | 0.029 | 0.005 | 0.003 | 0.013 | 0.03 | 0.001 | 0.005 | 0.002 | 0.0015 | 0.0026 | 0.0001 | 1254 | 1040 | 881 | 630 | 452 | 308 | 33
0.1472 | 0.452 | 0.205 | 0.025 | 0.018 | 0.029 | 0.005 | 0.003 | 0.013 | 0.03 | 0.001 | 0.005 | 0.002 | 0.0015 | 0.0026 | 0.0001 | 1248 | 1040 | 878 | 649 | 445 | 307 | 26
0.154 | 0.442 | 0.179 | 0.025 | 0.017 | 0.042 | 0.004 | 0.002 | 0.017 | 0.029 | 0.001 | 0.001 | 0.001 | 0.001 | 0.003 | 0.0001 | 1264 | 1060 | 884 | 635 | 423 | 296 | 31
0.1284 | 0.462 | 0.199 | 0.022 | 0.02 | 0.032 | 0.002 | 0.001 | 0.02 | 0.03 | 0.001 | 0.006 | 0.002 | 0.0013 | 0.0025 | 0.0001 | 1264 | 1060 | 881 | 636 | 452 | 313 | 35
0.1507 | 0.478 | 0.172 | 0.017 | 0.019 | 0.03 | 0.001 | 0.001 | 0.015 | 0.025 | 0.001 | 0.006 | 0.002 | 0.0017 | 0.0031 | 0.0001 | 1264 | 1060 | 882 | 636 | 470 | 327 | 33
0.1284 | 0.462 | 0.199 | 0.022 | 0.02 | 0.032 | 0.002 | 0.001 | 0.02 | 0.03 | 0.001 | 0.006 | 0.002 | 0.0013 | 0.0025 | 0.0001 | 1270 | 1060 | 882 | 635 | 438 | 299 | 38
0.146 | 0.451 | 0.173 | 0.019 | 0.014 | 0.029 | 0.003 | 0.002 | 0.014 | 0.026 | 0.001 | 0.001 | 0.001 | 0.001 | 0.0043 | 0.0001 | 1273 | 1060 | 895 | 633 | 443 | 305 | 33
0.1507 | 0.478 | 0.172 | 0.017 | 0.019 | 0.03 | 0.001 | 0.001 | 0.015 | 0.025 | 0.001 | 0.006 | 0.002 | 0.0017 | 0.0031 | 0.0001 | 1258 | 1060 | 886 | 637 | 448 | 308 | 34
0.1284 | 0.462 | 0.199 | 0.022 | 0.02 | 0.032 | 0.002 | 0.001 | 0.02 | 0.03 | 0.001 | 0.006 | 0.002 | 0.0013 | 0.0025 | 0.0001 | 1258 | 1060 | 884 | 638 | 442 | 312 | 31
0.138 | 0.434 | 0.227 | 0.015 | 0.014 | 0.033 | 0.003 | 0.002 | 0.015 | 0.032 | 0.002 | 0.001 | 0.001 | 0.001 | 0.0027 | 0.0001 | 1265 | 1060 | 886 | 638 | 435 | 295 | 35
0.1333 | 0.449 | 0.218 | 0.012 | 0.011 | 0.033 | 0.011 | 0.009 | 0.019 | 0.027 | 0.001 | 0.008 | 0.002 | 0.0014 | 0.0045 | 0.0001 | 1263 | 1060 | 876 | 633 | 470 | 344 | 29
0.1478 | 0.442 | 0.2 | 0.019 | 0.018 | 0.031 | 0.002 | 0.001 | 0.016 | 0.028 | 0.001 | 0.008 | 0.002 | 0.002 | 0.0043 | 0.0001 | 1248 | 1040 | 880 | 631 | 466 | 327 | 29
0.1478 | 0.442 | 0.2 | 0.019 | 0.018 | 0.031 | 0.002 | 0.001 | 0.016 | 0.028 | 0.001 | 0.008 | 0.002 | 0.002 | 0.0043 | 0.0001 | 1254 | 1040 | 873 | 636 | 483 | 365 | 30
0.1489 | 0.46 | 0.198 | 0.025 | 0.017 | 0.028 | 0.002 | 0.002 | 0.014 | 0.024 | 0.001 | 0.005 | 0.003 | 0.0014 | 0.0026 | 0.0001 | 1249 | 1040 | 856 | 652 | 459 | 323 | 32
0.157 | 0.51 | 0.211 | 0.016 | 0.014 | 0.039 | 0.004 | 0.003 | 0.014 | 0.031 | 0.002 | 0.002 | 0.001 | 0.001 | 0.0026 | 0.0001 | 1262 | 1060 | 880 | 638 | 447 | 286 | 34
0.157 | 0.51 | 0.211 | 0.016 | 0.014 | 0.039 | 0.004 | 0.003 | 0.014 | 0.031 | 0.002 | 0.002 | 0.001 | 0.001 | 0.0026 | 0.0001 | 1264 | 1060 | 884 | 634 | 460 | 319 | 37
0.157 | 0.51 | 0.211 | 0.016 | 0.014 | 0.039 | 0.004 | 0.003 | 0.014 | 0.031 | 0.002 | 0.002 | 0.001 | 0.001 | 0.0026 | 0.0001 | 1270 | 1060 | 881 | 633 | 452 | 309 | 36
0.148 | 0.451 | 0.199 | 0.012 | 0.015 | 0.031 | 0.004 | 0.003 | 0.02 | 0.024 | 0.001 | 0.005 | 0.002 | 0.0011 | 0.0047 | 0.0001 | 1275 | 1060 | 876 | 636 | 431 | 285 | 35
0.148 | 0.451 | 0.199 | 0.012 | 0.015 | 0.031 | 0.004 | 0.003 | 0.02 | 0.024 | 0.001 | 0.005 | 0.002 | 0.0011 | 0.0047 | 0.0001 | 1270 | 1060 | 877 | 636 | 443 | 298 | 36
0.149 | 0.478 | 0.195 | 0.013 | 0.014 | 0.032 | 0.003 | 0.002 | 0.015 | 0.034 | 0.002 | 0.002 | 0.001 | 0.001 | 0.0036 | 0.0001 | 1264 | 1060 | 882 | 636 | 436 | 290 | 33
0.149 | 0.478 | 0.195 | 0.013 | 0.014 | 0.032 | 0.003 | 0.002 | 0.015 | 0.034 | 0.002 | 0.002 | 0.001 | 0.001 | 0.0036 | 0.0001 | 1272 | 1060 | 879 | 637 | 438 | 290 | 37
0.149 | 0.478 | 0.195 | 0.013 | 0.014 | 0.032 | 0.003 | 0.002 | 0.015 | 0.034 | 0.002 | 0.002 | 0.001 | 0.001 | 0.0036 | 0.0001 | 1278 | 1060 | 881 | 637 | 441 | 308 | 36
0.149 | 0.478 | 0.195 | 0.013 | 0.014 | 0.032 | 0.003 | 0.002 | 0.015 | 0.034 | 0.002 | 0.002 | 0.001 | 0.001 | 0.0036 | 0.0001 | 1272 | 1060 | 876 | 637 | 438 | 289 | 28
0.1478 | 0.442 | 0.2 | 0.019 | 0.018 | 0.031 | 0.002 | 0.001 | 0.016 | 0.028 | 0.001 | 0.008 | 0.002 | 0.002 | 0.0043 | 0.0001 | 1269 | 1060 | 884 | 637 | 468 | 342 | 31
0.135 | 0.458 | 0.197 | 0.017 | 0.012 | 0.041 | 0.004 | 0.002 | 0.016 | 0.028 | 0.002 | 0.004 | 0.001 | 0.001 | 0.0018 | 0.0001 | 1253 | 1050 | 837 | 655 | 408 | 270 | 31
0.135 | 0.458 | 0.197 | 0.017 | 0.012 | 0.041 | 0.004 | 0.002 | 0.016 | 0.028 | 0.002 | 0.004 | 0.001 | 0.001 | 0.0018 | 0.0001 | 1259 | 1050 | 850 | 651 | 425 | 288 | 33
0.149 | 0.464 | 0.187 | 0.012 | 0.013 | 0.038 | 0.003 | 0.002 | 0.016 | 0.029 | 0.002 | 0.001 | 0.001 | 0.001 | 0.0027 | 0.0001 | 1250 | 1050 | 848 | 638 | 431 | 288 | 32
0.149 | 0.464 | 0.187 | 0.012 | 0.013 | 0.038 | 0.003 | 0.002 | 0.016 | 0.029 | 0.002 | 0.001 | 0.001 | 0.001 | 0.0027 | 0.0001 | 1256 | 1050 | 865 | 652 | 420 | 283 | 30
0.149 | 0.464 | 0.187 | 0.012 | 0.013 | 0.038 | 0.003 | 0.002 | 0.016 | 0.029 | 0.002 | 0.001 | 0.001 | 0.001 | 0.0027 | 0.0001 | 1250 | 1050 | 844 | 642 | 422 | 277 | 32
0.149 | 0.464 | 0.187 | 0.012 | 0.013 | 0.038 | 0.003 | 0.002 | 0.016 | 0.029 | 0.002 | 0.001 | 0.001 | 0.001 | 0.0027 | 0.0001 | 1256 | 1050 | 865 | 658 | 431 | 280 | 31
0.157 | 0.51 | 0.211 | 0.016 | 0.014 | 0.039 | 0.004 | 0.003 | 0.014 | 0.031 | 0.002 | 0.002 | 0.001 | 0.001 | 0.0026 | 0.0001 | 1256 | 1050 | 867 | 659 | 436 | 283 | 29
0.135 | 0.458 | 0.197 | 0.017 | 0.012 | 0.041 | 0.004 | 0.002 | 0.016 | 0.028 | 0.002 | 0.004 | 0.001 | 0.001 | 0.0018 | 0.0001 | 1243 | 1050 | 856 | 650 | 425 | 281 | 31
0.135 | 0.458 | 0.197 | 0.017 | 0.012 | 0.041 | 0.004 | 0.002 | 0.016 | 0.028 | 0.002 | 0.004 | 0.001 | 0.001 | 0.0018 | 0.0001 | 1255 | 1050 | 860 | 658 | 432 | 303 | 34
0.135 | 0.458 | 0.197 | 0.017 | 0.012 | 0.041 | 0.004 | 0.002 | 0.016 | 0.028 | 0.002 | 0.004 | 0.001 | 0.001 | 0.0018 | 0.0001 | 1249 | 1050 | 854 | 653 | 429 | 284 | 34
0.141 | 0.437 | 0.202 | 0.015 | 0.015 | 0.053 | 0.004 | 0.002 | 0.019 | 0.034 | 0.002 | 0.003 | 0.001 | 0.001 | 0.0023 | 0.0001 | 1249 | 1050 | 854 | 656 | 419 | 269 | 31
0.141 | 0.437 | 0.202 | 0.015 | 0.015 | 0.053 | 0.004 | 0.002 | 0.019 | 0.034 | 0.002 | 0.003 | 0.001 | 0.001 | 0.0023 | 0.0001 | 1255 | 1050 | 868 | 660 | 411 | 270 | 31
0.141 | 0.437 | 0.202 | 0.015 | 0.015 | 0.053 | 0.004 | 0.002 | 0.019 | 0.034 | 0.002 | 0.003 | 0.001 | 0.001 | 0.0023 | 0.0001 | 1249 | 1050 | 850 | 656 | 423 | 274 | 32
0.142 | 0.459 | 0.192 | 0.018 | 0.017 | 0.039 | 0.01 | 0.008 | 0.015 | 0.036 | 0.002 | 0.004 | 0.001 | 0.001 | 0.0034 | 0.0001 | 1259 | 1050 | 864 | 665 | 427 | 292 | 32
0.142 | 0.459 | 0.192 | 0.018 | 0.017 | 0.039 | 0.01 | 0.008 | 0.015 | 0.036 | 0.002 | 0.004 | 0.001 | 0.001 | 0.0034 | 0.0001 | 1247 | 1050 | 852 | 657 | 423 | 281 | 31
0.142 | 0.459 | 0.192 | 0.018 | 0.017 | 0.039 | 0.01 | 0.008 | 0.015 | 0.036 | 0.002 | 0.004 | 0.001 | 0.001 | 0.0034 | 0.0001 | 1259 | 1050 | 855 | 658 | 432 | 306 | 33
0.138 | 0.458 | 0.191 | 0.016 | 0.014 | 0.046 | 0.005 | 0.004 | 0.015 | 0.03 | 0.002 | 0.003 | 0.001 | 0.001 | 0.0036 | 0.0001 | 1258 | 1050 | 863 | 659 | 422 | 278 | 30
0.17 | 0.464 | 0.182 | 0.019 | 0.012 | 0.035 | 0.003 | 0.002 | 0.015 | 0.031 | 0.001 | 0.003 | 0.001 | 0.001 | 0.0034 | 0.0001 | 1264 | 1050 | 861 | 651 | 461 | 305 | 29
0.143 | 0.446 | 0.205 | 0.013 | 0.016 | 0.042 | 0.003 | 0.002 | 0.015 | 0.031 | 0.002 | 0.003 | 0.001 | 0.001 | 0.0039 | 0.0001 | 1266 | 1060 | 886 | 630 | 438 | 300 | 31
0.142 | 0.459 | 0.192 | 0.018 | 0.017 | 0.039 | 0.01 | 0.008 | 0.015 | 0.036 | 0.002 | 0.004 | 0.001 | 0.001 | 0.0034 | 0.0001 | 1253 | 1050 | 843 | 658 | 428 | 290 | 34
0.142 | 0.459 | 0.192 | 0.018 | 0.017 | 0.039 | 0.01 | 0.008 | 0.015 | 0.036 | 0.002 | 0.004 | 0.001 | 0.001 | 0.0034 | 0.0001 | 1259 | 1050 | 852 | 658 | 433 | 262 | 31
0.142 | 0.459 | 0.192 | 0.018 | 0.017 | 0.039 | 0.01 | 0.008 | 0.015 | 0.036 | 0.002 | 0.004 | 0.001 | 0.001 | 0.0034 | 0.0001 | 1253 | 1050 | 860 | 657 | 428 | 300 | 37
0.142 | 0.459 | 0.192 | 0.018 | 0.017 | 0.039 | 0.01 | 0.008 | 0.015 | 0.036 | 0.002 | 0.004 | 0.001 | 0.001 | 0.0034 | 0.0001 | 1247 | 1050 | 860 | 657 | 435 | 304 | 34
0.138 | 0.458 | 0.191 | 0.016 | 0.014 | 0.046 | 0.005 | 0.004 | 0.015 | 0.03 | 0.002 | 0.003 | 0.001 | 0.001 | 0.0036 | 0.0001 | 1253 | 1050 | 856 | 658 | 419 | 282 | 30
0.138 | 0.458 | 0.191 | 0.016 | 0.014 | 0.046 | 0.005 | 0.004 | 0.015 | 0.03 | 0.002 | 0.003 | 0.001 | 0.001 | 0.0036 | 0.0001 | 1259 | 1050 | 860 | 656 | 430 | 288 | 30
0.138 | 0.458 | 0.191 | 0.016 | 0.014 | 0.046 | 0.005 | 0.004 | 0.015 | 0.03 | 0.002 | 0.003 | 0.001 | 0.001 | 0.0036 | 0.0001 | 1247 | 1050 | 860 | 660 | 428 | 281 | 35
0.138 | 0.458 | 0.191 | 0.016 | 0.014 | 0.046 | 0.005 | 0.004 | 0.015 | 0.03 | 0.002 | 0.003 | 0.001 | 0.001 | 0.0036 | 0.0001 | 1253 | 1050 | 859 | 660 | 428 | 279 | 28
0.138 | 0.458 | 0.191 | 0.016 | 0.014 | 0.046 | 0.005 | 0.004 | 0.015 | 0.03 | 0.002 | 0.003 | 0.001 | 0.001 | 0.0036 | 0.0001 | 1264 | 1050 | 864 | 656 | 431 | 298 | 35
0.17 | 0.464 | 0.182 | 0.019 | 0.012 | 0.035 | 0.003 | 0.002 | 0.015 | 0.031 | 0.001 | 0.003 | 0.001 | 0.001 | 0.0034 | 0.0001 | 1252 | 1050 | 866 | 661 | 436 | 283 | 33
0.135 | 0.468 | 0.181 | 0.019 | 0.015 | 0.048 | 0.003 | 0.002 | 0.016 | 0.035 | 0.001 | 0.003 | 0.001 | 0.001 | 0.0031 | 0.0001 | 1258 | 1050 | 868 | 652 | 418 | 265 | 33
0.135 | 0.468 | 0.181 | 0.019 | 0.015 | 0.048 | 0.003 | 0.002 | 0.016 | 0.035 | 0.001 | 0.003 | 0.001 | 0.001 | 0.0031 | 0.0001 | 1252 | 1050 | 870 | 657 | 416 | 260 | 34
0.17 | 0.464 | 0.182 | 0.019 | 0.012 | 0.035 | 0.003 | 0.002 | 0.015 | 0.031 | 0.001 | 0.003 | 0.001 | 0.001 | 0.0034 | 0.0001 | 1264 | 1050 | 860 | 652 | 449 | 293 | 33
0.135 | 0.468 | 0.181 | 0.019 | 0.015 | 0.048 | 0.003 | 0.002 | 0.016 | 0.035 | 0.001 | 0.003 | 0.001 | 0.001 | 0.0031 | 0.0001 | 1258 | 1050 | 865 | 652 | 411 | 282 | 30
0.135 | 0.468 | 0.181 | 0.019 | 0.015 | 0.048 | 0.003 | 0.002 | 0.016 | 0.035 | 0.001 | 0.003 | 0.001 | 0.001 | 0.0031 | 0.0001 | 1261 | 1060 | 885 | 628 | 437 | 299 | 35
0.143 | 0.446 | 0.205 | 0.013 | 0.016 | 0.042 | 0.003 | 0.002 | 0.015 | 0.031 | 0.002 | 0.003 | 0.001 | 0.001 | 0.0039 | 0.0001 | 1263 | 1060 | 887 | 635 | 435 | 303 | 32
0.143 | 0.446 | 0.205 | 0.013 | 0.016 | 0.042 | 0.003 | 0.002 | 0.015 | 0.031 | 0.002 | 0.003 | 0.001 | 0.001 | 0.0039 | 0.0001 | 1269 | 1060 | 885 | 634 | 451 | 340 | 31
0.143 | 0.446 | 0.205 | 0.013 | 0.016 | 0.042 | 0.003 | 0.002 | 0.015 | 0.031 | 0.002 | 0.003 | 0.001 | 0.001 | 0.0039 | 0.0001 | 1265 | 1060 | 887 | 626 | 449 | 317 | 29
0.17 | 0.464 | 0.182 | 0.019 | 0.012 | 0.035 | 0.003 | 0.002 | 0.015 | 0.031 | 0.001 | 0.003 | 0.001 | 0.001 | 0.0034 | 0.0001 | 1265 | 1060 | 882 | 635 | 464 | 323 | 29
0.17 | 0.464 | 0.182 | 0.019 | 0.012 | 0.035 | 0.003 | 0.002 | 0.015 | 0.031 | 0.001 | 0.003 | 0.001 | 0.001 | 0.0034 | 0.0001 | 1271 | 1060 | 885 | 633 | 442 | 297 | 34
0.1485 | 0.434 | 0.172 | 0.019 | 0.017 | 0.036 | 0.002 | 0.001 | 0.025 | 0.032 | 0.001 | 0.006 | 0.002 | 0.0013 | 0.0027 | 0.0001 | 1259 | 1050 | 863 | 650 | 450 | 310 | 33
0.1478 | 0.442 | 0.2 | 0.019 | 0.018 | 0.031 | 0.002 | 0.001 | 0.016 | 0.028 | 0.001 | 0.008 | 0.002 | 0.002 | 0.0043 | 0.0001 | 1263 | 1060 | 882 | 634 | 462 | 335 | 31
0.138 | 0.434 | 0.227 | 0.015 | 0.014 | 0.033 | 0.003 | 0.002 | 0.015 | 0.032 | 0.002 | 0.001 | 0.001 | 0.001 | 0.0027 | 0.0001 | 1248 | 1040 | 875 | 636 | 453 | 316 | 29
0.1489 | 0.46 | 0.198 | 0.025 | 0.017 | 0.028 | 0.002 | 0.002 | 0.014 | 0.024 | 0.001 | 0.005 | 0.003 | 0.0014 | 0.0026 | 0.0001 | 1255 | 1040 | 860 | 653 | 447 | 306 | 35
0.1489 | 0.46 | 0.198 | 0.025 | 0.017 | 0.028 | 0.002 | 0.002 | 0.014 | 0.024 | 0.001 | 0.005 | 0.003 | 0.0014 | 0.0026 | 0.0001 | 1243 | 1040 | 863 | 655 | 434 | 291 | 34
0.1485 | 0.434 | 0.172 | 0.019 | 0.017 | 0.036 | 0.002 | 0.001 | 0.025 | 0.032 | 0.001 | 0.006 | 0.002 | 0.0013 | 0.0027 | 0.0001 | 1259 | 1050 | 863 | 657 | 437 | 289 | 34
0.1478 | 0.442 | 0.2 | 0.019 | 0.018 | 0.031 | 0.002 | 0.001 | 0.016 | 0.028 | 0.001 | 0.008 | 0.002 | 0.002 | 0.0043 | 0.0001 | 1254 | 1040 | 882 | 637 | 461 | 329 | 32
0.1478 | 0.442 | 0.2 | 0.019 | 0.018 | 0.031 | 0.002 | 0.001 | 0.016 | 0.028 | 0.001 | 0.008 | 0.002 | 0.002 | 0.0043 | 0.0001 | 1260 | 1040 | 878 | 638 | 481 | 351 | 29
0.138 | 0.434 | 0.227 | 0.015 | 0.014 | 0.033 | 0.003 | 0.002 | 0.015 | 0.032 | 0.002 | 0.001 | 0.001 | 0.001 | 0.0027 | 0.0001 | 1260 | 1040 | 879 | 640 | 473 | 329 | 22
0.138 | 0.434 | 0.227 | 0.015 | 0.014 | 0.033 | 0.003 | 0.002 | 0.015 | 0.032 | 0.002 | 0.001 | 0.001 | 0.001 | 0.0027 | 0.0001 | 1260 | 1040 | 879 | 640 | 462 | 303 | 32
0.138 | 0.434 | 0.227 | 0.015 | 0.014 | 0.033 | 0.003 | 0.002 | 0.015 | 0.032 | 0.002 | 0.001 | 0.001 | 0.001 | 0.0027 | 0.0001 | 1260 | 1040 | 879 | 640 | 434 | 290 | 30
0.138 | 0.434 | 0.227 | 0.015 | 0.014 | 0.033 | 0.003 | 0.002 | 0.015 | 0.032 | 0.002 | 0.001 | 0.001 | 0.001 | 0.0027 | 0.0001 | 1248 | 1040 | 881 | 609 | 440 | 280 | 27
0.15 | 0.432 | 0.194 | 0.013 | 0.011 | 0.043 | 0.004 | 0.002 | 0.016 | 0.025 | 0.002 | 0.003 | 0.001 | 0.001 | 0.0038 | 0.0001 | 1266 | 1060 | 881 | 633 | 448 | 304 | 32
0.1481 | 0.445 | 0.174 | 0.025 | 0.015 | 0.039 | 0.003 | 0.002 | 0.019 | 0.028 | 0.001 | 0.005 | 0.003 | 0.0013 | 0.0034 | 0.0001 | 1265 | 1060 | 897 | 602 | 471 | 318 | 28
0.1507 | 0.478 | 0.172 | 0.017 | 0.019 | 0.03 | 0.001 | 0.001 | 0.015 | 0.025 | 0.001 | 0.006 | 0.002 | 0.0017 | 0.0031 | 0.0001 | 1258 | 1060 | 885 | 635 | 450 | 318 | 30
0.162 | 0.469 | 0.179 | 0.021 | 0.018 | 0.032 | 0.001 | 0.001 | 0.019 | 0.026 | 0.001 | 0.006 | 0.002 | 0.0017 | 0.0035 | 0.0001 | 1264 | 1060 | 884 | 636 | 463 | 312 | 29
0.1478 | 0.442 | 0.2 | 0.019 | 0.018 | 0.031 | 0.002 | 0.001 | 0.016 | 0.028 | 0.001 | 0.008 | 0.002 | 0.002 | 0.0043 | 0.0001 | 1269 | 1060 | 879 | 637 | 478 | 349 | 26
0.1333 | 0.449 | 0.218 | 0.012 | 0.011 | 0.033 | 0.011 | 0.009 | 0.019 | 0.027 | 0.001 | 0.008 | 0.002 | 0.0014 | 0.0045 | 0.0001 | 1257 | 1060 | 879 | 637 | 472 | 341 | 27
0.146 | 0.451 | 0.173 | 0.019 | 0.014 | 0.029 | 0.003 | 0.002 | 0.014 | 0.026 | 0.001 | 0.001 | 0.001 | 0.001 | 0.0043 | 0.0001 | 1257 | 1060 | 881 | 637 | 455 | 319 | 29
0.146 | 0.451 | 0.173 | 0.019 | 0.014 | 0.029 | 0.003 | 0.002 | 0.014 | 0.026 | 0.001 | 0.001 | 0.001 | 0.001 | 0.0043 | 0.0001 | 1263 | 1060 | 881 | 636 | 446 | 299 | 31
0.146 | 0.451 | 0.173 | 0.019 | 0.014 | 0.029 | 0.003 | 0.002 | 0.014 | 0.026 | 0.001 | 0.001 | 0.001 | 0.001 | 0.0043 | 0.0001 | 1263 | 1060 | 878 | 636 | 466 | 330 | 29
0.1446 | 0.445 | 0.174 | 0.017 | 0.016 | 0.03 | 0.002 | 0.002 | 0.012 | 0.019 | 0.001 | 0.004 | 0.002 | 0.0015 | 0.004 | 0.0001 | 1269 | 1060 | 879 | 636 | 452 | 321 | 33
0.162 | 0.469 | 0.179 | 0.021 | 0.018 | 0.032 | 0.001 | 0.001 | 0.019 | 0.026 | 0.001 | 0.006 | 0.002 | 0.0017 | 0.0035 | 0.0001 | 1248 | 1040 | 881 | 636 | 456 | 313 | 27
0.1333 | 0.449 | 0.218 | 0.012 | 0.011 | 0.033 | 0.011 | 0.009 | 0.019 | 0.027 | 0.001 | 0.008 | 0.002 | 0.0014 | 0.0045 | 0.0001 | 1249 | 1040 | 855 | 651 | 442 | 309 | 28
0.1489 | 0.46 | 0.198 | 0.025 | 0.017 | 0.028 | 0.002 | 0.002 | 0.014 | 0.024 | 0.001 | 0.005 | 0.003 | 0.0014 | 0.0026 | 0.0001 | 1256 | 1040 | 853 | 657 | 445 | 307 | 29
0.1485 | 0.434 | 0.172 | 0.019 | 0.017 | 0.036 | 0.002 | 0.001 | 0.025 | 0.032 | 0.001 | 0.006 | 0.002 | 0.0013 | 0.0027 | 0.0001 | 1247 | 1050 | 859 | 658 | 429 | 276 | 34
0.1485 | 0.434 | 0.172 | 0.019 | 0.017 | 0.036 | 0.002 | 0.001 | 0.025 | 0.032 | 0.001 | 0.006 | 0.002 | 0.0013 | 0.0027 | 0.0001 | 1254 | 1050 | 828 | 653 | 437 | 300 | 32
0.1481 | 0.445 | 0.174 | 0.025 | 0.015 | 0.039 | 0.003 | 0.002 | 0.019 | 0.028 | 0.001 | 0.005 | 0.003 | 0.0013 | 0.0034 | 0.0001 | 1232 | 1040 | 832 | 645 | 452 | 306 | 35
0.1481 | 0.445 | 0.174 | 0.025 | 0.015 | 0.039 | 0.003 | 0.002 | 0.019 | 0.028 | 0.001 | 0.005 | 0.003 | 0.0013 | 0.0034 | 0.0001 | 1238 | 1040 | 831 | 635 | 452 | 310 | 29
0.146 | 0.451 | 0.173 | 0.019 | 0.014 | 0.029 | 0.003 | 0.002 | 0.014 | 0.026 | 0.001 | 0.001 | 0.001 | 0.001 | 0.0043 | 0.0001 | 1257 | 1060 | 884 | 635 | 473 | 340 | 25
0.1333 | 0.449 | 0.218 | 0.012 | 0.011 | 0.033 | 0.011 | 0.009 | 0.019 | 0.027 | 0.001 | 0.008 | 0.002 | 0.0014 | 0.0045 | 0.0001 | 1266 | 1060 | 885 | 635 | 474 | 341 | 30
0.151 | 0.474 | 0.192 | 0.014 | 0.014 | 0.037 | 0.003 | 0.002 | 0.047 | 0.042 | 0.002 | 0.005 | 0.001 | 0.001 | 0.0039 | 0.0001 | 1272 | 1060 | 884 | 636 | 460 | 324 | 30
0.1489 | 0.46 | 0.198 | 0.025 | 0.017 | 0.028 | 0.002 | 0.002 | 0.014 | 0.024 | 0.001 | 0.005 | 0.003 | 0.0014 | 0.0026 | 0.0001 | 1266 | 1060 | 885 | 636 | 463 | 319 | 27
0.148 | 0.463 | 0.223 | 0.016 | 0.014 | 0.042 | 0.004 | 0.002 | 0.039 | 0.036 | 0.002 | 0.001 | 0.001 | 0.001 | 0.0031 | 0.0001 | 1273 | 1060 | 891 | 634 | 447 | 300 | 36
0.138 | 0.434 | 0.227 | 0.015 | 0.014 | 0.033 | 0.003 | 0.002 | 0.015 | 0.032 | 0.002 | 0.001 | 0.001 | 0.001 | 0.0027 | 0.0001 | 1261 | 1060 | 887 | 634 | 429 | 280 | 39
0.1485 | 0.434 | 0.172 | 0.019 | 0.017 | 0.036 | 0.002 | 0.001 | 0.025 | 0.032 | 0.001 | 0.006 | 0.002 | 0.0013 | 0.0027 | 0.0001 | 1251 | 1050 | 854 | 659 | 438 | 295 | 33
0.17 | 0.464 | 0.182 | 0.019 | 0.012 | 0.035 | 0.003 | 0.002 | 0.015 | 0.031 | 0.001 | 0.003 | 0.001 | 0.001 | 0.0034 | 0.0001 | 1257 | 1050 | 852 | 651 | 431 | 275 | 26
0.1329 | 0.356 | 0.189 | 0.016 | 0.013 | 0.03 | 0.019 | 0.018 | 0.011 | 0.024 | 0.001 | 0.005 | 0.002 | 0.001 | 0.0035 | 0.0001 | 1275 | 1080 | 894 | 582 | 464 | 331 | 34
0.1329 | 0.356 | 0.189 | 0.016 | 0.013 | 0.03 | 0.019 | 0.018 | 0.011 | 0.024 | 0.001 | 0.005 | 0.002 | 0.001 | 0.0035 | 0.0001 | 1269 | 1080 | 893 | 585 | 485 | 360 | 34
0.1329 | 0.356 | 0.189 | 0.016 | 0.013 | 0.03 | 0.019 | 0.018 | 0.011 | 0.024 | 0.001 | 0.005 | 0.002 | 0.001 | 0.0035 | 0.0001 | 1275 | 1080 | 889 | 585 | 478 | 364 | 33
0.1358 | 0.439 | 0.189 | 0.021 | 0.015 | 0.034 | 0.002 | 0.002 | 0.013 | 0.025 | 0.001 | 0.005 | 0.002 | 0.0014 | 0.0034 | 0.0001 | 1264 | 1060 | 879 | 636 | 466 | 335 | 30
0.142 | 0.5 | 0.201 | 0.027 | 0.013 | 0.034 | 0.006 | 0.004 | 0.015 | 0.029 | 0.002 | 0.001 | 0.001 | 0.001 | 0.004 | 0.0001 | 1254 | 1040 | 856 | 659 | 414 | 289 | 31
0.1489 | 0.46 | 0.198 | 0.025 | 0.017 | 0.028 | 0.002 | 0.002 | 0.014 | 0.024 | 0.001 | 0.005 | 0.003 | 0.0014 | 0.0026 | 0.0001 | 1242 | 1040 | 859 | 660 | 424 | 283 | 32
0.162 | 0.469 | 0.179 | 0.021 | 0.018 | 0.032 | 0.001 | 0.001 | 0.019 | 0.026 | 0.001 | 0.006 | 0.002 | 0.0017 | 0.0035 | 0.0001 | 1252 | 1050 | 854 | 640 | 444 | 272 | 31
0.1478 | 0.442 | 0.2 | 0.019 | 0.018 | 0.031 | 0.002 | 0.001 | 0.016 | 0.028 | 0.001 | 0.008 | 0.002 | 0.002 | 0.0043 | 0.0001 | 1248 | 1040 | 861 | 636 | 463 | 324 | 30
0.1485 | 0.434 | 0.172 | 0.019 | 0.017 | 0.036 | 0.002 | 0.001 | 0.025 | 0.032 | 0.001 | 0.006 | 0.002 | 0.0013 | 0.0027 | 0.0001 | 1254 | 1040 | 883 | 638 | 446 | 288 | 34
0.1315 | 0.45 | 0.178 | 0.019 | 0.015 | 0.042 | 0.003 | 0.002 | 0.02 | 0.029 | 0.001 | 0.007 | 0.002 | 0.0014 | 0.0026 | 0.0001 | 1264 | 1060 | 882 | 636 | 461 | 332 | 36
0.1404 | 0.524 | 0.177 | 0.022 | 0.013 | 0.036 | 0.009 | 0.005 | 0.023 | 0.036 | 0.001 | 0.009 | 0.003 | 0.0017 | 0.0038 | 0.0001 | 1248 | 1040 | 876 | 637 | 463 | 324 | 34
0.157 | 0.479 | 0.183 | 0.011 | 0.008 | 0.03 | 0.004 | 0.003 | 0.012 | 0.019 | 0.002 | 0.002 | 0.001 | 0.001 | 0.0036 | 0.0001 | 1250 | 1040 | 859 | 657 | 432 | 276 | 29
0.157 | 0.479 | 0.183 | 0.011 | 0.008 | 0.03 | 0.004 | 0.003 | 0.012 | 0.019 | 0.002 | 0.002 | 0.001 | 0.001 | 0.0036 | 0.0001 | 1248 | 1040 | 878 | 635 | 459 | 313 | 31
0.1448 | 0.437 | 0.195 | 0.016 | 0.0077 | 0.037 | 0.0021 | 0.0017 | 0.008 | 0.021 | 0.0007 | 0.003 | 0.001 | 0.001 | 0.002 | 0.0002 | 1258 | 1060 | 884 | 636 | 438 | 309 | 32
0.1497 | 0.474 | 0.181 | 0.025 | 0.0115 | 0.046 | 0.0054 | 0.0046 | 0.009 | 0.029 | 0.0008 | 0.004 | 0.001 | 0.001 | 0.0016 | 0.0002 | 1264 | 1060 | 883 | 637 | 441 | 326 | 34
0.1549 | 0.536 | 0.169 | 0.019 | 0.0081 | 0.033 | 0.0022 | 0.0021 | 0.007 | 0.03 | 0.0006 | 0.003 | 0.001 | 0.001 | 0.0034 | 0.0002 | 1252 | 1060 | 884 | 636 | 456 | 326 | 30
0.1358 | 0.439 | 0.189 | 0.021 | 0.015 | 0.034 | 0.002 | 0.002 | 0.013 | 0.025 | 0.001 | 0.005 | 0.002 | 0.0014 | 0.0034 | 0.0001 | 1270 | 1060 | 884 | 636 | 466 | 341 | 22
0.1358 | 0.439 | 0.189 | 0.021 | 0.015 | 0.034 | 0.002 | 0.002 | 0.013 | 0.025 | 0.001 | 0.005 | 0.002 | 0.0014 | 0.0034 | 0.0001 | 1270 | 1060 | 884 | 636 | 452 | 306 | 29
0.1358 | 0.439 | 0.189 | 0.021 | 0.015 | 0.034 | 0.002 | 0.002 | 0.013 | 0.025 | 0.001 | 0.005 | 0.002 | 0.0014 | 0.0034 | 0.0001 | 1270 | 1060 | 884 | 636 | 448 | 304 | 38
0.157 | 0.479 | 0.183 | 0.011 | 0.008 | 0.03 | 0.004 | 0.003 | 0.012 | 0.019 | 0.002 | 0.002 | 0.001 | 0.001 | 0.0036 | 0.0001 | 1266 | 1060 | 884 | 634 | 440 | 310 | 38
0.157 | 0.479 | 0.183 | 0.011 | 0.008 | 0.03 | 0.004 | 0.003 | 0.012 | 0.019 | 0.002 | 0.002 | 0.001 | 0.001 | 0.0036 | 0.0001 | 1261 | 1060 | 893 | 634 | 461 | 310 | 27
0.1672 | 0.46 | 0.212 | 0.015 | 0.0063 | 0.036 | 0.0029 | 0.0025 | 0.008 | 0.018 | 0.0009 | 0.003 | 0.001 | 0.001 | 0.0021 | 0.0002 | 1264 | 1060 | 880 | 635 | 453 | 327 | 29
0.1497 | 0.474 | 0.181 | 0.025 | 0.0115 | 0.046 | 0.0054 | 0.0046 | 0.009 | 0.029 | 0.0008 | 0.004 | 0.001 | 0.001 | 0.0016 | 0.0002 | 1252 | 1060 | 880 | 636 | 448 | 321 | 31
0.1446 | 0.456 | 0.197 | 0.017 | 0.014 | 0.037 | 0.003 | 0.003 | 0.013 | 0.026 | 0.001 | 0.006 | 0.002 | 0.0013 | 0.003 | 0.0001 | 1264 | 1060 | 882 | 636 | 451 | 315 | 29
0.157 | 0.479 | 0.183 | 0.011 | 0.008 | 0.03 | 0.004 | 0.003 | 0.012 | 0.019 | 0.002 | 0.002 | 0.001 | 0.001 | 0.0036 | 0.0001 | 1266 | 1060 | 883 | 633 | 434 | 312 | 35
0.1315 | 0.45 | 0.178 | 0.019 | 0.015 | 0.042 | 0.003 | 0.002 | 0.02 | 0.029 | 0.001 | 0.007 | 0.002 | 0.0014 | 0.0026 | 0.0001 | 1272 | 1060 | 882 | 634 | 425 | 299 | 35
0.162 | 0.469 | 0.179 | 0.021 | 0.018 | 0.032 | 0.001 | 0.001 | 0.019 | 0.026 | 0.001 | 0.006 | 0.002 | 0.0017 | 0.0035 | 0.0001 | 1260 | 1060 | 883 | 635 | 445 | 319 | 37
0.1308 | 0.462 | 0.167 | 0.019 | 0.013 | 0.036 | 0.007 | 0.006 | 0.016 | 0.024 | 0.001 | 0.005 | 0.002 | 0.0016 | 0.0031 | 0.0001 | 1273 | 1060 | 893 | 634 | 430 | 278 | 27
0.1446 | 0.456 | 0.197 | 0.017 | 0.014 | 0.037 | 0.003 | 0.003 | 0.013 | 0.026 | 0.001 | 0.006 | 0.002 | 0.0013 | 0.003 | 0.0001 | 1258 | 1060 | 879 | 636 | 460 | 316 | 29
0.1388 | 0.462 | 0.174 | 0.024 | 0.012 | 0.044 | 0.012 | 0.011 | 0.016 | 0.03 | 0.001 | 0.006 | 0.002 | 0.0015 | 0.0026 | 0.0001 | 1254 | 1040 | 878 | 632 | 457 | 318 | 31
0.145 | 0.461 | 0.197 | 0.014 | 0.014 | 0.031 | 0.004 | 0.003 | 0.013 | 0.026 | 0.002 | 0.002 | 0.001 | 0.001 | 0.0033 | 0.0001 | 1248 | 1040 | 876 | 634 | 453 | 317 | 31
0.1497 | 0.474 | 0.181 | 0.025 | 0.0115 | 0.046 | 0.0054 | 0.0046 | 0.009 | 0.029 | 0.0008 | 0.004 | 0.001 | 0.001 | 0.0016 | 0.0002 | 1252 | 1060 | 873 | 609 | 414 | 281 | 35
0.1672 | 0.46 | 0.212 | 0.015 | 0.0063 | 0.036 | 0.0029 | 0.0025 | 0.008 | 0.018 | 0.0009 | 0.003 | 0.001 | 0.001 | 0.0021 | 0.0002 | 1258 | 1060 | 873 | 633 | 440 | 307 | 32
0.1315 | 0.45 | 0.178 | 0.019 | 0.015 | 0.042 | 0.003 | 0.002 | 0.02 | 0.029 | 0.001 | 0.007 | 0.002 | 0.0014 | 0.0026 | 0.0001 | 1270 | 1060 | 876 | 633 | 449 | 320 | 30
0.145 | 0.461 | 0.197 | 0.014 | 0.014 | 0.031 | 0.004 | 0.003 | 0.013 | 0.026 | 0.002 | 0.002 | 0.001 | 0.001 | 0.0033 | 0.0001 | 1254 | 1040 | 877 | 617 | 439 | 290 | 31
0.145 | 0.461 | 0.197 | 0.014 | 0.014 | 0.031 | 0.004 | 0.003 | 0.013 | 0.026 | 0.002 | 0.002 | 0.001 | 0.001 | 0.0033 | 0.0001 | 1248 | 1040 | 876 | 619 | 440 | 316 | 30
0.1315 | 0.45 | 0.178 | 0.019 | 0.015 | 0.042 | 0.003 | 0.002 | 0.02 | 0.029 | 0.001 | 0.007 | 0.002 | 0.0014 | 0.0026 | 0.0001 | 1270 | 1060 | 879 | 637 | 457 | 332 | 28
0.145 | 0.461 | 0.197 | 0.014 | 0.014 | 0.031 | 0.004 | 0.003 | 0.013 | 0.026 | 0.002 | 0.002 | 0.001 | 0.001 | 0.0033 | 0.0001 | 1248 | 1040 | 873 | 612 | 445 | 294 | 30
0.1308 | 0.462 | 0.167 | 0.019 | 0.013 | 0.036 | 0.007 | 0.006 | 0.016 | 0.024 | 0.001 | 0.005 | 0.002 | 0.0016 | 0.0031 | 0.0001 | 1243 | 1040 | 862 | 654 | 444 | 306 | 29
0.1308 | 0.462 | 0.167 | 0.019 | 0.013 | 0.036 | 0.007 | 0.006 | 0.016 | 0.024 | 0.001 | 0.005 | 0.002 | 0.0016 | 0.0031 | 0.0001 | 1249 | 1040 | 860 | 654 | 433 | 290 | 31
0.1358 | 0.439 | 0.189 | 0.021 | 0.015 | 0.034 | 0.002 | 0.002 | 0.013 | 0.025 | 0.001 | 0.005 | 0.002 | 0.0014 | 0.0034 | 0.0001 | 1254 | 1040 | 877 | 635 | 439 | 298 | 31
0.1308 | 0.462 | 0.167 | 0.019 | 0.013 | 0.036 | 0.007 | 0.006 | 0.016 | 0.024 | 0.001 | 0.005 | 0.002 | 0.0016 | 0.0031 | 0.0001 | 1243 | 1040 | 856 | 651 | 432 | 294 | 29
0.1404 | 0.524 | 0.177 | 0.022 | 0.013 | 0.036 | 0.009 | 0.005 | 0.023 | 0.036 | 0.001 | 0.009 | 0.003 | 0.0017 | 0.0038 | 0.0001 | 1249 | 1040 | 858 | 651 | 434 | 286 | 27
0.1388 | 0.462 | 0.174 | 0.024 | 0.012 | 0.044 | 0.012 | 0.011 | 0.016 | 0.03 | 0.001 | 0.006 | 0.002 | 0.0015 | 0.0026 | 0.0001 | 1254 | 1050 | 856 | 650 | 439 | 294 | 28
0.1388 | 0.462 | 0.174 | 0.024 | 0.012 | 0.044 | 0.012 | 0.011 | 0.016 | 0.03 | 0.001 | 0.006 | 0.002 | 0.0015 | 0.0026 | 0.0001 | 1237 | 1050 | 850 | 661 | 426 | 276 | 32
0.1333 | 0.449 | 0.218 | 0.012 | 0.011 | 0.033 | 0.011 | 0.009 | 0.019 | 0.027 | 0.001 | 0.008 | 0.002 | 0.0014 | 0.0045 | 0.0001 | 1243 | 1050 | 850 | 656 | 450 | 292 | 29
0.154 | 0.442 | 0.179 | 0.025 | 0.017 | 0.042 | 0.004 | 0.002 | 0.017 | 0.029 | 0.001 | 0.001 | 0.001 | 0.001 | 0.003 | 0.0001 | 1240 | 1040 | 831 | 640 | 420 | 278 | 32
0.154 | 0.442 | 0.179 | 0.025 | 0.017 | 0.042 | 0.004 | 0.002 | 0.017 | 0.029 | 0.001 | 0.001 | 0.001 | 0.001 | 0.003 | 0.0001 | 1240 | 1040 | 822 | 636 | 433 | 296 | 35
0.1388 | 0.462 | 0.174 | 0.024 | 0.012 | 0.044 | 0.012 | 0.011 | 0.016 | 0.03 | 0.001 | 0.006 | 0.002 | 0.0015 | 0.0026 | 0.0001 | 1242 | 1050 | 836 | 659 | 428 | 283 | 34
0.1404 | 0.524 | 0.177 | 0.022 | 0.013 | 0.036 | 0.009 | 0.005 | 0.023 | 0.036 | 0.001 | 0.009 | 0.003 | 0.0017 | 0.0038 | 0.0001 | 1249 | 1040 | 848 | 657 | 444 | 279 | 30
0.1404 | 0.524 | 0.177 | 0.022 | 0.013 | 0.036 | 0.009 | 0.005 | 0.023 | 0.036 | 0.001 | 0.009 | 0.003 | 0.0017 | 0.0038 | 0.0001 | 1255 | 1040 | 856 | 654 | 443 | 296 | 30
0.157 | 0.479 | 0.183 | 0.011 | 0.008 | 0.03 | 0.004 | 0.003 | 0.012 | 0.019 | 0.002 | 0.002 | 0.001 | 0.001 | 0.0036 | 0.0001 | 1248 | 1040 | 870 | 600 | 438 | 282 | 32
0.1446 | 0.456 | 0.197 | 0.017 | 0.014 | 0.037 | 0.003 | 0.003 | 0.013 | 0.026 | 0.001 | 0.006 | 0.002 | 0.0013 | 0.003 | 0.0001 | 1273 | 1060 | 896 | 616 | 440 | 300 | 26
0.139 | 0.488 | 0.217 | 0.018 | 0.014 | 0.035 | 0.002 | 0.002 | 0.015 | 0.021 | 0.002 | 0.001 | 0.001 | 0.0016 | 0.0038 | 0.0001 | 1261 | 1060 | 895 | 633 | 458 | 312 | 28
0.1304 | 0.439 | 0.171 | 0.019 | 0.019 | 0.025 | 0.004 | 0.003 | 0.01 | 0.016 | 0.001 | 0.004 | 0.002 | 0.001 | 0.0036 | 0.0002 | 1283 | 1080 | 895 | 633 | 419 | 257 | 42
0.1388 | 0.462 | 0.174 | 0.024 | 0.012 | 0.044 | 0.012 | 0.011 | 0.016 | 0.03 | 0.001 | 0.006 | 0.002 | 0.0015 | 0.0026 | 0.0001 | 1258 | 1060 | 880 | 635 | 459 | 340 | 35
0.1304 | 0.439 | 0.171 | 0.019 | 0.019 | 0.025 | 0.004 | 0.003 | 0.01 | 0.016 | 0.001 | 0.004 | 0.002 | 0.001 | 0.0036 | 0.0002 | 1272 | 1060 | 885 | 634 | 434 | 290 | 33
0.1304 | 0.439 | 0.171 | 0.019 | 0.019 | 0.025 | 0.004 | 0.003 | 0.01 | 0.016 | 0.001 | 0.004 | 0.002 | 0.001 | 0.0036 | 0.0002 | 1272 | 1060 | 885 | 634 | 436 | 303 | 29
0.1304 | 0.439 | 0.171 | 0.019 | 0.019 | 0.025 | 0.004 | 0.003 | 0.01 | 0.016 | 0.001 | 0.004 | 0.002 | 0.001 | 0.0036 | 0.0002 | 1272 | 1060 | 885 | 634 | 421 | 282 | 17
0.1507 | 0.478 | 0.172 | 0.017 | 0.019 | 0.03 | 0.001 | 0.001 | 0.015 | 0.025 | 0.001 | 0.006 | 0.002 | 0.0017 | 0.0031 | 0.0001 | 1270 | 1060 | 883 | 614 | 444 | 305 | 33
0.1446 | 0.456 | 0.197 | 0.017 | 0.014 | 0.037 | 0.003 | 0.003 | 0.013 | 0.026 | 0.001 | 0.006 | 0.002 | 0.0013 | 0.003 | 0.0001 | 1258 | 1060 | 885 | 615 | 455 | 312 | 32
0.1315 | 0.45 | 0.178 | 0.019 | 0.015 | 0.042 | 0.003 | 0.002 | 0.02 | 0.029 | 0.001 | 0.007 | 0.002 | 0.0014 | 0.0026 | 0.0001 | 1264 | 1060 | 879 | 636 | 430 | 291 | 28
0.1472 | 0.452 | 0.205 | 0.025 | 0.018 | 0.029 | 0.005 | 0.003 | 0.013 | 0.03 | 0.001 | 0.005 | 0.002 | 0.0015 | 0.0026 | 0.0001 | 1270 | 1060 | 877 | 637 | 429 | 286 | 28
0.1472 | 0.452 | 0.205 | 0.025 | 0.018 | 0.029 | 0.005 | 0.003 | 0.013 | 0.03 | 0.001 | 0.005 | 0.002 | 0.0015 | 0.0026 | 0.0001 | 1264 | 1060 | 882 | 635 | 438 | 297 | 33
0.146 | 0.451 | 0.173 | 0.019 | 0.014 | 0.029 | 0.003 | 0.002 | 0.014 | 0.026 | 0.001 | 0.001 | 0.001 | 0.001 | 0.0043 | 0.0001 | 1270 | 1060 | 880 | 636 | 439 | 290 | 33
0.139 | 0.488 | 0.217 | 0.018 | 0.014 | 0.035 | 0.002 | 0.002 | 0.015 | 0.021 | 0.002 | 0.001 | 0.001 | 0.0016 | 0.0038 | 0.0001 | 1254 | 1040 | 880 | 636 | 451 | 310 | 31
0.134 | 0.436 | 0.204 | 0.019 | 0.015 | 0.028 | 0.003 | 0.002 | 0.015 | 0.021 | 0.002 | 0.004 | 0.001 | 0.0013 | 0.0029 | 0.0001 | 1256 | 1040 | 857 | 644 | 436 | 290 | 28
0.139 | 0.466 | 0.197 | 0.02 | 0.006 | 0.034 | 0.007 | 0.006 | 0.015 | 0.023 | 0.001 | 0.005 | 0.002 | 0.001 | 0.004 | 0.0002 | 1267 | 1050 | 854 | 644 | 435 | 300 | 26
0.157 | 0.51 | 0.211 | 0.016 | 0.014 | 0.039 | 0.004 | 0.003 | 0.014 | 0.031 | 0.002 | 0.002 | 0.001 | 0.001 | 0.0026 | 0.0001 | 1268 | 1060 | 875 | 635 | 434 | 277 | 32
0.1358 | 0.439 | 0.189 | 0.021 | 0.015 | 0.034 | 0.002 | 0.002 | 0.013 | 0.025 | 0.001 | 0.005 | 0.002 | 0.0014 | 0.0034 | 0.0001 | 1269 | 1060 | 877 | 634 | 446 | 305 | 26
0.1333 | 0.449 | 0.218 | 0.012 | 0.011 | 0.033 | 0.011 | 0.009 | 0.019 | 0.027 | 0.001 | 0.008 | 0.002 | 0.0014 | 0.0045 | 0.0001 | 1257 | 1060 | 875 | 634 | 432 | 291 | 33
0.139 | 0.488 | 0.217 | 0.018 | 0.014 | 0.035 | 0.002 | 0.002 | 0.015 | 0.021 | 0.002 | 0.001 | 0.001 | 0.0016 | 0.0038 | 0.0001 | 1263 | 1060 | 873 | 636 | 430 | 298 | 34
0.1337 | 0.473 | 0.207 | 0.021 | 0.0167 | 0.036 | 0.0343 | 0.0337 | 0.011 | 0.06 | 0.0009 | 0.004 | 0.001 | 0.001 | 0.0024 | 0.0002 | 1255 | 1060 | 879 | 626 | 453 | 325 | 25
0.1672 | 0.46 | 0.212 | 0.015 | 0.0063 | 0.036 | 0.0029 | 0.0025 | 0.008 | 0.018 | 0.0009 | 0.003 | 0.001 | 0.001 | 0.0021 | 0.0002 | 1261 | 1060 | 877 | 634 | 454 | 310 | 31
0.1549 | 0.536 | 0.169 | 0.019 | 0.0081 | 0.033 | 0.0022 | 0.0021 | 0.007 | 0.03 | 0.0006 | 0.003 | 0.001 | 0.001 | 0.0034 | 0.0002 | 1269 | 1060 | 894 | 635 | 440 | 308 | 30
0.1518 | 0.431 | 0.16 | 0.014 | 0.0127 | 0.023 | 0.002 | 0.0019 | 0.007 | 0.051 | 0.0003 | 0.004 | 0.001 | 0.001 | 0.0024 | 0.0002 | 1263 | 1060 | 894 | 634 | 435 | 298 | 29
0.1518 | 0.431 | 0.16 | 0.014 | 0.0127 | 0.023 | 0.002 | 0.0019 | 0.007 | 0.051 | 0.0003 | 0.004 | 0.001 | 0.001 | 0.0024 | 0.0002 | 1269 | 1060 | 893 | 634 | 435 | 298 | 29
0.1365 | 0.478 | 0.174 | 0.018 | 0.0085 | 0.035 | 0.0018 | 0.0018 | 0.007 | 0.032 | 0.0008 | 0.003 | 0.001 | 0.001 | 0.0021 | 0.0002 | 1263 | 1060 | 894 | 613 | 425 | 281 | 37
0.1404 | 0.524 | 0.177 | 0.022 | 0.013 | 0.036 | 0.009 | 0.005 | 0.023 | 0.036 | 0.001 | 0.009 | 0.003 | 0.0017 | 0.0038 | 0.0001 | 1257 | 1060 | 877 | 630 | 444 | 303 | 29
0.1507 | 0.478 | 0.172 | 0.017 | 0.019 | 0.03 | 0.001 | 0.001 | 0.015 | 0.025 | 0.001 | 0.006 | 0.002 | 0.0017 | 0.0031 | 0.0001 | 1269 | 1060 | 880 | 633 | 437 | 302 | 27
0.145 | 0.459 | 0.215 | 0.021 | 0.002 | 0.02 | 0.016 | 0.013 | 0.012 | 0.017 | 0.003 | 0.001 | 0.001 | 0.0015 | 0.0035 | 0.0001 | 1269 | 1060 | 875 | 618 | 427 | 306 | 29
0.1308 | 0.462 | 0.167 | 0.019 | 0.013 | 0.036 | 0.007 | 0.006 | 0.016 | 0.024 | 0.001 | 0.005 | 0.002 | 0.0016 | 0.0031 | 0.0001 | 1269 | 1060 | 876 | 636 | 441 | 311 | 27
0.1581 | 0.47 | 0.208 | 0.016 | 0.014 | 0.027 | 0.01 | 0.008 | 0.012 | 0.02 | 0.001 | 0.005 | 0.002 | 0.001 | 0.0044 | 0.0003 | 1256 | 1060 | 882 | 638 | 431 | 292 | 33
0.142 | 0.456 | 0.19 | 0.022 | 0.013 | 0.03 | 0.003 | 0.002 | 0.013 | 0.027 | 0.002 | 0.003 | 0.001 | 0.0022 | 0.0024 | 0.0001 | 1258 | 1040 | 881 | 619 | 438 | 291 | 30
0.142 | 0.456 | 0.19 | 0.022 | 0.013 | 0.03 | 0.003 | 0.002 | 0.013 | 0.027 | 0.002 | 0.003 | 0.001 | 0.0022 | 0.0024 | 0.0001 | 1242 | 1040 | 852 | 642 | 418 | 270 | 32
0.145 | 0.443 | 0.178 | 0.013 | 0.014 | 0.031 | 0.004 | 0.003 | 0.015 | 0.023 | 0.002 | 0.003 | 0.001 | 0.0023 | 0.0023 | 0.0001 | 1257 | 1050 | 853 | 647 | 426 | 279 | 29
0.145 | 0.443 | 0.178 | 0.013 | 0.014 | 0.031 | 0.004 | 0.003 | 0.015 | 0.023 | 0.002 | 0.003 | 0.001 | 0.0023 | 0.0023 | 0.0001 | 1251 | 1050 | 854 | 655 | 421 | 276 | 30
0.145 | 0.443 | 0.178 | 0.013 | 0.014 | 0.031 | 0.004 | 0.003 | 0.015 | 0.023 | 0.002 | 0.003 | 0.001 | 0.0023 | 0.0023 | 0.0001 | 1256 | 1050 | 858 | 660 | 418 | 275 | 33
0.1527 | 0.447 | 0.172 | 0.02 | 0.015 | 0.03 | 0.004 | 0.003 | 0.014 | 0.028 | 0.001 | 0.005 | 0.002 | 0.001 | 0.0046 | 0.0003 | 1239 | 1050 | 846 | 659 | 440 | 286 | 29
0.145 | 0.443 | 0.178 | 0.013 | 0.014 | 0.031 | 0.004 | 0.003 | 0.015 | 0.023 | 0.002 | 0.003 | 0.001 | 0.0023 | 0.0023 | 0.0001 | 1252 | 1050 | 851 | 654 | 417 | 265 | 31
0.145 | 0.443 | 0.178 | 0.013 | 0.014 | 0.031 | 0.004 | 0.003 | 0.015 | 0.023 | 0.002 | 0.003 | 0.001 | 0.0023 | 0.0023 | 0.0001 | 1244 | 1050 | 858 | 660 | 413 | 292 | 29
0.145 | 0.443 | 0.178 | 0.013 | 0.014 | 0.031 | 0.004 | 0.003 | 0.015 | 0.023 | 0.002 | 0.003 | 0.001 | 0.0023 | 0.0023 | 0.0001 | 1251 | 1050 | 859 | 660 | 415 | 281 | 29
0.14 | 0.502 | 0.201 | 0.014 | 0.012 | 0.034 | 0.009 | 0.007 | 0.016 | 0.025 | 0.002 | 0.003 | 0.001 | 0.0023 | 0.002 | 0.0001 | 1243 | 1040 | 854 | 656 | 417 | 277 | 33
0.14 | 0.502 | 0.201 | 0.014 | 0.012 | 0.034 | 0.009 | 0.007 | 0.016 | 0.025 | 0.002 | 0.003 | 0.001 | 0.0023 | 0.002 | 0.0001 | 1258 | 1040 | 880 | 638 | 427 | 280 | 31
0.1527 | 0.447 | 0.172 | 0.02 | 0.015 | 0.03 | 0.004 | 0.003 | 0.014 | 0.028 | 0.001 | 0.005 | 0.002 | 0.001 | 0.0046 | 0.0003 | 1256 | 1060 | 883 | 636 | 428 | 294 | 32
0.1527 | 0.447 | 0.172 | 0.02 | 0.015 | 0.03 | 0.004 | 0.003 | 0.014 | 0.028 | 0.001 | 0.005 | 0.002 | 0.001 | 0.0046 | 0.0003 | 1265 | 1060 | 887 | 636 | 436 | 318 | 38
0.1527 | 0.447 | 0.172 | 0.02 | 0.015 | 0.03 | 0.004 | 0.003 | 0.014 | 0.028 | 0.001 | 0.005 | 0.002 | 0.001 | 0.0046 | 0.0003 | 1271 | 1060 | 888 | 637 | 439 | 304 | 35
0.1527 | 0.447 | 0.172 | 0.02 | 0.015 | 0.03 | 0.004 | 0.003 | 0.014 | 0.028 | 0.001 | 0.005 | 0.002 | 0.001 | 0.0046 | 0.0003 | 1260 | 1060 | 899 | 634 | 446 | 298 | 27
0.1527 | 0.447 | 0.172 | 0.02 | 0.015 | 0.03 | 0.004 | 0.003 | 0.014 | 0.028 | 0.001 | 0.005 | 0.002 | 0.001 | 0.0046 | 0.0003 | 1266 | 1060 | 899 | 635 | 448 | 302 | 36
0.165 | 0.477 | 0.202 | 0.019 | 0.015 | 0.033 | 0.003 | 0.002 | 0.015 | 0.028 | 0.002 | 0.003 | 0.001 | 0.0022 | 0.0031 | 0.0001 | 1260 | 1060 | 898 | 635 | 444 | 295 | 33
0.165 | 0.477 | 0.202 | 0.019 | 0.015 | 0.033 | 0.003 | 0.002 | 0.015 | 0.028 | 0.002 | 0.003 | 0.001 | 0.0022 | 0.0031 | 0.0001 | 1272 | 1060 | 898 | 635 | 436 | 289 | 28
0.1463 | 0.443 | 0.176 | 0.016 | 0.015 | 0.035 | 0.003 | 0.003 | 0.015 | 0.019 | 0.001 | 0.004 | 0.002 | 0.001 | 0.0033 | 0.0002 | 1282 | 1080 | 899 | 633 | 456 | 295 | 41
0.1463 | 0.443 | 0.176 | 0.016 | 0.015 | 0.035 | 0.003 | 0.003 | 0.015 | 0.019 | 0.001 | 0.004 | 0.002 | 0.001 | 0.0033 | 0.0002 | 1282 | 1080 | 898 | 632 | 441 | 278 | 36
0.1304 | 0.439 | 0.171 | 0.019 | 0.019 | 0.025 | 0.004 | 0.003 | 0.01 | 0.016 | 0.001 | 0.004 | 0.002 | 0.001 | 0.0036 | 0.0002 | 1263 | 1060 | 880 | 612 | 412 | 278 | 31
0.1304 | 0.439 | 0.171 | 0.019 | 0.019 | 0.025 | 0.004 | 0.003 | 0.01 | 0.016 | 0.001 | 0.004 | 0.002 | 0.001 | 0.0036 | 0.0002 | 1260 | 1060 | 883 | 634 | 421 | 287 | 37
0.139 | 0.488 | 0.217 | 0.018 | 0.014 | 0.035 | 0.002 | 0.002 | 0.015 | 0.021 | 0.002 | 0.001 | 0.001 | 0.0016 | 0.0038 | 0.0001 | 1266 | 1060 | 879 | 612 | 447 | 296 | 34
0.134 | 0.436 | 0.204 | 0.019 | 0.015 | 0.028 | 0.003 | 0.002 | 0.015 | 0.021 | 0.002 | 0.004 | 0.001 | 0.0013 | 0.0029 | 0.0001 | 1272 | 1060 | 882 | 637 | 417 | 287 | 34
0.1581 | 0.47 | 0.208 | 0.016 | 0.014 | 0.027 | 0.01 | 0.008 | 0.012 | 0.02 | 0.001 | 0.005 | 0.002 | 0.001 | 0.0044 | 0.0003 | 1268 | 1080 | 895 | 633 | 457 | 310 | 27
0.1527 | 0.447 | 0.172 | 0.02 | 0.015 | 0.03 | 0.004 | 0.003 | 0.014 | 0.028 | 0.001 | 0.005 | 0.002 | 0.001 | 0.0046 | 0.0003 | 1274 | 1080 | 887 | 614 | 454 | 309 | 27
0.145 | 0.495 | 0.193 | 0.018 | 0.013 | 0.035 | 0.006 | 0.005 | 0.02 | 0.026 | 0.001 | 0.005 | 0.003 | 0.0011 | 0.003 | 0.0003 | 1280 | 1080 | 893 | 635 | 448 | 305 | 27
0.145 | 0.495 | 0.193 | 0.018 | 0.013 | 0.035 | 0.006 | 0.005 | 0.02 | 0.026 | 0.001 | 0.005 | 0.003 | 0.0011 | 0.003 | 0.0003 | 1274 | 1080 | 885 | 617 | 453 | 302 | 28
0.142 | 0.456 | 0.19 | 0.022 | 0.013 | 0.03 | 0.003 | 0.002 | 0.013 | 0.027 | 0.002 | 0.003 | 0.001 | 0.0022 | 0.0024 | 0.0001 | 1271 | 1060 | 877 | 615 | 434 | 297 | 34
0.145 | 0.443 | 0.178 | 0.013 | 0.014 | 0.031 | 0.004 | 0.003 | 0.015 | 0.023 | 0.002 | 0.003 | 0.001 | 0.0023 | 0.0023 | 0.0001 | 1259 | 1060 | 882 | 635 | 442 | 308 | 34
0.142 | 0.456 | 0.19 | 0.022 | 0.013 | 0.03 | 0.003 | 0.002 | 0.013 | 0.027 | 0.002 | 0.003 | 0.001 | 0.0022 | 0.0024 | 0.0001 | 1264 | 1060 | 875 | 612 | 433 | 286 | 29
0.156 | 0.479 | 0.207 | 0.018 | 0.014 | 0.032 | 0.003 | 0.002 | 0.015 | 0.025 | 0.002 | 0.003 | 0.001 | 0.0022 | 0.0023 | 0.0001 | 1248 | 1040 | 834 | 653 | 413 | 260 | 33
0.14 | 0.502 | 0.201 | 0.014 | 0.012 | 0.034 | 0.009 | 0.007 | 0.016 | 0.025 | 0.002 | 0.003 | 0.001 | 0.0023 | 0.002 | 0.0001 | 1250 | 1060 | 854 | 653 | 421 | 279 | 30
0.14 | 0.502 | 0.201 | 0.014 | 0.012 | 0.034 | 0.009 | 0.007 | 0.016 | 0.025 | 0.002 | 0.003 | 0.001 | 0.0023 | 0.002 | 0.0001 | 1256 | 1060 | 847 | 639 | 424 | 278 | 29
0.14 | 0.502 | 0.201 | 0.014 | 0.012 | 0.034 | 0.009 | 0.007 | 0.016 | 0.025 | 0.002 | 0.003 | 0.001 | 0.0023 | 0.002 | 0.0001 | 1253 | 1050 | 839 | 653 | 417 | 269 | 33
0.14 | 0.502 | 0.201 | 0.014 | 0.012 | 0.034 | 0.009 | 0.007 | 0.016 | 0.025 | 0.002 | 0.003 | 0.001 | 0.0023 | 0.002 | 0.0001 | 1241 | 1050 | 851 | 658 | 418 | 275 | 31
0.14 | 0.502 | 0.201 | 0.014 | 0.012 | 0.034 | 0.009 | 0.007 | 0.016 | 0.025 | 0.002 | 0.003 | 0.001 | 0.0023 | 0.002 | 0.0001 | 1253 | 1050 | 859 | 659 | 417 | 267 | 34
0.14 | 0.502 | 0.201 | 0.014 | 0.012 | 0.034 | 0.009 | 0.007 | 0.016 | 0.025 | 0.002 | 0.003 | 0.001 | 0.0023 | 0.002 | 0.0001 | 1241 | 1050 | 852 | 659 | 420 | 273 | 28
0.156 | 0.479 | 0.207 | 0.018 | 0.014 | 0.032 | 0.003 | 0.002 | 0.015 | 0.025 | 0.002 | 0.003 | 0.001 | 0.0022 | 0.0023 | 0.0001 | 1247 | 1050 | 854 | 657 | 424 | 270 | 29
0.156 | 0.479 | 0.207 | 0.018 | 0.014 | 0.032 | 0.003 | 0.002 | 0.015 | 0.025 | 0.002 | 0.003 | 0.001 | 0.0022 | 0.0023 | 0.0001 | 1253 | 1050 | 859 | 659 | 415 | 268 | 32
0.145 | 0.443 | 0.178 | 0.013 | 0.014 | 0.031 | 0.004 | 0.003 | 0.015 | 0.023 | 0.002 | 0.003 | 0.001 | 0.0023 | 0.0023 | 0.0001 | 1253 | 1050 | 860 | 660 | 414 | 262 | 34
0.156 | 0.479 | 0.207 | 0.018 | 0.014 | 0.032 | 0.003 | 0.002 | 0.015 | 0.025 | 0.002 | 0.003 | 0.001 | 0.0022 | 0.0023 | 0.0001 | 1250 | 1060 | 858 | 658 | 416 | 269 | 31
0.142 | 0.456 | 0.19 | 0.022 | 0.013 | 0.03 | 0.003 | 0.002 | 0.013 | 0.027 | 0.002 | 0.003 | 0.001 | 0.0022 | 0.0024 | 0.0001 | 1259 | 1040 | 875 | 634 | 436 | 296 | 34
0.142 | 0.456 | 0.19 | 0.022 | 0.013 | 0.03 | 0.003 | 0.002 | 0.013 | 0.027 | 0.002 | 0.003 | 0.001 | 0.0022 | 0.0024 | 0.0001 | 1247 | 1040 | 882 | 638 | 435 | 289 | 33
0.157 | 0.465 | 0.199 | 0.018 | 0.019 | 0.031 | 0.026 | 0.024 | 0.016 | 0.021 | 0.002 | 0.001 | 0.001 | 0.0016 | 0.004 | 0.0001 | 1259 | 1060 | 884 | 630 | 450 | 344 | 33
0.157 | 0.465 | 0.199 | 0.018 | 0.019 | 0.031 | 0.026 | 0.024 | 0.016 | 0.021 | 0.002 | 0.001 | 0.001 | 0.0016 | 0.004 | 0.0001 | 1266 | 1060 | 882 | 633 | 443 | 316 | 31
0.157 | 0.465 | 0.199 | 0.018 | 0.019 | 0.031 | 0.026 | 0.024 | 0.016 | 0.021 | 0.002 | 0.001 | 0.001 | 0.0016 | 0.004 | 0.0001 | 1271 | 1060 | 878 | 634 | 458 | 343 | 31
0.157 | 0.465 | 0.199 | 0.018 | 0.019 | 0.031 | 0.026 | 0.024 | 0.016 | 0.021 | 0.002 | 0.001 | 0.001 | 0.0016 | 0.004 | 0.0001 | 1254 | 1040 | 877 | 636 | 464 | 324 | 32
0.148 | 0.461 | 0.196 | 0.017 | 0.018 | 0.033 | 0.024 | 0.02 | 0.017 | 0.021 | 0.002 | 0.001 | 0.001 | 0.0018 | 0.0041 | 0.0001 | 1244 | 1040 | 855 | 654 | 443 | 315 | 35
0.148 | 0.461 | 0.196 | 0.017 | 0.018 | 0.033 | 0.024 | 0.02 | 0.017 | 0.021 | 0.002 | 0.001 | 0.001 | 0.0018 | 0.0041 | 0.0001 | 1250 | 1040 | 861 | 642 | 444 | 317 | 31
0.1425 | 0.461 | 0.2 | 0.02 | 0.012 | 0.028 | 0.037 | 0.035 | 0.022 | 0.022 | 0.001 | 0.005 | 0.002 | 0.001 | 0.0035 | 0.0003 | 1246 | 1050 | 859 | 653 | 430 | 291 | 29
0.156 | 0.442 | 0.217 | 0.013 | 0.014 | 0.04 | 0.038 | 0.036 | 0.016 | 0.021 | 0.003 | 0.002 | 0.001 | 0.001 | 0.0039 | 0.0001 | 1252 | 1050 | 855 | 656 | 444 | 304 | 29
0.1581 | 0.47 | 0.208 | 0.016 | 0.014 | 0.027 | 0.01 | 0.008 | 0.012 | 0.02 | 0.001 | 0.005 | 0.002 | 0.001 | 0.0044 | 0.0003 | 1264 | 1060 | 873 | 637 | 463 | 321 | 35
0.1486 | 0.46 | 0.203 | 0.024 | 0.009 | 0.029 | 0.011 | 0.01 | 0.011 | 0.021 | 0.002 | 0.005 | 0.002 | 0.0016 | 0.0028 | 0.0001 | 1248 | 1040 | 883 | 626 | 463 | 337 | 33
0.1486 | 0.46 | 0.203 | 0.024 | 0.009 | 0.029 | 0.011 | 0.01 | 0.011 | 0.021 | 0.002 | 0.005 | 0.002 | 0.0016 | 0.0028 | 0.0001 | 1249 | 1040 | 857 | 654 | 450 | 323 | 33
0.1473 | 0.434 | 0.205 | 0.02 | 0.006 | 0.027 | 0.007 | 0.006 | 0.019 | 0.022 | 0.002 | 0.006 | 0.002 | 0.0013 | 0.0045 | 0.0001 | 1259 | 1060 | 879 | 635 | 440 | 320 | 37
0.14 | 0.502 | 0.201 | 0.02 | 0.013 | 0.027 | 0.02 | 0.019 | 0.013 | 0.025 | 0.002 | 0.004 | 0.001 | 0.001 | 0.0032 | 0.0001 | 1273 | 1060 | 894 | 603 | 426 | 286 | 28
0.1495 | 0.469 | 0.189 | 0.013 | 0.009 | 0.023 | 0.006 | 0.006 | 0.012 | 0.018 | 0.002 | 0.005 | 0.002 | 0.0015 | 0.0039 | 0.0001 | 1261 | 1060 | 894 | 631 | 426 | 277 | 32
0.1495 | 0.469 | 0.189 | 0.013 | 0.009 | 0.023 | 0.006 | 0.006 | 0.012 | 0.018 | 0.002 | 0.005 | 0.002 | 0.0015 | 0.0039 | 0.0001 | 1267 | 1060 | 894 | 590 | 438 | 292 | 29
0.14 | 0.502 | 0.201 | 0.02 | 0.013 | 0.027 | 0.02 | 0.019 | 0.013 | 0.025 | 0.002 | 0.004 | 0.001 | 0.001 | 0.0032 | 0.0001 | 1277 | 1080 | 894 | 631 | 436 | 283 | 34
0.14 | 0.489 | 0.192 | 0.024 | 0.006 | 0.019 | 0.012 | 0.011 | 0.012 | 0.025 | 0.002 | 0.003 | 0.001 | 0.001 | 0.0045 | 0.0001 | 1271 | 1080 | 894 | 634 | 448 | 299 | 35
0.143 | 0.454 | 0.192 | 0.015 | 0.011 | 0.025 | 0.003 | 0.002 | 0.013 | 0.023 | 0.002 | 0.003 | 0.001 | 0.001 | 0.003 | 0.0001 | 1283 | 1080 | 896 | 632 | 438 | 276 | 34
0.1495 | 0.469 | 0.189 | 0.013 | 0.009 | 0.023 | 0.006 | 0.006 | 0.012 | 0.018 | 0.002 | 0.005 | 0.002 | 0.0015 | 0.0039 | 0.0001 | 1278 | 1080 | 896 | 630 | 446 | 304 | 35
0.144 | 0.453 | 0.2 | 0.018 | 0.002 | 0.026 | 0.01 | 0.009 | 0.013 | 0.027 | 0.002 | 0.003 | 0.001 | 0.001 | 0.0034 | 0.0001 | 1246 | 1050 | 858 | 625 | 431 | 286 | 31
0.14 | 0.502 | 0.201 | 0.02 | 0.013 | 0.027 | 0.02 | 0.019 | 0.013 | 0.025 | 0.002 | 0.004 | 0.001 | 0.001 | 0.0032 | 0.0001 | 1259 | 1040 | 879 | 629 | 432 | 289 | 27
0.1581 | 0.47 | 0.208 | 0.016 | 0.014 | 0.027 | 0.01 | 0.008 | 0.012 | 0.02 | 0.001 | 0.005 | 0.002 | 0.001 | 0.0044 | 0.0003 | 1258 | 1060 | 877 | 612 | 469 | 341 | 34
0.1473 | 0.434 | 0.205 | 0.02 | 0.006 | 0.027 | 0.007 | 0.006 | 0.019 | 0.022 | 0.002 | 0.006 | 0.002 | 0.0013 | 0.0045 | 0.0001 | 1259 | 1040 | 879 | 607 | 438 | 304 | 28
0.148 | 0.461 | 0.196 | 0.017 | 0.018 | 0.033 | 0.024 | 0.02 | 0.017 | 0.021 | 0.002 | 0.001 | 0.001 | 0.0018 | 0.0041 | 0.0001 | 1256 | 1040 | 858 | 655 | 438 | 310 | 33
0.141 | 0.437 | 0.202 | 0.015 | 0.015 | 0.053 | 0.004 | 0.002 | 0.019 | 0.034 | 0.002 | 0.003 | 0.001 | 0.001 | 0.0023 | 0.0001 | 1252 | 1050 | 862 | 647 | 422 | 274 | 28
0.142 | 0.511 | 0.182 | 0.017 | 0.013 | 0.026 | 0.024 | 0.02 | 0.013 | 0.027 | 0.002 | 0.004 | 0.001 | 0.001 | 0.003 | 0.0001 | 1259 | 1040 | 882 | 632 | 436 | 284 | 30
0.143 | 0.454 | 0.192 | 0.015 | 0.011 | 0.025 | 0.003 | 0.002 | 0.013 | 0.023 | 0.002 | 0.003 | 0.001 | 0.001 | 0.003 | 0.0001 | 1252 | 1050 | 865 | 625 | 406 | 266 | 29
0.142 | 0.488 | 0.193 | 0.012 | 0.014 | 0.03 | 0.007 | 0.006 | 0.013 | 0.026 | 0.002 | 0.004 | 0.001 | 0.001 | 0.0037 | 0.0001 | 1257 | 1060 | 879 | 637 | 424 | 290 | 28
0.14 | 0.502 | 0.201 | 0.02 | 0.013 | 0.027 | 0.02 | 0.019 | 0.013 | 0.025 | 0.002 | 0.004 | 0.001 | 0.001 | 0.0032 | 0.0001 | 1247 | 1040 | 878 | 607 | 425 | 292 | 30
0.1388 | 0.462 | 0.174 | 0.024 | 0.012 | 0.044 | 0.012 | 0.011 | 0.016 | 0.03 | 0.001 | 0.006 | 0.002 | 0.0015 | 0.0026 | 0.0001 | 1261 | 1060 | 894 | 610 | 445 | 289 | 37
0.147 | 0.489 | 0.198 | 0.013 | 0.012 | 0.021 | 0.007 | 0.006 | 0.01 | 0.018 | 0.002 | 0.002 | 0.001 | 0.0018 | 0.0028 | 0.0001 | 1267 | 1060 | 891 | 636 | 421 | 290 | 33
0.1459 | 0.437 | 0.175 | 0.02 | 0.0089 | 0.05 | 0.0024 | 0.0021 | 0.013 | 0.024 | 0.0006 | 0.004 | 0.001 | 0.001 | 0.0026 | 0.0002 | 1279 | 1080 | 895 | 632 | 455 | 302 | 40
0.1448 | 0.437 | 0.195 | 0.016 | 0.0077 | 0.037 | 0.0021 | 0.0017 | 0.008 | 0.021 | 0.0007 | 0.003 | 0.001 | 0.001 | 0.002 | 0.0002 | 1273 | 1080 | 885 | 624 | 469 | 338 | 33
0.1459 | 0.437 | 0.175 | 0.02 | 0.0089 | 0.05 | 0.0024 | 0.0021 | 0.013 | 0.024 | 0.0006 | 0.004 | 0.001 | 0.001 | 0.0026 | 0.0002 | 1267 | 1080 | 905 | 632 | 430 | 290 | 26
0.1527 | 0.447 | 0.172 | 0.02 | 0.015 | 0.03 | 0.004 | 0.003 | 0.014 | 0.028 | 0.001 | 0.005 | 0.002 | 0.001 | 0.0046 | 0.0003 | 1264 | 1060 | 883 | 635 | 438 | 314 | 32
0.165 | 0.477 | 0.202 | 0.019 | 0.015 | 0.033 | 0.003 | 0.002 | 0.015 | 0.028 | 0.002 | 0.003 | 0.001 | 0.0022 | 0.0031 | 0.0001 | 1270 | 1060 | 879 | 635 | 426 | 290 | 31
0.1486 | 0.46 | 0.203 | 0.024 | 0.009 | 0.029 | 0.011 | 0.01 | 0.011 | 0.021 | 0.002 | 0.005 | 0.002 | 0.0016 | 0.0028 | 0.0001 | 1269 | 1060 | 878 | 636 | 441 | 316 | 32
0.144 | 0.453 | 0.2 | 0.018 | 0.002 | 0.026 | 0.01 | 0.009 | 0.013 | 0.027 | 0.002 | 0.003 | 0.001 | 0.001 | 0.0034 | 0.0001 | 1253 | 1040 | 884 | 613 | 446 | 293 | 31
0.148 | 0.461 | 0.196 | 0.017 | 0.018 | 0.033 | 0.024 | 0.02 | 0.017 | 0.021 | 0.002 | 0.001 | 0.001 | 0.0018 | 0.0041 | 0.0001 | 1256 | 1040 | 854 | 656 | 451 | 323 | 32
0.148 | 0.461 | 0.196 | 0.017 | 0.018 | 0.033 | 0.024 | 0.02 | 0.017 | 0.021 | 0.002 | 0.001 | 0.001 | 0.0018 | 0.0041 | 0.0001 | 1244 | 1040 | 864 | 657 | 443 | 299 | 29
0.148 | 0.461 | 0.196 | 0.017 | 0.018 | 0.033 | 0.024 | 0.02 | 0.017 | 0.021 | 0.002 | 0.001 | 0.001 | 0.0018 | 0.0041 | 0.0001 | 1250 | 1040 | 859 | 656 | 451 | 322 | 31
0.1473 | 0.434 | 0.205 | 0.02 | 0.006 | 0.027 | 0.007 | 0.006 | 0.019 | 0.022 | 0.002 | 0.006 | 0.002 | 0.0013 | 0.0045 | 0.0001 | 1258 | 1050 | 860 | 655 | 436 | 296 | 30
0.15 | 0.432 | 0.194 | 0.013 | 0.011 | 0.043 | 0.004 | 0.002 | 0.016 | 0.025 | 0.002 | 0.003 | 0.001 | 0.001 | 0.0038 | 0.0001 | 1246 | 1050 | 854 | 660 | 423 | 285 | 32
0.15 | 0.432 | 0.194 | 0.013 | 0.011 | 0.043 | 0.004 | 0.002 | 0.016 | 0.025 | 0.002 | 0.003 | 0.001 | 0.001 | 0.0038 | 0.0001 | 1252 | 1050 | 862 | 656 | 433 | 294 | 30
0.144 | 0.453 | 0.2 | 0.018 | 0.002 | 0.026 | 0.01 | 0.009 | 0.013 | 0.027 | 0.002 | 0.003 | 0.001 | 0.001 | 0.0034 | 0.0001 | 1246 | 1050 | 860 | 656 | 433 | 276 | 29
0.1486 | 0.46 | 0.203 | 0.024 | 0.009 | 0.029 | 0.011 | 0.01 | 0.011 | 0.021 | 0.002 | 0.005 | 0.002 | 0.0016 | 0.0028 | 0.0001 | 1263 | 1060 | 875 | 616 | 437 | 304 | 32
0.1486 | 0.46 | 0.203 | 0.024 | 0.009 | 0.029 | 0.011 | 0.01 | 0.011 | 0.021 | 0.002 | 0.005 | 0.002 | 0.0016 | 0.0028 | 0.0001 | 1269 | 1060 | 876 | 636 | 430 | 298 | 30
0.14 | 0.489 | 0.192 | 0.024 | 0.006 | 0.019 | 0.012 | 0.011 | 0.012 | 0.025 | 0.002 | 0.003 | 0.001 | 0.001 | 0.0045 | 0.0001 | 1257 | 1060 | 884 | 636 | 443 | 306 | 32
0.14 | 0.489 | 0.192 | 0.024 | 0.006 | 0.019 | 0.012 | 0.011 | 0.012 | 0.025 | 0.002 | 0.003 | 0.001 | 0.001 | 0.0045 | 0.0001 | 1263 | 1060 | 881 | 637 | 427 | 286 | 30
0.1473 | 0.434 | 0.205 | 0.02 | 0.006 | 0.027 | 0.007 | 0.006 | 0.019 | 0.022 | 0.002 | 0.006 | 0.002 | 0.0013 | 0.0045 | 0.0001 | 1259 | 1060 | 884 | 634 | 433 | 300 | 35
0.14 | 0.489 | 0.192 | 0.024 | 0.006 | 0.019 | 0.012 | 0.011 | 0.012 | 0.025 | 0.002 | 0.003 | 0.001 | 0.001 | 0.0045 | 0.0001 | 1266 | 1060 | 881 | 633 | 470 | 352 | 31
0.14 | 0.489 | 0.192 | 0.024 | 0.006 | 0.019 | 0.012 | 0.011 | 0.012 | 0.025 | 0.002 | 0.003 | 0.001 | 0.001 | 0.0045 | 0.0001 | 1272 | 1060 | 883 | 635 | 458 | 353 | 31
0.148 | 0.461 | 0.196 | 0.017 | 0.018 | 0.033 | 0.024 | 0.02 | 0.017 | 0.021 | 0.002 | 0.001 | 0.001 | 0.0018 | 0.0041 | 0.0001 | 1261 | 1060 | 894 | 613 | 452 | 329 | 27
0.14 | 0.502 | 0.201 | 0.02 | 0.013 | 0.027 | 0.02 | 0.019 | 0.013 | 0.025 | 0.002 | 0.004 | 0.001 | 0.001 | 0.0032 | 0.0001 | 1267 | 1060 | 895 | 634 | 440 | 290 | 39
0.144 | 0.453 | 0.2 | 0.018 | 0.002 | 0.026 | 0.01 | 0.009 | 0.013 | 0.027 | 0.002 | 0.003 | 0.001 | 0.001 | 0.0034 | 0.0001 | 1283 | 1080 | 897 | 614 | 460 | 333 | 30
0.144 | 0.453 | 0.2 | 0.018 | 0.002 | 0.026 | 0.01 | 0.009 | 0.013 | 0.027 | 0.002 | 0.003 | 0.001 | 0.001 | 0.0034 | 0.0001 | 1271 | 1080 | 897 | 633 | 432 | 287 | 36
0.165 | 0.477 | 0.202 | 0.019 | 0.015 | 0.033 | 0.003 | 0.002 | 0.015 | 0.028 | 0.002 | 0.003 | 0.001 | 0.0022 | 0.0031 | 0.0001 | 1264 | 1060 | 880 | 634 | 428 | 288 | 36
0.142 | 0.456 | 0.19 | 0.022 | 0.013 | 0.03 | 0.003 | 0.002 | 0.013 | 0.027 | 0.002 | 0.003 | 0.001 | 0.0022 | 0.0024 | 0.0001 | 1270 | 1060 | 883 | 634 | 432 | 294 | 34
0.142 | 0.488 | 0.193 | 0.012 | 0.014 | 0.03 | 0.007 | 0.006 | 0.013 | 0.026 | 0.002 | 0.004 | 0.001 | 0.001 | 0.0037 | 0.0001 | 1247 | 1040 | 878 | 636 | 450 | 314 | 28
0.14 | 0.489 | 0.192 | 0.024 | 0.006 | 0.019 | 0.012 | 0.011 | 0.012 | 0.025 | 0.002 | 0.003 | 0.001 | 0.001 | 0.0045 | 0.0001 | 1256 | 1040 | 854 | 658 | 453 | 319 | 30
0.142 | 0.511 | 0.182 | 0.017 | 0.013 | 0.026 | 0.024 | 0.02 | 0.013 | 0.027 | 0.002 | 0.004 | 0.001 | 0.001 | 0.003 | 0.0001 | 1243 | 1040 | 860 | 632 | 437 | 304 | 32
0.14 | 0.489 | 0.192 | 0.024 | 0.006 | 0.019 | 0.012 | 0.011 | 0.012 | 0.025 | 0.002 | 0.003 | 0.001 | 0.001 | 0.0045 | 0.0001 | 1258 | 1050 | 860 | 657 | 434 | 293 | 30
0.164 | 0.518 | 0.201 | 0.014 | 0.008 | 0.036 | 0.009 | 0.005 | 0.016 | 0.027 | 0.002 | 0.005 | 0.001 | 0.0018 | 0.0035 | 0.0001 | 1251 | 1040 | 865 | 634 | 440 | 294 | 29
0.144 | 0.452 | 0.172 | 0.023 | 0.02 | 0.037 | 0.042 | 0.038 | 0.016 | 0.037 | 0.002 | 0.003 | 0.001 | 0.001 | 0.0043 | 0.0001 | 1260 | 1050 | 864 | 658 | 422 | 284 | 33
0.144 | 0.452 | 0.172 | 0.023 | 0.02 | 0.037 | 0.042 | 0.038 | 0.016 | 0.037 | 0.002 | 0.003 | 0.001 | 0.001 | 0.0043 | 0.0001 | 1248 | 1050 | 857 | 659 | 425 | 285 | 31
0.144 | 0.452 | 0.172 | 0.023 | 0.02 | 0.037 | 0.042 | 0.038 | 0.016 | 0.037 | 0.002 | 0.003 | 0.001 | 0.001 | 0.0043 | 0.0001 | 1254 | 1050 | 863 | 639 | 428 | 289 | 28
0.145 | 0.459 | 0.2 | 0.022 | 0.014 | 0.039 | 0.005 | 0.004 | 0.015 | 0.027 | 0.002 | 0.002 | 0.001 | 0.0011 | 0.0041 | 0.0001 | 1248 | 1050 | 860 | 655 | 441 | 294 | 31
0.139 | 0.448 | 0.205 | 0.013 | 0.014 | 0.035 | 0.005 | 0.004 | 0.014 | 0.023 | 0.002 | 0.002 | 0.001 | 0.001 | 0.0033 | 0.0001 | 1260 | 1050 | 862 | 636 | 446 | 292 | 30
0.139 | 0.448 | 0.205 | 0.013 | 0.014 | 0.035 | 0.005 | 0.004 | 0.014 | 0.023 | 0.002 | 0.002 | 0.001 | 0.001 | 0.0033 | 0.0001 | 1254 | 1050 | 864 | 654 | 417 | 277 | 31
0.139 | 0.448 | 0.205 | 0.013 | 0.014 | 0.035 | 0.005 | 0.004 | 0.014 | 0.023 | 0.002 | 0.002 | 0.001 | 0.001 | 0.0033 | 0.0001 | 1260 | 1050 | 866 | 630 | 430 | 288 | 29
0.139 | 0.448 | 0.205 | 0.013 | 0.014 | 0.035 | 0.005 | 0.004 | 0.014 | 0.023 | 0.002 | 0.002 | 0.001 | 0.001 | 0.0033 | 0.0001 | 1248 | 1050 | 858 | 626 | 432 | 287 | 28
0.139 | 0.448 | 0.205 | 0.013 | 0.014 | 0.035 | 0.005 | 0.004 | 0.014 | 0.023 | 0.002 | 0.002 | 0.001 | 0.001 | 0.0033 | 0.0001 | 1254 | 1050 | 862 | 627 | 424 | 273 | 32
0.151 | 0.471 | 0.189 | 0.017 | 0.016 | 0.037 | 0.005 | 0.003 | 0.014 | 0.023 | 0.002 | 0.002 | 0.001 | 0.0011 | 0.0047 | 0.0001 | 1260 | 1050 | 864 | 653 | 431 | 286 | 29
0.164 | 0.518 | 0.201 | 0.014 | 0.008 | 0.036 | 0.009 | 0.005 | 0.016 | 0.027 | 0.002 | 0.005 | 0.001 | 0.0018 | 0.0035 | 0.0001 | 1255 | 1040 | 886 | 633 | 473 | 335 | 28
0.164 | 0.518 | 0.201 | 0.014 | 0.008 | 0.036 | 0.009 | 0.005 | 0.016 | 0.027 | 0.002 | 0.005 | 0.001 | 0.0018 | 0.0035 | 0.0001 | 1272 | 1060 | 887 | 625 | 472 | 339 | 28
0.145 | 0.459 | 0.2 | 0.022 | 0.014 | 0.039 | 0.005 | 0.004 | 0.015 | 0.027 | 0.002 | 0.002 | 0.001 | 0.0011 | 0.0041 | 0.0001 | 1263 | 1060 | 884 | 636 | 469 | 329 | 28
0.145 | 0.459 | 0.2 | 0.022 | 0.014 | 0.039 | 0.005 | 0.004 | 0.015 | 0.027 | 0.002 | 0.002 | 0.001 | 0.0011 | 0.0041 | 0.0001 | 1269 | 1060 | 887 | 614 | 467 | 328 | 28
0.145 | 0.459 | 0.2 | 0.022 | 0.014 | 0.039 | 0.005 | 0.004 | 0.015 | 0.027 | 0.002 | 0.002 | 0.001 | 0.0011 | 0.0041 | 0.0001 | 1275 | 1060 | 887 | 616 | 472 | 339 | 25
0.139 | 0.448 | 0.205 | 0.013 | 0.014 | 0.035 | 0.005 | 0.004 | 0.014 | 0.023 | 0.002 | 0.002 | 0.001 | 0.001 | 0.0033 | 0.0001 | 1269 | 1060 | 888 | 615 | 450 | 304 | 33
0.139 | 0.448 | 0.205 | 0.013 | 0.014 | 0.035 | 0.005 | 0.004 | 0.014 | 0.023 | 0.002 | 0.002 | 0.001 | 0.001 | 0.0033 | 0.0001 | 1275 | 1060 | 889 | 617 | 453 | 316 | 27
0.139 | 0.448 | 0.205 | 0.013 | 0.014 | 0.035 | 0.005 | 0.004 | 0.014 | 0.023 | 0.002 | 0.002 | 0.001 | 0.001 | 0.0033 | 0.0001 | 1263 | 1060 | 884 | 636 | 451 | 315 | 36
0.144 | 0.452 | 0.172 | 0.023 | 0.02 | 0.037 | 0.042 | 0.038 | 0.016 | 0.037 | 0.002 | 0.003 | 0.001 | 0.001 | 0.0043 | 0.0001 | 1278 | 1080 | 898 | 634 | 461 | 325 | 39
0.144 | 0.452 | 0.172 | 0.023 | 0.02 | 0.037 | 0.042 | 0.038 | 0.016 | 0.037 | 0.002 | 0.003 | 0.001 | 0.001 | 0.0043 | 0.0001 | 1278 | 1080 | 899 | 634 | 468 | 326 | 34
0.142 | 0.488 | 0.193 | 0.012 | 0.014 | 0.03 | 0.007 | 0.006 | 0.013 | 0.026 | 0.002 | 0.004 | 0.001 | 0.001 | 0.0037 | 0.0001 | 1260 | 1040 | 876 | 605 | 448 | 310 | 34
0.154 | 0.469 | 0.202 | 0.01 | 0.008 | 0.033 | 0.032 | 0.031 | 0.013 | 0.019 | 0.002 | 0.003 | 0.001 | 0.001 | 0.0032 | 0.0001 | 1246 | 1040 | 862 | 647 | 378 | 264 | 33
0.154 | 0.469 | 0.202 | 0.01 | 0.008 | 0.033 | 0.032 | 0.031 | 0.013 | 0.019 | 0.002 | 0.003 | 0.001 | 0.001 | 0.0032 | 0.0001 | 1234 | 1040 | 857 | 654 | 411 | 286 | 35
0.1499 | 0.402 | 0.19 | 0.015 | 0.0117 | 0.039 | 0.0387 | 0.0383 | 0.013 | 0.033 | 0.0009 | 0.003 | 0.001 | 0.001 | 0.0026 | 0.0002 | 1242 | 1040 | 861 | 648 | 412 | 285 | 28
0.134 | 0.436 | 0.204 | 0.019 | 0.015 | 0.028 | 0.003 | 0.002 | 0.015 | 0.021 | 0.002 | 0.004 | 0.001 | 0.0013 | 0.0029 | 0.0001 | 1270 | 1060 | 874 | 616 | 440 | 306 | 33
0.134 | 0.436 | 0.204 | 0.019 | 0.015 | 0.028 | 0.003 | 0.002 | 0.015 | 0.021 | 0.002 | 0.004 | 0.001 | 0.0013 | 0.0029 | 0.0001 | 1258 | 1060 | 874 | 615 | 449 | 325 | 31
0.145 | 0.495 | 0.193 | 0.018 | 0.013 | 0.035 | 0.006 | 0.005 | 0.02 | 0.026 | 0.001 | 0.005 | 0.003 | 0.0011 | 0.003 | 0.0003 | 1252 | 1040 | 879 | 635 | 431 | 301 | 30
0.134 | 0.5 | 0.186 | 0.015 | 0.01 | 0.034 | 0.001 | 0.001 | 0.019 | 0.021 | 0.001 | 0.004 | 0.003 | 0.001 | 0.0027 | 0.0003 | 1254 | 1050 | 859 | 634 | 434 | 277 | 34
0.1633 | 0.446 | 0.201 | 0.008 | 0.01 | 0.04 | 0.036 | 0.035 | 0.02 | 0.023 | 0.002 | 0.006 | 0.002 | 0.0012 | 0.0043 | 0.0001 | 1259 | 1050 | 854 | 635 | 438 | 303 | 30
0.134 | 0.5 | 0.186 | 0.015 | 0.01 | 0.034 | 0.001 | 0.001 | 0.019 | 0.021 | 0.001 | 0.004 | 0.003 | 0.001 | 0.0027 | 0.0003 | 1261 | 1050 | 862 | 654 | 430 | 278 | 30
0.17 | 0.464 | 0.182 | 0.019 | 0.012 | 0.035 | 0.003 | 0.002 | 0.015 | 0.031 | 0.001 | 0.003 | 0.001 | 0.001 | 0.0034 | 0.0001 | 1273 | 1060 | 883 | 630 | 465 | 302 | 31
0.144 | 0.452 | 0.172 | 0.023 | 0.02 | 0.037 | 0.042 | 0.038 | 0.016 | 0.037 | 0.002 | 0.003 | 0.001 | 0.001 | 0.0043 | 0.0001 | 1266 | 1060 | 882 | 635 | 467 | 339 | 31
0.151 | 0.471 | 0.189 | 0.017 | 0.016 | 0.037 | 0.005 | 0.003 | 0.014 | 0.023 | 0.002 | 0.002 | 0.001 | 0.0011 | 0.0047 | 0.0001 | 1260 | 1060 | 881 | 637 | 447 | 301 | 30
0.132 | 0.453 | 0.174 | 0.024 | 0.013 | 0.036 | 0.001 | 0.001 | 0.04 | 0.044 | 0.001 | 0.007 | 0.002 | 0.001 | 0.0025 | 0.0002 | 1248 | 1040 | 884 | 635 | 443 | 292 | 33
0.143 | 0.454 | 0.192 | 0.015 | 0.011 | 0.025 | 0.003 | 0.002 | 0.013 | 0.023 | 0.002 | 0.003 | 0.001 | 0.001 | 0.003 | 0.0001 | 1248 | 1040 | 878 | 594 | 449 | 298 | 30
0.14 | 0.502 | 0.201 | 0.02 | 0.013 | 0.027 | 0.02 | 0.019 | 0.013 | 0.025 | 0.002 | 0.004 | 0.001 | 0.001 | 0.0032 | 0.0001 | 1260 | 1040 | 882 | 632 | 454 | 318 | 33
0.143 | 0.454 | 0.192 | 0.015 | 0.011 | 0.025 | 0.003 | 0.002 | 0.013 | 0.023 | 0.002 | 0.003 | 0.001 | 0.001 | 0.003 | 0.0001 | 1254 | 1040 | 874 | 636 | 443 | 306 | 33
0.149 | 0.438 | 0.15 | 0.017 | 0.014 | 0.036 | 0.007 | 0.005 | 0.016 | 0.037 | 0.002 | 0.003 | 0.001 | 0.0012 | 0.0036 | 0.0001 | 1272 | 1060 | 883 | 611 | 454 | 317 | 33
0.1473 | 0.434 | 0.205 | 0.02 | 0.006 | 0.027 | 0.007 | 0.006 | 0.019 | 0.022 | 0.002 | 0.006 | 0.002 | 0.0013 | 0.0045 | 0.0001 | 1257 | 1060 | 883 | 635 | 457 | 319 | 29
0.1495 | 0.469 | 0.189 | 0.013 | 0.009 | 0.023 | 0.006 | 0.006 | 0.012 | 0.018 | 0.002 | 0.005 | 0.002 | 0.0015 | 0.0039 | 0.0001 | 1254 | 1040 | 883 | 605 | 458 | 320 | 28
0.142 | 0.511 | 0.182 | 0.017 | 0.013 | 0.026 | 0.024 | 0.02 | 0.013 | 0.027 | 0.002 | 0.004 | 0.001 | 0.001 | 0.003 | 0.0001 | 1256 | 1040 | 856 | 651 | 433 | 302 | 35
0.142 | 0.511 | 0.182 | 0.017 | 0.013 | 0.026 | 0.024 | 0.02 | 0.013 | 0.027 | 0.002 | 0.004 | 0.001 | 0.001 | 0.003 | 0.0001 | 1243 | 1040 | 862 | 653 | 429 | 287 | 33
0.142 | 0.511 | 0.182 | 0.017 | 0.013 | 0.026 | 0.024 | 0.02 | 0.013 | 0.027 | 0.002 | 0.004 | 0.001 | 0.001 | 0.003 | 0.0001 | 1249 | 1040 | 860 | 654 | 431 | 297 | 29
0.142 | 0.456 | 0.19 | 0.022 | 0.013 | 0.03 | 0.003 | 0.002 | 0.013 | 0.027 | 0.002 | 0.003 | 0.001 | 0.0022 | 0.0024 | 0.0001 | 1268 | 1060 | 882 | 610 | 424 | 281 | 36
0.146 | 0.453 | 0.19 | 0.017 | 0.008 | 0.04 | 0.036 | 0.034 | 0.017 | 0.029 | 0.002 | 0.003 | 0.001 | 0.001 | 0.0042 | 0.0001 | 1260 | 1060 | 884 | 615 | 455 | 321 | 28
0.164 | 0.518 | 0.201 | 0.014 | 0.008 | 0.036 | 0.009 | 0.005 | 0.016 | 0.027 | 0.002 | 0.005 | 0.001 | 0.0018 | 0.0035 | 0.0001 | 1266 | 1060 | 884 | 612 | 455 | 317 | 30
0.151 | 0.465 | 0.174 | 0.014 | 0.015 | 0.038 | 0.009 | 0.007 | 0.015 | 0.027 | 0.002 | 0.002 | 0.001 | 0.0011 | 0.0041 | 0.0001 | 1260 | 1040 | 885 | 604 | 421 | 278 | 32
0.149 | 0.478 | 0.195 | 0.013 | 0.014 | 0.032 | 0.003 | 0.002 | 0.015 | 0.034 | 0.002 | 0.002 | 0.001 | 0.001 | 0.0036 | 0.0001 | 1262 | 1060 | 884 | 600 | 436 | 278 | 30
0.142 | 0.511 | 0.182 | 0.017 | 0.013 | 0.026 | 0.024 | 0.02 | 0.013 | 0.027 | 0.002 | 0.004 | 0.001 | 0.001 | 0.003 | 0.0001 | 1256 | 1040 | 884 | 609 | 425 | 283 | 31
0.134 | 0.436 | 0.204 | 0.019 | 0.015 | 0.028 | 0.003 | 0.002 | 0.015 | 0.021 | 0.002 | 0.004 | 0.001 | 0.0013 | 0.0029 | 0.0001 | 1257 | 1060 | 880 | 636 | 440 | 300 | 31
0.142 | 0.511 | 0.182 | 0.017 | 0.013 | 0.026 | 0.024 | 0.02 | 0.013 | 0.027 | 0.002 | 0.004 | 0.001 | 0.001 | 0.003 | 0.0001 | 1257 | 1060 | 879 | 613 | 471 | 352 | 35
0.147 | 0.571 | 0.016 | 0.016 | 0.009 | 0.025 | 0.036 | 0.035 | 0.011 | 0.016 | 0.001 | 0.005 | 0.002 | 0.001 | 0 | 0.0001 | 1265 | 1060 | 878 | 631 | 391 | 264 | 34
0.147 | 0.571 | 0.016 | 0.016 | 0.009 | 0.025 | 0.036 | 0.035 | 0.011 | 0.016 | 0.001 | 0.005 | 0.002 | 0.001 | 0 | 0.0001 | 1271 | 1060 | 882 | 616 | 406 | 253 | 35
0.143 | 0.454 | 0.192 | 0.015 | 0.011 | 0.025 | 0.003 | 0.002 | 0.013 | 0.023 | 0.002 | 0.003 | 0.001 | 0.001 | 0.003 | 0.0001 | 1267 | 1060 | 891 | 634 | 419 | 273 | 41
0.15 | 0.5 | 0.205 | 0.028 | 0.014 | 0.037 | 0.005 | 0.004 | 0.013 | 0.028 | 0.002 | 0.008 | 0.001 | 0.0018 | 0.0029 | 0.0001 | 1258 | 1040 | 885 | 632 | 474 | 364 | 33
0.15 | 0.5 | 0.205 | 0.028 | 0.014 | 0.037 | 0.005 | 0.004 | 0.013 | 0.028 | 0.002 | 0.008 | 0.001 | 0.0018 | 0.0029 | 0.0001 | 1256 | 1060 | 882 | 635 | 454 | 297 | 29
0.15 | 0.5 | 0.205 | 0.028 | 0.014 | 0.037 | 0.005 | 0.004 | 0.013 | 0.028 | 0.002 | 0.008 | 0.001 | 0.0018 | 0.0029 | 0.0001 | 1258 | 1040 | 880 | 636 | 457 | 299 | 35
0.149 | 0.511 | 0.193 | 0.03 | 0.015 | 0.037 | 0.005 | 0.003 | 0.014 | 0.034 | 0.002 | 0.013 | 0.001 | 0.0019 | 0.0025 | 0.0001 | 1268 | 1060 | 885 | 635 | 460 | 322 | 33
0.149 | 0.511 | 0.193 | 0.03 | 0.015 | 0.037 | 0.005 | 0.003 | 0.014 | 0.034 | 0.002 | 0.013 | 0.001 | 0.0019 | 0.0025 | 0.0001 | 1256 | 1060 | 882 | 614 | 463 | 323 | 30
0.147 | 0.493 | 0.208 | 0.024 | 0.014 | 0.039 | 0.004 | 0.003 | 0.013 | 0.027 | 0.002 | 0.008 | 0.001 | 0.0017 | 0.0028 | 0.0001 | 1252 | 1040 | 876 | 637 | 451 | 304 | 33
0.151 | 0.471 | 0.189 | 0.017 | 0.016 | 0.037 | 0.005 | 0.003 | 0.014 | 0.023 | 0.002 | 0.002 | 0.001 | 0.0011 | 0.0047 | 0.0001 | 1251 | 1040 | 854 | 657 | 447 | 297 | 31
0.151 | 0.465 | 0.174 | 0.014 | 0.015 | 0.038 | 0.009 | 0.007 | 0.015 | 0.027 | 0.002 | 0.002 | 0.001 | 0.0011 | 0.0041 | 0.0001 | 1244 | 1040 | 859 | 640 | 437 | 289 | 30
0.143 | 0.454 | 0.192 | 0.015 | 0.011 | 0.025 | 0.003 | 0.002 | 0.013 | 0.023 | 0.002 | 0.003 | 0.001 | 0.001 | 0.003 | 0.0001 | 1248 | 1040 | 857 | 655 | 389 | 277 | 30
0.1423 | 0.437 | 0.208 | 0.019 | 0.014 | 0.037 | 0.003 | 0.002 | 0.014 | 0.03 | 0.001 | 0.007 | 0.002 | 0.001 | 0.0022 | 0.0001 | 1241 | 1040 | 856 | 656 | 407 | 271 | 29
0.1423 | 0.437 | 0.208 | 0.019 | 0.014 | 0.037 | 0.003 | 0.002 | 0.014 | 0.03 | 0.001 | 0.007 | 0.002 | 0.001 | 0.0022 | 0.0001 | 1253 | 1040 | 854 | 658 | 405 | 267 | 32
0.1423 | 0.437 | 0.208 | 0.019 | 0.014 | 0.037 | 0.003 | 0.002 | 0.014 | 0.03 | 0.001 | 0.007 | 0.002 | 0.001 | 0.0022 | 0.0001 | 1245 | 1050 | 858 | 652 | 430 | 280 | 34
0.156 | 0.479 | 0.207 | 0.018 | 0.014 | 0.032 | 0.003 | 0.002 | 0.015 | 0.025 | 0.002 | 0.003 | 0.001 | 0.0022 | 0.0023 | 0.0001 | 1256 | 1050 | 860 | 646 | 418 | 264 | 34
0.156 | 0.479 | 0.207 | 0.018 | 0.014 | 0.032 | 0.003 | 0.002 | 0.015 | 0.025 | 0.002 | 0.003 | 0.001 | 0.0022 | 0.0023 | 0.0001 | 1241 | 1050 | 855 | 649 | 424 | 261 | 32
0.149 | 0.511 | 0.193 | 0.03 | 0.015 | 0.037 | 0.005 | 0.003 | 0.014 | 0.034 | 0.002 | 0.013 | 0.001 | 0.0019 | 0.0025 | 0.0001 | 1262 | 1060 | 884 | 634 | 461 | 332 | 26
0.147 | 0.493 | 0.208 | 0.024 | 0.014 | 0.039 | 0.004 | 0.003 | 0.013 | 0.027 | 0.002 | 0.008 | 0.001 | 0.0017 | 0.0028 | 0.0001 | 1246 | 1040 | 881 | 635 | 453 | 318 | 27
0.15 | 0.432 | 0.194 | 0.013 | 0.011 | 0.043 | 0.004 | 0.002 | 0.016 | 0.025 | 0.002 | 0.003 | 0.001 | 0.001 | 0.0038 | 0.0001 | 1272 | 1060 | 884 | 634 | 446 | 320 | 38
0.1481 | 0.445 | 0.174 | 0.025 | 0.015 | 0.039 | 0.003 | 0.002 | 0.019 | 0.028 | 0.001 | 0.005 | 0.003 | 0.0013 | 0.0034 | 0.0001 | 1260 | 1060 | 879 | 633 | 450 | 306 | 34
0.1481 | 0.445 | 0.174 | 0.025 | 0.015 | 0.039 | 0.003 | 0.002 | 0.019 | 0.028 | 0.001 | 0.005 | 0.003 | 0.0013 | 0.0034 | 0.0001 | 1256 | 1040 | 878 | 612 | 454 | 311 | 29
0.15 | 0.432 | 0.194 | 0.013 | 0.011 | 0.043 | 0.004 | 0.002 | 0.016 | 0.025 | 0.002 | 0.003 | 0.001 | 0.001 | 0.0038 | 0.0001 | 1262 | 1040 | 879 | 636 | 401 | 272 | 31
0.1481 | 0.445 | 0.174 | 0.025 | 0.015 | 0.039 | 0.003 | 0.002 | 0.019 | 0.028 | 0.001 | 0.005 | 0.003 | 0.0013 | 0.0034 | 0.0001 | 1250 | 1040 | 880 | 636 | 452 | 312 | 26
0.149 | 0.464 | 0.187 | 0.012 | 0.013 | 0.038 | 0.003 | 0.002 | 0.016 | 0.029 | 0.002 | 0.001 | 0.001 | 0.001 | 0.0027 | 0.0001 | 1271 | 1060 | 878 | 635 | 414 | 275 | 30
0.136 | 0.462 | 0.183 | 0.019 | 0.013 | 0.026 | 0.001 | 0.001 | 0.016 | 0.019 | 0.001 | 0.004 | 0.001 | 0.001 | 0.0026 | 0.0001 | 1266 | 1060 | 881 | 639 | 408 | 272 | 31
0.161 | 0.512 | 0.211 | 0.011 | 0.007 | 0.033 | 0.038 | 0.038 | 0.018 | 0.03 | 0.002 | 0.002 | 0.001 | 0.001 | 0.0037 | 0.0001 | 1278 | 1060 | 879 | 636 | 429 | 277 | 32
0.149 | 0.511 | 0.193 | 0.03 | 0.015 | 0.037 | 0.005 | 0.003 | 0.014 | 0.034 | 0.002 | 0.013 | 0.001 | 0.0019 | 0.0025 | 0.0001 | 1246 | 1040 | 860 | 608 | 456 | 305 | 28
0.149 | 0.511 | 0.193 | 0.03 | 0.015 | 0.037 | 0.005 | 0.003 | 0.014 | 0.034 | 0.002 | 0.013 | 0.001 | 0.0019 | 0.0025 | 0.0001 | 1262 | 1060 | 881 | 612 | 458 | 323 | 33
0.147 | 0.493 | 0.208 | 0.024 | 0.014 | 0.039 | 0.004 | 0.003 | 0.013 | 0.027 | 0.002 | 0.008 | 0.001 | 0.0017 | 0.0028 | 0.0001 | 1258 | 1040 | 875 | 635 | 451 | 309 | 31
0.151 | 0.465 | 0.174 | 0.014 | 0.015 | 0.038 | 0.009 | 0.007 | 0.015 | 0.027 | 0.002 | 0.002 | 0.001 | 0.0011 | 0.0041 | 0.0001 | 1249 | 1040 | 853 | 654 | 402 | 281 | 28
0.151 | 0.465 | 0.174 | 0.014 | 0.015 | 0.038 | 0.009 | 0.007 | 0.015 | 0.027 | 0.002 | 0.002 | 0.001 | 0.0011 | 0.0041 | 0.0001 | 1256 | 1040 | 856 | 654 | 403 | 281 | 30
0.151 | 0.471 | 0.189 | 0.017 | 0.016 | 0.037 | 0.005 | 0.003 | 0.014 | 0.023 | 0.002 | 0.002 | 0.001 | 0.0011 | 0.0047 | 0.0001 | 1272 | 1060 | 883 | 636 | 445 | 305 | 33
0.147 | 0.493 | 0.208 | 0.024 | 0.014 | 0.039 | 0.004 | 0.003 | 0.013 | 0.027 | 0.002 | 0.008 | 0.001 | 0.0017 | 0.0028 | 0.0001 | 1258 | 1040 | 880 | 636 | 459 | 324 | 30
0.14 | 0.489 | 0.192 | 0.024 | 0.006 | 0.019 | 0.012 | 0.011 | 0.012 | 0.025 | 0.002 | 0.003 | 0.001 | 0.001 | 0.0045 | 0.0001 | 1271 | 1060 | 887 | 632 | 427 | 304 | 30
0.14 | 0.489 | 0.192 | 0.024 | 0.006 | 0.019 | 0.012 | 0.011 | 0.012 | 0.025 | 0.002 | 0.003 | 0.001 | 0.001 | 0.0045 | 0.0001 | 1259 | 1060 | 887 | 632 | 432 | 295 | 29
0.14 | 0.502 | 0.201 | 0.02 | 0.013 | 0.027 | 0.02 | 0.019 | 0.013 | 0.025 | 0.002 | 0.004 | 0.001 | 0.001 | 0.0032 | 0.0001 | 1266 | 1060 | 887 | 633 | 463 | 335 | 32
0.1329 | 0.356 | 0.189 | 0.016 | 0.013 | 0.03 | 0.019 | 0.018 | 0.011 | 0.024 | 0.001 | 0.005 | 0.002 | 0.001 | 0.0035 | 0.0001 | 1267 | 1060 | 896 | 585 | 447 | 300 | 39
0.1329 | 0.356 | 0.189 | 0.016 | 0.013 | 0.03 | 0.019 | 0.018 | 0.011 | 0.024 | 0.001 | 0.005 | 0.002 | 0.001 | 0.0035 | 0.0001 | 1261 | 1060 | 896 | 605 | 448 | 299 | 34
0.149 | 0.438 | 0.15 | 0.017 | 0.014 | 0.036 | 0.007 | 0.005 | 0.016 | 0.037 | 0.002 | 0.003 | 0.001 | 0.0012 | 0.0036 | 0.0001 | 1260 | 1060 | 878 | 634 | 452 | 305 | 25
0.147 | 0.493 | 0.208 | 0.024 | 0.014 | 0.039 | 0.004 | 0.003 | 0.013 | 0.027 | 0.002 | 0.008 | 0.001 | 0.0017 | 0.0028 | 0.0001 | 1258 | 1040 | 873 | 634 | 447 | 304 | 31
0.149 | 0.438 | 0.15 | 0.017 | 0.014 | 0.036 | 0.007 | 0.005 | 0.016 | 0.037 | 0.002 | 0.003 | 0.001 | 0.0012 | 0.0036 | 0.0001 | 1272 | 1060 | 882 | 634 | 461 | 326 | 30
0.151 | 0.465 | 0.174 | 0.014 | 0.015 | 0.038 | 0.009 | 0.007 | 0.015 | 0.027 | 0.002 | 0.002 | 0.001 | 0.0011 | 0.0041 | 0.0001 | 1272 | 1060 | 882 | 635 | 450 | 313 | 29
0.149 | 0.511 | 0.193 | 0.03 | 0.015 | 0.037 | 0.005 | 0.003 | 0.014 | 0.034 | 0.002 | 0.013 | 0.001 | 0.0019 | 0.0025 | 0.0001 | 1262 | 1060 | 874 | 610 | 457 | 316 | 28
0.151 | 0.471 | 0.189 | 0.017 | 0.016 | 0.037 | 0.005 | 0.003 | 0.014 | 0.023 | 0.002 | 0.002 | 0.001 | 0.0011 | 0.0047 | 0.0001 | 1265 | 1060 | 880 | 636 | 439 | 302 | 30
0.1423 | 0.437 | 0.208 | 0.019 | 0.014 | 0.037 | 0.003 | 0.002 | 0.014 | 0.03 | 0.001 | 0.007 | 0.002 | 0.001 | 0.0022 | 0.0001 | 1246 | 1040 | 878 | 635 | 444 | 305 | 31
0.149 | 0.511 | 0.193 | 0.03 | 0.015 | 0.037 | 0.005 | 0.003 | 0.014 | 0.034 | 0.002 | 0.013 | 0.001 | 0.0019 | 0.0025 | 0.0001 | 1252 | 1040 | 882 | 635 | 459 | 325 | 29
0.14 | 0.428 | 0.195 | 0.018 | 0.014 | 0.028 | 0.006 | 0.004 | 0.01 | 0.024 | 0.001 | 0.003 | 0.001 | 0.001 | 0.0024 | 0.0001 | 1258 | 1060 | 877 | 637 | 448 | 313 | 31
0.14 | 0.428 | 0.195 | 0.018 | 0.014 | 0.028 | 0.006 | 0.004 | 0.01 | 0.024 | 0.001 | 0.003 | 0.001 | 0.001 | 0.0024 | 0.0001 | 1257 | 1060 | 879 | 609 | 419 | 304 | 32
0.151 | 0.465 | 0.174 | 0.014 | 0.015 | 0.038 | 0.009 | 0.007 | 0.015 | 0.027 | 0.002 | 0.002 | 0.001 | 0.0011 | 0.0041 | 0.0001 | 1256 | 1040 | 863 | 648 | 424 | 290 | 33
0.164 | 0.518 | 0.201 | 0.014 | 0.008 | 0.036 | 0.009 | 0.005 | 0.016 | 0.027 | 0.002 | 0.005 | 0.001 | 0.0018 | 0.0035 | 0.0001 | 1245 | 1040 | 860 | 655 | 436 | 276 | 30
0.164 | 0.518 | 0.201 | 0.014 | 0.008 | 0.036 | 0.009 | 0.005 | 0.016 | 0.027 | 0.002 | 0.005 | 0.001 | 0.0018 | 0.0035 | 0.0001 | 1251 | 1040 | 866 | 652 | 453 | 302 | 27
0.1423 | 0.437 | 0.208 | 0.019 | 0.014 | 0.037 | 0.003 | 0.002 | 0.014 | 0.03 | 0.001 | 0.007 | 0.002 | 0.001 | 0.0022 | 0.0001 | 1252 | 1040 | 885 | 634 | 446 | 293 | 25
0.14 | 0.428 | 0.195 | 0.018 | 0.014 | 0.028 | 0.006 | 0.004 | 0.01 | 0.024 | 0.001 | 0.003 | 0.001 | 0.001 | 0.0024 | 0.0001 | 1257 | 1060 | 870 | 634 | 434 | 312 | 34
0.14 | 0.428 | 0.195 | 0.018 | 0.014 | 0.028 | 0.006 | 0.004 | 0.01 | 0.024 | 0.001 | 0.003 | 0.001 | 0.001 | 0.0024 | 0.0001 | 1248 | 1040 | 882 | 637 | 437 | 305 | 30
0.164 | 0.518 | 0.201 | 0.014 | 0.008 | 0.036 | 0.009 | 0.005 | 0.016 | 0.027 | 0.002 | 0.005 | 0.001 | 0.0018 | 0.0035 | 0.0001 | 1251 | 1040 | 877 | 634 | 447 | 276 | 30
0.14 | 0.428 | 0.195 | 0.018 | 0.014 | 0.028 | 0.006 | 0.004 | 0.01 | 0.024 | 0.001 | 0.003 | 0.001 | 0.001 | 0.0024 | 0.0001 | 1269 | 1060 | 880 | 609 | 434 | 287 | 31
0.148 | 0.469 | 0.173 | 0.025 | 0.014 | 0.041 | 0.004 | 0.003 | 0.014 | 0.026 | 0.002 | 0.007 | 0.001 | 0.0017 | 0.0026 | 0.0001 | 1256 | 1060 | 877 | 605 | 429 | 306 | 30
0.148 | 0.469 | 0.173 | 0.025 | 0.014 | 0.041 | 0.004 | 0.003 | 0.014 | 0.026 | 0.002 | 0.007 | 0.001 | 0.0017 | 0.0026 | 0.0001 | 1262 | 1060 | 870 | 637 | 432 | 309 | 31
0.148 | 0.469 | 0.173 | 0.025 | 0.014 | 0.041 | 0.004 | 0.003 | 0.014 | 0.026 | 0.002 | 0.007 | 0.001 | 0.0017 | 0.0026 | 0.0001 | 1268 | 1060 | 870 | 607 | 429 | 287 | 31
0.148 | 0.469 | 0.173 | 0.025 | 0.014 | 0.041 | 0.004 | 0.003 | 0.014 | 0.026 | 0.002 | 0.007 | 0.001 | 0.0017 | 0.0026 | 0.0001 | 1268 | 1060 | 880 | 612 | 423 | 286 | 32
0.157 | 0.442 | 0.201 | 0.018 | 0.012 | 0.042 | 0.005 | 0.003 | 0.014 | 0.027 | 0.002 | 0.007 | 0.001 | 0.0015 | 0.0028 | 0.0001 | 1252 | 1040 | 878 | 636 | 461 | 318 | 35
0.157 | 0.442 | 0.201 | 0.018 | 0.012 | 0.042 | 0.005 | 0.003 | 0.014 | 0.027 | 0.002 | 0.007 | 0.001 | 0.0015 | 0.0028 | 0.0001 | 1242 | 1040 | 858 | 655 | 444 | 309 | 32
0.1429 | 0.438 | 0.181 | 0.017 | 0.012 | 0.047 | 0.003 | 0.002 | 0.019 | 0.022 | 0.001 | 0.006 | 0.002 | 0.0015 | 0.0031 | 0.0001 | 1261 | 1050 | 860 | 652 | 435 | 315 | 36
0.1429 | 0.438 | 0.181 | 0.017 | 0.012 | 0.047 | 0.003 | 0.002 | 0.019 | 0.022 | 0.001 | 0.006 | 0.002 | 0.0015 | 0.0031 | 0.0001 | 1255 | 1050 | 860 | 633 | 420 | 261 | 32
0.1429 | 0.438 | 0.181 | 0.017 | 0.012 | 0.047 | 0.003 | 0.002 | 0.019 | 0.022 | 0.001 | 0.006 | 0.002 | 0.0015 | 0.0031 | 0.0001 | 1261 | 1050 | 855 | 654 | 429 | 301 | 34
0.1429 | 0.438 | 0.181 | 0.017 | 0.012 | 0.047 | 0.003 | 0.002 | 0.019 | 0.022 | 0.001 | 0.006 | 0.002 | 0.0015 | 0.0031 | 0.0001 | 1254 | 1050 | 862 | 638 | 424 | 295 | 31
0.1429 | 0.438 | 0.181 | 0.017 | 0.012 | 0.047 | 0.003 | 0.002 | 0.019 | 0.022 | 0.001 | 0.006 | 0.002 | 0.0015 | 0.0031 | 0.0001 | 1266 | 1050 | 855 | 656 | 428 | 310 | 31
0.142 | 0.529 | 0.191 | 0.022 | 0.014 | 0.046 | 0.009 | 0.008 | 0.016 | 0.023 | 0.001 | 0.007 | 0.002 | 0.0017 | 0.003 | 0.0001 | 1249 | 1050 | 863 | 650 | 425 | 285 | 34
0.142 | 0.529 | 0.191 | 0.022 | 0.014 | 0.046 | 0.009 | 0.008 | 0.016 | 0.023 | 0.001 | 0.007 | 0.002 | 0.0017 | 0.003 | 0.0001 | 1257 | 1050 | 858 | 652 | 438 | 299 | 31
0.142 | 0.529 | 0.191 | 0.022 | 0.014 | 0.046 | 0.009 | 0.008 | 0.016 | 0.023 | 0.001 | 0.007 | 0.002 | 0.0017 | 0.003 | 0.0001 | 1266 | 1050 | 857 | 655 | 431 | 293 | 34
0.142 | 0.529 | 0.191 | 0.022 | 0.014 | 0.046 | 0.009 | 0.008 | 0.016 | 0.023 | 0.001 | 0.007 | 0.002 | 0.0017 | 0.003 | 0.0001 | 1255 | 1050 | 857 | 643 | 430 | 283 | 35
0.142 | 0.529 | 0.191 | 0.022 | 0.014 | 0.046 | 0.009 | 0.008 | 0.016 | 0.023 | 0.001 | 0.007 | 0.002 | 0.0017 | 0.003 | 0.0001 | 1261 | 1050 | 857 | 651 | 436 | 300 | 33
0.143 | 0.468 | 0.185 | 0.018 | 0.007 | 0.046 | 0.034 | 0.026 | 0.016 | 0.031 | 0.002 | 0.008 | 0.001 | 0.001 | 0.0036 | 0.0001 | 1274 | 1060 | 882 | 635 | 429 | 286 | 32
0.137 | 0.464 | 0.188 | 0.019 | 0.014 | 0.042 | 0.004 | 0.003 | 0.015 | 0.032 | 0.001 | 0.009 | 0.001 | 0.0018 | 0.0029 | 0.0001 | 1266 | 1060 | 883 | 608 | 455 | 317 | 31
0.144 | 0.476 | 0.196 | 0.023 | 0.007 | 0.046 | 0.026 | 0.025 | 0.018 | 0.025 | 0.002 | 0.007 | 0.003 | 0.001 | 0.004 | 0.0001 | 1278 | 1060 | 881 | 614 | 415 | 286 | 29
0.137 | 0.464 | 0.188 | 0.019 | 0.014 | 0.042 | 0.004 | 0.003 | 0.015 | 0.032 | 0.001 | 0.009 | 0.001 | 0.0018 | 0.0029 | 0.0001 | 1272 | 1060 | 883 | 636 | 418 | 276 | 32
0.142 | 0.529 | 0.191 | 0.022 | 0.014 | 0.046 | 0.009 | 0.008 | 0.016 | 0.023 | 0.001 | 0.007 | 0.002 | 0.0017 | 0.003 | 0.0001 | 1266 | 1060 | 874 | 609 | 433 | 302 | 26
0.144 | 0.472 | 0.193 | 0.02 | 0.012 | 0.037 | 0.004 | 0.003 | 0.012 | 0.024 | 0.002 | 0.007 | 0.001 | 0.0016 | 0.003 | 0.0001 | 1262 | 1060 | 882 | 613 | 420 | 289 | 33
0.144 | 0.472 | 0.193 | 0.02 | 0.012 | 0.037 | 0.004 | 0.003 | 0.012 | 0.024 | 0.002 | 0.007 | 0.001 | 0.0016 | 0.003 | 0.0001 | 1268 | 1060 | 880 | 634 | 425 | 294 | 32
0.157 | 0.442 | 0.201 | 0.018 | 0.012 | 0.042 | 0.005 | 0.003 | 0.014 | 0.027 | 0.002 | 0.007 | 0.001 | 0.0015 | 0.0028 | 0.0001 | 1252 | 1040 | 877 | 637 | 446 | 285 | 30
0.146 | 0.452 | 0.175 | 0.026 | 0.012 | 0.037 | 0.002 | 0.002 | 0.014 | 0.022 | 0.001 | 0.007 | 0.002 | 0.0013 | 0.0036 | 0.0001 | 1256 | 1060 | 883 | 611 | 427 | 287 | 34
0.146 | 0.452 | 0.175 | 0.026 | 0.012 | 0.037 | 0.002 | 0.002 | 0.014 | 0.022 | 0.001 | 0.007 | 0.002 | 0.0013 | 0.0036 | 0.0001 | 1246 | 1040 | 881 | 635 | 440 | 315 | 34
0.146 | 0.452 | 0.175 | 0.026 | 0.012 | 0.037 | 0.002 | 0.002 | 0.014 | 0.022 | 0.001 | 0.007 | 0.002 | 0.0013 | 0.0036 | 0.0001 | 1247 | 1040 | 854 | 419 | 410 | 269 | 31
0.146 | 0.452 | 0.175 | 0.026 | 0.012 | 0.037 | 0.002 | 0.002 | 0.014 | 0.022 | 0.001 | 0.007 | 0.002 | 0.0013 | 0.0036 | 0.0001 | 1253 | 1040 | 864 | 516 | 435 | 303 | 30
0.1534 | 0.419 | 0.187 | 0.019 | 0.017 | 0.044 | 0.002 | 0.002 | 0.02 | 0.022 | 0.001 | 0.007 | 0.002 | 0.0015 | 0.0031 | 0.0001 | 1264 | 1060 | 883 | 637 | 440 | 296 | 36
0.1534 | 0.419 | 0.187 | 0.019 | 0.017 | 0.044 | 0.002 | 0.002 | 0.02 | 0.022 | 0.001 | 0.007 | 0.002 | 0.0015 | 0.0031 | 0.0001 | 1246 | 1040 | 883 | 637 | 439 | 287 | 33
0.1534 | 0.419 | 0.187 | 0.019 | 0.017 | 0.044 | 0.002 | 0.002 | 0.02 | 0.022 | 0.001 | 0.007 | 0.002 | 0.0015 | 0.0031 | 0.0001 | 1247 | 1040 | 856 | 642 | 429 | 281 | 36
0.142 | 0.477 | 0.199 | 0.021 | 0.012 | 0.04 | 0.004 | 0.003 | 0.014 | 0.025 | 0.002 | 0.007 | 0.001 | 0.0017 | 0.0035 | 0.0001 | 1242 | 1040 | 862 | 640 | 424 | 292 | 35
0.157 | 0.442 | 0.201 | 0.018 | 0.012 | 0.042 | 0.005 | 0.003 | 0.014 | 0.027 | 0.002 | 0.007 | 0.001 | 0.0015 | 0.0028 | 0.0001 | 1256 | 1060 | 877 | 636 | 442 | 303 | 31
0.1534 | 0.419 | 0.187 | 0.019 | 0.017 | 0.044 | 0.002 | 0.002 | 0.02 | 0.022 | 0.001 | 0.007 | 0.002 | 0.0015 | 0.0031 | 0.0001 | 1256 | 1060 | 882 | 638 | 445 | 312 | 31
0.157 | 0.442 | 0.201 | 0.018 | 0.012 | 0.042 | 0.005 | 0.003 | 0.014 | 0.027 | 0.002 | 0.007 | 0.001 | 0.0015 | 0.0028 | 0.0001 | 1262 | 1060 | 877 | 634 | 445 | 311 | 35
0.1458 | 0.427 | 0.194 | 0.017 | 0.016 | 0.05 | 0.003 | 0.002 | 0.021 | 0.021 | 0.001 | 0.006 | 0.002 | 0.0016 | 0.0029 | 0.0001 | 1246 | 1040 | 876 | 611 | 439 | 285 | 29
0.1495 | 0.469 | 0.189 | 0.013 | 0.009 | 0.023 | 0.006 | 0.006 | 0.012 | 0.018 | 0.002 | 0.005 | 0.002 | 0.0015 | 0.0039 | 0.0001 | 1248 | 1040 | 855 | 637 | 388 | 261 | 32
0.151 | 0.465 | 0.174 | 0.014 | 0.015 | 0.038 | 0.009 | 0.007 | 0.015 | 0.027 | 0.002 | 0.002 | 0.001 | 0.0011 | 0.0041 | 0.0001 | 1255 | 1040 | 857 | 636 | 407 | 266 | 31
0.1508 | 0.456 | 0.193 | 0.022 | 0.016 | 0.049 | 0.003 | 0.002 | 0.016 | 0.018 | 0.001 | 0.006 | 0.002 | 0.002 | 0.0035 | 0.0001 | 1259 | 1060 | 882 | 609 | 447 | 346 | 32
0.1458 | 0.427 | 0.194 | 0.017 | 0.016 | 0.05 | 0.003 | 0.002 | 0.021 | 0.021 | 0.001 | 0.006 | 0.002 | 0.0016 | 0.0029 | 0.0001 | 1265 | 1060 | 884 | 611 | 434 | 299 | 32
0.1508 | 0.456 | 0.193 | 0.022 | 0.016 | 0.049 | 0.003 | 0.002 | 0.016 | 0.018 | 0.001 | 0.006 | 0.002 | 0.002 | 0.0035 | 0.0001 | 1271 | 1060 | 884 | 636 | 462 | 334 | 27
0.1458 | 0.427 | 0.194 | 0.017 | 0.016 | 0.05 | 0.003 | 0.002 | 0.021 | 0.021 | 0.001 | 0.006 | 0.002 | 0.0016 | 0.0029 | 0.0001 | 1271 | 1060 | 884 | 635 | 441 | 303 | 31
0.142 | 0.477 | 0.199 | 0.021 | 0.012 | 0.04 | 0.004 | 0.003 | 0.014 | 0.025 | 0.002 | 0.007 | 0.001 | 0.0017 | 0.0035 | 0.0001 | 1270 | 1060 | 881 | 635 | 448 | 312 | 32
0.148 | 0.469 | 0.173 | 0.025 | 0.014 | 0.041 | 0.004 | 0.003 | 0.014 | 0.026 | 0.002 | 0.007 | 0.001 | 0.0017 | 0.0026 | 0.0001 | 1262 | 1060 | 877 | 636 | 447 | 346 | 28
0.1423 | 0.437 | 0.208 | 0.019 | 0.014 | 0.037 | 0.003 | 0.002 | 0.014 | 0.03 | 0.001 | 0.007 | 0.002 | 0.001 | 0.0022 | 0.0001 | 1268 | 1060 | 882 | 609 | 448 | 308 | 30
0.1458 | 0.427 | 0.194 | 0.017 | 0.016 | 0.05 | 0.003 | 0.002 | 0.021 | 0.021 | 0.001 | 0.006 | 0.002 | 0.0016 | 0.0029 | 0.0001 | 1246 | 1040 | 881 | 635 | 444 | 302 | 32
0.142 | 0.477 | 0.199 | 0.021 | 0.012 | 0.04 | 0.004 | 0.003 | 0.014 | 0.025 | 0.002 | 0.007 | 0.001 | 0.0017 | 0.0035 | 0.0001 | 1252 | 1040 | 880 | 610 | 439 | 300 | 31
0.149 | 0.478 | 0.195 | 0.013 | 0.014 | 0.032 | 0.003 | 0.002 | 0.015 | 0.034 | 0.002 | 0.002 | 0.001 | 0.001 | 0.0036 | 0.0001 | 1273 | 1060 | 885 | 636 | 421 | 276 | 31
0.152 | 0.474 | 0.203 | 0.023 | 0.012 | 0.041 | 0.004 | 0.003 | 0.014 | 0.028 | 0.002 | 0.007 | 0.001 | 0.0014 | 0.0035 | 0.0001 | 1268 | 1060 | 880 | 637 | 443 | 284 | 32
0.1423 | 0.437 | 0.208 | 0.019 | 0.014 | 0.037 | 0.003 | 0.002 | 0.014 | 0.03 | 0.001 | 0.007 | 0.002 | 0.001 | 0.0022 | 0.0001 | 1262 | 1060 | 878 | 612 | 447 | 316 | 31
0.14 | 0.484 | 0.203 | 0.017 | 0.012 | 0.036 | 0.004 | 0.004 | 0.014 | 0.025 | 0.002 | 0.007 | 0.001 | 0.0015 | 0.0028 | 0.0001 | 1263 | 1060 | 884 | 611 | 438 | 295 | 32
0.142 | 0.477 | 0.199 | 0.021 | 0.012 | 0.04 | 0.004 | 0.003 | 0.014 | 0.025 | 0.002 | 0.007 | 0.001 | 0.0017 | 0.0035 | 0.0001 | 1271 | 1060 | 882 | 635 | 437 | 299 | 33
0.146 | 0.452 | 0.175 | 0.026 | 0.012 | 0.037 | 0.002 | 0.002 | 0.014 | 0.022 | 0.001 | 0.007 | 0.002 | 0.0013 | 0.0036 | 0.0001 | 1266 | 1060 | 885 | 635 | 459 | 318 | 30
0.142 | 0.477 | 0.199 | 0.021 | 0.012 | 0.04 | 0.004 | 0.003 | 0.014 | 0.025 | 0.002 | 0.007 | 0.001 | 0.0017 | 0.0035 | 0.0001 | 1272 | 1060 | 895 | 634 | 435 | 302 | 35
0.146 | 0.516 | 0.226 | 0.023 | 0.012 | 0.043 | 0.011 | 0.005 | 0.014 | 0.033 | 0.002 | 0.007 | 0.001 | 0.001 | 0.0046 | 0.0001 | 1268 | 1060 | 875 | 614 | 457 | 311 | 29
0.144 | 0.462 | 0.206 | 0.018 | 0.014 | 0.042 | 0.005 | 0.004 | 0.013 | 0.028 | 0.002 | 0.007 | 0.001 | 0.001 | 0.0032 | 0.0001 | 1256 | 1060 | 881 | 636 | 435 | 287 | 33
0.139 | 0.45 | 0.206 | 0.019 | 0.013 | 0.037 | 0.005 | 0.003 | 0.012 | 0.024 | 0.002 | 0.007 | 0.001 | 0.001 | 0.0023 | 0.0001 | 1268 | 1060 | 884 | 636 | 441 | 305 | 32
0.148 | 0.484 | 0.212 | 0.018 | 0.015 | 0.047 | 0.006 | 0.004 | 0.015 | 0.026 | 0.002 | 0.007 | 0.001 | 0.001 | 0.0027 | 0.0001 | 1259 | 1060 | 884 | 614 | 461 | 323 | 35
0.146 | 0.516 | 0.226 | 0.023 | 0.012 | 0.043 | 0.011 | 0.005 | 0.014 | 0.033 | 0.002 | 0.007 | 0.001 | 0.001 | 0.0046 | 0.0001 | 1265 | 1060 | 887 | 613 | 440 | 300 | 35
0.144 | 0.462 | 0.206 | 0.018 | 0.014 | 0.042 | 0.005 | 0.004 | 0.013 | 0.028 | 0.002 | 0.007 | 0.001 | 0.001 | 0.0032 | 0.0001 | 1271 | 1060 | 884 | 611 | 463 | 350 | 36
0.139 | 0.45 | 0.206 | 0.019 | 0.013 | 0.037 | 0.005 | 0.003 | 0.012 | 0.024 | 0.002 | 0.007 | 0.001 | 0.001 | 0.0023 | 0.0001 | 1256 | 1060 | 881 | 614 | 447 | 312 | 29
0.149 | 0.45 | 0.195 | 0.016 | 0.016 | 0.037 | 0.003 | 0.002 | 0.01 | 0.014 | 0.001 | 0.006 | 0.002 | 0.0018 | 0.0031 | 0.0001 | 1246 | 1040 | 881 | 616 | 443 | 309 | 31
0.139 | 0.45 | 0.206 | 0.019 | 0.013 | 0.037 | 0.005 | 0.003 | 0.012 | 0.024 | 0.002 | 0.007 | 0.001 | 0.001 | 0.0023 | 0.0001 | 1262 | 1060 | 882 | 627 | 443 | 316 | 30
0.14 | 0.484 | 0.203 | 0.017 | 0.012 | 0.036 | 0.004 | 0.004 | 0.014 | 0.025 | 0.002 | 0.007 | 0.001 | 0.0015 | 0.0028 | 0.0001 | 1258 | 1060 | 882 | 605 | 446 | 326 | 32
0.1423 | 0.437 | 0.208 | 0.019 | 0.014 | 0.037 | 0.003 | 0.002 | 0.014 | 0.03 | 0.001 | 0.007 | 0.002 | 0.001 | 0.0022 | 0.0001 | 1271 | 1060 | 883 | 630 | 446 | 324 | 32
0.148 | 0.469 | 0.173 | 0.025 | 0.014 | 0.041 | 0.004 | 0.003 | 0.014 | 0.026 | 0.002 | 0.007 | 0.001 | 0.0017 | 0.0026 | 0.0001 | 1259 | 1060 | 886 | 627 | 456 | 333 | 32
0.157 | 0.442 | 0.201 | 0.018 | 0.012 | 0.042 | 0.005 | 0.003 | 0.014 | 0.027 | 0.002 | 0.007 | 0.001 | 0.0015 | 0.0028 | 0.0001 | 1265 | 1060 | 880 | 631 | 455 | 325 | 29
0.14 | 0.484 | 0.203 | 0.017 | 0.012 | 0.036 | 0.004 | 0.004 | 0.014 | 0.025 | 0.002 | 0.007 | 0.001 | 0.0015 | 0.0028 | 0.0001 | 1269 | 1060 | 881 | 631 | 448 | 314 | 35
0.139 | 0.45 | 0.206 | 0.019 | 0.013 | 0.037 | 0.005 | 0.003 | 0.012 | 0.024 | 0.002 | 0.007 | 0.001 | 0.001 | 0.0023 | 0.0001 | 1256 | 1060 | 885 | 633 | 432 | 301 | 33
0.151 | 0.515 | 0.242 | 0.019 | 0.012 | 0.046 | 0.015 | 0.014 | 0.015 | 0.031 | 0.003 | 0.007 | 0.001 | 0.001 | 0.0047 | 0.0001 | 1269 | 1060 | 883 | 634 | 477 | 353 | 31
0.148 | 0.469 | 0.173 | 0.025 | 0.014 | 0.041 | 0.004 | 0.003 | 0.014 | 0.026 | 0.002 | 0.007 | 0.001 | 0.0017 | 0.0026 | 0.0001 | 1252 | 1040 | 882 | 635 | 428 | 281 | 28
0.1552 | 0.44 | 0.21 | 0.012 | 0.013 | 0.039 | 0.003 | 0.002 | 0.019 | 0.018 | 0.001 | 0.006 | 0.002 | 0.0014 | 0.0038 | 0.0002 | 1242 | 1040 | 851 | 654 | 428 | 281 | 32
0.1552 | 0.44 | 0.21 | 0.012 | 0.013 | 0.039 | 0.003 | 0.002 | 0.019 | 0.018 | 0.001 | 0.006 | 0.002 | 0.0014 | 0.0038 | 0.0002 | 1248 | 1040 | 862 | 657 | 430 | 281 | 35
0.142 | 0.47 | 0.174 | 0.014 | 0.013 | 0.044 | 0.005 | 0.002 | 0.016 | 0.021 | 0.002 | 0.007 | 0.001 | 0.001 | 0.0023 | 0.0001 | 1266 | 1060 | 879 | 641 | 433 | 293 | 32
0.151 | 0.515 | 0.242 | 0.019 | 0.012 | 0.046 | 0.015 | 0.014 | 0.015 | 0.031 | 0.003 | 0.007 | 0.001 | 0.001 | 0.0047 | 0.0001 | 1269 | 1060 | 878 | 614 | 464 | 327 | 31
0.139 | 0.45 | 0.206 | 0.019 | 0.013 | 0.037 | 0.005 | 0.003 | 0.012 | 0.024 | 0.002 | 0.007 | 0.001 | 0.001 | 0.0023 | 0.0001 | 1262 | 1060 | 885 | 637 | 427 | 284 | 36
0.143 | 0.45 | 0.202 | 0.017 | 0.019 | 0.045 | 0.023 | 0.021 | 0.015 | 0.028 | 0.002 | 0.007 | 0.001 | 0.001 | 0.003 | 0.0001 | 1246 | 1040 | 885 | 634 | 416 | 276 | 32
0.1552 | 0.44 | 0.21 | 0.012 | 0.013 | 0.039 | 0.003 | 0.002 | 0.019 | 0.018 | 0.001 | 0.006 | 0.002 | 0.0014 | 0.0038 | 0.0002 | 1248 | 1040 | 859 | 635 | 425 | 283 | 33
0.1552 | 0.44 | 0.21 | 0.012 | 0.013 | 0.039 | 0.003 | 0.002 | 0.019 | 0.018 | 0.001 | 0.006 | 0.002 | 0.0014 | 0.0038 | 0.0002 | 1254 | 1040 | 859 | 640 | 427 | 296 | 33
0.1563 | 0.467 | 0.209 | 0.03 | 0.017 | 0.037 | 0.003 | 0.003 | 0.02 | 0.031 | 0.001 | 0.006 | 0.003 | 0.0015 | 0.002 | 0.0002 | 1256 | 1060 | 885 | 609 | 464 | 326 | 32
0.1563 | 0.467 | 0.209 | 0.03 | 0.017 | 0.037 | 0.003 | 0.003 | 0.02 | 0.031 | 0.001 | 0.006 | 0.003 | 0.0015 | 0.002 | 0.0002 | 1258 | 1040 | 880 | 636 | 458 | 314 | 30
0.1552 | 0.44 | 0.21 | 0.012 | 0.013 | 0.039 | 0.003 | 0.002 | 0.019 | 0.018 | 0.001 | 0.006 | 0.002 | 0.0014 | 0.0038 | 0.0002 | 1248 | 1040 | 860 | 656 | 423 | 271 | 36
0.146 | 0.516 | 0.226 | 0.023 | 0.012 | 0.043 | 0.011 | 0.005 | 0.014 | 0.033 | 0.002 | 0.007 | 0.001 | 0.001 | 0.0046 | 0.0001 | 1262 | 1060 | 882 | 635 | 458 | 307 | 35
0.1552 | 0.44 | 0.21 | 0.012 | 0.013 | 0.039 | 0.003 | 0.002 | 0.019 | 0.018 | 0.001 | 0.006 | 0.002 | 0.0014 | 0.0038 | 0.0002 | 1268 | 1060 | 881 | 636 | 448 | 309 | 36
0.14 | 0.484 | 0.203 | 0.017 | 0.012 | 0.036 | 0.004 | 0.004 | 0.014 | 0.025 | 0.002 | 0.007 | 0.001 | 0.0015 | 0.0028 | 0.0001 | 1263 | 1060 | 877 | 636 | 443 | 302 | 38
0.143 | 0.45 | 0.202 | 0.017 | 0.019 | 0.045 | 0.023 | 0.021 | 0.015 | 0.028 | 0.002 | 0.007 | 0.001 | 0.001 | 0.003 | 0.0001 | 1259 | 1060 | 884 | 634 | 444 | 313 | 35
0.148 | 0.484 | 0.212 | 0.018 | 0.015 | 0.047 | 0.006 | 0.004 | 0.015 | 0.026 | 0.002 | 0.007 | 0.001 | 0.001 | 0.0027 | 0.0001 | 1262 | 1060 | 884 | 637 | 427 | 294 | 31
0.1563 | 0.467 | 0.209 | 0.03 | 0.017 | 0.037 | 0.003 | 0.003 | 0.02 | 0.031 | 0.001 | 0.006 | 0.003 | 0.0015 | 0.002 | 0.0002 | 1258 | 1060 | 880 | 635 | 436 | 310 | 37
0.151 | 0.515 | 0.242 | 0.019 | 0.012 | 0.046 | 0.015 | 0.014 | 0.015 | 0.031 | 0.003 | 0.007 | 0.001 | 0.001 | 0.0047 | 0.0001 | 1268 | 1060 | 878 | 618 | 441 | 292 | 33
0.148 | 0.465 | 0.206 | 0.02 | 0.011 | 0.032 | 0.005 | 0.003 | 0.014 | 0.026 | 0.002 | 0.007 | 0.001 | 0.001 | 0.0021 | 0.0001 | 1276 | 1060 | 884 | 636 | 422 | 278 | 32
0.137 | 0.464 | 0.188 | 0.019 | 0.014 | 0.042 | 0.004 | 0.003 | 0.015 | 0.032 | 0.001 | 0.009 | 0.001 | 0.0018 | 0.0029 | 0.0001 | 1268 | 1060 | 885 | 631 | 443 | 301 | 32
0.151 | 0.515 | 0.242 | 0.019 | 0.012 | 0.046 | 0.015 | 0.014 | 0.015 | 0.031 | 0.003 | 0.007 | 0.001 | 0.001 | 0.0047 | 0.0001 | 1268 | 1060 | 881 | 638 | 420 | 282 | 31
0.1462 | 0.45 | 0.21 | 0.018 | 0.019 | 0.04 | 0.022 | 0.021 | 0.02 | 0.03 | 0.001 | 0.006 | 0.002 | 0.0014 | 0.0032 | 0.0002 | 1258 | 1060 | 876 | 614 | 428 | 299 | 30
0.1398 | 0.456 | 0.195 | 0.017 | 0.0054 | 0.039 | 0.0316 | 0.0302 | 0.008 | 0.02 | 0.001 | 0.003 | 0.001 | 0.001 | 0.0019 | 0.0003 | 1246 | 1040 | 860 | 623 | 391 | 278 | 34
0.1571 | 0.43 | 0.186 | 0.017 | 0.0076 | 0.043 | 0.0035 | 0.0023 | 0.01 | 0.025 | 0.0007 | 0.003 | 0.001 | 0.001 | 0.002 | 0.0002 | 1240 | 1040 | 858 | 650 | 399 | 274 | 26
0.1454 | 0.431 | 0.173 | 0.018 | 0.0095 | 0.036 | 0.0217 | 0.0208 | 0.011 | 0.023 | 0.0006 | 0.005 | 0.001 | 0.001 | 0.0014 | 0.0002 | 1234 | 1040 | 859 | 653 | 388 | 277 | 30
0.1571 | 0.43 | 0.186 | 0.017 | 0.0076 | 0.043 | 0.0035 | 0.0023 | 0.01 | 0.025 | 0.0007 | 0.003 | 0.001 | 0.001 | 0.002 | 0.0002 | 1240 | 1040 | 865 | 655 | 396 | 278 | 27
0.1454 | 0.431 | 0.173 | 0.018 | 0.0095 | 0.036 | 0.0217 | 0.0208 | 0.011 | 0.023 | 0.0006 | 0.005 | 0.001 | 0.001 | 0.0014 | 0.0002 | 1246 | 1040 | 860 | 656 | 385 | 273 | 31
0.139 | 0.45 | 0.206 | 0.019 | 0.013 | 0.037 | 0.005 | 0.003 | 0.012 | 0.024 | 0.002 | 0.007 | 0.001 | 0.001 | 0.0023 | 0.0001 | 1268 | 1060 | 882 | 636 | 421 | 264 | 34
0.148 | 0.484 | 0.212 | 0.018 | 0.015 | 0.047 | 0.006 | 0.004 | 0.015 | 0.026 | 0.002 | 0.007 | 0.001 | 0.001 | 0.0027 | 0.0001 | 1256 | 1060 | 881 | 637 | 432 | 304 | 31
0.155 | 0.428 | 0.205 | 0.02 | 0.016 | 0.046 | 0.004 | 0.003 | 0.021 | 0.033 | 0.001 | 0.007 | 0.002 | 0.0013 | 0.0027 | 0.0002 | 1252 | 1040 | 883 | 610 | 442 | 319 | 32
0.1522 | 0.453 | 0.189 | 0.019 | 0.019 | 0.042 | 0.003 | 0.003 | 0.016 | 0.031 | 0.001 | 0.007 | 0.002 | 0.0014 | 0.0026 | 0.0002 | 1258 | 1040 | 883 | 635 | 426 | 285 | 31
0.146 | 0.516 | 0.226 | 0.023 | 0.012 | 0.043 | 0.011 | 0.005 | 0.014 | 0.033 | 0.002 | 0.007 | 0.001 | 0.001 | 0.0046 | 0.0001 | 1242 | 1040 | 851 | 632 | 454 | 305 | 34
0.155 | 0.428 | 0.205 | 0.02 | 0.016 | 0.046 | 0.004 | 0.003 | 0.021 | 0.033 | 0.001 | 0.007 | 0.002 | 0.0013 | 0.0027 | 0.0002 | 1257 | 1050 | 859 | 651 | 416 | 277 | 35
0.148 | 0.484 | 0.212 | 0.018 | 0.015 | 0.047 | 0.006 | 0.004 | 0.015 | 0.026 | 0.002 | 0.007 | 0.001 | 0.001 | 0.0027 | 0.0001 | 1256 | 1060 | 878 | 636 | 446 | 312 | 29
0.143 | 0.51 | 0.183 | 0.025 | 0.018 | 0.049 | 0.021 | 0.018 | 0.015 | 0.034 | 0.002 | 0.007 | 0.001 | 0.001 | 0.003 | 0.0001 | 1258 | 1040 | 879 | 635 | 435 | 294 | 31
0.15 | 0.5 | 0.205 | 0.028 | 0.014 | 0.037 | 0.005 | 0.004 | 0.013 | 0.028 | 0.002 | 0.008 | 0.001 | 0.0018 | 0.0029 | 0.0001 | 1246 | 1040 | 882 | 637 | 449 | 300 | 32
0.146 | 0.516 | 0.226 | 0.023 | 0.012 | 0.043 | 0.011 | 0.005 | 0.014 | 0.033 | 0.002 | 0.007 | 0.001 | 0.001 | 0.0046 | 0.0001 | 1254 | 1040 | 857 | 657 | 450 | 308 | 34
0.155 | 0.428 | 0.205 | 0.02 | 0.016 | 0.046 | 0.004 | 0.003 | 0.021 | 0.033 | 0.001 | 0.007 | 0.002 | 0.0013 | 0.0027 | 0.0002 | 1251 | 1050 | 856 | 655 | 418 | 273 | 35
0.149 | 0.45 | 0.195 | 0.016 | 0.016 | 0.037 | 0.003 | 0.002 | 0.01 | 0.014 | 0.001 | 0.006 | 0.002 | 0.0018 | 0.0031 | 0.0001 | 1240 | 1050 | 865 | 643 | 410 | 269 | 34
0.148 | 0.484 | 0.212 | 0.018 | 0.015 | 0.047 | 0.006 | 0.004 | 0.015 | 0.026 | 0.002 | 0.007 | 0.001 | 0.001 | 0.0027 | 0.0001 | 1262 | 1060 | 876 | 611 | 437 | 308 | 31
0.15 | 0.5 | 0.205 | 0.028 | 0.014 | 0.037 | 0.005 | 0.004 | 0.013 | 0.028 | 0.002 | 0.008 | 0.001 | 0.0018 | 0.0029 | 0.0001 | 1258 | 1040 | 882 | 611 | 440 | 280 | 33
0.146 | 0.516 | 0.226 | 0.023 | 0.012 | 0.043 | 0.011 | 0.005 | 0.014 | 0.033 | 0.002 | 0.007 | 0.001 | 0.001 | 0.0046 | 0.0001 | 1242 | 1040 | 853 | 653 | 445 | 299 | 33
0.1476 | 0.486 | 0.177 | 0.023 | 0.015 | 0.037 | 0.003 | 0.002 | 0.014 | 0.026 | 0.001 | 0.007 | 0.002 | 0.001 | 0.0028 | 0.0001 | 1245 | 1050 | 861 | 642 | 409 | 267 | 28
0.148 | 0.465 | 0.206 | 0.02 | 0.011 | 0.032 | 0.005 | 0.003 | 0.014 | 0.026 | 0.002 | 0.007 | 0.001 | 0.001 | 0.0021 | 0.0001 | 1258 | 1050 | 863 | 648 | 432 | 277 | 28
0.149 | 0.45 | 0.195 | 0.016 | 0.016 | 0.037 | 0.003 | 0.002 | 0.01 | 0.014 | 0.001 | 0.006 | 0.002 | 0.0018 | 0.0031 | 0.0001 | 1264 | 1060 | 883 | 633 | 429 | 309 | 33
0.149 | 0.45 | 0.195 | 0.016 | 0.016 | 0.037 | 0.003 | 0.002 | 0.01 | 0.014 | 0.001 | 0.006 | 0.002 | 0.0018 | 0.0031 | 0.0001 | 1258 | 1060 | 880 | 635 | 433 | 304 | 37
0.1476 | 0.486 | 0.177 | 0.023 | 0.015 | 0.037 | 0.003 | 0.002 | 0.014 | 0.026 | 0.001 | 0.007 | 0.002 | 0.001 | 0.0028 | 0.0001 | 1271 | 1060 | 883 | 613 | 419 | 287 | 32
0.1462 | 0.45 | 0.21 | 0.018 | 0.019 | 0.04 | 0.022 | 0.021 | 0.02 | 0.03 | 0.001 | 0.006 | 0.002 | 0.0014 | 0.0032 | 0.0002 | 1258 | 1060 | 884 | 613 | 419 | 286 | 32
0.149 | 0.45 | 0.195 | 0.016 | 0.016 | 0.037 | 0.003 | 0.002 | 0.01 | 0.014 | 0.001 | 0.006 | 0.002 | 0.0018 | 0.0031 | 0.0001 | 1270 | 1060 | 882 | 635 | 442 | 319 | 29
0.141 | 0.526 | 0.198 | 0.021 | 0.001 | 0.044 | 0.015 | 0.013 | 0.021 | 0.034 | 0.002 | 0.01 | 0.001 | 0.0016 | 0.004 | 0.0001 | 1272 | 1060 | 893 | 634 | 450 | 314 | 30
0.15 | 0.511 | 0.203 | 0.023 | 0.013 | 0.044 | 0.006 | 0.004 | 0.016 | 0.027 | 0.002 | 0.007 | 0.001 | 0.0022 | 0.0036 | 0.0001 | 1270 | 1060 | 881 | 636 | 451 | 324 | 33
0.138 | 0.513 | 0.193 | 0.018 | 0.011 | 0.043 | 0.006 | 0.004 | 0.014 | 0.025 | 0.002 | 0.007 | 0.001 | 0.0012 | 0.0035 | 0.0001 | 1246 | 1040 | 877 | 637 | 440 | 294 | 32
0.15 | 0.511 | 0.203 | 0.023 | 0.013 | 0.044 | 0.006 | 0.004 | 0.016 | 0.027 | 0.002 | 0.007 | 0.001 | 0.0022 | 0.0036 | 0.0001 | 1258 | 1060 | 884 | 634 | 447 | 328 | 29
0.143 | 0.468 | 0.211 | 0.015 | 0.009 | 0.042 | 0.005 | 0.004 | 0.013 | 0.022 | 0.002 | 0.007 | 0.001 | 0.0016 | 0.0023 | 0.0001 | 1272 | 1060 | 894 | 612 | 442 | 307 | 30
0.15 | 0.511 | 0.203 | 0.023 | 0.013 | 0.044 | 0.006 | 0.004 | 0.016 | 0.027 | 0.002 | 0.007 | 0.001 | 0.0022 | 0.0036 | 0.0001 | 1258 | 1060 | 877 | 635 | 433 | 309 | 33
0.1378 | 0.463 | 0.213 | 0.016 | 0.012 | 0.04 | 0.004 | 0.003 | 0.017 | 0.025 | 0.001 | 0.007 | 0.002 | 0.0017 | 0.0026 | 0.0001 | 1264 | 1060 | 870 | 635 | 450 | 341 | 36
0.1378 | 0.463 | 0.213 | 0.016 | 0.012 | 0.04 | 0.004 | 0.003 | 0.017 | 0.025 | 0.001 | 0.007 | 0.002 | 0.0017 | 0.0026 | 0.0001 | 1259 | 1060 | 875 | 634 | 448 | 327 | 37
0.1378 | 0.463 | 0.213 | 0.016 | 0.012 | 0.04 | 0.004 | 0.003 | 0.017 | 0.025 | 0.001 | 0.007 | 0.002 | 0.0017 | 0.0026 | 0.0001 | 1272 | 1060 | 894 | 634 | 443 | 311 | 28
0.1497 | 0.451 | 0.196 | 0.017 | 0.014 | 0.042 | 0.003 | 0.003 | 0.019 | 0.024 | 0.001 | 0.007 | 0.002 | 0.0014 | 0.0031 | 0.0001 | 1260 | 1060 | 887 | 635 | 435 | 295 | 32
0.143 | 0.468 | 0.211 | 0.015 | 0.009 | 0.042 | 0.005 | 0.004 | 0.013 | 0.022 | 0.002 | 0.007 | 0.001 | 0.0016 | 0.0023 | 0.0001 | 1258 | 1060 | 874 | 618 | 430 | 293 | 37
0.1467 | 0.495 | 0.173 | 0.017 | 0.006 | 0.04 | 0.01 | 0.009 | 0.019 | 0.023 | 0.001 | 0.006 | 0.002 | 0.0014 | 0.0037 | 0.0001 | 1266 | 1060 | 895 | 611 | 456 | 319 | 28
0.138 | 0.513 | 0.193 | 0.018 | 0.011 | 0.043 | 0.006 | 0.004 | 0.014 | 0.025 | 0.002 | 0.007 | 0.001 | 0.0012 | 0.0035 | 0.0001 | 1268 | 1060 | 883 | 636 | 428 | 286 | 34
0.1378 | 0.463 | 0.213 | 0.016 | 0.012 | 0.04 | 0.004 | 0.003 | 0.017 | 0.025 | 0.001 | 0.007 | 0.002 | 0.0017 | 0.0026 | 0.0001 | 1258 | 1060 | 885 | 611 | 437 | 316 | 27
0.152 | 0.482 | 0.188 | 0.018 | 0.016 | 0.044 | 0.005 | 0.003 | 0.015 | 0.028 | 0.002 | 0.008 | 0.001 | 0.0014 | 0.0029 | 0.0001 | 1272 | 1060 | 893 | 634 | 425 | 292 | 33
0.143 | 0.468 | 0.211 | 0.015 | 0.009 | 0.042 | 0.005 | 0.004 | 0.013 | 0.022 | 0.002 | 0.007 | 0.001 | 0.0016 | 0.0023 | 0.0001 | 1276 | 1080 | 895 | 610 | 426 | 292 | 34
0.138 | 0.513 | 0.193 | 0.018 | 0.011 | 0.043 | 0.006 | 0.004 | 0.014 | 0.025 | 0.002 | 0.007 | 0.001 | 0.0012 | 0.0035 | 0.0001 | 1262 | 1060 | 887 | 634 | 428 | 300 | 33
0.152 | 0.482 | 0.188 | 0.018 | 0.016 | 0.044 | 0.005 | 0.003 | 0.015 | 0.028 | 0.002 | 0.008 | 0.001 | 0.0014 | 0.0029 | 0.0001 | 1272 | 1060 | 893 | 633 | 433 | 295 | 25
0.1497 | 0.451 | 0.196 | 0.017 | 0.014 | 0.042 | 0.003 | 0.003 | 0.019 | 0.024 | 0.001 | 0.007 | 0.002 | 0.0014 | 0.0031 | 0.0001 | 1270 | 1080 | 896 | 632 | 428 | 287 | 31
0.138 | 0.513 | 0.193 | 0.018 | 0.011 | 0.043 | 0.006 | 0.004 | 0.014 | 0.025 | 0.002 | 0.007 | 0.001 | 0.0012 | 0.0035 | 0.0001 | 1262 | 1060 | 883 | 611 | 439 | 293 | 30
0.1467 | 0.495 | 0.173 | 0.017 | 0.006 | 0.04 | 0.01 | 0.009 | 0.019 | 0.023 | 0.001 | 0.006 | 0.002 | 0.0014 | 0.0037 | 0.0001 | 1256 | 1060 | 882 | 614 | 437 | 310 | 30
0.1467 | 0.495 | 0.173 | 0.017 | 0.006 | 0.04 | 0.01 | 0.009 | 0.019 | 0.023 | 0.001 | 0.006 | 0.002 | 0.0014 | 0.0037 | 0.0001 | 1270 | 1060 | 882 | 631 | 435 | 313 | 33
0.152 | 0.482 | 0.188 | 0.018 | 0.016 | 0.044 | 0.005 | 0.003 | 0.015 | 0.028 | 0.002 | 0.008 | 0.001 | 0.0014 | 0.0029 | 0.0001 | 1266 | 1060 | 896 | 615 | 444 | 300 | 30
0.138 | 0.513 | 0.193 | 0.018 | 0.011 | 0.043 | 0.006 | 0.004 | 0.014 | 0.025 | 0.002 | 0.007 | 0.001 | 0.0012 | 0.0035 | 0.0001 | 1246 | 1040 | 877 | 636 | 415 | 264 | 37
0.1497 | 0.451 | 0.196 | 0.017 | 0.014 | 0.042 | 0.003 | 0.003 | 0.019 | 0.024 | 0.001 | 0.007 | 0.002 | 0.0014 | 0.0031 | 0.0001 | 1282 | 1080 | 894 | 633 | 429 | 295 | 35
0.1497 | 0.451 | 0.196 | 0.017 | 0.014 | 0.042 | 0.003 | 0.003 | 0.019 | 0.024 | 0.001 | 0.007 | 0.002 | 0.0014 | 0.0031 | 0.0001 | 1272 | 1060 | 895 | 613 | 439 | 293 | 39
0.1378 | 0.463 | 0.213 | 0.016 | 0.012 | 0.04 | 0.004 | 0.003 | 0.017 | 0.025 | 0.001 | 0.007 | 0.002 | 0.0017 | 0.0026 | 0.0001 | 1260 | 1060 | 895 | 635 | 432 | 306 | 30
0.1467 | 0.495 | 0.173 | 0.017 | 0.006 | 0.04 | 0.01 | 0.009 | 0.019 | 0.023 | 0.001 | 0.006 | 0.002 | 0.0014 | 0.0037 | 0.0001 | 1266 | 1060 | 895 | 635 | 440 | 300 | 27
0.1535 | 0.484 | 0.21 | 0.021 | 0.016 | 0.044 | 0.011 | 0.011 | 0.02 | 0.027 | 0.001 | 0.007 | 0.002 | 0.0015 | 0.0034 | 0.0001 | 1272 | 1060 | 893 | 634 | 447 | 304 | 29
0.1497 | 0.451 | 0.196 | 0.017 | 0.014 | 0.042 | 0.003 | 0.003 | 0.019 | 0.024 | 0.001 | 0.007 | 0.002 | 0.0014 | 0.0031 | 0.0001 | 1246 | 1040 | 876 | 607 | 452 | 288 | 31
0.1378 | 0.463 | 0.213 | 0.016 | 0.012 | 0.04 | 0.004 | 0.003 | 0.017 | 0.025 | 0.001 | 0.007 | 0.002 | 0.0017 | 0.0026 | 0.0001 | 1252 | 1040 | 882 | 635 | 447 | 278 | 32
0.148 | 0.465 | 0.206 | 0.02 | 0.011 | 0.032 | 0.005 | 0.003 | 0.014 | 0.026 | 0.002 | 0.007 | 0.001 | 0.001 | 0.0021 | 0.0001 | 1264 | 1050 | 861 | 659 | 408 | 264 | 26
0.1476 | 0.486 | 0.177 | 0.023 | 0.015 | 0.037 | 0.003 | 0.002 | 0.014 | 0.026 | 0.001 | 0.007 | 0.002 | 0.001 | 0.0028 | 0.0001 | 1262 | 1060 | 876 | 635 | 434 | 291 | 34
0.145 | 0.456 | 0.21 | 0.015 | 0.015 | 0.039 | 0.012 | 0.01 | 0.017 | 0.031 | 0.002 | 0.007 | 0.001 | 0.001 | 0.0034 | 0.0001 | 1268 | 1060 | 874 | 615 | 445 | 315 | 29
0.14 | 0.515 | 0.201 | 0.019 | 0.014 | 0.037 | 0.006 | 0.005 | 0.015 | 0.03 | 0.002 | 0.008 | 0.001 | 0.001 | 0.0022 | 0.0001 | 1269 | 1060 | 874 | 636 | 414 | 278 | 38
0.146 | 0.52 | 0.183 | 0.017 | 0.014 | 0.036 | 0.002 | 0.002 | 0.015 | 0.03 | 0.002 | 0.008 | 0.001 | 0.0016 | 0.003 | 0.0001 | 1270 | 1060 | 897 | 636 | 421 | 296 | 32
0.146 | 0.52 | 0.183 | 0.017 | 0.014 | 0.036 | 0.002 | 0.002 | 0.015 | 0.03 | 0.002 | 0.008 | 0.001 | 0.0016 | 0.003 | 0.0001 | 1258 | 1060 | 896 | 635 | 441 | 323 | 29
0.146 | 0.52 | 0.183 | 0.017 | 0.014 | 0.036 | 0.002 | 0.002 | 0.015 | 0.03 | 0.002 | 0.008 | 0.001 | 0.0016 | 0.003 | 0.0001 | 1265 | 1060 | 900 | 635 | 432 | 294 | 33
0.146 | 0.52 | 0.183 | 0.017 | 0.014 | 0.036 | 0.002 | 0.002 | 0.015 | 0.03 | 0.002 | 0.008 | 0.001 | 0.0016 | 0.003 | 0.0001 | 1272 | 1060 | 906 | 634 | 431 | 290 | 27
0.146 | 0.52 | 0.183 | 0.017 | 0.014 | 0.036 | 0.002 | 0.002 | 0.015 | 0.03 | 0.002 | 0.008 | 0.001 | 0.0016 | 0.003 | 0.0001 | 1260 | 1060 | 899 | 611 | 436 | 299 | 27
0.1443 | 0.451 | 0.193 | 0.017 | 0.015 | 0.037 | 0.009 | 0.007 | 0.015 | 0.02 | 0.001 | 0.005 | 0.002 | 0.001 | 0.0024 | 0.0002 | 1267 | 1060 | 897 | 634 | 436 | 289 | 36
0.1443 | 0.451 | 0.193 | 0.017 | 0.015 | 0.037 | 0.009 | 0.007 | 0.015 | 0.02 | 0.001 | 0.005 | 0.002 | 0.001 | 0.0024 | 0.0002 | 1270 | 1080 | 896 | 613 | 440 | 305 | 30
0.1395 | 0.453 | 0.176 | 0.024 | 0.016 | 0.036 | 0.003 | 0.003 | 0.016 | 0.025 | 0.001 | 0.005 | 0.003 | 0.001 | 0.0033 | 0.0003 | 1277 | 1080 | 897 | 634 | 442 | 288 | 37
0.153 | 0.462 | 0.184 | 0.02 | 0.013 | 0.027 | 0.003 | 0.003 | 0.013 | 0.02 | 0.001 | 0.005 | 0.002 | 0.0015 | 0.0019 | 0.0003 | 1283 | 1080 | 899 | 632 | 424 | 270 | 32
0.1395 | 0.453 | 0.176 | 0.024 | 0.016 | 0.036 | 0.003 | 0.003 | 0.016 | 0.025 | 0.001 | 0.005 | 0.003 | 0.001 | 0.0033 | 0.0003 | 1269 | 1080 | 885 | 612 | 465 | 322 | 26
0.153 | 0.462 | 0.184 | 0.02 | 0.013 | 0.027 | 0.003 | 0.003 | 0.013 | 0.02 | 0.001 | 0.005 | 0.002 | 0.0015 | 0.0019 | 0.0003 | 1269 | 1080 | 888 | 610 | 451 | 314 | 27
0.153 | 0.462 | 0.184 | 0.02 | 0.013 | 0.027 | 0.003 | 0.003 | 0.013 | 0.02 | 0.001 | 0.005 | 0.002 | 0.0015 | 0.0019 | 0.0003 | 1275 | 1080 | 889 | 635 | 463 | 325 | 27
0.147 | 0.489 | 0.198 | 0.013 | 0.012 | 0.021 | 0.007 | 0.006 | 0.01 | 0.018 | 0.002 | 0.002 | 0.001 | 0.0018 | 0.0028 | 0.0001 | 1275 | 1080 | 892 | 633 | 454 | 310 | 32
0.154 | 0.488 | 0.23 | 0.017 | 0.012 | 0.026 | 0.003 | 0.002 | 0.013 | 0.02 | 0.001 | 0.004 | 0.002 | 0.001 | 0.0041 | 0.0002 | 1269 | 1080 | 894 | 634 | 470 | 320 | 27
0.135 | 0.471 | 0.19 | 0.011 | 0.012 | 0.017 | 0.004 | 0.003 | 0.009 | 0.016 | 0.002 | 0.003 | 0.001 | 0.0017 | 0.0031 | 0.0001 | 1269 | 1080 | 890 | 634 | 444 | 316 | 33
0.1395 | 0.453 | 0.176 | 0.024 | 0.016 | 0.036 | 0.003 | 0.003 | 0.016 | 0.025 | 0.001 | 0.005 | 0.003 | 0.001 | 0.0033 | 0.0003 | 1273 | 1060 | 897 | 634 | 463 | 318 | 28
0.1395 | 0.453 | 0.176 | 0.024 | 0.016 | 0.036 | 0.003 | 0.003 | 0.016 | 0.025 | 0.001 | 0.005 | 0.003 | 0.001 | 0.0033 | 0.0003 | 1261 | 1060 | 890 | 635 | 459 | 316 | 32
0.153 | 0.462 | 0.184 | 0.02 | 0.013 | 0.027 | 0.003 | 0.003 | 0.013 | 0.02 | 0.001 | 0.005 | 0.002 | 0.0015 | 0.0019 | 0.0003 | 1267 | 1060 | 897 | 633 | 453 | 304 | 37
0.153 | 0.462 | 0.184 | 0.02 | 0.013 | 0.027 | 0.003 | 0.003 | 0.013 | 0.02 | 0.001 | 0.005 | 0.002 | 0.0015 | 0.0019 | 0.0003 | 1248 | 1040 | 883 | 604 | 449 | 304 | 31
0.154 | 0.488 | 0.23 | 0.017 | 0.012 | 0.026 | 0.003 | 0.002 | 0.013 | 0.02 | 0.001 | 0.004 | 0.002 | 0.001 | 0.0041 | 0.0002 | 1257 | 1060 | 863 | 651 | 435 | 264 | 31
0.154 | 0.488 | 0.23 | 0.017 | 0.012 | 0.026 | 0.003 | 0.002 | 0.013 | 0.02 | 0.001 | 0.004 | 0.002 | 0.001 | 0.0041 | 0.0002 | 1263 | 1060 | 870 | 642 | 441 | 275 | 30
0.1405 | 0.445 | 0.206 | 0.02 | 0.018 | 0.033 | 0.003 | 0.003 | 0.015 | 0.024 | 0.001 | 0.005 | 0.002 | 0.001 | 0.004 | 0.0003 | 1257 | 1060 | 868 | 655 | 429 | 270 | 33
0.1405 | 0.445 | 0.206 | 0.02 | 0.018 | 0.033 | 0.003 | 0.003 | 0.015 | 0.024 | 0.001 | 0.005 | 0.002 | 0.001 | 0.004 | 0.0003 | 1263 | 1060 | 869 | 644 | 429 | 274 | 30
0.1405 | 0.445 | 0.206 | 0.02 | 0.018 | 0.033 | 0.003 | 0.003 | 0.015 | 0.024 | 0.001 | 0.005 | 0.002 | 0.001 | 0.004 | 0.0003 | 1251 | 1060 | 863 | 659 | 430 | 283 | 32
0.1405 | 0.445 | 0.206 | 0.02 | 0.018 | 0.033 | 0.003 | 0.003 | 0.015 | 0.024 | 0.001 | 0.005 | 0.002 | 0.001 | 0.004 | 0.0003 | 1257 | 1050 | 862 | 660 | 427 | 285 | 30
0.135 | 0.471 | 0.19 | 0.011 | 0.012 | 0.017 | 0.004 | 0.003 | 0.009 | 0.016 | 0.002 | 0.003 | 0.001 | 0.0017 | 0.0031 | 0.0001 | 1251 | 1050 | 861 | 657 | 423 | 287 | 35
0.135 | 0.471 | 0.19 | 0.011 | 0.012 | 0.017 | 0.004 | 0.003 | 0.009 | 0.016 | 0.002 | 0.003 | 0.001 | 0.0017 | 0.0031 | 0.0001 | 1257 | 1050 | 865 | 659 | 412 | 277 | 33
0.1405 | 0.445 | 0.206 | 0.02 | 0.018 | 0.033 | 0.003 | 0.003 | 0.015 | 0.024 | 0.001 | 0.005 | 0.002 | 0.001 | 0.004 | 0.0003 | 1251 | 1050 | 861 | 646 | 432 | 298 | 37
0.1405 | 0.445 | 0.206 | 0.02 | 0.018 | 0.033 | 0.003 | 0.003 | 0.015 | 0.024 | 0.001 | 0.005 | 0.002 | 0.001 | 0.004 | 0.0003 | 1251 | 1050 | 857 | 657 | 419 | 271 | 37
0.135 | 0.471 | 0.19 | 0.011 | 0.012 | 0.017 | 0.004 | 0.003 | 0.009 | 0.016 | 0.002 | 0.003 | 0.001 | 0.0017 | 0.0031 | 0.0001 | 1263 | 1060 | 864 | 660 | 400 | 263 | 32
0.1397 | 0.446 | 0.19 | 0.021 | 0.016 | 0.028 | 0.003 | 0.002 | 0.013 | 0.028 | 0.001 | 0.005 | 0.002 | 0.0015 | 0.0023 | 0.0003 | 1251 | 1060 | 862 | 657 | 425 | 272 | 36
0.1397 | 0.446 | 0.19 | 0.021 | 0.016 | 0.028 | 0.003 | 0.002 | 0.013 | 0.028 | 0.001 | 0.005 | 0.002 | 0.0015 | 0.0023 | 0.0003 | 1257 | 1060 | 858 | 658 | 429 | 294 | 32
0.1397 | 0.446 | 0.19 | 0.021 | 0.016 | 0.028 | 0.003 | 0.002 | 0.013 | 0.028 | 0.001 | 0.005 | 0.002 | 0.0015 | 0.0023 | 0.0003 | 1263 | 1060 | 867 | 656 | 417 | 270 | 28
0.1397 | 0.446 | 0.19 | 0.021 | 0.016 | 0.028 | 0.003 | 0.002 | 0.013 | 0.028 | 0.001 | 0.005 | 0.002 | 0.0015 | 0.0023 | 0.0003 | 1263 | 1060 | 861 | 658 | 414 | 269 | 32
0.1397 | 0.446 | 0.19 | 0.021 | 0.016 | 0.028 | 0.003 | 0.002 | 0.013 | 0.028 | 0.001 | 0.005 | 0.002 | 0.0015 | 0.0023 | 0.0003 | 1251 | 1060 | 860 | 657 | 433 | 300 | 27
0.1397 | 0.446 | 0.19 | 0.021 | 0.016 | 0.028 | 0.003 | 0.002 | 0.013 | 0.028 | 0.001 | 0.005 | 0.002 | 0.0015 | 0.0023 | 0.0003 | 1251 | 1060 | 861 | 658 | 420 | 270 | 34
0.141 | 0.476 | 0.193 | 0.013 | 0.014 | 0.02 | 0.002 | 0.002 | 0.009 | 0.017 | 0.002 | 0.003 | 0.001 | 0.0018 | 0.0027 | 0.0001 | 1263 | 1060 | 865 | 640 | 415 | 281 | 36
0.141 | 0.476 | 0.193 | 0.013 | 0.014 | 0.02 | 0.002 | 0.002 | 0.009 | 0.017 | 0.002 | 0.003 | 0.001 | 0.0018 | 0.0027 | 0.0001 | 1251 | 1060 | 859 | 658 | 403 | 264 | 32
0.141 | 0.476 | 0.193 | 0.013 | 0.014 | 0.02 | 0.002 | 0.002 | 0.009 | 0.017 | 0.002 | 0.003 | 0.001 | 0.0018 | 0.0027 | 0.0001 | 1257 | 1060 | 863 | 659 | 413 | 275 | 34
0.141 | 0.476 | 0.193 | 0.013 | 0.014 | 0.02 | 0.002 | 0.002 | 0.009 | 0.017 | 0.002 | 0.003 | 0.001 | 0.0018 | 0.0027 | 0.0001 | 1263 | 1060 | 864 | 658 | 411 | 272 | 30
0.141 | 0.476 | 0.193 | 0.013 | 0.014 | 0.02 | 0.002 | 0.002 | 0.009 | 0.017 | 0.002 | 0.003 | 0.001 | 0.0018 | 0.0027 | 0.0001 | 1251 | 1060 | 860 | 659 | 416 | 263 | 36
0.141 | 0.476 | 0.193 | 0.013 | 0.014 | 0.02 | 0.002 | 0.002 | 0.009 | 0.017 | 0.002 | 0.003 | 0.001 | 0.0018 | 0.0027 | 0.0001 | 1257 | 1060 | 858 | 640 | 406 | 256 | 35
0.141 | 0.476 | 0.193 | 0.013 | 0.014 | 0.02 | 0.002 | 0.002 | 0.009 | 0.017 | 0.002 | 0.003 | 0.001 | 0.0018 | 0.0027 | 0.0001 | 1263 | 1060 | 866 | 640 | 409 | 268 | 35
0.141 | 0.476 | 0.193 | 0.013 | 0.014 | 0.02 | 0.002 | 0.002 | 0.009 | 0.017 | 0.002 | 0.003 | 0.001 | 0.0018 | 0.0027 | 0.0001 | 1257 | 1060 | 862 | 659 | 404 | 269 | 28
0.155 | 0.428 | 0.205 | 0.02 | 0.016 | 0.046 | 0.004 | 0.003 | 0.021 | 0.033 | 0.001 | 0.007 | 0.002 | 0.0013 | 0.0027 | 0.0002 | 1264 | 1060 | 879 | 635 | 458 | 365 | 35
0.148 | 0.513 | 0.196 | 0.021 | 0.02 | 0.049 | 0.011 | 0.009 | 0.015 | 0.035 | 0.002 | 0.007 | 0.001 | 0.001 | 0.0035 | 0.0001 | 1259 | 1060 | 883 | 635 | 444 | 310 | 29
0.1522 | 0.453 | 0.189 | 0.019 | 0.019 | 0.042 | 0.003 | 0.003 | 0.016 | 0.031 | 0.001 | 0.007 | 0.002 | 0.0014 | 0.0026 | 0.0002 | 1259 | 1060 | 881 | 637 | 442 | 306 | 33
0.1522 | 0.453 | 0.189 | 0.019 | 0.019 | 0.042 | 0.003 | 0.003 | 0.016 | 0.031 | 0.001 | 0.007 | 0.002 | 0.0014 | 0.0026 | 0.0002 | 1271 | 1060 | 886 | 637 | 441 | 308 | 35
0.155 | 0.428 | 0.205 | 0.02 | 0.016 | 0.046 | 0.004 | 0.003 | 0.021 | 0.033 | 0.001 | 0.007 | 0.002 | 0.0013 | 0.0027 | 0.0002 | 1256 | 1060 | 880 | 637 | 436 | 305 | 36
0.1522 | 0.453 | 0.189 | 0.019 | 0.019 | 0.042 | 0.003 | 0.003 | 0.016 | 0.031 | 0.001 | 0.007 | 0.002 | 0.0014 | 0.0026 | 0.0002 | 1254 | 1040 | 855 | 657 | 419 | 282 | 32
0.1522 | 0.453 | 0.189 | 0.019 | 0.019 | 0.042 | 0.003 | 0.003 | 0.016 | 0.031 | 0.001 | 0.007 | 0.002 | 0.0014 | 0.0026 | 0.0002 | 1242 | 1040 | 861 | 657 | 438 | 302 | 30
0.143 | 0.51 | 0.183 | 0.025 | 0.018 | 0.049 | 0.021 | 0.018 | 0.015 | 0.034 | 0.002 | 0.007 | 0.001 | 0.001 | 0.003 | 0.0001 | 1241 | 1040 | 854 | 657 | 434 | 301 | 32
0.143 | 0.51 | 0.183 | 0.025 | 0.018 | 0.049 | 0.021 | 0.018 | 0.015 | 0.034 | 0.002 | 0.007 | 0.001 | 0.001 | 0.003 | 0.0001 | 1247 | 1040 | 850 | 656 | 447 | 325 | 31
0.143 | 0.51 | 0.183 | 0.025 | 0.018 | 0.049 | 0.021 | 0.018 | 0.015 | 0.034 | 0.002 | 0.007 | 0.001 | 0.001 | 0.003 | 0.0001 | 1253 | 1040 | 848 | 635 | 448 | 329 | 31
0.143 | 0.51 | 0.183 | 0.025 | 0.018 | 0.049 | 0.021 | 0.018 | 0.015 | 0.034 | 0.002 | 0.007 | 0.001 | 0.001 | 0.003 | 0.0001 | 1241 | 1040 | 854 | 631 | 449 | 328 | 28
0.143 | 0.51 | 0.183 | 0.025 | 0.018 | 0.049 | 0.021 | 0.018 | 0.015 | 0.034 | 0.002 | 0.007 | 0.001 | 0.001 | 0.003 | 0.0001 | 1247 | 1040 | 857 | 632 | 447 | 339 | 30
0.143 | 0.51 | 0.183 | 0.025 | 0.018 | 0.049 | 0.021 | 0.018 | 0.015 | 0.034 | 0.002 | 0.007 | 0.001 | 0.001 | 0.003 | 0.0001 | 1253 | 1040 | 851 | 659 | 446 | 332 | 31
0.143 | 0.51 | 0.183 | 0.025 | 0.018 | 0.049 | 0.021 | 0.018 | 0.015 | 0.034 | 0.002 | 0.007 | 0.001 | 0.001 | 0.003 | 0.0001 | 1241 | 1040 | 851 | 660 | 438 | 314 | 31
0.143 | 0.51 | 0.183 | 0.025 | 0.018 | 0.049 | 0.021 | 0.018 | 0.015 | 0.034 | 0.002 | 0.007 | 0.001 | 0.001 | 0.003 | 0.0001 | 1247 | 1040 | 849 | 656 | 445 | 324 | 31
0.143 | 0.45 | 0.202 | 0.017 | 0.019 | 0.045 | 0.023 | 0.021 | 0.015 | 0.028 | 0.002 | 0.007 | 0.001 | 0.001 | 0.003 | 0.0001 | 1253 | 1040 | 856 | 659 | 451 | 321 | 33
0.148 | 0.513 | 0.196 | 0.021 | 0.02 | 0.049 | 0.011 | 0.009 | 0.015 | 0.035 | 0.002 | 0.007 | 0.001 | 0.001 | 0.0035 | 0.0001 | 1241 | 1040 | 852 | 632 | 444 | 319 | 34
0.148 | 0.513 | 0.196 | 0.021 | 0.02 | 0.049 | 0.011 | 0.009 | 0.015 | 0.035 | 0.002 | 0.007 | 0.001 | 0.001 | 0.0035 | 0.0001 | 1247 | 1040 | 857 | 637 | 448 | 322 | 31
0.148 | 0.513 | 0.196 | 0.021 | 0.02 | 0.049 | 0.011 | 0.009 | 0.015 | 0.035 | 0.002 | 0.007 | 0.001 | 0.001 | 0.0035 | 0.0001 | 1253 | 1040 | 853 | 637 | 456 | 325 | 29
0.143 | 0.45 | 0.202 | 0.017 | 0.019 | 0.045 | 0.023 | 0.021 | 0.015 | 0.028 | 0.002 | 0.007 | 0.001 | 0.001 | 0.003 | 0.0001 | 1241 | 1040 | 856 | 661 | 434 | 315 | 29
0.148 | 0.513 | 0.196 | 0.021 | 0.02 | 0.049 | 0.011 | 0.009 | 0.015 | 0.035 | 0.002 | 0.007 | 0.001 | 0.001 | 0.0035 | 0.0001 | 1253 | 1040 | 853 | 638 | 450 | 324 | 28
0.148 | 0.513 | 0.196 | 0.021 | 0.02 | 0.049 | 0.011 | 0.009 | 0.015 | 0.035 | 0.002 | 0.007 | 0.001 | 0.001 | 0.0035 | 0.0001 | 1241 | 1040 | 854 | 636 | 460 | 314 | 35
0.143 | 0.45 | 0.202 | 0.017 | 0.019 | 0.045 | 0.023 | 0.021 | 0.015 | 0.028 | 0.002 | 0.007 | 0.001 | 0.001 | 0.003 | 0.0001 | 1248 | 1040 | 851 | 634 | 429 | 294 | 31
0.148 | 0.513 | 0.196 | 0.021 | 0.02 | 0.049 | 0.011 | 0.009 | 0.015 | 0.035 | 0.002 | 0.007 | 0.001 | 0.001 | 0.0035 | 0.0001 | 1256 | 1050 | 855 | 660 | 429 | 291 | 30
0.148 | 0.513 | 0.196 | 0.021 | 0.02 | 0.049 | 0.011 | 0.009 | 0.015 | 0.035 | 0.002 | 0.007 | 0.001 | 0.001 | 0.0035 | 0.0001 | 1244 | 1050 | 860 | 639 | 437 | 297 | 29
0.1563 | 0.467 | 0.209 | 0.03 | 0.017 | 0.037 | 0.003 | 0.003 | 0.02 | 0.031 | 0.001 | 0.006 | 0.003 | 0.0015 | 0.002 | 0.0002 | 1250 | 1050 | 855 | 658 | 446 | 295 | 30
0.1563 | 0.467 | 0.209 | 0.03 | 0.017 | 0.037 | 0.003 | 0.003 | 0.02 | 0.031 | 0.001 | 0.006 | 0.003 | 0.0015 | 0.002 | 0.0002 | 1256 | 1050 | 855 | 659 | 434 | 290 | 32
0.143 | 0.45 | 0.202 | 0.017 | 0.019 | 0.045 | 0.023 | 0.021 | 0.015 | 0.028 | 0.002 | 0.007 | 0.001 | 0.001 | 0.003 | 0.0001 | 1250 | 1050 | 850 | 664 | 423 | 287 | 29
0.143 | 0.45 | 0.202 | 0.017 | 0.019 | 0.045 | 0.023 | 0.021 | 0.015 | 0.028 | 0.002 | 0.007 | 0.001 | 0.001 | 0.003 | 0.0001 | 1256 | 1050 | 850 | 658 | 422 | 290 | 30
0.143 | 0.45 | 0.202 | 0.017 | 0.019 | 0.045 | 0.023 | 0.021 | 0.015 | 0.028 | 0.002 | 0.007 | 0.001 | 0.001 | 0.003 | 0.0001 | 1244 | 1050 | 855 | 659 | 432 | 288 | 31
0.143 | 0.45 | 0.202 | 0.017 | 0.019 | 0.045 | 0.023 | 0.021 | 0.015 | 0.028 | 0.002 | 0.007 | 0.001 | 0.001 | 0.003 | 0.0001 | 1250 | 1050 | 850 | 656 | 418 | 281 | 31
0.145 | 0.456 | 0.21 | 0.015 | 0.015 | 0.039 | 0.012 | 0.01 | 0.017 | 0.031 | 0.002 | 0.007 | 0.001 | 0.001 | 0.0034 | 0.0001 | 1245 | 1050 | 854 | 640 | 434 | 298 | 33
0.145 | 0.456 | 0.21 | 0.015 | 0.015 | 0.039 | 0.012 | 0.01 | 0.017 | 0.031 | 0.002 | 0.007 | 0.001 | 0.001 | 0.0034 | 0.0001 | 1251 | 1050 | 854 | 659 | 411 | 274 | 31
0.145 | 0.456 | 0.21 | 0.015 | 0.015 | 0.039 | 0.012 | 0.01 | 0.017 | 0.031 | 0.002 | 0.007 | 0.001 | 0.001 | 0.0034 | 0.0001 | 1245 | 1050 | 857 | 656 | 427 | 301 | 33
0.145 | 0.456 | 0.21 | 0.015 | 0.015 | 0.039 | 0.012 | 0.01 | 0.017 | 0.031 | 0.002 | 0.007 | 0.001 | 0.001 | 0.0034 | 0.0001 | 1251 | 1050 | 857 | 656 | 427 | 295 | 32
0.145 | 0.456 | 0.21 | 0.015 | 0.015 | 0.039 | 0.012 | 0.01 | 0.017 | 0.031 | 0.002 | 0.007 | 0.001 | 0.001 | 0.0034 | 0.0001 | 1245 | 1050 | 854 | 639 | 425 | 278 | 31
0.143 | 0.45 | 0.202 | 0.017 | 0.019 | 0.045 | 0.023 | 0.021 | 0.015 | 0.028 | 0.002 | 0.007 | 0.001 | 0.001 | 0.003 | 0.0001 | 1250 | 1050 | 841 | 661 | 419 | 281 | 29
0.154 | 0.449 | 0.211 | 0.012 | 0.014 | 0.053 | 0.006 | 0.004 | 0.016 | 0.023 | 0.002 | 0.007 | 0.001 | 0.001 | 0.0025 | 0.0001 | 1256 | 1050 | 856 | 658 | 432 | 287 | 30
0.154 | 0.449 | 0.211 | 0.012 | 0.014 | 0.053 | 0.006 | 0.004 | 0.016 | 0.023 | 0.002 | 0.007 | 0.001 | 0.001 | 0.0025 | 0.0001 | 1250 | 1050 | 861 | 656 | 419 | 269 | 32
0.154 | 0.449 | 0.211 | 0.012 | 0.014 | 0.053 | 0.006 | 0.004 | 0.016 | 0.023 | 0.002 | 0.007 | 0.001 | 0.001 | 0.0025 | 0.0001 | 1244 | 1050 | 857 | 656 | 417 | 278 | 30
0.154 | 0.449 | 0.211 | 0.012 | 0.014 | 0.053 | 0.006 | 0.004 | 0.016 | 0.023 | 0.002 | 0.007 | 0.001 | 0.001 | 0.0025 | 0.0001 | 1250 | 1050 | 856 | 635 | 421 | 278 | 31
0.1462 | 0.45 | 0.21 | 0.018 | 0.019 | 0.04 | 0.022 | 0.021 | 0.02 | 0.03 | 0.001 | 0.006 | 0.002 | 0.0014 | 0.0032 | 0.0002 | 1246 | 1040 | 881 | 633 | 440 | 297 | 32
0.154 | 0.449 | 0.211 | 0.012 | 0.014 | 0.053 | 0.006 | 0.004 | 0.016 | 0.023 | 0.002 | 0.007 | 0.001 | 0.001 | 0.0025 | 0.0001 | 1256 | 1050 | 862 | 637 | 424 | 278 | 33
0.1462 | 0.45 | 0.21 | 0.018 | 0.019 | 0.04 | 0.022 | 0.021 | 0.02 | 0.03 | 0.001 | 0.006 | 0.002 | 0.0014 | 0.0032 | 0.0002 | 1251 | 1050 | 865 | 657 | 414 | 277 | 33
0.1462 | 0.45 | 0.21 | 0.018 | 0.019 | 0.04 | 0.022 | 0.021 | 0.02 | 0.03 | 0.001 | 0.006 | 0.002 | 0.0014 | 0.0032 | 0.0002 | 1253 | 1040 | 863 | 643 | 418 | 292 | 34
0.1462 | 0.45 | 0.21 | 0.018 | 0.019 | 0.04 | 0.022 | 0.021 | 0.02 | 0.03 | 0.001 | 0.006 | 0.002 | 0.0014 | 0.0032 | 0.0002 | 1251 | 1050 | 858 | 657 | 425 | 291 | 32
0.136 | 0.494 | 0.173 | 0.016 | 0.025 | 0.051 | 0.04 | 0.037 | 0.016 | 0.033 | 0.002 | 0.007 | 0.001 | 0.001 | 0.0039 | 0.0001 | 1245 | 1050 | 858 | 656 | 423 | 294 | 32
0.136 | 0.494 | 0.173 | 0.016 | 0.025 | 0.051 | 0.04 | 0.037 | 0.016 | 0.033 | 0.002 | 0.007 | 0.001 | 0.001 | 0.0039 | 0.0001 | 1251 | 1050 | 859 | 656 | 416 | 276 | 32
0.136 | 0.494 | 0.173 | 0.016 | 0.025 | 0.051 | 0.04 | 0.037 | 0.016 | 0.033 | 0.002 | 0.007 | 0.001 | 0.001 | 0.0039 | 0.0001 | 1257 | 1050 | 866 | 658 | 428 | 287 | 31
0.144 | 0.462 | 0.206 | 0.018 | 0.014 | 0.042 | 0.005 | 0.004 | 0.013 | 0.028 | 0.002 | 0.007 | 0.001 | 0.001 | 0.0032 | 0.0001 | 1257 | 1050 | 864 | 644 | 424 | 276 | 31
0.144 | 0.462 | 0.206 | 0.018 | 0.014 | 0.042 | 0.005 | 0.004 | 0.013 | 0.028 | 0.002 | 0.007 | 0.001 | 0.001 | 0.0032 | 0.0001 | 1245 | 1050 | 860 | 644 | 430 | 288 | 32
0.144 | 0.462 | 0.206 | 0.018 | 0.014 | 0.042 | 0.005 | 0.004 | 0.013 | 0.028 | 0.002 | 0.007 | 0.001 | 0.001 | 0.0032 | 0.0001 | 1254 | 1040 | 863 | 639 | 427 | 290 | 33
0.144 | 0.462 | 0.206 | 0.018 | 0.014 | 0.042 | 0.005 | 0.004 | 0.013 | 0.028 | 0.002 | 0.007 | 0.001 | 0.001 | 0.0032 | 0.0001 | 1242 | 1040 | 860 | 657 | 434 | 299 | 30
0.1562 | 0.461 | 0.215 | 0.017 | 0.012 | 0.04 | 0.003 | 0.003 | 0.02 | 0.026 | 0.001 | 0.007 | 0.001 | 0.0012 | 0.0023 | 0.0002 | 1248 | 1040 | 858 | 657 | 423 | 271 | 31
0.1562 | 0.461 | 0.215 | 0.017 | 0.012 | 0.04 | 0.003 | 0.003 | 0.02 | 0.026 | 0.001 | 0.007 | 0.001 | 0.0012 | 0.0023 | 0.0002 | 1254 | 1040 | 865 | 656 | 441 | 293 | 33
0.1562 | 0.461 | 0.215 | 0.017 | 0.012 | 0.04 | 0.003 | 0.003 | 0.02 | 0.026 | 0.001 | 0.007 | 0.001 | 0.0012 | 0.0023 | 0.0002 | 1242 | 1040 | 856 | 656 | 424 | 284 | 35
0.1562 | 0.461 | 0.215 | 0.017 | 0.012 | 0.04 | 0.003 | 0.003 | 0.02 | 0.026 | 0.001 | 0.007 | 0.001 | 0.0012 | 0.0023 | 0.0002 | 1256 | 1060 | 864 | 642 | 421 | 272 | 34
0.1562 | 0.461 | 0.215 | 0.017 | 0.012 | 0.04 | 0.003 | 0.003 | 0.02 | 0.026 | 0.001 | 0.007 | 0.001 | 0.0012 | 0.0023 | 0.0002 | 1256 | 1060 | 858 | 656 | 402 | 265 | 33
0.1562 | 0.461 | 0.215 | 0.017 | 0.012 | 0.04 | 0.003 | 0.003 | 0.02 | 0.026 | 0.001 | 0.007 | 0.001 | 0.0012 | 0.0023 | 0.0002 | 1262 | 1060 | 866 | 657 | 411 | 270 | 38
0.1562 | 0.461 | 0.215 | 0.017 | 0.012 | 0.04 | 0.003 | 0.003 | 0.02 | 0.026 | 0.001 | 0.007 | 0.001 | 0.0012 | 0.0023 | 0.0002 | 1250 | 1060 | 860 | 641 | 406 | 275 | 31
0.136 | 0.494 | 0.173 | 0.016 | 0.025 | 0.051 | 0.04 | 0.037 | 0.016 | 0.033 | 0.002 | 0.007 | 0.001 | 0.001 | 0.0039 | 0.0001 | 1262 | 1060 | 862 | 639 | 419 | 288 | 32
0.136 | 0.494 | 0.173 | 0.016 | 0.025 | 0.051 | 0.04 | 0.037 | 0.016 | 0.033 | 0.002 | 0.007 | 0.001 | 0.001 | 0.0039 | 0.0001 | 1250 | 1060 | 868 | 640 | 426 | 283 | 31
0.1563 | 0.467 | 0.209 | 0.03 | 0.017 | 0.037 | 0.003 | 0.003 | 0.02 | 0.031 | 0.001 | 0.006 | 0.003 | 0.0015 | 0.002 | 0.0002 | 1256 | 1060 | 861 | 639 | 419 | 277 | 33
0.148 | 0.476 | 0.213 | 0.013 | 0.016 | 0.042 | 0.002 | 0.002 | 0.02 | 0.025 | 0.001 | 0.007 | 0.002 | 0.0012 | 0.0048 | 0.0001 | 1264 | 1050 | 863 | 656 | 431 | 284 | 37
0.148 | 0.476 | 0.213 | 0.013 | 0.016 | 0.042 | 0.002 | 0.002 | 0.02 | 0.025 | 0.001 | 0.007 | 0.002 | 0.0012 | 0.0048 | 0.0001 | 1252 | 1050 | 866 | 656 | 435 | 288 | 32
0.1402 | 0.495 | 0.186 | 0.017 | 0.015 | 0.04 | 0.003 | 0.002 | 0.02 | 0.027 | 0.001 | 0.007 | 0.002 | 0.0012 | 0.0023 | 0.0001 | 1252 | 1050 | 865 | 656 | 408 | 255 | 32
0.149 | 0.504 | 0.198 | 0.017 | 0.015 | 0.038 | 0.005 | 0.004 | 0.015 | 0.03 | 0.002 | 0.006 | 0.001 | 0.001 | 0.0025 | 0.0001 | 1258 | 1050 | 864 | 631 | 421 | 274 | 32
0.145 | 0.48 | 0.22 | 0.015 | 0.015 | 0.042 | 0.014 | 0.012 | 0.017 | 0.028 | 0.002 | 0.007 | 0.001 | 0.001 | 0.0035 | 0.0001 | 1264 | 1050 | 863 | 635 | 437 | 303 | 31
0.149 | 0.504 | 0.198 | 0.017 | 0.015 | 0.038 | 0.005 | 0.004 | 0.015 | 0.03 | 0.002 | 0.006 | 0.001 | 0.001 | 0.0025 | 0.0001 | 1252 | 1050 | 865 | 635 | 426 | 284 | 33
0.145 | 0.48 | 0.22 | 0.015 | 0.015 | 0.042 | 0.014 | 0.012 | 0.017 | 0.028 | 0.002 | 0.007 | 0.001 | 0.001 | 0.0035 | 0.0001 | 1258 | 1050 | 865 | 638 | 439 | 299 | 30
0.1526 | 0.43 | 0.184 | 0.013 | 0.018 | 0.039 | 0.002 | 0.002 | 0.02 | 0.019 | 0.001 | 0.006 | 0.001 | 0.001 | 0.0042 | 0.0001 | 1264 | 1050 | 867 | 657 | 418 | 270 | 34
0.145 | 0.48 | 0.22 | 0.015 | 0.015 | 0.042 | 0.014 | 0.012 | 0.017 | 0.028 | 0.002 | 0.007 | 0.001 | 0.001 | 0.0035 | 0.0001 | 1253 | 1050 | 870 | 650 | 436 | 286 | 31
0.1526 | 0.43 | 0.184 | 0.013 | 0.018 | 0.039 | 0.002 | 0.002 | 0.02 | 0.019 | 0.001 | 0.006 | 0.001 | 0.001 | 0.0042 | 0.0001 | 1247 | 1050 | 864 | 654 | 416 | 287 | 29
0.149 | 0.504 | 0.198 | 0.017 | 0.015 | 0.038 | 0.005 | 0.004 | 0.015 | 0.03 | 0.002 | 0.006 | 0.001 | 0.001 | 0.0025 | 0.0001 | 1253 | 1050 | 863 | 661 | 408 | 256 | 33
0.145 | 0.48 | 0.22 | 0.015 | 0.015 | 0.042 | 0.014 | 0.012 | 0.017 | 0.028 | 0.002 | 0.007 | 0.001 | 0.001 | 0.0035 | 0.0001 | 1259 | 1050 | 866 | 659 | 427 | 285 | 33
0.142 | 0.47 | 0.174 | 0.014 | 0.013 | 0.044 | 0.005 | 0.002 | 0.016 | 0.021 | 0.002 | 0.007 | 0.001 | 0.001 | 0.0023 | 0.0001 | 1247 | 1050 | 864 | 652 | 409 | 256 | 34
0.148 | 0.476 | 0.213 | 0.013 | 0.016 | 0.042 | 0.002 | 0.002 | 0.02 | 0.025 | 0.001 | 0.007 | 0.002 | 0.0012 | 0.0048 | 0.0001 | 1253 | 1050 | 871 | 649 | 431 | 269 | 32
0.142 | 0.47 | 0.174 | 0.014 | 0.013 | 0.044 | 0.005 | 0.002 | 0.016 | 0.021 | 0.002 | 0.007 | 0.001 | 0.001 | 0.0023 | 0.0001 | 1264 | 1050 | 864 | 658 | 419 | 276 | 32
0.148 | 0.476 | 0.213 | 0.013 | 0.016 | 0.042 | 0.002 | 0.002 | 0.02 | 0.025 | 0.001 | 0.007 | 0.002 | 0.0012 | 0.0048 | 0.0001 | 1252 | 1050 | 865 | 657 | 434 | 284 | 28
0.1526 | 0.43 | 0.184 | 0.013 | 0.018 | 0.039 | 0.002 | 0.002 | 0.02 | 0.019 | 0.001 | 0.006 | 0.001 | 0.001 | 0.0042 | 0.0001 | 1258 | 1050 | 860 | 639 | 424 | 268 | 33
0.149 | 0.504 | 0.198 | 0.017 | 0.015 | 0.038 | 0.005 | 0.004 | 0.015 | 0.03 | 0.002 | 0.006 | 0.001 | 0.001 | 0.0025 | 0.0001 | 1264 | 1050 | 863 | 639 | 435 | 292 | 32
0.145 | 0.48 | 0.22 | 0.015 | 0.015 | 0.042 | 0.014 | 0.012 | 0.017 | 0.028 | 0.002 | 0.007 | 0.001 | 0.001 | 0.0035 | 0.0001 | 1252 | 1050 | 865 | 657 | 439 | 294 | 34
0.1398 | 0.457 | 0.229 | 0.02 | 0.02 | 0.042 | 0.002 | 0.002 | 0.019 | 0.026 | 0.001 | 0.006 | 0.002 | 0.001 | 0.0028 | 0.0001 | 1272 | 1060 | 885 | 632 | 442 | 300 | 30
0.148 | 0.476 | 0.213 | 0.013 | 0.016 | 0.042 | 0.002 | 0.002 | 0.02 | 0.025 | 0.001 | 0.007 | 0.002 | 0.0012 | 0.0048 | 0.0001 | 1266 | 1060 | 890 | 633 | 444 | 300 | 32
0.1526 | 0.43 | 0.184 | 0.013 | 0.018 | 0.039 | 0.002 | 0.002 | 0.02 | 0.019 | 0.001 | 0.006 | 0.001 | 0.001 | 0.0042 | 0.0001 | 1260 | 1060 | 882 | 634 | 437 | 301 | 34
0.145 | 0.48 | 0.22 | 0.015 | 0.015 | 0.042 | 0.014 | 0.012 | 0.017 | 0.028 | 0.002 | 0.007 | 0.001 | 0.001 | 0.0035 | 0.0001 | 1272 | 1060 | 887 | 612 | 450 | 315 | 31
0.1398 | 0.457 | 0.229 | 0.02 | 0.02 | 0.042 | 0.002 | 0.002 | 0.019 | 0.026 | 0.001 | 0.006 | 0.002 | 0.001 | 0.0028 | 0.0001 | 1269 | 1060 | 889 | 634 | 457 | 311 | 27
0.153 | 0.467 | 0.21 | 0.016 | 0.014 | 0.034 | 0.005 | 0.004 | 0.013 | 0.025 | 0.002 | 0.006 | 0.001 | 0.001 | 0.0019 | 0.0001 | 1276 | 1060 | 889 | 605 | 442 | 297 | 35
0.1398 | 0.457 | 0.229 | 0.02 | 0.02 | 0.042 | 0.002 | 0.002 | 0.019 | 0.026 | 0.001 | 0.006 | 0.002 | 0.001 | 0.0028 | 0.0001 | 1276 | 1060 | 891 | 635 | 447 | 318 | 29
0.148 | 0.465 | 0.206 | 0.02 | 0.011 | 0.032 | 0.005 | 0.003 | 0.014 | 0.026 | 0.002 | 0.007 | 0.001 | 0.001 | 0.0021 | 0.0001 | 1270 | 1060 | 889 | 608 | 440 | 293 | 37
0.148 | 0.476 | 0.213 | 0.013 | 0.016 | 0.042 | 0.002 | 0.002 | 0.02 | 0.025 | 0.001 | 0.007 | 0.002 | 0.0012 | 0.0048 | 0.0001 | 1264 | 1060 | 888 | 607 | 439 | 281 | 28
0.149 | 0.504 | 0.198 | 0.017 | 0.015 | 0.038 | 0.005 | 0.004 | 0.015 | 0.03 | 0.002 | 0.006 | 0.001 | 0.001 | 0.0025 | 0.0001 | 1270 | 1060 | 888 | 635 | 423 | 277 | 34
0.145 | 0.48 | 0.22 | 0.015 | 0.015 | 0.042 | 0.014 | 0.012 | 0.017 | 0.028 | 0.002 | 0.007 | 0.001 | 0.001 | 0.0035 | 0.0001 | 1276 | 1060 | 889 | 636 | 445 | 309 | 32
0.135 | 0.486 | 0.18 | 0.018 | 0.009 | 0.036 | 0.006 | 0.004 | 0.014 | 0.023 | 0.002 | 0.007 | 0.001 | 0.001 | 0.0028 | 0.0001 | 1258 | 1050 | 857 | 655 | 423 | 295 | 28
0.135 | 0.486 | 0.18 | 0.018 | 0.009 | 0.036 | 0.006 | 0.004 | 0.014 | 0.023 | 0.002 | 0.007 | 0.001 | 0.001 | 0.0028 | 0.0001 | 1246 | 1050 | 866 | 647 | 418 | 277 | 30
0.135 | 0.486 | 0.18 | 0.018 | 0.009 | 0.036 | 0.006 | 0.004 | 0.014 | 0.023 | 0.002 | 0.007 | 0.001 | 0.001 | 0.0028 | 0.0001 | 1252 | 1050 | 863 | 654 | 423 | 294 | 30
0.135 | 0.486 | 0.18 | 0.018 | 0.009 | 0.036 | 0.006 | 0.004 | 0.014 | 0.023 | 0.002 | 0.007 | 0.001 | 0.001 | 0.0028 | 0.0001 | 1258 | 1050 | 852 | 656 | 420 | 276 | 32
0.135 | 0.486 | 0.18 | 0.018 | 0.009 | 0.036 | 0.006 | 0.004 | 0.014 | 0.023 | 0.002 | 0.007 | 0.001 | 0.001 | 0.0028 | 0.0001 | 1252 | 1050 | 860 | 657 | 417 | 274 | 36
0.135 | 0.486 | 0.18 | 0.018 | 0.009 | 0.036 | 0.006 | 0.004 | 0.014 | 0.023 | 0.002 | 0.007 | 0.001 | 0.001 | 0.0028 | 0.0001 | 1258 | 1050 | 861 | 643 | 405 | 267 | 29
0.135 | 0.486 | 0.18 | 0.018 | 0.009 | 0.036 | 0.006 | 0.004 | 0.014 | 0.023 | 0.002 | 0.007 | 0.001 | 0.001 | 0.0028 | 0.0001 | 1252 | 1050 | 859 | 656 | 408 | 265 | 31
0.14 | 0.515 | 0.201 | 0.019 | 0.014 | 0.037 | 0.006 | 0.005 | 0.015 | 0.03 | 0.002 | 0.008 | 0.001 | 0.001 | 0.0022 | 0.0001 | 1258 | 1050 | 859 | 637 | 415 | 277 | 35
0.14 | 0.515 | 0.201 | 0.019 | 0.014 | 0.037 | 0.006 | 0.005 | 0.015 | 0.03 | 0.002 | 0.008 | 0.001 | 0.001 | 0.0022 | 0.0001 | 1241 | 1050 | 865 | 642 | 413 | 269 | 29
0.14 | 0.515 | 0.201 | 0.019 | 0.014 | 0.037 | 0.006 | 0.005 | 0.015 | 0.03 | 0.002 | 0.008 | 0.001 | 0.001 | 0.0022 | 0.0001 | 1253 | 1050 | 862 | 656 | 429 | 296 | 35
0.14 | 0.515 | 0.201 | 0.019 | 0.014 | 0.037 | 0.006 | 0.005 | 0.015 | 0.03 | 0.002 | 0.008 | 0.001 | 0.001 | 0.0022 | 0.0001 | 1247 | 1050 | 857 | 654 | 422 | 278 | 29
0.1385 | 0.463 | 0.205 | 0.018 | 0.016 | 0.038 | 0.015 | 0.013 | 0.015 | 0.022 | 0.001 | 0.006 | 0.002 | 0.001 | 0.0029 | 0.0001 | 1253 | 1050 | 862 | 656 | 426 | 295 | 33
0.1385 | 0.463 | 0.205 | 0.018 | 0.016 | 0.038 | 0.015 | 0.013 | 0.015 | 0.022 | 0.001 | 0.006 | 0.002 | 0.001 | 0.0029 | 0.0001 | 1247 | 1050 | 863 | 654 | 429 | 292 | 28
0.14 | 0.515 | 0.201 | 0.019 | 0.014 | 0.037 | 0.006 | 0.005 | 0.015 | 0.03 | 0.002 | 0.008 | 0.001 | 0.001 | 0.0022 | 0.0001 | 1253 | 1050 | 857 | 657 | 422 | 279 | 32
0.1385 | 0.463 | 0.205 | 0.018 | 0.016 | 0.038 | 0.015 | 0.013 | 0.015 | 0.022 | 0.001 | 0.006 | 0.002 | 0.001 | 0.0029 | 0.0001 | 1241 | 1050 | 865 | 656 | 425 | 281 | 30
0.14 | 0.515 | 0.201 | 0.019 | 0.014 | 0.037 | 0.006 | 0.005 | 0.015 | 0.03 | 0.002 | 0.008 | 0.001 | 0.001 | 0.0022 | 0.0001 | 1252 | 1050 | 865 | 638 | 416 | 277 | 35
0.1385 | 0.463 | 0.205 | 0.018 | 0.016 | 0.038 | 0.015 | 0.013 | 0.015 | 0.022 | 0.001 | 0.006 | 0.002 | 0.001 | 0.0029 | 0.0001 | 1258 | 1050 | 864 | 658 | 418 | 283 | 33
0.1364 | 0.483 | 0.183 | 0.018 | 0.02 | 0.04 | 0.003 | 0.002 | 0.019 | 0.026 | 0.001 | 0.008 | 0.002 | 0.001 | 0.0032 | 0.0001 | 1245 | 1050 | 858 | 659 | 415 | 287 | 35
0.1447 | 0.428 | 0.173 | 0.018 | 0.02 | 0.042 | 0.003 | 0.002 | 0.015 | 0.02 | 0.001 | 0.006 | 0.002 | 0.001 | 0.0026 | 0.0001 | 1251 | 1050 | 862 | 653 | 410 | 270 | 37
0.1385 | 0.463 | 0.205 | 0.018 | 0.016 | 0.038 | 0.015 | 0.013 | 0.015 | 0.022 | 0.001 | 0.006 | 0.002 | 0.001 | 0.0029 | 0.0001 | 1257 | 1050 | 863 | 638 | 412 | 282 | 31
0.1447 | 0.428 | 0.173 | 0.018 | 0.02 | 0.042 | 0.003 | 0.002 | 0.015 | 0.02 | 0.001 | 0.006 | 0.002 | 0.001 | 0.0026 | 0.0001 | 1257 | 1050 | 863 | 659 | 411 | 273 | 36
0.1447 | 0.428 | 0.173 | 0.018 | 0.02 | 0.042 | 0.003 | 0.002 | 0.015 | 0.02 | 0.001 | 0.006 | 0.002 | 0.001 | 0.0026 | 0.0001 | 1251 | 1050 | 868 | 641 | 404 | 274 | 32
0.1447 | 0.428 | 0.173 | 0.018 | 0.02 | 0.042 | 0.003 | 0.002 | 0.015 | 0.02 | 0.001 | 0.006 | 0.002 | 0.001 | 0.0026 | 0.0001 | 1257 | 1050 | 864 | 658 | 418 | 268 | 30
0.1447 | 0.428 | 0.173 | 0.018 | 0.02 | 0.042 | 0.003 | 0.002 | 0.015 | 0.02 | 0.001 | 0.006 | 0.002 | 0.001 | 0.0026 | 0.0001 | 1251 | 1050 | 860 | 655 | 416 | 275 | 30
0.1447 | 0.428 | 0.173 | 0.018 | 0.02 | 0.042 | 0.003 | 0.002 | 0.015 | 0.02 | 0.001 | 0.006 | 0.002 | 0.001 | 0.0026 | 0.0001 | 1257 | 1050 | 860 | 659 | 405 | 259 | 31
0.1385 | 0.463 | 0.205 | 0.018 | 0.016 | 0.038 | 0.015 | 0.013 | 0.015 | 0.022 | 0.001 | 0.006 | 0.002 | 0.001 | 0.0029 | 0.0001 | 1251 | 1050 | 865 | 634 | 414 | 279 | 32
0.1364 | 0.483 | 0.183 | 0.018 | 0.02 | 0.04 | 0.003 | 0.002 | 0.019 | 0.026 | 0.001 | 0.008 | 0.002 | 0.001 | 0.0032 | 0.0001 | 1254 | 1040 | 861 | 652 | 436 | 305 | 32
0.142 | 0.484 | 0.184 | 0.019 | 0.01 | 0.038 | 0.005 | 0.003 | 0.015 | 0.027 | 0.002 | 0.007 | 0.001 | 0.001 | 0.0027 | 0.0001 | 1242 | 1040 | 862 | 654 | 428 | 284 | 34
0.1364 | 0.483 | 0.183 | 0.018 | 0.02 | 0.04 | 0.003 | 0.002 | 0.019 | 0.026 | 0.001 | 0.008 | 0.002 | 0.001 | 0.0032 | 0.0001 | 1248 | 1040 | 867 | 628 | 428 | 283 | 37
0.142 | 0.484 | 0.184 | 0.019 | 0.01 | 0.038 | 0.005 | 0.003 | 0.015 | 0.027 | 0.002 | 0.007 | 0.001 | 0.001 | 0.0027 | 0.0001 | 1254 | 1040 | 868 | 655 | 422 | 294 | 33
0.142 | 0.484 | 0.184 | 0.019 | 0.01 | 0.038 | 0.005 | 0.003 | 0.015 | 0.027 | 0.002 | 0.007 | 0.001 | 0.001 | 0.0027 | 0.0001 | 1242 | 1040 | 858 | 655 | 422 | 282 | 34
0.142 | 0.484 | 0.184 | 0.019 | 0.01 | 0.038 | 0.005 | 0.003 | 0.015 | 0.027 | 0.002 | 0.007 | 0.001 | 0.001 | 0.0027 | 0.0001 | 1242 | 1040 | 866 | 633 | 419 | 281 | 33
0.1364 | 0.483 | 0.183 | 0.018 | 0.02 | 0.04 | 0.003 | 0.002 | 0.019 | 0.026 | 0.001 | 0.008 | 0.002 | 0.001 | 0.0032 | 0.0001 | 1254 | 1040 | 867 | 656 | 421 | 294 | 33
0.1364 | 0.483 | 0.183 | 0.018 | 0.02 | 0.04 | 0.003 | 0.002 | 0.019 | 0.026 | 0.001 | 0.008 | 0.002 | 0.001 | 0.0032 | 0.0001 | 1248 | 1040 | 869 | 655 | 422 | 291 | 35
0.1364 | 0.483 | 0.183 | 0.018 | 0.02 | 0.04 | 0.003 | 0.002 | 0.019 | 0.026 | 0.001 | 0.008 | 0.002 | 0.001 | 0.0032 | 0.0001 | 1254 | 1040 | 868 | 656 | 441 | 300 | 29
0.1427 | 0.491 | 0.164 | 0.025 | 0.013 | 0.037 | 0.002 | 0.002 | 0.015 | 0.026 | 0.001 | 0.006 | 0.003 | 0.0011 | 0.0024 | 0.0002 | 1252 | 1050 | 870 | 642 | 412 | 263 | 29
0.1427 | 0.491 | 0.164 | 0.025 | 0.013 | 0.037 | 0.002 | 0.002 | 0.015 | 0.026 | 0.001 | 0.006 | 0.003 | 0.0011 | 0.0024 | 0.0002 | 1246 | 1050 | 860 | 658 | 415 | 267 | 30
0.1427 | 0.491 | 0.164 | 0.025 | 0.013 | 0.037 | 0.002 | 0.002 | 0.015 | 0.026 | 0.001 | 0.006 | 0.003 | 0.0011 | 0.0024 | 0.0002 | 1252 | 1050 | 863 | 638 | 419 | 282 | 35
0.1427 | 0.491 | 0.164 | 0.025 | 0.013 | 0.037 | 0.002 | 0.002 | 0.015 | 0.026 | 0.001 | 0.006 | 0.003 | 0.0011 | 0.0024 | 0.0002 | 1258 | 1050 | 867 | 656 | 411 | 266 | 33
0.1476 | 0.486 | 0.177 | 0.023 | 0.015 | 0.037 | 0.003 | 0.002 | 0.014 | 0.026 | 0.001 | 0.007 | 0.002 | 0.001 | 0.0028 | 0.0001 | 1246 | 1050 | 865 | 654 | 417 | 265 | 29
0.1476 | 0.486 | 0.177 | 0.023 | 0.015 | 0.037 | 0.003 | 0.002 | 0.014 | 0.026 | 0.001 | 0.007 | 0.002 | 0.001 | 0.0028 | 0.0001 | 1258 | 1050 | 863 | 656 | 422 | 282 | 32
0.1476 | 0.486 | 0.177 | 0.023 | 0.015 | 0.037 | 0.003 | 0.002 | 0.014 | 0.026 | 0.001 | 0.007 | 0.002 | 0.001 | 0.0028 | 0.0001 | 1246 | 1050 | 866 | 655 | 414 | 269 | 29
0.1575 | 0.461 | 0.203 | 0.017 | 0.016 | 0.035 | 0.003 | 0.003 | 0.013 | 0.022 | 0.001 | 0.006 | 0.002 | 0.001 | 0.0034 | 0.0001 | 1242 | 1040 | 856 | 656 | 435 | 280 | 34
0.1575 | 0.461 | 0.203 | 0.017 | 0.016 | 0.035 | 0.003 | 0.003 | 0.013 | 0.022 | 0.001 | 0.006 | 0.002 | 0.001 | 0.0034 | 0.0001 | 1254 | 1040 | 864 | 656 | 431 | 281 | 32
0.1575 | 0.461 | 0.203 | 0.017 | 0.016 | 0.035 | 0.003 | 0.003 | 0.013 | 0.022 | 0.001 | 0.006 | 0.002 | 0.001 | 0.0034 | 0.0001 | 1253 | 1040 | 882 | 635 | 444 | 304 | 32
0.1385 | 0.463 | 0.205 | 0.018 | 0.016 | 0.038 | 0.015 | 0.013 | 0.015 | 0.022 | 0.001 | 0.006 | 0.002 | 0.001 | 0.0029 | 0.0001 | 1269 | 1060 | 888 | 634 | 449 | 324 | 35
0.1385 | 0.463 | 0.205 | 0.018 | 0.016 | 0.038 | 0.015 | 0.013 | 0.015 | 0.022 | 0.001 | 0.006 | 0.002 | 0.001 | 0.0029 | 0.0001 | 1258 | 1060 | 886 | 634 | 456 | 332 | 32
0.1575 | 0.461 | 0.203 | 0.017 | 0.016 | 0.035 | 0.003 | 0.003 | 0.013 | 0.022 | 0.001 | 0.006 | 0.002 | 0.001 | 0.0034 | 0.0001 | 1272 | 1060 | 891 | 634 | 440 | 301 | 33
0.1575 | 0.461 | 0.203 | 0.017 | 0.016 | 0.035 | 0.003 | 0.003 | 0.013 | 0.022 | 0.001 | 0.006 | 0.002 | 0.001 | 0.0034 | 0.0001 | 1260 | 1060 | 890 | 610 | 449 | 300 | 37
0.1427 | 0.491 | 0.164 | 0.025 | 0.013 | 0.037 | 0.002 | 0.002 | 0.015 | 0.026 | 0.001 | 0.006 | 0.003 | 0.0011 | 0.0024 | 0.0002 | 1272 | 1060 | 892 | 612 | 438 | 298 | 31
0.143 | 0.529 | 0.21 | 0.02 | 0.014 | 0.032 | 0.023 | 0.021 | 0.014 | 0.032 | 0.002 | 0.006 | 0.001 | 0.0014 | 0.0027 | 0.0001 | 1252 | 1040 | 882 | 636 | 448 | 301 | 32
0.143 | 0.529 | 0.21 | 0.02 | 0.014 | 0.032 | 0.023 | 0.021 | 0.014 | 0.032 | 0.002 | 0.006 | 0.001 | 0.0014 | 0.0027 | 0.0001 | 1262 | 1060 | 885 | 610 | 424 | 283 | 37
0.143 | 0.529 | 0.21 | 0.02 | 0.014 | 0.032 | 0.023 | 0.021 | 0.014 | 0.032 | 0.002 | 0.006 | 0.001 | 0.0014 | 0.0027 | 0.0001 | 1252 | 1040 | 878 | 615 | 443 | 314 | 29
0.146 | 0.52 | 0.183 | 0.017 | 0.014 | 0.036 | 0.002 | 0.002 | 0.015 | 0.03 | 0.002 | 0.008 | 0.001 | 0.0016 | 0.003 | 0.0001 | 1276 | 1080 | 907 | 633 | 428 | 327 | 33
0.146 | 0.52 | 0.183 | 0.017 | 0.014 | 0.036 | 0.002 | 0.002 | 0.015 | 0.03 | 0.002 | 0.008 | 0.001 | 0.0016 | 0.003 | 0.0001 | 1282 | 1080 | 908 | 633 | 446 | 343 | 30
0.146 | 0.52 | 0.183 | 0.017 | 0.014 | 0.036 | 0.002 | 0.002 | 0.015 | 0.03 | 0.002 | 0.008 | 0.001 | 0.0016 | 0.003 | 0.0001 | 1276 | 1080 | 912 | 632 | 438 | 297 | 37
0.143 | 0.507 | 0.185 | 0.015 | 0.017 | 0.037 | 0.001 | 0.001 | 0.016 | 0.027 | 0.002 | 0.007 | 0.001 | 0.0019 | 0.0026 | 0.0001 | 1242 | 1040 | 859 | 636 | 437 | 307 | 31
0.143 | 0.529 | 0.21 | 0.02 | 0.014 | 0.032 | 0.023 | 0.021 | 0.014 | 0.032 | 0.002 | 0.006 | 0.001 | 0.0014 | 0.0027 | 0.0001 | 1248 | 1040 | 857 | 658 | 439 | 292 | 32
0.143 | 0.507 | 0.185 | 0.015 | 0.017 | 0.037 | 0.001 | 0.001 | 0.016 | 0.027 | 0.002 | 0.007 | 0.001 | 0.0019 | 0.0026 | 0.0001 | 1256 | 1050 | 860 | 657 | 424 | 280 | 31
0.143 | 0.507 | 0.185 | 0.015 | 0.017 | 0.037 | 0.001 | 0.001 | 0.016 | 0.027 | 0.002 | 0.007 | 0.001 | 0.0019 | 0.0026 | 0.0001 | 1240 | 1050 | 866 | 651 | 414 | 265 | 30
0.143 | 0.507 | 0.185 | 0.015 | 0.017 | 0.037 | 0.001 | 0.001 | 0.016 | 0.027 | 0.002 | 0.007 | 0.001 | 0.0019 | 0.0026 | 0.0001 | 1248 | 1050 | 866 | 653 | 408 | 257 | 34
0.148 | 0.476 | 0.195 | 0.021 | 0.015 | 0.044 | 0.001 | 0.001 | 0.014 | 0.029 | 0.002 | 0.007 | 0.001 | 0.0015 | 0.0033 | 0.0001 | 1256 | 1060 | 876 | 635 | 443 | 307 | 32
0.148 | 0.476 | 0.195 | 0.021 | 0.015 | 0.044 | 0.001 | 0.001 | 0.014 | 0.029 | 0.002 | 0.007 | 0.001 | 0.0015 | 0.0033 | 0.0001 | 1258 | 1060 | 879 | 635 | 421 | 300 | 29
0.148 | 0.476 | 0.195 | 0.021 | 0.015 | 0.044 | 0.001 | 0.001 | 0.014 | 0.029 | 0.002 | 0.007 | 0.001 | 0.0015 | 0.0033 | 0.0001 | 1260 | 1060 | 892 | 634 | 442 | 300 | 26
0.148 | 0.476 | 0.195 | 0.021 | 0.015 | 0.044 | 0.001 | 0.001 | 0.014 | 0.029 | 0.002 | 0.007 | 0.001 | 0.0015 | 0.0033 | 0.0001 | 1268 | 1060 | 879 | 635 | 433 | 300 | 34
0.148 | 0.486 | 0.18 | 0.019 | 0.02 | 0.038 | 0.003 | 0.002 | 0.014 | 0.028 | 0.002 | 0.006 | 0.001 | 0.0018 | 0.0035 | 0.0001 | 1268 | 1060 | 880 | 636 | 433 | 305 | 31
0.1638 | 0.454 | 0.186 | 0.017 | 0.014 | 0.045 | 0.003 | 0.002 | 0.019 | 0.032 | 0.001 | 0.007 | 0.002 | 0.0014 | 0.004 | 0.0001 | 1256 | 1060 | 873 | 637 | 434 | 302 | 31
0.1638 | 0.454 | 0.186 | 0.017 | 0.014 | 0.045 | 0.003 | 0.002 | 0.019 | 0.032 | 0.001 | 0.007 | 0.002 | 0.0014 | 0.004 | 0.0001 | 1262 | 1060 | 879 | 610 | 437 | 299 | 28
0.1462 | 0.483 | 0.188 | 0.021 | 0.013 | 0.043 | 0.018 | 0.016 | 0.019 | 0.028 | 0.002 | 0.006 | 0.003 | 0.0014 | 0.0042 | 0.0001 | 1260 | 1040 | 879 | 636 | 453 | 315 | 33
0.1508 | 0.49 | 0.163 | 0.021 | 0.018 | 0.047 | 0.003 | 0.003 | 0.015 | 0.031 | 0.001 | 0.007 | 0.002 | 0.0012 | 0.003 | 0.0001 | 1247 | 1040 | 852 | 656 | 441 | 298 | 34
0.155 | 0.488 | 0.196 | 0.022 | 0.019 | 0.049 | 0.015 | 0.014 | 0.019 | 0.03 | 0.001 | 0.007 | 0.002 | 0.0015 | 0.003 | 0.0001 | 1245 | 1050 | 856 | 652 | 425 | 269 | 30
0.141 | 0.514 | 0.189 | 0.016 | 0.014 | 0.04 | 0.018 | 0.015 | 0.014 | 0.028 | 0.002 | 0.006 | 0.001 | 0.002 | 0.0038 | 0.0001 | 1264 | 1060 | 879 | 634 | 403 | 289 | 33
0.1638 | 0.454 | 0.186 | 0.017 | 0.014 | 0.045 | 0.003 | 0.002 | 0.019 | 0.032 | 0.001 | 0.007 | 0.002 | 0.0014 | 0.004 | 0.0001 | 1262 | 1060 | 877 | 611 | 411 | 280 | 30
0.147 | 0.509 | 0.192 | 0.018 | 0.015 | 0.046 | 0.004 | 0.003 | 0.016 | 0.034 | 0.002 | 0.008 | 0.001 | 0.0016 | 0.0033 | 0.0001 | 1259 | 1040 | 872 | 609 | 460 | 328 | 28
0.144 | 0.454 | 0.17 | 0.019 | 0.02 | 0.051 | 0.003 | 0.002 | 0.018 | 0.032 | 0.001 | 0.01 | 0.001 | 0.0019 | 0.0032 | 0.0001 | 1260 | 1060 | 879 | 637 | 405 | 283 | 28
0.137 | 0.474 | 0.171 | 0.016 | 0.015 | 0.052 | 0.002 | 0.001 | 0.016 | 0.026 | 0.001 | 0.009 | 0.001 | 0.0016 | 0.0025 | 0.0001 | 1260 | 1060 | 879 | 638 | 395 | 275 | 30
0.1419 | 0.481 | 0.178 | 0.018 | 0.015 | 0.053 | 0.003 | 0.003 | 0.02 | 0.031 | 0.001 | 0.008 | 0.002 | 0.0025 | 0.0031 | 0.0001 | 1252 | 1050 | 854 | 658 | 402 | 271 | 36
0.1435 | 0.456 | 0.174 | 0.019 | 0.014 | 0.055 | 0.003 | 0.003 | 0.019 | 0.027 | 0.001 | 0.007 | 0.002 | 0.0019 | 0.0031 | 0.0001 | 1258 | 1050 | 857 | 640 | 392 | 262 | 35
0.147 | 0.505 | 0.221 | 0.019 | 0.011 | 0.056 | 0.001 | 0.001 | 0.015 | 0.026 | 0.002 | 0.009 | 0.001 | 0.0017 | 0.0026 | 0.0001 | 1263 | 1050 | 862 | 651 | 404 | 277 | 31
0.1419 | 0.481 | 0.178 | 0.018 | 0.015 | 0.053 | 0.003 | 0.003 | 0.02 | 0.031 | 0.001 | 0.008 | 0.002 | 0.0025 | 0.0031 | 0.0001 | 1251 | 1050 | 858 | 644 | 397 | 275 | 36
0.1435 | 0.456 | 0.174 | 0.019 | 0.014 | 0.055 | 0.003 | 0.003 | 0.019 | 0.027 | 0.001 | 0.007 | 0.002 | 0.0019 | 0.0031 | 0.0001 | 1258 | 1050 | 855 | 637 | 400 | 268 | 35
0.1435 | 0.456 | 0.174 | 0.019 | 0.014 | 0.055 | 0.003 | 0.003 | 0.019 | 0.027 | 0.001 | 0.007 | 0.002 | 0.0019 | 0.0031 | 0.0001 | 1275 | 1060 | 882 | 635 | 425 | 286 | 29
0.141 | 0.514 | 0.189 | 0.016 | 0.014 | 0.04 | 0.018 | 0.015 | 0.014 | 0.028 | 0.002 | 0.006 | 0.001 | 0.002 | 0.0038 | 0.0001 | 1264 | 1060 | 880 | 637 | 424 | 300 | 33
0.147 | 0.476 | 0.17 | 0.018 | 0.016 | 0.046 | 0.003 | 0.003 | 0.02 | 0.02 | 0.001 | 0.007 | 0.003 | 0.0016 | 0.0026 | 0.0001 | 1256 | 1060 | 879 | 611 | 410 | 274 | 32
0.1508 | 0.49 | 0.163 | 0.021 | 0.018 | 0.047 | 0.003 | 0.003 | 0.015 | 0.031 | 0.001 | 0.007 | 0.002 | 0.0012 | 0.003 | 0.0001 | 1270 | 1060 | 881 | 637 | 431 | 296 | 32
0.147 | 0.509 | 0.192 | 0.018 | 0.015 | 0.046 | 0.004 | 0.003 | 0.016 | 0.034 | 0.002 | 0.008 | 0.001 | 0.0016 | 0.0033 | 0.0001 | 1258 | 1060 | 884 | 636 | 428 | 299 | 28
0.152 | 0.494 | 0.177 | 0.013 | 0.014 | 0.048 | 0.001 | 0.001 | 0.015 | 0.03 | 0.002 | 0.007 | 0.001 | 0.0017 | 0.0024 | 0.0001 | 1262 | 1060 | 878 | 637 | 416 | 275 | 36
0.1514 | 0.556 | 0.192 | 0.024 | 0.02 | 0.05 | 0.003 | 0.002 | 0.021 | 0.028 | 0.001 | 0.007 | 0.002 | 0.0013 | 0.0022 | 0.0001 | 1259 | 1040 | 874 | 613 | 439 | 297 | 26
0.143 | 0.507 | 0.185 | 0.015 | 0.017 | 0.037 | 0.001 | 0.001 | 0.016 | 0.027 | 0.002 | 0.007 | 0.001 | 0.0019 | 0.0026 | 0.0001 | 1247 | 1040 | 881 | 637 | 436 | 291 | 32
0.1462 | 0.483 | 0.188 | 0.021 | 0.013 | 0.043 | 0.018 | 0.016 | 0.019 | 0.028 | 0.002 | 0.006 | 0.003 | 0.0014 | 0.0042 | 0.0001 | 1262 | 1060 | 881 | 634 | 417 | 288 | 33
0.148 | 0.476 | 0.195 | 0.021 | 0.015 | 0.044 | 0.001 | 0.001 | 0.014 | 0.029 | 0.002 | 0.007 | 0.001 | 0.0015 | 0.0033 | 0.0001 | 1268 | 1060 | 875 | 636 | 422 | 286 | 40
0.147 | 0.509 | 0.192 | 0.018 | 0.015 | 0.046 | 0.004 | 0.003 | 0.016 | 0.034 | 0.002 | 0.008 | 0.001 | 0.0016 | 0.0033 | 0.0001 | 1253 | 1040 | 854 | 655 | 411 | 288 | 26
0.1508 | 0.49 | 0.163 | 0.021 | 0.018 | 0.047 | 0.003 | 0.003 | 0.015 | 0.031 | 0.001 | 0.007 | 0.002 | 0.0012 | 0.003 | 0.0001 | 1241 | 1040 | 855 | 629 | 409 | 284 | 27
0.147 | 0.476 | 0.17 | 0.018 | 0.016 | 0.046 | 0.003 | 0.003 | 0.02 | 0.02 | 0.001 | 0.007 | 0.003 | 0.0016 | 0.0026 | 0.0001 | 1259 | 1040 | 879 | 634 | 443 | 306 | 28
0.147 | 0.509 | 0.192 | 0.018 | 0.015 | 0.046 | 0.004 | 0.003 | 0.016 | 0.034 | 0.002 | 0.008 | 0.001 | 0.0016 | 0.0033 | 0.0001 | 1247 | 1040 | 881 | 601 | 461 | 325 | 30
0.1666 | 0.44 | 0.167 | 0.012 | 0.0079 | 0.054 | 0.0096 | 0.0078 | 0.013 | 0.024 | 0.0003 | 0.004 | 0.001 | 0.001 | 0.002 | 0.0003 | 1243 | 1050 | 862 | 619 | 430 | 281 | 29
0.1521 | 0.423 | 0.157 | 0.015 | 0.0144 | 0.048 | 0.0035 | 0.0029 | 0.014 | 0.029 | 0.0004 | 0.01 | 0.001 | 0.001 | 0.0019 | 0.0002 | 1249 | 1050 | 855 | 636 | 436 | 292 | 30
0.1521 | 0.423 | 0.157 | 0.015 | 0.0144 | 0.048 | 0.0035 | 0.0029 | 0.014 | 0.029 | 0.0004 | 0.01 | 0.001 | 0.001 | 0.0019 | 0.0002 | 1243 | 1050 | 867 | 655 | 412 | 266 | 30
0.1268 | 0.356 | 0.153 | 0.012 | 0.0103 | 0.052 | 0.0024 | 0.002 | 0.011 | 0.02 | 0.0001 | 0.004 | 0.001 | 0.001 | 0.0016 | 0.0003 | 1249 | 1050 | 865 | 658 | 408 | 267 | 30
0.1377 | 0.447 | 0.199 | 0.017 | 0.0127 | 0.042 | 0.0025 | 0.002 | 0.013 | 0.027 | 0.0009 | 0.007 | 0.001 | 0.001 | 0.002 | 0.0002 | 1262 | 1060 | 877 | 625 | 412 | 287 | 32
0.1479 | 0.418 | 0.17 | 0.014 | 0.0105 | 0.043 | 0.0018 | 0.0018 | 0.012 | 0.031 | 0.0004 | 0.005 | 0.001 | 0.001 | 0.0026 | 0.0002 | 1262 | 1060 | 882 | 634 | 426 | 291 | 32
0.1389 | 0.429 | 0.174 | 0.011 | 0.0128 | 0.045 | 0.0039 | 0.0031 | 0.011 | 0.023 | 0.0006 | 0.005 | 0.001 | 0.001 | 0.0017 | 0.0002 | 1256 | 1060 | 878 | 608 | 408 | 283 | 34
0.1509 | 0.426 | 0.168 | 0.013 | 0.0072 | 0.042 | 0.0031 | 0.0025 | 0.011 | 0.031 | 0.0005 | 0.005 | 0.001 | 0.001 | 0.0021 | 0.0002 | 1250 | 1060 | 880 | 635 | 418 | 290 | 33
0.1337 | 0.409 | 0.17 | 0.015 | 0.0083 | 0.044 | 0.0054 | 0.0045 | 0.012 | 0.024 | 0.0004 | 0.004 | 0.001 | 0.001 | 0.0018 | 0.0003 | 1237 | 1050 | 865 | 657 | 423 | 270 | 28
0.1536 | 0.476 | 0.169 | 0.018 | 0.0083 | 0.047 | 0.0045 | 0.0027 | 0.013 | 0.027 | 0.0005 | 0.007 | 0.001 | 0.001 | 0.0018 | 0.0003 | 1243 | 1050 | 866 | 631 | 420 | 278 | 29
0.1377 | 0.447 | 0.199 | 0.017 | 0.0127 | 0.042 | 0.0025 | 0.002 | 0.013 | 0.027 | 0.0009 | 0.007 | 0.001 | 0.001 | 0.002 | 0.0002 | 1249 | 1050 | 863 | 657 | 400 | 261 | 30
0.1389 | 0.429 | 0.174 | 0.011 | 0.0128 | 0.045 | 0.0039 | 0.0031 | 0.011 | 0.023 | 0.0006 | 0.005 | 0.001 | 0.001 | 0.0017 | 0.0002 | 1237 | 1050 | 864 | 639 | 419 | 271 | 30
0.141 | 0.514 | 0.189 | 0.016 | 0.014 | 0.04 | 0.018 | 0.015 | 0.014 | 0.028 | 0.002 | 0.006 | 0.001 | 0.002 | 0.0038 | 0.0001 | 1270 | 1060 | 881 | 635 | 426 | 298 | 35
0.144 | 0.48 | 0.206 | 0.016 | 0.017 | 0.048 | 0.001 | 0.001 | 0.015 | 0.025 | 0.002 | 0.007 | 0.001 | 0.0015 | 0.0019 | 0.0001 | 1264 | 1060 | 877 | 635 | 425 | 296 | 25
0.155 | 0.488 | 0.196 | 0.022 | 0.019 | 0.049 | 0.015 | 0.014 | 0.019 | 0.03 | 0.001 | 0.007 | 0.002 | 0.0015 | 0.003 | 0.0001 | 1272 | 1060 | 896 | 634 | 445 | 304 | 29
0.148 | 0.476 | 0.195 | 0.021 | 0.015 | 0.044 | 0.001 | 0.001 | 0.014 | 0.029 | 0.002 | 0.007 | 0.001 | 0.0015 | 0.0033 | 0.0001 | 1266 | 1060 | 895 | 633 | 441 | 291 | 34
0.152 | 0.494 | 0.177 | 0.013 | 0.014 | 0.048 | 0.001 | 0.001 | 0.015 | 0.03 | 0.002 | 0.007 | 0.001 | 0.0017 | 0.0024 | 0.0001 | 1269 | 1080 | 894 | 632 | 433 | 314 | 30
0.147 | 0.476 | 0.17 | 0.018 | 0.016 | 0.046 | 0.003 | 0.003 | 0.02 | 0.02 | 0.001 | 0.007 | 0.003 | 0.0016 | 0.0026 | 0.0001 | 1275 | 1080 | 896 | 632 | 412 | 297 | 27
0.155 | 0.488 | 0.196 | 0.022 | 0.019 | 0.049 | 0.015 | 0.014 | 0.019 | 0.03 | 0.001 | 0.007 | 0.002 | 0.0015 | 0.003 | 0.0001 | 1282 | 1080 | 895 | 633 | 442 | 296 | 28
0.147 | 0.509 | 0.192 | 0.018 | 0.015 | 0.046 | 0.004 | 0.003 | 0.016 | 0.034 | 0.002 | 0.008 | 0.001 | 0.0016 | 0.0033 | 0.0001 | 1270 | 1080 | 894 | 634 | 452 | 305 | 36
0.144 | 0.462 | 0.206 | 0.018 | 0.014 | 0.042 | 0.005 | 0.004 | 0.013 | 0.028 | 0.002 | 0.007 | 0.001 | 0.001 | 0.0032 | 0.0001 | 1276 | 1080 | 896 | 633 | 441 | 301 | 35
0.152 | 0.494 | 0.177 | 0.013 | 0.014 | 0.048 | 0.001 | 0.001 | 0.015 | 0.03 | 0.002 | 0.007 | 0.001 | 0.0017 | 0.0024 | 0.0001 | 1282 | 1080 | 894 | 610 | 420 | 275 | 29
0.147 | 0.476 | 0.17 | 0.018 | 0.016 | 0.046 | 0.003 | 0.003 | 0.02 | 0.02 | 0.001 | 0.007 | 0.003 | 0.0016 | 0.0026 | 0.0001 | 1282 | 1080 | 894 | 631 | 404 | 262 | 31
0.1378 | 0.463 | 0.213 | 0.016 | 0.012 | 0.04 | 0.004 | 0.003 | 0.017 | 0.025 | 0.001 | 0.007 | 0.002 | 0.0017 | 0.0026 | 0.0001 | 1276 | 1080 | 895 | 632 | 417 | 287 | 38
0.1508 | 0.49 | 0.163 | 0.021 | 0.018 | 0.047 | 0.003 | 0.003 | 0.015 | 0.031 | 0.001 | 0.007 | 0.002 | 0.0012 | 0.003 | 0.0001 | 1276 | 1080 | 895 | 632 | 433 | 292 | 36
0.1508 | 0.49 | 0.163 | 0.021 | 0.018 | 0.047 | 0.003 | 0.003 | 0.015 | 0.031 | 0.001 | 0.007 | 0.002 | 0.0012 | 0.003 | 0.0001 | 1282 | 1080 | 894 | 633 | 431 | 282 | 36
0.147 | 0.509 | 0.192 | 0.018 | 0.015 | 0.046 | 0.004 | 0.003 | 0.016 | 0.034 | 0.002 | 0.008 | 0.001 | 0.0016 | 0.0033 | 0.0001 | 1264 | 1060 | 884 | 635 | 438 | 299 | 32
0.1638 | 0.454 | 0.186 | 0.017 | 0.014 | 0.045 | 0.003 | 0.002 | 0.019 | 0.032 | 0.001 | 0.007 | 0.002 | 0.0014 | 0.004 | 0.0001 | 1264 | 1060 | 884 | 635 | 442 | 308 | 34
0.1535 | 0.484 | 0.21 | 0.021 | 0.016 | 0.044 | 0.011 | 0.011 | 0.02 | 0.027 | 0.001 | 0.007 | 0.002 | 0.0015 | 0.0034 | 0.0001 | 1268 | 1060 | 886 | 635 | 443 | 301 | 33
0.152 | 0.482 | 0.188 | 0.018 | 0.016 | 0.044 | 0.005 | 0.003 | 0.015 | 0.028 | 0.002 | 0.008 | 0.001 | 0.0014 | 0.0029 | 0.0001 | 1256 | 1060 | 884 | 636 | 436 | 297 | 34
0.1538 | 0.486 | 0.15 | 0.025 | 0.013 | 0.033 | 0.003 | 0.002 | 0.014 | 0.021 | 0.001 | 0.007 | 0.003 | 0.0012 | 0.0024 | 0.0001 | 1262 | 1060 | 876 | 614 | 431 | 288 | 38
0.147 | 0.509 | 0.192 | 0.018 | 0.015 | 0.046 | 0.004 | 0.003 | 0.016 | 0.034 | 0.002 | 0.008 | 0.001 | 0.0016 | 0.0033 | 0.0001 | 1259 | 1040 | 878 | 610 | 447 | 312 | 28
0.134 | 0.428 | 0.182 | 0.024 | 0.0108 | 0.039 | 0.0018 | 0.0018 | 0.016 | 0.036 | 0.0002 | 0.005 | 0.001 | 0.001 | 0.0023 | 0.0002 | 1268 | 1060 | 876 | 612 | 434 | 305 | 30
0.16 | 0.433 | 0.187 | 0.021 | 0.011 | 0.04 | 0.0022 | 0.002 | 0.016 | 0.032 | 0.0003 | 0.005 | 0.001 | 0.001 | 0.0019 | 0.0002 | 1268 | 1060 | 876 | 636 | 421 | 281 | 33
0.134 | 0.428 | 0.182 | 0.024 | 0.0108 | 0.039 | 0.0018 | 0.0018 | 0.016 | 0.036 | 0.0002 | 0.005 | 0.001 | 0.001 | 0.0023 | 0.0002 | 1258 | 1060 | 879 | 611 | 436 | 303 | 33
0.1484 | 0.406 | 0.205 | 0.016 | 0.0111 | 0.038 | 0.0022 | 0.0019 | 0.015 | 0.028 | 0.0003 | 0.009 | 0.001 | 0.001 | 0.0023 | 0.0002 | 1264 | 1060 | 873 | 635 | 423 | 299 | 36
0.1484 | 0.406 | 0.205 | 0.016 | 0.0111 | 0.038 | 0.0022 | 0.0019 | 0.015 | 0.028 | 0.0003 | 0.009 | 0.001 | 0.001 | 0.0023 | 0.0002 | 1272 | 1060 | 891 | 633 | 439 | 292 | 39
0.1538 | 0.486 | 0.15 | 0.025 | 0.013 | 0.033 | 0.003 | 0.002 | 0.014 | 0.021 | 0.001 | 0.007 | 0.003 | 0.0012 | 0.0024 | 0.0001 | 1262 | 1060 | 876 | 613 | 437 | 301 | 33
0.144 | 0.48 | 0.206 | 0.016 | 0.017 | 0.048 | 0.001 | 0.001 | 0.015 | 0.025 | 0.002 | 0.007 | 0.001 | 0.0015 | 0.0019 | 0.0001 | 1258 | 1040 | 877 | 638 | 436 | 288 | 35
0.1638 | 0.454 | 0.186 | 0.017 | 0.014 | 0.045 | 0.003 | 0.002 | 0.019 | 0.032 | 0.001 | 0.007 | 0.002 | 0.0014 | 0.004 | 0.0001 | 1246 | 1040 | 878 | 615 | 449 | 291 | 30
0.1538 | 0.486 | 0.15 | 0.025 | 0.013 | 0.033 | 0.003 | 0.002 | 0.014 | 0.021 | 0.001 | 0.007 | 0.003 | 0.0012 | 0.0024 | 0.0001 | 1247 | 1040 | 847 | 655 | 420 | 275 | 31
0.1538 | 0.486 | 0.15 | 0.025 | 0.013 | 0.033 | 0.003 | 0.002 | 0.014 | 0.021 | 0.001 | 0.007 | 0.003 | 0.0012 | 0.0024 | 0.0001 | 1253 | 1040 | 860 | 658 | 417 | 269 | 29
0.1475 | 0.448 | 0.167 | 0.018 | 0.0108 | 0.041 | 0.0021 | 0.0016 | 0.01 | 0.023 | 0.0002 | 0.005 | 0.001 | 0.001 | 0.0021 | 0.0002 | 1246 | 1040 | 901 | 604 | 448 | 292 | 34
0.134 | 0.456 | 0.217 | 0.017 | 0.0088 | 0.047 | 0.002 | 0.0019 | 0.009 | 0.023 | 0.0005 | 0.007 | 0.001 | 0.001 | 0.0017 | 0.0002 | 1252 | 1040 | 885 | 635 | 454 | 303 | 30
0.1538 | 0.486 | 0.15 | 0.025 | 0.013 | 0.033 | 0.003 | 0.002 | 0.014 | 0.021 | 0.001 | 0.007 | 0.003 | 0.0012 | 0.0024 | 0.0001 | 1253 | 1040 | 862 | 658 | 431 | 288 | 32
0.1536 | 0.476 | 0.169 | 0.018 | 0.0083 | 0.047 | 0.0045 | 0.0027 | 0.013 | 0.027 | 0.0005 | 0.007 | 0.001 | 0.001 | 0.0018 | 0.0003 | 1237 | 1050 | 864 | 642 | 433 | 294 | 31
0.1666 | 0.44 | 0.167 | 0.012 | 0.0079 | 0.054 | 0.0096 | 0.0078 | 0.013 | 0.024 | 0.0003 | 0.004 | 0.001 | 0.001 | 0.002 | 0.0003 | 1249 | 1050 | 862 | 661 | 401 | 269 | 30
0.1521 | 0.423 | 0.157 | 0.015 | 0.0144 | 0.048 | 0.0035 | 0.0029 | 0.014 | 0.029 | 0.0004 | 0.01 | 0.001 | 0.001 | 0.0019 | 0.0002 | 1237 | 1050 | 864 | 658 | 423 | 272 | 29
0.1337 | 0.409 | 0.17 | 0.015 | 0.0083 | 0.044 | 0.0054 | 0.0045 | 0.012 | 0.024 | 0.0004 | 0.004 | 0.001 | 0.001 | 0.0018 | 0.0003 | 1243 | 1050 | 848 | 664 | 422 | 288 | 30
0.1337 | 0.409 | 0.17 | 0.015 | 0.0083 | 0.044 | 0.0054 | 0.0045 | 0.012 | 0.024 | 0.0004 | 0.004 | 0.001 | 0.001 | 0.0018 | 0.0003 | 1249 | 1050 | 860 | 643 | 418 | 289 | 31
0.1268 | 0.356 | 0.153 | 0.012 | 0.0103 | 0.052 | 0.0024 | 0.002 | 0.011 | 0.02 | 0.0001 | 0.004 | 0.001 | 0.001 | 0.0016 | 0.0003 | 1243 | 1050 | 861 | 645 | 433 | 292 | 31
0.1389 | 0.429 | 0.174 | 0.011 | 0.0128 | 0.045 | 0.0039 | 0.0031 | 0.011 | 0.023 | 0.0006 | 0.005 | 0.001 | 0.001 | 0.0017 | 0.0002 | 1249 | 1050 | 862 | 655 | 438 | 306 | 30
0.1408 | 0.446 | 0.19 | 0.03 | 0.0133 | 0.046 | 0.0018 | 0.0018 | 0.01 | 0.03 | 0.0003 | 0.005 | 0.001 | 0.001 | 0.0016 | 0.0002 | 1270 | 1060 | 880 | 637 | 420 | 297 | 36
0.1569 | 0.434 | 0.207 | 0.021 | 0.0097 | 0.041 | 0.0021 | 0.002 | 0.01 | 0.034 | 0.0003 | 0.011 | 0.001 | 0.001 | 0.0019 | 0.0002 | 1264 | 1060 | 877 | 613 | 437 | 292 | 28
0.1508 | 0.49 | 0.163 | 0.021 | 0.018 | 0.047 | 0.003 | 0.003 | 0.015 | 0.031 | 0.001 | 0.007 | 0.002 | 0.0012 | 0.003 | 0.0001 | 1260 | 1060 | 896 | 634 | 433 | 285 | 31
0.1569 | 0.434 | 0.207 | 0.021 | 0.0097 | 0.041 | 0.0021 | 0.002 | 0.01 | 0.034 | 0.0003 | 0.011 | 0.001 | 0.001 | 0.0019 | 0.0002 | 1276 | 1080 | 889 | 632 | 434 | 295 | 27
0.1552 | 0.432 | 0.193 | 0.019 | 0.0094 | 0.041 | 0.0022 | 0.0018 | 0.01 | 0.027 | 0.0003 | 0.008 | 0.001 | 0.001 | 0.0018 | 0.0002 | 1282 | 1080 | 893 | 634 | 453 | 317 | 37
0.179 | 0.419 | 0.177 | 0.016 | 0.0107 | 0.039 | 0.0024 | 0.0022 | 0.01 | 0.02 | 0.0002 | 0.005 | 0.001 | 0.001 | 0.0027 | 0.0002 | 1276 | 1080 | 891 | 610 | 452 | 291 | 30
0.134 | 0.512 | 0.202 | 0.02 | 0.005 | 0.032 | 0.009 | 0.008 | 0.013 | 0.025 | 0.002 | 0.007 | 0.001 | 0.0016 | 0.0044 | 0.0001 | 1265 | 1060 | 878 | 635 | 420 | 293 | 29
0.156 | 0.502 | 0.185 | 0.022 | 0.014 | 0.039 | 0.002 | 0.001 | 0.014 | 0.04 | 0.002 | 0.011 | 0.001 | 0.0021 | 0.0029 | 0.0001 | 1254 | 1040 | 879 | 636 | 440 | 302 | 34
0.156 | 0.502 | 0.185 | 0.022 | 0.014 | 0.039 | 0.002 | 0.001 | 0.014 | 0.04 | 0.002 | 0.011 | 0.001 | 0.0021 | 0.0029 | 0.0001 | 1260 | 1040 | 882 | 534 | 456 | 312 | 33
0.134 | 0.512 | 0.202 | 0.02 | 0.005 | 0.032 | 0.009 | 0.008 | 0.013 | 0.025 | 0.002 | 0.007 | 0.001 | 0.0016 | 0.0044 | 0.0001 | 1259 | 1060 | 875 | 614 | 423 | 300 | 34
0.134 | 0.512 | 0.202 | 0.02 | 0.005 | 0.032 | 0.009 | 0.008 | 0.013 | 0.025 | 0.002 | 0.007 | 0.001 | 0.0016 | 0.0044 | 0.0001 | 1265 | 1060 | 882 | 637 | 409 | 276 | 32
0.144 | 0.474 | 0.211 | 0.022 | 0.007 | 0.036 | 0.01 | 0.009 | 0.013 | 0.029 | 0.002 | 0.008 | 0.001 | 0.0014 | 0.0035 | 0.0001 | 1269 | 1060 | 874 | 636 | 417 | 282 | 27
0.156 | 0.502 | 0.185 | 0.022 | 0.014 | 0.039 | 0.002 | 0.001 | 0.014 | 0.04 | 0.002 | 0.011 | 0.001 | 0.0021 | 0.0029 | 0.0001 | 1248 | 1040 | 880 | 612 | 439 | 289 | 31
0.138 | 0.488 | 0.205 | 0.028 | 0.006 | 0.038 | 0.012 | 0.009 | 0.014 | 0.031 | 0.002 | 0.008 | 0.001 | 0.0015 | 0.0038 | 0.0001 | 1244 | 1040 | 857 | 657 | 436 | 298 | 30
0.138 | 0.468 | 0.19 | 0.016 | 0.006 | 0.035 | 0.017 | 0.014 | 0.013 | 0.025 | 0.002 | 0.008 | 0.001 | 0.0015 | 0.0042 | 0.0001 | 1271 | 1060 | 883 | 636 | 423 | 300 | 31
0.141 | 0.526 | 0.198 | 0.021 | 0.001 | 0.044 | 0.015 | 0.013 | 0.021 | 0.034 | 0.002 | 0.01 | 0.001 | 0.0016 | 0.004 | 0.0001 | 1268 | 1060 | 881 | 608 | 430 | 294 | 35
0.1514 | 0.556 | 0.192 | 0.024 | 0.02 | 0.05 | 0.003 | 0.002 | 0.021 | 0.028 | 0.001 | 0.007 | 0.002 | 0.0013 | 0.0022 | 0.0001 | 1262 | 1060 | 875 | 606 | 426 | 290 | 32
0.141 | 0.505 | 0.19 | 0.021 | 0.008 | 0.037 | 0.019 | 0.017 | 0.014 | 0.027 | 0.002 | 0.008 | 0.001 | 0.0016 | 0.0049 | 0.0001 | 1273 | 1060 | 892 | 606 | 451 | 315 | 32
0.142 | 0.505 | 0.194 | 0.023 | 0.011 | 0.038 | 0.011 | 0.01 | 0.015 | 0.029 | 0.002 | 0.008 | 0.001 | 0.0012 | 0.0039 | 0.0001 | 1273 | 1060 | 891 | 603 | 420 | 287 | 35
0.144 | 0.485 | 0.18 | 0.023 | 0.003 | 0.035 | 0.007 | 0.006 | 0.015 | 0.03 | 0.002 | 0.008 | 0.001 | 0.0016 | 0.0043 | 0.0001 | 1267 | 1060 | 891 | 634 | 446 | 299 | 36
0.138 | 0.468 | 0.19 | 0.016 | 0.006 | 0.035 | 0.017 | 0.014 | 0.013 | 0.025 | 0.002 | 0.008 | 0.001 | 0.0015 | 0.0042 | 0.0001 | 1261 | 1060 | 893 | 633 | 441 | 289 | 38
0.138 | 0.468 | 0.19 | 0.016 | 0.006 | 0.035 | 0.017 | 0.014 | 0.013 | 0.025 | 0.002 | 0.008 | 0.001 | 0.0015 | 0.0042 | 0.0001 | 1271 | 1080 | 895 | 632 | 419 | 296 | 30
0.144 | 0.474 | 0.211 | 0.022 | 0.007 | 0.036 | 0.01 | 0.009 | 0.013 | 0.029 | 0.002 | 0.008 | 0.001 | 0.0014 | 0.0035 | 0.0001 | 1271 | 1060 | 883 | 634 | 421 | 292 | 31
0.14 | 0.512 | 0.192 | 0.025 | 0.014 | 0.047 | 0.006 | 0.004 | 0.017 | 0.03 | 0.002 | 0.008 | 0.001 | 0.0012 | 0.0025 | 0.0001 | 1273 | 1060 | 895 | 634 | 442 | 295 | 32
0.1455 | 0.44 | 0.212 | 0.017 | 0.015 | 0.046 | 0.002 | 0.002 | 0.02 | 0.025 | 0.001 | 0.007 | 0.002 | 0.001 | 0.0018 | 0.0001 | 1267 | 1060 | 896 | 610 | 439 | 287 | 39
0.147 | 0.465 | 0.201 | 0.019 | 0.015 | 0.042 | 0.009 | 0.003 | 0.017 | 0.03 | 0.002 | 0.009 | 0.001 | 0.0017 | 0.0028 | 0.0001 | 1267 | 1060 | 896 | 610 | 433 | 350 | 29
0.154 | 0.45 | 0.204 | 0.019 | 0.014 | 0.038 | 0.007 | 0.003 | 0.015 | 0.026 | 0.002 | 0.008 | 0.001 | 0.0014 | 0.0026 | 0.0001 | 1282 | 1080 | 894 | 633 | 429 | 298 | 37
0.1455 | 0.44 | 0.212 | 0.017 | 0.015 | 0.046 | 0.002 | 0.002 | 0.02 | 0.025 | 0.001 | 0.007 | 0.002 | 0.001 | 0.0018 | 0.0001 | 1271 | 1080 | 897 | 631 | 443 | 291 | 30
0.14 | 0.512 | 0.192 | 0.025 | 0.014 | 0.047 | 0.006 | 0.004 | 0.017 | 0.03 | 0.002 | 0.008 | 0.001 | 0.0012 | 0.0025 | 0.0001 | 1277 | 1080 | 894 | 632 | 436 | 299 | 33
0.147 | 0.465 | 0.201 | 0.019 | 0.015 | 0.042 | 0.009 | 0.003 | 0.017 | 0.03 | 0.002 | 0.009 | 0.001 | 0.0017 | 0.0028 | 0.0001 | 1283 | 1080 | 895 | 633 | 451 | 296 | 32
0.153 | 0.462 | 0.212 | 0.024 | 0.014 | 0.046 | 0.006 | 0.002 | 0.021 | 0.032 | 0.001 | 0.009 | 0.001 | 0.0013 | 0.0032 | 0.0001 | 1270 | 1060 | 884 | 615 | 455 | 303 | 34
0.1462 | 0.483 | 0.188 | 0.021 | 0.013 | 0.043 | 0.018 | 0.016 | 0.019 | 0.028 | 0.002 | 0.006 | 0.003 | 0.0014 | 0.0042 | 0.0001 | 1248 | 1040 | 879 | 636 | 438 | 294 | 32
0.1514 | 0.556 | 0.192 | 0.024 | 0.02 | 0.05 | 0.003 | 0.002 | 0.021 | 0.028 | 0.001 | 0.007 | 0.002 | 0.0013 | 0.0022 | 0.0001 | 1252 | 1040 | 880 | 612 | 428 | 290 | 31
0.145 | 0.486 | 0.201 | 0.022 | 0.014 | 0.045 | 0.021 | 0.013 | 0.021 | 0.034 | 0.002 | 0.009 | 0.001 | 0.0017 | 0.0033 | 0.0001 | 1263 | 1060 | 877 | 618 | 387 | 264 | 28
0.145 | 0.486 | 0.201 | 0.022 | 0.014 | 0.045 | 0.021 | 0.013 | 0.021 | 0.034 | 0.002 | 0.009 | 0.001 | 0.0017 | 0.0033 | 0.0001 | 1269 | 1060 | 877 | 622 | 403 | 281 | 29
0.137 | 0.492 | 0.181 | 0.015 | 0.009 | 0.059 | 0.004 | 0.003 | 0.023 | 0.033 | 0.002 | 0.009 | 0.001 | 0.0015 | 0.0024 | 0.0001 | 1275 | 1060 | 877 | 619 | 411 | 290 | 32
0.153 | 0.462 | 0.212 | 0.024 | 0.014 | 0.046 | 0.006 | 0.002 | 0.021 | 0.032 | 0.001 | 0.009 | 0.001 | 0.0013 | 0.0032 | 0.0001 | 1270 | 1060 | 881 | 637 | 467 | 330 | 28
0.142 | 0.505 | 0.194 | 0.023 | 0.011 | 0.038 | 0.011 | 0.01 | 0.015 | 0.029 | 0.002 | 0.008 | 0.001 | 0.0012 | 0.0039 | 0.0001 | 1254 | 1040 | 877 | 637 | 437 | 296 | 31
0.144 | 0.48 | 0.206 | 0.016 | 0.017 | 0.048 | 0.001 | 0.001 | 0.015 | 0.025 | 0.002 | 0.007 | 0.001 | 0.0015 | 0.0019 | 0.0001 | 1256 | 1060 | 875 | 615 | 413 | 280 | 40
0.156 | 0.502 | 0.185 | 0.022 | 0.014 | 0.039 | 0.002 | 0.001 | 0.014 | 0.04 | 0.002 | 0.011 | 0.001 | 0.0021 | 0.0029 | 0.0001 | 1254 | 1040 | 868 | 637 | 457 | 304 | 27
0.15 | 0.471 | 0.197 | 0.018 | 0.016 | 0.045 | 0.006 | 0.003 | 0.019 | 0.03 | 0.001 | 0.008 | 0.001 | 0.0015 | 0.0029 | 0.0001 | 1243 | 1040 | 849 | 657 | 418 | 256 | 27
0.15 | 0.471 | 0.197 | 0.018 | 0.016 | 0.045 | 0.006 | 0.003 | 0.019 | 0.03 | 0.001 | 0.008 | 0.001 | 0.0015 | 0.0029 | 0.0001 | 1249 | 1040 | 857 | 639 | 417 | 271 | 32
0.134 | 0.512 | 0.202 | 0.02 | 0.005 | 0.032 | 0.009 | 0.008 | 0.013 | 0.025 | 0.002 | 0.007 | 0.001 | 0.0016 | 0.0044 | 0.0001 | 1271 | 1060 | 878 | 636 | 409 | 277 | 34
0.134 | 0.512 | 0.202 | 0.02 | 0.005 | 0.032 | 0.009 | 0.008 | 0.013 | 0.025 | 0.002 | 0.007 | 0.001 | 0.0016 | 0.0044 | 0.0001 | 1254 | 1040 | 869 | 636 | 439 | 305 | 35
0.138 | 0.488 | 0.205 | 0.028 | 0.006 | 0.038 | 0.012 | 0.009 | 0.014 | 0.031 | 0.002 | 0.008 | 0.001 | 0.0015 | 0.0038 | 0.0001 | 1256 | 1040 | 852 | 657 | 451 | 322 | 31
0.142 | 0.505 | 0.194 | 0.023 | 0.011 | 0.038 | 0.011 | 0.01 | 0.015 | 0.029 | 0.002 | 0.008 | 0.001 | 0.0012 | 0.0039 | 0.0001 | 1260 | 1040 | 875 | 633 | 456 | 327 | 33
0.1487 | 0.427 | 0.188 | 0.019 | 0.014 | 0.047 | 0.002 | 0.001 | 0.019 | 0.026 | 0.001 | 0.007 | 0.002 | 0.001 | 0.0027 | 0.0001 | 1249 | 1040 | 848 | 653 | 431 | 305 | 30
0.1487 | 0.427 | 0.188 | 0.019 | 0.014 | 0.047 | 0.002 | 0.001 | 0.019 | 0.026 | 0.001 | 0.007 | 0.002 | 0.001 | 0.0027 | 0.0001 | 1249 | 1040 | 860 | 636 | 428 | 292 | 34
0.1487 | 0.427 | 0.188 | 0.019 | 0.014 | 0.047 | 0.002 | 0.001 | 0.019 | 0.026 | 0.001 | 0.007 | 0.002 | 0.001 | 0.0027 | 0.0001 | 1255 | 1040 | 856 | 656 | 435 | 302 | 33
0.1487 | 0.427 | 0.188 | 0.019 | 0.014 | 0.047 | 0.002 | 0.001 | 0.019 | 0.026 | 0.001 | 0.007 | 0.002 | 0.001 | 0.0027 | 0.0001 | 1243 | 1040 | 853 | 655 | 435 | 297 | 28
0.1467 | 0.441 | 0.199 | 0.017 | 0.017 | 0.055 | 0.006 | 0.004 | 0.02 | 0.032 | 0.001 | 0.008 | 0.002 | 0.0018 | 0.0024 | 0.0003 | 1248 | 1040 | 876 | 605 | 437 | 297 | 37
0.1467 | 0.441 | 0.199 | 0.017 | 0.017 | 0.055 | 0.006 | 0.004 | 0.02 | 0.032 | 0.001 | 0.008 | 0.002 | 0.0018 | 0.0024 | 0.0003 | 1254 | 1040 | 881 | 633 | 437 | 291 | 33
0.134 | 0.493 | 0.16 | 0.022 | 0.005 | 0.046 | 0.013 | 0.011 | 0.016 | 0.032 | 0.002 | 0.008 | 0.001 | 0.0015 | 0.0034 | 0.0001 | 1270 | 1060 | 881 | 637 | 451 | 333 | 35
0.1517 | 0.461 | 0.181 | 0.019 | 0.013 | 0.05 | 0.001 | 0.001 | 0.024 | 0.024 | 0.001 | 0.011 | 0.002 | 0.0021 | 0.0033 | 0.0004 | 1271 | 1060 | 886 | 638 | 414 | 278 | 33
0.1525 | 0.467 | 0.178 | 0.018 | 0.0108 | 0.037 | 0.0111 | 0.009 | 0.012 | 0.029 | 0.0007 | 0.005 | 0.001 | 0.001 | 0.003 | 0.0001 | 1255 | 1060 | 896 | 634 | 431 | 270 | 36
0.1512 | 0.557 | 0.197 | 0.015 | 0.0155 | 0.041 | 0.0193 | 0.0185 | 0.014 | 0.025 | 0.0011 | 0.008 | 0.001 | 0.001 | 0.0036 | 0.0001 | 1261 | 1060 | 893 | 634 | 441 | 295 | 37
0.1505 | 0.452 | 0.187 | 0.02 | 0.0054 | 0.037 | 0.0032 | 0.0024 | 0.011 | 0.027 | 0.0004 | 0.004 | 0.001 | 0.001 | 0.0019 | 0.0002 | 1261 | 1060 | 894 | 632 | 436 | 285 | 38
0.1536 | 0.476 | 0.169 | 0.018 | 0.0083 | 0.047 | 0.0045 | 0.0027 | 0.013 | 0.027 | 0.0005 | 0.007 | 0.001 | 0.001 | 0.0018 | 0.0003 | 1267 | 1060 | 894 | 633 | 446 | 302 | 30
0.153 | 0.462 | 0.212 | 0.024 | 0.014 | 0.046 | 0.006 | 0.002 | 0.021 | 0.032 | 0.001 | 0.009 | 0.001 | 0.0013 | 0.0032 | 0.0001 | 1270 | 1060 | 880 | 637 | 452 | 307 | 25
0.144 | 0.485 | 0.18 | 0.023 | 0.003 | 0.035 | 0.007 | 0.006 | 0.015 | 0.03 | 0.002 | 0.008 | 0.001 | 0.0016 | 0.0043 | 0.0001 | 1270 | 1060 | 873 | 610 | 453 | 323 | 29
0.156 | 0.502 | 0.185 | 0.022 | 0.014 | 0.039 | 0.002 | 0.001 | 0.014 | 0.04 | 0.002 | 0.011 | 0.001 | 0.0021 | 0.0029 | 0.0001 | 1254 | 1040 | 884 | 637 | 445 | 304 | 27
0.1485 | 0.481 | 0.165 | 0.02 | 0.013 | 0.047 | 0.004 | 0.004 | 0.021 | 0.029 | 0.001 | 0.006 | 0.002 | 0.0016 | 0.0028 | 0.0001 | 1250 | 1040 | 858 | 627 | 390 | 280 | 35
0.1526 | 0.454 | 0.193 | 0.018 | 0.0148 | 0.047 | 0.0028 | 0.0026 | 0.013 | 0.031 | 0.0006 | 0.005 | 0.001 | 0.001 | 0.0038 | 0.0002 | 1248 | 1050 | 864 | 633 | 432 | 285 | 29
0.1394 | 0.438 | 0.2 | 0.012 | 0.009 | 0.043 | 0.002 | 0.002 | 0.026 | 0.026 | 0.001 | 0.008 | 0.003 | 0.001 | 0.0027 | 0.0001 | 1264 | 1060 | 883 | 636 | 443 | 303 | 33
0.153 | 0.462 | 0.212 | 0.024 | 0.014 | 0.046 | 0.006 | 0.002 | 0.021 | 0.032 | 0.001 | 0.009 | 0.001 | 0.0013 | 0.0032 | 0.0001 | 1259 | 1060 | 885 | 613 | 451 | 317 | 27
0.144 | 0.474 | 0.211 | 0.022 | 0.007 | 0.036 | 0.01 | 0.009 | 0.013 | 0.029 | 0.002 | 0.008 | 0.001 | 0.0014 | 0.0035 | 0.0001 | 1265 | 1060 | 883 | 633 | 428 | 294 | 31
0.14 | 0.512 | 0.192 | 0.025 | 0.014 | 0.047 | 0.006 | 0.004 | 0.017 | 0.03 | 0.002 | 0.008 | 0.001 | 0.0012 | 0.0025 | 0.0001 | 1258 | 1060 | 882 | 633 | 459 | 315 | 29
0.134 | 0.493 | 0.16 | 0.022 | 0.005 | 0.046 | 0.013 | 0.011 | 0.016 | 0.032 | 0.002 | 0.008 | 0.001 | 0.0015 | 0.0034 | 0.0001 | 1270 | 1060 | 884 | 634 | 436 | 311 | 32
0.134 | 0.493 | 0.16 | 0.022 | 0.005 | 0.046 | 0.013 | 0.011 | 0.016 | 0.032 | 0.002 | 0.008 | 0.001 | 0.0015 | 0.0034 | 0.0001 | 1258 | 1060 | 874 | 633 | 447 | 325 | 28
0.1394 | 0.438 | 0.2 | 0.012 | 0.009 | 0.043 | 0.002 | 0.002 | 0.026 | 0.026 | 0.001 | 0.008 | 0.003 | 0.001 | 0.0027 | 0.0001 | 1264 | 1060 | 875 | 636 | 451 | 314 | 28
0.15 | 0.471 | 0.197 | 0.018 | 0.016 | 0.045 | 0.006 | 0.003 | 0.019 | 0.03 | 0.001 | 0.008 | 0.001 | 0.0015 | 0.0029 | 0.0001 | 1269 | 1060 | 881 | 611 | 448 | 304 | 30
0.1487 | 0.427 | 0.188 | 0.019 | 0.014 | 0.047 | 0.002 | 0.001 | 0.019 | 0.026 | 0.001 | 0.007 | 0.002 | 0.001 | 0.0027 | 0.0001 | 1248 | 1040 | 877 | 634 | 440 | 294 | 29
0.1415 | 0.456 | 0.208 | 0.021 | 0.014 | 0.044 | 0.002 | 0.001 | 0.02 | 0.029 | 0.001 | 0.007 | 0.002 | 0.001 | 0.0025 | 0.0001 | 1260 | 1040 | 878 | 636 | 448 | 310 | 31
0.137 | 0.492 | 0.181 | 0.015 | 0.009 | 0.059 | 0.004 | 0.003 | 0.023 | 0.033 | 0.002 | 0.009 | 0.001 | 0.0015 | 0.0024 | 0.0001 | 1266 | 1060 | 877 | 611 | 435 | 298 | 32
0.1415 | 0.456 | 0.208 | 0.021 | 0.014 | 0.044 | 0.002 | 0.001 | 0.02 | 0.029 | 0.001 | 0.007 | 0.002 | 0.001 | 0.0025 | 0.0001 | 1254 | 1040 | 888 | 635 | 432 | 280 | 30
0.145 | 0.474 | 0.182 | 0.014 | 0.014 | 0.054 | 0.004 | 0.003 | 0.021 | 0.033 | 0.001 | 0.008 | 0.001 | 0.0015 | 0.0025 | 0.0001 | 1254 | 1040 | 864 | 658 | 375 | 246 | 31
0.15 | 0.471 | 0.197 | 0.018 | 0.016 | 0.045 | 0.006 | 0.003 | 0.019 | 0.03 | 0.001 | 0.008 | 0.001 | 0.0015 | 0.0029 | 0.0001 | 1242 | 1040 | 860 | 633 | 386 | 264 | 31
0.147 | 0.476 | 0.17 | 0.018 | 0.016 | 0.046 | 0.003 | 0.003 | 0.02 | 0.02 | 0.001 | 0.007 | 0.003 | 0.0016 | 0.0026 | 0.0001 | 1255 | 1060 | 858 | 656 | 408 | 255 | 32
0.1394 | 0.438 | 0.2 | 0.012 | 0.009 | 0.043 | 0.002 | 0.002 | 0.026 | 0.026 | 0.001 | 0.008 | 0.003 | 0.001 | 0.0027 | 0.0001 | 1265 | 1060 | 884 | 615 | 456 | 323 | 39
0.144 | 0.485 | 0.18 | 0.023 | 0.003 | 0.035 | 0.007 | 0.006 | 0.015 | 0.03 | 0.002 | 0.008 | 0.001 | 0.0016 | 0.0043 | 0.0001 | 1264 | 1060 | 879 | 636 | 450 | 344 | 33
0.1394 | 0.438 | 0.2 | 0.012 | 0.009 | 0.043 | 0.002 | 0.002 | 0.026 | 0.026 | 0.001 | 0.008 | 0.003 | 0.001 | 0.0027 | 0.0001 | 1270 | 1060 | 883 | 635 | 449 | 325 | 31
0.14 | 0.512 | 0.192 | 0.025 | 0.014 | 0.047 | 0.006 | 0.004 | 0.017 | 0.03 | 0.002 | 0.008 | 0.001 | 0.0012 | 0.0025 | 0.0001 | 1263 | 1060 | 878 | 636 | 453 | 314 | 32
0.144 | 0.485 | 0.18 | 0.023 | 0.003 | 0.035 | 0.007 | 0.006 | 0.015 | 0.03 | 0.002 | 0.008 | 0.001 | 0.0016 | 0.0043 | 0.0001 | 1269 | 1060 | 880 | 637 | 443 | 304 | 33
0.136 | 0.494 | 0.173 | 0.016 | 0.025 | 0.051 | 0.04 | 0.037 | 0.016 | 0.033 | 0.002 | 0.007 | 0.001 | 0.001 | 0.0039 | 0.0001 | 1262 | 1060 | 874 | 636 | 429 | 288 | 30
0.154 | 0.45 | 0.204 | 0.019 | 0.014 | 0.038 | 0.007 | 0.003 | 0.015 | 0.026 | 0.002 | 0.008 | 0.001 | 0.0014 | 0.0026 | 0.0001 | 1269 | 1060 | 874 | 636 | 432 | 292 | 30
0.1394 | 0.438 | 0.2 | 0.012 | 0.009 | 0.043 | 0.002 | 0.002 | 0.026 | 0.026 | 0.001 | 0.008 | 0.003 | 0.001 | 0.0027 | 0.0001 | 1258 | 1060 | 880 | 635 | 453 | 331 | 31
0.154 | 0.45 | 0.204 | 0.019 | 0.014 | 0.038 | 0.007 | 0.003 | 0.015 | 0.026 | 0.002 | 0.008 | 0.001 | 0.0014 | 0.0026 | 0.0001 | 1260 | 1060 | 883 | 613 | 455 | 320 | 30
0.147 | 0.505 | 0.221 | 0.019 | 0.011 | 0.056 | 0.001 | 0.001 | 0.015 | 0.026 | 0.002 | 0.009 | 0.001 | 0.0017 | 0.0026 | 0.0001 | 1279 | 1060 | 896 | 633 | 426 | 330 | 28
0.1487 | 0.427 | 0.188 | 0.019 | 0.014 | 0.047 | 0.002 | 0.001 | 0.019 | 0.026 | 0.001 | 0.007 | 0.002 | 0.001 | 0.0027 | 0.0001 | 1248 | 1040 | 876 | 635 | 460 | 329 | 33
0.144 | 0.485 | 0.18 | 0.023 | 0.003 | 0.035 | 0.007 | 0.006 | 0.015 | 0.03 | 0.002 | 0.008 | 0.001 | 0.0016 | 0.0043 | 0.0001 | 1263 | 1060 | 882 | 634 | 457 | 326 | 27
0.139 | 0.455 | 0.157 | 0.019 | 0.022 | 0.039 | 0.005 | 0.003 | 0.013 | 0.032 | 0.002 | 0.008 | 0.001 | 0.0016 | 0.0026 | 0.0001 | 1263 | 1060 | 878 | 610 | 451 | 326 | 26
0.164 | 0.495 | 0.22 | 0.016 | 0.014 | 0.045 | 0.008 | 0.005 | 0.017 | 0.034 | 0.002 | 0.007 | 0.001 | 0.0018 | 0.0033 | 0.0001 | 1261 | 1060 | 896 | 610 | 433 | 320 | 30
0.164 | 0.495 | 0.22 | 0.016 | 0.014 | 0.045 | 0.008 | 0.005 | 0.017 | 0.034 | 0.002 | 0.007 | 0.001 | 0.0018 | 0.0033 | 0.0001 | 1277 | 1080 | 898 | 632 | 454 | 312 | 35
0.164 | 0.495 | 0.22 | 0.016 | 0.014 | 0.045 | 0.008 | 0.005 | 0.017 | 0.034 | 0.002 | 0.007 | 0.001 | 0.0018 | 0.0033 | 0.0001 | 1260 | 1060 | 882 | 635 | 486 | 372 | 29
0.146 | 0.507 | 0.185 | 0.015 | 0.015 | 0.048 | 0.004 | 0.003 | 0.016 | 0.034 | 0.002 | 0.008 | 0.001 | 0.0021 | 0.0021 | 0.0001 | 1260 | 1060 | 885 | 613 | 446 | 312 | 29
0.146 | 0.507 | 0.185 | 0.015 | 0.015 | 0.048 | 0.004 | 0.003 | 0.016 | 0.034 | 0.002 | 0.008 | 0.001 | 0.0021 | 0.0021 | 0.0001 | 1272 | 1060 | 882 | 616 | 449 | 314 | 38
0.146 | 0.507 | 0.185 | 0.015 | 0.015 | 0.048 | 0.004 | 0.003 | 0.016 | 0.034 | 0.002 | 0.008 | 0.001 | 0.0021 | 0.0021 | 0.0001 | 1266 | 1060 | 885 | 636 | 451 | 314 | 29
0.15 | 0.471 | 0.197 | 0.018 | 0.016 | 0.045 | 0.006 | 0.003 | 0.019 | 0.03 | 0.001 | 0.008 | 0.001 | 0.0015 | 0.0029 | 0.0001 | 1269 | 1060 | 881 | 601 | 451 | 304 | 27
0.154 | 0.45 | 0.204 | 0.019 | 0.014 | 0.038 | 0.007 | 0.003 | 0.015 | 0.026 | 0.002 | 0.008 | 0.001 | 0.0014 | 0.0026 | 0.0001 | 1254 | 1040 | 883 | 630 | 439 | 294 | 28
0.1415 | 0.456 | 0.208 | 0.021 | 0.014 | 0.044 | 0.002 | 0.001 | 0.02 | 0.029 | 0.001 | 0.007 | 0.002 | 0.001 | 0.0025 | 0.0001 | 1260 | 1040 | 878 | 638 | 440 | 293 | 31
0.138 | 0.488 | 0.205 | 0.028 | 0.006 | 0.038 | 0.012 | 0.009 | 0.014 | 0.031 | 0.002 | 0.008 | 0.001 | 0.0015 | 0.0038 | 0.0001 | 1250 | 1040 | 852 | 649 | 441 | 303 | 28
0.138 | 0.488 | 0.205 | 0.028 | 0.006 | 0.038 | 0.012 | 0.009 | 0.014 | 0.031 | 0.002 | 0.008 | 0.001 | 0.0015 | 0.0038 | 0.0001 | 1256 | 1040 | 861 | 631 | 439 | 309 | 34
0.154 | 0.45 | 0.204 | 0.019 | 0.014 | 0.038 | 0.007 | 0.003 | 0.015 | 0.026 | 0.002 | 0.008 | 0.001 | 0.0014 | 0.0026 | 0.0001 | 1255 | 1040 | 863 | 647 | 427 | 282 | 31
0.139 | 0.455 | 0.157 | 0.019 | 0.022 | 0.039 | 0.005 | 0.003 | 0.013 | 0.032 | 0.002 | 0.008 | 0.001 | 0.0016 | 0.0026 | 0.0001 | 1269 | 1060 | 876 | 613 | 456 | 333 | 30
0.144 | 0.469 | 0.205 | 0.014 | 0.012 | 0.064 | 0.003 | 0.002 | 0.021 | 0.032 | 0.002 | 0.009 | 0.001 | 0.0018 | 0.0031 | 0.0001 | 1269 | 1060 | 876 | 635 | 447 | 330 | 30
0.144 | 0.469 | 0.205 | 0.014 | 0.012 | 0.064 | 0.003 | 0.002 | 0.021 | 0.032 | 0.002 | 0.009 | 0.001 | 0.0018 | 0.0031 | 0.0001 | 1263 | 1060 | 879 | 638 | 437 | 289 | 29
0.1538 | 0.486 | 0.15 | 0.025 | 0.013 | 0.033 | 0.003 | 0.002 | 0.014 | 0.021 | 0.001 | 0.007 | 0.003 | 0.0012 | 0.0024 | 0.0001 | 1263 | 1060 | 881 | 630 | 446 | 297 | 28
0.1447 | 0.441 | 0.196 | 0.014 | 0.014 | 0.044 | 0.001 | 0.001 | 0.02 | 0.034 | 0.001 | 0.008 | 0.002 | 0.001 | 0.0027 | 0.0001 | 1270 | 1060 | 883 | 636 | 449 | 318 | 34
0.15 | 0.517 | 0.166 | 0.02 | 0.019 | 0.045 | 0.004 | 0.003 | 0.014 | 0.033 | 0.002 | 0.007 | 0.001 | 0.0022 | 0.003 | 0.0001 | 1253 | 1040 | 883 | 633 | 430 | 277 | 35
0.1537 | 0.455 | 0.198 | 0.012 | 0.013 | 0.033 | 0.002 | 0.001 | 0.012 | 0.02 | 0.001 | 0.007 | 0.002 | 0.001 | 0.0035 | 0.0001 | 1272 | 1060 | 888 | 607 | 421 | 280 | 32
0.1407 | 0.451 | 0.221 | 0.018 | 0.014 | 0.036 | 0.028 | 0.026 | 0.014 | 0.024 | 0.002 | 0.005 | 0.002 | 0.0018 | 0.0034 | 0.0002 | 1269 | 1050 | 869 | 628 | 390 | 267 | 38
0.1407 | 0.451 | 0.221 | 0.018 | 0.014 | 0.036 | 0.028 | 0.026 | 0.014 | 0.024 | 0.002 | 0.005 | 0.002 | 0.0018 | 0.0034 | 0.0002 | 1269 | 1050 | 870 | 656 | 387 | 274 | 31
0.1426 | 0.449 | 0.201 | 0.017 | 0.012 | 0.046 | 0.003 | 0.001 | 0.02 | 0.028 | 0.001 | 0.006 | 0.003 | 0.0016 | 0.0035 | 0.0002 | 1281 | 1060 | 889 | 606 | 442 | 304 | 35
0.1375 | 0.435 | 0.212 | 0.017 | 0.016 | 0.05 | 0.002 | 0.002 | 0.02 | 0.031 | 0.001 | 0.006 | 0.002 | 0.0014 | 0.003 | 0.0002 | 1271 | 1060 | 887 | 636 | 434 | 332 | 27
0.147 | 0.452 | 0.201 | 0.022 | 0.017 | 0.046 | 0.001 | 0.001 | 0.02 | 0.03 | 0.001 | 0.006 | 0.002 | 0.0014 | 0.0035 | 0.0003 | 1278 | 1060 | 891 | 638 | 442 | 291 | 35
0.147 | 0.452 | 0.201 | 0.022 | 0.017 | 0.046 | 0.001 | 0.001 | 0.02 | 0.03 | 0.001 | 0.006 | 0.002 | 0.0014 | 0.0035 | 0.0003 | 1274 | 1060 | 884 | 637 | 441 | 287 | 36
0.1559 | 0.516 | 0.217 | 0.021 | 0.012 | 0.051 | 0.006 | 0.006 | 0.022 | 0.03 | 0.001 | 0.006 | 0.003 | 0.0016 | 0.0034 | 0.0002 | 1283 | 1080 | 899 | 635 | 461 | 320 | 32
0.1559 | 0.516 | 0.217 | 0.021 | 0.012 | 0.051 | 0.006 | 0.006 | 0.022 | 0.03 | 0.001 | 0.006 | 0.003 | 0.0016 | 0.0034 | 0.0002 | 1289 | 1080 | 899 | 573 | 449 | 312 | 31
0.1375 | 0.435 | 0.212 | 0.017 | 0.016 | 0.05 | 0.002 | 0.002 | 0.02 | 0.031 | 0.001 | 0.006 | 0.002 | 0.0014 | 0.003 | 0.0002 | 1283 | 1080 | 901 | 633 | 438 | 293 | 31
0.1492 | 0.457 | 0.174 | 0.016 | 0.014 | 0.053 | 0.001 | 0.001 | 0.022 | 0.034 | 0.001 | 0.007 | 0.003 | 0.0016 | 0.0026 | 0.0001 | 1249 | 1040 | 862 | 650 | 422 | 269 | 31
0.1492 | 0.457 | 0.174 | 0.016 | 0.014 | 0.053 | 0.001 | 0.001 | 0.022 | 0.034 | 0.001 | 0.007 | 0.003 | 0.0016 | 0.0026 | 0.0001 | 1265 | 1070 | 861 | 656 | 417 | 268 | 35
0.1487 | 0.427 | 0.188 | 0.019 | 0.014 | 0.047 | 0.002 | 0.001 | 0.019 | 0.026 | 0.001 | 0.007 | 0.002 | 0.001 | 0.0027 | 0.0001 | 1251 | 1050 | 861 | 636 | 423 | 263 | 34
0.1375 | 0.435 | 0.212 | 0.017 | 0.016 | 0.05 | 0.002 | 0.002 | 0.02 | 0.031 | 0.001 | 0.006 | 0.002 | 0.0014 | 0.003 | 0.0002 | 1266 | 1050 | 861 | 654 | 422 | 284 | 29
0.1375 | 0.435 | 0.212 | 0.017 | 0.016 | 0.05 | 0.002 | 0.002 | 0.02 | 0.031 | 0.001 | 0.006 | 0.002 | 0.0014 | 0.003 | 0.0002 | 1260 | 1050 | 866 | 642 | 412 | 263 | 35
0.1447 | 0.441 | 0.196 | 0.014 | 0.014 | 0.044 | 0.001 | 0.001 | 0.02 | 0.034 | 0.001 | 0.008 | 0.002 | 0.001 | 0.0027 | 0.0001 | 1270 | 1060 | 885 | 633 | 437 | 302 | 32
0.154 | 0.45 | 0.204 | 0.019 | 0.014 | 0.038 | 0.007 | 0.003 | 0.015 | 0.026 | 0.002 | 0.008 | 0.001 | 0.0014 | 0.0026 | 0.0001 | 1253 | 1040 | 886 | 638 | 416 | 285 | 31
0.139 | 0.455 | 0.157 | 0.019 | 0.022 | 0.039 | 0.005 | 0.003 | 0.013 | 0.032 | 0.002 | 0.008 | 0.001 | 0.0016 | 0.0026 | 0.0001 | 1255 | 1040 | 863 | 654 | 395 | 286 | 29
0.15 | 0.517 | 0.166 | 0.02 | 0.019 | 0.045 | 0.004 | 0.003 | 0.014 | 0.033 | 0.002 | 0.007 | 0.001 | 0.0022 | 0.003 | 0.0001 | 1259 | 1040 | 887 | 578 | 443 | 301 | 33
0.15 | 0.517 | 0.166 | 0.02 | 0.019 | 0.045 | 0.004 | 0.003 | 0.014 | 0.033 | 0.002 | 0.007 | 0.001 | 0.0022 | 0.003 | 0.0001 | 1253 | 1040 | 887 | 606 | 435 | 291 | 30
0.1415 | 0.456 | 0.208 | 0.021 | 0.014 | 0.044 | 0.002 | 0.001 | 0.02 | 0.029 | 0.001 | 0.007 | 0.002 | 0.001 | 0.0025 | 0.0001 | 1269 | 1060 | 883 | 635 | 447 | 314 | 32
0.1447 | 0.441 | 0.196 | 0.014 | 0.014 | 0.044 | 0.001 | 0.001 | 0.02 | 0.034 | 0.001 | 0.008 | 0.002 | 0.001 | 0.0027 | 0.0001 | 1264 | 1060 | 883 | 638 | 438 | 291 | 32
0.1537 | 0.455 | 0.198 | 0.012 | 0.013 | 0.033 | 0.002 | 0.001 | 0.012 | 0.02 | 0.001 | 0.007 | 0.002 | 0.001 | 0.0035 | 0.0001 | 1270 | 1060 | 888 | 633 | 437 | 298 | 33
0.147 | 0.492 | 0.204 | 0.019 | 0.014 | 0.043 | 0.006 | 0.003 | 0.014 | 0.033 | 0.002 | 0.009 | 0.001 | 0.0015 | 0.004 | 0.0001 | 1269 | 1060 | 888 | 636 | 449 | 320 | 31
0.15 | 0.517 | 0.166 | 0.02 | 0.019 | 0.045 | 0.004 | 0.003 | 0.014 | 0.033 | 0.002 | 0.007 | 0.001 | 0.0022 | 0.003 | 0.0001 | 1263 | 1060 | 885 | 606 | 441 | 300 | 31
0.138 | 0.488 | 0.205 | 0.028 | 0.006 | 0.038 | 0.012 | 0.009 | 0.014 | 0.031 | 0.002 | 0.008 | 0.001 | 0.0015 | 0.0038 | 0.0001 | 1263 | 1060 | 886 | 633 | 464 | 337 | 31
0.141 | 0.512 | 0.199 | 0.021 | 0.014 | 0.05 | 0.004 | 0.002 | 0.018 | 0.042 | 0.002 | 0.008 | 0.001 | 0.0018 | 0.0023 | 0.0001 | 1269 | 1060 | 880 | 547 | 450 | 324 | 29
0.141 | 0.512 | 0.199 | 0.021 | 0.014 | 0.05 | 0.004 | 0.002 | 0.018 | 0.042 | 0.002 | 0.008 | 0.001 | 0.0018 | 0.0023 | 0.0001 | 1269 | 1060 | 885 | 635 | 435 | 314 | 35
0.144 | 0.48 | 0.18 | 0.022 | 0.015 | 0.043 | 0.005 | 0.003 | 0.015 | 0.033 | 0.001 | 0.007 | 0.001 | 0.002 | 0.0023 | 0.0001 | 1253 | 1040 | 875 | 638 | 438 | 291 | 29
0.139 | 0.455 | 0.157 | 0.019 | 0.022 | 0.039 | 0.005 | 0.003 | 0.013 | 0.032 | 0.002 | 0.008 | 0.001 | 0.0016 | 0.0026 | 0.0001 | 1250 | 1040 | 861 | 656 | 432 | 294 | 34
0.147 | 0.452 | 0.201 | 0.022 | 0.017 | 0.046 | 0.001 | 0.001 | 0.02 | 0.03 | 0.001 | 0.006 | 0.002 | 0.0014 | 0.0035 | 0.0003 | 1266 | 1050 | 864 | 659 | 405 | 276 | 26
0.1559 | 0.516 | 0.217 | 0.021 | 0.012 | 0.051 | 0.006 | 0.006 | 0.022 | 0.03 | 0.001 | 0.006 | 0.003 | 0.0016 | 0.0034 | 0.0002 | 1255 | 1050 | 836 | 657 | 401 | 280 | 28
0.144 | 0.48 | 0.18 | 0.022 | 0.015 | 0.043 | 0.005 | 0.003 | 0.015 | 0.033 | 0.001 | 0.007 | 0.001 | 0.002 | 0.0023 | 0.0001 | 1259 | 1040 | 874 | 635 | 441 | 300 | 32
0.141 | 0.512 | 0.199 | 0.021 | 0.014 | 0.05 | 0.004 | 0.002 | 0.018 | 0.042 | 0.002 | 0.008 | 0.001 | 0.0018 | 0.0023 | 0.0001 | 1269 | 1060 | 878 | 636 | 426 | 297 | 33
0.1447 | 0.441 | 0.196 | 0.014 | 0.014 | 0.044 | 0.001 | 0.001 | 0.02 | 0.034 | 0.001 | 0.008 | 0.002 | 0.001 | 0.0027 | 0.0001 | 1253 | 1040 | 873 | 636 | 424 | 275 | 34
0.144 | 0.48 | 0.18 | 0.022 | 0.015 | 0.043 | 0.005 | 0.003 | 0.015 | 0.033 | 0.001 | 0.007 | 0.001 | 0.002 | 0.0023 | 0.0001 | 1259 | 1040 | 882 | 638 | 433 | 289 | 32
0.144 | 0.48 | 0.18 | 0.022 | 0.015 | 0.043 | 0.005 | 0.003 | 0.015 | 0.033 | 0.001 | 0.007 | 0.001 | 0.002 | 0.0023 | 0.0001 | 1253 | 1040 | 880 | 642 | 431 | 277 | 32
0.141 | 0.512 | 0.199 | 0.021 | 0.014 | 0.05 | 0.004 | 0.002 | 0.018 | 0.042 | 0.002 | 0.008 | 0.001 | 0.0018 | 0.0023 | 0.0001 | 1263 | 1060 | 885 | 635 | 436 | 291 | 31
0.156 | 0.511 | 0.194 | 0.025 | 0.016 | 0.045 | 0.005 | 0.003 | 0.022 | 0.041 | 0.002 | 0.009 | 0.001 | 0.0021 | 0.003 | 0.0001 | 1255 | 1040 | 883 | 629 | 433 | 284 | 35
0.156 | 0.511 | 0.194 | 0.025 | 0.016 | 0.045 | 0.005 | 0.003 | 0.022 | 0.041 | 0.002 | 0.009 | 0.001 | 0.0021 | 0.003 | 0.0001 | 1263 | 1060 | 884 | 608 | 436 | 291 | 32
0.156 | 0.511 | 0.194 | 0.025 | 0.016 | 0.045 | 0.005 | 0.003 | 0.022 | 0.041 | 0.002 | 0.009 | 0.001 | 0.0021 | 0.003 | 0.0001 | 1269 | 1060 | 886 | 635 | 437 | 320 | 33
0.133 | 0.465 | 0.2 | 0.019 | 0.019 | 0.055 | 0.01 | 0.008 | 0.02 | 0.039 | 0.002 | 0.008 | 0.001 | 0.0018 | 0.003 | 0.0001 | 1266 | 1060 | 885 | 634 | 446 | 327 | 31
0.1434 | 0.453 | 0.193 | 0.02 | 0.02 | 0.046 | 0.002 | 0.002 | 0.021 | 0.035 | 0.001 | 0.007 | 0.002 | 0.0014 | 0.0032 | 0.0002 | 1267 | 1060 | 896 | 634 | 423 | 336 | 33
0.1645 | 0.486 | 0.221 | 0.019 | 0.019 | 0.049 | 0.019 | 0.018 | 0.025 | 0.036 | 0.001 | 0.007 | 0.002 | 0.0014 | 0.0035 | 0.0002 | 1281 | 1080 | 905 | 634 | 436 | 332 | 32
0.1645 | 0.486 | 0.221 | 0.019 | 0.019 | 0.049 | 0.019 | 0.018 | 0.025 | 0.036 | 0.001 | 0.007 | 0.002 | 0.0014 | 0.0035 | 0.0002 | 1275 | 1080 | 898 | 608 | 444 | 339 | 31
0.149 | 0.52 | 0.187 | 0.019 | 0.009 | 0.043 | 0.014 | 0.013 | 0.015 | 0.03 | 0.002 | 0.007 | 0.001 | 0.0018 | 0.0051 | 0.0001 | 1281 | 1080 | 899 | 633 | 432 | 308 | 33
0.1645 | 0.486 | 0.221 | 0.019 | 0.019 | 0.049 | 0.019 | 0.018 | 0.025 | 0.036 | 0.001 | 0.007 | 0.002 | 0.0014 | 0.0035 | 0.0002 | 1277 | 1080 | 898 | 633 | 465 | 301 | 30
0.1509 | 0.438 | 0.218 | 0.015 | 0.016 | 0.042 | 0.001 | 0.001 | 0.019 | 0.028 | 0.001 | 0.005 | 0.002 | 0.0014 | 0.0032 | 0.0002 | 1283 | 1080 | 900 | 633 | 440 | 292 | 41
0.147 | 0.492 | 0.204 | 0.019 | 0.014 | 0.043 | 0.006 | 0.003 | 0.014 | 0.033 | 0.002 | 0.009 | 0.001 | 0.0015 | 0.004 | 0.0001 | 1263 | 1060 | 883 | 613 | 415 | 292 | 31
0.1645 | 0.486 | 0.221 | 0.019 | 0.019 | 0.049 | 0.019 | 0.018 | 0.025 | 0.036 | 0.001 | 0.007 | 0.002 | 0.0014 | 0.0035 | 0.0002 | 1269 | 1060 | 883 | 604 | 428 | 287 | 32
0.1434 | 0.453 | 0.193 | 0.02 | 0.02 | 0.046 | 0.002 | 0.002 | 0.021 | 0.035 | 0.001 | 0.007 | 0.002 | 0.0014 | 0.0032 | 0.0002 | 1263 | 1060 | 880 | 548 | 420 | 289 | 34
0.1434 | 0.453 | 0.193 | 0.02 | 0.02 | 0.046 | 0.002 | 0.002 | 0.021 | 0.035 | 0.001 | 0.007 | 0.002 | 0.0014 | 0.0032 | 0.0002 | 1263 | 1060 | 879 | 636 | 426 | 288 | 29
0.133 | 0.465 | 0.2 | 0.019 | 0.019 | 0.055 | 0.01 | 0.008 | 0.02 | 0.039 | 0.002 | 0.008 | 0.001 | 0.0018 | 0.003 | 0.0001 | 1259 | 1040 | 878 | 625 | 435 | 311 | 30
0.14 | 0.512 | 0.192 | 0.025 | 0.014 | 0.047 | 0.006 | 0.004 | 0.017 | 0.03 | 0.002 | 0.008 | 0.001 | 0.0012 | 0.0025 | 0.0001 | 1254 | 1040 | 858 | 657 | 429 | 282 | 34
0.133 | 0.465 | 0.2 | 0.019 | 0.019 | 0.055 | 0.01 | 0.008 | 0.02 | 0.039 | 0.002 | 0.008 | 0.001 | 0.0018 | 0.003 | 0.0001 | 1263 | 1060 | 887 | 634 | 420 | 289 | 34
0.146 | 0.484 | 0.179 | 0.017 | 0.017 | 0.046 | 0.006 | 0.004 | 0.016 | 0.033 | 0.002 | 0.007 | 0.001 | 0.0018 | 0.003 | 0.0001 | 1269 | 1060 | 885 | 636 | 417 | 293 | 34
0.149 | 0.52 | 0.187 | 0.019 | 0.009 | 0.043 | 0.014 | 0.013 | 0.015 | 0.03 | 0.002 | 0.007 | 0.001 | 0.0018 | 0.0051 | 0.0001 | 1263 | 1060 | 886 | 608 | 404 | 279 | 35
0.133 | 0.465 | 0.2 | 0.019 | 0.019 | 0.055 | 0.01 | 0.008 | 0.02 | 0.039 | 0.002 | 0.008 | 0.001 | 0.0018 | 0.003 | 0.0001 | 1266 | 1060 | 885 | 636 | 431 | 298 | 31
0.156 | 0.511 | 0.194 | 0.025 | 0.016 | 0.045 | 0.005 | 0.003 | 0.022 | 0.041 | 0.002 | 0.009 | 0.001 | 0.0021 | 0.003 | 0.0001 | 1255 | 1040 | 881 | 636 | 436 | 282 | 37
0.146 | 0.484 | 0.179 | 0.017 | 0.017 | 0.046 | 0.006 | 0.004 | 0.016 | 0.033 | 0.002 | 0.007 | 0.001 | 0.0018 | 0.003 | 0.0001 | 1263 | 1060 | 883 | 633 | 416 | 276 | 32
0.1509 | 0.438 | 0.218 | 0.015 | 0.016 | 0.042 | 0.001 | 0.001 | 0.019 | 0.028 | 0.001 | 0.005 | 0.002 | 0.0014 | 0.0032 | 0.0002 | 1253 | 1040 | 876 | 592 | 443 | 286 | 35
0.147 | 0.492 | 0.204 | 0.019 | 0.014 | 0.043 | 0.006 | 0.003 | 0.014 | 0.033 | 0.002 | 0.009 | 0.001 | 0.0015 | 0.004 | 0.0001 | 1250 | 1040 | 868 | 656 | 423 | 271 | 29
0.139 | 0.455 | 0.157 | 0.019 | 0.022 | 0.039 | 0.005 | 0.003 | 0.013 | 0.032 | 0.002 | 0.008 | 0.001 | 0.0016 | 0.0026 | 0.0001 | 1256 | 1040 | 867 | 655 | 409 | 265 | 29
0.179 | 0.419 | 0.177 | 0.016 | 0.0107 | 0.039 | 0.0024 | 0.0022 | 0.01 | 0.02 | 0.0002 | 0.005 | 0.001 | 0.001 | 0.0027 | 0.0002 | 1253 | 1040 | 865 | 631 | 434 | 264 | 33
0.1475 | 0.448 | 0.167 | 0.018 | 0.0108 | 0.041 | 0.0021 | 0.0016 | 0.01 | 0.023 | 0.0002 | 0.005 | 0.001 | 0.001 | 0.0021 | 0.0002 | 1247 | 1040 | 867 | 657 | 416 | 268 | 30
0.1368 | 0.447 | 0.184 | 0.018 | 0.018 | 0.039 | 0.002 | 0.001 | 0.021 | 0.024 | 0.001 | 0.005 | 0.003 | 0.0011 | 0.0026 | 0.0002 | 1257 | 1050 | 865 | 641 | 404 | 262 | 33
0.1368 | 0.447 | 0.184 | 0.018 | 0.018 | 0.039 | 0.002 | 0.001 | 0.021 | 0.024 | 0.001 | 0.005 | 0.003 | 0.0011 | 0.0026 | 0.0002 | 1252 | 1050 | 860 | 659 | 410 | 270 | 34
0.1368 | 0.447 | 0.184 | 0.018 | 0.018 | 0.039 | 0.002 | 0.001 | 0.021 | 0.024 | 0.001 | 0.005 | 0.003 | 0.0011 | 0.0026 | 0.0002 | 1254 | 1040 | 863 | 638 | 409 | 269 | 35
0.1368 | 0.447 | 0.184 | 0.018 | 0.018 | 0.039 | 0.002 | 0.001 | 0.021 | 0.024 | 0.001 | 0.005 | 0.003 | 0.0011 | 0.0026 | 0.0002 | 1260 | 1040 | 885 | 623 | 419 | 287 | 32
0.1404 | 0.461 | 0.204 | 0.018 | 0.008 | 0.052 | 0.007 | 0.006 | 0.022 | 0.038 | 0.001 | 0.008 | 0.003 | 0.001 | 0.0031 | 0.0002 | 1262 | 1060 | 882 | 608 | 435 | 294 | 38
0.1368 | 0.447 | 0.184 | 0.018 | 0.018 | 0.039 | 0.002 | 0.001 | 0.021 | 0.024 | 0.001 | 0.005 | 0.003 | 0.0011 | 0.0026 | 0.0002 | 1268 | 1060 | 885 | 636 | 414 | 270 | 35
0.1368 | 0.447 | 0.184 | 0.018 | 0.018 | 0.039 | 0.002 | 0.001 | 0.021 | 0.024 | 0.001 | 0.005 | 0.003 | 0.0011 | 0.0026 | 0.0002 | 1265 | 1060 | 882 | 633 | 395 | 277 | 40
0.1401 | 0.454 | 0.205 | 0.018 | 0.014 | 0.04 | 0.002 | 0.002 | 0.015 | 0.029 | 0.001 | 0.005 | 0.003 | 0.0011 | 0.0026 | 0.0002 | 1265 | 1060 | 884 | 606 | 425 | 292 | 29
0.1368 | 0.447 | 0.184 | 0.018 | 0.018 | 0.039 | 0.002 | 0.001 | 0.021 | 0.024 | 0.001 | 0.005 | 0.003 | 0.0011 | 0.0026 | 0.0002 | 1272 | 1060 | 896 | 635 | 429 | 280 | 37
0.1404 | 0.461 | 0.204 | 0.018 | 0.008 | 0.052 | 0.007 | 0.006 | 0.022 | 0.038 | 0.001 | 0.008 | 0.003 | 0.001 | 0.0031 | 0.0002 | 1266 | 1060 | 891 | 638 | 427 | 296 | 32
0.1509 | 0.438 | 0.218 | 0.015 | 0.016 | 0.042 | 0.001 | 0.001 | 0.019 | 0.028 | 0.001 | 0.005 | 0.002 | 0.0014 | 0.0032 | 0.0002 | 1253 | 1040 | 879 | 608 | 438 | 279 | 31
0.144 | 0.48 | 0.18 | 0.022 | 0.015 | 0.043 | 0.005 | 0.003 | 0.015 | 0.033 | 0.001 | 0.007 | 0.001 | 0.002 | 0.0023 | 0.0001 | 1259 | 1040 | 882 | 636 | 444 | 281 | 31
0.133 | 0.465 | 0.2 | 0.019 | 0.019 | 0.055 | 0.01 | 0.008 | 0.02 | 0.039 | 0.002 | 0.008 | 0.001 | 0.0018 | 0.003 | 0.0001 | 1253 | 1040 | 876 | 634 | 445 | 316 | 28
0.146 | 0.484 | 0.179 | 0.017 | 0.017 | 0.046 | 0.006 | 0.004 | 0.016 | 0.033 | 0.002 | 0.007 | 0.001 | 0.0018 | 0.003 | 0.0001 | 1269 | 1060 | 885 | 636 | 422 | 278 | 32
0.1492 | 0.457 | 0.174 | 0.016 | 0.014 | 0.053 | 0.001 | 0.001 | 0.022 | 0.034 | 0.001 | 0.007 | 0.003 | 0.0016 | 0.0026 | 0.0001 | 1255 | 1040 | 880 | 634 | 438 | 271 | 31
0.149 | 0.52 | 0.187 | 0.019 | 0.009 | 0.043 | 0.014 | 0.013 | 0.015 | 0.03 | 0.002 | 0.007 | 0.001 | 0.0018 | 0.0051 | 0.0001 | 1269 | 1060 | 888 | 558 | 428 | 283 | 35
0.1401 | 0.454 | 0.205 | 0.018 | 0.014 | 0.04 | 0.002 | 0.002 | 0.015 | 0.029 | 0.001 | 0.005 | 0.003 | 0.0011 | 0.0026 | 0.0002 | 1268 | 1060 | 883 | 637 | 420 | 275 | 37
0.1459 | 0.516 | 0.184 | 0.025 | 0.017 | 0.042 | 0.001 | 0.001 | 0.014 | 0.031 | 0.001 | 0.006 | 0.005 | 0.0046 | 0.0032 | 0.0002 | 1260 | 1040 | 879 | 637 | 435 | 301 | 32
0.1366 | 0.526 | 0.197 | 0.013 | 0.01 | 0.046 | 0.022 | 0.021 | 0.021 | 0.037 | 0.001 | 0.007 | 0.002 | 0.001 | 0.0043 | 0.0002 | 1254 | 1040 | 885 | 611 | 439 | 294 | 33
0.1495 | 0.445 | 0.207 | 0.012 | 0.015 | 0.055 | 0.015 | 0.014 | 0.022 | 0.03 | 0.001 | 0.006 | 0.002 | 0.0011 | 0.0028 | 0.0002 | 1260 | 1040 | 881 | 638 | 431 | 292 | 31
0.15 | 0.517 | 0.166 | 0.02 | 0.019 | 0.045 | 0.004 | 0.003 | 0.014 | 0.033 | 0.002 | 0.007 | 0.001 | 0.0022 | 0.003 | 0.0001 | 1261 | 1040 | 877 | 636 | 465 | 329 | 29
0.141 | 0.512 | 0.199 | 0.021 | 0.014 | 0.05 | 0.004 | 0.002 | 0.018 | 0.042 | 0.002 | 0.008 | 0.001 | 0.0018 | 0.0023 | 0.0001 | 1255 | 1040 | 879 | 635 | 430 | 274 | 36
0.1434 | 0.453 | 0.193 | 0.02 | 0.02 | 0.046 | 0.002 | 0.002 | 0.021 | 0.035 | 0.001 | 0.007 | 0.002 | 0.0014 | 0.0032 | 0.0002 | 1253 | 1040 | 882 | 635 | 437 | 297 | 32
0.142 | 0.505 | 0.194 | 0.023 | 0.011 | 0.038 | 0.011 | 0.01 | 0.015 | 0.029 | 0.002 | 0.008 | 0.001 | 0.0012 | 0.0039 | 0.0001 | 1272 | 1060 | 887 | 634 | 443 | 316 | 37
0.147 | 0.492 | 0.204 | 0.019 | 0.014 | 0.043 | 0.006 | 0.003 | 0.014 | 0.033 | 0.002 | 0.009 | 0.001 | 0.0015 | 0.004 | 0.0001 | 1283 | 1080 | 900 | 633 | 446 | 322 | 35
0.154 | 0.45 | 0.204 | 0.019 | 0.014 | 0.038 | 0.007 | 0.003 | 0.015 | 0.026 | 0.002 | 0.008 | 0.001 | 0.0014 | 0.0026 | 0.0001 | 1283 | 1080 | 900 | 604 | 432 | 291 | 37
0.1505 | 0.452 | 0.187 | 0.02 | 0.0054 | 0.037 | 0.0032 | 0.0024 | 0.011 | 0.027 | 0.0004 | 0.004 | 0.001 | 0.001 | 0.0019 | 0.0002 | 1278 | 1080 | 895 | 625 | 467 | 350 | 31
0.136 | 0.528 | 0.181 | 0.014 | 0.017 | 0.041 | 0.0062 | 0.0045 | 0.014 | 0.043 | 0.0009 | 0.008 | 0.001 | 0.001 | 0.0046 | 0.0001 | 1272 | 1080 | 884 | 632 | 434 | 308 | 39
0.136 | 0.528 | 0.181 | 0.014 | 0.017 | 0.041 | 0.0062 | 0.0045 | 0.014 | 0.043 | 0.0009 | 0.008 | 0.001 | 0.001 | 0.0046 | 0.0001 | 1278 | 1080 | 881 | 637 | 440 | 318 | 43
0.136 | 0.528 | 0.181 | 0.014 | 0.017 | 0.041 | 0.0062 | 0.0045 | 0.014 | 0.043 | 0.0009 | 0.008 | 0.001 | 0.001 | 0.0046 | 0.0001 | 1272 | 1080 | 879 | 637 | 468 | 317 | 39
0.1512 | 0.557 | 0.197 | 0.015 | 0.0155 | 0.041 | 0.0193 | 0.0185 | 0.014 | 0.025 | 0.0011 | 0.008 | 0.001 | 0.001 | 0.0036 | 0.0001 | 1278 | 1080 | 889 | 633 | 466 | 306 | 33
0.1525 | 0.467 | 0.178 | 0.018 | 0.0108 | 0.037 | 0.0111 | 0.009 | 0.012 | 0.029 | 0.0007 | 0.005 | 0.001 | 0.001 | 0.003 | 0.0001 | 1272 | 1080 | 888 | 633 | 463 | 313 | 37
0.1512 | 0.557 | 0.197 | 0.015 | 0.0155 | 0.041 | 0.0193 | 0.0185 | 0.014 | 0.025 | 0.0011 | 0.008 | 0.001 | 0.001 | 0.0036 | 0.0001 | 1278 | 1080 | 879 | 636 | 439 | 322 | 36
0.1477 | 0.433 | 0.18 | 0.017 | 0.0178 | 0.047 | 0.001 | 0.0004 | 0.012 | 0.026 | 0.0004 | 0.004 | 0.001 | 0.0023 | 0.0027 | 0.0002 | 1273 | 1080 | 890 | 625 | 455 | 325 | 33
0.1676 | 0.562 | 0.191 | 0.023 | 0.0124 | 0.05 | 0.0025 | 0.0021 | 0.013 | 0.036 | 0.0007 | 0.005 | 0.001 | 0.001 | 0.0035 | 0.0002 | 1268 | 1060 | 885 | 634 | 450 | 299 | 34
0.1366 | 0.526 | 0.197 | 0.013 | 0.01 | 0.046 | 0.022 | 0.021 | 0.021 | 0.037 | 0.001 | 0.007 | 0.002 | 0.001 | 0.0043 | 0.0002 | 1252 | 1040 | 883 | 636 | 422 | 286 | 37
0.1509 | 0.438 | 0.218 | 0.015 | 0.016 | 0.042 | 0.001 | 0.001 | 0.019 | 0.028 | 0.001 | 0.005 | 0.002 | 0.0014 | 0.0032 | 0.0002 | 1256 | 1040 | 855 | 657 | 428 | 285 | 35
0.142 | 0.505 | 0.194 | 0.023 | 0.011 | 0.038 | 0.011 | 0.01 | 0.015 | 0.029 | 0.002 | 0.008 | 0.001 | 0.0012 | 0.0039 | 0.0001 | 1257 | 1050 | 855 | 655 | 400 | 284 | 28
0.149 | 0.505 | 0.189 | 0.015 | 0.012 | 0.047 | 0.008 | 0.005 | 0.014 | 0.027 | 0.002 | 0.006 | 0.001 | 0.0018 | 0.0025 | 0.0001 | 1262 | 1060 | 880 | 635 | 419 | 287 | 29
0.1404 | 0.461 | 0.204 | 0.018 | 0.008 | 0.052 | 0.007 | 0.006 | 0.022 | 0.038 | 0.001 | 0.008 | 0.003 | 0.001 | 0.0031 | 0.0002 | 1268 | 1060 | 882 | 638 | 423 | 292 | 33
0.1495 | 0.445 | 0.207 | 0.012 | 0.015 | 0.055 | 0.015 | 0.014 | 0.022 | 0.03 | 0.001 | 0.006 | 0.002 | 0.0011 | 0.0028 | 0.0002 | 1268 | 1060 | 884 | 634 | 433 | 297 | 34
0.15 | 0.471 | 0.197 | 0.018 | 0.016 | 0.045 | 0.006 | 0.003 | 0.019 | 0.03 | 0.001 | 0.008 | 0.001 | 0.0015 | 0.0029 | 0.0001 | 1266 | 1060 | 880 | 580 | 446 | 322 | 33
0.147 | 0.492 | 0.204 | 0.019 | 0.014 | 0.043 | 0.006 | 0.003 | 0.014 | 0.033 | 0.002 | 0.009 | 0.001 | 0.0015 | 0.004 | 0.0001 | 1272 | 1060 | 887 | 635 | 449 | 315 | 37
0.1404 | 0.461 | 0.204 | 0.018 | 0.008 | 0.052 | 0.007 | 0.006 | 0.022 | 0.038 | 0.001 | 0.008 | 0.003 | 0.001 | 0.0031 | 0.0002 | 1254 | 1040 | 883 | 613 | 440 | 296 | 28
0.144 | 0.474 | 0.211 | 0.022 | 0.007 | 0.036 | 0.01 | 0.009 | 0.013 | 0.029 | 0.002 | 0.008 | 0.001 | 0.0014 | 0.0035 | 0.0001 | 1269 | 1060 | 878 | 636 | 418 | 288 | 35
0.149 | 0.505 | 0.189 | 0.015 | 0.012 | 0.047 | 0.008 | 0.005 | 0.014 | 0.027 | 0.002 | 0.006 | 0.001 | 0.0018 | 0.0025 | 0.0001 | 1260 | 1040 | 881 | 634 | 436 | 306 | 32
0.145 | 0.453 | 0.181 | 0.013 | 0.014 | 0.036 | 0.006 | 0.004 | 0.014 | 0.02 | 0.002 | 0.009 | 0.001 | 0.0016 | 0.0025 | 0.0001 | 1254 | 1040 | 883 | 610 | 426 | 282 | 33
0.145 | 0.453 | 0.181 | 0.013 | 0.014 | 0.036 | 0.006 | 0.004 | 0.014 | 0.02 | 0.002 | 0.009 | 0.001 | 0.0016 | 0.0025 | 0.0001 | 1254 | 1040 | 881 | 633 | 427 | 265 | 33
0.1404 | 0.461 | 0.204 | 0.018 | 0.008 | 0.052 | 0.007 | 0.006 | 0.022 | 0.038 | 0.001 | 0.008 | 0.003 | 0.001 | 0.0031 | 0.0002 | 1268 | 1060 | 877 | 635 | 416 | 294 | 33
0.1537 | 0.455 | 0.198 | 0.012 | 0.013 | 0.033 | 0.002 | 0.001 | 0.012 | 0.02 | 0.001 | 0.007 | 0.002 | 0.001 | 0.0035 | 0.0001 | 1262 | 1040 | 881 | 600 | 435 | 284 | 32
0.1537 | 0.455 | 0.198 | 0.012 | 0.013 | 0.033 | 0.002 | 0.001 | 0.012 | 0.02 | 0.001 | 0.007 | 0.002 | 0.001 | 0.0035 | 0.0001 | 1256 | 1040 | 878 | 635 | 422 | 275 | 31
0.1509 | 0.438 | 0.218 | 0.015 | 0.016 | 0.042 | 0.001 | 0.001 | 0.019 | 0.028 | 0.001 | 0.005 | 0.002 | 0.0014 | 0.0032 | 0.0002 | 1250 | 1040 | 858 | 661 | 427 | 275 | 35
0.1434 | 0.453 | 0.193 | 0.02 | 0.02 | 0.046 | 0.002 | 0.002 | 0.021 | 0.035 | 0.001 | 0.007 | 0.002 | 0.0014 | 0.0032 | 0.0002 | 1257 | 1050 | 859 | 659 | 403 | 287 | 31
0.1434 | 0.453 | 0.193 | 0.02 | 0.02 | 0.046 | 0.002 | 0.002 | 0.021 | 0.035 | 0.001 | 0.007 | 0.002 | 0.0014 | 0.0032 | 0.0002 | 1251 | 1050 | 861 | 634 | 396 | 282 | 31
0.1559 | 0.516 | 0.217 | 0.021 | 0.012 | 0.051 | 0.006 | 0.006 | 0.022 | 0.03 | 0.001 | 0.006 | 0.003 | 0.0016 | 0.0034 | 0.0002 | 1267 | 1050 | 861 | 656 | 419 | 277 | 29
0.1518 | 0.45 | 0.187 | 0.012 | 0.007 | 0.047 | 0.005 | 0.005 | 0.016 | 0.028 | 0.002 | 0.003 | 0.002 | 0.0011 | 0.003 | 0.0004 | 1274 | 1060 | 886 | 636 | 430 | 287 | 32
0.142 | 0.465 | 0.19 | 0.022 | 0.011 | 0.042 | 0.004 | 0.003 | 0.016 | 0.035 | 0.002 | 0.005 | 0.002 | 0.001 | 0.0028 | 0.0003 | 1268 | 1060 | 887 | 610 | 423 | 284 | 35
0.1391 | 0.451 | 0.203 | 0.018 | 0.012 | 0.046 | 0.002 | 0.002 | 0.018 | 0.028 | 0.001 | 0.006 | 0.002 | 0.002 | 0.002 | 0.0002 | 1268 | 1060 | 887 | 632 | 423 | 281 | 26
0.149 | 0.505 | 0.189 | 0.015 | 0.012 | 0.047 | 0.008 | 0.005 | 0.014 | 0.027 | 0.002 | 0.006 | 0.001 | 0.0018 | 0.0025 | 0.0001 | 1262 | 1060 | 883 | 635 | 410 | 277 | 26
0.1537 | 0.455 | 0.198 | 0.012 | 0.013 | 0.033 | 0.002 | 0.001 | 0.012 | 0.02 | 0.001 | 0.007 | 0.002 | 0.001 | 0.0035 | 0.0001 | 1255 | 1040 | 882 | 635 | 436 | 290 | 36
0.1398 | 0.46 | 0.205 | 0.017 | 0.014 | 0.048 | 0.015 | 0.013 | 0.02 | 0.033 | 0.001 | 0.006 | 0.002 | 0.0011 | 0.0026 | 0.0002 | 1262 | 1060 | 887 | 628 | 430 | 297 | 31
0.146 | 0.489 | 0.191 | 0.015 | 0.016 | 0.047 | 0.005 | 0.005 | 0.019 | 0.033 | 0.002 | 0.008 | 0.001 | 0.0018 | 0.0033 | 0.0001 | 1271 | 1060 | 886 | 633 | 438 | 325 | 31
0.146 | 0.489 | 0.191 | 0.015 | 0.016 | 0.047 | 0.005 | 0.005 | 0.019 | 0.033 | 0.002 | 0.008 | 0.001 | 0.0018 | 0.0033 | 0.0001 | 1276 | 1080 | 898 | 632 | 455 | 344 | 34
0.143 | 0.46 | 0.195 | 0.016 | 0.009 | 0.039 | 0.006 | 0.004 | 0.014 | 0.027 | 0.002 | 0.008 | 0.001 | 0.0021 | 0.004 | 0.0001 | 1282 | 1080 | 897 | 631 | 459 | 344 | 31
0.1479 | 0.4 | 0.158 | 0.021 | 0.014 | 0.043 | 0.002 | 0.002 | 0.021 | 0.034 | 0.001 | 0.007 | 0.002 | 0.0013 | 0.0035 | 0.0003 | 1265 | 1050 | 850 | 655 | 397 | 282 | 30
0.146 | 0.459 | 0.193 | 0.012 | 0.012 | 0.036 | 0.006 | 0.004 | 0.013 | 0.024 | 0.002 | 0.007 | 0.001 | 0.0018 | 0.0026 | 0.0001 | 1262 | 1060 | 881 | 635 | 411 | 284 | 29
0.1537 | 0.455 | 0.198 | 0.012 | 0.013 | 0.033 | 0.002 | 0.001 | 0.012 | 0.02 | 0.001 | 0.007 | 0.002 | 0.001 | 0.0035 | 0.0001 | 1255 | 1040 | 876 | 636 | 435 | 279 | 36
0.1537 | 0.455 | 0.198 | 0.012 | 0.013 | 0.033 | 0.002 | 0.001 | 0.012 | 0.02 | 0.001 | 0.007 | 0.002 | 0.001 | 0.0035 | 0.0001 | 1261 | 1040 | 883 | 632 | 430 | 276 | 33
0.1398 | 0.46 | 0.205 | 0.017 | 0.014 | 0.048 | 0.015 | 0.013 | 0.02 | 0.033 | 0.001 | 0.006 | 0.002 | 0.0011 | 0.0026 | 0.0002 | 1262 | 1060 | 883 | 609 | 440 | 297 | 34
0.15 | 0.471 | 0.197 | 0.018 | 0.016 | 0.045 | 0.006 | 0.003 | 0.019 | 0.03 | 0.001 | 0.008 | 0.001 | 0.0015 | 0.0029 | 0.0001 | 1272 | 1060 | 883 | 634 | 432 | 312 | 36
0.1495 | 0.445 | 0.207 | 0.012 | 0.015 | 0.055 | 0.015 | 0.014 | 0.022 | 0.03 | 0.001 | 0.006 | 0.002 | 0.0011 | 0.0028 | 0.0002 | 1265 | 1060 | 883 | 637 | 425 | 287 | 37
0.164 | 0.495 | 0.22 | 0.016 | 0.014 | 0.045 | 0.008 | 0.005 | 0.017 | 0.034 | 0.002 | 0.007 | 0.001 | 0.0018 | 0.0033 | 0.0001 | 1272 | 1060 | 885 | 612 | 454 | 311 | 35
0.136 | 0.5 | 0.201 | 0.02 | 0.014 | 0.033 | 0.007 | 0.005 | 0.012 | 0.026 | 0.002 | 0.007 | 0.001 | 0.0016 | 0.0025 | 0.0001 | 1265 | 1050 | 866 | 656 | 414 | 307 | 29
0.142 | 0.465 | 0.19 | 0.022 | 0.011 | 0.042 | 0.004 | 0.003 | 0.016 | 0.035 | 0.002 | 0.005 | 0.002 | 0.001 | 0.0028 | 0.0003 | 1259 | 1050 | 862 | 646 | 407 | 301 | 32
0.1479 | 0.4 | 0.158 | 0.021 | 0.014 | 0.043 | 0.002 | 0.002 | 0.021 | 0.034 | 0.001 | 0.007 | 0.002 | 0.0013 | 0.0035 | 0.0003 | 1266 | 1050 | 858 | 654 | 396 | 275 | 28
0.1441 | 0.492 | 0.187 | 0.017 | 0.012 | 0.046 | 0.011 | 0.01 | 0.021 | 0.034 | 0.001 | 0.006 | 0.002 | 0.0017 | 0.0026 | 0.0002 | 1263 | 1050 | 860 | 258 | 396 | 269 | 33
0.1445 | 0.479 | 0.202 | 0.021 | 0.0174 | 0.053 | 0.0463 | 0.0446 | 0.012 | 0.035 | 0.0008 | 0.005 | 0.001 | 0.001 | 0.0033 | 0.0002 | 1268 | 1060 | 899 | 630 | 427 | 269 | 28
0.1524 | 0.462 | 0.188 | 0.018 | 0.009 | 0.043 | 0.009 | 0.0069 | 0.009 | 0.026 | 0.0007 | 0.004 | 0.001 | 0.001 | 0.0028 | 0.0002 | 1262 | 1060 | 898 | 633 | 434 | 305 | 32
0.1524 | 0.462 | 0.188 | 0.018 | 0.009 | 0.043 | 0.009 | 0.0069 | 0.009 | 0.026 | 0.0007 | 0.004 | 0.001 | 0.001 | 0.0028 | 0.0002 | 1268 | 1060 | 900 | 631 | 430 | 276 | 32
0.1621 | 0.47 | 0.22 | 0.021 | 0.0121 | 0.043 | 0.0054 | 0.0039 | 0.009 | 0.022 | 0.0007 | 0.004 | 0.001 | 0.001 | 0.0065 | 0.0002 | 1262 | 1060 | 894 | 632 | 444 | 310 | 32
0.1465 | 0.457 | 0.198 | 0.015 | 0.0102 | 0.047 | 0.001 | 0.0004 | 0.013 | 0.028 | 0.0004 | 0.004 | 0.001 | 0.0027 | 0.002 | 0.0002 | 1268 | 1060 | 900 | 632 | 428 | 314 | 29
0.1445 | 0.479 | 0.202 | 0.021 | 0.0174 | 0.053 | 0.0463 | 0.0446 | 0.012 | 0.035 | 0.0008 | 0.005 | 0.001 | 0.001 | 0.0033 | 0.0002 | 1262 | 1060 | 895 | 632 | 439 | 298 | 31
0.1445 | 0.479 | 0.202 | 0.021 | 0.0174 | 0.053 | 0.0463 | 0.0446 | 0.012 | 0.035 | 0.0008 | 0.005 | 0.001 | 0.001 | 0.0033 | 0.0002 | 1268 | 1060 | 903 | 634 | 432 | 285 | 28
0.1524 | 0.462 | 0.188 | 0.018 | 0.009 | 0.043 | 0.009 | 0.0069 | 0.009 | 0.026 | 0.0007 | 0.004 | 0.001 | 0.001 | 0.0028 | 0.0002 | 1262 | 1060 | 894 | 633 | 439 | 300 | 38
0.1465 | 0.457 | 0.198 | 0.015 | 0.0102 | 0.047 | 0.001 | 0.0004 | 0.013 | 0.028 | 0.0004 | 0.004 | 0.001 | 0.0027 | 0.002 | 0.0002 | 1268 | 1060 | 900 | 633 | 432 | 296 | 37
0.1465 | 0.457 | 0.198 | 0.015 | 0.0102 | 0.047 | 0.001 | 0.0004 | 0.013 | 0.028 | 0.0004 | 0.004 | 0.001 | 0.0027 | 0.002 | 0.0002 | 1262 | 1060 | 894 | 632 | 442 | 307 | 33
0.1465 | 0.457 | 0.198 | 0.015 | 0.0102 | 0.047 | 0.001 | 0.0004 | 0.013 | 0.028 | 0.0004 | 0.004 | 0.001 | 0.0027 | 0.002 | 0.0002 | 1268 | 1060 | 904 | 634 | 433 | 302 | 31
0.1445 | 0.479 | 0.202 | 0.021 | 0.0174 | 0.053 | 0.0463 | 0.0446 | 0.012 | 0.035 | 0.0008 | 0.005 | 0.001 | 0.001 | 0.0033 | 0.0002 | 1262 | 1060 | 891 | 635 | 442 | 292 | 38
0.146 | 0.489 | 0.191 | 0.015 | 0.016 | 0.047 | 0.005 | 0.005 | 0.019 | 0.033 | 0.002 | 0.008 | 0.001 | 0.0018 | 0.0033 | 0.0001 | 1268 | 1060 | 885 | 635 | 411 | 273 | 37
0.149 | 0.52 | 0.187 | 0.019 | 0.009 | 0.043 | 0.014 | 0.013 | 0.015 | 0.03 | 0.002 | 0.007 | 0.001 | 0.0018 | 0.0051 | 0.0001 | 1253 | 1040 | 887 | 634 | 459 | 320 | 31
0.1676 | 0.562 | 0.191 | 0.023 | 0.0124 | 0.05 | 0.0025 | 0.0021 | 0.013 | 0.036 | 0.0007 | 0.005 | 0.001 | 0.001 | 0.0035 | 0.0002 | 1258 | 1040 | 881 | 634 | 462 | 318 | 34
0.148 | 0.484 | 0.196 | 0.015 | 0.016 | 0.04 | 0.005 | 0.004 | 0.014 | 0.024 | 0.002 | 0.007 | 0.001 | 0.0016 | 0.0024 | 0.0001 | 1247 | 1040 | 857 | 657 | 423 | 279 | 33
0.148 | 0.484 | 0.196 | 0.015 | 0.016 | 0.04 | 0.005 | 0.004 | 0.014 | 0.024 | 0.002 | 0.007 | 0.001 | 0.0016 | 0.0024 | 0.0001 | 1253 | 1040 | 865 | 309 | 427 | 295 | 35
0.148 | 0.484 | 0.196 | 0.015 | 0.016 | 0.04 | 0.005 | 0.004 | 0.014 | 0.024 | 0.002 | 0.007 | 0.001 | 0.0016 | 0.0024 | 0.0001 | 1250 | 1050 | 862 | 654 | 422 | 275 | 28
0.1366 | 0.526 | 0.197 | 0.013 | 0.01 | 0.046 | 0.022 | 0.021 | 0.021 | 0.037 | 0.001 | 0.007 | 0.002 | 0.001 | 0.0043 | 0.0002 | 1258 | 1040 | 883 | 636 | 434 | 307 | 34
0.1404 | 0.461 | 0.204 | 0.018 | 0.008 | 0.052 | 0.007 | 0.006 | 0.022 | 0.038 | 0.001 | 0.008 | 0.003 | 0.001 | 0.0031 | 0.0002 | 1258 | 1040 | 884 | 637 | 453 | 326 | 35
0.1341 | 0.44 | 0.203 | 0.02 | 0.013 | 0.038 | 0.001 | 0.001 | 0.014 | 0.03 | 0.001 | 0.005 | 0.003 | 0.0013 | 0.0032 | 0.0002 | 1252 | 1040 | 881 | 634 | 447 | 324 | 31
0.136 | 0.5 | 0.201 | 0.02 | 0.014 | 0.033 | 0.007 | 0.005 | 0.012 | 0.026 | 0.002 | 0.007 | 0.001 | 0.0016 | 0.0025 | 0.0001 | 1268 | 1060 | 886 | 636 | 437 | 310 | 32
0.145 | 0.453 | 0.181 | 0.013 | 0.014 | 0.036 | 0.006 | 0.004 | 0.014 | 0.02 | 0.002 | 0.009 | 0.001 | 0.0016 | 0.0025 | 0.0001 | 1268 | 1060 | 881 | 635 | 415 | 300 | 35
0.146 | 0.459 | 0.193 | 0.012 | 0.012 | 0.036 | 0.006 | 0.004 | 0.013 | 0.024 | 0.002 | 0.007 | 0.001 | 0.0018 | 0.0026 | 0.0001 | 1268 | 1060 | 886 | 609 | 404 | 285 | 28
0.144 | 0.511 | 0.202 | 0.015 | 0.006 | 0.049 | 0.011 | 0.009 | 0.016 | 0.025 | 0.002 | 0.008 | 0.001 | 0.0017 | 0.003 | 0.0001 | 1271 | 1060 | 890 | 604 | 440 | 293 | 30
0.144 | 0.511 | 0.202 | 0.015 | 0.006 | 0.049 | 0.011 | 0.009 | 0.016 | 0.025 | 0.002 | 0.008 | 0.001 | 0.0017 | 0.003 | 0.0001 | 1280 | 1060 | 893 | 596 | 439 | 294 | 31
0.144 | 0.511 | 0.202 | 0.015 | 0.006 | 0.049 | 0.011 | 0.009 | 0.016 | 0.025 | 0.002 | 0.008 | 0.001 | 0.0017 | 0.003 | 0.0001 | 1280 | 1060 | 893 | 602 | 429 | 294 | 25
0.141 | 0.467 | 0.202 | 0.015 | 0.018 | 0.04 | 0.006 | 0.005 | 0.015 | 0.027 | 0.002 | 0.008 | 0.001 | 0.0015 | 0.002 | 0.0001 | 1274 | 1060 | 890 | 629 | 444 | 319 | 35
0.144 | 0.511 | 0.202 | 0.015 | 0.006 | 0.049 | 0.011 | 0.009 | 0.016 | 0.025 | 0.002 | 0.008 | 0.001 | 0.0017 | 0.003 | 0.0001 | 1271 | 1060 | 886 | 630 | 441 | 306 | 33
0.144 | 0.511 | 0.202 | 0.015 | 0.006 | 0.049 | 0.011 | 0.009 | 0.016 | 0.025 | 0.002 | 0.008 | 0.001 | 0.0017 | 0.003 | 0.0001 | 1275 | 1060 | 890 | 635 | 433 | 293 | 28
0.144 | 0.511 | 0.202 | 0.015 | 0.006 | 0.049 | 0.011 | 0.009 | 0.016 | 0.025 | 0.002 | 0.008 | 0.001 | 0.0017 | 0.003 | 0.0001 | 1268 | 1060 | 886 | 634 | 436 | 282 | 34
0.144 | 0.511 | 0.202 | 0.015 | 0.006 | 0.049 | 0.011 | 0.009 | 0.016 | 0.025 | 0.002 | 0.008 | 0.001 | 0.0017 | 0.003 | 0.0001 | 1274 | 1060 | 889 | 606 | 441 | 288 | 31
0.152 | 0.474 | 0.203 | 0.023 | 0.012 | 0.041 | 0.004 | 0.003 | 0.014 | 0.028 | 0.002 | 0.007 | 0.001 | 0.0014 | 0.0035 | 0.0001 | 1261 | 1050 | 870 | 653 | 421 | 289 | 29
0.1492 | 0.457 | 0.174 | 0.016 | 0.014 | 0.053 | 0.001 | 0.001 | 0.022 | 0.034 | 0.001 | 0.007 | 0.003 | 0.0016 | 0.0026 | 0.0001 | 1261 | 1040 | 881 | 623 | 437 | 297 | 27
0.144 | 0.434 | 0.191 | 0.012 | 0.016 | 0.045 | 0.005 | 0.004 | 0.018 | 0.03 | 0.001 | 0.011 | 0.001 | 0.002 | 0.0031 | 0.0001 | 1262 | 1060 | 884 | 627 | 426 | 281 | 29
0.1366 | 0.526 | 0.197 | 0.013 | 0.01 | 0.046 | 0.022 | 0.021 | 0.021 | 0.037 | 0.001 | 0.007 | 0.002 | 0.001 | 0.0043 | 0.0002 | 1262 | 1060 | 885 | 605 | 424 | 302 | 25
0.1495 | 0.445 | 0.207 | 0.012 | 0.015 | 0.055 | 0.015 | 0.014 | 0.022 | 0.03 | 0.001 | 0.006 | 0.002 | 0.0011 | 0.0028 | 0.0002 | 1268 | 1060 | 885 | 610 | 423 | 287 | 29
0.148 | 0.484 | 0.196 | 0.015 | 0.016 | 0.04 | 0.005 | 0.004 | 0.014 | 0.024 | 0.002 | 0.007 | 0.001 | 0.0016 | 0.0024 | 0.0001 | 1252 | 1040 | 886 | 591 | 439 | 284 | 34
0.148 | 0.484 | 0.196 | 0.015 | 0.016 | 0.04 | 0.005 | 0.004 | 0.014 | 0.024 | 0.002 | 0.007 | 0.001 | 0.0016 | 0.0024 | 0.0001 | 1248 | 1040 | 864 | 633 | 423 | 285 | 33
0.146 | 0.459 | 0.193 | 0.012 | 0.012 | 0.036 | 0.006 | 0.004 | 0.013 | 0.024 | 0.002 | 0.007 | 0.001 | 0.0018 | 0.0026 | 0.0001 | 1268 | 1060 | 886 | 632 | 421 | 284 | 41
0.146 | 0.489 | 0.191 | 0.015 | 0.016 | 0.047 | 0.005 | 0.005 | 0.019 | 0.033 | 0.002 | 0.008 | 0.001 | 0.0018 | 0.0033 | 0.0001 | 1262 | 1060 | 883 | 635 | 416 | 272 | 31
0.154 | 0.532 | 0.188 | 0.023 | 0.016 | 0.044 | 0.005 | 0.004 | 0.016 | 0.043 | 0.002 | 0.011 | 0.001 | 0.0017 | 0.0025 | 0.0001 | 1262 | 1060 | 886 | 633 | 423 | 280 | 30
0.146 | 0.489 | 0.191 | 0.015 | 0.016 | 0.047 | 0.005 | 0.005 | 0.019 | 0.033 | 0.002 | 0.008 | 0.001 | 0.0018 | 0.0033 | 0.0001 | 1262 | 1060 | 881 | 634 | 426 | 304 | 33
0.144 | 0.434 | 0.191 | 0.012 | 0.016 | 0.045 | 0.005 | 0.004 | 0.018 | 0.03 | 0.001 | 0.011 | 0.001 | 0.002 | 0.0031 | 0.0001 | 1265 | 1060 | 886 | 636 | 436 | 302 | 35
0.144 | 0.434 | 0.191 | 0.012 | 0.016 | 0.045 | 0.005 | 0.004 | 0.018 | 0.03 | 0.001 | 0.011 | 0.001 | 0.002 | 0.0031 | 0.0001 | 1265 | 1060 | 888 | 634 | 424 | 291 | 35
0.143 | 0.46 | 0.195 | 0.016 | 0.009 | 0.039 | 0.006 | 0.004 | 0.014 | 0.027 | 0.002 | 0.008 | 0.001 | 0.0021 | 0.004 | 0.0001 | 1268 | 1060 | 885 | 635 | 421 | 291 | 35
0.149 | 0.505 | 0.189 | 0.015 | 0.012 | 0.047 | 0.008 | 0.005 | 0.014 | 0.027 | 0.002 | 0.006 | 0.001 | 0.0018 | 0.0025 | 0.0001 | 1262 | 1060 | 888 | 605 | 409 | 283 | 35
0.146 | 0.484 | 0.179 | 0.017 | 0.017 | 0.046 | 0.006 | 0.004 | 0.016 | 0.033 | 0.002 | 0.007 | 0.001 | 0.0018 | 0.003 | 0.0001 | 1259 | 1040 | 880 | 634 | 430 | 284 | 35
0.1467 | 0.447 | 0.219 | 0.018 | 0.014 | 0.046 | 0.003 | 0.002 | 0.019 | 0.028 | 0.002 | 0.006 | 0.002 | 0.0021 | 0.0021 | 0.0003 | 1268 | 1060 | 884 | 596 | 389 | 281 | 28
0.1518 | 0.45 | 0.187 | 0.012 | 0.007 | 0.047 | 0.005 | 0.005 | 0.016 | 0.028 | 0.002 | 0.003 | 0.002 | 0.0011 | 0.003 | 0.0004 | 1275 | 1060 | 886 | 605 | 411 | 310 | 28
0.14 | 0.476 | 0.178 | 0.018 | 0.016 | 0.033 | 0.005 | 0.004 | 0.011 | 0.025 | 0.002 | 0.008 | 0.001 | 0.0015 | 0.0028 | 0.0001 | 1263 | 1060 | 889 | 594 | 412 | 298 | 26
0.14 | 0.476 | 0.178 | 0.018 | 0.016 | 0.033 | 0.005 | 0.004 | 0.011 | 0.025 | 0.002 | 0.008 | 0.001 | 0.0015 | 0.0028 | 0.0001 | 1275 | 1060 | 887 | 603 | 425 | 275 | 31
0.147 | 0.452 | 0.201 | 0.022 | 0.017 | 0.046 | 0.001 | 0.001 | 0.02 | 0.03 | 0.001 | 0.006 | 0.002 | 0.0014 | 0.0035 | 0.0003 | 1263 | 1060 | 886 | 607 | 441 | 291 | 32
0.1454 | 0.431 | 0.173 | 0.018 | 0.0095 | 0.036 | 0.0217 | 0.0208 | 0.011 | 0.023 | 0.0006 | 0.005 | 0.001 | 0.001 | 0.0014 | 0.0002 | 1248 | 1060 | 884 | 631 | 422 | 275 | 29
0.1398 | 0.456 | 0.195 | 0.017 | 0.0054 | 0.039 | 0.0316 | 0.0302 | 0.008 | 0.02 | 0.001 | 0.003 | 0.001 | 0.001 | 0.0019 | 0.0003 | 1254 | 1060 | 883 | 631 | 431 | 281 | 35
0.154 | 0.449 | 0.211 | 0.012 | 0.014 | 0.053 | 0.006 | 0.004 | 0.016 | 0.023 | 0.002 | 0.007 | 0.001 | 0.001 | 0.0025 | 0.0001 | 1246 | 1040 | 882 | 595 | 416 | 298 | 34
0.1391 | 0.451 | 0.203 | 0.018 | 0.012 | 0.046 | 0.002 | 0.002 | 0.018 | 0.028 | 0.001 | 0.006 | 0.002 | 0.002 | 0.002 | 0.0002 | 1248 | 1040 | 865 | 621 | 430 | 295 | 35
0.1476 | 0.465 | 0.187 | 0.019 | 0.012 | 0.045 | 0.003 | 0.003 | 0.013 | 0.02 | 0.001 | 0.005 | 0.003 | 0.001 | 0.0024 | 0.0005 | 1245 | 1050 | 860 | 649 | 396 | 270 | 31
0.142 | 0.47 | 0.174 | 0.014 | 0.013 | 0.044 | 0.005 | 0.002 | 0.016 | 0.021 | 0.002 | 0.007 | 0.001 | 0.001 | 0.0023 | 0.0001 | 1273 | 1060 | 885 | 602 | 395 | 283 | 25
0.142 | 0.47 | 0.174 | 0.014 | 0.013 | 0.044 | 0.005 | 0.002 | 0.016 | 0.021 | 0.002 | 0.007 | 0.001 | 0.001 | 0.0023 | 0.0001 | 1261 | 1060 | 888 | 597 | 389 | 287 | 29
0.142 | 0.47 | 0.174 | 0.014 | 0.013 | 0.044 | 0.005 | 0.002 | 0.016 | 0.021 | 0.002 | 0.007 | 0.001 | 0.001 | 0.0023 | 0.0001 | 1260 | 1060 | 878 | 633 | 422 | 294 | 35
0.149 | 0.505 | 0.189 | 0.015 | 0.012 | 0.047 | 0.008 | 0.005 | 0.014 | 0.027 | 0.002 | 0.006 | 0.001 | 0.0018 | 0.0025 | 0.0001 | 1268 | 1060 | 888 | 567 | 410 | 283 | 32
0.141 | 0.467 | 0.202 | 0.015 | 0.018 | 0.04 | 0.006 | 0.005 | 0.015 | 0.027 | 0.002 | 0.008 | 0.001 | 0.0015 | 0.002 | 0.0001 | 1260 | 1050 | 866 | 657 | 398 | 241 | 30
0.141 | 0.467 | 0.202 | 0.015 | 0.018 | 0.04 | 0.006 | 0.005 | 0.015 | 0.027 | 0.002 | 0.008 | 0.001 | 0.0015 | 0.002 | 0.0001 | 1266 | 1050 | 871 | 646 | 409 | 256 | 32
0.1518 | 0.45 | 0.187 | 0.012 | 0.007 | 0.047 | 0.005 | 0.005 | 0.016 | 0.028 | 0.002 | 0.003 | 0.002 | 0.0011 | 0.003 | 0.0004 | 1255 | 1050 | 855 | 630 | 398 | 293 | 30
0.14 | 0.476 | 0.178 | 0.018 | 0.016 | 0.033 | 0.005 | 0.004 | 0.011 | 0.025 | 0.002 | 0.008 | 0.001 | 0.0015 | 0.0028 | 0.0001 | 1261 | 1050 | 865 | 652 | 372 | 263 | 30
0.14 | 0.476 | 0.178 | 0.018 | 0.016 | 0.033 | 0.005 | 0.004 | 0.011 | 0.025 | 0.002 | 0.008 | 0.001 | 0.0015 | 0.0028 | 0.0001 | 1261 | 1050 | 859 | 631 | 413 | 270 | 32
0.14 | 0.476 | 0.178 | 0.018 | 0.016 | 0.033 | 0.005 | 0.004 | 0.011 | 0.025 | 0.002 | 0.008 | 0.001 | 0.0015 | 0.0028 | 0.0001 | 1267 | 1050 | 865 | 656 | 409 | 253 | 34
0.154 | 0.532 | 0.188 | 0.023 | 0.016 | 0.044 | 0.005 | 0.004 | 0.016 | 0.043 | 0.002 | 0.011 | 0.001 | 0.0017 | 0.0025 | 0.0001 | 1256 | 1050 | 868 | 660 | 401 | 282 | 33
0.154 | 0.532 | 0.188 | 0.023 | 0.016 | 0.044 | 0.005 | 0.004 | 0.016 | 0.043 | 0.002 | 0.011 | 0.001 | 0.0017 | 0.0025 | 0.0001 | 1264 | 1060 | 883 | 635 | 438 | 286 | 33
0.1495 | 0.445 | 0.207 | 0.012 | 0.015 | 0.055 | 0.015 | 0.014 | 0.022 | 0.03 | 0.001 | 0.006 | 0.002 | 0.0011 | 0.0028 | 0.0002 | 1256 | 1060 | 886 | 634 | 452 | 325 | 32
0.1366 | 0.526 | 0.197 | 0.013 | 0.01 | 0.046 | 0.022 | 0.021 | 0.021 | 0.037 | 0.001 | 0.007 | 0.002 | 0.001 | 0.0043 | 0.0002 | 1252 | 1040 | 882 | 606 | 446 | 312 | 31
0.1495 | 0.445 | 0.207 | 0.012 | 0.015 | 0.055 | 0.015 | 0.014 | 0.022 | 0.03 | 0.001 | 0.006 | 0.002 | 0.0011 | 0.0028 | 0.0002 | 1258 | 1040 | 882 | 637 | 440 | 300 | 31
0.143 | 0.46 | 0.195 | 0.016 | 0.009 | 0.039 | 0.006 | 0.004 | 0.014 | 0.027 | 0.002 | 0.008 | 0.001 | 0.0021 | 0.004 | 0.0001 | 1242 | 1040 | 862 | 622 | 418 | 279 | 34
0.148 | 0.476 | 0.213 | 0.013 | 0.016 | 0.042 | 0.002 | 0.002 | 0.02 | 0.025 | 0.001 | 0.007 | 0.002 | 0.0012 | 0.0048 | 0.0001 | 1264 | 1050 | 863 | 632 | 433 | 281 | 32
0.1402 | 0.495 | 0.186 | 0.017 | 0.015 | 0.04 | 0.003 | 0.002 | 0.02 | 0.027 | 0.001 | 0.007 | 0.002 | 0.0012 | 0.0023 | 0.0001 | 1252 | 1050 | 859 | 656 | 429 | 275 | 33
0.1402 | 0.495 | 0.186 | 0.017 | 0.015 | 0.04 | 0.003 | 0.002 | 0.02 | 0.027 | 0.001 | 0.007 | 0.002 | 0.0012 | 0.0023 | 0.0001 | 1258 | 1050 | 862 | 651 | 430 | 270 | 36
0.154 | 0.532 | 0.188 | 0.023 | 0.016 | 0.044 | 0.005 | 0.004 | 0.016 | 0.043 | 0.002 | 0.011 | 0.001 | 0.0017 | 0.0025 | 0.0001 | 1270 | 1060 | 887 | 636 | 461 | 322 | 28
0.146 | 0.459 | 0.193 | 0.012 | 0.012 | 0.036 | 0.006 | 0.004 | 0.013 | 0.024 | 0.002 | 0.007 | 0.001 | 0.0018 | 0.0026 | 0.0001 | 1258 | 1040 | 879 | 638 | 437 | 283 | 28
0.143 | 0.46 | 0.195 | 0.016 | 0.009 | 0.039 | 0.006 | 0.004 | 0.014 | 0.027 | 0.002 | 0.008 | 0.001 | 0.0021 | 0.004 | 0.0001 | 1242 | 1040 | 865 | 632 | 428 | 284 | 33
0.1391 | 0.451 | 0.203 | 0.018 | 0.012 | 0.046 | 0.002 | 0.002 | 0.018 | 0.028 | 0.001 | 0.006 | 0.002 | 0.002 | 0.002 | 0.0002 | 1248 | 1040 | 862 | 631 | 431 | 276 | 32
0.147 | 0.449 | 0.186 | 0.016 | 0.014 | 0.03 | 0.005 | 0.004 | 0.009 | 0.019 | 0.002 | 0.006 | 0.001 | 0.001 | 0.0026 | 0.0001 | 1269 | 1060 | 888 | 601 | 410 | 287 | 35
0.146 | 0.489 | 0.191 | 0.015 | 0.016 | 0.047 | 0.005 | 0.005 | 0.019 | 0.033 | 0.002 | 0.008 | 0.001 | 0.0018 | 0.0033 | 0.0001 | 1268 | 1060 | 885 | 609 | 418 | 284 | 31
0.1482 | 0.454 | 0.188 | 0.01 | 0.006 | 0.032 | 0.013 | 0.012 | 0.01 | 0.019 | 0.002 | 0.007 | 0.002 | 0.001 | 0.0035 | 0.0002 | 1257 | 1060 | 880 | 633 | 412 | 272 | 36
0.1469 | 0.461 | 0.165 | 0.012 | 0.012 | 0.032 | 0.022 | 0.02 | 0.011 | 0.015 | 0.002 | 0.004 | 0.002 | 0.001 | 0.003 | 0.0002 | 1254 | 1040 | 862 | 656 | 395 | 270 | 33
0.144 | 0.519 | 0.196 | 0.016 | 0.014 | 0.032 | 0.004 | 0.003 | 0.011 | 0.022 | 0.002 | 0.007 | 0.001 | 0.0017 | 0.0024 | 0.0001 | 1257 | 1050 | 866 | 639 | 400 | 261 | 30
0.147 | 0.449 | 0.186 | 0.016 | 0.014 | 0.03 | 0.005 | 0.004 | 0.009 | 0.019 | 0.002 | 0.006 | 0.001 | 0.001 | 0.0026 | 0.0001 | 1258 | 1050 | 858 | 633 | 408 | 272 | 31
0.147 | 0.449 | 0.186 | 0.016 | 0.014 | 0.03 | 0.005 | 0.004 | 0.009 | 0.019 | 0.002 | 0.006 | 0.001 | 0.001 | 0.0026 | 0.0001 | 1260 | 1060 | 890 | 605 | 403 | 258 | 31
0.147 | 0.449 | 0.186 | 0.016 | 0.014 | 0.03 | 0.005 | 0.004 | 0.009 | 0.019 | 0.002 | 0.006 | 0.001 | 0.001 | 0.0026 | 0.0001 | 1269 | 1060 | 887 | 635 | 453 | 356 | 32
0.139 | 0.463 | 0.171 | 0.017 | 0.013 | 0.03 | 0.006 | 0.003 | 0.01 | 0.026 | 0.002 | 0.007 | 0.001 | 0.0012 | 0.0024 | 0.0001 | 1261 | 1060 | 883 | 637 | 423 | 281 | 29
0.145 | 0.453 | 0.181 | 0.013 | 0.014 | 0.036 | 0.006 | 0.004 | 0.014 | 0.02 | 0.002 | 0.009 | 0.001 | 0.0016 | 0.0025 | 0.0001 | 1262 | 1060 | 886 | 636 | 433 | 301 | 28
0.143 | 0.46 | 0.195 | 0.016 | 0.009 | 0.039 | 0.006 | 0.004 | 0.014 | 0.027 | 0.002 | 0.008 | 0.001 | 0.0021 | 0.004 | 0.0001 | 1266 | 1060 | 897 | 578 | 424 | 318 | 31
0.1518 | 0.472 | 0.179 | 0.017 | 0.016 | 0.035 | 0.014 | 0.013 | 0.013 | 0.026 | 0.002 | 0.008 | 0.003 | 0.001 | 0.0027 | 0.0002 | 1271 | 1080 | 899 | 633 | 423 | 310 | 33
0.148 | 0.484 | 0.196 | 0.015 | 0.016 | 0.04 | 0.005 | 0.004 | 0.014 | 0.024 | 0.002 | 0.007 | 0.001 | 0.0016 | 0.0024 | 0.0001 | 1256 | 1060 | 884 | 610 | 441 | 297 | 35
0.145 | 0.453 | 0.181 | 0.013 | 0.014 | 0.036 | 0.006 | 0.004 | 0.014 | 0.02 | 0.002 | 0.009 | 0.001 | 0.0016 | 0.0025 | 0.0001 | 1262 | 1060 | 880 | 608 | 433 | 286 | 33
0.1366 | 0.526 | 0.197 | 0.013 | 0.01 | 0.046 | 0.022 | 0.021 | 0.021 | 0.037 | 0.001 | 0.007 | 0.002 | 0.001 | 0.0043 | 0.0002 | 1246 | 1040 | 882 | 632 | 446 | 316 | 33
0.139 | 0.463 | 0.171 | 0.017 | 0.013 | 0.03 | 0.006 | 0.003 | 0.01 | 0.026 | 0.002 | 0.007 | 0.001 | 0.0012 | 0.0024 | 0.0001 | 1267 | 1060 | 881 | 612 | 421 | 293 | 33
0.145 | 0.453 | 0.181 | 0.013 | 0.014 | 0.036 | 0.006 | 0.004 | 0.014 | 0.02 | 0.002 | 0.009 | 0.001 | 0.0016 | 0.0025 | 0.0001 | 1256 | 1060 | 884 | 612 | 422 | 281 | 36
0.144 | 0.519 | 0.196 | 0.016 | 0.014 | 0.032 | 0.004 | 0.003 | 0.011 | 0.022 | 0.002 | 0.007 | 0.001 | 0.0017 | 0.0024 | 0.0001 | 1260 | 1040 | 885 | 608 | 443 | 302 | 30
0.164 | 0.495 | 0.22 | 0.016 | 0.014 | 0.045 | 0.008 | 0.005 | 0.017 | 0.034 | 0.002 | 0.007 | 0.001 | 0.0018 | 0.0033 | 0.0001 | 1248 | 1040 | 887 | 610 | 458 | 315 | 33
0.147 | 0.508 | 0.201 | 0.012 | 0.014 | 0.035 | 0.004 | 0.003 | 0.012 | 0.016 | 0.002 | 0.007 | 0.001 | 0.0018 | 0.0025 | 0.0001 | 1254 | 1040 | 885 | 633 | 430 | 279 | 32
0.147 | 0.508 | 0.201 | 0.012 | 0.014 | 0.035 | 0.004 | 0.003 | 0.012 | 0.016 | 0.002 | 0.007 | 0.001 | 0.0018 | 0.0025 | 0.0001 | 1260 | 1040 | 885 | 611 | 438 | 287 | 30
0.146 | 0.489 | 0.191 | 0.015 | 0.016 | 0.047 | 0.005 | 0.005 | 0.019 | 0.033 | 0.002 | 0.008 | 0.001 | 0.0018 | 0.0033 | 0.0001 | 1262 | 1060 | 886 | 636 | 432 | 295 | 28
0.136 | 0.494 | 0.173 | 0.016 | 0.025 | 0.051 | 0.04 | 0.037 | 0.016 | 0.033 | 0.002 | 0.007 | 0.001 | 0.001 | 0.0039 | 0.0001 | 1268 | 1060 | 891 | 633 | 426 | 279 | 33
0.152 | 0.481 | 0.218 | 0.014 | 0.016 | 0.05 | 0.01 | 0.006 | 0.015 | 0.021 | 0.003 | 0.006 | 0.001 | 0.001 | 0.0028 | 0.0001 | 1270 | 1060 | 885 | 610 | 440 | 293 | 36
0.153 | 0.484 | 0.204 | 0.028 | 0.014 | 0.037 | 0.004 | 0.002 | 0.012 | 0.022 | 0.002 | 0.006 | 0.001 | 0.001 | 0.0028 | 0.0001 | 1264 | 1060 | 882 | 632 | 404 | 269 | 37
0.1412 | 0.405 | 0.18 | 0.023 | 0.022 | 0.047 | 0.002 | 0.002 | 0.019 | 0.028 | 0.001 | 0.005 | 0.003 | 0.0013 | 0.0023 | 0.0001 | 1264 | 1060 | 888 | 606 | 420 | 283 | 36
0.153 | 0.484 | 0.204 | 0.028 | 0.014 | 0.037 | 0.004 | 0.002 | 0.012 | 0.022 | 0.002 | 0.006 | 0.001 | 0.001 | 0.0028 | 0.0001 | 1271 | 1060 | 886 | 635 | 442 | 302 | 36
0.153 | 0.484 | 0.204 | 0.028 | 0.014 | 0.037 | 0.004 | 0.002 | 0.012 | 0.022 | 0.002 | 0.006 | 0.001 | 0.001 | 0.0028 | 0.0001 | 1274 | 1080 | 899 | 634 | 454 | 317 | 38
0.153 | 0.484 | 0.204 | 0.028 | 0.014 | 0.037 | 0.004 | 0.002 | 0.012 | 0.022 | 0.002 | 0.006 | 0.001 | 0.001 | 0.0028 | 0.0001 | 1269 | 1080 | 899 | 610 | 456 | 311 | 35
0.144 | 0.519 | 0.196 | 0.016 | 0.014 | 0.032 | 0.004 | 0.003 | 0.011 | 0.022 | 0.002 | 0.007 | 0.001 | 0.0017 | 0.0024 | 0.0001 | 1271 | 1060 | 884 | 604 | 427 | 284 | 29
0.1482 | 0.454 | 0.188 | 0.01 | 0.006 | 0.032 | 0.013 | 0.012 | 0.01 | 0.019 | 0.002 | 0.007 | 0.002 | 0.001 | 0.0035 | 0.0002 | 1259 | 1060 | 885 | 609 | 433 | 297 | 29
0.144 | 0.519 | 0.196 | 0.016 | 0.014 | 0.032 | 0.004 | 0.003 | 0.011 | 0.022 | 0.002 | 0.007 | 0.001 | 0.0017 | 0.0024 | 0.0001 | 1269 | 1060 | 886 | 608 | 430 | 291 | 32
0.154 | 0.532 | 0.188 | 0.023 | 0.016 | 0.044 | 0.005 | 0.004 | 0.016 | 0.043 | 0.002 | 0.011 | 0.001 | 0.0017 | 0.0025 | 0.0001 | 1258 | 1060 | 882 | 605 | 448 | 306 | 31
0.145 | 0.453 | 0.181 | 0.013 | 0.014 | 0.036 | 0.006 | 0.004 | 0.014 | 0.02 | 0.002 | 0.009 | 0.001 | 0.0016 | 0.0025 | 0.0001 | 1264 | 1060 | 886 | 633 | 426 | 280 | 30
0.1268 | 0.356 | 0.153 | 0.012 | 0.0103 | 0.052 | 0.0024 | 0.002 | 0.011 | 0.02 | 0.0001 | 0.004 | 0.001 | 0.001 | 0.0016 | 0.0003 | 1266 | 1080 | 897 | 628 | 427 | 309 | 35
0.1621 | 0.47 | 0.22 | 0.021 | 0.0121 | 0.043 | 0.0054 | 0.0039 | 0.009 | 0.022 | 0.0007 | 0.004 | 0.001 | 0.001 | 0.0065 | 0.0002 | 1273 | 1080 | 897 | 632 | 454 | 316 | 39
0.1524 | 0.462 | 0.188 | 0.018 | 0.009 | 0.043 | 0.009 | 0.0069 | 0.009 | 0.026 | 0.0007 | 0.004 | 0.001 | 0.001 | 0.0028 | 0.0002 | 1279 | 1080 | 897 | 632 | 456 | 318 | 38
0.144 | 0.519 | 0.196 | 0.016 | 0.014 | 0.032 | 0.004 | 0.003 | 0.011 | 0.022 | 0.002 | 0.007 | 0.001 | 0.0017 | 0.0024 | 0.0001 | 1257 | 1060 | 877 | 613 | 447 | 307 | 33
0.142 | 0.464 | 0.179 | 0.014 | 0.014 | 0.042 | 0.005 | 0.004 | 0.016 | 0.034 | 0.002 | 0.011 | 0.001 | 0.0013 | 0.0022 | 0.0001 | 1275 | 1060 | 882 | 607 | 411 | 281 | 34
0.139 | 0.463 | 0.171 | 0.017 | 0.013 | 0.03 | 0.006 | 0.003 | 0.01 | 0.026 | 0.002 | 0.007 | 0.001 | 0.0012 | 0.0024 | 0.0001 | 1269 | 1060 | 877 | 610 | 415 | 283 | 34
0.1518 | 0.472 | 0.179 | 0.017 | 0.016 | 0.035 | 0.014 | 0.013 | 0.013 | 0.026 | 0.002 | 0.008 | 0.003 | 0.001 | 0.0027 | 0.0002 | 1265 | 1060 | 883 | 633 | 423 | 287 | 31
0.1482 | 0.454 | 0.188 | 0.01 | 0.006 | 0.032 | 0.013 | 0.012 | 0.01 | 0.019 | 0.002 | 0.007 | 0.002 | 0.001 | 0.0035 | 0.0002 | 1259 | 1060 | 882 | 612 | 407 | 280 | 37
0.1469 | 0.461 | 0.165 | 0.012 | 0.012 | 0.032 | 0.022 | 0.02 | 0.011 | 0.015 | 0.002 | 0.004 | 0.002 | 0.001 | 0.003 | 0.0002 | 1263 | 1060 | 884 | 609 | 421 | 295 | 38
0.142 | 0.464 | 0.179 | 0.014 | 0.014 | 0.042 | 0.005 | 0.004 | 0.016 | 0.034 | 0.002 | 0.011 | 0.001 | 0.0013 | 0.0022 | 0.0001 | 1269 | 1060 | 888 | 633 | 418 | 287 | 35
0.146 | 0.442 | 0.196 | 0.018 | 0.013 | 0.028 | 0.006 | 0.004 | 0.008 | 0.021 | 0.002 | 0.007 | 0.001 | 0.001 | 0.0025 | 0.0001 | 1275 | 1060 | 882 | 548 | 440 | 311 | 35
0.139 | 0.463 | 0.171 | 0.017 | 0.013 | 0.03 | 0.006 | 0.003 | 0.01 | 0.026 | 0.002 | 0.007 | 0.001 | 0.0012 | 0.0024 | 0.0001 | 1263 | 1060 | 888 | 631 | 409 | 268 | 33
0.144 | 0.462 | 0.192 | 0.021 | 0.021 | 0.05 | 0.004 | 0.002 | 0.016 | 0.023 | 0.002 | 0.006 | 0.001 | 0.0011 | 0.0023 | 0.0001 | 1266 | 1060 | 897 | 613 | 411 | 305 | 33
0.148 | 0.467 | 0.183 | 0.03 | 0.016 | 0.04 | 0.006 | 0.003 | 0.015 | 0.03 | 0.002 | 0.008 | 0.001 | 0.0015 | 0.0026 | 0.0001 | 1268 | 1060 | 879 | 634 | 433 | 302 | 33
0.153 | 0.477 | 0.183 | 0.028 | 0.014 | 0.038 | 0.007 | 0.003 | 0.022 | 0.04 | 0.002 | 0.01 | 0.001 | 0.0016 | 0.002 | 0.0001 | 1256 | 1060 | 877 | 607 | 437 | 278 | 30
0.151 | 0.5 | 0.181 | 0.018 | 0.015 | 0.044 | 0.006 | 0.004 | 0.016 | 0.026 | 0.002 | 0.008 | 0.001 | 0.0018 | 0.0024 | 0.0001 | 1265 | 1060 | 885 | 634 | 454 | 324 | 32
0.148 | 0.467 | 0.183 | 0.03 | 0.016 | 0.04 | 0.006 | 0.003 | 0.015 | 0.03 | 0.002 | 0.008 | 0.001 | 0.0015 | 0.0026 | 0.0001 | 1265 | 1060 | 876 | 613 | 454 | 322 | 34
0.153 | 0.477 | 0.183 | 0.028 | 0.014 | 0.038 | 0.007 | 0.003 | 0.022 | 0.04 | 0.002 | 0.01 | 0.001 | 0.0016 | 0.002 | 0.0001 | 1265 | 1060 | 876 | 635 | 435 | 318 | 30
0.151 | 0.5 | 0.181 | 0.018 | 0.015 | 0.044 | 0.006 | 0.004 | 0.016 | 0.026 | 0.002 | 0.008 | 0.001 | 0.0018 | 0.0024 | 0.0001 | 1265 | 1060 | 877 | 635 | 421 | 297 | 30
0.151 | 0.5 | 0.181 | 0.018 | 0.015 | 0.044 | 0.006 | 0.004 | 0.016 | 0.026 | 0.002 | 0.008 | 0.001 | 0.0018 | 0.0024 | 0.0001 | 1272 | 1060 | 894 | 633 | 440 | 299 | 30
0.1412 | 0.405 | 0.18 | 0.023 | 0.022 | 0.047 | 0.002 | 0.002 | 0.019 | 0.028 | 0.001 | 0.005 | 0.003 | 0.0013 | 0.0023 | 0.0001 | 1270 | 1080 | 898 | 634 | 428 | 289 | 36
0.151 | 0.5 | 0.181 | 0.018 | 0.015 | 0.044 | 0.006 | 0.004 | 0.016 | 0.026 | 0.002 | 0.008 | 0.001 | 0.0018 | 0.0024 | 0.0001 | 1276 | 1080 | 896 | 631 | 422 | 277 | 39
0.144 | 0.519 | 0.196 | 0.016 | 0.014 | 0.032 | 0.004 | 0.003 | 0.011 | 0.022 | 0.002 | 0.007 | 0.001 | 0.0017 | 0.0024 | 0.0001 | 1257 | 1060 | 882 | 561 | 423 | 283 | 28
0.147 | 0.508 | 0.201 | 0.012 | 0.014 | 0.035 | 0.004 | 0.003 | 0.012 | 0.016 | 0.002 | 0.007 | 0.001 | 0.0018 | 0.0025 | 0.0001 | 1254 | 1040 | 880 | 632 | 435 | 294 | 35
0.153 | 0.477 | 0.183 | 0.028 | 0.014 | 0.038 | 0.007 | 0.003 | 0.022 | 0.04 | 0.002 | 0.01 | 0.001 | 0.0016 | 0.002 | 0.0001 | 1252 | 1040 | 884 | 612 | 431 | 302 | 30
0.1476 | 0.465 | 0.187 | 0.019 | 0.012 | 0.045 | 0.003 | 0.003 | 0.013 | 0.02 | 0.001 | 0.005 | 0.003 | 0.001 | 0.0024 | 0.0005 | 1259 | 1040 | 878 | 605 | 426 | 296 | 29
0.146 | 0.442 | 0.196 | 0.018 | 0.013 | 0.028 | 0.006 | 0.004 | 0.008 | 0.021 | 0.002 | 0.007 | 0.001 | 0.001 | 0.0025 | 0.0001 | 1260 | 1060 | 882 | 609 | 412 | 267 | 33
0.146 | 0.442 | 0.196 | 0.018 | 0.013 | 0.028 | 0.006 | 0.004 | 0.008 | 0.021 | 0.002 | 0.007 | 0.001 | 0.001 | 0.0025 | 0.0001 | 1258 | 1050 | 852 | 657 | 417 | 276 | 37
0.146 | 0.442 | 0.196 | 0.018 | 0.013 | 0.028 | 0.006 | 0.004 | 0.008 | 0.021 | 0.002 | 0.007 | 0.001 | 0.001 | 0.0025 | 0.0001 | 1264 | 1050 | 865 | 640 | 426 | 277 | 31
0.146 | 0.442 | 0.196 | 0.018 | 0.013 | 0.028 | 0.006 | 0.004 | 0.008 | 0.021 | 0.002 | 0.007 | 0.001 | 0.001 | 0.0025 | 0.0001 | 1252 | 1050 | 860 | 656 | 418 | 275 | 31
0.1526 | 0.43 | 0.184 | 0.013 | 0.018 | 0.039 | 0.002 | 0.002 | 0.02 | 0.019 | 0.001 | 0.006 | 0.001 | 0.001 | 0.0042 | 0.0001 | 1258 | 1050 | 847 | 641 | 431 | 277 | 34
0.146 | 0.442 | 0.196 | 0.018 | 0.013 | 0.028 | 0.006 | 0.004 | 0.008 | 0.021 | 0.002 | 0.007 | 0.001 | 0.001 | 0.0025 | 0.0001 | 1261 | 1060 | 854 | 634 | 408 | 274 | 35
0.1402 | 0.495 | 0.186 | 0.017 | 0.015 | 0.04 | 0.003 | 0.002 | 0.02 | 0.027 | 0.001 | 0.007 | 0.002 | 0.0012 | 0.0023 | 0.0001 | 1258 | 1050 | 865 | 637 | 419 | 266 | 33
0.1402 | 0.495 | 0.186 | 0.017 | 0.015 | 0.04 | 0.003 | 0.002 | 0.02 | 0.027 | 0.001 | 0.007 | 0.002 | 0.0012 | 0.0023 | 0.0001 | 1266 | 1060 | 879 | 598 | 411 | 270 | 30
0.1402 | 0.495 | 0.186 | 0.017 | 0.015 | 0.04 | 0.003 | 0.002 | 0.02 | 0.027 | 0.001 | 0.007 | 0.002 | 0.0012 | 0.0023 | 0.0001 | 1273 | 1060 | 884 | 635 | 439 | 296 | 30
0.143 | 0.46 | 0.195 | 0.016 | 0.009 | 0.039 | 0.006 | 0.004 | 0.014 | 0.027 | 0.002 | 0.008 | 0.001 | 0.0021 | 0.004 | 0.0001 | 1242 | 1040 | 862 | 650 | 410 | 266 | 31
0.154 | 0.45 | 0.204 | 0.019 | 0.014 | 0.038 | 0.007 | 0.003 | 0.015 | 0.026 | 0.002 | 0.008 | 0.001 | 0.0014 | 0.0026 | 0.0001 | 1249 | 1040 | 865 | 628 | 418 | 265 | 33
0.1469 | 0.461 | 0.165 | 0.012 | 0.012 | 0.032 | 0.022 | 0.02 | 0.011 | 0.015 | 0.002 | 0.004 | 0.002 | 0.001 | 0.003 | 0.0002 | 1256 | 1040 | 866 | 547 | 410 | 282 | 31
0.1469 | 0.461 | 0.165 | 0.012 | 0.012 | 0.032 | 0.022 | 0.02 | 0.011 | 0.015 | 0.002 | 0.004 | 0.002 | 0.001 | 0.003 | 0.0002 | 1244 | 1040 | 865 | 631 | 423 | 277 | 31
0.1469 | 0.461 | 0.165 | 0.012 | 0.012 | 0.032 | 0.022 | 0.02 | 0.011 | 0.015 | 0.002 | 0.004 | 0.002 | 0.001 | 0.003 | 0.0002 | 1250 | 1040 | 866 | 654 | 415 | 281 | 30
0.1455 | 0.44 | 0.212 | 0.017 | 0.015 | 0.046 | 0.002 | 0.002 | 0.02 | 0.025 | 0.001 | 0.007 | 0.002 | 0.001 | 0.0018 | 0.0001 | 1259 | 1040 | 889 | 633 | 426 | 277 | 31
0.1518 | 0.472 | 0.179 | 0.017 | 0.016 | 0.035 | 0.014 | 0.013 | 0.013 | 0.026 | 0.002 | 0.008 | 0.003 | 0.001 | 0.0027 | 0.0002 | 1265 | 1060 | 888 | 634 | 416 | 283 | 31
0.1518 | 0.472 | 0.179 | 0.017 | 0.016 | 0.035 | 0.014 | 0.013 | 0.013 | 0.026 | 0.002 | 0.008 | 0.003 | 0.001 | 0.0027 | 0.0002 | 1271 | 1060 | 890 | 634 | 430 | 292 | 37
0.138 | 0.468 | 0.19 | 0.016 | 0.006 | 0.035 | 0.017 | 0.014 | 0.013 | 0.025 | 0.002 | 0.008 | 0.001 | 0.0015 | 0.0042 | 0.0001 | 1266 | 1060 | 887 | 638 | 416 | 281 | 32
0.138 | 0.468 | 0.19 | 0.016 | 0.006 | 0.035 | 0.017 | 0.014 | 0.013 | 0.025 | 0.002 | 0.008 | 0.001 | 0.0015 | 0.0042 | 0.0001 | 1272 | 1060 | 887 | 608 | 416 | 281 | 32
0.153 | 0.477 | 0.183 | 0.028 | 0.014 | 0.038 | 0.007 | 0.003 | 0.022 | 0.04 | 0.002 | 0.01 | 0.001 | 0.0016 | 0.002 | 0.0001 | 1259 | 1060 | 887 | 608 | 457 | 359 | 29
0.1425 | 0.458 | 0.196 | 0.03 | 0.012 | 0.045 | 0.003 | 0.002 | 0.019 | 0.031 | 0.002 | 0.006 | 0.002 | 0.0012 | 0.0022 | 0.0001 | 1272 | 1060 | 903 | 635 | 448 | 311 | 39
0.1425 | 0.458 | 0.196 | 0.03 | 0.012 | 0.045 | 0.003 | 0.002 | 0.019 | 0.031 | 0.002 | 0.006 | 0.002 | 0.0012 | 0.0022 | 0.0001 | 1260 | 1060 | 899 | 634 | 446 | 307 | 36
0.1425 | 0.458 | 0.196 | 0.03 | 0.012 | 0.045 | 0.003 | 0.002 | 0.019 | 0.031 | 0.002 | 0.006 | 0.002 | 0.0012 | 0.0022 | 0.0001 | 1266 | 1060 | 899 | 607 | 450 | 305 | 36
0.1425 | 0.458 | 0.196 | 0.03 | 0.012 | 0.045 | 0.003 | 0.002 | 0.019 | 0.031 | 0.002 | 0.006 | 0.002 | 0.0012 | 0.0022 | 0.0001 | 1272 | 1060 | 901 | 633 | 447 | 311 | 36
0.1425 | 0.458 | 0.196 | 0.03 | 0.012 | 0.045 | 0.003 | 0.002 | 0.019 | 0.031 | 0.002 | 0.006 | 0.002 | 0.0012 | 0.0022 | 0.0001 | 1260 | 1060 | 902 | 634 | 442 | 302 | 37
0.1425 | 0.458 | 0.196 | 0.03 | 0.012 | 0.045 | 0.003 | 0.002 | 0.019 | 0.031 | 0.002 | 0.006 | 0.002 | 0.0012 | 0.0022 | 0.0001 | 1266 | 1060 | 901 | 607 | 437 | 295 | 37
0.1425 | 0.458 | 0.196 | 0.03 | 0.012 | 0.045 | 0.003 | 0.002 | 0.019 | 0.031 | 0.002 | 0.006 | 0.002 | 0.0012 | 0.0022 | 0.0001 | 1256 | 1060 | 888 | 608 | 438 | 292 | 32
0.145 | 0.413 | 0.21 | 0.025 | 0.019 | 0.039 | 0.005 | 0.004 | 0.013 | 0.024 | 0.002 | 0.005 | 0.002 | 0.0018 | 0.0028 | 0.0002 | 1268 | 1060 | 884 | 634 | 425 | 288 | 31
0.148 | 0.467 | 0.183 | 0.03 | 0.016 | 0.04 | 0.006 | 0.003 | 0.015 | 0.03 | 0.002 | 0.008 | 0.001 | 0.0015 | 0.0026 | 0.0001 | 1246 | 1040 | 880 | 632 | 411 | 291 | 32
0.1476 | 0.465 | 0.187 | 0.019 | 0.012 | 0.045 | 0.003 | 0.003 | 0.013 | 0.02 | 0.001 | 0.005 | 0.003 | 0.001 | 0.0024 | 0.0005 | 1253 | 1040 | 885 | 636 | 422 | 302 | 32
0.137 | 0.464 | 0.188 | 0.019 | 0.014 | 0.042 | 0.004 | 0.003 | 0.015 | 0.032 | 0.001 | 0.009 | 0.001 | 0.0018 | 0.0029 | 0.0001 | 1263 | 1060 | 887 | 633 | 422 | 267 | 30
0.1422 | 0.464 | 0.181 | 0.017 | 0.013 | 0.039 | 0.003 | 0.002 | 0.015 | 0.028 | 0.001 | 0.006 | 0.002 | 0.0015 | 0.0021 | 0.0003 | 1271 | 1060 | 888 | 622 | 418 | 311 | 29
0.1471 | 0.471 | 0.193 | 0.02 | 0.01 | 0.052 | 0.002 | 0.002 | 0.02 | 0.035 | 0.001 | 0.006 | 0.003 | 0.0017 | 0.004 | 0.0002 | 1277 | 1060 | 880 | 610 | 437 | 321 | 31
0.1559 | 0.516 | 0.217 | 0.021 | 0.012 | 0.051 | 0.006 | 0.006 | 0.022 | 0.03 | 0.001 | 0.006 | 0.003 | 0.0016 | 0.0034 | 0.0002 | 1266 | 1060 | 887 | 607 | 472 | 332 | 27
0.145 | 0.413 | 0.21 | 0.025 | 0.019 | 0.039 | 0.005 | 0.004 | 0.013 | 0.024 | 0.002 | 0.005 | 0.002 | 0.0018 | 0.0028 | 0.0002 | 1264 | 1060 | 886 | 559 | 420 | 280 | 27
0.145 | 0.413 | 0.21 | 0.025 | 0.019 | 0.039 | 0.005 | 0.004 | 0.013 | 0.024 | 0.002 | 0.005 | 0.002 | 0.0018 | 0.0028 | 0.0002 | 1266 | 1060 | 898 | 610 | 433 | 292 | 33
0.145 | 0.413 | 0.21 | 0.025 | 0.019 | 0.039 | 0.005 | 0.004 | 0.013 | 0.024 | 0.002 | 0.005 | 0.002 | 0.0018 | 0.0028 | 0.0002 | 1282 | 1080 | 897 | 633 | 424 | 292 | 32
0.145 | 0.413 | 0.21 | 0.025 | 0.019 | 0.039 | 0.005 | 0.004 | 0.013 | 0.024 | 0.002 | 0.005 | 0.002 | 0.0018 | 0.0028 | 0.0002 | 1270 | 1080 | 892 | 576 | 429 | 269 | 36
0.152 | 0.481 | 0.218 | 0.014 | 0.016 | 0.05 | 0.01 | 0.006 | 0.015 | 0.021 | 0.003 | 0.006 | 0.001 | 0.001 | 0.0028 | 0.0001 | 1256 | 1060 | 885 | 632 | 433 | 295 | 38
0.143 | 0.46 | 0.195 | 0.016 | 0.009 | 0.039 | 0.006 | 0.004 | 0.014 | 0.027 | 0.002 | 0.008 | 0.001 | 0.0021 | 0.004 | 0.0001 | 1247 | 1040 | 862 | 636 | 406 | 276 | 35
0.144 | 0.462 | 0.192 | 0.021 | 0.021 | 0.05 | 0.004 | 0.002 | 0.016 | 0.023 | 0.002 | 0.006 | 0.001 | 0.0011 | 0.0023 | 0.0001 | 1245 | 1050 | 864 | 642 | 412 | 276 | 28
0.148 | 0.467 | 0.183 | 0.03 | 0.016 | 0.04 | 0.006 | 0.003 | 0.015 | 0.03 | 0.002 | 0.008 | 0.001 | 0.0015 | 0.0026 | 0.0001 | 1256 | 1060 | 879 | 634 | 444 | 310 | 33
0.152 | 0.481 | 0.218 | 0.014 | 0.016 | 0.05 | 0.01 | 0.006 | 0.015 | 0.021 | 0.003 | 0.006 | 0.001 | 0.001 | 0.0028 | 0.0001 | 1262 | 1060 | 884 | 609 | 427 | 287 | 34
0.1366 | 0.526 | 0.197 | 0.013 | 0.01 | 0.046 | 0.022 | 0.021 | 0.021 | 0.037 | 0.001 | 0.007 | 0.002 | 0.001 | 0.0043 | 0.0002 | 1258 | 1060 | 881 | 634 | 438 | 312 | 37
0.152 | 0.481 | 0.218 | 0.014 | 0.016 | 0.05 | 0.01 | 0.006 | 0.015 | 0.021 | 0.003 | 0.006 | 0.001 | 0.001 | 0.0028 | 0.0001 | 1258 | 1060 | 885 | 607 | 443 | 305 | 36
0.144 | 0.462 | 0.192 | 0.021 | 0.021 | 0.05 | 0.004 | 0.002 | 0.016 | 0.023 | 0.002 | 0.006 | 0.001 | 0.0011 | 0.0023 | 0.0001 | 1262 | 1060 | 873 | 636 | 414 | 280 | 29
0.153 | 0.478 | 0.18 | 0.021 | 0.011 | 0.055 | 0.001 | 0.001 | 0.017 | 0.025 | 0.002 | 0.007 | 0.001 | 0.0016 | 0.002 | 0.0001 | 1270 | 1060 | 883 | 635 | 429 | 327 | 35
0.153 | 0.478 | 0.18 | 0.021 | 0.011 | 0.055 | 0.001 | 0.001 | 0.017 | 0.025 | 0.002 | 0.007 | 0.001 | 0.0016 | 0.002 | 0.0001 | 1256 | 1060 | 878 | 634 | 422 | 286 | 31
0.144 | 0.462 | 0.192 | 0.021 | 0.021 | 0.05 | 0.004 | 0.002 | 0.016 | 0.023 | 0.002 | 0.006 | 0.001 | 0.0011 | 0.0023 | 0.0001 | 1268 | 1060 | 876 | 635 | 422 | 284 | 32
0.148 | 0.467 | 0.183 | 0.03 | 0.016 | 0.04 | 0.006 | 0.003 | 0.015 | 0.03 | 0.002 | 0.008 | 0.001 | 0.0015 | 0.0026 | 0.0001 | 1262 | 1060 | 882 | 633 | 428 | 292 | 33
0.157 | 0.547 | 0.208 | 0.021 | 0.006 | 0.038 | 0.003 | 0.002 | 0.014 | 0.019 | 0.002 | 0.006 | 0.001 | 0.0018 | 0.0045 | 0.0001 | 1258 | 1040 | 875 | 633 | 434 | 298 | 35
0.157 | 0.547 | 0.208 | 0.021 | 0.006 | 0.038 | 0.003 | 0.002 | 0.014 | 0.019 | 0.002 | 0.006 | 0.001 | 0.0018 | 0.0045 | 0.0001 | 1252 | 1040 | 879 | 546 | 447 | 308 | 29
0.157 | 0.547 | 0.208 | 0.021 | 0.006 | 0.038 | 0.003 | 0.002 | 0.014 | 0.019 | 0.002 | 0.006 | 0.001 | 0.0018 | 0.0045 | 0.0001 | 1253 | 1040 | 860 | 634 | 450 | 312 | 31
0.15 | 0.518 | 0.191 | 0.017 | 0.014 | 0.048 | 0.004 | 0.002 | 0.015 | 0.03 | 0.002 | 0.007 | 0.001 | 0.0017 | 0.0042 | 0.0001 | 1257 | 1050 | 854 | 650 | 434 | 301 | 34
0.15 | 0.441 | 0.201 | 0.016 | 0.011 | 0.03 | 0.006 | 0.003 | 0.009 | 0.019 | 0.002 | 0.007 | 0.001 | 0.001 | 0.0029 | 0.0001 | 1264 | 1050 | 857 | 653 | 417 | 277 | 33
0.1375 | 0.435 | 0.212 | 0.017 | 0.016 | 0.05 | 0.002 | 0.002 | 0.02 | 0.031 | 0.001 | 0.006 | 0.002 | 0.0014 | 0.003 | 0.0002 | 1268 | 1060 | 883 | 607 | 407 | 282 | 27
0.1375 | 0.435 | 0.212 | 0.017 | 0.016 | 0.05 | 0.002 | 0.002 | 0.02 | 0.031 | 0.001 | 0.006 | 0.002 | 0.0014 | 0.003 | 0.0002 | 1268 | 1060 | 853 | 632 | 428 | 299 | 33
0.1395 | 0.478 | 0.222 | 0.02 | 0.019 | 0.045 | 0.037 | 0.034 | 0.015 | 0.027 | 0.001 | 0.005 | 0.003 | 0.001 | 0.004 | 0.0001 | 1256 | 1060 | 885 | 635 | 441 | 299 | 31
0.1395 | 0.478 | 0.222 | 0.02 | 0.019 | 0.045 | 0.037 | 0.034 | 0.015 | 0.027 | 0.001 | 0.005 | 0.003 | 0.001 | 0.004 | 0.0001 | 1262 | 1060 | 884 | 632 | 462 | 337 | 31
0.1547 | 0.465 | 0.216 | 0.012 | 0.006 | 0.04 | 0.002 | 0.002 | 0.015 | 0.019 | 0.001 | 0.005 | 0.002 | 0.0011 | 0.0036 | 0.0001 | 1258 | 1040 | 884 | 635 | 466 | 328 | 31
0.152 | 0.474 | 0.203 | 0.023 | 0.012 | 0.041 | 0.004 | 0.003 | 0.014 | 0.028 | 0.002 | 0.007 | 0.001 | 0.0014 | 0.0035 | 0.0001 | 1275 | 1060 | 883 | 631 | 433 | 308 | 31
0.145 | 0.515 | 0.205 | 0.025 | 0.022 | 0.046 | 0.021 | 0.016 | 0.014 | 0.033 | 0.002 | 0.008 | 0.001 | 0.0017 | 0.0036 | 0.0001 | 1270 | 1060 | 892 | 634 | 446 | 360 | 34
0.1472 | 0.468 | 0.193 | 0.018 | 0.015 | 0.048 | 0.003 | 0.002 | 0.015 | 0.028 | 0.001 | 0.005 | 0.002 | 0.0012 | 0.0033 | 0.0001 | 1266 | 1060 | 900 | 632 | 460 | 327 | 36
0.1472 | 0.468 | 0.193 | 0.018 | 0.015 | 0.048 | 0.003 | 0.002 | 0.015 | 0.028 | 0.001 | 0.005 | 0.002 | 0.0012 | 0.0033 | 0.0001 | 1272 | 1060 | 916 | 634 | 444 | 302 | 33
0.1472 | 0.468 | 0.193 | 0.018 | 0.015 | 0.048 | 0.003 | 0.002 | 0.015 | 0.028 | 0.001 | 0.005 | 0.002 | 0.0012 | 0.0033 | 0.0001 | 1260 | 1060 | 919 | 631 | 448 | 302 | 32
0.1472 | 0.468 | 0.193 | 0.018 | 0.015 | 0.048 | 0.003 | 0.002 | 0.015 | 0.028 | 0.001 | 0.005 | 0.002 | 0.0012 | 0.0033 | 0.0001 | 1272 | 1060 | 898 | 632 | 426 | 285 | 39
0.137 | 0.478 | 0.176 | 0.021 | 0.011 | 0.042 | 0.001 | 0.001 | 0.015 | 0.027 | 0.002 | 0.007 | 0.001 | 0.0017 | 0.0023 | 0.0001 | 1263 | 1060 | 885 | 610 | 428 | 286 | 33
0.153 | 0.478 | 0.18 | 0.021 | 0.011 | 0.055 | 0.001 | 0.001 | 0.017 | 0.025 | 0.002 | 0.007 | 0.001 | 0.0016 | 0.002 | 0.0001 | 1262 | 1060 | 881 | 634 | 452 | 315 | 32
0.145 | 0.515 | 0.205 | 0.025 | 0.022 | 0.046 | 0.021 | 0.016 | 0.014 | 0.033 | 0.002 | 0.008 | 0.001 | 0.0017 | 0.0036 | 0.0001 | 1268 | 1060 | 882 | 635 | 458 | 323 | 29
0.143 | 0.483 | 0.191 | 0.02 | 0.014 | 0.048 | 0.02 | 0.005 | 0.016 | 0.024 | 0.003 | 0.007 | 0.001 | 0.0015 | 0.0026 | 0.0001 | 1268 | 1060 | 884 | 635 | 457 | 327 | 31
0.137 | 0.478 | 0.176 | 0.021 | 0.011 | 0.042 | 0.001 | 0.001 | 0.015 | 0.027 | 0.002 | 0.007 | 0.001 | 0.0017 | 0.0023 | 0.0001 | 1268 | 1060 | 886 | 636 | 436 | 298 | 26
0.137 | 0.478 | 0.176 | 0.021 | 0.011 | 0.042 | 0.001 | 0.001 | 0.015 | 0.027 | 0.002 | 0.007 | 0.001 | 0.0017 | 0.0023 | 0.0001 | 1257 | 1060 | 880 | 634 | 422 | 278 | 31
0.1474 | 0.47 | 0.203 | 0.017 | 0.011 | 0.046 | 0.003 | 0.003 | 0.017 | 0.026 | 0.001 | 0.005 | 0.003 | 0.0016 | 0.003 | 0.0001 | 1258 | 1060 | 884 | 634 | 457 | 367 | 27
0.1395 | 0.478 | 0.222 | 0.02 | 0.019 | 0.045 | 0.037 | 0.034 | 0.015 | 0.027 | 0.001 | 0.005 | 0.003 | 0.001 | 0.004 | 0.0001 | 1259 | 1060 | 885 | 635 | 456 | 333 | 30
0.1474 | 0.47 | 0.203 | 0.017 | 0.011 | 0.046 | 0.003 | 0.003 | 0.017 | 0.026 | 0.001 | 0.005 | 0.003 | 0.0016 | 0.003 | 0.0001 | 1266 | 1060 | 895 | 632 | 433 | 287 | 29
0.1474 | 0.47 | 0.203 | 0.017 | 0.011 | 0.046 | 0.003 | 0.003 | 0.017 | 0.026 | 0.001 | 0.005 | 0.003 | 0.0016 | 0.003 | 0.0001 | 1269 | 1080 | 893 | 633 | 439 | 282 | 36
0.145 | 0.515 | 0.205 | 0.025 | 0.022 | 0.046 | 0.021 | 0.016 | 0.014 | 0.033 | 0.002 | 0.008 | 0.001 | 0.0017 | 0.0036 | 0.0001 | 1257 | 1060 | 886 | 637 | 421 | 321 | 28
0.157 | 0.547 | 0.208 | 0.021 | 0.006 | 0.038 | 0.003 | 0.002 | 0.014 | 0.019 | 0.002 | 0.006 | 0.001 | 0.0018 | 0.0045 | 0.0001 | 1246 | 1040 | 885 | 634 | 451 | 319 | 27
0.144 | 0.462 | 0.192 | 0.021 | 0.021 | 0.05 | 0.004 | 0.002 | 0.016 | 0.023 | 0.002 | 0.006 | 0.001 | 0.0011 | 0.0023 | 0.0001 | 1252 | 1040 | 879 | 600 | 435 | 289 | 33
0.143 | 0.483 | 0.191 | 0.02 | 0.014 | 0.048 | 0.02 | 0.005 | 0.016 | 0.024 | 0.003 | 0.007 | 0.001 | 0.0015 | 0.0026 | 0.0001 | 1258 | 1040 | 886 | 633 | 442 | 306 | 29
0.1395 | 0.478 | 0.222 | 0.02 | 0.019 | 0.045 | 0.037 | 0.034 | 0.015 | 0.027 | 0.001 | 0.005 | 0.003 | 0.001 | 0.004 | 0.0001 | 1269 | 1060 | 887 | 634 | 453 | 328 | 32
0.1547 | 0.465 | 0.216 | 0.012 | 0.006 | 0.04 | 0.002 | 0.002 | 0.015 | 0.019 | 0.001 | 0.005 | 0.002 | 0.0011 | 0.0036 | 0.0001 | 1258 | 1060 | 885 | 634 | 431 | 315 | 27
0.147 | 0.466 | 0.177 | 0.023 | 0.014 | 0.046 | 0.003 | 0.002 | 0.017 | 0.031 | 0.002 | 0.009 | 0.001 | 0.0012 | 0.0032 | 0.0001 | 1265 | 1060 | 884 | 600 | 446 | 320 | 26
0.1456 | 0.432 | 0.182 | 0.013 | 0.015 | 0.044 | 0.002 | 0.002 | 0.02 | 0.029 | 0.001 | 0.005 | 0.002 | 0.001 | 0.0025 | 0.0001 | 1249 | 1040 | 888 | 633 | 418 | 279 | 31
0.149 | 0.47 | 0.188 | 0.02 | 0.018 | 0.046 | 0.003 | 0.002 | 0.016 | 0.031 | 0.002 | 0.009 | 0.001 | 0.0012 | 0.003 | 0.0001 | 1250 | 1040 | 856 | 655 | 424 | 266 | 31
0.149 | 0.47 | 0.188 | 0.02 | 0.018 | 0.046 | 0.003 | 0.002 | 0.016 | 0.031 | 0.002 | 0.009 | 0.001 | 0.0012 | 0.003 | 0.0001 | 1248 | 1050 | 868 | 651 | 421 | 277 | 28
0.1449 | 0.486 | 0.187 | 0.019 | 0.018 | 0.05 | 0.002 | 0.002 | 0.019 | 0.024 | 0.001 | 0.007 | 0.002 | 0.0013 | 0.004 | 0.0001 | 1255 | 1050 | 848 | 650 | 421 | 275 | 29
0.149 | 0.47 | 0.188 | 0.02 | 0.018 | 0.046 | 0.003 | 0.002 | 0.016 | 0.031 | 0.002 | 0.009 | 0.001 | 0.0012 | 0.003 | 0.0001 | 1243 | 1050 | 859 | 655 | 406 | 263 | 28
0.149 | 0.47 | 0.188 | 0.02 | 0.018 | 0.046 | 0.003 | 0.002 | 0.016 | 0.031 | 0.002 | 0.009 | 0.001 | 0.0012 | 0.003 | 0.0001 | 1249 | 1050 | 849 | 654 | 409 | 263 | 28
0.149 | 0.47 | 0.188 | 0.02 | 0.018 | 0.046 | 0.003 | 0.002 | 0.016 | 0.031 | 0.002 | 0.009 | 0.001 | 0.0012 | 0.003 | 0.0001 | 1250 | 1040 | 866 | 628 | 424 | 274 | 34
0.149 | 0.47 | 0.188 | 0.02 | 0.018 | 0.046 | 0.003 | 0.002 | 0.016 | 0.031 | 0.002 | 0.009 | 0.001 | 0.0012 | 0.003 | 0.0001 | 1256 | 1040 | 866 | 655 | 406 | 291 | 31
0.146 | 0.477 | 0.176 | 0.015 | 0.016 | 0.045 | 0.007 | 0.006 | 0.019 | 0.023 | 0.001 | 0.005 | 0.002 | 0.0018 | 0.0036 | 0.0001 | 1255 | 1040 | 884 | 634 | 438 | 305 | 31
0.146 | 0.477 | 0.176 | 0.015 | 0.016 | 0.045 | 0.007 | 0.006 | 0.019 | 0.023 | 0.001 | 0.005 | 0.002 | 0.0018 | 0.0036 | 0.0001 | 1261 | 1040 | 887 | 634 | 445 | 318 | 33
0.1449 | 0.486 | 0.187 | 0.019 | 0.018 | 0.05 | 0.002 | 0.002 | 0.019 | 0.024 | 0.001 | 0.007 | 0.002 | 0.0013 | 0.004 | 0.0001 | 1265 | 1060 | 881 | 608 | 444 | 306 | 32
0.1461 | 0.433 | 0.193 | 0.011 | 0.012 | 0.047 | 0.002 | 0.002 | 0.02 | 0.02 | 0.001 | 0.005 | 0.002 | 0.0016 | 0.0022 | 0.0001 | 1261 | 1040 | 884 | 635 | 428 | 283 | 31
0.1551 | 0.417 | 0.188 | 0.012 | 0.013 | 0.049 | 0.002 | 0.002 | 0.02 | 0.02 | 0.001 | 0.005 | 0.002 | 0.0018 | 0.0023 | 0.0001 | 1250 | 1040 | 851 | 656 | 415 | 261 | 29
0.1449 | 0.486 | 0.187 | 0.019 | 0.018 | 0.05 | 0.002 | 0.002 | 0.019 | 0.024 | 0.001 | 0.007 | 0.002 | 0.0013 | 0.004 | 0.0001 | 1261 | 1040 | 887 | 631 | 435 | 283 | 48
0.1449 | 0.486 | 0.187 | 0.019 | 0.018 | 0.05 | 0.002 | 0.002 | 0.019 | 0.024 | 0.001 | 0.007 | 0.002 | 0.0013 | 0.004 | 0.0001 | 1265 | 1060 | 880 | 634 | 433 | 289 | 35
0.1449 | 0.486 | 0.187 | 0.019 | 0.018 | 0.05 | 0.002 | 0.002 | 0.019 | 0.024 | 0.001 | 0.007 | 0.002 | 0.0013 | 0.004 | 0.0001 | 1261 | 1060 | 886 | 634 | 431 | 281 | 32
0.147 | 0.466 | 0.177 | 0.023 | 0.014 | 0.046 | 0.003 | 0.002 | 0.017 | 0.031 | 0.002 | 0.009 | 0.001 | 0.0012 | 0.0032 | 0.0001 | 1271 | 1060 | 884 | 607 | 435 | 313 | 31
0.153 | 0.492 | 0.197 | 0.025 | 0.007 | 0.045 | 0.027 | 0.026 | 0.018 | 0.035 | 0.002 | 0.014 | 0.001 | 0.0016 | 0.0035 | 0.0001 | 1271 | 1060 | 882 | 635 | 469 | 339 | 27
0.147 | 0.466 | 0.177 | 0.023 | 0.014 | 0.046 | 0.003 | 0.002 | 0.017 | 0.031 | 0.002 | 0.009 | 0.001 | 0.0012 | 0.0032 | 0.0001 | 1261 | 1060 | 887 | 612 | 438 | 305 | 27
0.1551 | 0.417 | 0.188 | 0.012 | 0.013 | 0.049 | 0.002 | 0.002 | 0.02 | 0.02 | 0.001 | 0.005 | 0.002 | 0.0018 | 0.0023 | 0.0001 | 1261 | 1060 | 890 | 634 | 436 | 314 | 33
0.1425 | 0.458 | 0.196 | 0.03 | 0.012 | 0.045 | 0.003 | 0.002 | 0.019 | 0.031 | 0.002 | 0.006 | 0.002 | 0.0012 | 0.0022 | 0.0001 | 1256 | 1060 | 887 | 600 | 439 | 286 | 29
0.1456 | 0.432 | 0.182 | 0.013 | 0.015 | 0.044 | 0.002 | 0.002 | 0.02 | 0.029 | 0.001 | 0.005 | 0.002 | 0.001 | 0.0025 | 0.0001 | 1271 | 1060 | 886 | 607 | 424 | 273 | 33
0.1449 | 0.486 | 0.187 | 0.019 | 0.018 | 0.05 | 0.002 | 0.002 | 0.019 | 0.024 | 0.001 | 0.007 | 0.002 | 0.0013 | 0.004 | 0.0001 | 1259 | 1060 | 884 | 604 | 443 | 296 | 28
0.1456 | 0.432 | 0.182 | 0.013 | 0.015 | 0.044 | 0.002 | 0.002 | 0.02 | 0.029 | 0.001 | 0.005 | 0.002 | 0.001 | 0.0025 | 0.0001 | 1265 | 1060 | 883 | 607 | 404 | 269 | 30
0.1568 | 0.452 | 0.203 | 0.021 | 0.02 | 0.052 | 0.011 | 0.009 | 0.02 | 0.028 | 0.001 | 0.005 | 0.003 | 0.0014 | 0.005 | 0.0001 | 1248 | 1040 | 882 | 635 | 470 | 345 | 26
0.1568 | 0.452 | 0.203 | 0.021 | 0.02 | 0.052 | 0.011 | 0.009 | 0.02 | 0.028 | 0.001 | 0.005 | 0.003 | 0.0014 | 0.005 | 0.0001 | 1249 | 1040 | 857 | 655 | 440 | 302 | 34
0.1568 | 0.452 | 0.203 | 0.021 | 0.02 | 0.052 | 0.011 | 0.009 | 0.02 | 0.028 | 0.001 | 0.005 | 0.003 | 0.0014 | 0.005 | 0.0001 | 1255 | 1040 | 854 | 658 | 445 | 329 | 26
0.1699 | 0.426 | 0.16 | 0.019 | 0.015 | 0.046 | 0.011 | 0.01 | 0.022 | 0.035 | 0.001 | 0.006 | 0.002 | 0.0013 | 0.0038 | 0.0001 | 1252 | 1050 | 860 | 653 | 399 | 271 | 30
0.1699 | 0.426 | 0.16 | 0.019 | 0.015 | 0.046 | 0.011 | 0.01 | 0.022 | 0.035 | 0.001 | 0.006 | 0.002 | 0.0013 | 0.0038 | 0.0001 | 1258 | 1050 | 860 | 639 | 409 | 283 | 29
0.146 | 0.477 | 0.176 | 0.015 | 0.016 | 0.045 | 0.007 | 0.006 | 0.019 | 0.023 | 0.001 | 0.005 | 0.002 | 0.0018 | 0.0036 | 0.0001 | 1259 | 1060 | 886 | 635 | 448 | 313 | 34
0.1772 | 0.5 | 0.232 | 0.012 | 0.016 | 0.045 | 0.005 | 0.004 | 0.019 | 0.019 | 0.002 | 0.005 | 0.002 | 0.0019 | 0.0041 | 0.0001 | 1265 | 1060 | 884 | 606 | 461 | 320 | 26
0.1449 | 0.486 | 0.187 | 0.019 | 0.018 | 0.05 | 0.002 | 0.002 | 0.019 | 0.024 | 0.001 | 0.007 | 0.002 | 0.0013 | 0.004 | 0.0001 | 1248 | 1040 | 886 | 635 | 434 | 295 | 32
0.157 | 0.547 | 0.208 | 0.021 | 0.006 | 0.038 | 0.003 | 0.002 | 0.014 | 0.019 | 0.002 | 0.006 | 0.001 | 0.0018 | 0.0045 | 0.0001 | 1247 | 1040 | 864 | 630 | 408 | 279 | 31
0.152 | 0.474 | 0.203 | 0.023 | 0.012 | 0.041 | 0.004 | 0.003 | 0.014 | 0.028 | 0.002 | 0.007 | 0.001 | 0.0014 | 0.0035 | 0.0001 | 1255 | 1050 | 865 | 625 | 423 | 269 | 33
0.152 | 0.474 | 0.203 | 0.023 | 0.012 | 0.041 | 0.004 | 0.003 | 0.014 | 0.028 | 0.002 | 0.007 | 0.001 | 0.0014 | 0.0035 | 0.0001 | 1261 | 1050 | 857 | 654 | 426 | 283 | 31
0.142 | 0.47 | 0.174 | 0.014 | 0.013 | 0.044 | 0.005 | 0.002 | 0.016 | 0.021 | 0.002 | 0.007 | 0.001 | 0.001 | 0.0023 | 0.0001 | 1264 | 1050 | 864 | 656 | 382 | 272 | 27
0.1486 | 0.434 | 0.216 | 0.018 | 0.016 | 0.052 | 0.002 | 0.002 | 0.021 | 0.029 | 0.001 | 0.008 | 0.002 | 0.0019 | 0.0035 | 0.0001 | 1254 | 1040 | 882 | 635 | 442 | 313 | 32
0.16 | 0.505 | 0.188 | 0.014 | 0.014 | 0.048 | 0.006 | 0.004 | 0.019 | 0.028 | 0.001 | 0.01 | 0.001 | 0.0023 | 0.0031 | 0.0001 | 1243 | 1040 | 860 | 657 | 423 | 283 | 35
0.16 | 0.505 | 0.188 | 0.014 | 0.014 | 0.048 | 0.006 | 0.004 | 0.019 | 0.028 | 0.001 | 0.01 | 0.001 | 0.0023 | 0.0031 | 0.0001 | 1249 | 1040 | 861 | 637 | 427 | 290 | 33
0.16 | 0.505 | 0.188 | 0.014 | 0.014 | 0.048 | 0.006 | 0.004 | 0.019 | 0.028 | 0.001 | 0.01 | 0.001 | 0.0023 | 0.0031 | 0.0001 | 1255 | 1040 | 859 | 638 | 440 | 307 | 34
0.142 | 0.462 | 0.179 | 0.018 | 0.015 | 0.049 | 0.005 | 0.004 | 0.017 | 0.027 | 0.001 | 0.01 | 0.001 | 0.0022 | 0.003 | 0.0001 | 1246 | 1050 | 864 | 654 | 434 | 305 | 33
0.142 | 0.462 | 0.179 | 0.018 | 0.015 | 0.049 | 0.005 | 0.004 | 0.017 | 0.027 | 0.001 | 0.01 | 0.001 | 0.0022 | 0.003 | 0.0001 | 1246 | 1050 | 861 | 635 | 404 | 267 | 26
0.142 | 0.462 | 0.179 | 0.018 | 0.015 | 0.049 | 0.005 | 0.004 | 0.017 | 0.027 | 0.001 | 0.01 | 0.001 | 0.0022 | 0.003 | 0.0001 | 1258 | 1050 | 863 | 657 | 414 | 266 | 31
0.1547 | 0.481 | 0.176 | 0.02 | 0.006 | 0.051 | 0.008 | 0.007 | 0.02 | 0.03 | 0.002 | 0.006 | 0.002 | 0.0014 | 0.0039 | 0.0001 | 1246 | 1050 | 863 | 656 | 421 | 289 | 34
0.1547 | 0.481 | 0.176 | 0.02 | 0.006 | 0.051 | 0.008 | 0.007 | 0.02 | 0.03 | 0.002 | 0.006 | 0.002 | 0.0014 | 0.0039 | 0.0001 | 1258 | 1050 | 861 | 654 | 433 | 306 | 30
0.1547 | 0.481 | 0.176 | 0.02 | 0.006 | 0.051 | 0.008 | 0.007 | 0.02 | 0.03 | 0.002 | 0.006 | 0.002 | 0.0014 | 0.0039 | 0.0001 | 1246 | 1050 | 863 | 656 | 430 | 287 | 28
0.1547 | 0.481 | 0.176 | 0.02 | 0.006 | 0.051 | 0.008 | 0.007 | 0.02 | 0.03 | 0.002 | 0.006 | 0.002 | 0.0014 | 0.0039 | 0.0001 | 1246 | 1050 | 860 | 656 | 423 | 282 | 27
0.1547 | 0.481 | 0.176 | 0.02 | 0.006 | 0.051 | 0.008 | 0.007 | 0.02 | 0.03 | 0.002 | 0.006 | 0.002 | 0.0014 | 0.0039 | 0.0001 | 1252 | 1050 | 863 | 657 | 434 | 284 | 31
0.16 | 0.505 | 0.188 | 0.014 | 0.014 | 0.048 | 0.006 | 0.004 | 0.019 | 0.028 | 0.001 | 0.01 | 0.001 | 0.0023 | 0.0031 | 0.0001 | 1252 | 1050 | 855 | 655 | 430 | 275 | 33
0.145 | 0.43 | 0.19 | 0.016 | 0.018 | 0.051 | 0.002 | 0.001 | 0.02 | 0.029 | 0.001 | 0.005 | 0.002 | 0.0012 | 0.0035 | 0.0001 | 1259 | 1050 | 861 | 635 | 415 | 253 | 32
0.145 | 0.43 | 0.19 | 0.016 | 0.018 | 0.051 | 0.002 | 0.001 | 0.02 | 0.029 | 0.001 | 0.005 | 0.002 | 0.0012 | 0.0035 | 0.0001 | 1247 | 1050 | 862 | 653 | 414 | 263 | 28
0.145 | 0.43 | 0.19 | 0.016 | 0.018 | 0.051 | 0.002 | 0.001 | 0.02 | 0.029 | 0.001 | 0.005 | 0.002 | 0.0012 | 0.0035 | 0.0001 | 1253 | 1050 | 864 | 656 | 416 | 265 | 31
0.145 | 0.43 | 0.19 | 0.016 | 0.018 | 0.051 | 0.002 | 0.001 | 0.02 | 0.029 | 0.001 | 0.005 | 0.002 | 0.0012 | 0.0035 | 0.0001 | 1259 | 1050 | 858 | 657 | 407 | 263 | 30
0.145 | 0.43 | 0.19 | 0.016 | 0.018 | 0.051 | 0.002 | 0.001 | 0.02 | 0.029 | 0.001 | 0.005 | 0.002 | 0.0012 | 0.0035 | 0.0001 | 1247 | 1050 | 864 | 655 | 412 | 250 | 32
0.145 | 0.43 | 0.19 | 0.016 | 0.018 | 0.051 | 0.002 | 0.001 | 0.02 | 0.029 | 0.001 | 0.005 | 0.002 | 0.0012 | 0.0035 | 0.0001 | 1259 | 1050 | 857 | 658 | 420 | 283 | 33
0.145 | 0.43 | 0.19 | 0.016 | 0.018 | 0.051 | 0.002 | 0.001 | 0.02 | 0.029 | 0.001 | 0.005 | 0.002 | 0.0012 | 0.0035 | 0.0001 | 1247 | 1050 | 862 | 655 | 402 | 246 | 32
0.1493 | 0.452 | 0.185 | 0.017 | 0.024 | 0.049 | 0.004 | 0.004 | 0.02 | 0.028 | 0.001 | 0.005 | 0.002 | 0.0015 | 0.003 | 0.0001 | 1249 | 1040 | 856 | 631 | 426 | 284 | 32
0.1493 | 0.452 | 0.185 | 0.017 | 0.024 | 0.049 | 0.004 | 0.004 | 0.02 | 0.028 | 0.001 | 0.005 | 0.002 | 0.0015 | 0.003 | 0.0001 | 1255 | 1040 | 862 | 634 | 423 | 284 | 31
0.1493 | 0.452 | 0.185 | 0.017 | 0.024 | 0.049 | 0.004 | 0.004 | 0.02 | 0.028 | 0.001 | 0.005 | 0.002 | 0.0015 | 0.003 | 0.0001 | 1243 | 1040 | 862 | 631 | 438 | 301 | 29
0.1493 | 0.452 | 0.185 | 0.017 | 0.024 | 0.049 | 0.004 | 0.004 | 0.02 | 0.028 | 0.001 | 0.005 | 0.002 | 0.0015 | 0.003 | 0.0001 | 1249 | 1040 | 863 | 655 | 424 | 286 | 30
0.1493 | 0.452 | 0.185 | 0.017 | 0.024 | 0.049 | 0.004 | 0.004 | 0.02 | 0.028 | 0.001 | 0.005 | 0.002 | 0.0015 | 0.003 | 0.0001 | 1243 | 1040 | 864 | 636 | 415 | 277 | 32
0.1493 | 0.452 | 0.185 | 0.017 | 0.024 | 0.049 | 0.004 | 0.004 | 0.02 | 0.028 | 0.001 | 0.005 | 0.002 | 0.0015 | 0.003 | 0.0001 | 1255 | 1040 | 864 | 638 | 430 | 305 | 30
0.159 | 0.439 | 0.18 | 0.011 | 0.012 | 0.047 | 0.002 | 0.002 | 0.021 | 0.025 | 0.001 | 0.006 | 0.002 | 0.0015 | 0.003 | 0.0001 | 1269 | 1060 | 890 | 606 | 422 | 276 | 38
0.159 | 0.439 | 0.18 | 0.011 | 0.012 | 0.047 | 0.002 | 0.002 | 0.021 | 0.025 | 0.001 | 0.006 | 0.002 | 0.0015 | 0.003 | 0.0001 | 1257 | 1060 | 878 | 545 | 429 | 283 | 27
0.1486 | 0.434 | 0.216 | 0.018 | 0.016 | 0.052 | 0.002 | 0.002 | 0.021 | 0.029 | 0.001 | 0.008 | 0.002 | 0.0019 | 0.0035 | 0.0001 | 1259 | 1040 | 885 | 635 | 435 | 302 | 34
0.1513 | 0.458 | 0.191 | 0.017 | 0.02 | 0.05 | 0.003 | 0.003 | 0.02 | 0.03 | 0.001 | 0.005 | 0.002 | 0.0016 | 0.003 | 0.0001 | 1269 | 1060 | 882 | 636 | 421 | 275 | 35
0.1513 | 0.458 | 0.191 | 0.017 | 0.02 | 0.05 | 0.003 | 0.003 | 0.02 | 0.03 | 0.001 | 0.005 | 0.002 | 0.0016 | 0.003 | 0.0001 | 1266 | 1060 | 884 | 612 | 451 | 321 | 26
0.147 | 0.481 | 0.179 | 0.017 | 0.013 | 0.042 | 0.017 | 0.012 | 0.016 | 0.02 | 0.002 | 0.01 | 0.001 | 0.0022 | 0.0044 | 0.0001 | 1266 | 1060 | 882 | 600 | 423 | 271 | 31
0.147 | 0.481 | 0.179 | 0.017 | 0.013 | 0.042 | 0.017 | 0.012 | 0.016 | 0.02 | 0.002 | 0.01 | 0.001 | 0.0022 | 0.0044 | 0.0001 | 1252 | 1050 | 858 | 657 | 420 | 292 | 31
0.154 | 0.511 | 0.196 | 0.02 | 0.011 | 0.045 | 0.008 | 0.007 | 0.015 | 0.024 | 0.001 | 0.009 | 0.001 | 0.0021 | 0.0038 | 0.0001 | 1264 | 1050 | 855 | 642 | 431 | 300 | 27
0.1389 | 0.402 | 0.201 | 0.012 | 0.013 | 0.043 | 0.002 | 0.001 | 0.019 | 0.02 | 0.001 | 0.005 | 0.002 | 0.0012 | 0.0024 | 0.0001 | 1252 | 1050 | 856 | 666 | 410 | 267 | 32
0.145 | 0.465 | 0.152 | 0.021 | 0.015 | 0.04 | 0.004 | 0.004 | 0.015 | 0.022 | 0.001 | 0.009 | 0.001 | 0.0021 | 0.0035 | 0.0001 | 1260 | 1060 | 883 | 635 | 413 | 266 | 33
0.1389 | 0.402 | 0.201 | 0.012 | 0.013 | 0.043 | 0.002 | 0.001 | 0.019 | 0.02 | 0.001 | 0.005 | 0.002 | 0.0012 | 0.0024 | 0.0001 | 1266 | 1060 | 886 | 632 | 426 | 286 | 37
0.147 | 0.481 | 0.179 | 0.017 | 0.013 | 0.042 | 0.017 | 0.012 | 0.016 | 0.02 | 0.002 | 0.01 | 0.001 | 0.0022 | 0.0044 | 0.0001 | 1263 | 1060 | 884 | 636 | 444 | 311 | 36
0.145 | 0.465 | 0.152 | 0.021 | 0.015 | 0.04 | 0.004 | 0.004 | 0.015 | 0.022 | 0.001 | 0.009 | 0.001 | 0.0021 | 0.0035 | 0.0001 | 1270 | 1060 | 881 | 633 | 425 | 278 | 35
0.145 | 0.48 | 0.196 | 0.015 | 0.006 | 0.043 | 0.01 | 0.009 | 0.017 | 0.022 | 0.002 | 0.009 | 0.001 | 0.0022 | 0.0045 | 0.0001 | 1270 | 1060 | 886 | 635 | 451 | 315 | 36
0.147 | 0.481 | 0.179 | 0.017 | 0.013 | 0.042 | 0.017 | 0.012 | 0.016 | 0.02 | 0.002 | 0.01 | 0.001 | 0.0022 | 0.0044 | 0.0001 | 1260 | 1060 | 884 | 634 | 442 | 312 | 26
0.145 | 0.48 | 0.196 | 0.015 | 0.006 | 0.043 | 0.01 | 0.009 | 0.017 | 0.022 | 0.002 | 0.009 | 0.001 | 0.0022 | 0.0045 | 0.0001 | 1260 | 1060 | 878 | 637 | 437 | 298 | 36
0.159 | 0.439 | 0.18 | 0.011 | 0.012 | 0.047 | 0.002 | 0.002 | 0.021 | 0.025 | 0.001 | 0.006 | 0.002 | 0.0015 | 0.003 | 0.0001 | 1263 | 1060 | 886 | 636 | 445 | 318 | 29
0.142 | 0.462 | 0.179 | 0.018 | 0.015 | 0.049 | 0.005 | 0.004 | 0.017 | 0.027 | 0.001 | 0.01 | 0.001 | 0.0022 | 0.003 | 0.0001 | 1248 | 1040 | 886 | 634 | 425 | 295 | 31
0.159 | 0.439 | 0.18 | 0.011 | 0.012 | 0.047 | 0.002 | 0.002 | 0.021 | 0.025 | 0.001 | 0.006 | 0.002 | 0.0015 | 0.003 | 0.0001 | 1244 | 1040 | 861 | 656 | 419 | 279 | 35
0.142 | 0.462 | 0.179 | 0.018 | 0.015 | 0.049 | 0.005 | 0.004 | 0.017 | 0.027 | 0.001 | 0.01 | 0.001 | 0.0022 | 0.003 | 0.0001 | 1255 | 1040 | 856 | 658 | 433 | 309 | 32
0.1518 | 0.439 | 0.208 | 0.011 | 0.01 | 0.047 | 0.002 | 0.002 | 0.019 | 0.02 | 0.001 | 0.005 | 0.003 | 0.0015 | 0.0041 | 0.0001 | 1252 | 1050 | 864 | 657 | 403 | 277 | 26
0.145 | 0.48 | 0.196 | 0.015 | 0.006 | 0.043 | 0.01 | 0.009 | 0.017 | 0.022 | 0.002 | 0.009 | 0.001 | 0.0022 | 0.0045 | 0.0001 | 1258 | 1050 | 863 | 629 | 414 | 263 | 30
0.16 | 0.505 | 0.188 | 0.014 | 0.014 | 0.048 | 0.006 | 0.004 | 0.019 | 0.028 | 0.001 | 0.01 | 0.001 | 0.0023 | 0.0031 | 0.0001 | 1252 | 1050 | 862 | 637 | 436 | 287 | 31
0.1486 | 0.434 | 0.216 | 0.018 | 0.016 | 0.052 | 0.002 | 0.002 | 0.021 | 0.029 | 0.001 | 0.008 | 0.002 | 0.0019 | 0.0035 | 0.0001 | 1247 | 1040 | 889 | 612 | 441 | 284 | 32
0.1486 | 0.434 | 0.216 | 0.018 | 0.016 | 0.052 | 0.002 | 0.002 | 0.021 | 0.029 | 0.001 | 0.008 | 0.002 | 0.0019 | 0.0035 | 0.0001 | 1264 | 1060 | 887 | 610 | 436 | 304 | 28
0.145 | 0.437 | 0.187 | 0.013 | 0.0066 | 0.041 | 0.0022 | 0.0019 | 0.014 | 0.02 | 0.0004 | 0.005 | 0.001 | 0.001 | 0.0044 | 0.0002 | 1261 | 1060 | 893 | 627 | 448 | 313 | 29
0.151 | 0.468 | 0.193 | 0.012 | 0.014 | 0.052 | 0.005 | 0.003 | 0.018 | 0.028 | 0.001 | 0.009 | 0.001 | 0.0019 | 0.0037 | 0.0001 | 1252 | 1040 | 884 | 634 | 440 | 289 | 32
0.151 | 0.468 | 0.193 | 0.012 | 0.014 | 0.052 | 0.005 | 0.003 | 0.018 | 0.028 | 0.001 | 0.009 | 0.001 | 0.0019 | 0.0037 | 0.0001 | 1254 | 1040 | 854 | 656 | 419 | 280 | 31
0.1565 | 0.489 | 0.191 | 0.021 | 0.022 | 0.053 | 0.007 | 0.006 | 0.023 | 0.026 | 0.001 | 0.005 | 0.002 | 0.0012 | 0.003 | 0.0001 | 1254 | 1040 | 859 | 636 | 430 | 290 | 30
0.1565 | 0.489 | 0.191 | 0.021 | 0.022 | 0.053 | 0.007 | 0.006 | 0.023 | 0.026 | 0.001 | 0.005 | 0.002 | 0.0012 | 0.003 | 0.0001 | 1256 | 1060 | 887 | 605 | 438 | 292 | 31
0.1543 | 0.448 | 0.199 | 0.013 | 0.017 | 0.052 | 0.002 | 0.002 | 0.021 | 0.026 | 0.001 | 0.006 | 0.002 | 0.001 | 0.0023 | 0.0001 | 1263 | 1060 | 885 | 609 | 454 | 343 | 31
0.1465 | 0.447 | 0.197 | 0.011 | 0.011 | 0.049 | 0.002 | 0.001 | 0.02 | 0.023 | 0.001 | 0.005 | 0.002 | 0.001 | 0.0027 | 0.0001 | 1269 | 1060 | 884 | 635 | 444 | 305 | 35
0.1465 | 0.447 | 0.197 | 0.011 | 0.011 | 0.049 | 0.002 | 0.001 | 0.02 | 0.023 | 0.001 | 0.005 | 0.002 | 0.001 | 0.0027 | 0.0001 | 1246 | 1040 | 884 | 634 | 427 | 269 | 29
0.1565 | 0.489 | 0.191 | 0.021 | 0.022 | 0.053 | 0.007 | 0.006 | 0.023 | 0.026 | 0.001 | 0.005 | 0.002 | 0.0012 | 0.003 | 0.0001 | 1241 | 1040 | 865 | 653 | 427 | 282 | 31
0.1513 | 0.458 | 0.191 | 0.017 | 0.02 | 0.05 | 0.003 | 0.003 | 0.02 | 0.03 | 0.001 | 0.005 | 0.002 | 0.0016 | 0.003 | 0.0001 | 1251 | 1050 | 861 | 654 | 424 | 271 | 35
0.1513 | 0.458 | 0.191 | 0.017 | 0.02 | 0.05 | 0.003 | 0.003 | 0.02 | 0.03 | 0.001 | 0.005 | 0.002 | 0.0016 | 0.003 | 0.0001 | 1257 | 1050 | 859 | 641 | 426 | 282 | 32
0.1487 | 0.428 | 0.172 | 0.016 | 0.012 | 0.034 | 0.002 | 0.002 | 0.011 | 0.021 | 0.001 | 0.005 | 0.002 | 0.0013 | 0.0037 | 0.0004 | 1258 | 1050 | 847 | 657 | 403 | 253 | 33
0.1465 | 0.447 | 0.197 | 0.011 | 0.011 | 0.049 | 0.002 | 0.001 | 0.02 | 0.023 | 0.001 | 0.005 | 0.002 | 0.001 | 0.0027 | 0.0001 | 1263 | 1060 | 887 | 638 | 437 | 297 | 29
0.1465 | 0.447 | 0.197 | 0.011 | 0.011 | 0.049 | 0.002 | 0.001 | 0.02 | 0.023 | 0.001 | 0.005 | 0.002 | 0.001 | 0.0027 | 0.0001 | 1269 | 1060 | 890 | 638 | 429 | 291 | 28
0.1519 | 0.445 | 0.212 | 0.019 | 0.016 | 0.05 | 0.001 | 0.001 | 0.02 | 0.026 | 0.001 | 0.005 | 0.002 | 0.0013 | 0.0026 | 0.0001 | 1265 | 1060 | 885 | 596 | 440 | 313 | 28
0.1465 | 0.447 | 0.197 | 0.011 | 0.011 | 0.049 | 0.002 | 0.001 | 0.02 | 0.023 | 0.001 | 0.005 | 0.002 | 0.001 | 0.0027 | 0.0001 | 1280 | 1080 | 900 | 634 | 444 | 288 | 35
0.159 | 0.439 | 0.18 | 0.011 | 0.012 | 0.047 | 0.002 | 0.002 | 0.021 | 0.025 | 0.001 | 0.006 | 0.002 | 0.0015 | 0.003 | 0.0001 | 1263 | 1060 | 887 | 635 | 435 | 285 | 33
0.1465 | 0.447 | 0.197 | 0.011 | 0.011 | 0.049 | 0.002 | 0.001 | 0.02 | 0.023 | 0.001 | 0.005 | 0.002 | 0.001 | 0.0027 | 0.0001 | 1269 | 1060 | 888 | 611 | 437 | 316 | 33
0.1565 | 0.489 | 0.191 | 0.021 | 0.022 | 0.053 | 0.007 | 0.006 | 0.023 | 0.026 | 0.001 | 0.005 | 0.002 | 0.0012 | 0.003 | 0.0001 | 1258 | 1060 | 887 | 633 | 413 | 266 | 33
0.1465 | 0.447 | 0.197 | 0.011 | 0.011 | 0.049 | 0.002 | 0.001 | 0.02 | 0.023 | 0.001 | 0.005 | 0.002 | 0.001 | 0.0027 | 0.0001 | 1264 | 1060 | 886 | 633 | 416 | 268 | 33
0.1395 | 0.478 | 0.222 | 0.02 | 0.019 | 0.045 | 0.037 | 0.034 | 0.015 | 0.027 | 0.001 | 0.005 | 0.003 | 0.001 | 0.004 | 0.0001 | 1271 | 1060 | 886 | 637 | 433 | 295 | 28
0.1569 | 0.432 | 0.17 | 0.017 | 0.015 | 0.051 | 0.002 | 0.001 | 0.02 | 0.028 | 0.001 | 0.005 | 0.002 | 0.0015 | 0.0034 | 0.0001 | 1272 | 1060 | 898 | 634 | 422 | 285 | 30
0.1513 | 0.458 | 0.191 | 0.017 | 0.02 | 0.05 | 0.003 | 0.003 | 0.02 | 0.03 | 0.001 | 0.005 | 0.002 | 0.0016 | 0.003 | 0.0001 | 1277 | 1080 | 898 | 631 | 457 | 323 | 34
0.146 | 0.483 | 0.203 | 0.023 | 0.008 | 0.054 | 0.008 | 0.005 | 0.018 | 0.031 | 0.002 | 0.008 | 0.001 | 0.0015 | 0.0037 | 0.0001 | 1269 | 1060 | 886 | 636 | 454 | 334 | 38
0.1569 | 0.432 | 0.17 | 0.017 | 0.015 | 0.051 | 0.002 | 0.001 | 0.02 | 0.028 | 0.001 | 0.005 | 0.002 | 0.0015 | 0.0034 | 0.0001 | 1259 | 1040 | 885 | 635 | 448 | 299 | 33
0.146 | 0.472 | 0.205 | 0.013 | 0.018 | 0.052 | 0.011 | 0.009 | 0.019 | 0.025 | 0.002 | 0.008 | 0.001 | 0.0017 | 0.0045 | 0.0001 | 1245 | 1050 | 863 | 634 | 421 | 281 | 33
0.156 | 0.487 | 0.188 | 0.02 | 0.014 | 0.055 | 0.004 | 0.002 | 0.015 | 0.036 | 0.002 | 0.011 | 0.001 | 0.0013 | 0.0031 | 0.0001 | 1251 | 1050 | 859 | 653 | 422 | 293 | 35
0.1446 | 0.444 | 0.209 | 0.019 | 0.012 | 0.052 | 0.002 | 0.002 | 0.016 | 0.027 | 0.001 | 0.006 | 0.002 | 0.0012 | 0.0022 | 0.0001 | 1264 | 1050 | 863 | 658 | 422 | 273 | 30
0.149 | 0.52 | 0.21 | 0.025 | 0.015 | 0.053 | 0.017 | 0.015 | 0.017 | 0.027 | 0.002 | 0.008 | 0.001 | 0.001 | 0.0025 | 0.0001 | 1258 | 1050 | 853 | 631 | 435 | 298 | 26
0.146 | 0.483 | 0.203 | 0.023 | 0.008 | 0.054 | 0.008 | 0.005 | 0.018 | 0.031 | 0.002 | 0.008 | 0.001 | 0.0015 | 0.0037 | 0.0001 | 1268 | 1060 | 884 | 635 | 459 | 329 | 34
0.146 | 0.483 | 0.203 | 0.023 | 0.008 | 0.054 | 0.008 | 0.005 | 0.018 | 0.031 | 0.002 | 0.008 | 0.001 | 0.0015 | 0.0037 | 0.0001 | 1256 | 1060 | 878 | 635 | 475 | 345 | 36
0.1569 | 0.432 | 0.17 | 0.017 | 0.015 | 0.051 | 0.002 | 0.001 | 0.02 | 0.028 | 0.001 | 0.005 | 0.002 | 0.0015 | 0.0034 | 0.0001 | 1259 | 1040 | 884 | 634 | 449 | 318 | 31
0.146 | 0.472 | 0.205 | 0.013 | 0.018 | 0.052 | 0.011 | 0.009 | 0.019 | 0.025 | 0.002 | 0.008 | 0.001 | 0.0017 | 0.0045 | 0.0001 | 1247 | 1040 | 884 | 633 | 439 | 293 | 32
0.157 | 0.509 | 0.184 | 0.021 | 0.014 | 0.048 | 0.007 | 0.004 | 0.018 | 0.029 | 0.002 | 0.007 | 0.001 | 0.0013 | 0.0036 | 0.0001 | 1267 | 1060 | 874 | 634 | 451 | 324 | 32
0.148 | 0.462 | 0.225 | 0.022 | 0.011 | 0.043 | 0.018 | 0.017 | 0.018 | 0.03 | 0.002 | 0.005 | 0.003 | 0.0016 | 0.0031 | 0.0001 | 1261 | 1060 | 881 | 632 | 440 | 301 | 31
0.1565 | 0.489 | 0.191 | 0.021 | 0.022 | 0.053 | 0.007 | 0.006 | 0.023 | 0.026 | 0.001 | 0.005 | 0.002 | 0.0012 | 0.003 | 0.0001 | 1258 | 1040 | 882 | 634 | 439 | 290 | 37
0.146 | 0.483 | 0.203 | 0.023 | 0.008 | 0.054 | 0.008 | 0.005 | 0.018 | 0.031 | 0.002 | 0.008 | 0.001 | 0.0015 | 0.0037 | 0.0001 | 1256 | 1060 | 888 | 633 | 461 | 323 | 34
0.146 | 0.472 | 0.205 | 0.013 | 0.018 | 0.052 | 0.011 | 0.009 | 0.019 | 0.025 | 0.002 | 0.008 | 0.001 | 0.0017 | 0.0045 | 0.0001 | 1253 | 1040 | 878 | 636 | 440 | 298 | 29
0.1472 | 0.468 | 0.193 | 0.018 | 0.015 | 0.048 | 0.003 | 0.002 | 0.015 | 0.028 | 0.001 | 0.005 | 0.002 | 0.0012 | 0.0033 | 0.0001 | 1254 | 1040 | 856 | 655 | 434 | 276 | 32
0.1611 | 0.446 | 0.189 | 0.013 | 0.013 | 0.056 | 0.002 | 0.002 | 0.021 | 0.024 | 0.001 | 0.005 | 0.002 | 0.001 | 0.0044 | 0.0001 | 1266 | 1050 | 863 | 655 | 432 | 274 | 31
0.1611 | 0.446 | 0.189 | 0.013 | 0.013 | 0.056 | 0.002 | 0.002 | 0.021 | 0.024 | 0.001 | 0.005 | 0.002 | 0.001 | 0.0044 | 0.0001 | 1260 | 1050 | 857 | 655 | 443 | 283 | 27
0.1611 | 0.446 | 0.189 | 0.013 | 0.013 | 0.056 | 0.002 | 0.002 | 0.021 | 0.024 | 0.001 | 0.005 | 0.002 | 0.001 | 0.0044 | 0.0001 | 1266 | 1050 | 863 | 634 | 432 | 270 | 30
0.1582 | 0.482 | 0.191 | 0.019 | 0.012 | 0.058 | 0.002 | 0.002 | 0.016 | 0.023 | 0.001 | 0.006 | 0.002 | 0.0014 | 0.0041 | 0.0001 | 1259 | 1050 | 862 | 655 | 433 | 281 | 29
0.1331 | 0.435 | 0.152 | 0.019 | 0.011 | 0.048 | 0.002 | 0.002 | 0.019 | 0.024 | 0.001 | 0.005 | 0.002 | 0.001 | 0.0024 | 0.0001 | 1259 | 1050 | 856 | 634 | 421 | 277 | 25
0.1611 | 0.446 | 0.189 | 0.013 | 0.013 | 0.056 | 0.002 | 0.002 | 0.021 | 0.024 | 0.001 | 0.005 | 0.002 | 0.001 | 0.0044 | 0.0001 | 1265 | 1050 | 866 | 642 | 431 | 292 | 30
0.1611 | 0.446 | 0.189 | 0.013 | 0.013 | 0.056 | 0.002 | 0.002 | 0.021 | 0.024 | 0.001 | 0.005 | 0.002 | 0.001 | 0.0044 | 0.0001 | 1253 | 1050 | 850 | 657 | 424 | 270 | 28
0.1611 | 0.446 | 0.189 | 0.013 | 0.013 | 0.056 | 0.002 | 0.002 | 0.021 | 0.024 | 0.001 | 0.005 | 0.002 | 0.001 | 0.0044 | 0.0001 | 1265 | 1050 | 854 | 655 | 424 | 265 | 28
0.1582 | 0.482 | 0.191 | 0.019 | 0.012 | 0.058 | 0.002 | 0.002 | 0.016 | 0.023 | 0.001 | 0.006 | 0.002 | 0.0014 | 0.0041 | 0.0001 | 1253 | 1050 | 865 | 654 | 434 | 272 | 31
0.1582 | 0.482 | 0.191 | 0.019 | 0.012 | 0.058 | 0.002 | 0.002 | 0.016 | 0.023 | 0.001 | 0.006 | 0.002 | 0.0014 | 0.0041 | 0.0001 | 1253 | 1050 | 865 | 657 | 433 | 291 | 31
0.1582 | 0.482 | 0.191 | 0.019 | 0.012 | 0.058 | 0.002 | 0.002 | 0.016 | 0.023 | 0.001 | 0.006 | 0.002 | 0.0014 | 0.0041 | 0.0001 | 1259 | 1050 | 848 | 655 | 441 | 288 | 33
0.1582 | 0.482 | 0.191 | 0.019 | 0.012 | 0.058 | 0.002 | 0.002 | 0.016 | 0.023 | 0.001 | 0.006 | 0.002 | 0.0014 | 0.0041 | 0.0001 | 1265 | 1050 | 867 | 643 | 442 | 286 | 30
0.1582 | 0.482 | 0.191 | 0.019 | 0.012 | 0.058 | 0.002 | 0.002 | 0.016 | 0.023 | 0.001 | 0.006 | 0.002 | 0.0014 | 0.0041 | 0.0001 | 1253 | 1050 | 860 | 657 | 439 | 287 | 28
0.1442 | 0.437 | 0.172 | 0.021 | 0.017 | 0.052 | 0.002 | 0.001 | 0.021 | 0.03 | 0.001 | 0.005 | 0.002 | 0.001 | 0.0031 | 0.0001 | 1260 | 1050 | 853 | 656 | 427 | 272 | 30
0.1442 | 0.437 | 0.172 | 0.021 | 0.017 | 0.052 | 0.002 | 0.001 | 0.021 | 0.03 | 0.001 | 0.005 | 0.002 | 0.001 | 0.0031 | 0.0001 | 1266 | 1050 | 864 | 638 | 420 | 266 | 27
0.1442 | 0.437 | 0.172 | 0.021 | 0.017 | 0.052 | 0.002 | 0.001 | 0.021 | 0.03 | 0.001 | 0.005 | 0.002 | 0.001 | 0.0031 | 0.0001 | 1254 | 1050 | 864 | 655 | 414 | 255 | 32
0.1442 | 0.437 | 0.172 | 0.021 | 0.017 | 0.052 | 0.002 | 0.001 | 0.021 | 0.03 | 0.001 | 0.005 | 0.002 | 0.001 | 0.0031 | 0.0001 | 1260 | 1050 | 860 | 656 | 423 | 270 | 31
0.1331 | 0.435 | 0.152 | 0.019 | 0.011 | 0.048 | 0.002 | 0.002 | 0.019 | 0.024 | 0.001 | 0.005 | 0.002 | 0.001 | 0.0024 | 0.0001 | 1274 | 1060 | 885 | 634 | 429 | 284 | 30
0.1392 | 0.465 | 0.233 | 0.017 | 0.018 | 0.058 | 0.015 | 0.014 | 0.001 | 0.03 | 0.002 | 0.006 | 0.002 | 0.001 | 0.0048 | 0.0001 | 1275 | 1060 | 881 | 634 | 450 | 308 | 32
0.1394 | 0.45 | 0.211 | 0.019 | 0.019 | 0.053 | 0.021 | 0.018 | 0.021 | 0.032 | 0.001 | 0.005 | 0.002 | 0.0011 | 0.0027 | 0.0001 | 1263 | 1060 | 878 | 636 | 443 | 298 | 32
0.1426 | 0.445 | 0.223 | 0.018 | 0.012 | 0.06 | 0.002 | 0.002 | 0.002 | 0.027 | 0.002 | 0.005 | 0.002 | 0.001 | 0.0022 | 0.0001 | 1269 | 1060 | 877 | 633 | 446 | 311 | 31
0.1426 | 0.445 | 0.223 | 0.018 | 0.012 | 0.06 | 0.002 | 0.002 | 0.002 | 0.027 | 0.002 | 0.005 | 0.002 | 0.001 | 0.0022 | 0.0001 | 1266 | 1060 | 886 | 632 | 440 | 294 | 33
0.1394 | 0.45 | 0.211 | 0.019 | 0.019 | 0.053 | 0.021 | 0.018 | 0.021 | 0.032 | 0.001 | 0.005 | 0.002 | 0.0011 | 0.0027 | 0.0001 | 1277 | 1060 | 885 | 637 | 424 | 278 | 32
0.1583 | 0.466 | 0.178 | 0.021 | 0.01 | 0.064 | 0.002 | 0.001 | 0.023 | 0.033 | 0.001 | 0.005 | 0.003 | 0.001 | 0.0034 | 0.0001 | 1264 | 1060 | 883 | 636 | 445 | 293 | 36
0.1519 | 0.482 | 0.17 | 0.023 | 0.015 | 0.058 | 0.002 | 0.002 | 0.024 | 0.037 | 0.001 | 0.005 | 0.002 | 0.0011 | 0.0024 | 0.0001 | 1268 | 1080 | 897 | 632 | 431 | 284 | 31
0.15 | 0.503 | 0.201 | 0.023 | 0.016 | 0.046 | 0.005 | 0.003 | 0.016 | 0.021 | 0.002 | 0.008 | 0.001 | 0.0015 | 0.0028 | 0.0001 | 1275 | 1080 | 898 | 633 | 446 | 303 | 31
0.17 | 0.44 | 0.177 | 0.018 | 0.012 | 0.052 | 0.002 | 0.002 | 0.001 | 0.029 | 0.001 | 0.005 | 0.003 | 0.001 | 0.0048 | 0.0001 | 1270 | 1080 | 898 | 631 | 455 | 300 | 38
0.1519 | 0.482 | 0.17 | 0.023 | 0.015 | 0.058 | 0.002 | 0.002 | 0.024 | 0.037 | 0.001 | 0.005 | 0.002 | 0.0011 | 0.0024 | 0.0001 | 1269 | 1060 | 881 | 637 | 445 | 302 | 32
0.1485 | 0.481 | 0.165 | 0.02 | 0.013 | 0.047 | 0.004 | 0.004 | 0.021 | 0.029 | 0.001 | 0.006 | 0.002 | 0.0016 | 0.0028 | 0.0001 | 1273 | 1060 | 886 | 636 | 421 | 278 | 31
0.1485 | 0.481 | 0.165 | 0.02 | 0.013 | 0.047 | 0.004 | 0.004 | 0.021 | 0.029 | 0.001 | 0.006 | 0.002 | 0.0016 | 0.0028 | 0.0001 | 1265 | 1060 | 885 | 627 | 438 | 329 | 29
0.1485 | 0.481 | 0.165 | 0.02 | 0.013 | 0.047 | 0.004 | 0.004 | 0.021 | 0.029 | 0.001 | 0.006 | 0.002 | 0.0016 | 0.0028 | 0.0001 | 1271 | 1060 | 886 | 609 | 428 | 328 | 28
0.1467 | 0.45 | 0.217 | 0.016 | 0.012 | 0.051 | 0.002 | 0.002 | 0.001 | 0.022 | 0.002 | 0.005 | 0.003 | 0.001 | 0.002 | 0.0001 | 1263 | 1060 | 887 | 634 | 446 | 336 | 34
0.1467 | 0.45 | 0.217 | 0.016 | 0.012 | 0.051 | 0.002 | 0.002 | 0.001 | 0.022 | 0.002 | 0.005 | 0.003 | 0.001 | 0.002 | 0.0001 | 1269 | 1060 | 887 | 634 | 444 | 304 | 32
0.1583 | 0.466 | 0.178 | 0.021 | 0.01 | 0.064 | 0.002 | 0.001 | 0.023 | 0.033 | 0.001 | 0.005 | 0.003 | 0.001 | 0.0034 | 0.0001 | 1252 | 1040 | 886 | 632 | 454 | 310 | 31
0.17 | 0.44 | 0.177 | 0.018 | 0.012 | 0.052 | 0.002 | 0.002 | 0.001 | 0.029 | 0.001 | 0.005 | 0.003 | 0.001 | 0.0048 | 0.0001 | 1241 | 1040 | 867 | 654 | 405 | 303 | 25
0.1392 | 0.465 | 0.233 | 0.017 | 0.018 | 0.058 | 0.015 | 0.014 | 0.001 | 0.03 | 0.002 | 0.006 | 0.002 | 0.001 | 0.0048 | 0.0001 | 1261 | 1050 | 864 | 651 | 431 | 292 | 31
0.147 | 0.44 | 0.205 | 0.018 | 0.017 | 0.049 | 0.002 | 0.001 | 0.021 | 0.026 | 0.001 | 0.005 | 0.002 | 0.001 | 0.0025 | 0.0001 | 1267 | 1050 | 864 | 655 | 418 | 294 | 33
0.1519 | 0.445 | 0.212 | 0.019 | 0.016 | 0.05 | 0.001 | 0.001 | 0.02 | 0.026 | 0.001 | 0.005 | 0.002 | 0.0013 | 0.0026 | 0.0001 | 1263 | 1060 | 885 | 610 | 440 | 292 | 35
0.1467 | 0.45 | 0.217 | 0.016 | 0.012 | 0.051 | 0.002 | 0.002 | 0.001 | 0.022 | 0.002 | 0.005 | 0.003 | 0.001 | 0.002 | 0.0001 | 1269 | 1060 | 885 | 635 | 450 | 303 | 29
0.1583 | 0.466 | 0.178 | 0.021 | 0.01 | 0.064 | 0.002 | 0.001 | 0.023 | 0.033 | 0.001 | 0.005 | 0.003 | 0.001 | 0.0034 | 0.0001 | 1252 | 1040 | 881 | 635 | 457 | 298 | 30
0.1512 | 0.436 | 0.18 | 0.017 | 0.013 | 0.048 | 0.002 | 0.002 | 0.001 | 0.022 | 0.002 | 0.005 | 0.003 | 0.001 | 0.0039 | 0.0001 | 1258 | 1040 | 884 | 636 | 433 | 293 | 36
0.1446 | 0.444 | 0.209 | 0.019 | 0.012 | 0.052 | 0.002 | 0.002 | 0.016 | 0.027 | 0.001 | 0.006 | 0.002 | 0.0012 | 0.0022 | 0.0001 | 1267 | 1060 | 876 | 635 | 423 | 280 | 33
0.157 | 0.509 | 0.184 | 0.021 | 0.014 | 0.048 | 0.007 | 0.004 | 0.018 | 0.029 | 0.002 | 0.007 | 0.001 | 0.0013 | 0.0036 | 0.0001 | 1273 | 1060 | 884 | 634 | 432 | 276 | 33
0.1392 | 0.465 | 0.233 | 0.017 | 0.018 | 0.058 | 0.015 | 0.014 | 0.001 | 0.03 | 0.002 | 0.006 | 0.002 | 0.001 | 0.0048 | 0.0001 | 1262 | 1060 | 887 | 632 | 440 | 291 | 30
0.1674 | 0.425 | 0.171 | 0.013 | 0.02 | 0.053 | 0.002 | 0.002 | 0.022 | 0.029 | 0.001 | 0.006 | 0.002 | 0.001 | 0.003 | 0.0001 | 1275 | 1060 | 887 | 611 | 433 | 299 | 33
0.1674 | 0.425 | 0.171 | 0.013 | 0.02 | 0.053 | 0.002 | 0.002 | 0.022 | 0.029 | 0.001 | 0.006 | 0.002 | 0.001 | 0.003 | 0.0001 | 1269 | 1060 | 884 | 601 | 443 | 291 | 28
0.1426 | 0.445 | 0.223 | 0.018 | 0.012 | 0.06 | 0.002 | 0.002 | 0.002 | 0.027 | 0.002 | 0.005 | 0.002 | 0.001 | 0.0022 | 0.0001 | 1269 | 1060 | 884 | 633 | 442 | 302 | 35
0.147 | 0.44 | 0.205 | 0.018 | 0.017 | 0.049 | 0.002 | 0.001 | 0.021 | 0.026 | 0.001 | 0.005 | 0.002 | 0.001 | 0.0025 | 0.0001 | 1272 | 1060 | 887 | 632 | 435 | 306 | 33
0.1467 | 0.45 | 0.217 | 0.016 | 0.012 | 0.051 | 0.002 | 0.002 | 0.001 | 0.022 | 0.002 | 0.005 | 0.003 | 0.001 | 0.002 | 0.0001 | 1269 | 1060 | 885 | 634 | 447 | 306 | 36
0.1512 | 0.436 | 0.18 | 0.017 | 0.013 | 0.048 | 0.002 | 0.002 | 0.001 | 0.022 | 0.002 | 0.005 | 0.003 | 0.001 | 0.0039 | 0.0001 | 1252 | 1040 | 875 | 634 | 446 | 299 | 29
0.148 | 0.462 | 0.225 | 0.022 | 0.011 | 0.043 | 0.018 | 0.017 | 0.018 | 0.03 | 0.002 | 0.005 | 0.003 | 0.0016 | 0.0031 | 0.0001 | 1273 | 1060 | 885 | 606 | 451 | 324 | 27
0.1467 | 0.45 | 0.217 | 0.016 | 0.012 | 0.051 | 0.002 | 0.002 | 0.001 | 0.022 | 0.002 | 0.005 | 0.003 | 0.001 | 0.002 | 0.0001 | 1257 | 1060 | 890 | 610 | 438 | 302 | 26
0.1519 | 0.482 | 0.17 | 0.023 | 0.015 | 0.058 | 0.002 | 0.002 | 0.024 | 0.037 | 0.001 | 0.005 | 0.002 | 0.0011 | 0.0024 | 0.0001 | 1257 | 1060 | 887 | 606 | 441 | 287 | 37
0.1461 | 0.433 | 0.193 | 0.011 | 0.012 | 0.047 | 0.002 | 0.002 | 0.02 | 0.02 | 0.001 | 0.005 | 0.002 | 0.0016 | 0.0022 | 0.0001 | 1267 | 1060 | 887 | 602 | 420 | 316 | 32
0.1479 | 0.453 | 0.171 | 0.021 | 0.017 | 0.053 | 0.003 | 0.002 | 0.021 | 0.029 | 0.001 | 0.005 | 0.002 | 0.0012 | 0.0021 | 0.0001 | 1269 | 1060 | 882 | 635 | 446 | 314 | 29
0.1568 | 0.452 | 0.203 | 0.021 | 0.02 | 0.052 | 0.011 | 0.009 | 0.02 | 0.028 | 0.001 | 0.005 | 0.003 | 0.0014 | 0.005 | 0.0001 | 1264 | 1060 | 886 | 613 | 468 | 332 | 28
0.143 | 0.498 | 0.249 | 0.02 | 0.013 | 0.049 | 0.006 | 0.003 | 0.017 | 0.027 | 0.002 | 0.009 | 0.001 | 0.0021 | 0.0018 | 0.0001 | 1268 | 1060 | 878 | 616 | 437 | 294 | 31
0.17 | 0.44 | 0.177 | 0.018 | 0.012 | 0.052 | 0.002 | 0.002 | 0.001 | 0.029 | 0.001 | 0.005 | 0.003 | 0.001 | 0.0048 | 0.0001 | 1256 | 1060 | 881 | 611 | 430 | 284 | 33
0.1461 | 0.433 | 0.193 | 0.011 | 0.012 | 0.047 | 0.002 | 0.002 | 0.02 | 0.02 | 0.001 | 0.005 | 0.002 | 0.0016 | 0.0022 | 0.0001 | 1267 | 1060 | 883 | 608 | 420 | 325 | 27
0.153 | 0.462 | 0.171 | 0.018 | 0.01 | 0.051 | 0.005 | 0.005 | 0.017 | 0.026 | 0.001 | 0.011 | 0.001 | 0.0016 | 0.004 | 0.0001 | 1263 | 1060 | 880 | 611 | 439 | 299 | 35
0.144 | 0.487 | 0.207 | 0.022 | 0.016 | 0.047 | 0.006 | 0.005 | 0.016 | 0.028 | 0.002 | 0.009 | 0.001 | 0.0023 | 0.0024 | 0.0001 | 1262 | 1060 | 887 | 635 | 436 | 305 | 29
0.143 | 0.498 | 0.249 | 0.02 | 0.013 | 0.049 | 0.006 | 0.003 | 0.017 | 0.027 | 0.002 | 0.009 | 0.001 | 0.0021 | 0.0018 | 0.0001 | 1246 | 1040 | 882 | 614 | 437 | 277 | 33
0.144 | 0.487 | 0.207 | 0.022 | 0.016 | 0.047 | 0.006 | 0.005 | 0.016 | 0.028 | 0.002 | 0.009 | 0.001 | 0.0023 | 0.0024 | 0.0001 | 1268 | 1060 | 887 | 630 | 437 | 287 | 36
0.17 | 0.44 | 0.177 | 0.018 | 0.012 | 0.052 | 0.002 | 0.002 | 0.001 | 0.029 | 0.001 | 0.005 | 0.003 | 0.001 | 0.0048 | 0.0001 | 1268 | 1060 | 879 | 609 | 439 | 289 | 29
0.1512 | 0.436 | 0.18 | 0.017 | 0.013 | 0.048 | 0.002 | 0.002 | 0.001 | 0.022 | 0.002 | 0.005 | 0.003 | 0.001 | 0.0039 | 0.0001 | 1252 | 1040 | 876 | 608 | 448 | 313 | 32
0.1476 | 0.465 | 0.187 | 0.019 | 0.012 | 0.045 | 0.003 | 0.003 | 0.013 | 0.02 | 0.001 | 0.005 | 0.003 | 0.001 | 0.0024 | 0.0005 | 1240 | 1040 | 860 | 649 | 416 | 283 | 33
0.1592 | 0.441 | 0.175 | 0.016 | 0.013 | 0.062 | 0.002 | 0.002 | 0.019 | 0.018 | 0.001 | 0.007 | 0.002 | 0.0012 | 0.0024 | 0.0001 | 1247 | 1040 | 859 | 651 | 438 | 304 | 33
0.144 | 0.487 | 0.207 | 0.022 | 0.016 | 0.047 | 0.006 | 0.005 | 0.016 | 0.028 | 0.002 | 0.009 | 0.001 | 0.0023 | 0.0024 | 0.0001 | 1268 | 1060 | 884 | 609 | 468 | 351 | 28
0.1512 | 0.436 | 0.18 | 0.017 | 0.013 | 0.048 | 0.002 | 0.002 | 0.001 | 0.022 | 0.002 | 0.005 | 0.003 | 0.001 | 0.0039 | 0.0001 | 1252 | 1040 | 878 | 611 | 455 | 321 | 34
0.1522 | 0.463 | 0.198 | 0.019 | 0.015 | 0.054 | 0.002 | 0.002 | 0.02 | 0.031 | 0.002 | 0.005 | 0.002 | 0.001 | 0.0034 | 0.0002 | 1246 | 1040 | 883 | 634 | 456 | 310 | 32
0.146 | 0.465 | 0.195 | 0.019 | 0.015 | 0.057 | 0.005 | 0.004 | 0.017 | 0.031 | 0.002 | 0.01 | 0.001 | 0.0021 | 0.0018 | 0.0001 | 1252 | 1040 | 875 | 612 | 450 | 298 | 26
0.1699 | 0.426 | 0.16 | 0.019 | 0.015 | 0.046 | 0.011 | 0.01 | 0.022 | 0.035 | 0.001 | 0.006 | 0.002 | 0.0013 | 0.0038 | 0.0001 | 1272 | 1060 | 880 | 604 | 460 | 323 | 31
0.149 | 0.52 | 0.21 | 0.025 | 0.015 | 0.053 | 0.017 | 0.015 | 0.017 | 0.027 | 0.002 | 0.008 | 0.001 | 0.001 | 0.0025 | 0.0001 | 1260 | 1060 | 879 | 614 | 434 | 296 | 25
0.1695 | 0.444 | 0.17 | 0.015 | 0.011 | 0.046 | 0.001 | 0.001 | 0.019 | 0.024 | 0.001 | 0.006 | 0.002 | 0.0014 | 0.0058 | 0.0001 | 1266 | 1060 | 882 | 634 | 432 | 266 | 27
0.1699 | 0.426 | 0.16 | 0.019 | 0.015 | 0.046 | 0.011 | 0.01 | 0.022 | 0.035 | 0.001 | 0.006 | 0.002 | 0.0013 | 0.0038 | 0.0001 | 1272 | 1060 | 878 | 611 | 427 | 279 | 33
0.1458 | 0.459 | 0.185 | 0.015 | 0.013 | 0.057 | 0.002 | 0.002 | 0.026 | 0.027 | 0.001 | 0.009 | 0.003 | 0.0013 | 0.0026 | 0.0001 | 1258 | 1050 | 859 | 652 | 426 | 296 | 33
0.157 | 0.509 | 0.184 | 0.021 | 0.014 | 0.048 | 0.007 | 0.004 | 0.018 | 0.029 | 0.002 | 0.007 | 0.001 | 0.0013 | 0.0036 | 0.0001 | 1252 | 1050 | 859 | 654 | 431 | 283 | 35
0.1491 | 0.445 | 0.183 | 0.018 | 0.011 | 0.041 | 0.002 | 0.002 | 0.016 | 0.021 | 0.001 | 0.007 | 0.002 | 0.001 | 0.0028 | 0.0002 | 1262 | 1060 | 889 | 608 | 442 | 277 | 33
0.146 | 0.465 | 0.195 | 0.019 | 0.015 | 0.057 | 0.005 | 0.004 | 0.017 | 0.031 | 0.002 | 0.01 | 0.001 | 0.0021 | 0.0018 | 0.0001 | 1252 | 1040 | 885 | 634 | 424 | 271 | 31
0.1491 | 0.445 | 0.183 | 0.018 | 0.011 | 0.041 | 0.002 | 0.002 | 0.016 | 0.021 | 0.001 | 0.007 | 0.002 | 0.001 | 0.0028 | 0.0002 | 1268 | 1060 | 885 | 610 | 444 | 295 | 32
0.1491 | 0.445 | 0.183 | 0.018 | 0.011 | 0.041 | 0.002 | 0.002 | 0.016 | 0.021 | 0.001 | 0.007 | 0.002 | 0.001 | 0.0028 | 0.0002 | 1256 | 1060 | 884 | 635 | 451 | 310 | 27
0.147 | 0.469 | 0.209 | 0.022 | 0.013 | 0.049 | 0.006 | 0.004 | 0.015 | 0.025 | 0.002 | 0.009 | 0.001 | 0.0016 | 0.0022 | 0.0001 | 1262 | 1060 | 882 | 635 | 419 | 326 | 30
0.145 | 0.469 | 0.172 | 0.016 | 0.015 | 0.057 | 0.004 | 0.002 | 0.018 | 0.035 | 0.002 | 0.01 | 0.001 | 0.0017 | 0.0024 | 0.0001 | 1259 | 1060 | 886 | 635 | 420 | 307 | 33
0.138 | 0.483 | 0.181 | 0.013 | 0.009 | 0.055 | 0.003 | 0.003 | 0.019 | 0.03 | 0.002 | 0.008 | 0.001 | 0.0019 | 0.0022 | 0.0001 | 1267 | 1060 | 894 | 616 | 419 | 316 | 34
0.142 | 0.488 | 0.186 | 0.015 | 0.013 | 0.051 | 0.003 | 0.003 | 0.016 | 0.03 | 0.002 | 0.009 | 0.001 | 0.0018 | 0.0033 | 0.0001 | 1261 | 1060 | 896 | 634 | 420 | 329 | 33
0.144 | 0.469 | 0.205 | 0.014 | 0.012 | 0.064 | 0.003 | 0.002 | 0.021 | 0.032 | 0.002 | 0.009 | 0.001 | 0.0018 | 0.0031 | 0.0001 | 1261 | 1060 | 896 | 606 | 428 | 340 | 28
0.138 | 0.483 | 0.181 | 0.013 | 0.009 | 0.055 | 0.003 | 0.003 | 0.019 | 0.03 | 0.002 | 0.008 | 0.001 | 0.0019 | 0.0022 | 0.0001 | 1261 | 1060 | 895 | 633 | 414 | 271 | 40
0.144 | 0.469 | 0.205 | 0.014 | 0.012 | 0.064 | 0.003 | 0.002 | 0.021 | 0.032 | 0.002 | 0.009 | 0.001 | 0.0018 | 0.0031 | 0.0001 | 1267 | 1060 | 897 | 634 | 414 | 235 | 40
0.1493 | 0.501 | 0.2 | 0.019 | 0.017 | 0.057 | 0.005 | 0.005 | 0.022 | 0.038 | 0.001 | 0.007 | 0.003 | 0.002 | 0.003 | 0.0004 | 1269 | 1060 | 882 | 637 | 441 | 307 | 30
0.1493 | 0.501 | 0.2 | 0.019 | 0.017 | 0.057 | 0.005 | 0.005 | 0.022 | 0.038 | 0.001 | 0.007 | 0.003 | 0.002 | 0.003 | 0.0004 | 1257 | 1060 | 881 | 614 | 432 | 286 | 38
0.1493 | 0.501 | 0.2 | 0.019 | 0.017 | 0.057 | 0.005 | 0.005 | 0.022 | 0.038 | 0.001 | 0.007 | 0.003 | 0.002 | 0.003 | 0.0004 | 1266 | 1060 | 877 | 616 | 443 | 308 | 38
0.1493 | 0.501 | 0.2 | 0.019 | 0.017 | 0.057 | 0.005 | 0.005 | 0.022 | 0.038 | 0.001 | 0.007 | 0.003 | 0.002 | 0.003 | 0.0004 | 1249 | 1040 | 885 | 611 | 440 | 313 | 36
0.1405 | 0.455 | 0.179 | 0.017 | 0.012 | 0.052 | 0.005 | 0.004 | 0.021 | 0.032 | 0.001 | 0.007 | 0.003 | 0.002 | 0.0034 | 0.0003 | 1250 | 1040 | 856 | 635 | 418 | 279 | 34
0.1405 | 0.455 | 0.179 | 0.017 | 0.012 | 0.052 | 0.005 | 0.004 | 0.021 | 0.032 | 0.001 | 0.007 | 0.003 | 0.002 | 0.0034 | 0.0003 | 1256 | 1040 | 861 | 654 | 428 | 290 | 31
0.1467 | 0.441 | 0.199 | 0.017 | 0.017 | 0.055 | 0.006 | 0.004 | 0.02 | 0.032 | 0.001 | 0.008 | 0.002 | 0.0018 | 0.0024 | 0.0003 | 1249 | 1040 | 860 | 658 | 419 | 274 | 28
0.144 | 0.469 | 0.205 | 0.014 | 0.012 | 0.064 | 0.003 | 0.002 | 0.021 | 0.032 | 0.002 | 0.009 | 0.001 | 0.0018 | 0.0031 | 0.0001 | 1243 | 1040 | 862 | 659 | 419 | 264 | 32
0.144 | 0.469 | 0.205 | 0.014 | 0.012 | 0.064 | 0.003 | 0.002 | 0.021 | 0.032 | 0.002 | 0.009 | 0.001 | 0.0018 | 0.0031 | 0.0001 | 1249 | 1040 | 857 | 635 | 413 | 262 | 34
0.142 | 0.488 | 0.186 | 0.015 | 0.013 | 0.051 | 0.003 | 0.003 | 0.016 | 0.03 | 0.002 | 0.009 | 0.001 | 0.0018 | 0.0033 | 0.0001 | 1255 | 1040 | 858 | 641 | 416 | 277 | 38
0.142 | 0.488 | 0.186 | 0.015 | 0.013 | 0.051 | 0.003 | 0.003 | 0.016 | 0.03 | 0.002 | 0.009 | 0.001 | 0.0018 | 0.0033 | 0.0001 | 1243 | 1040 | 863 | 655 | 415 | 265 | 34
0.142 | 0.488 | 0.186 | 0.015 | 0.013 | 0.051 | 0.003 | 0.003 | 0.016 | 0.03 | 0.002 | 0.009 | 0.001 | 0.0018 | 0.0033 | 0.0001 | 1249 | 1040 | 855 | 638 | 437 | 306 | 34
0.142 | 0.488 | 0.186 | 0.015 | 0.013 | 0.051 | 0.003 | 0.003 | 0.016 | 0.03 | 0.002 | 0.009 | 0.001 | 0.0018 | 0.0033 | 0.0001 | 1243 | 1040 | 860 | 657 | 430 | 286 | 35
0.1405 | 0.455 | 0.179 | 0.017 | 0.012 | 0.052 | 0.005 | 0.004 | 0.021 | 0.032 | 0.001 | 0.007 | 0.003 | 0.002 | 0.0034 | 0.0003 | 1243 | 1040 | 860 | 641 | 426 | 273 | 33
0.1405 | 0.455 | 0.179 | 0.017 | 0.012 | 0.052 | 0.005 | 0.004 | 0.021 | 0.032 | 0.001 | 0.007 | 0.003 | 0.002 | 0.0034 | 0.0003 | 1248 | 1040 | 856 | 640 | 433 | 291 | 35
0.1405 | 0.455 | 0.179 | 0.017 | 0.012 | 0.052 | 0.005 | 0.004 | 0.021 | 0.032 | 0.001 | 0.007 | 0.003 | 0.002 | 0.0034 | 0.0003 | 1242 | 1040 | 854 | 640 | 422 | 283 | 34
0.142 | 0.488 | 0.186 | 0.015 | 0.013 | 0.051 | 0.003 | 0.003 | 0.016 | 0.03 | 0.002 | 0.009 | 0.001 | 0.0018 | 0.0033 | 0.0001 | 1254 | 1040 | 860 | 643 | 427 | 272 | 33
0.1405 | 0.455 | 0.179 | 0.017 | 0.012 | 0.052 | 0.005 | 0.004 | 0.021 | 0.032 | 0.001 | 0.007 | 0.003 | 0.002 | 0.0034 | 0.0003 | 1246 | 1050 | 853 | 657 | 419 | 270 | 31
0.1405 | 0.455 | 0.179 | 0.017 | 0.012 | 0.052 | 0.005 | 0.004 | 0.021 | 0.032 | 0.001 | 0.007 | 0.003 | 0.002 | 0.0034 | 0.0003 | 1252 | 1050 | 864 | 656 | 422 | 278 | 33
0.145 | 0.474 | 0.182 | 0.014 | 0.014 | 0.054 | 0.004 | 0.003 | 0.021 | 0.033 | 0.001 | 0.008 | 0.001 | 0.0015 | 0.0025 | 0.0001 | 1246 | 1050 | 862 | 654 | 419 | 273 | 32
0.145 | 0.474 | 0.182 | 0.014 | 0.014 | 0.054 | 0.004 | 0.003 | 0.021 | 0.033 | 0.001 | 0.008 | 0.001 | 0.0015 | 0.0025 | 0.0001 | 1252 | 1050 | 863 | 652 | 418 | 277 | 31
0.145 | 0.474 | 0.182 | 0.014 | 0.014 | 0.054 | 0.004 | 0.003 | 0.021 | 0.033 | 0.001 | 0.008 | 0.001 | 0.0015 | 0.0025 | 0.0001 | 1258 | 1050 | 863 | 654 | 416 | 277 | 31
0.145 | 0.474 | 0.182 | 0.014 | 0.014 | 0.054 | 0.004 | 0.003 | 0.021 | 0.033 | 0.001 | 0.008 | 0.001 | 0.0015 | 0.0025 | 0.0001 | 1252 | 1050 | 861 | 636 | 419 | 286 | 33
0.145 | 0.474 | 0.182 | 0.014 | 0.014 | 0.054 | 0.004 | 0.003 | 0.021 | 0.033 | 0.001 | 0.008 | 0.001 | 0.0015 | 0.0025 | 0.0001 | 1258 | 1050 | 862 | 656 | 414 | 282 | 31
0.1467 | 0.441 | 0.199 | 0.017 | 0.017 | 0.055 | 0.006 | 0.004 | 0.02 | 0.032 | 0.001 | 0.008 | 0.002 | 0.0018 | 0.0024 | 0.0003 | 1249 | 1040 | 863 | 635 | 438 | 298 | 32
0.1467 | 0.441 | 0.199 | 0.017 | 0.017 | 0.055 | 0.006 | 0.004 | 0.02 | 0.032 | 0.001 | 0.008 | 0.002 | 0.0018 | 0.0024 | 0.0003 | 1255 | 1040 | 863 | 636 | 418 | 295 | 35
0.1467 | 0.441 | 0.199 | 0.017 | 0.017 | 0.055 | 0.006 | 0.004 | 0.02 | 0.032 | 0.001 | 0.008 | 0.002 | 0.0018 | 0.0024 | 0.0003 | 1243 | 1040 | 862 | 655 | 424 | 282 | 34
0.1467 | 0.441 | 0.199 | 0.017 | 0.017 | 0.055 | 0.006 | 0.004 | 0.02 | 0.032 | 0.001 | 0.008 | 0.002 | 0.0018 | 0.0024 | 0.0003 | 1249 | 1040 | 860 | 632 | 419 | 287 | 34
0.1517 | 0.461 | 0.181 | 0.019 | 0.013 | 0.05 | 0.001 | 0.001 | 0.024 | 0.024 | 0.001 | 0.011 | 0.002 | 0.0021 | 0.0033 | 0.0004 | 1255 | 1040 | 865 | 655 | 432 | 294 | 33
0.145 | 0.474 | 0.182 | 0.014 | 0.014 | 0.054 | 0.004 | 0.003 | 0.021 | 0.033 | 0.001 | 0.008 | 0.001 | 0.0015 | 0.0025 | 0.0001 | 1243 | 1040 | 862 | 654 | 416 | 279 | 31
0.145 | 0.474 | 0.182 | 0.014 | 0.014 | 0.054 | 0.004 | 0.003 | 0.021 | 0.033 | 0.001 | 0.008 | 0.001 | 0.0015 | 0.0025 | 0.0001 | 1253 | 1070 | 858 | 655 | 425 | 276 | 29
0.1517 | 0.461 | 0.181 | 0.019 | 0.013 | 0.05 | 0.001 | 0.001 | 0.024 | 0.024 | 0.001 | 0.011 | 0.002 | 0.0021 | 0.0033 | 0.0004 | 1265 | 1070 | 862 | 658 | 422 | 278 | 32
0.1517 | 0.461 | 0.181 | 0.019 | 0.013 | 0.05 | 0.001 | 0.001 | 0.024 | 0.024 | 0.001 | 0.011 | 0.002 | 0.0021 | 0.0033 | 0.0004 | 1254 | 1040 | 881 | 633 | 454 | 317 | 30
0.1517 | 0.461 | 0.181 | 0.019 | 0.013 | 0.05 | 0.001 | 0.001 | 0.024 | 0.024 | 0.001 | 0.011 | 0.002 | 0.0021 | 0.0033 | 0.0004 | 1257 | 1060 | 885 | 635 | 426 | 303 | 34
0.1407 | 0.451 | 0.221 | 0.018 | 0.014 | 0.036 | 0.028 | 0.026 | 0.014 | 0.024 | 0.002 | 0.005 | 0.002 | 0.0018 | 0.0034 | 0.0002 | 1281 | 1060 | 890 | 596 | 428 | 291 | 39
0.1471 | 0.471 | 0.193 | 0.02 | 0.01 | 0.052 | 0.002 | 0.002 | 0.02 | 0.035 | 0.001 | 0.006 | 0.003 | 0.0017 | 0.004 | 0.0002 | 1275 | 1060 | 887 | 603 | 402 | 297 | 25
0.1384 | 0.43 | 0.209 | 0.013 | 0.011 | 0.036 | 0.004 | 0.004 | 0.022 | 0.024 | 0.001 | 0.006 | 0.002 | 0.0018 | 0.0032 | 0.0002 | 1281 | 1060 | 889 | 602 | 414 | 277 | 31
0.1441 | 0.492 | 0.187 | 0.017 | 0.012 | 0.046 | 0.011 | 0.01 | 0.021 | 0.034 | 0.001 | 0.006 | 0.002 | 0.0017 | 0.0026 | 0.0002 | 1275 | 1060 | 880 | 636 | 430 | 290 | 30
0.1441 | 0.492 | 0.187 | 0.017 | 0.012 | 0.046 | 0.011 | 0.01 | 0.021 | 0.034 | 0.001 | 0.006 | 0.002 | 0.0017 | 0.0026 | 0.0002 | 1278 | 1060 | 888 | 582 | 431 | 272 | 35
0.1384 | 0.43 | 0.209 | 0.013 | 0.011 | 0.036 | 0.004 | 0.004 | 0.022 | 0.024 | 0.001 | 0.006 | 0.002 | 0.0018 | 0.0032 | 0.0002 | 1272 | 1060 | 889 | 666 | 414 | 246 | 32
0.16 | 0.472 | 0.22 | 0.014 | 0.01 | 0.045 | 0.001 | 0.001 | 0.018 | 0.032 | 0.002 | 0.008 | 0.001 | 0.0011 | 0.0032 | 0.0001 | 1278 | 1060 | 888 | 596 | 433 | 270 | 32
0.1441 | 0.492 | 0.187 | 0.017 | 0.012 | 0.046 | 0.011 | 0.01 | 0.021 | 0.034 | 0.001 | 0.006 | 0.002 | 0.0017 | 0.0026 | 0.0002 | 1272 | 1060 | 888 | 626 | 429 | 280 | 38
0.16 | 0.472 | 0.22 | 0.014 | 0.01 | 0.045 | 0.001 | 0.001 | 0.018 | 0.032 | 0.002 | 0.008 | 0.001 | 0.0011 | 0.0032 | 0.0001 | 1263 | 1050 | 854 | 651 | 396 | 271 | 30
0.1441 | 0.492 | 0.187 | 0.017 | 0.012 | 0.046 | 0.011 | 0.01 | 0.021 | 0.034 | 0.001 | 0.006 | 0.002 | 0.0017 | 0.0026 | 0.0002 | 1269 | 1050 | 863 | 627 | 387 | 263 | 32
0.1384 | 0.43 | 0.209 | 0.013 | 0.011 | 0.036 | 0.004 | 0.004 | 0.022 | 0.024 | 0.001 | 0.006 | 0.002 | 0.0018 | 0.0032 | 0.0002 | 1263 | 1050 | 865 | 653 | 389 | 253 | 39
0.16 | 0.472 | 0.22 | 0.014 | 0.01 | 0.045 | 0.001 | 0.001 | 0.018 | 0.032 | 0.002 | 0.008 | 0.001 | 0.0011 | 0.0032 | 0.0001 | 1263 | 1050 | 864 | 628 | 393 | 277 | 26
0.1471 | 0.471 | 0.193 | 0.02 | 0.01 | 0.052 | 0.002 | 0.002 | 0.02 | 0.035 | 0.001 | 0.006 | 0.003 | 0.0017 | 0.004 | 0.0002 | 1263 | 1050 | 870 | 645 | 400 | 267 | 31
0.1384 | 0.43 | 0.209 | 0.013 | 0.011 | 0.036 | 0.004 | 0.004 | 0.022 | 0.024 | 0.001 | 0.006 | 0.002 | 0.0018 | 0.0032 | 0.0002 | 1269 | 1050 | 870 | 657 | 390 | 264 | 30
0.1471 | 0.471 | 0.193 | 0.02 | 0.01 | 0.052 | 0.002 | 0.002 | 0.02 | 0.035 | 0.001 | 0.006 | 0.003 | 0.0017 | 0.004 | 0.0002 | 1263 | 1050 | 869 | 651 | 403 | 280 | 30
0.16 | 0.472 | 0.22 | 0.014 | 0.01 | 0.045 | 0.001 | 0.001 | 0.018 | 0.032 | 0.002 | 0.008 | 0.001 | 0.0011 | 0.0032 | 0.0001 | 1272 | 1060 | 891 | 603 | 396 | 272 | 32
0.1441 | 0.492 | 0.187 | 0.017 | 0.012 | 0.046 | 0.011 | 0.01 | 0.021 | 0.034 | 0.001 | 0.006 | 0.002 | 0.0017 | 0.0026 | 0.0002 | 1278 | 1060 | 891 | 632 | 385 | 255 | 30
0.1471 | 0.471 | 0.193 | 0.02 | 0.01 | 0.052 | 0.002 | 0.002 | 0.02 | 0.035 | 0.001 | 0.006 | 0.003 | 0.0017 | 0.004 | 0.0002 | 1272 | 1060 | 891 | 636 | 404 | 284 | 28
0.1384 | 0.43 | 0.209 | 0.013 | 0.011 | 0.036 | 0.004 | 0.004 | 0.022 | 0.024 | 0.001 | 0.006 | 0.002 | 0.0018 | 0.0032 | 0.0002 | 1278 | 1060 | 890 | 611 | 388 | 265 | 28
0.16 | 0.472 | 0.22 | 0.014 | 0.01 | 0.045 | 0.001 | 0.001 | 0.018 | 0.032 | 0.002 | 0.008 | 0.001 | 0.0011 | 0.0032 | 0.0001 | 1278 | 1060 | 888 | 637 | 414 | 257 | 34
0.1441 | 0.492 | 0.187 | 0.017 | 0.012 | 0.046 | 0.011 | 0.01 | 0.021 | 0.034 | 0.001 | 0.006 | 0.002 | 0.0017 | 0.0026 | 0.0002 | 1272 | 1060 | 887 | 609 | 421 | 258 | 31
0.1471 | 0.471 | 0.193 | 0.02 | 0.01 | 0.052 | 0.002 | 0.002 | 0.02 | 0.035 | 0.001 | 0.006 | 0.003 | 0.0017 | 0.004 | 0.0002 | 1278 | 1060 | 889 | 638 | 419 | 275 | 31
0.1384 | 0.43 | 0.209 | 0.013 | 0.011 | 0.036 | 0.004 | 0.004 | 0.022 | 0.024 | 0.001 | 0.006 | 0.002 | 0.0018 | 0.0032 | 0.0002 | 1272 | 1060 | 889 | 639 | 417 | 263 | 36
0.1441 | 0.492 | 0.187 | 0.017 | 0.012 | 0.046 | 0.011 | 0.01 | 0.021 | 0.034 | 0.001 | 0.006 | 0.002 | 0.0017 | 0.0026 | 0.0002 | 1281 | 1060 | 890 | 636 | 396 | 274 | 28
0.1398 | 0.46 | 0.205 | 0.017 | 0.014 | 0.048 | 0.015 | 0.013 | 0.02 | 0.033 | 0.001 | 0.006 | 0.002 | 0.0011 | 0.0026 | 0.0002 | 1257 | 1050 | 863 | 657 | 412 | 265 | 31
0.1398 | 0.46 | 0.205 | 0.017 | 0.014 | 0.048 | 0.015 | 0.013 | 0.02 | 0.033 | 0.001 | 0.006 | 0.002 | 0.0011 | 0.0026 | 0.0002 | 1250 | 1050 | 862 | 662 | 411 | 282 | 29
0.1398 | 0.46 | 0.205 | 0.017 | 0.014 | 0.048 | 0.015 | 0.013 | 0.02 | 0.033 | 0.001 | 0.006 | 0.002 | 0.0011 | 0.0026 | 0.0002 | 1248 | 1050 | 856 | 636 | 421 | 264 | 28
0.1398 | 0.46 | 0.205 | 0.017 | 0.014 | 0.048 | 0.015 | 0.013 | 0.02 | 0.033 | 0.001 | 0.006 | 0.002 | 0.0011 | 0.0026 | 0.0002 | 1242 | 1050 | 849 | 643 | 414 | 259 | 29
0.1398 | 0.46 | 0.205 | 0.017 | 0.014 | 0.048 | 0.015 | 0.013 | 0.02 | 0.033 | 0.001 | 0.006 | 0.002 | 0.0011 | 0.0026 | 0.0002 | 1248 | 1050 | 853 | 641 | 402 | 265 | 34
0.1398 | 0.46 | 0.205 | 0.017 | 0.014 | 0.048 | 0.015 | 0.013 | 0.02 | 0.033 | 0.001 | 0.006 | 0.002 | 0.0011 | 0.0026 | 0.0002 | 1242 | 1050 | 849 | 647 | 413 | 261 | 29
0.1398 | 0.46 | 0.205 | 0.017 | 0.014 | 0.048 | 0.015 | 0.013 | 0.02 | 0.033 | 0.001 | 0.006 | 0.002 | 0.0011 | 0.0026 | 0.0002 | 1248 | 1050 | 853 | 655 | 405 | 273 | 31
0.1398 | 0.46 | 0.205 | 0.017 | 0.014 | 0.048 | 0.015 | 0.013 | 0.02 | 0.033 | 0.001 | 0.006 | 0.002 | 0.0011 | 0.0026 | 0.0002 | 1242 | 1050 | 847 | 648 | 408 | 268 | 37
0.1459 | 0.516 | 0.184 | 0.025 | 0.017 | 0.042 | 0.001 | 0.001 | 0.014 | 0.031 | 0.001 | 0.006 | 0.005 | 0.0046 | 0.0032 | 0.0002 | 1247 | 1050 | 850 | 642 | 433 | 317 | 30
0.1446 | 0.481 | 0.187 | 0.014 | 0.017 | 0.052 | 0.002 | 0.002 | 0.022 | 0.042 | 0.001 | 0.009 | 0.002 | 0.0012 | 0.0035 | 0.0002 | 1241 | 1050 | 848 | 641 | 429 | 294 | 31
0.1446 | 0.481 | 0.187 | 0.014 | 0.017 | 0.052 | 0.002 | 0.002 | 0.022 | 0.042 | 0.001 | 0.009 | 0.002 | 0.0012 | 0.0035 | 0.0002 | 1247 | 1050 | 852 | 658 | 432 | 253 | 29
0.1446 | 0.481 | 0.187 | 0.014 | 0.017 | 0.052 | 0.002 | 0.002 | 0.022 | 0.042 | 0.001 | 0.009 | 0.002 | 0.0012 | 0.0035 | 0.0002 | 1241 | 1050 | 847 | 646 | 415 | 278 | 30
0.1446 | 0.481 | 0.187 | 0.014 | 0.017 | 0.052 | 0.002 | 0.002 | 0.022 | 0.042 | 0.001 | 0.009 | 0.002 | 0.0012 | 0.0035 | 0.0002 | 1247 | 1050 | 851 | 647 | 407 | 281 | 32
0.1446 | 0.481 | 0.187 | 0.014 | 0.017 | 0.052 | 0.002 | 0.002 | 0.022 | 0.042 | 0.001 | 0.009 | 0.002 | 0.0012 | 0.0035 | 0.0002 | 1241 | 1050 | 848 | 658 | 403 | 263 | 33
0.1446 | 0.481 | 0.187 | 0.014 | 0.017 | 0.052 | 0.002 | 0.002 | 0.022 | 0.042 | 0.001 | 0.009 | 0.002 | 0.0012 | 0.0035 | 0.0002 | 1247 | 1050 | 850 | 657 | 409 | 272 | 34
0.1446 | 0.481 | 0.187 | 0.014 | 0.017 | 0.052 | 0.002 | 0.002 | 0.022 | 0.042 | 0.001 | 0.009 | 0.002 | 0.0012 | 0.0035 | 0.0002 | 1246 | 1050 | 843 | 649 | 407 | 277 | 34
0.1446 | 0.481 | 0.187 | 0.014 | 0.017 | 0.052 | 0.002 | 0.002 | 0.022 | 0.042 | 0.001 | 0.009 | 0.002 | 0.0012 | 0.0035 | 0.0002 | 1252 | 1050 | 850 | 643 | 401 | 267 | 34
0.1446 | 0.481 | 0.187 | 0.014 | 0.017 | 0.052 | 0.002 | 0.002 | 0.022 | 0.042 | 0.001 | 0.009 | 0.002 | 0.0012 | 0.0035 | 0.0002 | 1246 | 1050 | 841 | 658 | 419 | 274 | 29
0.1446 | 0.481 | 0.187 | 0.014 | 0.017 | 0.052 | 0.002 | 0.002 | 0.022 | 0.042 | 0.001 | 0.009 | 0.002 | 0.0012 | 0.0035 | 0.0002 | 1252 | 1050 | 849 | 655 | 412 | 270 | 28
0.1401 | 0.454 | 0.205 | 0.018 | 0.014 | 0.04 | 0.002 | 0.002 | 0.015 | 0.029 | 0.001 | 0.005 | 0.003 | 0.0011 | 0.0026 | 0.0002 | 1246 | 1050 | 831 | 648 | 404 | 265 | 35
0.1401 | 0.454 | 0.205 | 0.018 | 0.014 | 0.04 | 0.002 | 0.002 | 0.015 | 0.029 | 0.001 | 0.005 | 0.003 | 0.0011 | 0.0026 | 0.0002 | 1256 | 1050 | 861 | 656 | 388 | 276 | 29
0.1401 | 0.454 | 0.205 | 0.018 | 0.014 | 0.04 | 0.002 | 0.002 | 0.015 | 0.029 | 0.001 | 0.005 | 0.003 | 0.0011 | 0.0026 | 0.0002 | 1248 | 1040 | 856 | 669 | 424 | 284 | 32
0.1401 | 0.454 | 0.205 | 0.018 | 0.014 | 0.04 | 0.002 | 0.002 | 0.015 | 0.029 | 0.001 | 0.005 | 0.003 | 0.0011 | 0.0026 | 0.0002 | 1249 | 1040 | 859 | 651 | 415 | 278 | 35
0.1341 | 0.44 | 0.203 | 0.02 | 0.013 | 0.038 | 0.001 | 0.001 | 0.014 | 0.03 | 0.001 | 0.005 | 0.003 | 0.0013 | 0.0032 | 0.0002 | 1255 | 1040 | 867 | 556 | 417 | 267 | 31
0.1341 | 0.44 | 0.203 | 0.02 | 0.013 | 0.038 | 0.001 | 0.001 | 0.014 | 0.03 | 0.001 | 0.005 | 0.003 | 0.0013 | 0.0032 | 0.0002 | 1252 | 1040 | 883 | 636 | 421 | 263 | 35
0.1341 | 0.44 | 0.203 | 0.02 | 0.013 | 0.038 | 0.001 | 0.001 | 0.014 | 0.03 | 0.001 | 0.005 | 0.003 | 0.0013 | 0.0032 | 0.0002 | 1253 | 1040 | 865 | 655 | 408 | 284 | 25
0.1341 | 0.44 | 0.203 | 0.02 | 0.013 | 0.038 | 0.001 | 0.001 | 0.014 | 0.03 | 0.001 | 0.005 | 0.003 | 0.0013 | 0.0032 | 0.0002 | 1248 | 1040 | 860 | 650 | 415 | 297 | 32
0.136 | 0.5 | 0.201 | 0.02 | 0.014 | 0.033 | 0.007 | 0.005 | 0.012 | 0.026 | 0.002 | 0.007 | 0.001 | 0.0016 | 0.0025 | 0.0001 | 1259 | 1050 | 863 | 656 | 401 | 289 | 29
0.136 | 0.5 | 0.201 | 0.02 | 0.014 | 0.033 | 0.007 | 0.005 | 0.012 | 0.026 | 0.002 | 0.007 | 0.001 | 0.0016 | 0.0025 | 0.0001 | 1265 | 1050 | 851 | 651 | 398 | 278 | 30
0.136 | 0.5 | 0.201 | 0.02 | 0.014 | 0.033 | 0.007 | 0.005 | 0.012 | 0.026 | 0.002 | 0.007 | 0.001 | 0.0016 | 0.0025 | 0.0001 | 1266 | 1050 | 856 | 637 | 403 | 284 | 31
0.1457 | 0.455 | 0.208 | 0.013 | 0.014 | 0.044 | 0.013 | 0.012 | 0.019 | 0.034 | 0.002 | 0.005 | 0.002 | 0.001 | 0.0025 | 0.0003 | 1266 | 1050 | 859 | 658 | 395 | 279 | 30
0.149 | 0.453 | 0.188 | 0.017 | 0.01 | 0.035 | 0.006 | 0.005 | 0.015 | 0.021 | 0.002 | 0.008 | 0.001 | 0.0015 | 0.0054 | 0.0001 | 1274 | 1060 | 883 | 613 | 414 | 288 | 30
0.149 | 0.453 | 0.188 | 0.017 | 0.01 | 0.035 | 0.006 | 0.005 | 0.015 | 0.021 | 0.002 | 0.008 | 0.001 | 0.0015 | 0.0054 | 0.0001 | 1277 | 1060 | 889 | 637 | 431 | 304 | 26
0.1457 | 0.455 | 0.208 | 0.013 | 0.014 | 0.044 | 0.013 | 0.012 | 0.019 | 0.034 | 0.002 | 0.005 | 0.002 | 0.001 | 0.0025 | 0.0003 | 1277 | 1060 | 889 | 637 | 408 | 284 | 36
0.138 | 0.507 | 0.198 | 0.017 | 0.018 | 0.036 | 0.013 | 0.013 | 0.014 | 0.027 | 0.002 | 0.008 | 0.001 | 0.0016 | 0.0048 | 0.0001 | 1271 | 1060 | 889 | 636 | 414 | 278 | 38
0.1457 | 0.455 | 0.208 | 0.013 | 0.014 | 0.044 | 0.013 | 0.012 | 0.019 | 0.034 | 0.002 | 0.005 | 0.002 | 0.001 | 0.0025 | 0.0003 | 1279 | 1060 | 888 | 633 | 414 | 315 | 30
0.138 | 0.507 | 0.198 | 0.017 | 0.018 | 0.036 | 0.013 | 0.013 | 0.014 | 0.027 | 0.002 | 0.008 | 0.001 | 0.0016 | 0.0048 | 0.0001 | 1273 | 1060 | 888 | 636 | 418 | 306 | 28
0.149 | 0.453 | 0.188 | 0.017 | 0.01 | 0.035 | 0.006 | 0.005 | 0.015 | 0.021 | 0.002 | 0.008 | 0.001 | 0.0015 | 0.0054 | 0.0001 | 1289 | 1080 | 901 | 633 | 442 | 328 | 34
0.136 | 0.5 | 0.201 | 0.02 | 0.014 | 0.033 | 0.007 | 0.005 | 0.012 | 0.026 | 0.002 | 0.007 | 0.001 | 0.0016 | 0.0025 | 0.0001 | 1279 | 1060 | 889 | 629 | 430 | 316 | 29
0.149 | 0.453 | 0.188 | 0.017 | 0.01 | 0.035 | 0.006 | 0.005 | 0.015 | 0.021 | 0.002 | 0.008 | 0.001 | 0.0015 | 0.0054 | 0.0001 | 1273 | 1060 | 890 | 633 | 417 | 297 | 28
0.1487 | 0.428 | 0.172 | 0.016 | 0.012 | 0.034 | 0.002 | 0.002 | 0.011 | 0.021 | 0.001 | 0.005 | 0.002 | 0.0013 | 0.0037 | 0.0004 | 1278 | 1060 | 891 | 634 | 421 | 295 | 26
0.138 | 0.516 | 0.187 | 0.021 | 0.014 | 0.039 | 0.007 | 0.004 | 0.02 | 0.042 | 0.002 | 0.009 | 0.001 | 0.0022 | 0.004 | 0.0001 | 1272 | 1060 | 888 | 634 | 425 | 278 | 34
0.1487 | 0.428 | 0.172 | 0.016 | 0.012 | 0.034 | 0.002 | 0.002 | 0.011 | 0.021 | 0.001 | 0.005 | 0.002 | 0.0013 | 0.0037 | 0.0004 | 1278 | 1060 | 890 | 633 | 422 | 275 | 37
0.1487 | 0.428 | 0.172 | 0.016 | 0.012 | 0.034 | 0.002 | 0.002 | 0.011 | 0.021 | 0.001 | 0.005 | 0.002 | 0.0013 | 0.0037 | 0.0004 | 1271 | 1060 | 887 | 632 | 423 | 288 | 32
0.1479 | 0.4 | 0.158 | 0.021 | 0.014 | 0.043 | 0.002 | 0.002 | 0.021 | 0.034 | 0.001 | 0.007 | 0.002 | 0.0013 | 0.0035 | 0.0003 | 1271 | 1060 | 889 | 559 | 432 | 325 | 26
0.136 | 0.5 | 0.201 | 0.02 | 0.014 | 0.033 | 0.007 | 0.005 | 0.012 | 0.026 | 0.002 | 0.007 | 0.001 | 0.0016 | 0.0025 | 0.0001 | 1271 | 1060 | 891 | 605 | 423 | 279 | 35
0.138 | 0.516 | 0.187 | 0.021 | 0.014 | 0.039 | 0.007 | 0.004 | 0.02 | 0.042 | 0.002 | 0.009 | 0.001 | 0.0022 | 0.004 | 0.0001 | 1271 | 1060 | 890 | 630 | 442 | 314 | 31
0.1457 | 0.455 | 0.208 | 0.013 | 0.014 | 0.044 | 0.013 | 0.012 | 0.019 | 0.034 | 0.002 | 0.005 | 0.002 | 0.001 | 0.0025 | 0.0003 | 1277 | 1060 | 889 | 634 | 416 | 270 | 33
0.1479 | 0.4 | 0.158 | 0.021 | 0.014 | 0.043 | 0.002 | 0.002 | 0.021 | 0.034 | 0.001 | 0.007 | 0.002 | 0.0013 | 0.0035 | 0.0003 | 1267 | 1060 | 888 | 635 | 414 | 295 | 31
0.138 | 0.507 | 0.198 | 0.017 | 0.018 | 0.036 | 0.013 | 0.013 | 0.014 | 0.027 | 0.002 | 0.008 | 0.001 | 0.0016 | 0.0048 | 0.0001 | 1268 | 1060 | 888 | 632 | 416 | 273 | 33
0.1457 | 0.455 | 0.208 | 0.013 | 0.014 | 0.044 | 0.013 | 0.012 | 0.019 | 0.034 | 0.002 | 0.005 | 0.002 | 0.001 | 0.0025 | 0.0003 | 1268 | 1060 | 889 | 612 | 407 | 266 | 41
0.138 | 0.507 | 0.198 | 0.017 | 0.018 | 0.036 | 0.013 | 0.013 | 0.014 | 0.027 | 0.002 | 0.008 | 0.001 | 0.0016 | 0.0048 | 0.0001 | 1268 | 1060 | 888 | 614 | 410 | 279 | 28
0.1457 | 0.455 | 0.208 | 0.013 | 0.014 | 0.044 | 0.013 | 0.012 | 0.019 | 0.034 | 0.002 | 0.005 | 0.002 | 0.001 | 0.0025 | 0.0003 | 1268 | 1060 | 886 | 529 | 402 | 275 | 31
0.138 | 0.516 | 0.187 | 0.021 | 0.014 | 0.039 | 0.007 | 0.004 | 0.02 | 0.042 | 0.002 | 0.009 | 0.001 | 0.0022 | 0.004 | 0.0001 | 1268 | 1060 | 887 | 634 | 430 | 293 | 35
0.1487 | 0.428 | 0.172 | 0.016 | 0.012 | 0.034 | 0.002 | 0.002 | 0.011 | 0.021 | 0.001 | 0.005 | 0.002 | 0.0013 | 0.0037 | 0.0004 | 1266 | 1050 | 863 | 657 | 405 | 288 | 28
0.154 | 0.481 | 0.191 | 0.016 | 0.01 | 0.046 | 0.003 | 0.002 | 0.015 | 0.024 | 0.001 | 0.007 | 0.001 | 0.0017 | 0.0034 | 0.0001 | 1269 | 1060 | 886 | 608 | 443 | 306 | 35
0.1482 | 0.476 | 0.189 | 0.025 | 0.017 | 0.036 | 0.004 | 0.003 | 0.011 | 0.027 | 0.001 | 0.006 | 0.002 | 0.001 | 0.0025 | 0.0002 | 1263 | 1060 | 890 | 636 | 441 | 296 | 35
0.151 | 0.462 | 0.217 | 0.011 | 0.011 | 0.032 | 0.004 | 0.003 | 0.011 | 0.019 | 0.002 | 0.009 | 0.001 | 0.0018 | 0.0023 | 0.0001 | 1254 | 1040 | 889 | 595 | 441 | 277 | 35
0.1482 | 0.476 | 0.189 | 0.025 | 0.017 | 0.036 | 0.004 | 0.003 | 0.011 | 0.027 | 0.001 | 0.006 | 0.002 | 0.001 | 0.0025 | 0.0002 | 1260 | 1040 | 886 | 567 | 439 | 287 | 31
0.147 | 0.508 | 0.201 | 0.012 | 0.014 | 0.035 | 0.004 | 0.003 | 0.012 | 0.016 | 0.002 | 0.007 | 0.001 | 0.0018 | 0.0025 | 0.0001 | 1248 | 1040 | 869 | 623 | 406 | 257 | 31
0.154 | 0.481 | 0.191 | 0.016 | 0.01 | 0.046 | 0.003 | 0.002 | 0.015 | 0.024 | 0.001 | 0.007 | 0.001 | 0.0017 | 0.0034 | 0.0001 | 1254 | 1040 | 867 | 635 | 423 | 277 | 34
0.151 | 0.462 | 0.217 | 0.011 | 0.011 | 0.032 | 0.004 | 0.003 | 0.011 | 0.019 | 0.002 | 0.009 | 0.001 | 0.0018 | 0.0023 | 0.0001 | 1254 | 1040 | 867 | 658 | 414 | 270 | 30
0.154 | 0.481 | 0.191 | 0.016 | 0.01 | 0.046 | 0.003 | 0.002 | 0.015 | 0.024 | 0.001 | 0.007 | 0.001 | 0.0017 | 0.0034 | 0.0001 | 1254 | 1040 | 866 | 641 | 424 | 276 | 34
0.151 | 0.462 | 0.217 | 0.011 | 0.011 | 0.032 | 0.004 | 0.003 | 0.011 | 0.019 | 0.002 | 0.009 | 0.001 | 0.0018 | 0.0023 | 0.0001 | 1254 | 1040 | 873 | 656 | 419 | 270 | 29
0.1482 | 0.476 | 0.189 | 0.025 | 0.017 | 0.036 | 0.004 | 0.003 | 0.011 | 0.027 | 0.001 | 0.006 | 0.002 | 0.001 | 0.0025 | 0.0002 | 1248 | 1040 | 864 | 654 | 436 | 301 | 30
0.154 | 0.481 | 0.191 | 0.016 | 0.01 | 0.046 | 0.003 | 0.002 | 0.015 | 0.024 | 0.001 | 0.007 | 0.001 | 0.0017 | 0.0034 | 0.0001 | 1254 | 1040 | 862 | 632 | 418 | 276 | 33
0.147 | 0.508 | 0.201 | 0.012 | 0.014 | 0.035 | 0.004 | 0.003 | 0.012 | 0.016 | 0.002 | 0.007 | 0.001 | 0.0018 | 0.0025 | 0.0001 | 1248 | 1040 | 869 | 631 | 408 | 267 | 34
0.151 | 0.462 | 0.217 | 0.011 | 0.011 | 0.032 | 0.004 | 0.003 | 0.011 | 0.019 | 0.002 | 0.009 | 0.001 | 0.0018 | 0.0023 | 0.0001 | 1254 | 1040 | 878 | 658 | 419 | 276 | 28
0.154 | 0.481 | 0.191 | 0.016 | 0.01 | 0.046 | 0.003 | 0.002 | 0.015 | 0.024 | 0.001 | 0.007 | 0.001 | 0.0017 | 0.0034 | 0.0001 | 1254 | 1040 | 867 | 626 | 425 | 281 | 33
0.1476 | 0.465 | 0.187 | 0.019 | 0.012 | 0.045 | 0.003 | 0.003 | 0.013 | 0.02 | 0.001 | 0.005 | 0.003 | 0.001 | 0.0024 | 0.0005 | 1248 | 1040 | 866 | 655 | 422 | 272 | 33
0.151 | 0.462 | 0.217 | 0.011 | 0.011 | 0.032 | 0.004 | 0.003 | 0.011 | 0.019 | 0.002 | 0.009 | 0.001 | 0.0018 | 0.0023 | 0.0001 | 1254 | 1040 | 883 | 658 | 416 | 281 | 32
0.1482 | 0.476 | 0.189 | 0.025 | 0.017 | 0.036 | 0.004 | 0.003 | 0.011 | 0.027 | 0.001 | 0.006 | 0.002 | 0.001 | 0.0025 | 0.0002 | 1248 | 1040 | 865 | 653 | 431 | 289 | 31
0.1476 | 0.465 | 0.187 | 0.019 | 0.012 | 0.045 | 0.003 | 0.003 | 0.013 | 0.02 | 0.001 | 0.005 | 0.003 | 0.001 | 0.0024 | 0.0005 | 1249 | 1040 | 864 | 562 | 419 | 272 | 34
0.151 | 0.462 | 0.217 | 0.011 | 0.011 | 0.032 | 0.004 | 0.003 | 0.011 | 0.019 | 0.002 | 0.009 | 0.001 | 0.0018 | 0.0023 | 0.0001 | 1255 | 1040 | 864 | 638 | 422 | 279 | 36
0.1482 | 0.476 | 0.189 | 0.025 | 0.017 | 0.036 | 0.004 | 0.003 | 0.011 | 0.027 | 0.001 | 0.006 | 0.002 | 0.001 | 0.0025 | 0.0002 | 1249 | 1040 | 866 | 631 | 431 | 275 | 35
0.154 | 0.481 | 0.191 | 0.016 | 0.01 | 0.046 | 0.003 | 0.002 | 0.015 | 0.024 | 0.001 | 0.007 | 0.001 | 0.0017 | 0.0034 | 0.0001 | 1255 | 1040 | 864 | 657 | 429 | 301 | 34
0.1476 | 0.465 | 0.187 | 0.019 | 0.012 | 0.045 | 0.003 | 0.003 | 0.013 | 0.02 | 0.001 | 0.005 | 0.003 | 0.001 | 0.0024 | 0.0005 | 1249 | 1040 | 868 | 655 | 432 | 280 | 33
0.154 | 0.481 | 0.191 | 0.016 | 0.01 | 0.046 | 0.003 | 0.002 | 0.015 | 0.024 | 0.001 | 0.007 | 0.001 | 0.0017 | 0.0034 | 0.0001 | 1255 | 1040 | 866 | 636 | 421 | 278 | 34
0.151 | 0.462 | 0.217 | 0.011 | 0.011 | 0.032 | 0.004 | 0.003 | 0.011 | 0.019 | 0.002 | 0.009 | 0.001 | 0.0018 | 0.0023 | 0.0001 | 1255 | 1040 | 867 | 636 | 419 | 277 | 33
0.1482 | 0.476 | 0.189 | 0.025 | 0.017 | 0.036 | 0.004 | 0.003 | 0.011 | 0.027 | 0.001 | 0.006 | 0.002 | 0.001 | 0.0025 | 0.0002 | 1249 | 1040 | 868 | 635 | 424 | 279 | 33
0.154 | 0.481 | 0.191 | 0.016 | 0.01 | 0.046 | 0.003 | 0.002 | 0.015 | 0.024 | 0.001 | 0.007 | 0.001 | 0.0017 | 0.0034 | 0.0001 | 1255 | 1040 | 864 | 659 | 421 | 281 | 32
0.1476 | 0.465 | 0.187 | 0.019 | 0.012 | 0.045 | 0.003 | 0.003 | 0.013 | 0.02 | 0.001 | 0.005 | 0.003 | 0.001 | 0.0024 | 0.0005 | 1249 | 1040 | 868 | 656 | 420 | 268 | 33
0.151 | 0.462 | 0.217 | 0.011 | 0.011 | 0.032 | 0.004 | 0.003 | 0.011 | 0.019 | 0.002 | 0.009 | 0.001 | 0.0018 | 0.0023 | 0.0001 | 1255 | 1040 | 866 | 635 | 422 | 276 | 32
0.1476 | 0.465 | 0.187 | 0.019 | 0.012 | 0.045 | 0.003 | 0.003 | 0.013 | 0.02 | 0.001 | 0.005 | 0.003 | 0.001 | 0.0024 | 0.0005 | 1249 | 1040 | 868 | 656 | 425 | 276 | 32
0.141 | 0.467 | 0.202 | 0.015 | 0.018 | 0.04 | 0.006 | 0.005 | 0.015 | 0.027 | 0.002 | 0.008 | 0.001 | 0.0015 | 0.002 | 0.0001 | 1271 | 1060 | 892 | 588 | 430 | 324 | 27
0.141 | 0.467 | 0.202 | 0.015 | 0.018 | 0.04 | 0.006 | 0.005 | 0.015 | 0.027 | 0.002 | 0.008 | 0.001 | 0.0015 | 0.002 | 0.0001 | 1271 | 1060 | 890 | 590 | 430 | 318 | 28
0.141 | 0.467 | 0.202 | 0.015 | 0.018 | 0.04 | 0.006 | 0.005 | 0.015 | 0.027 | 0.002 | 0.008 | 0.001 | 0.0015 | 0.002 | 0.0001 | 1271 | 1060 | 891 | 591 | 432 | 276 | 29
0.141 | 0.467 | 0.202 | 0.015 | 0.018 | 0.04 | 0.006 | 0.005 | 0.015 | 0.027 | 0.002 | 0.008 | 0.001 | 0.0015 | 0.002 | 0.0001 | 1277 | 1060 | 899 | 596 | 428 | 277 | 31
0.1467 | 0.447 | 0.219 | 0.018 | 0.014 | 0.046 | 0.003 | 0.002 | 0.019 | 0.028 | 0.002 | 0.006 | 0.002 | 0.0021 | 0.0021 | 0.0003 | 1278 | 1060 | 890 | 595 | 420 | 271 | 31
0.1467 | 0.447 | 0.219 | 0.018 | 0.014 | 0.046 | 0.003 | 0.002 | 0.019 | 0.028 | 0.002 | 0.006 | 0.002 | 0.0021 | 0.0021 | 0.0003 | 1278 | 1060 | 887 | 598 | 425 | 279 | 31
0.1467 | 0.447 | 0.219 | 0.018 | 0.014 | 0.046 | 0.003 | 0.002 | 0.019 | 0.028 | 0.002 | 0.006 | 0.002 | 0.0021 | 0.0021 | 0.0003 | 1274 | 1060 | 886 | 633 | 430 | 285 | 33
0.1348 | 0.452 | 0.176 | 0.022 | 0.01 | 0.036 | 0.002 | 0.002 | 0.013 | 0.03 | 0.001 | 0.007 | 0.002 | 0.0019 | 0.0029 | 0.0003 | 1269 | 1050 | 863 | 658 | 397 | 269 | 31
0.1348 | 0.452 | 0.176 | 0.022 | 0.01 | 0.036 | 0.002 | 0.002 | 0.013 | 0.03 | 0.001 | 0.007 | 0.002 | 0.0019 | 0.0029 | 0.0003 | 1270 | 1050 | 859 | 630 | 385 | 267 | 27
0.1423 | 0.449 | 0.19 | 0.016 | 0.012 | 0.038 | 0.002 | 0.002 | 0.014 | 0.027 | 0.002 | 0.006 | 0.002 | 0.0019 | 0.0027 | 0.0003 | 1265 | 1050 | 865 | 632 | 385 | 265 | 29
0.1348 | 0.452 | 0.176 | 0.022 | 0.01 | 0.036 | 0.002 | 0.002 | 0.013 | 0.03 | 0.001 | 0.007 | 0.002 | 0.0019 | 0.0029 | 0.0003 | 1271 | 1050 | 866 | 632 | 398 | 274 | 28
0.1422 | 0.464 | 0.181 | 0.017 | 0.013 | 0.039 | 0.003 | 0.002 | 0.015 | 0.028 | 0.001 | 0.006 | 0.002 | 0.0015 | 0.0021 | 0.0003 | 1272 | 1060 | 888 | 638 | 406 | 274 | 30
0.1423 | 0.449 | 0.19 | 0.016 | 0.012 | 0.038 | 0.002 | 0.002 | 0.014 | 0.027 | 0.002 | 0.006 | 0.002 | 0.0019 | 0.0027 | 0.0003 | 1278 | 1060 | 891 | 633 | 408 | 276 | 31
0.1348 | 0.452 | 0.176 | 0.022 | 0.01 | 0.036 | 0.002 | 0.002 | 0.013 | 0.03 | 0.001 | 0.007 | 0.002 | 0.0019 | 0.0029 | 0.0003 | 1272 | 1060 | 885 | 603 | 414 | 280 | 36
0.1422 | 0.464 | 0.181 | 0.017 | 0.013 | 0.039 | 0.003 | 0.002 | 0.015 | 0.028 | 0.001 | 0.006 | 0.002 | 0.0015 | 0.0021 | 0.0003 | 1278 | 1060 | 888 | 632 | 409 | 261 | 27
0.1423 | 0.449 | 0.19 | 0.016 | 0.012 | 0.038 | 0.002 | 0.002 | 0.014 | 0.027 | 0.002 | 0.006 | 0.002 | 0.0019 | 0.0027 | 0.0003 | 1273 | 1060 | 888 | 601 | 397 | 286 | 28
0.1348 | 0.452 | 0.176 | 0.022 | 0.01 | 0.036 | 0.002 | 0.002 | 0.013 | 0.03 | 0.001 | 0.007 | 0.002 | 0.0019 | 0.0029 | 0.0003 | 1279 | 1060 | 888 | 603 | 416 | 284 | 29
0.1422 | 0.464 | 0.181 | 0.017 | 0.013 | 0.039 | 0.003 | 0.002 | 0.015 | 0.028 | 0.001 | 0.006 | 0.002 | 0.0015 | 0.0021 | 0.0003 | 1273 | 1060 | 889 | 602 | 389 | 271 | 29
0.1348 | 0.452 | 0.176 | 0.022 | 0.01 | 0.036 | 0.002 | 0.002 | 0.013 | 0.03 | 0.001 | 0.007 | 0.002 | 0.0019 | 0.0029 | 0.0003 | 1275 | 1060 | 889 | 604 | 386 | 269 | 29
0.1422 | 0.464 | 0.181 | 0.017 | 0.013 | 0.039 | 0.003 | 0.002 | 0.015 | 0.028 | 0.001 | 0.006 | 0.002 | 0.0015 | 0.0021 | 0.0003 | 1281 | 1060 | 890 | 634 | 385 | 265 | 29
0.1423 | 0.449 | 0.19 | 0.016 | 0.012 | 0.038 | 0.002 | 0.002 | 0.014 | 0.027 | 0.002 | 0.006 | 0.002 | 0.0019 | 0.0027 | 0.0003 | 1275 | 1060 | 889 | 662 | 374 | 270 | 33
0.1423 | 0.449 | 0.19 | 0.016 | 0.012 | 0.038 | 0.002 | 0.002 | 0.014 | 0.027 | 0.002 | 0.006 | 0.002 | 0.0019 | 0.0027 | 0.0003 | 1275 | 1060 | 889 | 662 | 391 | 279 | 26
0.1423 | 0.449 | 0.19 | 0.016 | 0.012 | 0.038 | 0.002 | 0.002 | 0.014 | 0.027 | 0.002 | 0.006 | 0.002 | 0.0019 | 0.0027 | 0.0003 | 1275 | 1060 | 889 | 662 | 392 | 281 | 26
0.1348 | 0.452 | 0.176 | 0.022 | 0.01 | 0.036 | 0.002 | 0.002 | 0.013 | 0.03 | 0.001 | 0.007 | 0.002 | 0.0019 | 0.0029 | 0.0003 | 1281 | 1060 | 891 | 634 | 422 | 290 | 27
0.1423 | 0.449 | 0.19 | 0.016 | 0.012 | 0.038 | 0.002 | 0.002 | 0.014 | 0.027 | 0.002 | 0.006 | 0.002 | 0.0019 | 0.0027 | 0.0003 | 1281 | 1060 | 892 | 637 | 391 | 261 | 27
0.1348 | 0.452 | 0.176 | 0.022 | 0.01 | 0.036 | 0.002 | 0.002 | 0.013 | 0.03 | 0.001 | 0.007 | 0.002 | 0.0019 | 0.0029 | 0.0003 | 1275 | 1060 | 888 | 636 | 406 | 274 | 28
0.1422 | 0.464 | 0.181 | 0.017 | 0.013 | 0.039 | 0.003 | 0.002 | 0.015 | 0.028 | 0.001 | 0.006 | 0.002 | 0.0015 | 0.0021 | 0.0003 | 1281 | 1060 | 891 | 605 | 409 | 292 | 28
0.1348 | 0.452 | 0.176 | 0.022 | 0.01 | 0.036 | 0.002 | 0.002 | 0.013 | 0.03 | 0.001 | 0.007 | 0.002 | 0.0019 | 0.0029 | 0.0003 | 1281 | 1060 | 891 | 634 | 411 | 284 | 29
0.15 | 0.441 | 0.201 | 0.016 | 0.011 | 0.03 | 0.006 | 0.003 | 0.009 | 0.019 | 0.002 | 0.007 | 0.001 | 0.001 | 0.0029 | 0.0001 | 1273 | 1060 | 881 | 604 | 435 | 293 | 32
0.15 | 0.441 | 0.201 | 0.016 | 0.011 | 0.03 | 0.006 | 0.003 | 0.009 | 0.019 | 0.002 | 0.007 | 0.001 | 0.001 | 0.0029 | 0.0001 | 1261 | 1060 | 886 | 595 | 427 | 281 | 31
0.146 | 0.442 | 0.196 | 0.018 | 0.013 | 0.028 | 0.006 | 0.004 | 0.008 | 0.021 | 0.002 | 0.007 | 0.001 | 0.001 | 0.0025 | 0.0001 | 1252 | 1050 | 862 | 661 | 420 | 264 | 33
0.144 | 0.444 | 0.175 | 0.01 | 0.012 | 0.033 | 0.006 | 0.003 | 0.011 | 0.019 | 0.002 | 0.006 | 0.001 | 0.0016 | 0.0024 | 0.0001 | 1258 | 1050 | 859 | 636 | 391 | 248 | 32
0.144 | 0.444 | 0.175 | 0.01 | 0.012 | 0.033 | 0.006 | 0.003 | 0.011 | 0.019 | 0.002 | 0.006 | 0.001 | 0.0016 | 0.0024 | 0.0001 | 1264 | 1050 | 866 | 657 | 401 | 260 | 34
0.144 | 0.444 | 0.175 | 0.01 | 0.012 | 0.033 | 0.006 | 0.003 | 0.011 | 0.019 | 0.002 | 0.006 | 0.001 | 0.0016 | 0.0024 | 0.0001 | 1252 | 1050 | 864 | 657 | 400 | 254 | 33
0.144 | 0.444 | 0.175 | 0.01 | 0.012 | 0.033 | 0.006 | 0.003 | 0.011 | 0.019 | 0.002 | 0.006 | 0.001 | 0.0016 | 0.0024 | 0.0001 | 1258 | 1050 | 858 | 636 | 398 | 257 | 33
0.14 | 0.492 | 0.166 | 0.012 | 0.013 | 0.033 | 0.005 | 0.004 | 0.011 | 0.023 | 0.002 | 0.005 | 0.001 | 0.0012 | 0.0028 | 0.0001 | 1252 | 1050 | 866 | 632 | 402 | 253 | 34
0.14 | 0.492 | 0.166 | 0.012 | 0.013 | 0.033 | 0.005 | 0.004 | 0.011 | 0.023 | 0.002 | 0.005 | 0.001 | 0.0012 | 0.0028 | 0.0001 | 1252 | 1050 | 867 | 655 | 402 | 251 | 36
0.14 | 0.492 | 0.166 | 0.012 | 0.013 | 0.033 | 0.005 | 0.004 | 0.011 | 0.023 | 0.002 | 0.005 | 0.001 | 0.0012 | 0.0028 | 0.0001 | 1272 | 1060 | 891 | 607 | 419 | 276 | 32
0.14 | 0.492 | 0.166 | 0.012 | 0.013 | 0.033 | 0.005 | 0.004 | 0.011 | 0.023 | 0.002 | 0.005 | 0.001 | 0.0012 | 0.0028 | 0.0001 | 1260 | 1060 | 889 | 604 | 411 | 263 | 33
0.14 | 0.492 | 0.166 | 0.012 | 0.013 | 0.033 | 0.005 | 0.004 | 0.011 | 0.023 | 0.002 | 0.005 | 0.001 | 0.0012 | 0.0028 | 0.0001 | 1273 | 1060 | 893 | 636 | 412 | 274 | 34
0.14 | 0.492 | 0.166 | 0.012 | 0.013 | 0.033 | 0.005 | 0.004 | 0.011 | 0.023 | 0.002 | 0.005 | 0.001 | 0.0012 | 0.0028 | 0.0001 | 1261 | 1060 | 889 | 605 | 425 | 271 | 34
0.153 | 0.414 | 0.184 | 0.017 | 0.019 | 0.028 | 0.007 | 0.005 | 0.009 | 0.02 | 0.002 | 0.007 | 0.001 | 0.001 | 0.0021 | 0.0001 | 1275 | 1060 | 891 | 636 | 407 | 273 | 28
0.153 | 0.414 | 0.184 | 0.017 | 0.019 | 0.028 | 0.007 | 0.005 | 0.009 | 0.02 | 0.002 | 0.007 | 0.001 | 0.001 | 0.0021 | 0.0001 | 1269 | 1060 | 889 | 636 | 412 | 281 | 32
0.153 | 0.414 | 0.184 | 0.017 | 0.019 | 0.028 | 0.007 | 0.005 | 0.009 | 0.02 | 0.002 | 0.007 | 0.001 | 0.001 | 0.0021 | 0.0001 | 1275 | 1060 | 892 | 604 | 420 | 299 | 28
0.142 | 0.464 | 0.179 | 0.014 | 0.014 | 0.042 | 0.005 | 0.004 | 0.016 | 0.034 | 0.002 | 0.011 | 0.001 | 0.0013 | 0.0022 | 0.0001 | 1275 | 1060 | 891 | 636 | 419 | 296 | 31
0.142 | 0.464 | 0.179 | 0.014 | 0.014 | 0.042 | 0.005 | 0.004 | 0.016 | 0.034 | 0.002 | 0.011 | 0.001 | 0.0013 | 0.0022 | 0.0001 | 1269 | 1060 | 889 | 636 | 403 | 262 | 32
0.142 | 0.464 | 0.179 | 0.014 | 0.014 | 0.042 | 0.005 | 0.004 | 0.016 | 0.034 | 0.002 | 0.011 | 0.001 | 0.0013 | 0.0022 | 0.0001 | 1275 | 1060 | 888 | 589 | 399 | 264 | 31
0.1474 | 0.47 | 0.203 | 0.017 | 0.011 | 0.046 | 0.003 | 0.003 | 0.017 | 0.026 | 0.001 | 0.005 | 0.003 | 0.0016 | 0.003 | 0.0001 | 1268 | 1060 | 887 | 634 | 420 | 284 | 34
0.143 | 0.483 | 0.191 | 0.02 | 0.014 | 0.048 | 0.02 | 0.005 | 0.016 | 0.024 | 0.003 | 0.007 | 0.001 | 0.0015 | 0.0026 | 0.0001 | 1256 | 1060 | 877 | 636 | 427 | 298 | 36
0.1547 | 0.465 | 0.216 | 0.012 | 0.006 | 0.04 | 0.002 | 0.002 | 0.015 | 0.019 | 0.001 | 0.005 | 0.002 | 0.0011 | 0.0036 | 0.0001 | 1247 | 1040 | 868 | 641 | 434 | 290 | 26
0.1547 | 0.465 | 0.216 | 0.012 | 0.006 | 0.04 | 0.002 | 0.002 | 0.015 | 0.019 | 0.001 | 0.005 | 0.002 | 0.0011 | 0.0036 | 0.0001 | 1241 | 1040 | 862 | 654 | 445 | 302 | 33
0.1547 | 0.465 | 0.216 | 0.012 | 0.006 | 0.04 | 0.002 | 0.002 | 0.015 | 0.019 | 0.001 | 0.005 | 0.002 | 0.0011 | 0.0036 | 0.0001 | 1251 | 1050 | 867 | 650 | 449 | 319 | 33
0.15 | 0.518 | 0.191 | 0.017 | 0.014 | 0.048 | 0.004 | 0.002 | 0.015 | 0.03 | 0.002 | 0.007 | 0.001 | 0.0017 | 0.0042 | 0.0001 | 1257 | 1050 | 867 | 654 | 441 | 301 | 34
0.1508 | 0.468 | 0.201 | 0.015 | 0.013 | 0.044 | 0.003 | 0.002 | 0.016 | 0.017 | 0.001 | 0.005 | 0.003 | 0.0013 | 0.0038 | 0.0001 | 1245 | 1050 | 861 | 654 | 433 | 284 | 33
0.143 | 0.483 | 0.191 | 0.02 | 0.014 | 0.048 | 0.02 | 0.005 | 0.016 | 0.024 | 0.003 | 0.007 | 0.001 | 0.0015 | 0.0026 | 0.0001 | 1257 | 1050 | 867 | 650 | 436 | 289 | 29
0.143 | 0.483 | 0.191 | 0.02 | 0.014 | 0.048 | 0.02 | 0.005 | 0.016 | 0.024 | 0.003 | 0.007 | 0.001 | 0.0015 | 0.0026 | 0.0001 | 1245 | 1050 | 859 | 655 | 430 | 287 | 37
0.143 | 0.483 | 0.191 | 0.02 | 0.014 | 0.048 | 0.02 | 0.005 | 0.016 | 0.024 | 0.003 | 0.007 | 0.001 | 0.0015 | 0.0026 | 0.0001 | 1251 | 1050 | 865 | 653 | 428 | 293 | 30
0.15 | 0.518 | 0.191 | 0.017 | 0.014 | 0.048 | 0.004 | 0.002 | 0.015 | 0.03 | 0.002 | 0.007 | 0.001 | 0.0017 | 0.0042 | 0.0001 | 1251 | 1050 | 866 | 646 | 428 | 296 | 32
0.15 | 0.518 | 0.191 | 0.017 | 0.014 | 0.048 | 0.004 | 0.002 | 0.015 | 0.03 | 0.002 | 0.007 | 0.001 | 0.0017 | 0.0042 | 0.0001 | 1253 | 1040 | 862 | 655 | 438 | 302 | 32
0.1508 | 0.468 | 0.201 | 0.015 | 0.013 | 0.044 | 0.003 | 0.002 | 0.016 | 0.017 | 0.001 | 0.005 | 0.003 | 0.0013 | 0.0038 | 0.0001 | 1247 | 1040 | 865 | 653 | 431 | 288 | 28
0.1508 | 0.468 | 0.201 | 0.015 | 0.013 | 0.044 | 0.003 | 0.002 | 0.016 | 0.017 | 0.001 | 0.005 | 0.003 | 0.0013 | 0.0038 | 0.0001 | 1253 | 1040 | 865 | 639 | 443 | 316 | 31
0.1508 | 0.468 | 0.201 | 0.015 | 0.013 | 0.044 | 0.003 | 0.002 | 0.016 | 0.017 | 0.001 | 0.005 | 0.003 | 0.0013 | 0.0038 | 0.0001 | 1253 | 1040 | 855 | 657 | 445 | 319 | 32
0.15 | 0.518 | 0.191 | 0.017 | 0.014 | 0.048 | 0.004 | 0.002 | 0.015 | 0.03 | 0.002 | 0.007 | 0.001 | 0.0017 | 0.0042 | 0.0001 | 1253 | 1040 | 858 | 639 | 439 | 321 | 31
0.1508 | 0.468 | 0.201 | 0.015 | 0.013 | 0.044 | 0.003 | 0.002 | 0.016 | 0.017 | 0.001 | 0.005 | 0.003 | 0.0013 | 0.0038 | 0.0001 | 1254 | 1040 | 865 | 655 | 432 | 293 | 35
0.15 | 0.518 | 0.191 | 0.017 | 0.014 | 0.048 | 0.004 | 0.002 | 0.015 | 0.03 | 0.002 | 0.007 | 0.001 | 0.0017 | 0.0042 | 0.0001 | 1254 | 1040 | 861 | 656 | 445 | 305 | 30
0.1508 | 0.468 | 0.201 | 0.015 | 0.013 | 0.044 | 0.003 | 0.002 | 0.016 | 0.017 | 0.001 | 0.005 | 0.003 | 0.0013 | 0.0038 | 0.0001 | 1268 | 1060 | 879 | 635 | 434 | 306 | 32
0.1472 | 0.468 | 0.193 | 0.018 | 0.015 | 0.048 | 0.003 | 0.002 | 0.015 | 0.028 | 0.001 | 0.005 | 0.002 | 0.0012 | 0.0033 | 0.0001 | 1266 | 1060 | 892 | 634 | 453 | 312 | 40
0.147 | 0.466 | 0.177 | 0.023 | 0.014 | 0.046 | 0.003 | 0.002 | 0.017 | 0.031 | 0.002 | 0.009 | 0.001 | 0.0012 | 0.0032 | 0.0001 | 1247 | 1050 | 864 | 659 | 421 | 267 | 29
0.153 | 0.492 | 0.197 | 0.025 | 0.007 | 0.045 | 0.027 | 0.026 | 0.018 | 0.035 | 0.002 | 0.014 | 0.001 | 0.0016 | 0.0035 | 0.0001 | 1259 | 1050 | 864 | 644 | 420 | 282 | 28
0.146 | 0.477 | 0.176 | 0.015 | 0.016 | 0.045 | 0.007 | 0.006 | 0.019 | 0.023 | 0.001 | 0.005 | 0.002 | 0.0018 | 0.0036 | 0.0001 | 1247 | 1050 | 865 | 653 | 406 | 261 | 30
0.1456 | 0.432 | 0.182 | 0.013 | 0.015 | 0.044 | 0.002 | 0.002 | 0.02 | 0.029 | 0.001 | 0.005 | 0.002 | 0.001 | 0.0025 | 0.0001 | 1253 | 1050 | 854 | 654 | 410 | 270 | 27
0.1772 | 0.5 | 0.232 | 0.012 | 0.016 | 0.045 | 0.005 | 0.004 | 0.019 | 0.019 | 0.002 | 0.005 | 0.002 | 0.0019 | 0.0041 | 0.0001 | 1259 | 1050 | 863 | 654 | 437 | 287 | 28
0.153 | 0.492 | 0.197 | 0.025 | 0.007 | 0.045 | 0.027 | 0.026 | 0.018 | 0.035 | 0.002 | 0.014 | 0.001 | 0.0016 | 0.0035 | 0.0001 | 1247 | 1050 | 865 | 654 | 411 | 274 | 39
0.146 | 0.477 | 0.176 | 0.015 | 0.016 | 0.045 | 0.007 | 0.006 | 0.019 | 0.023 | 0.001 | 0.005 | 0.002 | 0.0018 | 0.0036 | 0.0001 | 1253 | 1050 | 862 | 654 | 406 | 272 | 35
0.1456 | 0.432 | 0.182 | 0.013 | 0.015 | 0.044 | 0.002 | 0.002 | 0.02 | 0.029 | 0.001 | 0.005 | 0.002 | 0.001 | 0.0025 | 0.0001 | 1259 | 1050 | 865 | 655 | 408 | 255 | 28
0.1772 | 0.5 | 0.232 | 0.012 | 0.016 | 0.045 | 0.005 | 0.004 | 0.019 | 0.019 | 0.002 | 0.005 | 0.002 | 0.0019 | 0.0041 | 0.0001 | 1247 | 1050 | 866 | 651 | 440 | 309 | 28
0.146 | 0.477 | 0.176 | 0.015 | 0.016 | 0.045 | 0.007 | 0.006 | 0.019 | 0.023 | 0.001 | 0.005 | 0.002 | 0.0018 | 0.0036 | 0.0001 | 1259 | 1050 | 864 | 656 | 409 | 270 | 34
0.1551 | 0.417 | 0.188 | 0.012 | 0.013 | 0.049 | 0.002 | 0.002 | 0.02 | 0.02 | 0.001 | 0.005 | 0.002 | 0.0018 | 0.0023 | 0.0001 | 1247 | 1050 | 865 | 651 | 401 | 262 | 38
0.1772 | 0.5 | 0.232 | 0.012 | 0.016 | 0.045 | 0.005 | 0.004 | 0.019 | 0.019 | 0.002 | 0.005 | 0.002 | 0.0019 | 0.0041 | 0.0001 | 1259 | 1050 | 865 | 654 | 433 | 291 | 31
0.153 | 0.492 | 0.197 | 0.025 | 0.007 | 0.045 | 0.027 | 0.026 | 0.018 | 0.035 | 0.002 | 0.014 | 0.001 | 0.0016 | 0.0035 | 0.0001 | 1247 | 1050 | 864 | 628 | 424 | 301 | 30
0.1551 | 0.417 | 0.188 | 0.012 | 0.013 | 0.049 | 0.002 | 0.002 | 0.02 | 0.02 | 0.001 | 0.005 | 0.002 | 0.0018 | 0.0023 | 0.0001 | 1259 | 1050 | 864 | 654 | 405 | 281 | 35
0.1456 | 0.432 | 0.182 | 0.013 | 0.015 | 0.044 | 0.002 | 0.002 | 0.02 | 0.029 | 0.001 | 0.005 | 0.002 | 0.001 | 0.0025 | 0.0001 | 1247 | 1050 | 858 | 618 | 404 | 259 | 31
0.1461 | 0.433 | 0.193 | 0.011 | 0.012 | 0.047 | 0.002 | 0.002 | 0.02 | 0.02 | 0.001 | 0.005 | 0.002 | 0.0016 | 0.0022 | 0.0001 | 1253 | 1050 | 862 | 627 | 400 | 252 | 34
0.1772 | 0.5 | 0.232 | 0.012 | 0.016 | 0.045 | 0.005 | 0.004 | 0.019 | 0.019 | 0.002 | 0.005 | 0.002 | 0.0019 | 0.0041 | 0.0001 | 1259 | 1050 | 864 | 655 | 440 | 288 | 29
0.153 | 0.492 | 0.197 | 0.025 | 0.007 | 0.045 | 0.027 | 0.026 | 0.018 | 0.035 | 0.002 | 0.014 | 0.001 | 0.0016 | 0.0035 | 0.0001 | 1247 | 1050 | 866 | 655 | 424 | 283 | 31
0.146 | 0.477 | 0.176 | 0.015 | 0.016 | 0.045 | 0.007 | 0.006 | 0.019 | 0.023 | 0.001 | 0.005 | 0.002 | 0.0018 | 0.0036 | 0.0001 | 1253 | 1050 | 865 | 653 | 406 | 275 | 29
0.1551 | 0.417 | 0.188 | 0.012 | 0.013 | 0.049 | 0.002 | 0.002 | 0.02 | 0.02 | 0.001 | 0.005 | 0.002 | 0.0018 | 0.0023 | 0.0001 | 1259 | 1050 | 867 | 634 | 395 | 264 | 33
0.1461 | 0.433 | 0.193 | 0.011 | 0.012 | 0.047 | 0.002 | 0.002 | 0.02 | 0.02 | 0.001 | 0.005 | 0.002 | 0.0016 | 0.0022 | 0.0001 | 1247 | 1050 | 866 | 609 | 398 | 248 | 32
0.1461 | 0.433 | 0.193 | 0.011 | 0.012 | 0.047 | 0.002 | 0.002 | 0.02 | 0.02 | 0.001 | 0.005 | 0.002 | 0.0016 | 0.0022 | 0.0001 | 1247 | 1050 | 866 | 609 | 395 | 235 | 32
0.1461 | 0.433 | 0.193 | 0.011 | 0.012 | 0.047 | 0.002 | 0.002 | 0.02 | 0.02 | 0.001 | 0.005 | 0.002 | 0.0016 | 0.0022 | 0.0001 | 1247 | 1050 | 866 | 609 | 394 | 239 | 32
0.153 | 0.492 | 0.197 | 0.025 | 0.007 | 0.045 | 0.027 | 0.026 | 0.018 | 0.035 | 0.002 | 0.014 | 0.001 | 0.0016 | 0.0035 | 0.0001 | 1259 | 1050 | 866 | 655 | 430 | 297 | 28
0.146 | 0.477 | 0.176 | 0.015 | 0.016 | 0.045 | 0.007 | 0.006 | 0.019 | 0.023 | 0.001 | 0.005 | 0.002 | 0.0018 | 0.0036 | 0.0001 | 1247 | 1050 | 865 | 609 | 401 | 250 | 30
0.1456 | 0.432 | 0.182 | 0.013 | 0.015 | 0.044 | 0.002 | 0.002 | 0.02 | 0.029 | 0.001 | 0.005 | 0.002 | 0.001 | 0.0025 | 0.0001 | 1259 | 1050 | 871 | 654 | 402 | 263 | 30
0.1772 | 0.5 | 0.232 | 0.012 | 0.016 | 0.045 | 0.005 | 0.004 | 0.019 | 0.019 | 0.002 | 0.005 | 0.002 | 0.0019 | 0.0041 | 0.0001 | 1259 | 1050 | 871 | 655 | 430 | 271 | 30
0.153 | 0.492 | 0.197 | 0.025 | 0.007 | 0.045 | 0.027 | 0.026 | 0.018 | 0.035 | 0.002 | 0.014 | 0.001 | 0.0016 | 0.0035 | 0.0001 | 1247 | 1050 | 871 | 653 | 421 | 284 | 33
0.1551 | 0.417 | 0.188 | 0.012 | 0.013 | 0.049 | 0.002 | 0.002 | 0.02 | 0.02 | 0.001 | 0.005 | 0.002 | 0.0018 | 0.0023 | 0.0001 | 1259 | 1050 | 870 | 653 | 407 | 257 | 28
0.1456 | 0.432 | 0.182 | 0.013 | 0.015 | 0.044 | 0.002 | 0.002 | 0.02 | 0.029 | 0.001 | 0.005 | 0.002 | 0.001 | 0.0025 | 0.0001 | 1247 | 1050 | 868 | 652 | 400 | 245 | 37
0.147 | 0.466 | 0.177 | 0.023 | 0.014 | 0.046 | 0.003 | 0.002 | 0.017 | 0.031 | 0.002 | 0.009 | 0.001 | 0.0012 | 0.0032 | 0.0001 | 1253 | 1050 | 862 | 654 | 409 | 260 | 31
0.1461 | 0.433 | 0.193 | 0.011 | 0.012 | 0.047 | 0.002 | 0.002 | 0.02 | 0.02 | 0.001 | 0.005 | 0.002 | 0.0016 | 0.0022 | 0.0001 | 1259 | 1050 | 869 | 653 | 425 | 273 | 33
0.1772 | 0.5 | 0.232 | 0.012 | 0.016 | 0.045 | 0.005 | 0.004 | 0.019 | 0.019 | 0.002 | 0.005 | 0.002 | 0.0019 | 0.0041 | 0.0001 | 1247 | 1050 | 866 | 649 | 438 | 293 | 29
0.153 | 0.492 | 0.197 | 0.025 | 0.007 | 0.045 | 0.027 | 0.026 | 0.018 | 0.035 | 0.002 | 0.014 | 0.001 | 0.0016 | 0.0035 | 0.0001 | 1253 | 1050 | 862 | 656 | 428 | 287 | 33
0.1458 | 0.459 | 0.185 | 0.015 | 0.013 | 0.057 | 0.002 | 0.002 | 0.026 | 0.027 | 0.001 | 0.009 | 0.003 | 0.0013 | 0.0026 | 0.0001 | 1273 | 1060 | 884 | 611 | 431 | 291 | 31
0.1518 | 0.439 | 0.208 | 0.011 | 0.01 | 0.047 | 0.002 | 0.002 | 0.019 | 0.02 | 0.001 | 0.005 | 0.003 | 0.0015 | 0.0041 | 0.0001 | 1273 | 1060 | 884 | 610 | 438 | 298 | 30
0.1695 | 0.444 | 0.17 | 0.015 | 0.011 | 0.046 | 0.001 | 0.001 | 0.019 | 0.024 | 0.001 | 0.006 | 0.002 | 0.0014 | 0.0058 | 0.0001 | 1267 | 1060 | 879 | 635 | 448 | 300 | 25
0.154 | 0.511 | 0.196 | 0.02 | 0.011 | 0.045 | 0.008 | 0.007 | 0.015 | 0.024 | 0.001 | 0.009 | 0.001 | 0.0021 | 0.0038 | 0.0001 | 1267 | 1060 | 880 | 634 | 451 | 292 | 32
0.1458 | 0.459 | 0.185 | 0.015 | 0.013 | 0.057 | 0.002 | 0.002 | 0.026 | 0.027 | 0.001 | 0.009 | 0.003 | 0.0013 | 0.0026 | 0.0001 | 1275 | 1060 | 883 | 637 | 403 | 310 | 35
0.154 | 0.511 | 0.196 | 0.02 | 0.011 | 0.045 | 0.008 | 0.007 | 0.015 | 0.024 | 0.001 | 0.009 | 0.001 | 0.0021 | 0.0038 | 0.0001 | 1263 | 1060 | 885 | 612 | 448 | 318 | 26
0.1518 | 0.439 | 0.208 | 0.011 | 0.01 | 0.047 | 0.002 | 0.002 | 0.019 | 0.02 | 0.001 | 0.005 | 0.003 | 0.0015 | 0.0041 | 0.0001 | 1269 | 1060 | 885 | 636 | 431 | 283 | 35
0.145 | 0.465 | 0.152 | 0.021 | 0.015 | 0.04 | 0.004 | 0.004 | 0.015 | 0.022 | 0.001 | 0.009 | 0.001 | 0.0021 | 0.0035 | 0.0001 | 1264 | 1060 | 887 | 607 | 423 | 280 | 32
0.1458 | 0.459 | 0.185 | 0.015 | 0.013 | 0.057 | 0.002 | 0.002 | 0.026 | 0.027 | 0.001 | 0.009 | 0.003 | 0.0013 | 0.0026 | 0.0001 | 1276 | 1060 | 886 | 609 | 425 | 285 | 39
0.1518 | 0.439 | 0.208 | 0.011 | 0.01 | 0.047 | 0.002 | 0.002 | 0.019 | 0.02 | 0.001 | 0.005 | 0.003 | 0.0015 | 0.0041 | 0.0001 | 1264 | 1060 | 886 | 635 | 439 | 285 | 34
0.1518 | 0.439 | 0.208 | 0.011 | 0.01 | 0.047 | 0.002 | 0.002 | 0.019 | 0.02 | 0.001 | 0.005 | 0.003 | 0.0015 | 0.0041 | 0.0001 | 1265 | 1060 | 885 | 634 | 439 | 318 | 26
0.1389 | 0.402 | 0.201 | 0.012 | 0.013 | 0.043 | 0.002 | 0.001 | 0.019 | 0.02 | 0.001 | 0.005 | 0.002 | 0.0012 | 0.0024 | 0.0001 | 1266 | 1060 | 884 | 636 | 430 | 277 | 31
0.1537 | 0.486 | 0.206 | 0.019 | 0.013 | 0.051 | 0.002 | 0.002 | 0.022 | 0.028 | 0.001 | 0.005 | 0.003 | 0.0011 | 0.0027 | 0.0001 | 1258 | 1040 | 882 | 604 | 442 | 300 | 33
0.1537 | 0.486 | 0.206 | 0.019 | 0.013 | 0.051 | 0.002 | 0.002 | 0.022 | 0.028 | 0.001 | 0.005 | 0.003 | 0.0011 | 0.0027 | 0.0001 | 1241 | 1040 | 852 | 635 | 421 | 282 | 29
0.1537 | 0.486 | 0.206 | 0.019 | 0.013 | 0.051 | 0.002 | 0.002 | 0.022 | 0.028 | 0.001 | 0.005 | 0.003 | 0.0011 | 0.0027 | 0.0001 | 1253 | 1040 | 857 | 633 | 432 | 296 | 28
0.1537 | 0.486 | 0.206 | 0.019 | 0.013 | 0.051 | 0.002 | 0.002 | 0.022 | 0.028 | 0.001 | 0.005 | 0.003 | 0.0011 | 0.0027 | 0.0001 | 1241 | 1040 | 858 | 656 | 431 | 301 | 34
0.1537 | 0.486 | 0.206 | 0.019 | 0.013 | 0.051 | 0.002 | 0.002 | 0.022 | 0.028 | 0.001 | 0.005 | 0.003 | 0.0011 | 0.0027 | 0.0001 | 1251 | 1050 | 863 | 649 | 421 | 275 | 31
0.1592 | 0.441 | 0.175 | 0.016 | 0.013 | 0.062 | 0.002 | 0.002 | 0.019 | 0.018 | 0.001 | 0.007 | 0.002 | 0.0012 | 0.0024 | 0.0001 | 1245 | 1050 | 860 | 654 | 421 | 272 | 30
0.1592 | 0.441 | 0.175 | 0.016 | 0.013 | 0.062 | 0.002 | 0.002 | 0.019 | 0.018 | 0.001 | 0.007 | 0.002 | 0.0012 | 0.0024 | 0.0001 | 1251 | 1050 | 857 | 652 | 418 | 268 | 31
0.1592 | 0.441 | 0.175 | 0.016 | 0.013 | 0.062 | 0.002 | 0.002 | 0.019 | 0.018 | 0.001 | 0.007 | 0.002 | 0.0012 | 0.0024 | 0.0001 | 1245 | 1050 | 862 | 656 | 413 | 275 | 31
0.1592 | 0.441 | 0.175 | 0.016 | 0.013 | 0.062 | 0.002 | 0.002 | 0.019 | 0.018 | 0.001 | 0.007 | 0.002 | 0.0012 | 0.0024 | 0.0001 | 1251 | 1050 | 852 | 655 | 422 | 275 | 29
0.1592 | 0.441 | 0.175 | 0.016 | 0.013 | 0.062 | 0.002 | 0.002 | 0.019 | 0.018 | 0.001 | 0.007 | 0.002 | 0.0012 | 0.0024 | 0.0001 | 1257 | 1050 | 860 | 658 | 424 | 283 | 29
0.1592 | 0.441 | 0.175 | 0.016 | 0.013 | 0.062 | 0.002 | 0.002 | 0.019 | 0.018 | 0.001 | 0.007 | 0.002 | 0.0012 | 0.0024 | 0.0001 | 1247 | 1040 | 863 | 631 | 433 | 302 | 32
0.1576 | 0.463 | 0.196 | 0.015 | 0.013 | 0.056 | 0.002 | 0.002 | 0.02 | 0.023 | 0.001 | 0.006 | 0.002 | 0.0013 | 0.0022 | 0.0001 | 1253 | 1040 | 856 | 632 | 435 | 298 | 29
0.1576 | 0.463 | 0.196 | 0.015 | 0.013 | 0.056 | 0.002 | 0.002 | 0.02 | 0.023 | 0.001 | 0.006 | 0.002 | 0.0013 | 0.0022 | 0.0001 | 1241 | 1040 | 859 | 633 | 429 | 281 | 35
0.1576 | 0.463 | 0.196 | 0.015 | 0.013 | 0.056 | 0.002 | 0.002 | 0.02 | 0.023 | 0.001 | 0.006 | 0.002 | 0.0013 | 0.0022 | 0.0001 | 1247 | 1040 | 861 | 657 | 424 | 279 | 32
0.1576 | 0.463 | 0.196 | 0.015 | 0.013 | 0.056 | 0.002 | 0.002 | 0.02 | 0.023 | 0.001 | 0.006 | 0.002 | 0.0013 | 0.0022 | 0.0001 | 1241 | 1040 | 861 | 632 | 426 | 284 | 30
0.151 | 0.468 | 0.193 | 0.012 | 0.014 | 0.052 | 0.005 | 0.003 | 0.018 | 0.028 | 0.001 | 0.009 | 0.001 | 0.0019 | 0.0037 | 0.0001 | 1247 | 1040 | 857 | 635 | 419 | 278 | 33
0.151 | 0.468 | 0.193 | 0.012 | 0.014 | 0.052 | 0.005 | 0.003 | 0.018 | 0.028 | 0.001 | 0.009 | 0.001 | 0.0019 | 0.0037 | 0.0001 | 1253 | 1040 | 862 | 658 | 438 | 301 | 33
0.1531 | 0.466 | 0.191 | 0.021 | 0.015 | 0.049 | 0.002 | 0.002 | 0.019 | 0.022 | 0.001 | 0.005 | 0.003 | 0.001 | 0.002 | 0.0001 | 1252 | 1040 | 880 | 606 | 436 | 289 | 34
0.1519 | 0.445 | 0.212 | 0.019 | 0.016 | 0.05 | 0.001 | 0.001 | 0.02 | 0.026 | 0.001 | 0.005 | 0.002 | 0.0013 | 0.0026 | 0.0001 | 1242 | 1040 | 863 | 655 | 422 | 281 | 30
0.1519 | 0.445 | 0.212 | 0.019 | 0.016 | 0.05 | 0.001 | 0.001 | 0.02 | 0.026 | 0.001 | 0.005 | 0.002 | 0.0013 | 0.0026 | 0.0001 | 1254 | 1040 | 861 | 636 | 442 | 301 | 31
0.1543 | 0.448 | 0.199 | 0.013 | 0.017 | 0.052 | 0.002 | 0.002 | 0.021 | 0.026 | 0.001 | 0.006 | 0.002 | 0.001 | 0.0023 | 0.0001 | 1242 | 1040 | 862 | 633 | 427 | 296 | 37
0.1543 | 0.448 | 0.199 | 0.013 | 0.017 | 0.052 | 0.002 | 0.002 | 0.021 | 0.026 | 0.001 | 0.006 | 0.002 | 0.001 | 0.0023 | 0.0001 | 1250 | 1050 | 857 | 657 | 409 | 252 | 31
0.1543 | 0.448 | 0.199 | 0.013 | 0.017 | 0.052 | 0.002 | 0.002 | 0.021 | 0.026 | 0.001 | 0.006 | 0.002 | 0.001 | 0.0023 | 0.0001 | 1256 | 1050 | 862 | 640 | 418 | 260 | 29
0.1543 | 0.448 | 0.199 | 0.013 | 0.017 | 0.052 | 0.002 | 0.002 | 0.021 | 0.026 | 0.001 | 0.006 | 0.002 | 0.001 | 0.0023 | 0.0001 | 1250 | 1050 | 863 | 656 | 415 | 264 | 30
0.1543 | 0.448 | 0.199 | 0.013 | 0.017 | 0.052 | 0.002 | 0.002 | 0.021 | 0.026 | 0.001 | 0.006 | 0.002 | 0.001 | 0.0023 | 0.0001 | 1256 | 1050 | 861 | 656 | 419 | 274 | 29
0.1543 | 0.448 | 0.199 | 0.013 | 0.017 | 0.052 | 0.002 | 0.002 | 0.021 | 0.026 | 0.001 | 0.006 | 0.002 | 0.001 | 0.0023 | 0.0001 | 1244 | 1050 | 862 | 656 | 419 | 280 | 31
0.151 | 0.468 | 0.193 | 0.012 | 0.014 | 0.052 | 0.005 | 0.003 | 0.018 | 0.028 | 0.001 | 0.009 | 0.001 | 0.0019 | 0.0037 | 0.0001 | 1260 | 1060 | 860 | 659 | 411 | 275 | 35
0.1531 | 0.466 | 0.191 | 0.021 | 0.015 | 0.049 | 0.002 | 0.002 | 0.019 | 0.022 | 0.001 | 0.005 | 0.003 | 0.001 | 0.002 | 0.0001 | 1248 | 1060 | 861 | 638 | 415 | 271 | 37
0.1531 | 0.466 | 0.191 | 0.021 | 0.015 | 0.049 | 0.002 | 0.002 | 0.019 | 0.022 | 0.001 | 0.005 | 0.003 | 0.001 | 0.002 | 0.0001 | 1260 | 1060 | 861 | 639 | 416 | 277 | 34
0.1531 | 0.466 | 0.191 | 0.021 | 0.015 | 0.049 | 0.002 | 0.002 | 0.019 | 0.022 | 0.001 | 0.005 | 0.003 | 0.001 | 0.002 | 0.0001 | 1248 | 1060 | 858 | 657 | 417 | 273 | 34
0.1531 | 0.466 | 0.191 | 0.021 | 0.015 | 0.049 | 0.002 | 0.002 | 0.019 | 0.022 | 0.001 | 0.005 | 0.003 | 0.001 | 0.002 | 0.0001 | 1254 | 1060 | 854 | 654 | 419 | 263 | 27
0.1531 | 0.466 | 0.191 | 0.021 | 0.015 | 0.049 | 0.002 | 0.002 | 0.019 | 0.022 | 0.001 | 0.005 | 0.003 | 0.001 | 0.002 | 0.0001 | 1260 | 1060 | 860 | 658 | 414 | 272 | 34
0.1531 | 0.466 | 0.191 | 0.021 | 0.015 | 0.049 | 0.002 | 0.002 | 0.019 | 0.022 | 0.001 | 0.005 | 0.003 | 0.001 | 0.002 | 0.0001 | 1260 | 1060 | 858 | 656 | 408 | 265 | 32
0.155 | 0.453 | 0.209 | 0.015 | 0.01 | 0.044 | 0.004 | 0.003 | 0.015 | 0.025 | 0.002 | 0.008 | 0.001 | 0.0015 | 0.0033 | 0.0001 | 1242 | 1040 | 865 | 657 | 432 | 289 | 31
0.158 | 0.467 | 0.185 | 0.013 | 0.014 | 0.047 | 0.004 | 0.003 | 0.018 | 0.027 | 0.001 | 0.008 | 0.001 | 0.0015 | 0.0038 | 0.0001 | 1254 | 1040 | 864 | 634 | 431 | 289 | 31
0.15 | 0.422 | 0.188 | 0.015 | 0.01 | 0.046 | 0.001 | 0.001 | 0.019 | 0.023 | 0.001 | 0.005 | 0.002 | 0.001 | 0.0044 | 0.0001 | 1247 | 1040 | 861 | 657 | 422 | 291 | 34
0.15 | 0.422 | 0.188 | 0.015 | 0.01 | 0.046 | 0.001 | 0.001 | 0.019 | 0.023 | 0.001 | 0.005 | 0.002 | 0.001 | 0.0044 | 0.0001 | 1253 | 1040 | 866 | 657 | 431 | 293 | 31
0.158 | 0.467 | 0.185 | 0.013 | 0.014 | 0.047 | 0.004 | 0.003 | 0.018 | 0.027 | 0.001 | 0.008 | 0.001 | 0.0015 | 0.0038 | 0.0001 | 1241 | 1040 | 866 | 656 | 422 | 275 | 34
0.155 | 0.453 | 0.209 | 0.015 | 0.01 | 0.044 | 0.004 | 0.003 | 0.015 | 0.025 | 0.002 | 0.008 | 0.001 | 0.0015 | 0.0033 | 0.0001 | 1253 | 1040 | 865 | 655 | 431 | 295 | 31
0.15 | 0.422 | 0.188 | 0.015 | 0.01 | 0.046 | 0.001 | 0.001 | 0.019 | 0.023 | 0.001 | 0.005 | 0.002 | 0.001 | 0.0044 | 0.0001 | 1241 | 1040 | 865 | 655 | 425 | 295 | 33
0.158 | 0.467 | 0.185 | 0.013 | 0.014 | 0.047 | 0.004 | 0.003 | 0.018 | 0.027 | 0.001 | 0.008 | 0.001 | 0.0015 | 0.0038 | 0.0001 | 1241 | 1040 | 864 | 654 | 422 | 270 | 29
0.158 | 0.467 | 0.185 | 0.013 | 0.014 | 0.047 | 0.004 | 0.003 | 0.018 | 0.027 | 0.001 | 0.008 | 0.001 | 0.0015 | 0.0038 | 0.0001 | 1253 | 1040 | 867 | 637 | 422 | 275 | 30
0.154 | 0.487 | 0.207 | 0.017 | 0.013 | 0.047 | 0.004 | 0.003 | 0.016 | 0.023 | 0.002 | 0.007 | 0.001 | 0.0014 | 0.0032 | 0.0001 | 1250 | 1050 | 865 | 655 | 420 | 264 | 32
0.154 | 0.487 | 0.207 | 0.017 | 0.013 | 0.047 | 0.004 | 0.003 | 0.016 | 0.023 | 0.002 | 0.007 | 0.001 | 0.0014 | 0.0032 | 0.0001 | 1256 | 1050 | 865 | 656 | 417 | 267 | 31
0.154 | 0.487 | 0.207 | 0.017 | 0.013 | 0.047 | 0.004 | 0.003 | 0.016 | 0.023 | 0.002 | 0.007 | 0.001 | 0.0014 | 0.0032 | 0.0001 | 1250 | 1050 | 862 | 655 | 423 | 280 | 33
0.15 | 0.422 | 0.188 | 0.015 | 0.01 | 0.046 | 0.001 | 0.001 | 0.019 | 0.023 | 0.001 | 0.005 | 0.002 | 0.001 | 0.0044 | 0.0001 | 1256 | 1050 | 867 | 657 | 421 | 294 | 32
0.15 | 0.422 | 0.188 | 0.015 | 0.01 | 0.046 | 0.001 | 0.001 | 0.019 | 0.023 | 0.001 | 0.005 | 0.002 | 0.001 | 0.0044 | 0.0001 | 1245 | 1050 | 866 | 633 | 414 | 267 | 32
0.154 | 0.487 | 0.207 | 0.017 | 0.013 | 0.047 | 0.004 | 0.003 | 0.016 | 0.023 | 0.002 | 0.007 | 0.001 | 0.0014 | 0.0032 | 0.0001 | 1251 | 1050 | 860 | 653 | 423 | 268 | 29
0.15 | 0.422 | 0.188 | 0.015 | 0.01 | 0.046 | 0.001 | 0.001 | 0.019 | 0.023 | 0.001 | 0.005 | 0.002 | 0.001 | 0.0044 | 0.0001 | 1251 | 1050 | 859 | 656 | 421 | 271 | 33
0.154 | 0.487 | 0.207 | 0.017 | 0.013 | 0.047 | 0.004 | 0.003 | 0.016 | 0.023 | 0.002 | 0.007 | 0.001 | 0.0014 | 0.0032 | 0.0001 | 1242 | 1040 | 861 | 655 | 423 | 274 | 30
0.15 | 0.503 | 0.201 | 0.023 | 0.016 | 0.046 | 0.005 | 0.003 | 0.016 | 0.021 | 0.002 | 0.008 | 0.001 | 0.0015 | 0.0028 | 0.0001 | 1248 | 1040 | 860 | 655 | 430 | 280 | 32
0.156 | 0.487 | 0.188 | 0.02 | 0.014 | 0.055 | 0.004 | 0.002 | 0.015 | 0.036 | 0.002 | 0.011 | 0.001 | 0.0013 | 0.0031 | 0.0001 | 1242 | 1040 | 866 | 654 | 430 | 285 | 32
0.158 | 0.467 | 0.185 | 0.013 | 0.014 | 0.047 | 0.004 | 0.003 | 0.018 | 0.027 | 0.001 | 0.008 | 0.001 | 0.0015 | 0.0038 | 0.0001 | 1252 | 1040 | 879 | 608 | 437 | 283 | 35
0.158 | 0.467 | 0.185 | 0.013 | 0.014 | 0.047 | 0.004 | 0.003 | 0.018 | 0.027 | 0.001 | 0.008 | 0.001 | 0.0015 | 0.0038 | 0.0001 | 1258 | 1040 | 886 | 635 | 432 | 290 | 32
0.155 | 0.453 | 0.209 | 0.015 | 0.01 | 0.044 | 0.004 | 0.003 | 0.015 | 0.025 | 0.002 | 0.008 | 0.001 | 0.0015 | 0.0033 | 0.0001 | 1253 | 1040 | 885 | 635 | 421 | 273 | 31
0.156 | 0.487 | 0.188 | 0.02 | 0.014 | 0.055 | 0.004 | 0.002 | 0.015 | 0.036 | 0.002 | 0.011 | 0.001 | 0.0013 | 0.0031 | 0.0001 | 1248 | 1040 | 863 | 656 | 423 | 288 | 31
0.156 | 0.487 | 0.188 | 0.02 | 0.014 | 0.055 | 0.004 | 0.002 | 0.015 | 0.036 | 0.002 | 0.011 | 0.001 | 0.0013 | 0.0031 | 0.0001 | 1254 | 1040 | 863 | 655 | 409 | 271 | 37
0.15 | 0.503 | 0.201 | 0.023 | 0.016 | 0.046 | 0.005 | 0.003 | 0.016 | 0.021 | 0.002 | 0.008 | 0.001 | 0.0015 | 0.0028 | 0.0001 | 1242 | 1040 | 865 | 654 | 424 | 276 | 30
0.156 | 0.487 | 0.188 | 0.02 | 0.014 | 0.055 | 0.004 | 0.002 | 0.015 | 0.036 | 0.002 | 0.011 | 0.001 | 0.0013 | 0.0031 | 0.0001 | 1240 | 1050 | 868 | 662 | 424 | 288 | 32
0.146 | 0.472 | 0.205 | 0.013 | 0.018 | 0.052 | 0.011 | 0.009 | 0.019 | 0.025 | 0.002 | 0.008 | 0.001 | 0.0017 | 0.0045 | 0.0001 | 1246 | 1050 | 855 | 656 | 411 | 269 | 29
0.15 | 0.503 | 0.201 | 0.023 | 0.016 | 0.046 | 0.005 | 0.003 | 0.016 | 0.021 | 0.002 | 0.008 | 0.001 | 0.0015 | 0.0028 | 0.0001 | 1252 | 1050 | 867 | 655 | 417 | 275 | 31
0.156 | 0.487 | 0.188 | 0.02 | 0.014 | 0.055 | 0.004 | 0.002 | 0.015 | 0.036 | 0.002 | 0.011 | 0.001 | 0.0013 | 0.0031 | 0.0001 | 1245 | 1050 | 867 | 656 | 428 | 290 | 30
0.146 | 0.472 | 0.205 | 0.013 | 0.018 | 0.052 | 0.011 | 0.009 | 0.019 | 0.025 | 0.002 | 0.008 | 0.001 | 0.0017 | 0.0045 | 0.0001 | 1251 | 1050 | 865 | 654 | 408 | 269 | 32
0.15 | 0.503 | 0.201 | 0.023 | 0.016 | 0.046 | 0.005 | 0.003 | 0.016 | 0.021 | 0.002 | 0.008 | 0.001 | 0.0015 | 0.0028 | 0.0001 | 1257 | 1050 | 863 | 654 | 422 | 278 | 33
0.156 | 0.487 | 0.188 | 0.02 | 0.014 | 0.055 | 0.004 | 0.002 | 0.015 | 0.036 | 0.002 | 0.011 | 0.001 | 0.0013 | 0.0031 | 0.0001 | 1241 | 1040 | 865 | 657 | 421 | 274 | 33
0.146 | 0.472 | 0.205 | 0.013 | 0.018 | 0.052 | 0.011 | 0.009 | 0.019 | 0.025 | 0.002 | 0.008 | 0.001 | 0.0017 | 0.0045 | 0.0001 | 1247 | 1040 | 860 | 655 | 428 | 278 | 36
0.15 | 0.503 | 0.201 | 0.023 | 0.016 | 0.046 | 0.005 | 0.003 | 0.016 | 0.021 | 0.002 | 0.008 | 0.001 | 0.0015 | 0.0028 | 0.0001 | 1253 | 1040 | 858 | 656 | 427 | 284 | 36
0.1569 | 0.432 | 0.17 | 0.017 | 0.015 | 0.051 | 0.002 | 0.001 | 0.02 | 0.028 | 0.001 | 0.005 | 0.002 | 0.0015 | 0.0034 | 0.0001 | 1253 | 1040 | 855 | 657 | 430 | 276 | 33
0.155 | 0.453 | 0.209 | 0.015 | 0.01 | 0.044 | 0.004 | 0.003 | 0.015 | 0.025 | 0.002 | 0.008 | 0.001 | 0.0015 | 0.0033 | 0.0001 | 1241 | 1040 | 863 | 655 | 428 | 268 | 35
0.1569 | 0.432 | 0.17 | 0.017 | 0.015 | 0.051 | 0.002 | 0.001 | 0.02 | 0.028 | 0.001 | 0.005 | 0.002 | 0.0015 | 0.0034 | 0.0001 | 1247 | 1040 | 848 | 653 | 435 | 289 | 30
0.155 | 0.453 | 0.209 | 0.015 | 0.01 | 0.044 | 0.004 | 0.003 | 0.015 | 0.025 | 0.002 | 0.008 | 0.001 | 0.0015 | 0.0033 | 0.0001 | 1253 | 1040 | 861 | 656 | 428 | 295 | 29
0.1569 | 0.432 | 0.17 | 0.017 | 0.015 | 0.051 | 0.002 | 0.001 | 0.02 | 0.028 | 0.001 | 0.005 | 0.002 | 0.0015 | 0.0034 | 0.0001 | 1241 | 1040 | 859 | 651 | 433 | 299 | 34
0.155 | 0.453 | 0.209 | 0.015 | 0.01 | 0.044 | 0.004 | 0.003 | 0.015 | 0.025 | 0.002 | 0.008 | 0.001 | 0.0015 | 0.0033 | 0.0001 | 1247 | 1040 | 849 | 632 | 425 | 286 | 31
0.145 | 0.456 | 0.203 | 0.022 | 0.016 | 0.047 | 0.004 | 0.003 | 0.017 | 0.024 | 0.001 | 0.007 | 0.001 | 0.0015 | 0.003 | 0.0001 | 1264 | 1050 | 860 | 655 | 441 | 297 | 32
0.145 | 0.456 | 0.203 | 0.022 | 0.016 | 0.047 | 0.004 | 0.003 | 0.017 | 0.024 | 0.001 | 0.007 | 0.001 | 0.0015 | 0.003 | 0.0001 | 1258 | 1050 | 860 | 646 | 427 | 275 | 34
0.145 | 0.456 | 0.203 | 0.022 | 0.016 | 0.047 | 0.004 | 0.003 | 0.017 | 0.024 | 0.001 | 0.007 | 0.001 | 0.0015 | 0.003 | 0.0001 | 1252 | 1050 | 865 | 654 | 412 | 272 | 31
0.145 | 0.456 | 0.203 | 0.022 | 0.016 | 0.047 | 0.004 | 0.003 | 0.017 | 0.024 | 0.001 | 0.007 | 0.001 | 0.0015 | 0.003 | 0.0001 | 1253 | 1050 | 845 | 654 | 412 | 277 | 27
0.145 | 0.456 | 0.203 | 0.022 | 0.016 | 0.047 | 0.004 | 0.003 | 0.017 | 0.024 | 0.001 | 0.007 | 0.001 | 0.0015 | 0.003 | 0.0001 | 1259 | 1050 | 847 | 652 | 418 | 276 | 32
0.144 | 0.464 | 0.214 | 0.024 | 0.02 | 0.064 | 0.006 | 0.002 | 0.02 | 0.032 | 0.002 | 0.009 | 0.001 | 0.0012 | 0.0026 | 0.0001 | 1247 | 1050 | 858 | 646 | 419 | 264 | 34
0.137 | 0.447 | 0.197 | 0.02 | 0.012 | 0.044 | 0.004 | 0.003 | 0.015 | 0.021 | 0.002 | 0.007 | 0.001 | 0.0014 | 0.0027 | 0.0001 | 1259 | 1050 | 849 | 650 | 419 | 275 | 34
0.137 | 0.447 | 0.197 | 0.02 | 0.012 | 0.044 | 0.004 | 0.003 | 0.015 | 0.021 | 0.002 | 0.007 | 0.001 | 0.0014 | 0.0027 | 0.0001 | 1258 | 1050 | 855 | 655 | 405 | 264 | 32
0.144 | 0.464 | 0.214 | 0.024 | 0.02 | 0.064 | 0.006 | 0.002 | 0.02 | 0.032 | 0.002 | 0.009 | 0.001 | 0.0012 | 0.0026 | 0.0001 | 1264 | 1050 | 861 | 634 | 430 | 286 | 34
0.1533 | 0.457 | 0.22 | 0.016 | 0.02 | 0.054 | 0.006 | 0.005 | 0.02 | 0.026 | 0.001 | 0.005 | 0.002 | 0.0014 | 0.0038 | 0.0001 | 1273 | 1060 | 888 | 613 | 447 | 310 | 27
0.137 | 0.447 | 0.197 | 0.02 | 0.012 | 0.044 | 0.004 | 0.003 | 0.015 | 0.021 | 0.002 | 0.007 | 0.001 | 0.0014 | 0.0027 | 0.0001 | 1267 | 1060 | 887 | 606 | 415 | 275 | 31
0.1533 | 0.457 | 0.22 | 0.016 | 0.02 | 0.054 | 0.006 | 0.005 | 0.02 | 0.026 | 0.001 | 0.005 | 0.002 | 0.0014 | 0.0038 | 0.0001 | 1270 | 1060 | 886 | 603 | 458 | 329 | 28
0.1533 | 0.457 | 0.22 | 0.016 | 0.02 | 0.054 | 0.006 | 0.005 | 0.02 | 0.026 | 0.001 | 0.005 | 0.002 | 0.0014 | 0.0038 | 0.0001 | 1252 | 1050 | 865 | 653 | 427 | 284 | 30
0.145 | 0.456 | 0.203 | 0.022 | 0.016 | 0.047 | 0.004 | 0.003 | 0.017 | 0.024 | 0.001 | 0.007 | 0.001 | 0.0015 | 0.003 | 0.0001 | 1258 | 1050 | 852 | 655 | 427 | 275 | 34
0.1446 | 0.444 | 0.209 | 0.019 | 0.012 | 0.052 | 0.002 | 0.002 | 0.016 | 0.027 | 0.001 | 0.006 | 0.002 | 0.0012 | 0.0022 | 0.0001 | 1252 | 1050 | 866 | 654 | 417 | 291 | 28
0.145 | 0.456 | 0.203 | 0.022 | 0.016 | 0.047 | 0.004 | 0.003 | 0.017 | 0.024 | 0.001 | 0.007 | 0.001 | 0.0015 | 0.003 | 0.0001 | 1264 | 1050 | 865 | 632 | 438 | 308 | 34
0.1449 | 0.474 | 0.218 | 0.019 | 0.016 | 0.046 | 0.001 | 0.001 | 0.014 | 0.026 | 0.001 | 0.005 | 0.002 | 0.0014 | 0.0023 | 0.0001 | 1258 | 1050 | 864 | 655 | 434 | 287 | 32
0.1449 | 0.474 | 0.218 | 0.019 | 0.016 | 0.046 | 0.001 | 0.001 | 0.014 | 0.026 | 0.001 | 0.005 | 0.002 | 0.0014 | 0.0023 | 0.0001 | 1252 | 1050 | 866 | 656 | 424 | 276 | 28
0.144 | 0.464 | 0.214 | 0.024 | 0.02 | 0.064 | 0.006 | 0.002 | 0.02 | 0.032 | 0.002 | 0.009 | 0.001 | 0.0012 | 0.0026 | 0.0001 | 1258 | 1050 | 854 | 654 | 426 | 297 | 31
0.1449 | 0.474 | 0.218 | 0.019 | 0.016 | 0.046 | 0.001 | 0.001 | 0.014 | 0.026 | 0.001 | 0.005 | 0.002 | 0.0014 | 0.0023 | 0.0001 | 1264 | 1050 | 863 | 656 | 435 | 282 | 33
0.1449 | 0.474 | 0.218 | 0.019 | 0.016 | 0.046 | 0.001 | 0.001 | 0.014 | 0.026 | 0.001 | 0.005 | 0.002 | 0.0014 | 0.0023 | 0.0001 | 1264 | 1050 | 868 | 654 | 429 | 281 | 29
0.144 | 0.464 | 0.214 | 0.024 | 0.02 | 0.064 | 0.006 | 0.002 | 0.02 | 0.032 | 0.002 | 0.009 | 0.001 | 0.0012 | 0.0026 | 0.0001 | 1252 | 1050 | 859 | 654 | 426 | 280 | 30
0.1446 | 0.444 | 0.209 | 0.019 | 0.012 | 0.052 | 0.002 | 0.002 | 0.016 | 0.027 | 0.001 | 0.006 | 0.002 | 0.0012 | 0.0022 | 0.0001 | 1258 | 1050 | 856 | 651 | 429 | 283 | 29
0.1449 | 0.474 | 0.218 | 0.019 | 0.016 | 0.046 | 0.001 | 0.001 | 0.014 | 0.026 | 0.001 | 0.005 | 0.002 | 0.0014 | 0.0023 | 0.0001 | 1264 | 1050 | 866 | 629 | 428 | 279 | 35
0.149 | 0.52 | 0.21 | 0.025 | 0.015 | 0.053 | 0.017 | 0.015 | 0.017 | 0.027 | 0.002 | 0.008 | 0.001 | 0.001 | 0.0025 | 0.0001 | 1252 | 1050 | 862 | 650 | 434 | 301 | 34
0.144 | 0.464 | 0.214 | 0.024 | 0.02 | 0.064 | 0.006 | 0.002 | 0.02 | 0.032 | 0.002 | 0.009 | 0.001 | 0.0012 | 0.0026 | 0.0001 | 1258 | 1050 | 862 | 654 | 424 | 282 | 29
0.1446 | 0.444 | 0.209 | 0.019 | 0.012 | 0.052 | 0.002 | 0.002 | 0.016 | 0.027 | 0.001 | 0.006 | 0.002 | 0.0012 | 0.0022 | 0.0001 | 1264 | 1050 | 869 | 653 | 417 | 267 | 34
0.149 | 0.52 | 0.21 | 0.025 | 0.015 | 0.053 | 0.017 | 0.015 | 0.017 | 0.027 | 0.002 | 0.008 | 0.001 | 0.001 | 0.0025 | 0.0001 | 1258 | 1050 | 859 | 627 | 441 | 313 | 31
0.144 | 0.464 | 0.214 | 0.024 | 0.02 | 0.064 | 0.006 | 0.002 | 0.02 | 0.032 | 0.002 | 0.009 | 0.001 | 0.0012 | 0.0026 | 0.0001 | 1264 | 1050 | 869 | 631 | 420 | 279 | 31
0.1446 | 0.444 | 0.209 | 0.019 | 0.012 | 0.052 | 0.002 | 0.002 | 0.016 | 0.027 | 0.001 | 0.006 | 0.002 | 0.0012 | 0.0022 | 0.0001 | 1252 | 1050 | 868 | 654 | 415 | 271 | 34
0.1449 | 0.474 | 0.218 | 0.019 | 0.016 | 0.046 | 0.001 | 0.001 | 0.014 | 0.026 | 0.001 | 0.005 | 0.002 | 0.0014 | 0.0023 | 0.0001 | 1258 | 1050 | 860 | 654 | 429 | 292 | 29
0.144 | 0.464 | 0.214 | 0.024 | 0.02 | 0.064 | 0.006 | 0.002 | 0.02 | 0.032 | 0.002 | 0.009 | 0.001 | 0.0012 | 0.0026 | 0.0001 | 1252 | 1050 | 868 | 654 | 424 | 267 | 30
0.149 | 0.52 | 0.21 | 0.025 | 0.015 | 0.053 | 0.017 | 0.015 | 0.017 | 0.027 | 0.002 | 0.008 | 0.001 | 0.001 | 0.0025 | 0.0001 | 1264 | 1050 | 868 | 654 | 438 | 299 | 35
0.1449 | 0.474 | 0.218 | 0.019 | 0.016 | 0.046 | 0.001 | 0.001 | 0.014 | 0.026 | 0.001 | 0.005 | 0.002 | 0.0014 | 0.0023 | 0.0001 | 1258 | 1050 | 865 | 654 | 426 | 278 | 32
0.149 | 0.52 | 0.21 | 0.025 | 0.015 | 0.053 | 0.017 | 0.015 | 0.017 | 0.027 | 0.002 | 0.008 | 0.001 | 0.001 | 0.0025 | 0.0001 | 1264 | 1050 | 869 | 652 | 442 | 311 | 36
0.157 | 0.509 | 0.184 | 0.021 | 0.014 | 0.048 | 0.007 | 0.004 | 0.018 | 0.029 | 0.002 | 0.007 | 0.001 | 0.0013 | 0.0036 | 0.0001 | 1252 | 1050 | 868 | 651 | 430 | 284 | 33
0.1438 | 0.415 | 0.209 | 0.017 | 0.013 | 0.047 | 0.002 | 0.002 | 0.019 | 0.026 | 0.001 | 0.005 | 0.002 | 0.0016 | 0.0025 | 0.0001 | 1258 | 1050 | 851 | 632 | 426 | 285 | 31
0.163 | 0.482 | 0.184 | 0.015 | 0.014 | 0.047 | 0.007 | 0.005 | 0.017 | 0.026 | 0.002 | 0.007 | 0.001 | 0.0013 | 0.0039 | 0.0001 | 1264 | 1050 | 857 | 654 | 437 | 291 | 29
0.1438 | 0.415 | 0.209 | 0.017 | 0.013 | 0.047 | 0.002 | 0.002 | 0.019 | 0.026 | 0.001 | 0.005 | 0.002 | 0.0016 | 0.0025 | 0.0001 | 1252 | 1050 | 867 | 653 | 427 | 288 | 30
0.1511 | 0.474 | 0.187 | 0.016 | 0.013 | 0.052 | 0.013 | 0.012 | 0.021 | 0.022 | 0.002 | 0.005 | 0.002 | 0.0011 | 0.0044 | 0.0001 | 1258 | 1050 | 849 | 651 | 427 | 292 | 34
0.148 | 0.481 | 0.22 | 0.018 | 0.015 | 0.059 | 0.004 | 0.003 | 0.016 | 0.027 | 0.002 | 0.009 | 0.001 | 0.0018 | 0.0026 | 0.0001 | 1264 | 1050 | 865 | 634 | 429 | 294 | 30
0.148 | 0.481 | 0.22 | 0.018 | 0.015 | 0.059 | 0.004 | 0.003 | 0.016 | 0.027 | 0.002 | 0.009 | 0.001 | 0.0018 | 0.0026 | 0.0001 | 1251 | 1050 | 847 | 658 | 434 | 290 | 36
0.1511 | 0.474 | 0.187 | 0.016 | 0.013 | 0.052 | 0.013 | 0.012 | 0.021 | 0.022 | 0.002 | 0.005 | 0.002 | 0.0011 | 0.0044 | 0.0001 | 1264 | 1050 | 853 | 655 | 427 | 280 | 29
0.1511 | 0.474 | 0.187 | 0.016 | 0.013 | 0.052 | 0.013 | 0.012 | 0.021 | 0.022 | 0.002 | 0.005 | 0.002 | 0.0011 | 0.0044 | 0.0001 | 1258 | 1050 | 857 | 655 | 435 | 286 | 29
0.148 | 0.481 | 0.22 | 0.018 | 0.015 | 0.059 | 0.004 | 0.003 | 0.016 | 0.027 | 0.002 | 0.009 | 0.001 | 0.0018 | 0.0026 | 0.0001 | 1264 | 1050 | 853 | 656 | 417 | 276 | 31
0.163 | 0.482 | 0.184 | 0.015 | 0.014 | 0.047 | 0.007 | 0.005 | 0.017 | 0.026 | 0.002 | 0.007 | 0.001 | 0.0013 | 0.0039 | 0.0001 | 1252 | 1050 | 864 | 657 | 439 | 293 | 29
0.1511 | 0.474 | 0.187 | 0.016 | 0.013 | 0.052 | 0.013 | 0.012 | 0.021 | 0.022 | 0.002 | 0.005 | 0.002 | 0.0011 | 0.0044 | 0.0001 | 1258 | 1050 | 853 | 654 | 416 | 286 | 33
0.1438 | 0.415 | 0.209 | 0.017 | 0.013 | 0.047 | 0.002 | 0.002 | 0.019 | 0.026 | 0.001 | 0.005 | 0.002 | 0.0016 | 0.0025 | 0.0001 | 1252 | 1050 | 850 | 656 | 415 | 277 | 30
0.1511 | 0.474 | 0.187 | 0.016 | 0.013 | 0.052 | 0.013 | 0.012 | 0.021 | 0.022 | 0.002 | 0.005 | 0.002 | 0.0011 | 0.0044 | 0.0001 | 1258 | 1050 | 865 | 657 | 427 | 284 | 31
0.163 | 0.482 | 0.184 | 0.015 | 0.014 | 0.047 | 0.007 | 0.005 | 0.017 | 0.026 | 0.002 | 0.007 | 0.001 | 0.0013 | 0.0039 | 0.0001 | 1258 | 1050 | 853 | 655 | 431 | 279 | 30
0.1511 | 0.474 | 0.187 | 0.016 | 0.013 | 0.052 | 0.013 | 0.012 | 0.021 | 0.022 | 0.002 | 0.005 | 0.002 | 0.0011 | 0.0044 | 0.0001 | 1263 | 1050 | 852 | 637 | 428 | 296 | 29
0.1511 | 0.474 | 0.187 | 0.016 | 0.013 | 0.052 | 0.013 | 0.012 | 0.021 | 0.022 | 0.002 | 0.005 | 0.002 | 0.0011 | 0.0044 | 0.0001 | 1257 | 1050 | 860 | 656 | 426 | 291 | 28
0.143 | 0.504 | 0.218 | 0.015 | 0.007 | 0.045 | 0.019 | 0.017 | 0.016 | 0.024 | 0.002 | 0.008 | 0.001 | 0.0018 | 0.0045 | 0.0001 | 1263 | 1050 | 858 | 640 | 438 | 305 | 34
0.1555 | 0.489 | 0.207 | 0.016 | 0.016 | 0.051 | 0.022 | 0.021 | 0.021 | 0.029 | 0.002 | 0.006 | 0.002 | 0.0018 | 0.0039 | 0.0001 | 1257 | 1050 | 854 | 656 | 426 | 278 | 29
0.143 | 0.504 | 0.218 | 0.015 | 0.007 | 0.045 | 0.019 | 0.017 | 0.016 | 0.024 | 0.002 | 0.008 | 0.001 | 0.0018 | 0.0045 | 0.0001 | 1251 | 1050 | 856 | 655 | 435 | 296 | 28
0.1438 | 0.415 | 0.209 | 0.017 | 0.013 | 0.047 | 0.002 | 0.002 | 0.019 | 0.026 | 0.001 | 0.005 | 0.002 | 0.0016 | 0.0025 | 0.0001 | 1258 | 1050 | 861 | 656 | 432 | 298 | 36
0.163 | 0.482 | 0.184 | 0.015 | 0.014 | 0.047 | 0.007 | 0.005 | 0.017 | 0.026 | 0.002 | 0.007 | 0.001 | 0.0013 | 0.0039 | 0.0001 | 1264 | 1050 | 859 | 653 | 429 | 278 | 31
0.143 | 0.504 | 0.218 | 0.015 | 0.007 | 0.045 | 0.019 | 0.017 | 0.016 | 0.024 | 0.002 | 0.008 | 0.001 | 0.0018 | 0.0045 | 0.0001 | 1261 | 1060 | 887 | 635 | 443 | 320 | 30
0.1555 | 0.489 | 0.207 | 0.016 | 0.016 | 0.051 | 0.022 | 0.021 | 0.021 | 0.029 | 0.002 | 0.006 | 0.002 | 0.0018 | 0.0039 | 0.0001 | 1273 | 1060 | 885 | 633 | 441 | 299 | 30
0.148 | 0.462 | 0.225 | 0.022 | 0.011 | 0.043 | 0.018 | 0.017 | 0.018 | 0.03 | 0.002 | 0.005 | 0.003 | 0.0016 | 0.0031 | 0.0001 | 1264 | 1050 | 871 | 652 | 425 | 290 | 34
0.148 | 0.462 | 0.225 | 0.022 | 0.011 | 0.043 | 0.018 | 0.017 | 0.018 | 0.03 | 0.002 | 0.005 | 0.003 | 0.0016 | 0.0031 | 0.0001 | 1252 | 1050 | 864 | 632 | 432 | 288 | 32
0.157 | 0.509 | 0.184 | 0.021 | 0.014 | 0.048 | 0.007 | 0.004 | 0.018 | 0.029 | 0.002 | 0.007 | 0.001 | 0.0013 | 0.0036 | 0.0001 | 1258 | 1050 | 866 | 656 | 426 | 279 | 32
0.148 | 0.462 | 0.225 | 0.022 | 0.011 | 0.043 | 0.018 | 0.017 | 0.018 | 0.03 | 0.002 | 0.005 | 0.003 | 0.0016 | 0.0031 | 0.0001 | 1264 | 1050 | 861 | 657 | 422 | 280 | 37
0.148 | 0.462 | 0.225 | 0.022 | 0.011 | 0.043 | 0.018 | 0.017 | 0.018 | 0.03 | 0.002 | 0.005 | 0.003 | 0.0016 | 0.0031 | 0.0001 | 1252 | 1050 | 868 | 655 | 409 | 267 | 30
0.1438 | 0.415 | 0.209 | 0.017 | 0.013 | 0.047 | 0.002 | 0.002 | 0.019 | 0.026 | 0.001 | 0.005 | 0.002 | 0.0016 | 0.0025 | 0.0001 | 1258 | 1050 | 866 | 633 | 411 | 272 | 30
0.163 | 0.482 | 0.184 | 0.015 | 0.014 | 0.047 | 0.007 | 0.005 | 0.017 | 0.026 | 0.002 | 0.007 | 0.001 | 0.0013 | 0.0039 | 0.0001 | 1264 | 1050 | 871 | 629 | 418 | 272 | 26
0.1438 | 0.415 | 0.209 | 0.017 | 0.013 | 0.047 | 0.002 | 0.002 | 0.019 | 0.026 | 0.001 | 0.005 | 0.002 | 0.0016 | 0.0025 | 0.0001 | 1252 | 1050 | 868 | 657 | 418 | 289 | 34
0.163 | 0.482 | 0.184 | 0.015 | 0.014 | 0.047 | 0.007 | 0.005 | 0.017 | 0.026 | 0.002 | 0.007 | 0.001 | 0.0013 | 0.0039 | 0.0001 | 1252 | 1050 | 869 | 653 | 421 | 279 | 32
0.143 | 0.504 | 0.218 | 0.015 | 0.007 | 0.045 | 0.019 | 0.017 | 0.016 | 0.024 | 0.002 | 0.008 | 0.001 | 0.0018 | 0.0045 | 0.0001 | 1258 | 1050 | 859 | 653 | 431 | 304 | 34
0.1395 | 0.491 | 0.199 | 0.016 | 0.008 | 0.048 | 0.013 | 0.012 | 0.02 | 0.027 | 0.002 | 0.005 | 0.002 | 0.0011 | 0.004 | 0.0001 | 1264 | 1050 | 873 | 654 | 424 | 285 | 35
0.163 | 0.482 | 0.184 | 0.015 | 0.014 | 0.047 | 0.007 | 0.005 | 0.017 | 0.026 | 0.002 | 0.007 | 0.001 | 0.0013 | 0.0039 | 0.0001 | 1267 | 1060 | 887 | 635 | 428 | 272 | 34
0.1438 | 0.415 | 0.209 | 0.017 | 0.013 | 0.047 | 0.002 | 0.002 | 0.019 | 0.026 | 0.001 | 0.005 | 0.002 | 0.0016 | 0.0025 | 0.0001 | 1261 | 1060 | 891 | 634 | 424 | 278 | 32
0.1555 | 0.489 | 0.207 | 0.016 | 0.016 | 0.051 | 0.022 | 0.021 | 0.021 | 0.029 | 0.002 | 0.006 | 0.002 | 0.0018 | 0.0039 | 0.0001 | 1267 | 1060 | 888 | 635 | 447 | 301 | 34
0.148 | 0.481 | 0.22 | 0.018 | 0.015 | 0.059 | 0.004 | 0.003 | 0.016 | 0.027 | 0.002 | 0.009 | 0.001 | 0.0018 | 0.0026 | 0.0001 | 1273 | 1060 | 890 | 635 | 428 | 276 | 36
0.1395 | 0.491 | 0.199 | 0.016 | 0.008 | 0.048 | 0.013 | 0.012 | 0.02 | 0.027 | 0.002 | 0.005 | 0.002 | 0.0011 | 0.004 | 0.0001 | 1261 | 1060 | 890 | 634 | 427 | 292 | 34
0.1555 | 0.489 | 0.207 | 0.016 | 0.016 | 0.051 | 0.022 | 0.021 | 0.021 | 0.029 | 0.002 | 0.006 | 0.002 | 0.0018 | 0.0039 | 0.0001 | 1269 | 1060 | 886 | 634 | 439 | 304 | 28
0.148 | 0.481 | 0.22 | 0.018 | 0.015 | 0.059 | 0.004 | 0.003 | 0.016 | 0.027 | 0.002 | 0.009 | 0.001 | 0.0018 | 0.0026 | 0.0001 | 1275 | 1060 | 890 | 634 | 434 | 291 | 29
0.1395 | 0.491 | 0.199 | 0.016 | 0.008 | 0.048 | 0.013 | 0.012 | 0.02 | 0.027 | 0.002 | 0.005 | 0.002 | 0.0011 | 0.004 | 0.0001 | 1263 | 1060 | 889 | 633 | 438 | 325 | 34
0.1422 | 0.467 | 0.179 | 0.019 | 0.023 | 0.06 | 0.022 | 0.02 | 0.02 | 0.03 | 0.001 | 0.006 | 0.002 | 0.001 | 0.0038 | 0.0001 | 1257 | 1050 | 858 | 657 | 417 | 291 | 32
0.1422 | 0.467 | 0.179 | 0.019 | 0.023 | 0.06 | 0.022 | 0.02 | 0.02 | 0.03 | 0.001 | 0.006 | 0.002 | 0.001 | 0.0038 | 0.0001 | 1245 | 1050 | 867 | 655 | 409 | 276 | 34
0.1422 | 0.467 | 0.179 | 0.019 | 0.023 | 0.06 | 0.022 | 0.02 | 0.02 | 0.03 | 0.001 | 0.006 | 0.002 | 0.001 | 0.0038 | 0.0001 | 1253 | 1050 | 872 | 646 | 400 | 261 | 34
0.1422 | 0.467 | 0.179 | 0.019 | 0.023 | 0.06 | 0.022 | 0.02 | 0.02 | 0.03 | 0.001 | 0.006 | 0.002 | 0.001 | 0.0038 | 0.0001 | 1241 | 1050 | 874 | 655 | 418 | 270 | 38
0.1422 | 0.467 | 0.179 | 0.019 | 0.023 | 0.06 | 0.022 | 0.02 | 0.02 | 0.03 | 0.001 | 0.006 | 0.002 | 0.001 | 0.0038 | 0.0001 | 1247 | 1050 | 864 | 654 | 411 | 283 | 36
0.1422 | 0.467 | 0.179 | 0.019 | 0.023 | 0.06 | 0.022 | 0.02 | 0.02 | 0.03 | 0.001 | 0.006 | 0.002 | 0.001 | 0.0038 | 0.0001 | 1253 | 1050 | 868 | 656 | 410 | 284 | 32
0.1422 | 0.467 | 0.179 | 0.019 | 0.023 | 0.06 | 0.022 | 0.02 | 0.02 | 0.03 | 0.001 | 0.006 | 0.002 | 0.001 | 0.0038 | 0.0001 | 1241 | 1050 | 862 | 656 | 415 | 282 | 34
0.1422 | 0.467 | 0.179 | 0.019 | 0.023 | 0.06 | 0.022 | 0.02 | 0.02 | 0.03 | 0.001 | 0.006 | 0.002 | 0.001 | 0.0038 | 0.0001 | 1247 | 1050 | 866 | 656 | 411 | 276 | 31
0.1469 | 0.441 | 0.183 | 0.019 | 0.014 | 0.051 | 0.002 | 0.002 | 0.021 | 0.026 | 0.001 | 0.005 | 0.003 | 0.0011 | 0.0025 | 0.0001 | 1257 | 1050 | 866 | 656 | 408 | 267 | 30
0.1469 | 0.441 | 0.183 | 0.019 | 0.014 | 0.051 | 0.002 | 0.002 | 0.021 | 0.026 | 0.001 | 0.005 | 0.003 | 0.0011 | 0.0025 | 0.0001 | 1257 | 1040 | 890 | 637 | 414 | 286 | 33
0.1479 | 0.453 | 0.171 | 0.021 | 0.017 | 0.053 | 0.003 | 0.002 | 0.021 | 0.029 | 0.001 | 0.005 | 0.002 | 0.0012 | 0.0021 | 0.0001 | 1257 | 1040 | 891 | 637 | 440 | 288 | 36
0.1479 | 0.453 | 0.171 | 0.021 | 0.017 | 0.053 | 0.003 | 0.002 | 0.021 | 0.029 | 0.001 | 0.005 | 0.002 | 0.0012 | 0.0021 | 0.0001 | 1257 | 1040 | 890 | 638 | 423 | 292 | 36
0.1433 | 0.431 | 0.182 | 0.022 | 0.008 | 0.051 | 0.002 | 0.001 | 0.015 | 0.025 | 0.001 | 0.007 | 0.002 | 0.001 | 0.003 | 0.0001 | 1268 | 1060 | 885 | 610 | 432 | 280 | 29
0.147 | 0.469 | 0.209 | 0.022 | 0.013 | 0.049 | 0.006 | 0.004 | 0.015 | 0.025 | 0.002 | 0.009 | 0.001 | 0.0016 | 0.0022 | 0.0001 | 1258 | 1060 | 887 | 633 | 438 | 295 | 36
0.1433 | 0.431 | 0.182 | 0.022 | 0.008 | 0.051 | 0.002 | 0.001 | 0.015 | 0.025 | 0.001 | 0.007 | 0.002 | 0.001 | 0.003 | 0.0001 | 1272 | 1060 | 900 | 604 | 445 | 354 | 29
0.147 | 0.469 | 0.209 | 0.022 | 0.013 | 0.049 | 0.006 | 0.004 | 0.015 | 0.025 | 0.002 | 0.009 | 0.001 | 0.0016 | 0.0022 | 0.0001 | 1282 | 1080 | 903 | 633 | 437 | 293 | 39
0.1433 | 0.431 | 0.182 | 0.022 | 0.008 | 0.051 | 0.002 | 0.001 | 0.015 | 0.025 | 0.001 | 0.007 | 0.002 | 0.001 | 0.003 | 0.0001 | 1276 | 1080 | 899 | 634 | 443 | 373 | 30
0.143 | 0.461 | 0.202 | 0.02 | 0.01 | 0.046 | 0.006 | 0.003 | 0.016 | 0.027 | 0.002 | 0.01 | 0.001 | 0.0016 | 0.0019 | 0.0001 | 1270 | 1080 | 898 | 632 | 440 | 365 | 28
0.156 | 0.468 | 0.204 | 0.018 | 0.014 | 0.053 | 0.006 | 0.003 | 0.022 | 0.031 | 0.001 | 0.01 | 0.001 | 0.0018 | 0.0028 | 0.0001 | 1282 | 1080 | 899 | 632 | 433 | 368 | 30
0.156 | 0.468 | 0.204 | 0.018 | 0.014 | 0.053 | 0.006 | 0.003 | 0.022 | 0.031 | 0.001 | 0.01 | 0.001 | 0.0018 | 0.0028 | 0.0001 | 1266 | 1060 | 890 | 634 | 425 | 295 | 26
0.156 | 0.468 | 0.204 | 0.018 | 0.014 | 0.053 | 0.006 | 0.003 | 0.022 | 0.031 | 0.001 | 0.01 | 0.001 | 0.0018 | 0.0028 | 0.0001 | 1260 | 1060 | 898 | 632 | 452 | 351 | 27
0.153 | 0.462 | 0.171 | 0.018 | 0.01 | 0.051 | 0.005 | 0.005 | 0.017 | 0.026 | 0.001 | 0.011 | 0.001 | 0.0016 | 0.004 | 0.0001 | 1255 | 1040 | 879 | 635 | 435 | 289 | 26
0.153 | 0.462 | 0.171 | 0.018 | 0.01 | 0.051 | 0.005 | 0.005 | 0.017 | 0.026 | 0.001 | 0.011 | 0.001 | 0.0016 | 0.004 | 0.0001 | 1261 | 1040 | 886 | 613 | 436 | 293 | 29
0.153 | 0.462 | 0.171 | 0.018 | 0.01 | 0.051 | 0.005 | 0.005 | 0.017 | 0.026 | 0.001 | 0.011 | 0.001 | 0.0016 | 0.004 | 0.0001 | 1241 | 1040 | 863 | 655 | 421 | 278 | 29
0.1341 | 0.44 | 0.203 | 0.02 | 0.013 | 0.038 | 0.001 | 0.001 | 0.014 | 0.03 | 0.001 | 0.005 | 0.003 | 0.0013 | 0.0032 | 0.0002 | 1263 | 1060 | 880 | 636 | 448 | 317 | 31
0.146 | 0.465 | 0.195 | 0.019 | 0.015 | 0.057 | 0.005 | 0.004 | 0.017 | 0.031 | 0.002 | 0.01 | 0.001 | 0.0021 | 0.0018 | 0.0001 | 1258 | 1040 | 877 | 635 | 435 | 286 | 32
0.143 | 0.498 | 0.249 | 0.02 | 0.013 | 0.049 | 0.006 | 0.003 | 0.017 | 0.027 | 0.002 | 0.009 | 0.001 | 0.0021 | 0.0018 | 0.0001 | 1263 | 1060 | 884 | 634 | 462 | 325 | 34
0.146 | 0.465 | 0.195 | 0.019 | 0.015 | 0.057 | 0.005 | 0.004 | 0.017 | 0.031 | 0.002 | 0.01 | 0.001 | 0.0021 | 0.0018 | 0.0001 | 1258 | 1040 | 882 | 635 | 446 | 310 | 36
0.1491 | 0.445 | 0.183 | 0.018 | 0.011 | 0.041 | 0.002 | 0.002 | 0.016 | 0.021 | 0.001 | 0.007 | 0.002 | 0.001 | 0.0028 | 0.0002 | 1246 | 1040 | 884 | 635 | 442 | 301 | 33
0.1674 | 0.425 | 0.171 | 0.013 | 0.02 | 0.053 | 0.002 | 0.002 | 0.022 | 0.029 | 0.001 | 0.006 | 0.002 | 0.001 | 0.003 | 0.0001 | 1268 | 1060 | 880 | 633 | 429 | 294 | 29
0.148 | 0.462 | 0.225 | 0.022 | 0.011 | 0.043 | 0.018 | 0.017 | 0.018 | 0.03 | 0.002 | 0.005 | 0.003 | 0.0016 | 0.0031 | 0.0001 | 1273 | 1060 | 881 | 632 | 451 | 310 | 31
0.149 | 0.52 | 0.21 | 0.025 | 0.015 | 0.053 | 0.017 | 0.015 | 0.017 | 0.027 | 0.002 | 0.008 | 0.001 | 0.001 | 0.0025 | 0.0001 | 1261 | 1060 | 887 | 631 | 452 | 301 | 28
0.157 | 0.509 | 0.184 | 0.021 | 0.014 | 0.048 | 0.007 | 0.004 | 0.018 | 0.029 | 0.002 | 0.007 | 0.001 | 0.0013 | 0.0036 | 0.0001 | 1258 | 1050 | 861 | 653 | 432 | 290 | 33
0.1559 | 0.446 | 0.189 | 0.017 | 0.019 | 0.051 | 0.002 | 0.001 | 0.02 | 0.027 | 0.001 | 0.005 | 0.003 | 0.0014 | 0.0028 | 0.0001 | 1273 | 1060 | 885 | 634 | 444 | 294 | 35
0.157 | 0.509 | 0.184 | 0.021 | 0.014 | 0.048 | 0.007 | 0.004 | 0.018 | 0.029 | 0.002 | 0.007 | 0.001 | 0.0013 | 0.0036 | 0.0001 | 1252 | 1050 | 864 | 650 | 421 | 270 | 32
0.1695 | 0.444 | 0.17 | 0.015 | 0.011 | 0.046 | 0.001 | 0.001 | 0.019 | 0.024 | 0.001 | 0.006 | 0.002 | 0.0014 | 0.0058 | 0.0001 | 1258 | 1050 | 864 | 657 | 438 | 276 | 34
0.1485 | 0.481 | 0.165 | 0.02 | 0.013 | 0.047 | 0.004 | 0.004 | 0.021 | 0.029 | 0.001 | 0.006 | 0.002 | 0.0016 | 0.0028 | 0.0001 | 1268 | 1060 | 888 | 610 | 426 | 283 | 36
0.143 | 0.498 | 0.249 | 0.02 | 0.013 | 0.049 | 0.006 | 0.003 | 0.017 | 0.027 | 0.002 | 0.009 | 0.001 | 0.0021 | 0.0018 | 0.0001 | 1268 | 1060 | 888 | 635 | 399 | 268 | 36
0.1459 | 0.516 | 0.184 | 0.025 | 0.017 | 0.042 | 0.001 | 0.001 | 0.014 | 0.031 | 0.001 | 0.006 | 0.005 | 0.0046 | 0.0032 | 0.0002 | 1258 | 1060 | 892 | 633 | 430 | 320 | 32
0.1519 | 0.445 | 0.212 | 0.019 | 0.016 | 0.05 | 0.001 | 0.001 | 0.02 | 0.026 | 0.001 | 0.005 | 0.002 | 0.0013 | 0.0026 | 0.0001 | 1272 | 1060 | 903 | 607 | 433 | 281 | 37
0.1522 | 0.463 | 0.198 | 0.019 | 0.015 | 0.054 | 0.002 | 0.002 | 0.02 | 0.031 | 0.002 | 0.005 | 0.002 | 0.001 | 0.0034 | 0.0002 | 1269 | 1060 | 880 | 636 | 456 | 318 | 36
0.1522 | 0.463 | 0.198 | 0.019 | 0.015 | 0.054 | 0.002 | 0.002 | 0.02 | 0.031 | 0.002 | 0.005 | 0.002 | 0.001 | 0.0034 | 0.0002 | 1246 | 1040 | 884 | 633 | 442 | 288 | 34
0.1519 | 0.482 | 0.17 | 0.023 | 0.015 | 0.058 | 0.002 | 0.002 | 0.024 | 0.037 | 0.001 | 0.005 | 0.002 | 0.0011 | 0.0024 | 0.0001 | 1256 | 1060 | 885 | 633 | 446 | 301 | 29
0.143 | 0.498 | 0.249 | 0.02 | 0.013 | 0.049 | 0.006 | 0.003 | 0.017 | 0.027 | 0.002 | 0.009 | 0.001 | 0.0021 | 0.0018 | 0.0001 | 1258 | 1040 | 876 | 612 | 444 | 301 | 32
0.1519 | 0.482 | 0.17 | 0.023 | 0.015 | 0.058 | 0.002 | 0.002 | 0.024 | 0.037 | 0.001 | 0.005 | 0.002 | 0.0011 | 0.0024 | 0.0001 | 1246 | 1040 | 884 | 633 | 440 | 295 | 29
0.1583 | 0.466 | 0.178 | 0.021 | 0.01 | 0.064 | 0.002 | 0.001 | 0.023 | 0.033 | 0.001 | 0.005 | 0.003 | 0.001 | 0.0034 | 0.0001 | 1248 | 1040 | 858 | 651 | 432 | 274 | 27
0.1422 | 0.464 | 0.181 | 0.017 | 0.013 | 0.039 | 0.003 | 0.002 | 0.015 | 0.028 | 0.001 | 0.006 | 0.002 | 0.0015 | 0.0021 | 0.0003 | 1266 | 1060 | 881 | 635 | 416 | 292 | 32
0.15 | 0.487 | 0.192 | 0.014 | 0.004 | 0.047 | 0.022 | 0.02 | 0.014 | 0.022 | 0.003 | 0.009 | 0.001 | 0.0015 | 0.0029 | 0.0001 | 1266 | 1060 | 879 | 635 | 404 | 252 | 31
0.1583 | 0.466 | 0.178 | 0.021 | 0.01 | 0.064 | 0.002 | 0.001 | 0.023 | 0.033 | 0.001 | 0.005 | 0.003 | 0.001 | 0.0034 | 0.0001 | 1269 | 1060 | 888 | 635 | 441 | 295 | 34
0.1522 | 0.463 | 0.198 | 0.019 | 0.015 | 0.054 | 0.002 | 0.002 | 0.02 | 0.031 | 0.002 | 0.005 | 0.002 | 0.001 | 0.0034 | 0.0002 | 1263 | 1060 | 884 | 634 | 440 | 294 | 30
0.1459 | 0.516 | 0.184 | 0.025 | 0.017 | 0.042 | 0.001 | 0.001 | 0.014 | 0.031 | 0.001 | 0.006 | 0.005 | 0.0046 | 0.0032 | 0.0002 | 1270 | 1060 | 887 | 635 | 458 | 357 | 31
0.17 | 0.44 | 0.177 | 0.018 | 0.012 | 0.052 | 0.002 | 0.002 | 0.001 | 0.029 | 0.001 | 0.005 | 0.003 | 0.001 | 0.0048 | 0.0001 | 1258 | 1060 | 886 | 634 | 450 | 294 | 30
0.155 | 0.445 | 0.201 | 0.017 | 0.02 | 0.05 | 0.005 | 0.003 | 0.018 | 0.027 | 0.002 | 0.009 | 0.001 | 0.0013 | 0.0033 | 0.0001 | 1260 | 1060 | 886 | 613 | 424 | 263 | 37
0.155 | 0.445 | 0.201 | 0.017 | 0.02 | 0.05 | 0.005 | 0.003 | 0.018 | 0.027 | 0.002 | 0.009 | 0.001 | 0.0013 | 0.0033 | 0.0001 | 1262 | 1060 | 884 | 635 | 420 | 287 | 33
0.148 | 0.473 | 0.18 | 0.015 | 0.018 | 0.057 | 0.004 | 0.003 | 0.018 | 0.026 | 0.001 | 0.009 | 0.001 | 0.0012 | 0.0033 | 0.0001 | 1270 | 1060 | 881 | 634 | 438 | 316 | 30
0.148 | 0.473 | 0.18 | 0.015 | 0.018 | 0.057 | 0.004 | 0.003 | 0.018 | 0.026 | 0.001 | 0.009 | 0.001 | 0.0012 | 0.0033 | 0.0001 | 1269 | 1060 | 881 | 633 | 438 | 334 | 35
0.1419 | 0.434 | 0.2 | 0.017 | 0.02 | 0.049 | 0.002 | 0.001 | 0.02 | 0.023 | 0.001 | 0.005 | 0.002 | 0.001 | 0.0028 | 0.0002 | 1254 | 1040 | 859 | 656 | 420 | 267 | 33
0.1419 | 0.434 | 0.2 | 0.017 | 0.02 | 0.049 | 0.002 | 0.001 | 0.02 | 0.023 | 0.001 | 0.005 | 0.002 | 0.001 | 0.0028 | 0.0002 | 1249 | 1040 | 887 | 634 | 441 | 286 | 32
0.148 | 0.473 | 0.18 | 0.015 | 0.018 | 0.057 | 0.004 | 0.003 | 0.018 | 0.026 | 0.001 | 0.009 | 0.001 | 0.0012 | 0.0033 | 0.0001 | 1263 | 1060 | 887 | 633 | 428 | 279 | 34
0.1419 | 0.434 | 0.2 | 0.017 | 0.02 | 0.049 | 0.002 | 0.001 | 0.02 | 0.023 | 0.001 | 0.005 | 0.002 | 0.001 | 0.0028 | 0.0002 | 1269 | 1060 | 885 | 614 | 431 | 288 | 31
0.1477 | 0.427 | 0.206 | 0.016 | 0.012 | 0.044 | 0.002 | 0.002 | 0.019 | 0.025 | 0.001 | 0.005 | 0.002 | 0.001 | 0.003 | 0.0002 | 1263 | 1060 | 885 | 635 | 436 | 315 | 34
0.1629 | 0.449 | 0.187 | 0.017 | 0.01 | 0.047 | 0.002 | 0.002 | 0.016 | 0.021 | 0.001 | 0.005 | 0.003 | 0.001 | 0.0048 | 0.0002 | 1268 | 1060 | 882 | 635 | 456 | 311 | 32
0.154 | 0.424 | 0.186 | 0.011 | 0.012 | 0.047 | 0.002 | 0.002 | 0.016 | 0.02 | 0.001 | 0.005 | 0.002 | 0.001 | 0.0035 | 0.0002 | 1262 | 1060 | 886 | 609 | 438 | 299 | 31
0.1663 | 0.447 | 0.195 | 0.015 | 0.015 | 0.053 | 0.002 | 0.002 | 0.02 | 0.024 | 0.001 | 0.005 | 0.002 | 0.001 | 0.0043 | 0.0002 | 1268 | 1060 | 888 | 562 | 449 | 303 | 26
0.142 | 0.513 | 0.195 | 0.015 | 0.014 | 0.053 | 0.005 | 0.004 | 0.015 | 0.026 | 0.002 | 0.009 | 0.001 | 0.0019 | 0.0029 | 0.0001 | 1256 | 1060 | 885 | 565 | 432 | 296 | 28
0.142 | 0.513 | 0.195 | 0.015 | 0.014 | 0.053 | 0.005 | 0.004 | 0.015 | 0.026 | 0.002 | 0.009 | 0.001 | 0.0019 | 0.0029 | 0.0001 | 1262 | 1060 | 884 | 635 | 422 | 275 | 31
0.1629 | 0.449 | 0.187 | 0.017 | 0.01 | 0.047 | 0.002 | 0.002 | 0.016 | 0.021 | 0.001 | 0.005 | 0.003 | 0.001 | 0.0048 | 0.0002 | 1251 | 1040 | 864 | 635 | 443 | 296 | 32
0.1477 | 0.427 | 0.206 | 0.016 | 0.012 | 0.044 | 0.002 | 0.002 | 0.019 | 0.025 | 0.001 | 0.005 | 0.002 | 0.001 | 0.003 | 0.0002 | 1250 | 1050 | 861 | 655 | 398 | 271 | 30
0.1477 | 0.427 | 0.206 | 0.016 | 0.012 | 0.044 | 0.002 | 0.002 | 0.019 | 0.025 | 0.001 | 0.005 | 0.002 | 0.001 | 0.003 | 0.0002 | 1247 | 1040 | 863 | 655 | 402 | 265 | 28
0.154 | 0.424 | 0.186 | 0.011 | 0.012 | 0.047 | 0.002 | 0.002 | 0.016 | 0.02 | 0.001 | 0.005 | 0.002 | 0.001 | 0.0035 | 0.0002 | 1257 | 1040 | 882 | 636 | 439 | 289 | 31
0.1477 | 0.427 | 0.206 | 0.016 | 0.012 | 0.044 | 0.002 | 0.002 | 0.019 | 0.025 | 0.001 | 0.005 | 0.002 | 0.001 | 0.003 | 0.0002 | 1268 | 1060 | 883 | 636 | 444 | 300 | 26
0.1477 | 0.427 | 0.206 | 0.016 | 0.012 | 0.044 | 0.002 | 0.002 | 0.019 | 0.025 | 0.001 | 0.005 | 0.002 | 0.001 | 0.003 | 0.0002 | 1252 | 1040 | 885 | 633 | 431 | 279 | 29
0.142 | 0.513 | 0.195 | 0.015 | 0.014 | 0.053 | 0.005 | 0.004 | 0.015 | 0.026 | 0.002 | 0.009 | 0.001 | 0.0019 | 0.0029 | 0.0001 | 1252 | 1040 | 882 | 634 | 426 | 277 | 34
0.1425 | 0.457 | 0.185 | 0.018 | 0.015 | 0.066 | 0.002 | 0.002 | 0.02 | 0.029 | 0.001 | 0.005 | 0.002 | 0.001 | 0.0034 | 0.0002 | 1254 | 1040 | 884 | 634 | 445 | 301 | 30
0.1432 | 0.476 | 0.223 | 0.014 | 0.02 | 0.05 | 0.002 | 0.002 | 0.019 | 0.023 | 0.001 | 0.006 | 0.002 | 0.001 | 0.0027 | 0.0002 | 1263 | 1060 | 886 | 632 | 435 | 297 | 30
0.1432 | 0.476 | 0.223 | 0.014 | 0.02 | 0.05 | 0.002 | 0.002 | 0.019 | 0.023 | 0.001 | 0.006 | 0.002 | 0.001 | 0.0027 | 0.0002 | 1269 | 1060 | 890 | 631 | 437 | 298 | 29
0.1663 | 0.447 | 0.195 | 0.015 | 0.015 | 0.053 | 0.002 | 0.002 | 0.02 | 0.024 | 0.001 | 0.005 | 0.002 | 0.001 | 0.0043 | 0.0002 | 1257 | 1060 | 888 | 630 | 454 | 304 | 28
0.1491 | 0.445 | 0.183 | 0.018 | 0.011 | 0.041 | 0.002 | 0.002 | 0.016 | 0.021 | 0.001 | 0.007 | 0.002 | 0.001 | 0.0028 | 0.0002 | 1262 | 1060 | 879 | 615 | 441 | 301 | 28
0.1663 | 0.447 | 0.195 | 0.015 | 0.015 | 0.053 | 0.002 | 0.002 | 0.02 | 0.024 | 0.001 | 0.005 | 0.002 | 0.001 | 0.0043 | 0.0002 | 1269 | 1060 | 884 | 632 | 458 | 313 | 30
0.155 | 0.445 | 0.201 | 0.017 | 0.02 | 0.05 | 0.005 | 0.003 | 0.018 | 0.027 | 0.002 | 0.009 | 0.001 | 0.0013 | 0.0033 | 0.0001 | 1258 | 1040 | 880 | 636 | 436 | 296 | 32
0.1478 | 0.457 | 0.206 | 0.011 | 0.012 | 0.052 | 0.003 | 0.002 | 0.019 | 0.019 | 0.001 | 0.005 | 0.002 | 0.001 | 0.003 | 0.0002 | 1241 | 1040 | 865 | 653 | 395 | 275 | 29
0.148 | 0.473 | 0.18 | 0.015 | 0.018 | 0.057 | 0.004 | 0.003 | 0.018 | 0.026 | 0.001 | 0.009 | 0.001 | 0.0012 | 0.0033 | 0.0001 | 1245 | 1040 | 888 | 633 | 422 | 269 | 35
0.1426 | 0.445 | 0.223 | 0.018 | 0.012 | 0.06 | 0.002 | 0.002 | 0.002 | 0.027 | 0.002 | 0.005 | 0.002 | 0.001 | 0.0022 | 0.0001 | 1256 | 1050 | 861 | 654 | 405 | 271 | 29
0.1395 | 0.491 | 0.199 | 0.016 | 0.008 | 0.048 | 0.013 | 0.012 | 0.02 | 0.027 | 0.002 | 0.005 | 0.002 | 0.0011 | 0.004 | 0.0001 | 1272 | 1060 | 883 | 636 | 440 | 306 | 35
0.1674 | 0.425 | 0.171 | 0.013 | 0.02 | 0.053 | 0.002 | 0.002 | 0.022 | 0.029 | 0.001 | 0.006 | 0.002 | 0.001 | 0.003 | 0.0001 | 1274 | 1060 | 884 | 633 | 422 | 294 | 26
0.145 | 0.465 | 0.152 | 0.021 | 0.015 | 0.04 | 0.004 | 0.004 | 0.015 | 0.022 | 0.001 | 0.009 | 0.001 | 0.0021 | 0.0035 | 0.0001 | 1271 | 1060 | 888 | 630 | 413 | 283 | 36
0.1442 | 0.437 | 0.172 | 0.021 | 0.017 | 0.052 | 0.002 | 0.001 | 0.021 | 0.03 | 0.001 | 0.005 | 0.002 | 0.001 | 0.0031 | 0.0001 | 1279 | 1060 | 888 | 632 | 423 | 314 | 29
0.1663 | 0.447 | 0.195 | 0.015 | 0.015 | 0.053 | 0.002 | 0.002 | 0.02 | 0.024 | 0.001 | 0.005 | 0.002 | 0.001 | 0.0043 | 0.0002 | 1263 | 1060 | 881 | 610 | 453 | 311 | 30
0.142 | 0.513 | 0.195 | 0.015 | 0.014 | 0.053 | 0.005 | 0.004 | 0.015 | 0.026 | 0.002 | 0.009 | 0.001 | 0.0019 | 0.0029 | 0.0001 | 1246 | 1040 | 885 | 634 | 432 | 290 | 29
0.1478 | 0.457 | 0.206 | 0.011 | 0.012 | 0.052 | 0.003 | 0.002 | 0.019 | 0.019 | 0.001 | 0.005 | 0.002 | 0.001 | 0.003 | 0.0002 | 1251 | 1040 | 879 | 636 | 425 | 274 | 31
0.142 | 0.513 | 0.195 | 0.015 | 0.014 | 0.053 | 0.005 | 0.004 | 0.015 | 0.026 | 0.002 | 0.009 | 0.001 | 0.0019 | 0.0029 | 0.0001 | 1253 | 1040 | 860 | 655 | 414 | 281 | 30
0.142 | 0.513 | 0.195 | 0.015 | 0.014 | 0.053 | 0.005 | 0.004 | 0.015 | 0.026 | 0.002 | 0.009 | 0.001 | 0.0019 | 0.0029 | 0.0001 | 1251 | 1050 | 856 | 636 | 416 | 273 | 29
0.1425 | 0.457 | 0.185 | 0.018 | 0.015 | 0.066 | 0.002 | 0.002 | 0.02 | 0.029 | 0.001 | 0.005 | 0.002 | 0.001 | 0.0034 | 0.0002 | 1253 | 1050 | 848 | 642 | 418 | 282 | 33
0.1663 | 0.447 | 0.195 | 0.015 | 0.015 | 0.053 | 0.002 | 0.002 | 0.02 | 0.024 | 0.001 | 0.005 | 0.002 | 0.001 | 0.0043 | 0.0002 | 1269 | 1060 | 885 | 633 | 450 | 307 | 30
0.154 | 0.424 | 0.186 | 0.011 | 0.012 | 0.047 | 0.002 | 0.002 | 0.016 | 0.02 | 0.001 | 0.005 | 0.002 | 0.001 | 0.0035 | 0.0002 | 1257 | 1040 | 884 | 635 | 429 | 271 | 31
0.154 | 0.424 | 0.186 | 0.011 | 0.012 | 0.047 | 0.002 | 0.002 | 0.016 | 0.02 | 0.001 | 0.005 | 0.002 | 0.001 | 0.0035 | 0.0002 | 1268 | 1060 | 882 | 635 | 429 | 286 | 34
0.1478 | 0.457 | 0.206 | 0.011 | 0.012 | 0.052 | 0.003 | 0.002 | 0.019 | 0.019 | 0.001 | 0.005 | 0.002 | 0.001 | 0.003 | 0.0002 | 1260 | 1040 | 879 | 637 | 424 | 276 | 34
0.1425 | 0.457 | 0.185 | 0.018 | 0.015 | 0.066 | 0.002 | 0.002 | 0.02 | 0.029 | 0.001 | 0.005 | 0.002 | 0.001 | 0.0034 | 0.0002 | 1256 | 1060 | 887 | 635 | 441 | 299 | 27
0.155 | 0.445 | 0.201 | 0.017 | 0.02 | 0.05 | 0.005 | 0.003 | 0.018 | 0.027 | 0.002 | 0.009 | 0.001 | 0.0013 | 0.0033 | 0.0001 | 1263 | 1060 | 885 | 635 | 436 | 288 | 26
0.1425 | 0.457 | 0.185 | 0.018 | 0.015 | 0.066 | 0.002 | 0.002 | 0.02 | 0.029 | 0.001 | 0.005 | 0.002 | 0.001 | 0.0034 | 0.0002 | 1269 | 1060 | 886 | 636 | 451 | 306 | 26
0.142 | 0.513 | 0.195 | 0.015 | 0.014 | 0.053 | 0.005 | 0.004 | 0.015 | 0.026 | 0.002 | 0.009 | 0.001 | 0.0019 | 0.0029 | 0.0001 | 1263 | 1060 | 886 | 635 | 438 | 299 | 30
0.155 | 0.445 | 0.201 | 0.017 | 0.02 | 0.05 | 0.005 | 0.003 | 0.018 | 0.027 | 0.002 | 0.009 | 0.001 | 0.0013 | 0.0033 | 0.0001 | 1270 | 1060 | 884 | 635 | 442 | 305 | 32
0.148 | 0.473 | 0.18 | 0.015 | 0.018 | 0.057 | 0.004 | 0.003 | 0.018 | 0.026 | 0.001 | 0.009 | 0.001 | 0.0012 | 0.0033 | 0.0001 | 1258 | 1060 | 887 | 634 | 433 | 303 | 32
0.161 | 0.459 | 0.184 | 0.019 | 0.012 | 0.046 | 0.005 | 0.004 | 0.017 | 0.026 | 0.002 | 0.008 | 0.001 | 0.001 | 0.0046 | 0.0001 | 1256 | 1060 | 878 | 637 | 452 | 309 | 30
0.161 | 0.459 | 0.184 | 0.019 | 0.012 | 0.046 | 0.005 | 0.004 | 0.017 | 0.026 | 0.002 | 0.008 | 0.001 | 0.001 | 0.0046 | 0.0001 | 1262 | 1060 | 875 | 635 | 452 | 327 | 32
0.1371 | 0.45 | 0.217 | 0.014 | 0.018 | 0.041 | 0.002 | 0.001 | 0.012 | 0.021 | 0.001 | 0.004 | 0.002 | 0.001 | 0.0026 | 0.0001 | 1268 | 1060 | 888 | 636 | 430 | 288 | 36
0.166 | 0.489 | 0.172 | 0.012 | 0.011 | 0.048 | 0.004 | 0.003 | 0.018 | 0.021 | 0.002 | 0.008 | 0.001 | 0.001 | 0.0048 | 0.0001 | 1263 | 1060 | 882 | 632 | 452 | 314 | 28
0.1475 | 0.443 | 0.189 | 0.013 | 0.01 | 0.048 | 0.002 | 0.002 | 0.019 | 0.025 | 0.001 | 0.005 | 0.002 | 0.001 | 0.0024 | 0.0001 | 1257 | 1060 | 883 | 633 | 436 | 281 | 32
0.1371 | 0.45 | 0.217 | 0.014 | 0.018 | 0.041 | 0.002 | 0.001 | 0.012 | 0.021 | 0.001 | 0.004 | 0.002 | 0.001 | 0.0026 | 0.0001 | 1268 | 1060 | 886 | 634 | 443 | 299 | 32
0.154 | 1.077 | 0.015 | 0.018 | 0.009 | 0.047 | 0.038 | 0.036 | 0.017 | 0.033 | 0.001 | 0.007 | 0.004 | 0.0027 | 0 | 0.0001 | 1262 | 1040 | 882 | 609 | 438 | 294 | 30
0.149 | 0.52 | 0.21 | 0.025 | 0.015 | 0.053 | 0.017 | 0.015 | 0.017 | 0.027 | 0.002 | 0.008 | 0.001 | 0.001 | 0.0025 | 0.0001 | 1258 | 1040 | 885 | 633 | 445 | 301 | 29
0.145 | 0.48 | 0.196 | 0.015 | 0.006 | 0.043 | 0.01 | 0.009 | 0.017 | 0.022 | 0.002 | 0.009 | 0.001 | 0.0022 | 0.0045 | 0.0001 | 1264 | 1040 | 883 | 635 | 433 | 276 | 27
0.1429 | 0.438 | 0.181 | 0.017 | 0.012 | 0.047 | 0.003 | 0.002 | 0.019 | 0.022 | 0.001 | 0.006 | 0.002 | 0.0015 | 0.0031 | 0.0001 | 1265 | 1060 | 883 | 632 | 419 | 292 | 28
0.1467 | 0.725 | 0.182 | 0.018 | 0.017 | 0.052 | 0.003 | 0.003 | 0.022 | 0.033 | 0.001 | 0.008 | 0.003 | 0.0023 | 0 | 0.0001 | 1281 | 1070 | 868 | 641 | 417 | 275 | 30
0.1559 | 0.516 | 0.217 | 0.021 | 0.012 | 0.051 | 0.006 | 0.006 | 0.022 | 0.03 | 0.001 | 0.006 | 0.003 | 0.0016 | 0.0034 | 0.0002 | 1272 | 1060 | 883 | 633 | 403 | 283 | 32
0.1467 | 0.447 | 0.219 | 0.018 | 0.014 | 0.046 | 0.003 | 0.002 | 0.019 | 0.028 | 0.002 | 0.006 | 0.002 | 0.0021 | 0.0021 | 0.0003 | 1272 | 1060 | 881 | 614 | 396 | 270 | 27
0.1617 | 1.056 | 0.011 | 0.018 | 0.011 | 0.05 | 0.035 | 0.035 | 0.014 | 0.023 | 0.002 | 0.006 | 0.003 | 0.001 | 0 | 0.0001 | 1278 | 1060 | 888 | 615 | 438 | 271 | 31
0.1617 | 1.056 | 0.011 | 0.018 | 0.011 | 0.05 | 0.035 | 0.035 | 0.014 | 0.023 | 0.002 | 0.006 | 0.003 | 0.001 | 0 | 0.0001 | 1266 | 1060 | 885 | 609 | 446 | 284 | 36
0.154 | 1.078 | 0.01 | 0.014 | 0.011 | 0.026 | 0.032 | 0.03 | 0.012 | 0.024 | 0.001 | 0.007 | 0.002 | 0.001 | 0 | 0.0001 | 1277 | 1060 | 885 | 632 | 439 | 283 | 32
0.163 | 1.093 | 0.014 | 0.016 | 0.011 | 0.042 | 0.038 | 0.037 | 0.013 | 0.019 | 0.001 | 0.005 | 0.003 | 0.001 | 0 | 0.0001 | 1256 | 1050 | 865 | 625 | 449 | 290 | 33
0.1524 | 1.12 | 0.016 | 0.021 | 0.008 | 0.051 | 0.038 | 0.037 | 0.021 | 0.032 | 0.002 | 0.009 | 0.004 | 0.003 | 0 | 0.0001 | 1268 | 1060 | 887 | 624 | 445 | 299 | 30
0.1425 | 0.457 | 0.185 | 0.018 | 0.015 | 0.066 | 0.002 | 0.002 | 0.02 | 0.029 | 0.001 | 0.005 | 0.002 | 0.001 | 0.0034 | 0.0002 | 1251 | 1050 | 863 | 653 | 433 | 286 | 29
0.142 | 0.513 | 0.195 | 0.015 | 0.014 | 0.053 | 0.005 | 0.004 | 0.015 | 0.026 | 0.002 | 0.009 | 0.001 | 0.0019 | 0.0029 | 0.0001 | 1257 | 1050 | 865 | 634 | 419 | 268 | 29
0.0928 | 0.997 | 0.192 | 0.02 | 0.0053 | 0.035 | 0.0335 | 0.0331 | 0.008 | 0.024 | 0.0014 | 0.004 | 0.001 | 0.001 | 0.0016 | 0.0002 | 1259 | 1060 | 873 | 591 | 449 | 326 | 32
0.1936 | 0.787 | 0.017 | 0.016 | 0.0139 | 0.032 | 0.0448 | 0.0422 | 0.009 | 0.015 | 0.0006 | 0.003 | 0.001 | 0.0017 | 0.0024 | 0.0001 | 1259 | 1060 | 889 | 644 | 440 | 284 | 34
0.0928 | 0.997 | 0.192 | 0.02 | 0.0053 | 0.035 | 0.0335 | 0.0331 | 0.008 | 0.024 | 0.0014 | 0.004 | 0.001 | 0.001 | 0.0016 | 0.0002 | 1268 | 1080 | 883 | 615 | 453 | 337 | 26
0.1394 | 0.438 | 0.2 | 0.012 | 0.009 | 0.043 | 0.002 | 0.002 | 0.026 | 0.026 | 0.001 | 0.008 | 0.003 | 0.001 | 0.0027 | 0.0001 | 1268 | 1060 | 895 | 634 | 451 | 361 | 33
0.114 | 0.75 | 0.038 | 0.016 | 0.008 | 0.039 | 0.032 | 0.029 | 0.011 | 0.017 | 0.002 | 0.005 | 0.001 | 0.0022 | 0 | 0.0001 | 1265 | 1060 | 900 | 631 | 397 | 287 | 37
0.1 | 0.774 | 0.014 | 0.016 | 0.007 | 0.03 | 0.03 | 0.028 | 0.012 | 0.018 | 0.002 | 0.005 | 0.001 | 0.0025 | 0 | 0.0001 | 1259 | 1060 | 902 | 633 | 384 | 264 | 34
0.1747 | 0.424 | 0.183 | 0.017 | 0.0094 | 0.041 | 0.0049 | 0.0035 | 0.014 | 0.025 | 0.0006 | 0.004 | 0.001 | 0.001 | 0 | 0.0002 | 1265 | 1060 | 867 | 615 | 465 | 318 | 27
0.1396 | 0.5 | 0.208 | 0.024 | 0.0074 | 0.057 | 0.0385 | 0.0379 | 0.01 | 0.029 | 0.0009 | 0.004 | 0.001 | 0.001 | 0.0015 | 0.0002 | 1257 | 1060 | 887 | 633 | 456 | 333 | 34
0.1421 | 0.475 | 0.187 | 0.024 | 0.0088 | 0.049 | 0.0453 | 0.0432 | 0.01 | 0.023 | 0.0007 | 0.003 | 0.001 | 0.001 | 0.0053 | 0.0002 | 1263 | 1060 | 888 | 630 | 441 | 308 | 29
0.1396 | 0.5 | 0.208 | 0.024 | 0.0074 | 0.057 | 0.0385 | 0.0379 | 0.01 | 0.029 | 0.0009 | 0.004 | 0.001 | 0.001 | 0.0015 | 0.0002 | 1251 | 1060 | 890 | 638 | 425 | 293 | 32
0.1674 | 0.425 | 0.171 | 0.013 | 0.02 | 0.053 | 0.002 | 0.002 | 0.022 | 0.029 | 0.001 | 0.006 | 0.002 | 0.001 | 0.003 | 0.0001 | 1280 | 1060 | 887 | 629 | 440 | 286 | 28
0.142 | 0.482 | 0.198 | 0.021 | 0.015 | 0.047 | 0.006 | 0.002 | 0.017 | 0.024 | 0.002 | 0.008 | 0.001 | 0.0014 | 0.0022 | 0.0001 | 1275 | 1080 | 895 | 633 | 416 | 326 | 26
0.1475 | 0.443 | 0.189 | 0.013 | 0.01 | 0.048 | 0.002 | 0.002 | 0.019 | 0.025 | 0.001 | 0.005 | 0.002 | 0.001 | 0.0024 | 0.0001 | 1263 | 1060 | 886 | 633 | 436 | 288 | 31
0.1473 | 0.453 | 0.2 | 0.015 | 0.01 | 0.049 | 0.004 | 0.003 | 0.014 | 0.021 | 0.007 | 0.005 | 0.002 | 0.001 | 0.005 | 0.0002 | 1263 | 1060 | 886 | 635 | 447 | 316 | 29
0.1469 | 0.441 | 0.183 | 0.019 | 0.014 | 0.051 | 0.002 | 0.002 | 0.021 | 0.026 | 0.001 | 0.005 | 0.003 | 0.0011 | 0.0025 | 0.0001 | 1269 | 1060 | 886 | 634 | 441 | 310 | 26
0.143 | 0.498 | 0.249 | 0.02 | 0.013 | 0.049 | 0.006 | 0.003 | 0.017 | 0.027 | 0.002 | 0.009 | 0.001 | 0.0021 | 0.0018 | 0.0001 | 1257 | 1060 | 885 | 634 | 444 | 299 | 30
0.143 | 0.498 | 0.249 | 0.02 | 0.013 | 0.049 | 0.006 | 0.003 | 0.017 | 0.027 | 0.002 | 0.009 | 0.001 | 0.0021 | 0.0018 | 0.0001 | 1262 | 1060 | 882 | 613 | 459 | 309 | 26
0.1475 | 0.443 | 0.189 | 0.013 | 0.01 | 0.048 | 0.002 | 0.002 | 0.019 | 0.025 | 0.001 | 0.005 | 0.002 | 0.001 | 0.0024 | 0.0001 | 1256 | 1060 | 884 | 633 | 421 | 278 | 37
0.151 | 0.466 | 0.206 | 0.018 | 0.012 | 0.048 | 0.003 | 0.002 | 0.013 | 0.021 | 0.001 | 0.005 | 0.002 | 0.001 | 0.004 | 0.0001 | 1246 | 1040 | 882 | 605 | 443 | 292 | 30
0.1629 | 0.449 | 0.187 | 0.017 | 0.01 | 0.047 | 0.002 | 0.002 | 0.016 | 0.021 | 0.001 | 0.005 | 0.003 | 0.001 | 0.0048 | 0.0002 | 1253 | 1040 | 845 | 655 | 472 | 336 | 28
0.166 | 0.489 | 0.172 | 0.012 | 0.011 | 0.048 | 0.004 | 0.003 | 0.018 | 0.021 | 0.002 | 0.008 | 0.001 | 0.001 | 0.0048 | 0.0001 | 1241 | 1040 | 863 | 653 | 435 | 283 | 30
0.1371 | 0.45 | 0.217 | 0.014 | 0.018 | 0.041 | 0.002 | 0.001 | 0.012 | 0.021 | 0.001 | 0.004 | 0.002 | 0.001 | 0.0026 | 0.0001 | 1252 | 1040 | 872 | 635 | 429 | 282 | 31
0.1439 | 0.476 | 0.202 | 0.016 | 0.009 | 0.043 | 0.002 | 0.002 | 0.019 | 0.023 | 0.001 | 0.005 | 0.003 | 0.001 | 0.0033 | 0.0002 | 1247 | 1040 | 863 | 651 | 433 | 286 | 30
0.147 | 0.469 | 0.218 | 0.014 | 0.004 | 0.043 | 0.014 | 0.012 | 0.014 | 0.021 | 0.002 | 0.005 | 0.002 | 0.001 | 0.0034 | 0.0001 | 1247 | 1040 | 861 | 652 | 446 | 303 | 29
0.139 | 0.511 | 0.214 | 0.017 | 0.016 | 0.04 | 0.014 | 0.011 | 0.013 | 0.021 | 0.002 | 0.007 | 0.001 | 0.001 | 0.0031 | 0.0001 | 1257 | 1040 | 893 | 633 | 440 | 300 | 31
0.139 | 0.511 | 0.214 | 0.017 | 0.016 | 0.04 | 0.014 | 0.011 | 0.013 | 0.021 | 0.002 | 0.007 | 0.001 | 0.001 | 0.0031 | 0.0001 | 1245 | 1040 | 887 | 632 | 443 | 285 | 31
0.139 | 0.511 | 0.214 | 0.017 | 0.016 | 0.04 | 0.014 | 0.011 | 0.013 | 0.021 | 0.002 | 0.007 | 0.001 | 0.001 | 0.0031 | 0.0001 | 1269 | 1060 | 885 | 636 | 449 | 315 | 26
0.139 | 0.511 | 0.214 | 0.017 | 0.016 | 0.04 | 0.014 | 0.011 | 0.013 | 0.021 | 0.002 | 0.007 | 0.001 | 0.001 | 0.0031 | 0.0001 | 1246 | 1040 | 886 | 636 | 444 | 294 | 28
0.1573 | 0.461 | 0.184 | 0.011 | 0.013 | 0.043 | 0.002 | 0.002 | 0.018 | 0.017 | 0.001 | 0.005 | 0.002 | 0.001 | 0.0033 | 0.0001 | 1268 | 1060 | 886 | 636 | 439 | 290 | 33
0.1371 | 0.45 | 0.217 | 0.014 | 0.018 | 0.041 | 0.002 | 0.001 | 0.012 | 0.021 | 0.001 | 0.004 | 0.002 | 0.001 | 0.0026 | 0.0001 | 1252 | 1040 | 879 | 635 | 438 | 273 | 33
0.1439 | 0.476 | 0.202 | 0.016 | 0.009 | 0.043 | 0.002 | 0.002 | 0.019 | 0.023 | 0.001 | 0.005 | 0.003 | 0.001 | 0.0033 | 0.0002 | 1268 | 1060 | 880 | 636 | 431 | 294 | 36
0.1439 | 0.476 | 0.202 | 0.016 | 0.009 | 0.043 | 0.002 | 0.002 | 0.019 | 0.023 | 0.001 | 0.005 | 0.003 | 0.001 | 0.0033 | 0.0002 | 1268 | 1060 | 884 | 634 | 434 | 310 | 32
0.147 | 0.469 | 0.218 | 0.014 | 0.004 | 0.043 | 0.014 | 0.012 | 0.014 | 0.021 | 0.002 | 0.005 | 0.002 | 0.001 | 0.0034 | 0.0001 | 1263 | 1060 | 881 | 634 | 454 | 314 | 32
0.1573 | 0.461 | 0.184 | 0.011 | 0.013 | 0.043 | 0.002 | 0.002 | 0.018 | 0.017 | 0.001 | 0.005 | 0.002 | 0.001 | 0.0033 | 0.0001 | 1262 | 1060 | 879 | 634 | 433 | 290 | 34
0.166 | 0.489 | 0.172 | 0.012 | 0.011 | 0.048 | 0.004 | 0.003 | 0.018 | 0.021 | 0.002 | 0.008 | 0.001 | 0.001 | 0.0048 | 0.0001 | 1268 | 1060 | 881 | 635 | 428 | 281 | 36
0.147 | 0.469 | 0.218 | 0.014 | 0.004 | 0.043 | 0.014 | 0.012 | 0.014 | 0.021 | 0.002 | 0.005 | 0.002 | 0.001 | 0.0034 | 0.0001 | 1263 | 1060 | 886 | 609 | 445 | 305 | 31
0.139 | 0.511 | 0.214 | 0.017 | 0.016 | 0.04 | 0.014 | 0.011 | 0.013 | 0.021 | 0.002 | 0.007 | 0.001 | 0.001 | 0.0031 | 0.0001 | 1245 | 1040 | 888 | 634 | 439 | 297 | 30
0.147 | 0.469 | 0.218 | 0.014 | 0.004 | 0.043 | 0.014 | 0.012 | 0.014 | 0.021 | 0.002 | 0.005 | 0.002 | 0.001 | 0.0034 | 0.0001 | 1251 | 1040 | 883 | 634 | 441 | 302 | 30
0.1475 | 0.443 | 0.189 | 0.013 | 0.01 | 0.048 | 0.002 | 0.002 | 0.019 | 0.025 | 0.001 | 0.005 | 0.002 | 0.001 | 0.0024 | 0.0001 | 1257 | 1040 | 879 | 616 | 429 | 285 | 31
0.166 | 0.489 | 0.172 | 0.012 | 0.011 | 0.048 | 0.004 | 0.003 | 0.018 | 0.021 | 0.002 | 0.008 | 0.001 | 0.001 | 0.0048 | 0.0001 | 1256 | 1060 | 882 | 606 | 448 | 294 | 32
0.1573 | 0.461 | 0.184 | 0.011 | 0.013 | 0.043 | 0.002 | 0.002 | 0.018 | 0.017 | 0.001 | 0.005 | 0.002 | 0.001 | 0.0033 | 0.0001 | 1256 | 1060 | 883 | 607 | 436 | 313 | 32
0.1573 | 0.461 | 0.184 | 0.011 | 0.013 | 0.043 | 0.002 | 0.002 | 0.018 | 0.017 | 0.001 | 0.005 | 0.002 | 0.001 | 0.0033 | 0.0001 | 1256 | 1060 | 881 | 633 | 440 | 284 | 31
0.139 | 0.511 | 0.214 | 0.017 | 0.016 | 0.04 | 0.014 | 0.011 | 0.013 | 0.021 | 0.002 | 0.007 | 0.001 | 0.001 | 0.0031 | 0.0001 | 1258 | 1040 | 884 | 633 | 443 | 305 | 36
0.1475 | 0.443 | 0.189 | 0.013 | 0.01 | 0.048 | 0.002 | 0.002 | 0.019 | 0.025 | 0.001 | 0.005 | 0.002 | 0.001 | 0.0024 | 0.0001 | 1251 | 1040 | 880 | 633 | 431 | 279 | 32
0.1473 | 0.453 | 0.2 | 0.015 | 0.01 | 0.049 | 0.004 | 0.003 | 0.014 | 0.021 | 0.007 | 0.005 | 0.002 | 0.001 | 0.005 | 0.0002 | 1256 | 1060 | 880 | 633 | 437 | 322 | 26
0.1486 | 0.456 | 0.196 | 0.016 | 0.016 | 0.033 | 0.003 | 0.002 | 0.01 | 0.021 | 0.002 | 0.003 | 0.002 | 0.001 | 0.004 | 0.0002 | 1265 | 1060 | 879 | 632 | 430 | 319 | 27
0.1486 | 0.456 | 0.196 | 0.016 | 0.016 | 0.033 | 0.003 | 0.002 | 0.01 | 0.021 | 0.002 | 0.003 | 0.002 | 0.001 | 0.004 | 0.0002 | 1268 | 1060 | 881 | 634 | 423 | 331 | 30
0.1439 | 0.476 | 0.202 | 0.016 | 0.009 | 0.043 | 0.002 | 0.002 | 0.019 | 0.023 | 0.001 | 0.005 | 0.003 | 0.001 | 0.0033 | 0.0002 | 1268 | 1060 | 881 | 626 | 419 | 284 | 40
0.1473 | 0.453 | 0.2 | 0.015 | 0.01 | 0.049 | 0.004 | 0.003 | 0.014 | 0.021 | 0.007 | 0.005 | 0.002 | 0.001 | 0.005 | 0.0002 | 1256 | 1060 | 884 | 629 | 425 | 294 | 31
0.1519 | 0.445 | 0.212 | 0.019 | 0.016 | 0.05 | 0.001 | 0.001 | 0.02 | 0.026 | 0.001 | 0.005 | 0.002 | 0.0013 | 0.0026 | 0.0001 | 1262 | 1060 | 878 | 630 | 413 | 266 | 36
0.147 | 0.46 | 0.193 | 0.015 | 0.017 | 0.038 | 0.001 | 0.001 | 0.014 | 0.021 | 0.002 | 0.007 | 0.001 | 0.001 | 0.0036 | 0.0001 | 1249 | 1040 | 884 | 635 | 423 | 274 | 31
0.1607 | 0.454 | 0.221 | 0.025 | 0.017 | 0.049 | 0.004 | 0.004 | 0.019 | 0.033 | 0.002 | 0.006 | 0.003 | 0.001 | 0.0018 | 0.0003 | 1250 | 1040 | 849 | 653 | 396 | 285 | 30
0.1427 | 0.435 | 0.219 | 0.016 | 0.017 | 0.04 | 0.007 | 0.007 | 0.013 | 0.036 | 0.002 | 0.005 | 0.002 | 0.001 | 0.0027 | 0.0002 | 1260 | 1060 | 883 | 611 | 441 | 306 | 35
0.1486 | 0.456 | 0.196 | 0.016 | 0.016 | 0.033 | 0.003 | 0.002 | 0.01 | 0.021 | 0.002 | 0.003 | 0.002 | 0.001 | 0.004 | 0.0002 | 1274 | 1060 | 888 | 633 | 421 | 336 | 29
0.147 | 0.46 | 0.193 | 0.015 | 0.017 | 0.038 | 0.001 | 0.001 | 0.014 | 0.021 | 0.002 | 0.007 | 0.001 | 0.001 | 0.0036 | 0.0001 | 1262 | 1060 | 884 | 634 | 437 | 288 | 34
0.1472 | 0.469 | 0.194 | 0.013 | 0.017 | 0.035 | 0.003 | 0.003 | 0.01 | 0.019 | 0.002 | 0.003 | 0.003 | 0.001 | 0.0043 | 0.0002 | 1275 | 1060 | 884 | 633 | 444 | 314 | 27
0.1486 | 0.456 | 0.196 | 0.016 | 0.016 | 0.033 | 0.003 | 0.002 | 0.01 | 0.021 | 0.002 | 0.003 | 0.002 | 0.001 | 0.004 | 0.0002 | 1263 | 1060 | 880 | 634 | 450 | 325 | 28
0.1513 | 0.458 | 0.191 | 0.017 | 0.02 | 0.05 | 0.003 | 0.003 | 0.02 | 0.03 | 0.001 | 0.005 | 0.002 | 0.0016 | 0.003 | 0.0001 | 1253 | 1040 | 882 | 635 | 443 | 291 | 33
0.1486 | 0.456 | 0.196 | 0.016 | 0.016 | 0.033 | 0.003 | 0.002 | 0.01 | 0.021 | 0.002 | 0.003 | 0.002 | 0.001 | 0.004 | 0.0002 | 1257 | 1040 | 855 | 654 | 423 | 281 | 33
0.1607 | 0.454 | 0.221 | 0.025 | 0.017 | 0.049 | 0.004 | 0.004 | 0.019 | 0.033 | 0.002 | 0.006 | 0.003 | 0.001 | 0.0018 | 0.0003 | 1250 | 1040 | 860 | 655 | 398 | 273 | 29
0.1607 | 0.454 | 0.221 | 0.025 | 0.017 | 0.049 | 0.004 | 0.004 | 0.019 | 0.033 | 0.002 | 0.006 | 0.003 | 0.001 | 0.0018 | 0.0003 | 1261 | 1050 | 863 | 657 | 412 | 288 | 31
0.1427 | 0.435 | 0.219 | 0.016 | 0.017 | 0.04 | 0.007 | 0.007 | 0.013 | 0.036 | 0.002 | 0.005 | 0.002 | 0.001 | 0.0027 | 0.0002 | 1259 | 1050 | 866 | 658 | 388 | 243 | 30
0.151 | 0.488 | 0.183 | 0.019 | 0.013 | 0.054 | 0.004 | 0.003 | 0.019 | 0.027 | 0.002 | 0.009 | 0.001 | 0.001 | 0.0033 | 0.0001 | 1247 | 1050 | 867 | 655 | 408 | 268 | 29
0.1472 | 0.469 | 0.194 | 0.013 | 0.017 | 0.035 | 0.003 | 0.003 | 0.01 | 0.019 | 0.002 | 0.003 | 0.003 | 0.001 | 0.0043 | 0.0002 | 1250 | 1050 | 851 | 654 | 412 | 264 | 32
0.1427 | 0.435 | 0.219 | 0.016 | 0.017 | 0.04 | 0.007 | 0.007 | 0.013 | 0.036 | 0.002 | 0.005 | 0.002 | 0.001 | 0.0027 | 0.0002 | 1256 | 1050 | 856 | 643 | 405 | 267 | 27
0.1607 | 0.454 | 0.221 | 0.025 | 0.017 | 0.049 | 0.004 | 0.004 | 0.019 | 0.033 | 0.002 | 0.006 | 0.003 | 0.001 | 0.0018 | 0.0003 | 1244 | 1050 | 860 | 655 | 415 | 271 | 32
0.1607 | 0.454 | 0.221 | 0.025 | 0.017 | 0.049 | 0.004 | 0.004 | 0.019 | 0.033 | 0.002 | 0.006 | 0.003 | 0.001 | 0.0018 | 0.0003 | 1247 | 1050 | 859 | 659 | 413 | 272 | 32
0.147 | 0.46 | 0.193 | 0.015 | 0.017 | 0.038 | 0.001 | 0.001 | 0.014 | 0.021 | 0.002 | 0.007 | 0.001 | 0.001 | 0.0036 | 0.0001 | 1255 | 1040 | 885 | 608 | 436 | 278 | 31
0.1427 | 0.435 | 0.219 | 0.016 | 0.017 | 0.04 | 0.007 | 0.007 | 0.013 | 0.036 | 0.002 | 0.005 | 0.002 | 0.001 | 0.0027 | 0.0002 | 1245 | 1040 | 856 | 632 | 423 | 281 | 33
0.1427 | 0.435 | 0.219 | 0.016 | 0.017 | 0.04 | 0.007 | 0.007 | 0.013 | 0.036 | 0.002 | 0.005 | 0.002 | 0.001 | 0.0027 | 0.0002 | 1254 | 1050 | 863 | 656 | 412 | 264 | 33
0.1535 | 0.434 | 0.203 | 0.012 | 0.0118 | 0.045 | 0.002 | 0.0018 | 0.015 | 0.02 | 0.0002 | 0.004 | 0.001 | 0.001 | 0.0022 | 0.0002 | 1251 | 1050 | 866 | 651 | 410 | 273 | 31
0.1535 | 0.434 | 0.203 | 0.012 | 0.0118 | 0.045 | 0.002 | 0.0018 | 0.015 | 0.02 | 0.0002 | 0.004 | 0.001 | 0.001 | 0.0022 | 0.0002 | 1239 | 1050 | 868 | 655 | 421 | 286 | 32
0.1559 | 0.433 | 0.221 | 0.018 | 0.0112 | 0.044 | 0.0124 | 0.0109 | 0.011 | 0.022 | 0.0012 | 0.004 | 0.001 | 0.001 | 0.0027 | 0.0002 | 1245 | 1050 | 861 | 656 | 436 | 290 | 32
0.145 | 0.42 | 0.206 | 0.017 | 0.0185 | 0.044 | 0.0022 | 0.0022 | 0.015 | 0.036 | 0.0002 | 0.005 | 0.001 | 0.001 | 0.002 | 0.0002 | 1245 | 1050 | 858 | 641 | 418 | 265 | 33
0.147 | 0.46 | 0.193 | 0.015 | 0.017 | 0.038 | 0.001 | 0.001 | 0.014 | 0.021 | 0.002 | 0.007 | 0.001 | 0.001 | 0.0036 | 0.0001 | 1272 | 1060 | 882 | 635 | 424 | 279 | 40
0.151 | 0.488 | 0.183 | 0.019 | 0.013 | 0.054 | 0.004 | 0.003 | 0.019 | 0.027 | 0.002 | 0.009 | 0.001 | 0.001 | 0.0033 | 0.0001 | 1274 | 1060 | 887 | 635 | 443 | 302 | 34
0.151 | 0.488 | 0.183 | 0.019 | 0.013 | 0.054 | 0.004 | 0.003 | 0.019 | 0.027 | 0.002 | 0.009 | 0.001 | 0.001 | 0.0033 | 0.0001 | 1275 | 1060 | 885 | 633 | 450 | 325 | 37
0.1573 | 0.461 | 0.184 | 0.011 | 0.013 | 0.043 | 0.002 | 0.002 | 0.018 | 0.017 | 0.001 | 0.005 | 0.002 | 0.001 | 0.0033 | 0.0001 | 1260 | 1060 | 887 | 634 | 431 | 286 | 30
0.1519 | 0.445 | 0.212 | 0.019 | 0.016 | 0.05 | 0.001 | 0.001 | 0.02 | 0.026 | 0.001 | 0.005 | 0.002 | 0.0013 | 0.0026 | 0.0001 | 1266 | 1060 | 886 | 634 | 435 | 288 | 32
0.149 | 0.451 | 0.187 | 0.017 | 0.013 | 0.043 | 0.003 | 0.002 | 0.016 | 0.022 | 0.002 | 0.007 | 0.001 | 0.001 | 0.0028 | 0.0001 | 1276 | 1060 | 895 | 634 | 427 | 279 | 38
0.1427 | 0.435 | 0.219 | 0.016 | 0.017 | 0.04 | 0.007 | 0.007 | 0.013 | 0.036 | 0.002 | 0.005 | 0.002 | 0.001 | 0.0027 | 0.0002 | 1273 | 1080 | 898 | 632 | 429 | 307 | 40
0.153 | 0.462 | 0.171 | 0.018 | 0.01 | 0.051 | 0.005 | 0.005 | 0.017 | 0.026 | 0.001 | 0.011 | 0.001 | 0.0016 | 0.004 | 0.0001 | 1256 | 1060 | 886 | 633 | 445 | 296 | 31
0.1439 | 0.476 | 0.202 | 0.016 | 0.009 | 0.043 | 0.002 | 0.002 | 0.019 | 0.023 | 0.001 | 0.005 | 0.003 | 0.001 | 0.0033 | 0.0002 | 1258 | 1040 | 886 | 633 | 436 | 288 | 33
0.1561 | 0.483 | 0.225 | 0.016 | 0.006 | 0.058 | 0.01 | 0.01 | 0.021 | 0.026 | 0.002 | 0.005 | 0.002 | 0.001 | 0.0035 | 0.0002 | 1249 | 1040 | 875 | 635 | 442 | 285 | 28
0.1423 | 0.444 | 0.194 | 0.012 | 0.02 | 0.057 | 0.007 | 0.006 | 0.021 | 0.022 | 0.002 | 0.004 | 0.002 | 0.001 | 0.004 | 0.0003 | 1266 | 1060 | 880 | 635 | 439 | 323 | 37
0.136 | 0.494 | 0.177 | 0.014 | 0.014 | 0.047 | 0.005 | 0.004 | 0.017 | 0.027 | 0.001 | 0.008 | 0.001 | 0.0014 | 0.0035 | 0.0001 | 1272 | 1080 | 896 | 632 | 434 | 282 | 39
0.136 | 0.494 | 0.177 | 0.014 | 0.014 | 0.047 | 0.005 | 0.004 | 0.017 | 0.027 | 0.001 | 0.008 | 0.001 | 0.0014 | 0.0035 | 0.0001 | 1272 | 1080 | 898 | 633 | 431 | 284 | 35
0.132 | 0.477 | 0.176 | 0.021 | 0.014 | 0.047 | 0.006 | 0.004 | 0.014 | 0.029 | 0.001 | 0.009 | 0.001 | 0.0013 | 0.0031 | 0.0001 | 1260 | 1060 | 881 | 609 | 435 | 293 | 35
0.132 | 0.477 | 0.176 | 0.021 | 0.014 | 0.047 | 0.006 | 0.004 | 0.014 | 0.029 | 0.001 | 0.009 | 0.001 | 0.0013 | 0.0031 | 0.0001 | 1261 | 1040 | 882 | 635 | 441 | 302 | 32
0.132 | 0.477 | 0.176 | 0.021 | 0.014 | 0.047 | 0.006 | 0.004 | 0.014 | 0.029 | 0.001 | 0.009 | 0.001 | 0.0013 | 0.0031 | 0.0001 | 1251 | 1040 | 844 | 655 | 434 | 304 | 31
0.1561 | 0.483 | 0.225 | 0.016 | 0.006 | 0.058 | 0.01 | 0.01 | 0.021 | 0.026 | 0.002 | 0.005 | 0.002 | 0.001 | 0.0035 | 0.0002 | 1272 | 1060 | 887 | 633 | 448 | 312 | 36
0.147 | 0.46 | 0.193 | 0.015 | 0.017 | 0.038 | 0.001 | 0.001 | 0.014 | 0.021 | 0.002 | 0.007 | 0.001 | 0.001 | 0.0036 | 0.0001 | 1257 | 1040 | 883 | 635 | 431 | 280 | 33
0.149 | 0.451 | 0.187 | 0.017 | 0.013 | 0.043 | 0.003 | 0.002 | 0.016 | 0.022 | 0.002 | 0.007 | 0.001 | 0.001 | 0.0028 | 0.0001 | 1261 | 1040 | 885 | 617 | 430 | 274 | 32
0.151 | 0.488 | 0.183 | 0.019 | 0.013 | 0.054 | 0.004 | 0.003 | 0.019 | 0.027 | 0.002 | 0.009 | 0.001 | 0.001 | 0.0033 | 0.0001 | 1245 | 1040 | 865 | 654 | 433 | 285 | 32
0.1427 | 0.435 | 0.219 | 0.016 | 0.017 | 0.04 | 0.007 | 0.007 | 0.013 | 0.036 | 0.002 | 0.005 | 0.002 | 0.001 | 0.0027 | 0.0002 | 1266 | 1060 | 881 | 632 | 439 | 300 | 29
0.1409 | 0.449 | 0.187 | 0.018 | 0.016 | 0.034 | 0.002 | 0.002 | 0.011 | 0.022 | 0.002 | 0.004 | 0.002 | 0.001 | 0.0032 | 0.0003 | 1272 | 1060 | 884 | 632 | 457 | 322 | 32
0.1409 | 0.449 | 0.187 | 0.018 | 0.016 | 0.034 | 0.002 | 0.002 | 0.011 | 0.022 | 0.002 | 0.004 | 0.002 | 0.001 | 0.0032 | 0.0003 | 1266 | 1060 | 881 | 636 | 432 | 285 | 28
0.136 | 0.494 | 0.177 | 0.014 | 0.014 | 0.047 | 0.005 | 0.004 | 0.017 | 0.027 | 0.001 | 0.008 | 0.001 | 0.0014 | 0.0035 | 0.0001 | 1255 | 1040 | 882 | 635 | 419 | 277 | 31
0.1475 | 0.443 | 0.189 | 0.013 | 0.01 | 0.048 | 0.002 | 0.002 | 0.019 | 0.025 | 0.001 | 0.005 | 0.002 | 0.001 | 0.0024 | 0.0001 | 1254 | 1040 | 848 | 630 | 424 | 289 | 33
0.1423 | 0.444 | 0.194 | 0.012 | 0.02 | 0.057 | 0.007 | 0.006 | 0.021 | 0.022 | 0.002 | 0.004 | 0.002 | 0.001 | 0.004 | 0.0003 | 1266 | 1060 | 877 | 635 | 458 | 338 | 29
0.149 | 0.451 | 0.187 | 0.017 | 0.013 | 0.043 | 0.003 | 0.002 | 0.016 | 0.022 | 0.002 | 0.007 | 0.001 | 0.001 | 0.0028 | 0.0001 | 1260 | 1060 | 888 | 635 | 448 | 305 | 32
0.136 | 0.494 | 0.177 | 0.014 | 0.014 | 0.047 | 0.005 | 0.004 | 0.017 | 0.027 | 0.001 | 0.008 | 0.001 | 0.0014 | 0.0035 | 0.0001 | 1261 | 1040 | 885 | 603 | 423 | 267 | 31
0.132 | 0.477 | 0.176 | 0.021 | 0.014 | 0.047 | 0.006 | 0.004 | 0.014 | 0.029 | 0.001 | 0.009 | 0.001 | 0.0013 | 0.0031 | 0.0001 | 1251 | 1040 | 864 | 632 | 429 | 283 | 34
0.1423 | 0.444 | 0.194 | 0.012 | 0.02 | 0.057 | 0.007 | 0.006 | 0.021 | 0.022 | 0.002 | 0.004 | 0.002 | 0.001 | 0.004 | 0.0003 | 1257 | 1040 | 866 | 633 | 425 | 294 | 33
0.1409 | 0.449 | 0.187 | 0.018 | 0.016 | 0.034 | 0.002 | 0.002 | 0.011 | 0.022 | 0.002 | 0.004 | 0.002 | 0.001 | 0.0032 | 0.0003 | 1261 | 1040 | 881 | 632 | 435 | 279 | 33
0.1409 | 0.449 | 0.187 | 0.018 | 0.016 | 0.034 | 0.002 | 0.002 | 0.011 | 0.022 | 0.002 | 0.004 | 0.002 | 0.001 | 0.0032 | 0.0003 | 1249 | 1040 | 859 | 635 | 443 | 308 | 32
0.149 | 0.451 | 0.187 | 0.017 | 0.013 | 0.043 | 0.003 | 0.002 | 0.016 | 0.022 | 0.002 | 0.007 | 0.001 | 0.001 | 0.0028 | 0.0001 | 1272 | 1060 | 882 | 636 | 446 | 316 | 37
0.1409 | 0.449 | 0.187 | 0.018 | 0.016 | 0.034 | 0.002 | 0.002 | 0.011 | 0.022 | 0.002 | 0.004 | 0.002 | 0.001 | 0.0032 | 0.0003 | 1266 | 1060 | 886 | 607 | 442 | 307 | 31
0.1561 | 0.483 | 0.225 | 0.016 | 0.006 | 0.058 | 0.01 | 0.01 | 0.021 | 0.026 | 0.002 | 0.005 | 0.002 | 0.001 | 0.0035 | 0.0002 | 1272 | 1060 | 882 | 605 | 483 | 355 | 31
0.161 | 0.459 | 0.184 | 0.019 | 0.012 | 0.046 | 0.005 | 0.004 | 0.017 | 0.026 | 0.002 | 0.008 | 0.001 | 0.001 | 0.0046 | 0.0001 | 1264 | 1060 | 880 | 607 | 429 | 318 | 32
0.149 | 0.451 | 0.187 | 0.017 | 0.013 | 0.043 | 0.003 | 0.002 | 0.016 | 0.022 | 0.002 | 0.007 | 0.001 | 0.001 | 0.0028 | 0.0001 | 1272 | 1060 | 884 | 634 | 443 | 314 | 28
0.1472 | 0.469 | 0.194 | 0.013 | 0.017 | 0.035 | 0.003 | 0.003 | 0.01 | 0.019 | 0.002 | 0.003 | 0.003 | 0.001 | 0.0043 | 0.0002 | 1260 | 1060 | 877 | 634 | 449 | 313 | 29
0.1423 | 0.444 | 0.194 | 0.012 | 0.02 | 0.057 | 0.007 | 0.006 | 0.021 | 0.022 | 0.002 | 0.004 | 0.002 | 0.001 | 0.004 | 0.0003 | 1262 | 1060 | 884 | 635 | 449 | 339 | 33
0.149 | 0.451 | 0.187 | 0.017 | 0.013 | 0.043 | 0.003 | 0.002 | 0.016 | 0.022 | 0.002 | 0.007 | 0.001 | 0.001 | 0.0028 | 0.0001 | 1268 | 1060 | 879 | 635 | 433 | 301 | 26
0.1472 | 0.469 | 0.194 | 0.013 | 0.017 | 0.035 | 0.003 | 0.003 | 0.01 | 0.019 | 0.002 | 0.003 | 0.003 | 0.001 | 0.0043 | 0.0002 | 1284 | 1080 | 895 | 634 | 451 | 314 | 33
0.1472 | 0.469 | 0.194 | 0.013 | 0.017 | 0.035 | 0.003 | 0.003 | 0.01 | 0.019 | 0.002 | 0.003 | 0.003 | 0.001 | 0.0043 | 0.0002 | 1285 | 1080 | 896 | 632 | 424 | 316 | 30
0.1411 | 0.442 | 0.205 | 0.019 | 0.016 | 0.04 | 0.004 | 0.003 | 0.014 | 0.02 | 0.003 | 0.004 | 0.002 | 0.001 | 0.0026 | 0.0002 | 1248 | 1040 | 864 | 649 | 431 | 279 | 32
0.1396 | 0.451 | 0.184 | 0.011 | 0.015 | 0.049 | 0.005 | 0.004 | 0.016 | 0.028 | 0.002 | 0.003 | 0.002 | 0.001 | 0.0041 | 0.0002 | 1268 | 1060 | 884 | 627 | 419 | 279 | 33
0.1543 | 0.453 | 0.203 | 0.012 | 0.01 | 0.058 | 0.014 | 0.012 | 0.021 | 0.029 | 0.002 | 0.003 | 0.002 | 0.001 | 0.0035 | 0.0002 | 1271 | 1060 | 880 | 635 | 432 | 302 | 36
0.1436 | 0.46 | 0.185 | 0.009 | 0.013 | 0.046 | 0.009 | 0.008 | 0.016 | 0.025 | 0.002 | 0.003 | 0.002 | 0.001 | 0.0041 | 0.0002 | 1265 | 1060 | 887 | 608 | 428 | 284 | 34
0.1436 | 0.46 | 0.185 | 0.009 | 0.013 | 0.046 | 0.009 | 0.008 | 0.016 | 0.025 | 0.002 | 0.003 | 0.002 | 0.001 | 0.0041 | 0.0002 | 1263 | 1050 | 867 | 629 | 421 | 281 | 34
0.1543 | 0.453 | 0.203 | 0.012 | 0.01 | 0.058 | 0.014 | 0.012 | 0.021 | 0.029 | 0.002 | 0.003 | 0.002 | 0.001 | 0.0035 | 0.0002 | 1263 | 1050 | 867 | 648 | 392 | 260 | 32
0.1543 | 0.453 | 0.203 | 0.012 | 0.01 | 0.058 | 0.014 | 0.012 | 0.021 | 0.029 | 0.002 | 0.003 | 0.002 | 0.001 | 0.0035 | 0.0002 | 1265 | 1060 | 886 | 632 | 421 | 268 | 36
0.1436 | 0.46 | 0.185 | 0.009 | 0.013 | 0.046 | 0.009 | 0.008 | 0.016 | 0.025 | 0.002 | 0.003 | 0.002 | 0.001 | 0.0041 | 0.0002 | 1271 | 1060 | 888 | 636 | 403 | 254 | 36
0.1396 | 0.451 | 0.184 | 0.011 | 0.015 | 0.049 | 0.005 | 0.004 | 0.016 | 0.028 | 0.002 | 0.003 | 0.002 | 0.001 | 0.0041 | 0.0002 | 1271 | 1060 | 885 | 634 | 418 | 278 | 33
0.1422 | 0.452 | 0.177 | 0.012 | 0.015 | 0.053 | 0.005 | 0.004 | 0.02 | 0.031 | 0.002 | 0.003 | 0.002 | 0.001 | 0.0044 | 0.0002 | 1277 | 1060 | 882 | 616 | 433 | 308 | 30
0.1432 | 0.456 | 0.182 | 0.01 | 0.014 | 0.053 | 0.004 | 0.003 | 0.019 | 0.025 | 0.002 | 0.003 | 0.002 | 0.001 | 0.0046 | 0.0002 | 1265 | 1060 | 882 | 637 | 422 | 290 | 28
0.1422 | 0.452 | 0.177 | 0.012 | 0.015 | 0.053 | 0.005 | 0.004 | 0.02 | 0.031 | 0.002 | 0.003 | 0.002 | 0.001 | 0.0044 | 0.0002 | 1271 | 1060 | 884 | 609 | 428 | 291 | 32
0.1422 | 0.452 | 0.177 | 0.012 | 0.015 | 0.053 | 0.005 | 0.004 | 0.02 | 0.031 | 0.002 | 0.003 | 0.002 | 0.001 | 0.0044 | 0.0002 | 1278 | 1060 | 885 | 636 | 407 | 275 | 36
0.1422 | 0.452 | 0.177 | 0.012 | 0.015 | 0.053 | 0.005 | 0.004 | 0.02 | 0.031 | 0.002 | 0.003 | 0.002 | 0.001 | 0.0044 | 0.0002 | 1278 | 1060 | 885 | 636 | 363 | 297 | 7
0.1422 | 0.452 | 0.177 | 0.012 | 0.015 | 0.053 | 0.005 | 0.004 | 0.02 | 0.031 | 0.002 | 0.003 | 0.002 | 0.001 | 0.0044 | 0.0002 | 1278 | 1060 | 885 | 636 | 406 | 277 | 35
0.1422 | 0.452 | 0.177 | 0.012 | 0.015 | 0.053 | 0.005 | 0.004 | 0.02 | 0.031 | 0.002 | 0.003 | 0.002 | 0.001 | 0.0044 | 0.0002 | 1266 | 1060 | 884 | 638 | 424 | 304 | 33
0.1432 | 0.456 | 0.182 | 0.01 | 0.014 | 0.053 | 0.004 | 0.003 | 0.019 | 0.025 | 0.002 | 0.003 | 0.002 | 0.001 | 0.0046 | 0.0002 | 1273 | 1060 | 885 | 614 | 425 | 286 | 35
0.1412 | 0.461 | 0.184 | 0.011 | 0.012 | 0.055 | 0.004 | 0.003 | 0.019 | 0.026 | 0.002 | 0.003 | 0.002 | 0.001 | 0.0043 | 0.0002 | 1267 | 1060 | 884 | 614 | 426 | 283 | 36
0.1561 | 0.483 | 0.225 | 0.016 | 0.006 | 0.058 | 0.01 | 0.01 | 0.021 | 0.026 | 0.002 | 0.005 | 0.002 | 0.001 | 0.0035 | 0.0002 | 1260 | 1060 | 883 | 633 | 475 | 348 | 31
0.151 | 0.488 | 0.183 | 0.019 | 0.013 | 0.054 | 0.004 | 0.003 | 0.019 | 0.027 | 0.002 | 0.009 | 0.001 | 0.001 | 0.0033 | 0.0001 | 1261 | 1040 | 880 | 606 | 449 | 312 | 30
0.1437 | 0.458 | 0.195 | 0.016 | 0.019 | 0.055 | 0.008 | 0.007 | 0.02 | 0.032 | 0.002 | 0.005 | 0.002 | 0.001 | 0.0032 | 0.0002 | 1269 | 1060 | 883 | 634 | 446 | 313 | 29
0.1437 | 0.458 | 0.195 | 0.016 | 0.019 | 0.055 | 0.008 | 0.007 | 0.02 | 0.032 | 0.002 | 0.005 | 0.002 | 0.001 | 0.0032 | 0.0002 | 1269 | 1060 | 885 | 615 | 450 | 315 | 29
0.1437 | 0.458 | 0.195 | 0.016 | 0.019 | 0.055 | 0.008 | 0.007 | 0.02 | 0.032 | 0.002 | 0.005 | 0.002 | 0.001 | 0.0032 | 0.0002 | 1264 | 1060 | 886 | 634 | 441 | 307 | 28
0.1443 | 0.442 | 0.201 | 0.016 | 0.015 | 0.037 | 0.004 | 0.003 | 0.014 | 0.024 | 0.002 | 0.003 | 0.002 | 0.001 | 0.0042 | 0.0002 | 1270 | 1060 | 885 | 634 | 430 | 295 | 31
0.1515 | 0.432 | 0.186 | 0.011 | 0.008 | 0.034 | 0.002 | 0.001 | 0.011 | 0.016 | 0.002 | 0.003 | 0.002 | 0.001 | 0.0033 | 0.0002 | 1254 | 1040 | 863 | 657 | 410 | 265 | 34
0.1567 | 0.371 | 0.181 | 0.012 | 0.012 | 0.064 | 0.045 | 0.044 | 0.022 | 0.029 | 0.003 | 0.004 | 0.002 | 0.001 | 0.0046 | 0.0002 | 1264 | 1050 | 866 | 653 | 436 | 291 | 31
0.1538 | 0.394 | 0.202 | 0.017 | 0.008 | 0.062 | 0.042 | 0.041 | 0.022 | 0.036 | 0.002 | 0.005 | 0.002 | 0.001 | 0.0031 | 0.0001 | 1270 | 1050 | 863 | 653 | 414 | 273 | 30
0.1538 | 0.394 | 0.202 | 0.017 | 0.008 | 0.062 | 0.042 | 0.041 | 0.022 | 0.036 | 0.002 | 0.005 | 0.002 | 0.001 | 0.0031 | 0.0001 | 1267 | 1060 | 891 | 634 | 426 | 279 | 33
0.1567 | 0.371 | 0.181 | 0.012 | 0.012 | 0.064 | 0.045 | 0.044 | 0.022 | 0.029 | 0.003 | 0.004 | 0.002 | 0.001 | 0.0046 | 0.0002 | 1258 | 1050 | 870 | 641 | 422 | 281 | 35
0.1471 | 0.444 | 0.166 | 0.015 | 0.015 | 0.042 | 0.002 | 0.002 | 0.013 | 0.025 | 0.002 | 0.003 | 0.003 | 0.001 | 0.0043 | 0.0002 | 1258 | 1060 | 884 | 636 | 423 | 283 | 30
0.1443 | 0.442 | 0.201 | 0.016 | 0.015 | 0.037 | 0.004 | 0.003 | 0.014 | 0.024 | 0.002 | 0.003 | 0.002 | 0.001 | 0.0042 | 0.0002 | 1253 | 1040 | 880 | 634 | 437 | 301 | 31
0.1515 | 0.432 | 0.186 | 0.011 | 0.008 | 0.034 | 0.002 | 0.001 | 0.011 | 0.016 | 0.002 | 0.003 | 0.002 | 0.001 | 0.0033 | 0.0002 | 1242 | 1040 | 863 | 654 | 407 | 269 | 31
0.152 | 0.401 | 0.175 | 0.012 | 0.009 | 0.058 | 0.039 | 0.038 | 0.02 | 0.026 | 0.002 | 0.003 | 0.002 | 0.001 | 0.0035 | 0.0002 | 1246 | 1050 | 861 | 651 | 409 | 274 | 30
0.141 | 0.487 | 0.191 | 0.014 | 0.016 | 0.054 | 0.013 | 0.01 | 0.018 | 0.025 | 0.002 | 0.006 | 0.001 | 0.0015 | 0.0034 | 0.0001 | 1258 | 1050 | 855 | 656 | 419 | 281 | 34
0.141 | 0.487 | 0.191 | 0.014 | 0.016 | 0.054 | 0.013 | 0.01 | 0.018 | 0.025 | 0.002 | 0.006 | 0.001 | 0.0015 | 0.0034 | 0.0001 | 1247 | 1040 | 880 | 609 | 433 | 292 | 33
0.161 | 1.062 | 0.025 | 0.016 | 0.01 | 0.038 | 0.038 | 0.037 | 0.012 | 0.024 | 0.012 | 0.004 | 0.001 | 0.002 | 0.0031 | 0.0001 | 1251 | 1040 | 864 | 634 | 450 | 298 | 29
0.161 | 1.062 | 0.025 | 0.016 | 0.01 | 0.038 | 0.038 | 0.037 | 0.012 | 0.024 | 0.012 | 0.004 | 0.001 | 0.002 | 0.0031 | 0.0001 | 1245 | 1040 | 866 | 649 | 436 | 292 | 31
0.175 | 1.067 | 0.013 | 0.019 | 0.009 | 0.041 | 0.031 | 0.029 | 0.015 | 0.03 | 0.012 | 0.004 | 0.001 | 0.002 | 0.0038 | 0.0001 | 1239 | 1040 | 867 | 621 | 468 | 297 | 28
0.1614 | 0.427 | 0.173 | 0.011 | 0.0044 | 0.02 | 0.0023 | 0.002 | 0.007 | 0.015 | 0.0006 | 0.001 | 0.001 | 0.001 | 0.002 | 0.0002 | 1268 | 1060 | 896 | 629 | 442 | 357 | 26
0.1411 | 0.443 | 0.178 | 0.011 | 0.0043 | 0.013 | 0.0025 | 0.0019 | 0.007 | 0.026 | 0.0006 | 0.001 | 0.001 | 0.001 | 0.0018 | 0.0002 | 1262 | 1060 | 891 | 632 | 443 | 361 | 28
0.1627 | 0.457 | 0.195 | 0.011 | 0.018 | 0.031 | 0.01 | 0.009 | 0.023 | 0.023 | 0.003 | 0.004 | 0.002 | 0.001 | 0.0053 | 0.0002 | 1259 | 1040 | 860 | 638 | 467 | 351 | 29
0.152 | 0.507 | 0.197 | 0.014 | 0.016 | 0.039 | 0.003 | 0.003 | 0.013 | 0.034 | 0.002 | 0.007 | 0.001 | 0.0017 | 0.0035 | 0.0001 | 1258 | 1060 | 883 | 616 | 448 | 306 | 30
0.1627 | 0.457 | 0.195 | 0.011 | 0.018 | 0.031 | 0.01 | 0.009 | 0.023 | 0.023 | 0.003 | 0.004 | 0.002 | 0.001 | 0.0053 | 0.0002 | 1259 | 1040 | 882 | 636 | 469 | 346 | 32
0.152 | 0.507 | 0.197 | 0.014 | 0.016 | 0.039 | 0.003 | 0.003 | 0.013 | 0.034 | 0.002 | 0.007 | 0.001 | 0.0017 | 0.0035 | 0.0001 | 1270 | 1060 | 889 | 613 | 436 | 294 | 30
0.1627 | 0.457 | 0.195 | 0.011 | 0.018 | 0.031 | 0.01 | 0.009 | 0.023 | 0.023 | 0.003 | 0.004 | 0.002 | 0.001 | 0.0053 | 0.0002 | 1258 | 1060 | 887 | 609 | 441 | 291 | 28
0.1471 | 0.444 | 0.166 | 0.015 | 0.015 | 0.042 | 0.002 | 0.002 | 0.013 | 0.025 | 0.002 | 0.003 | 0.003 | 0.001 | 0.0043 | 0.0002 | 1258 | 1060 | 887 | 605 | 433 | 294 | 28
0.141 | 0.487 | 0.191 | 0.014 | 0.016 | 0.054 | 0.013 | 0.01 | 0.018 | 0.025 | 0.002 | 0.006 | 0.001 | 0.0015 | 0.0034 | 0.0001 | 1270 | 1060 | 889 | 635 | 440 | 302 | 27
0.152 | 0.507 | 0.197 | 0.014 | 0.016 | 0.039 | 0.003 | 0.003 | 0.013 | 0.034 | 0.002 | 0.007 | 0.001 | 0.0017 | 0.0035 | 0.0001 | 1264 | 1060 | 885 | 633 | 433 | 290 | 29
0.1648 | 0.484 | 0.188 | 0.019 | 0.024 | 0.034 | 0.002 | 0.002 | 0.012 | 0.029 | 0.003 | 0.004 | 0.002 | 0.001 | 0.003 | 0.0002 | 1272 | 1060 | 888 | 634 | 448 | 303 | 28
0.1648 | 0.484 | 0.188 | 0.019 | 0.024 | 0.034 | 0.002 | 0.002 | 0.012 | 0.029 | 0.003 | 0.004 | 0.002 | 0.001 | 0.003 | 0.0002 | 1281 | 1080 | 900 | 634 | 446 | 293 | 32
0.1519 | 0.48 | 0.166 | 0.019 | 0.016 | 0.047 | 0.002 | 0.002 | 0.022 | 0.032 | 0.003 | 0.005 | 0.003 | 0.001 | 0.0043 | 0.0002 | 1277 | 1080 | 897 | 632 | 432 | 312 | 25
0.1648 | 0.484 | 0.188 | 0.019 | 0.024 | 0.034 | 0.002 | 0.002 | 0.012 | 0.029 | 0.003 | 0.004 | 0.002 | 0.001 | 0.003 | 0.0002 | 1278 | 1080 | 898 | 633 | 453 | 353 | 28
0.1519 | 0.48 | 0.166 | 0.019 | 0.016 | 0.047 | 0.002 | 0.002 | 0.022 | 0.032 | 0.003 | 0.005 | 0.003 | 0.001 | 0.0043 | 0.0002 | 1284 | 1080 | 900 | 631 | 425 | 298 | 34
0.16 | 0.483 | 0.221 | 0.011 | 0.018 | 0.039 | 0.003 | 0.001 | 0.014 | 0.024 | 0.002 | 0.007 | 0.001 | 0.0013 | 0.0043 | 0.0001 | 1272 | 1080 | 898 | 633 | 463 | 360 | 22
0.16 | 0.483 | 0.221 | 0.011 | 0.018 | 0.039 | 0.003 | 0.001 | 0.014 | 0.024 | 0.002 | 0.007 | 0.001 | 0.0013 | 0.0043 | 0.0001 | 1277 | 1080 | 896 | 632 | 434 | 291 | 38
0.1444 | 0.422 | 0.191 | 0.014 | 0.015 | 0.028 | 0.002 | 0.002 | 0.013 | 0.021 | 0.003 | 0.003 | 0.002 | 0.001 | 0.0028 | 0.0002 | 1277 | 1080 | 897 | 632 | 430 | 309 | 32
0.144 | 0.452 | 0.186 | 0.017 | 0.019 | 0.038 | 0.011 | 0.009 | 0.016 | 0.029 | 0.003 | 0.003 | 0.003 | 0.001 | 0.0047 | 0.0002 | 1277 | 1080 | 896 | 635 | 447 | 345 | 29
0.152 | 0.507 | 0.197 | 0.014 | 0.016 | 0.039 | 0.003 | 0.003 | 0.013 | 0.034 | 0.002 | 0.007 | 0.001 | 0.0017 | 0.0035 | 0.0001 | 1258 | 1060 | 887 | 636 | 441 | 313 | 36
0.1627 | 0.457 | 0.195 | 0.011 | 0.018 | 0.031 | 0.01 | 0.009 | 0.023 | 0.023 | 0.003 | 0.004 | 0.002 | 0.001 | 0.0053 | 0.0002 | 1259 | 1040 | 886 | 636 | 446 | 317 | 33
0.1411 | 0.442 | 0.205 | 0.019 | 0.016 | 0.04 | 0.004 | 0.003 | 0.014 | 0.02 | 0.003 | 0.004 | 0.002 | 0.001 | 0.0026 | 0.0002 | 1250 | 1040 | 859 | 657 | 434 | 314 | 34
0.1471 | 0.444 | 0.166 | 0.015 | 0.015 | 0.042 | 0.002 | 0.002 | 0.013 | 0.025 | 0.002 | 0.003 | 0.003 | 0.001 | 0.0043 | 0.0002 | 1252 | 1050 | 857 | 639 | 403 | 286 | 29
0.1573 | 0.461 | 0.184 | 0.011 | 0.013 | 0.043 | 0.002 | 0.002 | 0.018 | 0.017 | 0.001 | 0.005 | 0.002 | 0.001 | 0.0033 | 0.0001 | 1282 | 1080 | 896 | 633 | 450 | 325 | 31
0.152 | 0.507 | 0.197 | 0.014 | 0.016 | 0.039 | 0.003 | 0.003 | 0.013 | 0.034 | 0.002 | 0.007 | 0.001 | 0.0017 | 0.0035 | 0.0001 | 1258 | 1060 | 886 | 636 | 439 | 290 | 27
0.1627 | 0.457 | 0.195 | 0.011 | 0.018 | 0.031 | 0.01 | 0.009 | 0.023 | 0.023 | 0.003 | 0.004 | 0.002 | 0.001 | 0.0053 | 0.0002 | 1259 | 1040 | 880 | 636 | 457 | 334 | 29
0.1627 | 0.457 | 0.195 | 0.011 | 0.018 | 0.031 | 0.01 | 0.009 | 0.023 | 0.023 | 0.003 | 0.004 | 0.002 | 0.001 | 0.0053 | 0.0002 | 1249 | 1040 | 858 | 654 | 435 | 303 | 29
0.1443 | 0.442 | 0.201 | 0.016 | 0.015 | 0.037 | 0.004 | 0.003 | 0.014 | 0.024 | 0.002 | 0.003 | 0.002 | 0.001 | 0.0042 | 0.0002 | 1258 | 1050 | 861 | 638 | 422 | 299 | 32
0.1515 | 0.432 | 0.186 | 0.011 | 0.008 | 0.034 | 0.002 | 0.001 | 0.011 | 0.016 | 0.002 | 0.003 | 0.002 | 0.001 | 0.0033 | 0.0002 | 1258 | 1050 | 861 | 658 | 417 | 285 | 30
0.133 | 0.481 | 0.186 | 0.019 | 0.012 | 0.049 | 0.006 | 0.004 | 0.021 | 0.032 | 0.002 | 0.008 | 0.001 | 0.0017 | 0.0023 | 0.0001 | 1278 | 1080 | 896 | 632 | 442 | 319 | 30
0.1519 | 0.48 | 0.166 | 0.019 | 0.016 | 0.047 | 0.002 | 0.002 | 0.022 | 0.032 | 0.003 | 0.005 | 0.003 | 0.001 | 0.0043 | 0.0002 | 1283 | 1080 | 897 | 633 | 449 | 310 | 27
0.1553 | 0.451 | 0.179 | 0.019 | 0.0071 | 0.025 | 0.0023 | 0.002 | 0.009 | 0.021 | 0.001 | 0.002 | 0.001 | 0.001 | 0.0012 | 0.0002 | 1277 | 1080 | 896 | 632 | 444 | 296 | 40
0.1559 | 0.433 | 0.221 | 0.018 | 0.0112 | 0.044 | 0.0124 | 0.0109 | 0.011 | 0.022 | 0.0012 | 0.004 | 0.001 | 0.001 | 0.0027 | 0.0002 | 1274 | 1080 | 898 | 632 | 434 | 319 | 30
0.1515 | 0.432 | 0.186 | 0.011 | 0.008 | 0.034 | 0.002 | 0.001 | 0.011 | 0.016 | 0.002 | 0.003 | 0.002 | 0.001 | 0.0033 | 0.0002 | 1265 | 1060 | 877 | 607 | 419 | 317 | 37
0.1515 | 0.432 | 0.186 | 0.011 | 0.008 | 0.034 | 0.002 | 0.001 | 0.011 | 0.016 | 0.002 | 0.003 | 0.002 | 0.001 | 0.0033 | 0.0002 | 1261 | 1060 | 893 | 633 | 426 | 274 | 28
0.139 | 0.45 | 0.183 | 0.015 | 0.018 | 0.029 | 0.003 | 0.002 | 0.012 | 0.021 | 0.002 | 0.006 | 0.001 | 0.0013 | 0.0038 | 0.0001 | 1270 | 1060 | 885 | 608 | 427 | 294 | 32
0.1437 | 0.458 | 0.195 | 0.016 | 0.019 | 0.055 | 0.008 | 0.007 | 0.02 | 0.032 | 0.002 | 0.005 | 0.002 | 0.001 | 0.0032 | 0.0002 | 1260 | 1040 | 883 | 610 | 426 | 282 | 30
0.1443 | 0.442 | 0.201 | 0.016 | 0.015 | 0.037 | 0.004 | 0.003 | 0.014 | 0.024 | 0.002 | 0.003 | 0.002 | 0.001 | 0.0042 | 0.0002 | 1258 | 1060 | 880 | 607 | 439 | 302 | 32
0.1437 | 0.458 | 0.195 | 0.016 | 0.019 | 0.055 | 0.008 | 0.007 | 0.02 | 0.032 | 0.002 | 0.005 | 0.002 | 0.001 | 0.0032 | 0.0002 | 1260 | 1060 | 887 | 634 | 425 | 301 | 35
0.1465 | 0.45 | 0.201 | 0.014 | 0.015 | 0.058 | 0.003 | 0.003 | 0.021 | 0.023 | 0.002 | 0.005 | 0.002 | 0.001 | 0.0029 | 0.0002 | 1266 | 1060 | 889 | 635 | 439 | 305 | 30
0.1527 | 0.428 | 0.23 | 0.012 | 0.0057 | 0.016 | 0.0082 | 0.0069 | 0.007 | 0.016 | 0.001 | 0.002 | 0.001 | 0.001 | 0.002 | 0.0002 | 1268 | 1080 | 897 | 633 | 424 | 309 | 29
0.1527 | 0.428 | 0.23 | 0.012 | 0.0057 | 0.016 | 0.0082 | 0.0069 | 0.007 | 0.016 | 0.001 | 0.002 | 0.001 | 0.001 | 0.002 | 0.0002 | 1281 | 1080 | 882 | 634 | 431 | 332 | 31
0.1527 | 0.428 | 0.23 | 0.012 | 0.0057 | 0.016 | 0.0082 | 0.0069 | 0.007 | 0.016 | 0.001 | 0.002 | 0.001 | 0.001 | 0.002 | 0.0002 | 1269 | 1080 | 884 | 632 | 438 | 302 | 33
0.136 | 0.469 | 0.209 | 0.016 | 0.0072 | 0.04 | 0.036 | 0.0353 | 0.012 | 0.026 | 0.0013 | 0.003 | 0.001 | 0.002 | 0.0023 | 0.0003 | 1274 | 1080 | 889 | 627 | 456 | 340 | 33
0.1454 | 0.485 | 0.196 | 0.012 | 0.0052 | 0.013 | 0.0245 | 0.0227 | 0.006 | 0.021 | 0.001 | 0.001 | 0.001 | 0.001 | 0.0022 | 0.0002 | 1280 | 1080 | 888 | 632 | 456 | 346 | 29
0.1454 | 0.485 | 0.196 | 0.012 | 0.0052 | 0.013 | 0.0245 | 0.0227 | 0.006 | 0.021 | 0.001 | 0.001 | 0.001 | 0.001 | 0.0022 | 0.0002 | 1274 | 1080 | 889 | 632 | 451 | 338 | 35
0.1446 | 0.491 | 0.18 | 0.023 | 0.0097 | 0.04 | 0.0019 | 0.0018 | 0.012 | 0.028 | 0.001 | 0.004 | 0.001 | 0.001 | 0.0014 | 0.0002 | 1268 | 1080 | 887 | 633 | 440 | 320 | 39
0.1426 | 0.47 | 0.226 | 0.01 | 0.0092 | 0.019 | 0.0017 | 0.0016 | 0.008 | 0.024 | 0.0009 | 0.002 | 0.001 | 0.001 | 0.0017 | 0.0002 | 1280 | 1080 | 890 | 633 | 441 | 320 | 32
0.1446 | 0.491 | 0.18 | 0.023 | 0.0097 | 0.04 | 0.0019 | 0.0018 | 0.012 | 0.028 | 0.001 | 0.004 | 0.001 | 0.001 | 0.0014 | 0.0002 | 1268 | 1080 | 889 | 633 | 447 | 327 | 33
0.1368 | 0.443 | 0.213 | 0.01 | 0.0109 | 0.025 | 0.0017 | 0.0016 | 0.009 | 0.026 | 0.001 | 0.002 | 0.001 | 0.001 | 0.0017 | 0.0002 | 1280 | 1080 | 889 | 632 | 434 | 306 | 32
0.136 | 0.469 | 0.209 | 0.016 | 0.0072 | 0.04 | 0.036 | 0.0353 | 0.012 | 0.026 | 0.0013 | 0.003 | 0.001 | 0.002 | 0.0023 | 0.0003 | 1274 | 1080 | 888 | 632 | 457 | 348 | 28
0.139 | 0.45 | 0.183 | 0.015 | 0.018 | 0.029 | 0.003 | 0.002 | 0.012 | 0.021 | 0.002 | 0.006 | 0.001 | 0.0013 | 0.0038 | 0.0001 | 1264 | 1060 | 881 | 635 | 435 | 304 | 33
0.151 | 0.468 | 0.186 | 0.017 | 0.015 | 0.045 | 0.003 | 0.002 | 0.015 | 0.042 | 0.002 | 0.009 | 0.001 | 0.0018 | 0.0043 | 0.0001 | 1258 | 1060 | 880 | 633 | 444 | 316 | 31
0.141 | 0.498 | 0.195 | 0.02 | 0.017 | 0.045 | 0.01 | 0.009 | 0.016 | 0.027 | 0.002 | 0.004 | 0.003 | 0.001 | 0.004 | 0.0002 | 1260 | 1040 | 877 | 632 | 450 | 327 | 35
0.141 | 0.487 | 0.191 | 0.014 | 0.016 | 0.054 | 0.013 | 0.01 | 0.018 | 0.025 | 0.002 | 0.006 | 0.001 | 0.0015 | 0.0034 | 0.0001 | 1264 | 1060 | 882 | 633 | 442 | 312 | 31
0.141 | 0.498 | 0.195 | 0.02 | 0.017 | 0.045 | 0.01 | 0.009 | 0.016 | 0.027 | 0.002 | 0.004 | 0.003 | 0.001 | 0.004 | 0.0002 | 1248 | 1040 | 882 | 636 | 436 | 295 | 33
0.1411 | 0.442 | 0.205 | 0.019 | 0.016 | 0.04 | 0.004 | 0.003 | 0.014 | 0.02 | 0.003 | 0.004 | 0.002 | 0.001 | 0.0026 | 0.0002 | 1254 | 1040 | 885 | 636 | 435 | 292 | 27
0.14 | 0.484 | 0.195 | 0.018 | 0.016 | 0.051 | 0.018 | 0.016 | 0.019 | 0.031 | 0.002 | 0.007 | 0.001 | 0.0016 | 0.0044 | 0.0001 | 1258 | 1060 | 884 | 634 | 445 | 304 | 34
0.1411 | 0.442 | 0.205 | 0.019 | 0.016 | 0.04 | 0.004 | 0.003 | 0.014 | 0.02 | 0.003 | 0.004 | 0.002 | 0.001 | 0.0026 | 0.0002 | 1254 | 1040 | 887 | 632 | 445 | 308 | 31
0.152 | 0.401 | 0.175 | 0.012 | 0.009 | 0.058 | 0.039 | 0.038 | 0.02 | 0.026 | 0.002 | 0.003 | 0.002 | 0.001 | 0.0035 | 0.0002 | 1264 | 1060 | 883 | 635 | 445 | 312 | 32
0.1471 | 0.444 | 0.166 | 0.015 | 0.015 | 0.042 | 0.002 | 0.002 | 0.013 | 0.025 | 0.002 | 0.003 | 0.003 | 0.001 | 0.0043 | 0.0002 | 1270 | 1060 | 877 | 635 | 436 | 297 | 33
0.14 | 0.484 | 0.195 | 0.018 | 0.016 | 0.051 | 0.018 | 0.016 | 0.019 | 0.031 | 0.002 | 0.007 | 0.001 | 0.0016 | 0.0044 | 0.0001 | 1265 | 1060 | 878 | 634 | 444 | 333 | 34
0.141 | 0.487 | 0.191 | 0.014 | 0.016 | 0.054 | 0.013 | 0.01 | 0.018 | 0.025 | 0.002 | 0.006 | 0.001 | 0.0015 | 0.0034 | 0.0001 | 1272 | 1060 | 880 | 635 | 442 | 334 | 30
0.151 | 0.468 | 0.186 | 0.017 | 0.015 | 0.045 | 0.003 | 0.002 | 0.015 | 0.042 | 0.002 | 0.009 | 0.001 | 0.0018 | 0.0043 | 0.0001 | 1266 | 1060 | 880 | 635 | 442 | 299 | 31
0.1465 | 0.45 | 0.201 | 0.014 | 0.015 | 0.058 | 0.003 | 0.003 | 0.021 | 0.023 | 0.002 | 0.005 | 0.002 | 0.001 | 0.0029 | 0.0002 | 1269 | 1080 | 895 | 633 | 445 | 333 | 25
0.1471 | 0.444 | 0.166 | 0.015 | 0.015 | 0.042 | 0.002 | 0.002 | 0.013 | 0.025 | 0.002 | 0.003 | 0.003 | 0.001 | 0.0043 | 0.0002 | 1275 | 1080 | 898 | 634 | 439 | 316 | 32
0.133 | 0.481 | 0.186 | 0.019 | 0.012 | 0.049 | 0.006 | 0.004 | 0.021 | 0.032 | 0.002 | 0.008 | 0.001 | 0.0017 | 0.0023 | 0.0001 | 1284 | 1080 | 900 | 634 | 437 | 297 | 32
0.1519 | 0.48 | 0.166 | 0.019 | 0.016 | 0.047 | 0.002 | 0.002 | 0.022 | 0.032 | 0.003 | 0.005 | 0.003 | 0.001 | 0.0043 | 0.0002 | 1283 | 1080 | 900 | 633 | 453 | 329 | 26
0.1519 | 0.48 | 0.166 | 0.019 | 0.016 | 0.047 | 0.002 | 0.002 | 0.022 | 0.032 | 0.003 | 0.005 | 0.003 | 0.001 | 0.0043 | 0.0002 | 1271 | 1080 | 900 | 633 | 426 | 310 | 27
0.1368 | 0.443 | 0.213 | 0.01 | 0.0109 | 0.025 | 0.0017 | 0.0016 | 0.009 | 0.026 | 0.001 | 0.002 | 0.001 | 0.001 | 0.0017 | 0.0002 | 1277 | 1080 | 897 | 628 | 419 | 289 | 34
0.1553 | 0.451 | 0.179 | 0.019 | 0.0071 | 0.025 | 0.0023 | 0.002 | 0.009 | 0.021 | 0.001 | 0.002 | 0.001 | 0.001 | 0.0012 | 0.0002 | 1280 | 1080 | 888 | 632 | 447 | 301 | 32
0.136 | 0.469 | 0.209 | 0.016 | 0.0072 | 0.04 | 0.036 | 0.0353 | 0.012 | 0.026 | 0.0013 | 0.003 | 0.001 | 0.002 | 0.0023 | 0.0003 | 1268 | 1080 | 889 | 631 | 437 | 297 | 41
0.1446 | 0.491 | 0.18 | 0.023 | 0.0097 | 0.04 | 0.0019 | 0.0018 | 0.012 | 0.028 | 0.001 | 0.004 | 0.001 | 0.001 | 0.0014 | 0.0002 | 1274 | 1080 | 881 | 632 | 443 | 309 | 37
0.151 | 0.468 | 0.186 | 0.017 | 0.015 | 0.045 | 0.003 | 0.002 | 0.015 | 0.042 | 0.002 | 0.009 | 0.001 | 0.0018 | 0.0043 | 0.0001 | 1258 | 1060 | 881 | 634 | 450 | 313 | 33
0.1515 | 0.432 | 0.186 | 0.011 | 0.008 | 0.034 | 0.002 | 0.001 | 0.011 | 0.016 | 0.002 | 0.003 | 0.002 | 0.001 | 0.0033 | 0.0002 | 1272 | 1060 | 878 | 636 | 432 | 282 | 33
0.1469 | 0.441 | 0.183 | 0.019 | 0.014 | 0.051 | 0.002 | 0.002 | 0.021 | 0.026 | 0.001 | 0.005 | 0.003 | 0.0011 | 0.0025 | 0.0001 | 1271 | 1060 | 885 | 636 | 433 | 287 | 32
0.1565 | 0.489 | 0.191 | 0.021 | 0.022 | 0.053 | 0.007 | 0.006 | 0.023 | 0.026 | 0.001 | 0.005 | 0.002 | 0.0012 | 0.003 | 0.0001 | 1259 | 1060 | 879 | 635 | 442 | 295 | 30
0.1411 | 0.442 | 0.205 | 0.019 | 0.016 | 0.04 | 0.004 | 0.003 | 0.014 | 0.02 | 0.003 | 0.004 | 0.002 | 0.001 | 0.0026 | 0.0002 | 1272 | 1060 | 882 | 636 | 439 | 300 | 32
0.1471 | 0.444 | 0.166 | 0.015 | 0.015 | 0.042 | 0.002 | 0.002 | 0.013 | 0.025 | 0.002 | 0.003 | 0.003 | 0.001 | 0.0043 | 0.0002 | 1260 | 1060 | 880 | 637 | 439 | 305 | 31
0.151 | 0.468 | 0.186 | 0.017 | 0.015 | 0.045 | 0.003 | 0.002 | 0.015 | 0.042 | 0.002 | 0.009 | 0.001 | 0.0018 | 0.0043 | 0.0001 | 1270 | 1060 | 884 | 608 | 456 | 318 | 33
0.139 | 0.45 | 0.183 | 0.015 | 0.018 | 0.029 | 0.003 | 0.002 | 0.012 | 0.021 | 0.002 | 0.006 | 0.001 | 0.0013 | 0.0038 | 0.0001 | 1258 | 1060 | 883 | 635 | 435 | 296 | 34
0.148 | 0.504 | 0.182 | 0.022 | 0.017 | 0.046 | 0.003 | 0.002 | 0.016 | 0.034 | 0.002 | 0.007 | 0.001 | 0.0017 | 0.0028 | 0.0001 | 1263 | 1060 | 881 | 636 | 430 | 288 | 30
0.148 | 0.504 | 0.182 | 0.022 | 0.017 | 0.046 | 0.003 | 0.002 | 0.016 | 0.034 | 0.002 | 0.007 | 0.001 | 0.0017 | 0.0028 | 0.0001 | 1257 | 1060 | 881 | 635 | 429 | 281 | 35
0.1461 | 0.433 | 0.193 | 0.011 | 0.012 | 0.047 | 0.002 | 0.002 | 0.02 | 0.02 | 0.001 | 0.005 | 0.002 | 0.0016 | 0.0022 | 0.0001 | 1255 | 1040 | 882 | 635 | 450 | 288 | 30
0.148 | 0.504 | 0.182 | 0.022 | 0.017 | 0.046 | 0.003 | 0.002 | 0.016 | 0.034 | 0.002 | 0.007 | 0.001 | 0.0017 | 0.0028 | 0.0001 | 1258 | 1040 | 882 | 636 | 444 | 301 | 29
0.133 | 0.481 | 0.186 | 0.019 | 0.012 | 0.049 | 0.006 | 0.004 | 0.021 | 0.032 | 0.002 | 0.008 | 0.001 | 0.0017 | 0.0023 | 0.0001 | 1272 | 1060 | 883 | 637 | 425 | 286 | 36
0.148 | 0.504 | 0.182 | 0.022 | 0.017 | 0.046 | 0.003 | 0.002 | 0.016 | 0.034 | 0.002 | 0.007 | 0.001 | 0.0017 | 0.0028 | 0.0001 | 1257 | 1060 | 880 | 636 | 431 | 279 | 36
0.144 | 0.444 | 0.192 | 0.02 | 0.014 | 0.039 | 0.007 | 0.002 | 0.015 | 0.027 | 0.002 | 0.007 | 0.001 | 0.0018 | 0.003 | 0.0001 | 1259 | 1060 | 886 | 635 | 429 | 279 | 37
0.1455 | 0.424 | 0.2 | 0.015 | 0.019 | 0.036 | 0.013 | 0.012 | 0.014 | 0.021 | 0.003 | 0.004 | 0.002 | 0.001 | 0.0028 | 0.0002 | 1271 | 1060 | 882 | 637 | 443 | 317 | 35
0.144 | 0.444 | 0.192 | 0.02 | 0.014 | 0.039 | 0.007 | 0.002 | 0.015 | 0.027 | 0.002 | 0.007 | 0.001 | 0.0018 | 0.003 | 0.0001 | 1268 | 1080 | 895 | 611 | 441 | 309 | 29
0.144 | 0.444 | 0.192 | 0.02 | 0.014 | 0.039 | 0.007 | 0.002 | 0.015 | 0.027 | 0.002 | 0.007 | 0.001 | 0.0018 | 0.003 | 0.0001 | 1274 | 1080 | 892 | 634 | 446 | 309 | 26
0.143 | 0.461 | 0.202 | 0.016 | 0.025 | 0.049 | 0.003 | 0.002 | 0.017 | 0.03 | 0.002 | 0.007 | 0.001 | 0.0017 | 0.0036 | 0.0001 | 1262 | 1060 | 885 | 635 | 438 | 290 | 29
0.143 | 0.461 | 0.202 | 0.016 | 0.025 | 0.049 | 0.003 | 0.002 | 0.017 | 0.03 | 0.002 | 0.007 | 0.001 | 0.0017 | 0.0036 | 0.0001 | 1268 | 1060 | 886 | 570 | 442 | 301 | 30
0.151 | 0.501 | 0.21 | 0.019 | 0.02 | 0.037 | 0.003 | 0.002 | 0.015 | 0.023 | 0.002 | 0.008 | 0.001 | 0.0017 | 0.0034 | 0.0001 | 1246 | 1040 | 884 | 539 | 438 | 272 | 37
0.143 | 0.461 | 0.202 | 0.016 | 0.025 | 0.049 | 0.003 | 0.002 | 0.017 | 0.03 | 0.002 | 0.007 | 0.001 | 0.0017 | 0.0036 | 0.0001 | 1256 | 1060 | 887 | 612 | 439 | 290 | 32
0.143 | 0.461 | 0.202 | 0.016 | 0.025 | 0.049 | 0.003 | 0.002 | 0.017 | 0.03 | 0.002 | 0.007 | 0.001 | 0.0017 | 0.0036 | 0.0001 | 1268 | 1060 | 875 | 640 | 455 | 319 | 38
0.143 | 0.461 | 0.202 | 0.016 | 0.025 | 0.049 | 0.003 | 0.002 | 0.017 | 0.03 | 0.002 | 0.007 | 0.001 | 0.0017 | 0.0036 | 0.0001 | 1256 | 1060 | 875 | 609 | 430 | 317 | 34
0.151 | 0.501 | 0.21 | 0.019 | 0.02 | 0.037 | 0.003 | 0.002 | 0.015 | 0.023 | 0.002 | 0.008 | 0.001 | 0.0017 | 0.0034 | 0.0001 | 1258 | 1040 | 869 | 641 | 440 | 308 | 34
0.145 | 0.491 | 0.206 | 0.018 | 0.023 | 0.051 | 0.003 | 0.001 | 0.017 | 0.034 | 0.002 | 0.008 | 0.001 | 0.0018 | 0.0027 | 0.0001 | 1254 | 1040 | 845 | 625 | 419 | 267 | 33
0.145 | 0.491 | 0.206 | 0.018 | 0.023 | 0.051 | 0.003 | 0.001 | 0.017 | 0.034 | 0.002 | 0.008 | 0.001 | 0.0018 | 0.0027 | 0.0001 | 1242 | 1040 | 854 | 614 | 427 | 285 | 34
0.1455 | 0.424 | 0.2 | 0.015 | 0.019 | 0.036 | 0.013 | 0.012 | 0.014 | 0.021 | 0.003 | 0.004 | 0.002 | 0.001 | 0.0028 | 0.0002 | 1268 | 1060 | 888 | 625 | 452 | 309 | 35
0.1455 | 0.424 | 0.2 | 0.015 | 0.019 | 0.036 | 0.013 | 0.012 | 0.014 | 0.021 | 0.003 | 0.004 | 0.002 | 0.001 | 0.0028 | 0.0002 | 1268 | 1060 | 888 | 633 | 441 | 298 | 33
0.151 | 0.501 | 0.21 | 0.019 | 0.02 | 0.037 | 0.003 | 0.002 | 0.015 | 0.023 | 0.002 | 0.008 | 0.001 | 0.0017 | 0.0034 | 0.0001 | 1246 | 1040 | 892 | 635 | 445 | 284 | 35
0.145 | 0.491 | 0.206 | 0.018 | 0.023 | 0.051 | 0.003 | 0.001 | 0.017 | 0.034 | 0.002 | 0.008 | 0.001 | 0.0018 | 0.0027 | 0.0001 | 1269 | 1060 | 880 | 637 | 428 | 290 | 35
0.145 | 0.491 | 0.206 | 0.018 | 0.023 | 0.051 | 0.003 | 0.001 | 0.017 | 0.034 | 0.002 | 0.008 | 0.001 | 0.0018 | 0.0027 | 0.0001 | 1246 | 1040 | 884 | 635 | 436 | 294 | 25
0.151 | 0.501 | 0.21 | 0.019 | 0.02 | 0.037 | 0.003 | 0.002 | 0.015 | 0.023 | 0.002 | 0.008 | 0.001 | 0.0017 | 0.0034 | 0.0001 | 1255 | 1040 | 860 | 655 | 430 | 288 | 30
0.142 | 0.482 | 0.198 | 0.021 | 0.015 | 0.047 | 0.006 | 0.002 | 0.017 | 0.024 | 0.002 | 0.008 | 0.001 | 0.0014 | 0.0022 | 0.0001 | 1252 | 1050 | 859 | 656 | 409 | 263 | 33
0.1559 | 0.446 | 0.189 | 0.017 | 0.019 | 0.051 | 0.002 | 0.001 | 0.02 | 0.027 | 0.001 | 0.005 | 0.003 | 0.0014 | 0.0028 | 0.0001 | 1264 | 1050 | 864 | 630 | 412 | 269 | 28
0.142 | 0.482 | 0.198 | 0.021 | 0.015 | 0.047 | 0.006 | 0.002 | 0.017 | 0.024 | 0.002 | 0.008 | 0.001 | 0.0014 | 0.0022 | 0.0001 | 1264 | 1050 | 864 | 633 | 408 | 253 | 34
0.1699 | 0.426 | 0.16 | 0.019 | 0.015 | 0.046 | 0.011 | 0.01 | 0.022 | 0.035 | 0.001 | 0.006 | 0.002 | 0.0013 | 0.0038 | 0.0001 | 1252 | 1050 | 875 | 652 | 433 | 261 | 31
0.145 | 0.491 | 0.206 | 0.018 | 0.023 | 0.051 | 0.003 | 0.001 | 0.017 | 0.034 | 0.002 | 0.008 | 0.001 | 0.0018 | 0.0027 | 0.0001 | 1257 | 1060 | 887 | 633 | 428 | 280 | 35
0.149 | 0.492 | 0.174 | 0.023 | 0.02 | 0.04 | 0.003 | 0.001 | 0.014 | 0.028 | 0.001 | 0.006 | 0.001 | 0.0017 | 0.0022 | 0.0001 | 1269 | 1060 | 887 | 639 | 436 | 329 | 29
0.145 | 0.491 | 0.206 | 0.018 | 0.023 | 0.051 | 0.003 | 0.001 | 0.017 | 0.034 | 0.002 | 0.008 | 0.001 | 0.0018 | 0.0027 | 0.0001 | 1258 | 1040 | 892 | 608 | 429 | 287 | 33
0.151 | 0.501 | 0.21 | 0.019 | 0.02 | 0.037 | 0.003 | 0.002 | 0.015 | 0.023 | 0.002 | 0.008 | 0.001 | 0.0017 | 0.0034 | 0.0001 | 1243 | 1040 | 864 | 625 | 423 | 269 | 34
0.1512 | 0.467 | 0.201 | 0.019 | 0.022 | 0.047 | 0.022 | 0.02 | 0.019 | 0.034 | 0.003 | 0.006 | 0.003 | 0.0015 | 0.0044 | 0.0003 | 1268 | 1060 | 882 | 608 | 444 | 309 | 35
0.1535 | 0.435 | 0.214 | 0.01 | 0.007 | 0.047 | 0.016 | 0.015 | 0.021 | 0.025 | 0.002 | 0.005 | 0.001 | 0.001 | 0.0047 | 0.0003 | 1246 | 1040 | 885 | 635 | 440 | 288 | 35
0.152 | 0.477 | 0.192 | 0.019 | 0.016 | 0.038 | 0.009 | 0.008 | 0.019 | 0.034 | 0.002 | 0.009 | 0.001 | 0.001 | 0.0033 | 0.0001 | 1256 | 1060 | 880 | 637 | 451 | 322 | 29
0.1512 | 0.467 | 0.201 | 0.019 | 0.022 | 0.047 | 0.022 | 0.02 | 0.019 | 0.034 | 0.003 | 0.006 | 0.003 | 0.0015 | 0.0044 | 0.0003 | 1268 | 1060 | 882 | 638 | 452 | 322 | 35
0.149 | 0.492 | 0.174 | 0.023 | 0.02 | 0.04 | 0.003 | 0.001 | 0.014 | 0.028 | 0.001 | 0.006 | 0.001 | 0.0017 | 0.0022 | 0.0001 | 1257 | 1060 | 885 | 639 | 435 | 283 | 35
0.1463 | 0.445 | 0.22 | 0.023 | 0.014 | 0.044 | 0.003 | 0.003 | 0.021 | 0.035 | 0.003 | 0.006 | 0.003 | 0.0014 | 0.0028 | 0.0003 | 1268 | 1060 | 877 | 610 | 462 | 351 | 31
0.155 | 0.483 | 0.164 | 0.011 | 0.014 | 0.043 | 0.008 | 0.007 | 0.018 | 0.03 | 0.002 | 0.009 | 0.001 | 0.0018 | 0.0035 | 0.0001 | 1246 | 1040 | 881 | 633 | 434 | 310 | 32
0.144 | 0.487 | 0.207 | 0.021 | 0.009 | 0.044 | 0.026 | 0.025 | 0.019 | 0.044 | 0.002 | 0.008 | 0.001 | 0.0019 | 0.003 | 0.0001 | 1258 | 1040 | 875 | 637 | 459 | 358 | 27
0.1368 | 0.443 | 0.213 | 0.01 | 0.0109 | 0.025 | 0.0017 | 0.0016 | 0.009 | 0.026 | 0.001 | 0.002 | 0.001 | 0.001 | 0.0017 | 0.0002 | 1256 | 1060 | 900 | 621 | 430 | 295 | 30
0.136 | 0.469 | 0.209 | 0.016 | 0.0072 | 0.04 | 0.036 | 0.0353 | 0.012 | 0.026 | 0.0013 | 0.003 | 0.001 | 0.002 | 0.0023 | 0.0003 | 1268 | 1060 | 900 | 628 | 420 | 274 | 29
0.1553 | 0.451 | 0.179 | 0.019 | 0.0071 | 0.025 | 0.0023 | 0.002 | 0.009 | 0.021 | 0.001 | 0.002 | 0.001 | 0.001 | 0.0012 | 0.0002 | 1256 | 1060 | 899 | 632 | 438 | 282 | 27
0.145 | 0.42 | 0.206 | 0.017 | 0.0185 | 0.044 | 0.0022 | 0.0022 | 0.015 | 0.036 | 0.0002 | 0.005 | 0.001 | 0.001 | 0.002 | 0.0002 | 1257 | 1060 | 900 | 631 | 440 | 299 | 31
0.144 | 0.487 | 0.207 | 0.021 | 0.009 | 0.044 | 0.026 | 0.025 | 0.019 | 0.044 | 0.002 | 0.008 | 0.001 | 0.0019 | 0.003 | 0.0001 | 1256 | 1060 | 887 | 633 | 426 | 278 | 36
0.149 | 0.492 | 0.174 | 0.023 | 0.02 | 0.04 | 0.003 | 0.001 | 0.014 | 0.028 | 0.001 | 0.006 | 0.001 | 0.0017 | 0.0022 | 0.0001 | 1258 | 1040 | 881 | 639 | 411 | 280 | 39
0.149 | 0.492 | 0.174 | 0.023 | 0.02 | 0.04 | 0.003 | 0.001 | 0.014 | 0.028 | 0.001 | 0.006 | 0.001 | 0.0017 | 0.0022 | 0.0001 | 1254 | 1040 | 854 | 631 | 413 | 262 | 33
0.149 | 0.492 | 0.174 | 0.023 | 0.02 | 0.04 | 0.003 | 0.001 | 0.014 | 0.028 | 0.001 | 0.006 | 0.001 | 0.0017 | 0.0022 | 0.0001 | 1257 | 1050 | 860 | 655 | 415 | 257 | 35
0.155 | 0.483 | 0.164 | 0.011 | 0.014 | 0.043 | 0.008 | 0.007 | 0.018 | 0.03 | 0.002 | 0.009 | 0.001 | 0.0018 | 0.0035 | 0.0001 | 1268 | 1060 | 879 | 634 | 434 | 298 | 31
0.144 | 0.487 | 0.207 | 0.021 | 0.009 | 0.044 | 0.026 | 0.025 | 0.019 | 0.044 | 0.002 | 0.008 | 0.001 | 0.0019 | 0.003 | 0.0001 | 1258 | 1040 | 881 | 636 | 439 | 295 | 35
0.1559 | 0.446 | 0.189 | 0.017 | 0.019 | 0.051 | 0.002 | 0.001 | 0.02 | 0.027 | 0.001 | 0.005 | 0.003 | 0.0014 | 0.0028 | 0.0001 | 1263 | 1060 | 889 | 603 | 428 | 286 | 33
0.1438 | 0.478 | 0.191 | 0.016 | 0.013 | 0.054 | 0.007 | 0.006 | 0.022 | 0.038 | 0.003 | 0.01 | 0.002 | 0.001 | 0.003 | 0.0002 | 1255 | 1050 | 866 | 654 | 416 | 276 | 29
0.1467 | 0.475 | 0.206 | 0.012 | 0.012 | 0.048 | 0.004 | 0.004 | 0.025 | 0.038 | 0.002 | 0.006 | 0.002 | 0.001 | 0.0034 | 0.0003 | 1267 | 1050 | 865 | 652 | 423 | 277 | 30
0.138 | 0.467 | 0.186 | 0.026 | 0.009 | 0.049 | 0.015 | 0.013 | 0.028 | 0.043 | 0.002 | 0.011 | 0.001 | 0.0015 | 0.0039 | 0.0001 | 1257 | 1050 | 870 | 634 | 415 | 274 | 30
0.138 | 0.467 | 0.186 | 0.026 | 0.009 | 0.049 | 0.015 | 0.013 | 0.028 | 0.043 | 0.002 | 0.011 | 0.001 | 0.0015 | 0.0039 | 0.0001 | 1269 | 1050 | 861 | 649 | 435 | 299 | 27
0.138 | 0.467 | 0.186 | 0.026 | 0.009 | 0.049 | 0.015 | 0.013 | 0.028 | 0.043 | 0.002 | 0.011 | 0.001 | 0.0015 | 0.0039 | 0.0001 | 1269 | 1050 | 872 | 529 | 432 | 304 | 32
0.1441 | 0.472 | 0.192 | 0.013 | 0.014 | 0.042 | 0.005 | 0.004 | 0.02 | 0.035 | 0.002 | 0.009 | 0.002 | 0.001 | 0.0026 | 0.0002 | 1254 | 1050 | 869 | 658 | 414 | 264 | 31
0.144 | 0.496 | 0.181 | 0.008 | 0.014 | 0.043 | 0.013 | 0.008 | 0.016 | 0.027 | 0.002 | 0.011 | 0.001 | 0.0014 | 0.0051 | 0.0001 | 1266 | 1050 | 866 | 655 | 413 | 296 | 35
0.144 | 0.496 | 0.181 | 0.008 | 0.014 | 0.043 | 0.013 | 0.008 | 0.016 | 0.027 | 0.002 | 0.011 | 0.001 | 0.0014 | 0.0051 | 0.0001 | 1255 | 1050 | 863 | 655 | 406 | 266 | 36
0.1502 | 0.475 | 0.199 | 0.01 | 0.019 | 0.051 | 0.01 | 0.01 | 0.023 | 0.026 | 0.002 | 0.005 | 0.001 | 0.001 | 0.0037 | 0.0002 | 1255 | 1050 | 869 | 636 | 420 | 281 | 31
0.1467 | 0.475 | 0.206 | 0.012 | 0.012 | 0.048 | 0.004 | 0.004 | 0.025 | 0.038 | 0.002 | 0.006 | 0.002 | 0.001 | 0.0034 | 0.0003 | 1274 | 1060 | 890 | 600 | 440 | 316 | 32
0.1449 | 0.427 | 0.179 | 0.02 | 0.018 | 0.055 | 0.003 | 0.003 | 0.025 | 0.049 | 0.002 | 0.007 | 0.002 | 0.001 | 0.0034 | 0.0002 | 1262 | 1060 | 889 | 603 | 434 | 296 | 33
0.139 | 0.496 | 0.188 | 0.012 | 0.01 | 0.045 | 0.008 | 0.006 | 0.018 | 0.036 | 0.002 | 0.011 | 0.001 | 0.0014 | 0.0046 | 0.0001 | 1274 | 1060 | 890 | 613 | 403 | 276 | 26
0.139 | 0.496 | 0.188 | 0.012 | 0.01 | 0.045 | 0.008 | 0.006 | 0.018 | 0.036 | 0.002 | 0.011 | 0.001 | 0.0014 | 0.0046 | 0.0001 | 1265 | 1060 | 889 | 607 | 402 | 269 | 28
0.1449 | 0.427 | 0.179 | 0.02 | 0.018 | 0.055 | 0.003 | 0.003 | 0.025 | 0.049 | 0.002 | 0.007 | 0.002 | 0.001 | 0.0034 | 0.0002 | 1277 | 1060 | 884 | 636 | 417 | 288 | 34
0.1502 | 0.475 | 0.199 | 0.01 | 0.019 | 0.051 | 0.01 | 0.01 | 0.023 | 0.026 | 0.002 | 0.005 | 0.001 | 0.001 | 0.0037 | 0.0002 | 1265 | 1060 | 889 | 634 | 405 | 283 | 26
0.1467 | 0.475 | 0.206 | 0.012 | 0.012 | 0.048 | 0.004 | 0.004 | 0.025 | 0.038 | 0.002 | 0.006 | 0.002 | 0.001 | 0.0034 | 0.0003 | 1277 | 1060 | 887 | 638 | 420 | 285 | 33
0.139 | 0.496 | 0.188 | 0.012 | 0.01 | 0.045 | 0.008 | 0.006 | 0.018 | 0.036 | 0.002 | 0.011 | 0.001 | 0.0014 | 0.0046 | 0.0001 | 1277 | 1060 | 885 | 601 | 408 | 287 | 32
0.144 | 0.496 | 0.181 | 0.008 | 0.014 | 0.043 | 0.013 | 0.008 | 0.016 | 0.027 | 0.002 | 0.011 | 0.001 | 0.0014 | 0.0051 | 0.0001 | 1266 | 1060 | 888 | 632 | 421 | 262 | 35
0.1463 | 0.445 | 0.22 | 0.023 | 0.014 | 0.044 | 0.003 | 0.003 | 0.021 | 0.035 | 0.003 | 0.006 | 0.003 | 0.0014 | 0.0028 | 0.0003 | 1268 | 1060 | 882 | 637 | 439 | 303 | 29
0.145 | 0.451 | 0.195 | 0.014 | 0.015 | 0.046 | 0.003 | 0.002 | 0.016 | 0.022 | 0.003 | 0.005 | 0.003 | 0.0011 | 0.0045 | 0.0003 | 1256 | 1060 | 886 | 634 | 440 | 295 | 29
0.145 | 0.451 | 0.195 | 0.014 | 0.015 | 0.046 | 0.003 | 0.002 | 0.016 | 0.022 | 0.003 | 0.005 | 0.003 | 0.0011 | 0.0045 | 0.0003 | 1268 | 1060 | 880 | 609 | 451 | 308 | 29
0.141 | 0.469 | 0.197 | 0.018 | 0.006 | 0.049 | 0.012 | 0.01 | 0.019 | 0.042 | 0.002 | 0.008 | 0.001 | 0.002 | 0.0042 | 0.0001 | 1268 | 1060 | 879 | 638 | 441 | 301 | 31
0.152 | 0.477 | 0.192 | 0.019 | 0.016 | 0.038 | 0.009 | 0.008 | 0.019 | 0.034 | 0.002 | 0.009 | 0.001 | 0.001 | 0.0033 | 0.0001 | 1258 | 1040 | 881 | 636 | 432 | 299 | 28
0.141 | 0.469 | 0.197 | 0.018 | 0.006 | 0.049 | 0.012 | 0.01 | 0.019 | 0.042 | 0.002 | 0.008 | 0.001 | 0.002 | 0.0042 | 0.0001 | 1256 | 1060 | 887 | 633 | 441 | 310 | 35
0.1535 | 0.435 | 0.214 | 0.01 | 0.007 | 0.047 | 0.016 | 0.015 | 0.021 | 0.025 | 0.002 | 0.005 | 0.001 | 0.001 | 0.0047 | 0.0003 | 1268 | 1060 | 884 | 636 | 441 | 321 | 33
0.1397 | 0.466 | 0.195 | 0.016 | 0.015 | 0.055 | 0.006 | 0.005 | 0.026 | 0.039 | 0.003 | 0.006 | 0.002 | 0.001 | 0.005 | 0.0003 | 1274 | 1060 | 885 | 606 | 424 | 296 | 33
0.147 | 0.454 | 0.211 | 0.017 | 0.013 | 0.06 | 0.004 | 0.003 | 0.025 | 0.047 | 0.002 | 0.009 | 0.001 | 0.0019 | 0.0025 | 0.0001 | 1262 | 1060 | 886 | 635 | 425 | 258 | 31
0.1363 | 0.45 | 0.183 | 0.018 | 0.008 | 0.048 | 0.012 | 0.01 | 0.022 | 0.038 | 0.003 | 0.005 | 0.002 | 0.001 | 0.0033 | 0.0002 | 1277 | 1060 | 886 | 610 | 423 | 276 | 28
0.1363 | 0.45 | 0.183 | 0.018 | 0.008 | 0.048 | 0.012 | 0.01 | 0.022 | 0.038 | 0.003 | 0.005 | 0.002 | 0.001 | 0.0033 | 0.0002 | 1280 | 1060 | 886 | 605 | 420 | 287 | 28
0.1363 | 0.45 | 0.183 | 0.018 | 0.008 | 0.048 | 0.012 | 0.01 | 0.022 | 0.038 | 0.003 | 0.005 | 0.002 | 0.001 | 0.0033 | 0.0002 | 1281 | 1060 | 891 | 611 | 397 | 274 | 35
0.147 | 0.493 | 0.206 | 0.018 | 0.01 | 0.057 | 0.014 | 0.008 | 0.025 | 0.049 | 0.002 | 0.008 | 0.001 | 0.0018 | 0.0039 | 0.0001 | 1278 | 1060 | 890 | 631 | 442 | 292 | 34
0.1397 | 0.466 | 0.195 | 0.016 | 0.015 | 0.055 | 0.006 | 0.005 | 0.026 | 0.039 | 0.003 | 0.006 | 0.002 | 0.001 | 0.005 | 0.0003 | 1268 | 1060 | 888 | 606 | 428 | 301 | 28
0.147 | 0.493 | 0.206 | 0.018 | 0.01 | 0.057 | 0.014 | 0.008 | 0.025 | 0.049 | 0.002 | 0.008 | 0.001 | 0.0018 | 0.0039 | 0.0001 | 1268 | 1060 | 889 | 607 | 438 | 310 | 34
0.147 | 0.493 | 0.206 | 0.018 | 0.01 | 0.057 | 0.014 | 0.008 | 0.025 | 0.049 | 0.002 | 0.008 | 0.001 | 0.0018 | 0.0039 | 0.0001 | 1278 | 1060 | 891 | 634 | 443 | 302 | 29
0.141 | 0.449 | 0.195 | 0.016 | 0.014 | 0.056 | 0.005 | 0.003 | 0.02 | 0.036 | 0.001 | 0.008 | 0.001 | 0.0018 | 0.0039 | 0.0001 | 1275 | 1060 | 885 | 608 | 443 | 308 | 30
0.1467 | 0.475 | 0.206 | 0.012 | 0.012 | 0.048 | 0.004 | 0.004 | 0.025 | 0.038 | 0.002 | 0.006 | 0.002 | 0.001 | 0.0034 | 0.0003 | 1267 | 1050 | 862 | 656 | 414 | 276 | 33
0.1441 | 0.472 | 0.192 | 0.013 | 0.014 | 0.042 | 0.005 | 0.004 | 0.02 | 0.035 | 0.002 | 0.009 | 0.002 | 0.001 | 0.0026 | 0.0002 | 1267 | 1050 | 864 | 635 | 411 | 250 | 36
0.1423 | 0.47 | 0.215 | 0.012 | 0.011 | 0.047 | 0.015 | 0.014 | 0.026 | 0.042 | 0.003 | 0.006 | 0.002 | 0.001 | 0.0038 | 0.0003 | 1254 | 1050 | 867 | 647 | 421 | 275 | 31
0.1411 | 0.461 | 0.186 | 0.017 | 0.012 | 0.055 | 0.006 | 0.005 | 0.025 | 0.04 | 0.003 | 0.006 | 0.002 | 0.001 | 0.0053 | 0.0003 | 1254 | 1050 | 868 | 656 | 418 | 289 | 29
0.154 | 0.455 | 0.192 | 0.017 | 0.015 | 0.054 | 0.002 | 0.002 | 0.025 | 0.042 | 0.002 | 0.006 | 0.003 | 0.001 | 0.0035 | 0.0003 | 1274 | 1060 | 887 | 610 | 438 | 298 | 31
0.1463 | 0.445 | 0.22 | 0.023 | 0.014 | 0.044 | 0.003 | 0.003 | 0.021 | 0.035 | 0.003 | 0.006 | 0.003 | 0.0014 | 0.0028 | 0.0003 | 1256 | 1060 | 888 | 634 | 450 | 322 | 28
0.1535 | 0.435 | 0.214 | 0.01 | 0.007 | 0.047 | 0.016 | 0.015 | 0.021 | 0.025 | 0.002 | 0.005 | 0.001 | 0.001 | 0.0047 | 0.0003 | 1268 | 1060 | 884 | 635 | 439 | 278 | 36
0.1535 | 0.435 | 0.214 | 0.01 | 0.007 | 0.047 | 0.016 | 0.015 | 0.021 | 0.025 | 0.002 | 0.005 | 0.001 | 0.001 | 0.0047 | 0.0003 | 1268 | 1060 | 877 | 605 | 448 | 313 | 32
0.1512 | 0.467 | 0.201 | 0.019 | 0.022 | 0.047 | 0.022 | 0.02 | 0.019 | 0.034 | 0.003 | 0.006 | 0.003 | 0.0015 | 0.0044 | 0.0003 | 1256 | 1060 | 885 | 632 | 449 | 306 | 31
0.1455 | 0.424 | 0.2 | 0.015 | 0.019 | 0.036 | 0.013 | 0.012 | 0.014 | 0.021 | 0.003 | 0.004 | 0.002 | 0.001 | 0.0028 | 0.0002 | 1268 | 1060 | 880 | 636 | 441 | 373 | 28
0.148 | 0.504 | 0.182 | 0.022 | 0.017 | 0.046 | 0.003 | 0.002 | 0.016 | 0.034 | 0.002 | 0.007 | 0.001 | 0.0017 | 0.0028 | 0.0001 | 1256 | 1060 | 887 | 606 | 435 | 297 | 31
0.149 | 0.492 | 0.174 | 0.023 | 0.02 | 0.04 | 0.003 | 0.001 | 0.014 | 0.028 | 0.001 | 0.006 | 0.001 | 0.0017 | 0.0022 | 0.0001 | 1269 | 1060 | 877 | 636 | 427 | 295 | 30
0.145 | 0.451 | 0.195 | 0.014 | 0.015 | 0.046 | 0.003 | 0.002 | 0.016 | 0.022 | 0.003 | 0.005 | 0.003 | 0.0011 | 0.0045 | 0.0003 | 1259 | 1060 | 885 | 633 | 443 | 297 | 29
0.1538 | 0.394 | 0.202 | 0.017 | 0.008 | 0.062 | 0.042 | 0.041 | 0.022 | 0.036 | 0.002 | 0.005 | 0.002 | 0.001 | 0.0031 | 0.0001 | 1269 | 1060 | 885 | 606 | 443 | 299 | 29
0.148 | 0.449 | 0.172 | 0.016 | 0.017 | 0.048 | 0.002 | 0.002 | 0.031 | 0.033 | 0.002 | 0.008 | 0.002 | 0.0011 | 0.0041 | 0.0001 | 1258 | 1060 | 885 | 610 | 413 | 286 | 32
0.1423 | 0.47 | 0.215 | 0.012 | 0.011 | 0.047 | 0.015 | 0.014 | 0.026 | 0.042 | 0.003 | 0.006 | 0.002 | 0.001 | 0.0038 | 0.0003 | 1265 | 1060 | 884 | 636 | 424 | 285 | 33
0.1538 | 0.394 | 0.202 | 0.017 | 0.008 | 0.062 | 0.042 | 0.041 | 0.022 | 0.036 | 0.002 | 0.005 | 0.002 | 0.001 | 0.0031 | 0.0001 | 1281 | 1060 | 883 | 637 | 425 | 278 | 33
0.148 | 0.449 | 0.172 | 0.016 | 0.017 | 0.048 | 0.002 | 0.002 | 0.031 | 0.033 | 0.002 | 0.008 | 0.002 | 0.0011 | 0.0041 | 0.0001 | 1270 | 1060 | 881 | 636 | 429 | 289 | 33
0.1489 | 0.482 | 0.199 | 0.015 | 0.015 | 0.05 | 0.002 | 0.001 | 0.023 | 0.033 | 0.002 | 0.007 | 0.002 | 0.0012 | 0.0027 | 0.0001 | 1270 | 1060 | 880 | 634 | 412 | 285 | 31
0.1489 | 0.482 | 0.199 | 0.015 | 0.015 | 0.05 | 0.002 | 0.001 | 0.023 | 0.033 | 0.002 | 0.007 | 0.002 | 0.0012 | 0.0027 | 0.0001 | 1268 | 1060 | 884 | 636 | 437 | 287 | 30
0.14 | 0.469 | 0.171 | 0.024 | 0.019 | 0.039 | 0.005 | 0.004 | 0.015 | 0.034 | 0.002 | 0.009 | 0.001 | 0.0017 | 0.0046 | 0.0001 | 1258 | 1040 | 877 | 609 | 441 | 293 | 32
0.1489 | 0.482 | 0.199 | 0.015 | 0.015 | 0.05 | 0.002 | 0.001 | 0.023 | 0.033 | 0.002 | 0.007 | 0.002 | 0.0012 | 0.0027 | 0.0001 | 1255 | 1040 | 859 | 655 | 428 | 281 | 31
0.17 | 0.516 | 0.217 | 0.013 | 0.018 | 0.052 | 0.002 | 0.002 | 0.026 | 0.041 | 0.002 | 0.007 | 0.002 | 0.0011 | 0.0025 | 0.0001 | 1257 | 1050 | 860 | 650 | 444 | 291 | 30
0.1467 | 0.453 | 0.194 | 0.02 | 0.017 | 0.057 | 0.01 | 0.008 | 0.025 | 0.043 | 0.002 | 0.012 | 0.003 | 0.0013 | 0.0035 | 0.0001 | 1258 | 1040 | 881 | 638 | 445 | 312 | 29
0.141 | 0.469 | 0.197 | 0.018 | 0.006 | 0.049 | 0.012 | 0.01 | 0.019 | 0.042 | 0.002 | 0.008 | 0.001 | 0.002 | 0.0042 | 0.0001 | 1256 | 1060 | 886 | 633 | 432 | 300 | 29
0.1489 | 0.482 | 0.199 | 0.015 | 0.015 | 0.05 | 0.002 | 0.001 | 0.023 | 0.033 | 0.002 | 0.007 | 0.002 | 0.0012 | 0.0027 | 0.0001 | 1256 | 1060 | 887 | 635 | 443 | 298 | 29
0.17 | 0.516 | 0.217 | 0.013 | 0.018 | 0.052 | 0.002 | 0.002 | 0.026 | 0.041 | 0.002 | 0.007 | 0.002 | 0.0011 | 0.0025 | 0.0001 | 1268 | 1060 | 884 | 637 | 450 | 299 | 32
0.1512 | 0.467 | 0.201 | 0.019 | 0.022 | 0.047 | 0.022 | 0.02 | 0.019 | 0.034 | 0.003 | 0.006 | 0.003 | 0.0015 | 0.0044 | 0.0003 | 1268 | 1060 | 886 | 638 | 451 | 314 | 31
0.1502 | 0.415 | 0.203 | 0.011 | 0.016 | 0.045 | 0.002 | 0.001 | 0.02 | 0.024 | 0.002 | 0.005 | 0.001 | 0.001 | 0.0042 | 0.0003 | 1268 | 1060 | 884 | 567 | 435 | 327 | 32
0.1502 | 0.415 | 0.203 | 0.011 | 0.016 | 0.045 | 0.002 | 0.001 | 0.02 | 0.024 | 0.002 | 0.005 | 0.001 | 0.001 | 0.0042 | 0.0003 | 1256 | 1060 | 882 | 633 | 438 | 304 | 34
0.145 | 0.451 | 0.195 | 0.014 | 0.015 | 0.046 | 0.003 | 0.002 | 0.016 | 0.022 | 0.003 | 0.005 | 0.003 | 0.0011 | 0.0045 | 0.0003 | 1258 | 1040 | 881 | 634 | 430 | 289 | 31
0.1535 | 0.435 | 0.214 | 0.01 | 0.007 | 0.047 | 0.016 | 0.015 | 0.021 | 0.025 | 0.002 | 0.005 | 0.001 | 0.001 | 0.0047 | 0.0003 | 1258 | 1040 | 876 | 604 | 423 | 288 | 32
0.1489 | 0.482 | 0.199 | 0.015 | 0.015 | 0.05 | 0.002 | 0.001 | 0.023 | 0.033 | 0.002 | 0.007 | 0.002 | 0.0012 | 0.0027 | 0.0001 | 1246 | 1040 | 885 | 634 | 418 | 272 | 28
0.1489 | 0.482 | 0.199 | 0.015 | 0.015 | 0.05 | 0.002 | 0.001 | 0.023 | 0.033 | 0.002 | 0.007 | 0.002 | 0.0012 | 0.0027 | 0.0001 | 1258 | 1040 | 878 | 609 | 412 | 268 | 29
0.138 | 0.467 | 0.186 | 0.026 | 0.009 | 0.049 | 0.015 | 0.013 | 0.028 | 0.043 | 0.002 | 0.011 | 0.001 | 0.0015 | 0.0039 | 0.0001 | 1265 | 1060 | 882 | 598 | 434 | 295 | 31
0.1567 | 0.371 | 0.181 | 0.012 | 0.012 | 0.064 | 0.045 | 0.044 | 0.022 | 0.029 | 0.003 | 0.004 | 0.002 | 0.001 | 0.0046 | 0.0002 | 1279 | 1060 | 880 | 599 | 443 | 304 | 31
0.1436 | 0.46 | 0.185 | 0.009 | 0.013 | 0.046 | 0.009 | 0.008 | 0.016 | 0.025 | 0.002 | 0.003 | 0.002 | 0.001 | 0.0041 | 0.0002 | 1265 | 1060 | 884 | 635 | 420 | 277 | 36
0.138 | 0.467 | 0.186 | 0.026 | 0.009 | 0.049 | 0.015 | 0.013 | 0.028 | 0.043 | 0.002 | 0.011 | 0.001 | 0.0015 | 0.0039 | 0.0001 | 1269 | 1050 | 859 | 632 | 443 | 309 | 30
0.155 | 0.483 | 0.164 | 0.011 | 0.014 | 0.043 | 0.008 | 0.007 | 0.018 | 0.03 | 0.002 | 0.009 | 0.001 | 0.0018 | 0.0035 | 0.0001 | 1246 | 1040 | 886 | 603 | 428 | 290 | 31
0.145 | 0.451 | 0.195 | 0.014 | 0.015 | 0.046 | 0.003 | 0.002 | 0.016 | 0.022 | 0.003 | 0.005 | 0.003 | 0.0011 | 0.0045 | 0.0003 | 1246 | 1040 | 886 | 634 | 446 | 306 | 31
0.155 | 0.483 | 0.164 | 0.011 | 0.014 | 0.043 | 0.008 | 0.007 | 0.018 | 0.03 | 0.002 | 0.009 | 0.001 | 0.0018 | 0.0035 | 0.0001 | 1254 | 1040 | 865 | 571 | 432 | 294 | 31
0.155 | 0.483 | 0.164 | 0.011 | 0.014 | 0.043 | 0.008 | 0.007 | 0.018 | 0.03 | 0.002 | 0.009 | 0.001 | 0.0018 | 0.0035 | 0.0001 | 1242 | 1040 | 865 | 655 | 428 | 287 | 31
0.144 | 0.444 | 0.192 | 0.02 | 0.014 | 0.039 | 0.007 | 0.002 | 0.015 | 0.027 | 0.002 | 0.007 | 0.001 | 0.0018 | 0.003 | 0.0001 | 1257 | 1050 | 861 | 635 | 423 | 281 | 31
0.14 | 0.469 | 0.171 | 0.024 | 0.019 | 0.039 | 0.005 | 0.004 | 0.015 | 0.034 | 0.002 | 0.009 | 0.001 | 0.0017 | 0.0046 | 0.0001 | 1246 | 1040 | 890 | 637 | 440 | 297 | 30
0.1535 | 0.456 | 0.175 | 0.013 | 0.014 | 0.056 | 0.002 | 0.001 | 0.025 | 0.033 | 0.002 | 0.007 | 0.002 | 0.001 | 0.0031 | 0.0001 | 1270 | 1060 | 890 | 634 | 448 | 316 | 32
0.1502 | 0.415 | 0.203 | 0.011 | 0.016 | 0.045 | 0.002 | 0.001 | 0.02 | 0.024 | 0.002 | 0.005 | 0.001 | 0.001 | 0.0042 | 0.0003 | 1268 | 1060 | 889 | 632 | 442 | 299 | 34
0.1512 | 0.467 | 0.201 | 0.019 | 0.022 | 0.047 | 0.022 | 0.02 | 0.019 | 0.034 | 0.003 | 0.006 | 0.003 | 0.0015 | 0.0044 | 0.0003 | 1268 | 1060 | 888 | 636 | 445 | 306 | 29
0.17 | 0.516 | 0.217 | 0.013 | 0.018 | 0.052 | 0.002 | 0.002 | 0.026 | 0.041 | 0.002 | 0.007 | 0.002 | 0.0011 | 0.0025 | 0.0001 | 1268 | 1060 | 887 | 626 | 457 | 316 | 37
0.1467 | 0.453 | 0.194 | 0.02 | 0.017 | 0.057 | 0.01 | 0.008 | 0.025 | 0.043 | 0.002 | 0.012 | 0.003 | 0.0013 | 0.0035 | 0.0001 | 1246 | 1040 | 886 | 494 | 446 | 318 | 31
0.1467 | 0.453 | 0.194 | 0.02 | 0.017 | 0.057 | 0.01 | 0.008 | 0.025 | 0.043 | 0.002 | 0.012 | 0.003 | 0.0013 | 0.0035 | 0.0001 | 1246 | 1040 | 886 | 492 | 443 | 311 | 35
0.152 | 0.541 | 0.25 | 0.022 | 0.019 | 0.044 | 0.012 | 0.009 | 0.015 | 0.033 | 0.003 | 0.008 | 0.001 | 0.0017 | 0.0033 | 0.0001 | 1258 | 1040 | 881 | 637 | 464 | 320 | 34
0.152 | 0.541 | 0.25 | 0.022 | 0.019 | 0.044 | 0.012 | 0.009 | 0.015 | 0.033 | 0.003 | 0.008 | 0.001 | 0.0017 | 0.0033 | 0.0001 | 1246 | 1040 | 881 | 635 | 467 | 331 | 30
0.1535 | 0.456 | 0.175 | 0.013 | 0.014 | 0.056 | 0.002 | 0.001 | 0.025 | 0.033 | 0.002 | 0.007 | 0.002 | 0.001 | 0.0031 | 0.0001 | 1258 | 1060 | 885 | 615 | 427 | 308 | 37
0.17 | 0.516 | 0.217 | 0.013 | 0.018 | 0.052 | 0.002 | 0.002 | 0.026 | 0.041 | 0.002 | 0.007 | 0.002 | 0.0011 | 0.0025 | 0.0001 | 1268 | 1060 | 882 | 636 | 464 | 338 | 32
0.1535 | 0.456 | 0.175 | 0.013 | 0.014 | 0.056 | 0.002 | 0.001 | 0.025 | 0.033 | 0.002 | 0.007 | 0.002 | 0.001 | 0.0031 | 0.0001 | 1270 | 1060 | 884 | 636 | 433 | 288 | 41
0.141 | 0.469 | 0.197 | 0.018 | 0.006 | 0.049 | 0.012 | 0.01 | 0.019 | 0.042 | 0.002 | 0.008 | 0.001 | 0.002 | 0.0042 | 0.0001 | 1246 | 1040 | 885 | 636 | 437 | 296 | 35
0.1535 | 0.435 | 0.214 | 0.01 | 0.007 | 0.047 | 0.016 | 0.015 | 0.021 | 0.025 | 0.002 | 0.005 | 0.001 | 0.001 | 0.0047 | 0.0003 | 1256 | 1060 | 882 | 635 | 445 | 310 | 32
0.145 | 0.502 | 0.22 | 0.017 | 0.013 | 0.054 | 0.003 | 0.002 | 0.019 | 0.029 | 0.001 | 0.008 | 0.001 | 0.0014 | 0.0025 | 0.0001 | 1256 | 1060 | 887 | 636 | 439 | 294 | 33
0.145 | 0.502 | 0.22 | 0.017 | 0.013 | 0.054 | 0.003 | 0.002 | 0.019 | 0.029 | 0.001 | 0.008 | 0.001 | 0.0014 | 0.0025 | 0.0001 | 1270 | 1060 | 886 | 635 | 448 | 303 | 35
0.145 | 0.502 | 0.22 | 0.017 | 0.013 | 0.054 | 0.003 | 0.002 | 0.019 | 0.029 | 0.001 | 0.008 | 0.001 | 0.0014 | 0.0025 | 0.0001 | 1258 | 1060 | 887 | 635 | 440 | 298 | 35
0.144 | 0.458 | 0.177 | 0.015 | 0.015 | 0.049 | 0.003 | 0.002 | 0.016 | 0.032 | 0.001 | 0.008 | 0.001 | 0.0016 | 0.0034 | 0.0001 | 1253 | 1060 | 887 | 557 | 429 | 281 | 36
0.144 | 0.458 | 0.177 | 0.015 | 0.015 | 0.049 | 0.003 | 0.002 | 0.016 | 0.032 | 0.001 | 0.008 | 0.001 | 0.0016 | 0.0034 | 0.0001 | 1265 | 1060 | 881 | 627 | 434 | 302 | 42
0.1514 | 0.427 | 0.182 | 0.017 | 0.016 | 0.044 | 0.003 | 0.002 | 0.021 | 0.025 | 0.004 | 0.006 | 0.002 | 0.001 | 0.0033 | 0.0004 | 1256 | 1060 | 898 | 630 | 437 | 349 | 29
0.144 | 0.458 | 0.177 | 0.015 | 0.015 | 0.049 | 0.003 | 0.002 | 0.016 | 0.032 | 0.001 | 0.008 | 0.001 | 0.0016 | 0.0034 | 0.0001 | 1265 | 1080 | 898 | 627 | 444 | 317 | 37
0.143 | 0.468 | 0.21 | 0.016 | 0.012 | 0.048 | 0.004 | 0.002 | 0.015 | 0.03 | 0.002 | 0.008 | 0.001 | 0.0015 | 0.0032 | 0.0001 | 1265 | 1080 | 898 | 632 | 454 | 345 | 38
0.144 | 0.458 | 0.177 | 0.015 | 0.015 | 0.049 | 0.003 | 0.002 | 0.016 | 0.032 | 0.001 | 0.008 | 0.001 | 0.0016 | 0.0034 | 0.0001 | 1267 | 1080 | 890 | 632 | 441 | 309 | 37
0.144 | 0.458 | 0.177 | 0.015 | 0.015 | 0.049 | 0.003 | 0.002 | 0.016 | 0.032 | 0.001 | 0.008 | 0.001 | 0.0016 | 0.0034 | 0.0001 | 1279 | 1080 | 893 | 631 | 432 | 301 | 39
0.144 | 0.458 | 0.177 | 0.015 | 0.015 | 0.049 | 0.003 | 0.002 | 0.016 | 0.032 | 0.001 | 0.008 | 0.001 | 0.0016 | 0.0034 | 0.0001 | 1267 | 1080 | 889 | 632 | 436 | 319 | 31
0.1514 | 0.427 | 0.182 | 0.017 | 0.016 | 0.044 | 0.003 | 0.002 | 0.021 | 0.025 | 0.004 | 0.006 | 0.002 | 0.001 | 0.0033 | 0.0004 | 1268 | 1060 | 934 | 629 | 439 | 360 | 30
0.1514 | 0.427 | 0.182 | 0.017 | 0.016 | 0.044 | 0.003 | 0.002 | 0.021 | 0.025 | 0.004 | 0.006 | 0.002 | 0.001 | 0.0033 | 0.0004 | 1256 | 1060 | 925 | 627 | 446 | 328 | 34
0.143 | 0.468 | 0.21 | 0.016 | 0.012 | 0.048 | 0.004 | 0.002 | 0.015 | 0.03 | 0.002 | 0.008 | 0.001 | 0.0015 | 0.0032 | 0.0001 | 1268 | 1060 | 889 | 633 | 430 | 300 | 28
0.1494 | 0.438 | 0.203 | 0.013 | 0.014 | 0.053 | 0.002 | 0.002 | 0.022 | 0.025 | 0.002 | 0.006 | 0.002 | 0.001 | 0.0041 | 0.0004 | 1262 | 1060 | 886 | 636 | 441 | 303 | 34
0.1494 | 0.438 | 0.203 | 0.013 | 0.014 | 0.053 | 0.002 | 0.002 | 0.022 | 0.025 | 0.002 | 0.006 | 0.002 | 0.001 | 0.0041 | 0.0004 | 1256 | 1060 | 886 | 613 | 426 | 293 | 34
0.141 | 0.449 | 0.195 | 0.016 | 0.014 | 0.056 | 0.005 | 0.003 | 0.02 | 0.036 | 0.001 | 0.008 | 0.001 | 0.0018 | 0.0039 | 0.0001 | 1275 | 1060 | 886 | 600 | 423 | 287 | 36
0.1483 | 0.431 | 0.183 | 0.029 | 0.013 | 0.051 | 0.002 | 0.001 | 0.021 | 0.031 | 0.002 | 0.006 | 0.002 | 0.001 | 0.0024 | 0.0002 | 1263 | 1060 | 884 | 633 | 454 | 337 | 32
0.1453 | 0.452 | 0.209 | 0.021 | 0.019 | 0.05 | 0.036 | 0.034 | 0.021 | 0.03 | 0.003 | 0.005 | 0.002 | 0.001 | 0.0029 | 0.0003 | 1256 | 1060 | 884 | 636 | 441 | 317 | 34
0.1483 | 0.431 | 0.183 | 0.029 | 0.013 | 0.051 | 0.002 | 0.001 | 0.021 | 0.031 | 0.002 | 0.006 | 0.002 | 0.001 | 0.0024 | 0.0002 | 1262 | 1060 | 877 | 637 | 450 | 310 | 30
0.1494 | 0.438 | 0.203 | 0.013 | 0.014 | 0.053 | 0.002 | 0.002 | 0.022 | 0.025 | 0.002 | 0.006 | 0.002 | 0.001 | 0.0041 | 0.0004 | 1271 | 1060 | 883 | 634 | 448 | 311 | 33
0.145 | 0.502 | 0.22 | 0.017 | 0.013 | 0.054 | 0.003 | 0.002 | 0.019 | 0.029 | 0.001 | 0.008 | 0.001 | 0.0014 | 0.0025 | 0.0001 | 1260 | 1060 | 896 | 633 | 441 | 305 | 29
0.1489 | 0.482 | 0.199 | 0.015 | 0.015 | 0.05 | 0.002 | 0.001 | 0.023 | 0.033 | 0.002 | 0.007 | 0.002 | 0.0012 | 0.0027 | 0.0001 | 1282 | 1080 | 896 | 632 | 424 | 297 | 34
0.14 | 0.469 | 0.171 | 0.024 | 0.019 | 0.039 | 0.005 | 0.004 | 0.015 | 0.034 | 0.002 | 0.009 | 0.001 | 0.0017 | 0.0046 | 0.0001 | 1270 | 1080 | 896 | 633 | 442 | 309 | 30
0.1514 | 0.427 | 0.182 | 0.017 | 0.016 | 0.044 | 0.003 | 0.002 | 0.021 | 0.025 | 0.004 | 0.006 | 0.002 | 0.001 | 0.0033 | 0.0004 | 1265 | 1080 | 896 | 633 | 435 | 307 | 30
0.143 | 0.468 | 0.21 | 0.016 | 0.012 | 0.048 | 0.004 | 0.002 | 0.015 | 0.03 | 0.002 | 0.008 | 0.001 | 0.0015 | 0.0032 | 0.0001 | 1271 | 1080 | 894 | 634 | 433 | 305 | 31
0.152 | 0.541 | 0.25 | 0.022 | 0.019 | 0.044 | 0.012 | 0.009 | 0.015 | 0.033 | 0.003 | 0.008 | 0.001 | 0.0017 | 0.0033 | 0.0001 | 1270 | 1060 | 877 | 637 | 470 | 339 | 34
0.1453 | 0.452 | 0.209 | 0.021 | 0.019 | 0.05 | 0.036 | 0.034 | 0.021 | 0.03 | 0.003 | 0.005 | 0.002 | 0.001 | 0.0029 | 0.0003 | 1270 | 1060 | 879 | 634 | 437 | 329 | 38
0.152 | 0.541 | 0.25 | 0.022 | 0.019 | 0.044 | 0.012 | 0.009 | 0.015 | 0.033 | 0.003 | 0.008 | 0.001 | 0.0017 | 0.0033 | 0.0001 | 1256 | 1060 | 879 | 637 | 462 | 328 | 31
0.1493 | 0.438 | 0.181 | 0.02 | 0.023 | 0.05 | 0.029 | 0.028 | 0.022 | 0.034 | 0.002 | 0.005 | 0.002 | 0.001 | 0.0035 | 0.0003 | 1258 | 1060 | 880 | 635 | 445 | 316 | 34
0.1493 | 0.438 | 0.181 | 0.02 | 0.023 | 0.05 | 0.029 | 0.028 | 0.022 | 0.034 | 0.002 | 0.005 | 0.002 | 0.001 | 0.0035 | 0.0003 | 1268 | 1060 | 889 | 635 | 428 | 289 | 36
0.1493 | 0.438 | 0.181 | 0.02 | 0.023 | 0.05 | 0.029 | 0.028 | 0.022 | 0.034 | 0.002 | 0.005 | 0.002 | 0.001 | 0.0035 | 0.0003 | 1263 | 1060 | 885 | 634 | 456 | 340 | 27
0.1509 | 0.444 | 0.184 | 0.025 | 0.017 | 0.065 | 0.003 | 0.002 | 0.023 | 0.035 | 0.002 | 0.006 | 0.002 | 0.0015 | 0.0023 | 0.0003 | 1263 | 1060 | 878 | 630 | 449 | 327 | 31
0.1493 | 0.438 | 0.181 | 0.02 | 0.023 | 0.05 | 0.029 | 0.028 | 0.022 | 0.034 | 0.002 | 0.005 | 0.002 | 0.001 | 0.0035 | 0.0003 | 1258 | 1040 | 887 | 554 | 446 | 313 | 32
0.1546 | 0.471 | 0.183 | 0.023 | 0.022 | 0.045 | 0.016 | 0.015 | 0.021 | 0.037 | 0.002 | 0.006 | 0.003 | 0.0011 | 0.0032 | 0.0003 | 1252 | 1040 | 877 | 610 | 456 | 321 | 34
0.1504 | 0.452 | 0.179 | 0.017 | 0.012 | 0.062 | 0.005 | 0.005 | 0.023 | 0.028 | 0.002 | 0.005 | 0.002 | 0.001 | 0.0025 | 0.0003 | 1268 | 1060 | 893 | 633 | 452 | 334 | 30
0.1509 | 0.444 | 0.184 | 0.025 | 0.017 | 0.065 | 0.003 | 0.002 | 0.023 | 0.035 | 0.002 | 0.006 | 0.002 | 0.0015 | 0.0023 | 0.0003 | 1269 | 1060 | 887 | 553 | 450 | 312 | 31
0.1493 | 0.438 | 0.181 | 0.02 | 0.023 | 0.05 | 0.029 | 0.028 | 0.022 | 0.034 | 0.002 | 0.005 | 0.002 | 0.001 | 0.0035 | 0.0003 | 1262 | 1060 | 883 | 635 | 447 | 319 | 30
0.1494 | 0.438 | 0.203 | 0.013 | 0.014 | 0.053 | 0.002 | 0.002 | 0.022 | 0.025 | 0.002 | 0.006 | 0.002 | 0.001 | 0.0041 | 0.0004 | 1247 | 1040 | 882 | 612 | 444 | 298 | 30
0.152 | 0.477 | 0.192 | 0.019 | 0.016 | 0.038 | 0.009 | 0.008 | 0.019 | 0.034 | 0.002 | 0.009 | 0.001 | 0.001 | 0.0033 | 0.0001 | 1254 | 1040 | 858 | 652 | 444 | 312 | 32
0.1512 | 0.467 | 0.201 | 0.019 | 0.022 | 0.047 | 0.022 | 0.02 | 0.019 | 0.034 | 0.003 | 0.006 | 0.003 | 0.0015 | 0.0044 | 0.0003 | 1242 | 1040 | 861 | 636 | 430 | 281 | 37
0.1512 | 0.467 | 0.201 | 0.019 | 0.022 | 0.047 | 0.022 | 0.02 | 0.019 | 0.034 | 0.003 | 0.006 | 0.003 | 0.0015 | 0.0044 | 0.0003 | 1251 | 1050 | 864 | 633 | 433 | 307 | 33
0.143 | 0.498 | 0.249 | 0.02 | 0.013 | 0.049 | 0.006 | 0.003 | 0.017 | 0.027 | 0.002 | 0.009 | 0.001 | 0.0021 | 0.0018 | 0.0001 | 1240 | 1040 | 866 | 541 | 428 | 290 | 27
0.1502 | 0.415 | 0.203 | 0.011 | 0.016 | 0.045 | 0.002 | 0.001 | 0.02 | 0.024 | 0.002 | 0.005 | 0.001 | 0.001 | 0.0042 | 0.0003 | 1248 | 1040 | 860 | 395 | 436 | 319 | 33
0.152 | 0.541 | 0.25 | 0.022 | 0.019 | 0.044 | 0.012 | 0.009 | 0.015 | 0.033 | 0.003 | 0.008 | 0.001 | 0.0017 | 0.0033 | 0.0001 | 1246 | 1040 | 887 | 598 | 455 | 344 | 32
0.145 | 0.502 | 0.22 | 0.017 | 0.013 | 0.054 | 0.003 | 0.002 | 0.019 | 0.029 | 0.001 | 0.008 | 0.001 | 0.0014 | 0.0025 | 0.0001 | 1271 | 1060 | 891 | 637 | 479 | 379 | 33
0.148 | 0.504 | 0.182 | 0.022 | 0.017 | 0.046 | 0.003 | 0.002 | 0.016 | 0.034 | 0.002 | 0.007 | 0.001 | 0.0017 | 0.0028 | 0.0001 | 1259 | 1060 | 891 | 634 | 465 | 306 | 33
0.1453 | 0.452 | 0.209 | 0.021 | 0.019 | 0.05 | 0.036 | 0.034 | 0.021 | 0.03 | 0.003 | 0.005 | 0.002 | 0.001 | 0.0029 | 0.0003 | 1252 | 1040 | 887 | 638 | 434 | 332 | 32
0.1535 | 0.456 | 0.175 | 0.013 | 0.014 | 0.056 | 0.002 | 0.001 | 0.025 | 0.033 | 0.002 | 0.007 | 0.002 | 0.001 | 0.0031 | 0.0001 | 1255 | 1040 | 867 | 520 | 415 | 297 | 34
0.1509 | 0.444 | 0.184 | 0.025 | 0.017 | 0.065 | 0.003 | 0.002 | 0.023 | 0.035 | 0.002 | 0.006 | 0.002 | 0.0015 | 0.0023 | 0.0003 | 1245 | 1050 | 868 | 631 | 421 | 288 | 32
0.1453 | 0.452 | 0.209 | 0.021 | 0.019 | 0.05 | 0.036 | 0.034 | 0.021 | 0.03 | 0.003 | 0.005 | 0.002 | 0.001 | 0.0029 | 0.0003 | 1246 | 1040 | 888 | 614 | 430 | 293 | 36
0.1502 | 0.415 | 0.203 | 0.011 | 0.016 | 0.045 | 0.002 | 0.001 | 0.02 | 0.024 | 0.002 | 0.005 | 0.001 | 0.001 | 0.0042 | 0.0003 | 1248 | 1040 | 859 | 641 | 423 | 281 | 37
0.1502 | 0.415 | 0.203 | 0.011 | 0.016 | 0.045 | 0.002 | 0.001 | 0.02 | 0.024 | 0.002 | 0.005 | 0.001 | 0.001 | 0.0042 | 0.0003 | 1254 | 1040 | 857 | 644 | 424 | 270 | 34
0.1504 | 0.452 | 0.179 | 0.017 | 0.012 | 0.062 | 0.005 | 0.005 | 0.023 | 0.028 | 0.002 | 0.005 | 0.002 | 0.001 | 0.0025 | 0.0003 | 1244 | 1050 | 868 | 648 | 395 | 253 | 31
0.1494 | 0.438 | 0.203 | 0.013 | 0.014 | 0.053 | 0.002 | 0.002 | 0.022 | 0.025 | 0.002 | 0.006 | 0.002 | 0.001 | 0.0041 | 0.0004 | 1250 | 1050 | 855 | 642 | 407 | 272 | 27
0.15 | 0.47 | 0.197 | 0.019 | 0.012 | 0.056 | 0.003 | 0.002 | 0.017 | 0.032 | 0.002 | 0.008 | 0.001 | 0.0012 | 0.0026 | 0.0001 | 1238 | 1050 | 862 | 629 | 439 | 271 | 31
0.15 | 0.47 | 0.197 | 0.019 | 0.012 | 0.056 | 0.003 | 0.002 | 0.017 | 0.032 | 0.002 | 0.008 | 0.001 | 0.0012 | 0.0026 | 0.0001 | 1248 | 1040 | 867 | 653 | 406 | 279 | 30
0.144 | 0.458 | 0.177 | 0.015 | 0.015 | 0.049 | 0.003 | 0.002 | 0.016 | 0.032 | 0.001 | 0.008 | 0.001 | 0.0016 | 0.0034 | 0.0001 | 1248 | 1040 | 866 | 638 | 414 | 282 | 34
0.15 | 0.479 | 0.19 | 0.019 | 0.012 | 0.037 | 0.009 | 0.006 | 0.013 | 0.024 | 0.002 | 0.008 | 0.001 | 0.0016 | 0 | 0.0001 | 1263 | 1060 | 863 | 630 | 394 | 271 | 34
0.1514 | 0.427 | 0.182 | 0.017 | 0.016 | 0.044 | 0.003 | 0.002 | 0.021 | 0.025 | 0.004 | 0.006 | 0.002 | 0.001 | 0.0033 | 0.0004 | 1252 | 1060 | 887 | 636 | 440 | 329 | 33
0.15 | 0.47 | 0.197 | 0.019 | 0.012 | 0.056 | 0.003 | 0.002 | 0.017 | 0.032 | 0.002 | 0.008 | 0.001 | 0.0012 | 0.0026 | 0.0001 | 1254 | 1060 | 888 | 633 | 444 | 325 | 33
0.144 | 0.458 | 0.177 | 0.015 | 0.015 | 0.049 | 0.003 | 0.002 | 0.016 | 0.032 | 0.001 | 0.008 | 0.001 | 0.0016 | 0.0034 | 0.0001 | 1260 | 1060 | 882 | 633 | 447 | 339 | 31
0.1514 | 0.427 | 0.182 | 0.017 | 0.016 | 0.044 | 0.003 | 0.002 | 0.021 | 0.025 | 0.004 | 0.006 | 0.002 | 0.001 | 0.0033 | 0.0004 | 1268 | 1060 | 898 | 633 | 433 | 347 | 29
0.1514 | 0.427 | 0.182 | 0.017 | 0.016 | 0.044 | 0.003 | 0.002 | 0.021 | 0.025 | 0.004 | 0.006 | 0.002 | 0.001 | 0.0033 | 0.0004 | 1268 | 1060 | 897 | 635 | 425 | 289 | 32
0.145 | 0.437 | 0.177 | 0.016 | 0.018 | 0.051 | 0.005 | 0.004 | 0.018 | 0.036 | 0.002 | 0.009 | 0.001 | 0.0016 | 0.0024 | 0.0001 | 1262 | 1060 | 878 | 612 | 399 | 258 | 34
0.1504 | 0.452 | 0.179 | 0.017 | 0.012 | 0.062 | 0.005 | 0.005 | 0.023 | 0.028 | 0.002 | 0.005 | 0.002 | 0.001 | 0.0025 | 0.0003 | 1262 | 1060 | 883 | 636 | 443 | 325 | 33
0.145 | 0.437 | 0.177 | 0.016 | 0.018 | 0.051 | 0.005 | 0.004 | 0.018 | 0.036 | 0.002 | 0.009 | 0.001 | 0.0016 | 0.0024 | 0.0001 | 1264 | 1060 | 886 | 634 | 423 | 302 | 34
0.146 | 0.462 | 0.177 | 0.018 | 0.015 | 0.068 | 0.005 | 0.004 | 0.02 | 0.04 | 0.002 | 0.008 | 0.001 | 0.002 | 0.0027 | 0.0001 | 1268 | 1060 | 883 | 566 | 443 | 300 | 33
0.155 | 0.456 | 0.179 | 0.017 | 0.016 | 0.048 | 0.005 | 0.004 | 0.021 | 0.033 | 0.002 | 0.009 | 0.001 | 0.0018 | 0.0028 | 0.0001 | 1258 | 1040 | 883 | 637 | 407 | 273 | 28
0.1453 | 0.452 | 0.209 | 0.021 | 0.019 | 0.05 | 0.036 | 0.034 | 0.021 | 0.03 | 0.003 | 0.005 | 0.002 | 0.001 | 0.0029 | 0.0003 | 1260 | 1060 | 888 | 630 | 440 | 310 | 31
0.1631 | 0.444 | 0.209 | 0.009 | 0.003 | 0.055 | 0.03 | 0.029 | 0.021 | 0.028 | 0.003 | 0.011 | 0.002 | 0.001 | 0.005 | 0.0003 | 1285 | 1080 | 896 | 631 | 441 | 298 | 25
0.143 | 0.468 | 0.21 | 0.016 | 0.012 | 0.048 | 0.004 | 0.002 | 0.015 | 0.03 | 0.002 | 0.008 | 0.001 | 0.0015 | 0.0032 | 0.0001 | 1272 | 1080 | 897 | 629 | 454 | 334 | 26
0.142 | 0.472 | 0.182 | 0.016 | 0.007 | 0.04 | 0.003 | 0.002 | 0.013 | 0.03 | 0.001 | 0.008 | 0.001 | 0.0015 | 0.0034 | 0.0001 | 1266 | 1080 | 896 | 632 | 430 | 328 | 33
0.142 | 0.472 | 0.182 | 0.016 | 0.007 | 0.04 | 0.003 | 0.002 | 0.013 | 0.03 | 0.001 | 0.008 | 0.001 | 0.0015 | 0.0034 | 0.0001 | 1267 | 1080 | 897 | 631 | 425 | 321 | 32
0.142 | 0.472 | 0.182 | 0.016 | 0.007 | 0.04 | 0.003 | 0.002 | 0.013 | 0.03 | 0.001 | 0.008 | 0.001 | 0.0015 | 0.0034 | 0.0001 | 1280 | 1080 | 890 | 633 | 446 | 286 | 36
0.157 | 0.467 | 0.201 | 0.014 | 0.014 | 0.049 | 0.004 | 0.003 | 0.016 | 0.029 | 0.002 | 0.008 | 0.001 | 0.0012 | 0.0036 | 0.0001 | 1274 | 1080 | 893 | 633 | 438 | 316 | 28
0.157 | 0.467 | 0.201 | 0.014 | 0.014 | 0.049 | 0.004 | 0.003 | 0.016 | 0.029 | 0.002 | 0.008 | 0.001 | 0.0012 | 0.0036 | 0.0001 | 1279 | 1080 | 897 | 632 | 435 | 333 | 32
0.146 | 0.462 | 0.177 | 0.018 | 0.015 | 0.068 | 0.005 | 0.004 | 0.02 | 0.04 | 0.002 | 0.008 | 0.001 | 0.002 | 0.0027 | 0.0001 | 1263 | 1060 | 879 | 634 | 447 | 317 | 28
0.146 | 0.462 | 0.177 | 0.018 | 0.015 | 0.068 | 0.005 | 0.004 | 0.02 | 0.04 | 0.002 | 0.008 | 0.001 | 0.002 | 0.0027 | 0.0001 | 1268 | 1060 | 876 | 614 | 454 | 345 | 30
0.155 | 0.456 | 0.179 | 0.017 | 0.016 | 0.048 | 0.005 | 0.004 | 0.021 | 0.033 | 0.002 | 0.009 | 0.001 | 0.0018 | 0.0028 | 0.0001 | 1262 | 1060 | 886 | 635 | 440 | 293 | 27
0.145 | 0.473 | 0.203 | 0.012 | 0.014 | 0.057 | 0.006 | 0.004 | 0.021 | 0.033 | 0.002 | 0.009 | 0.001 | 0.0022 | 0.003 | 0.0001 | 1256 | 1060 | 887 | 629 | 427 | 284 | 29
0.145 | 0.473 | 0.203 | 0.012 | 0.014 | 0.057 | 0.006 | 0.004 | 0.021 | 0.033 | 0.002 | 0.009 | 0.001 | 0.0022 | 0.003 | 0.0001 | 1262 | 1060 | 883 | 635 | 432 | 328 | 25
0.155 | 0.456 | 0.179 | 0.017 | 0.016 | 0.048 | 0.005 | 0.004 | 0.021 | 0.033 | 0.002 | 0.009 | 0.001 | 0.0018 | 0.0028 | 0.0001 | 1269 | 1060 | 886 | 611 | 430 | 288 | 27
0.145 | 0.437 | 0.177 | 0.016 | 0.018 | 0.051 | 0.005 | 0.004 | 0.018 | 0.036 | 0.002 | 0.009 | 0.001 | 0.0016 | 0.0024 | 0.0001 | 1257 | 1060 | 885 | 630 | 431 | 292 | 34
0.148 | 0.504 | 0.182 | 0.022 | 0.017 | 0.046 | 0.003 | 0.002 | 0.016 | 0.034 | 0.002 | 0.007 | 0.001 | 0.0017 | 0.0028 | 0.0001 | 1263 | 1060 | 884 | 636 | 431 | 281 | 31
0.146 | 0.498 | 0.198 | 0.024 | 0.009 | 0.048 | 0.006 | 0.005 | 0.016 | 0.034 | 0.003 | 0.008 | 0.001 | 0.0016 | 0.0019 | 0.0001 | 1257 | 1050 | 851 | 657 | 436 | 303 | 31
0.146 | 0.498 | 0.198 | 0.024 | 0.009 | 0.048 | 0.006 | 0.005 | 0.016 | 0.034 | 0.003 | 0.008 | 0.001 | 0.0016 | 0.0019 | 0.0001 | 1257 | 1050 | 853 | 657 | 429 | 294 | 31
0.149 | 0.449 | 0.209 | 0.024 | 0.011 | 0.041 | 0.004 | 0.002 | 0.014 | 0.028 | 0.002 | 0.008 | 0.001 | 0.0016 | 0.0024 | 0.0001 | 1257 | 1050 | 862 | 621 | 431 | 281 | 32
0.149 | 0.449 | 0.209 | 0.024 | 0.011 | 0.041 | 0.004 | 0.002 | 0.014 | 0.028 | 0.002 | 0.008 | 0.001 | 0.0016 | 0.0024 | 0.0001 | 1245 | 1050 | 860 | 663 | 422 | 274 | 33
0.149 | 0.449 | 0.209 | 0.024 | 0.011 | 0.041 | 0.004 | 0.002 | 0.014 | 0.028 | 0.002 | 0.008 | 0.001 | 0.0016 | 0.0024 | 0.0001 | 1257 | 1050 | 857 | 655 | 427 | 262 | 31
0.151 | 0.446 | 0.183 | 0.03 | 0.008 | 0.046 | 0.005 | 0.004 | 0.016 | 0.029 | 0.003 | 0.005 | 0.003 | 0.001 | 0.0029 | 0.0002 | 1245 | 1050 | 850 | 655 | 424 | 273 | 31
0.151 | 0.446 | 0.183 | 0.03 | 0.008 | 0.046 | 0.005 | 0.004 | 0.016 | 0.029 | 0.003 | 0.005 | 0.003 | 0.001 | 0.0029 | 0.0002 | 1245 | 1050 | 863 | 656 | 430 | 292 | 31
0.151 | 0.446 | 0.183 | 0.03 | 0.008 | 0.046 | 0.005 | 0.004 | 0.016 | 0.029 | 0.003 | 0.005 | 0.003 | 0.001 | 0.0029 | 0.0002 | 1257 | 1050 | 866 | 657 | 430 | 293 | 29
0.155 | 0.471 | 0.195 | 0.018 | 0.009 | 0.049 | 0.02 | 0.019 | 0.016 | 0.034 | 0.002 | 0.01 | 0.001 | 0.0019 | 0.0043 | 0.0001 | 1245 | 1050 | 873 | 655 | 423 | 271 | 31
0.155 | 0.471 | 0.195 | 0.018 | 0.009 | 0.049 | 0.02 | 0.019 | 0.016 | 0.034 | 0.002 | 0.01 | 0.001 | 0.0019 | 0.0043 | 0.0001 | 1251 | 1050 | 853 | 655 | 432 | 281 | 29
0.155 | 0.471 | 0.195 | 0.018 | 0.009 | 0.049 | 0.02 | 0.019 | 0.016 | 0.034 | 0.002 | 0.01 | 0.001 | 0.0019 | 0.0043 | 0.0001 | 1257 | 1050 | 872 | 656 | 445 | 296 | 31
0.155 | 0.471 | 0.195 | 0.018 | 0.009 | 0.049 | 0.02 | 0.019 | 0.016 | 0.034 | 0.002 | 0.01 | 0.001 | 0.0019 | 0.0043 | 0.0001 | 1245 | 1050 | 869 | 654 | 419 | 274 | 33
0.155 | 0.471 | 0.195 | 0.018 | 0.009 | 0.049 | 0.02 | 0.019 | 0.016 | 0.034 | 0.002 | 0.01 | 0.001 | 0.0019 | 0.0043 | 0.0001 | 1247 | 1040 | 864 | 659 | 402 | 274 | 30
0.146 | 0.498 | 0.198 | 0.024 | 0.009 | 0.048 | 0.006 | 0.005 | 0.016 | 0.034 | 0.003 | 0.008 | 0.001 | 0.0016 | 0.0019 | 0.0001 | 1246 | 1040 | 889 | 634 | 444 | 289 | 32
0.149 | 0.449 | 0.209 | 0.024 | 0.011 | 0.041 | 0.004 | 0.002 | 0.014 | 0.028 | 0.002 | 0.008 | 0.001 | 0.0016 | 0.0024 | 0.0001 | 1255 | 1040 | 864 | 658 | 424 | 283 | 35
0.149 | 0.449 | 0.209 | 0.024 | 0.011 | 0.041 | 0.004 | 0.002 | 0.014 | 0.028 | 0.002 | 0.008 | 0.001 | 0.0016 | 0.0024 | 0.0001 | 1249 | 1040 | 866 | 638 | 421 | 268 | 37
0.155 | 0.471 | 0.195 | 0.018 | 0.009 | 0.049 | 0.02 | 0.019 | 0.016 | 0.034 | 0.002 | 0.01 | 0.001 | 0.0019 | 0.0043 | 0.0001 | 1244 | 1050 | 861 | 660 | 416 | 268 | 32
0.1428 | 0.438 | 0.213 | 0.017 | 0.005 | 0.051 | 0.007 | 0.006 | 0.02 | 0.031 | 0.003 | 0.006 | 0.002 | 0.001 | 0.004 | 0.0002 | 1253 | 1040 | 869 | 655 | 429 | 282 | 33
0.147 | 0.459 | 0.195 | 0.019 | 0.014 | 0.07 | 0.022 | 0.021 | 0.02 | 0.036 | 0.002 | 0.008 | 0.001 | 0.0024 | 0.003 | 0.0001 | 1264 | 1060 | 883 | 632 | 465 | 363 | 31
0.137 | 0.496 | 0.213 | 0.016 | 0.01 | 0.063 | 0.012 | 0.01 | 0.021 | 0.033 | 0.002 | 0.008 | 0.001 | 0.0019 | 0.0028 | 0.0001 | 1263 | 1060 | 880 | 636 | 454 | 348 | 27
0.1567 | 0.371 | 0.181 | 0.012 | 0.012 | 0.064 | 0.045 | 0.044 | 0.022 | 0.029 | 0.003 | 0.004 | 0.002 | 0.001 | 0.0046 | 0.0002 | 1270 | 1050 | 864 | 652 | 426 | 278 | 30
0.1363 | 0.45 | 0.183 | 0.018 | 0.008 | 0.048 | 0.012 | 0.01 | 0.022 | 0.038 | 0.003 | 0.005 | 0.002 | 0.001 | 0.0033 | 0.0002 | 1257 | 1050 | 859 | 648 | 422 | 278 | 31
0.155 | 0.456 | 0.179 | 0.017 | 0.016 | 0.048 | 0.005 | 0.004 | 0.021 | 0.033 | 0.002 | 0.009 | 0.001 | 0.0018 | 0.0028 | 0.0001 | 1252 | 1040 | 874 | 630 | 441 | 296 | 37
0.146 | 0.462 | 0.177 | 0.018 | 0.015 | 0.068 | 0.005 | 0.004 | 0.02 | 0.04 | 0.002 | 0.008 | 0.001 | 0.002 | 0.0027 | 0.0001 | 1246 | 1040 | 879 | 631 | 434 | 300 | 32
0.147 | 0.459 | 0.195 | 0.019 | 0.014 | 0.07 | 0.022 | 0.021 | 0.02 | 0.036 | 0.002 | 0.008 | 0.001 | 0.0024 | 0.003 | 0.0001 | 1269 | 1060 | 883 | 635 | 450 | 323 | 28
0.1428 | 0.438 | 0.213 | 0.017 | 0.005 | 0.051 | 0.007 | 0.006 | 0.02 | 0.031 | 0.003 | 0.006 | 0.002 | 0.001 | 0.004 | 0.0002 | 1257 | 1060 | 884 | 634 | 454 | 321 | 34
0.147 | 0.459 | 0.195 | 0.019 | 0.014 | 0.07 | 0.022 | 0.021 | 0.02 | 0.036 | 0.002 | 0.008 | 0.001 | 0.0024 | 0.003 | 0.0001 | 1252 | 1040 | 876 | 636 | 442 | 314 | 29
0.141 | 0.461 | 0.185 | 0.016 | 0.007 | 0.07 | 0.012 | 0.008 | 0.02 | 0.035 | 0.002 | 0.008 | 0.001 | 0.0022 | 0.0035 | 0.0001 | 1248 | 1040 | 858 | 654 | 439 | 318 | 33
0.154 | 0.455 | 0.192 | 0.017 | 0.015 | 0.054 | 0.002 | 0.002 | 0.025 | 0.042 | 0.002 | 0.006 | 0.003 | 0.001 | 0.0035 | 0.0003 | 1267 | 1050 | 861 | 654 | 422 | 276 | 33
0.1439 | 0.454 | 0.194 | 0.023 | 0.006 | 0.065 | 0.01 | 0.009 | 0.022 | 0.03 | 0.003 | 0.006 | 0.002 | 0.001 | 0.0031 | 0.0003 | 1258 | 1040 | 881 | 633 | 458 | 329 | 31
0.1628 | 0.862 | 0.012 | 0.016 | 0.0045 | 0.055 | 0.044 | 0.042 | 0.009 | 0.025 | 0.0003 | 0.003 | 0.001 | 0.001 | 0.0031 | 0.0002 | 1259 | 1060 | 886 | 618 | 443 | 318 | 34
0.162 | 0.504 | 0.217 | 0.016 | 0.016 | 0.052 | 0.001 | 0.001 | 0.017 | 0.026 | 0.002 | 0.008 | 0.001 | 0.002 | 0.0023 | 0.0001 | 1246 | 1040 | 882 | 631 | 446 | 282 | 31
0.162 | 0.504 | 0.217 | 0.016 | 0.016 | 0.052 | 0.001 | 0.001 | 0.017 | 0.026 | 0.002 | 0.008 | 0.001 | 0.002 | 0.0023 | 0.0001 | 1252 | 1040 | 884 | 633 | 448 | 313 | 35
0.137 | 0.496 | 0.213 | 0.016 | 0.01 | 0.063 | 0.012 | 0.01 | 0.021 | 0.033 | 0.002 | 0.008 | 0.001 | 0.0019 | 0.0028 | 0.0001 | 1263 | 1060 | 879 | 633 | 439 | 307 | 30
0.147 | 0.459 | 0.195 | 0.019 | 0.014 | 0.07 | 0.022 | 0.021 | 0.02 | 0.036 | 0.002 | 0.008 | 0.001 | 0.0024 | 0.003 | 0.0001 | 1263 | 1060 | 885 | 564 | 445 | 323 | 32
0.14 | 0.469 | 0.171 | 0.024 | 0.019 | 0.039 | 0.005 | 0.004 | 0.015 | 0.034 | 0.002 | 0.009 | 0.001 | 0.0017 | 0.0046 | 0.0001 | 1271 | 1060 | 888 | 554 | 439 | 303 | 31
0.1439 | 0.454 | 0.194 | 0.023 | 0.006 | 0.065 | 0.01 | 0.009 | 0.022 | 0.03 | 0.003 | 0.006 | 0.002 | 0.001 | 0.0031 | 0.0003 | 1274 | 1080 | 897 | 593 | 441 | 297 | 31
0.137 | 0.496 | 0.213 | 0.016 | 0.01 | 0.063 | 0.012 | 0.01 | 0.021 | 0.033 | 0.002 | 0.008 | 0.001 | 0.0019 | 0.0028 | 0.0001 | 1263 | 1060 | 884 | 634 | 429 | 293 | 32
0.147 | 0.459 | 0.195 | 0.019 | 0.014 | 0.07 | 0.022 | 0.021 | 0.02 | 0.036 | 0.002 | 0.008 | 0.001 | 0.0024 | 0.003 | 0.0001 | 1269 | 1060 | 883 | 634 | 450 | 318 | 33
0.147 | 0.459 | 0.195 | 0.019 | 0.014 | 0.07 | 0.022 | 0.021 | 0.02 | 0.036 | 0.002 | 0.008 | 0.001 | 0.0024 | 0.003 | 0.0001 | 1246 | 1040 | 886 | 632 | 440 | 297 | 29
0.163 | 0.495 | 0.239 | 0.015 | 0.011 | 0.047 | 0.018 | 0.016 | 0.016 | 0.031 | 0.003 | 0.01 | 0.001 | 0.0022 | 0.0047 | 0.0001 | 1254 | 1040 | 848 | 650 | 431 | 297 | 33
0.137 | 0.496 | 0.213 | 0.016 | 0.01 | 0.063 | 0.012 | 0.01 | 0.021 | 0.033 | 0.002 | 0.008 | 0.001 | 0.0019 | 0.0028 | 0.0001 | 1263 | 1060 | 889 | 606 | 445 | 309 | 37
0.163 | 0.495 | 0.239 | 0.015 | 0.011 | 0.047 | 0.018 | 0.016 | 0.016 | 0.031 | 0.003 | 0.01 | 0.001 | 0.0022 | 0.0047 | 0.0001 | 1246 | 1040 | 894 | 631 | 446 | 301 | 36
0.15 | 0.452 | 0.199 | 0.013 | 0.014 | 0.052 | 0.002 | 0.002 | 0.017 | 0.028 | 0.002 | 0.009 | 0.001 | 0.0021 | 0.0037 | 0.0001 | 1254 | 1040 | 861 | 632 | 422 | 266 | 34
0.149 | 0.493 | 0.189 | 0.015 | 0.016 | 0.038 | 0.015 | 0.013 | 0.015 | 0.03 | 0.002 | 0.007 | 0.001 | 0.0018 | 0.0036 | 0.0001 | 1242 | 1040 | 868 | 629 | 427 | 289 | 31
0.147 | 0.494 | 0.212 | 0.024 | 0.01 | 0.044 | 0.009 | 0.008 | 0.017 | 0.031 | 0.002 | 0.01 | 0.001 | 0.0021 | 0.0032 | 0.0001 | 1268 | 1060 | 885 | 608 | 436 | 304 | 35
0.15 | 0.452 | 0.199 | 0.013 | 0.014 | 0.052 | 0.002 | 0.002 | 0.017 | 0.028 | 0.002 | 0.009 | 0.001 | 0.0021 | 0.0037 | 0.0001 | 1271 | 1060 | 888 | 635 | 419 | 288 | 40
0.147 | 0.494 | 0.212 | 0.024 | 0.01 | 0.044 | 0.009 | 0.008 | 0.017 | 0.031 | 0.002 | 0.01 | 0.001 | 0.0021 | 0.0032 | 0.0001 | 1262 | 1060 | 885 | 608 | 433 | 321 | 35
0.163 | 0.495 | 0.239 | 0.015 | 0.011 | 0.047 | 0.018 | 0.016 | 0.016 | 0.031 | 0.003 | 0.01 | 0.001 | 0.0022 | 0.0047 | 0.0001 | 1246 | 1040 | 886 | 605 | 450 | 300 | 31
0.149 | 0.493 | 0.189 | 0.015 | 0.016 | 0.038 | 0.015 | 0.013 | 0.015 | 0.03 | 0.002 | 0.007 | 0.001 | 0.0018 | 0.0036 | 0.0001 | 1254 | 1040 | 861 | 654 | 423 | 291 | 35
0.141 | 0.505 | 0.206 | 0.02 | 0.008 | 0.045 | 0.022 | 0.019 | 0.016 | 0.029 | 0.002 | 0.008 | 0.001 | 0.0019 | 0.0038 | 0.0001 | 1252 | 1050 | 867 | 656 | 430 | 291 | 32
0.1448 | 0.458 | 0.199 | 0.016 | 0.015 | 0.047 | 0.014 | 0.013 | 0.015 | 0.024 | 0.002 | 0.005 | 0.002 | 0.0011 | 0.0038 | 0.0002 | 1264 | 1050 | 857 | 656 | 429 | 295 | 32
0.1476 | 0.476 | 0.193 | 0.013 | 0.012 | 0.039 | 0.006 | 0.006 | 0.013 | 0.021 | 0.002 | 0.005 | 0.002 | 0.001 | 0.0034 | 0.0002 | 1258 | 1050 | 853 | 655 | 426 | 287 | 35
0.14 | 0.508 | 0.207 | 0.016 | 0.007 | 0.061 | 0.019 | 0.015 | 0.02 | 0.024 | 0.002 | 0.008 | 0.001 | 0.0017 | 0.0043 | 0.0001 | 1266 | 1060 | 882 | 638 | 429 | 295 | 37
0.1448 | 0.458 | 0.199 | 0.016 | 0.015 | 0.047 | 0.014 | 0.013 | 0.015 | 0.024 | 0.002 | 0.005 | 0.002 | 0.0011 | 0.0038 | 0.0002 | 1272 | 1060 | 887 | 634 | 421 | 269 | 36
0.149 | 0.493 | 0.189 | 0.015 | 0.016 | 0.038 | 0.015 | 0.013 | 0.015 | 0.03 | 0.002 | 0.007 | 0.001 | 0.0018 | 0.0036 | 0.0001 | 1252 | 1040 | 886 | 609 | 424 | 287 | 32
0.1456 | 0.454 | 0.191 | 0.015 | 0.01 | 0.041 | 0.002 | 0.002 | 0.019 | 0.027 | 0.002 | 0.006 | 0.003 | 0.001 | 0.0034 | 0.0002 | 1252 | 1040 | 880 | 612 | 433 | 321 | 39
0.1456 | 0.454 | 0.191 | 0.015 | 0.01 | 0.041 | 0.002 | 0.002 | 0.019 | 0.027 | 0.002 | 0.006 | 0.003 | 0.001 | 0.0034 | 0.0002 | 1256 | 1040 | 858 | 630 | 428 | 284 | 34
0.1456 | 0.454 | 0.191 | 0.015 | 0.01 | 0.041 | 0.002 | 0.002 | 0.019 | 0.027 | 0.002 | 0.006 | 0.003 | 0.001 | 0.0034 | 0.0002 | 1249 | 1040 | 855 | 655 | 423 | 283 | 33
0.148 | 0.501 | 0.188 | 0.018 | 0.019 | 0.055 | 0.025 | 0.017 | 0.018 | 0.034 | 0.002 | 0.008 | 0.001 | 0.0022 | 0.0046 | 0.0001 | 1267 | 1050 | 869 | 653 | 414 | 271 | 34
0.1519 | 0.47 | 0.179 | 0.018 | 0.017 | 0.046 | 0.003 | 0.003 | 0.016 | 0.027 | 0.002 | 0.005 | 0.002 | 0.001 | 0.0029 | 0.0002 | 1255 | 1050 | 857 | 655 | 414 | 257 | 35
0.1494 | 0.465 | 0.192 | 0.016 | 0.017 | 0.041 | 0.027 | 0.025 | 0.015 | 0.024 | 0.002 | 0.005 | 0.002 | 0.001 | 0.0026 | 0.0002 | 1261 | 1050 | 855 | 654 | 423 | 282 | 29
0.1515 | 0.473 | 0.198 | 0.018 | 0.004 | 0.046 | 0.014 | 0.013 | 0.02 | 0.025 | 0.003 | 0.005 | 0.002 | 0.001 | 0.0037 | 0.0002 | 1267 | 1050 | 866 | 635 | 429 | 277 | 34
0.163 | 0.495 | 0.239 | 0.015 | 0.011 | 0.047 | 0.018 | 0.016 | 0.016 | 0.031 | 0.003 | 0.01 | 0.001 | 0.0022 | 0.0047 | 0.0001 | 1246 | 1040 | 888 | 633 | 447 | 301 | 30
0.154 | 0.455 | 0.192 | 0.017 | 0.015 | 0.054 | 0.002 | 0.002 | 0.025 | 0.042 | 0.002 | 0.006 | 0.003 | 0.001 | 0.0035 | 0.0003 | 1265 | 1060 | 887 | 605 | 414 | 282 | 30
0.1519 | 0.47 | 0.179 | 0.018 | 0.017 | 0.046 | 0.003 | 0.003 | 0.016 | 0.027 | 0.002 | 0.005 | 0.002 | 0.001 | 0.0029 | 0.0002 | 1271 | 1060 | 880 | 631 | 406 | 286 | 30
0.1519 | 0.47 | 0.179 | 0.018 | 0.017 | 0.046 | 0.003 | 0.003 | 0.016 | 0.027 | 0.002 | 0.005 | 0.002 | 0.001 | 0.0029 | 0.0002 | 1267 | 1060 | 887 | 604 | 398 | 256 | 31
0.1448 | 0.458 | 0.199 | 0.016 | 0.015 | 0.047 | 0.014 | 0.013 | 0.015 | 0.024 | 0.002 | 0.005 | 0.002 | 0.0011 | 0.0038 | 0.0002 | 1277 | 1060 | 884 | 611 | 383 | 258 | 38
0.141 | 0.461 | 0.185 | 0.016 | 0.007 | 0.07 | 0.012 | 0.008 | 0.02 | 0.035 | 0.002 | 0.008 | 0.001 | 0.0022 | 0.0035 | 0.0001 | 1259 | 1060 | 885 | 637 | 431 | 290 | 33
0.147 | 0.494 | 0.212 | 0.024 | 0.01 | 0.044 | 0.009 | 0.008 | 0.017 | 0.031 | 0.002 | 0.01 | 0.001 | 0.0021 | 0.0032 | 0.0001 | 1268 | 1060 | 887 | 605 | 442 | 314 | 29
0.163 | 0.495 | 0.239 | 0.015 | 0.011 | 0.047 | 0.018 | 0.016 | 0.016 | 0.031 | 0.003 | 0.01 | 0.001 | 0.0022 | 0.0047 | 0.0001 | 1258 | 1040 | 883 | 634 | 441 | 303 | 34
0.149 | 0.493 | 0.189 | 0.015 | 0.016 | 0.038 | 0.015 | 0.013 | 0.015 | 0.03 | 0.002 | 0.007 | 0.001 | 0.0018 | 0.0036 | 0.0001 | 1242 | 1040 | 864 | 627 | 415 | 277 | 32
0.148 | 0.501 | 0.188 | 0.018 | 0.019 | 0.055 | 0.025 | 0.017 | 0.018 | 0.034 | 0.002 | 0.008 | 0.001 | 0.0022 | 0.0046 | 0.0001 | 1255 | 1050 | 867 | 621 | 418 | 273 | 33
0.1456 | 0.454 | 0.191 | 0.015 | 0.01 | 0.041 | 0.002 | 0.002 | 0.019 | 0.027 | 0.002 | 0.006 | 0.003 | 0.001 | 0.0034 | 0.0002 | 1265 | 1060 | 883 | 611 | 406 | 265 | 39
0.151 | 0.446 | 0.183 | 0.03 | 0.008 | 0.046 | 0.005 | 0.004 | 0.016 | 0.029 | 0.003 | 0.005 | 0.003 | 0.001 | 0.0029 | 0.0002 | 1262 | 1060 | 884 | 608 | 454 | 340 | 33
0.147 | 0.482 | 0.186 | 0.016 | 0.012 | 0.051 | 0.002 | 0.002 | 0.02 | 0.032 | 0.002 | 0.014 | 0.001 | 0.0021 | 0.0036 | 0.0001 | 1268 | 1060 | 884 | 633 | 442 | 300 | 34
0.147 | 0.482 | 0.186 | 0.016 | 0.012 | 0.051 | 0.002 | 0.002 | 0.02 | 0.032 | 0.002 | 0.014 | 0.001 | 0.0021 | 0.0036 | 0.0001 | 1246 | 1040 | 888 | 631 | 428 | 300 | 30
0.148 | 0.501 | 0.188 | 0.018 | 0.019 | 0.055 | 0.025 | 0.017 | 0.018 | 0.034 | 0.002 | 0.008 | 0.001 | 0.0022 | 0.0046 | 0.0001 | 1268 | 1060 | 878 | 632 | 438 | 289 | 33
0.141 | 0.504 | 0.178 | 0.014 | 0.019 | 0.05 | 0.016 | 0.013 | 0.017 | 0.031 | 0.002 | 0.009 | 0.001 | 0.0021 | 0.0033 | 0.0001 | 1268 | 1060 | 872 | 605 | 428 | 289 | 31
0.1436 | 0.46 | 0.185 | 0.009 | 0.013 | 0.046 | 0.009 | 0.008 | 0.016 | 0.025 | 0.002 | 0.003 | 0.002 | 0.001 | 0.0041 | 0.0002 | 1265 | 1060 | 883 | 633 | 412 | 281 | 32
0.15 | 0.487 | 0.192 | 0.014 | 0.004 | 0.047 | 0.022 | 0.02 | 0.014 | 0.022 | 0.003 | 0.009 | 0.001 | 0.0015 | 0.0029 | 0.0001 | 1265 | 1050 | 859 | 654 | 400 | 270 | 35
0.1363 | 0.45 | 0.183 | 0.018 | 0.008 | 0.048 | 0.012 | 0.01 | 0.022 | 0.038 | 0.003 | 0.005 | 0.002 | 0.001 | 0.0033 | 0.0002 | 1257 | 1050 | 842 | 650 | 412 | 269 | 37
0.141 | 0.449 | 0.195 | 0.016 | 0.014 | 0.056 | 0.005 | 0.003 | 0.02 | 0.036 | 0.001 | 0.008 | 0.001 | 0.0018 | 0.0039 | 0.0001 | 1259 | 1050 | 860 | 654 | 402 | 282 | 30
0.141 | 0.449 | 0.195 | 0.016 | 0.014 | 0.056 | 0.005 | 0.003 | 0.02 | 0.036 | 0.001 | 0.008 | 0.001 | 0.0018 | 0.0039 | 0.0001 | 1259 | 1050 | 849 | 655 | 413 | 259 | 36
0.141 | 0.449 | 0.195 | 0.016 | 0.014 | 0.056 | 0.005 | 0.003 | 0.02 | 0.036 | 0.001 | 0.008 | 0.001 | 0.0018 | 0.0039 | 0.0001 | 1266 | 1050 | 851 | 655 | 415 | 248 | 32
0.141 | 0.449 | 0.195 | 0.016 | 0.014 | 0.056 | 0.005 | 0.003 | 0.02 | 0.036 | 0.001 | 0.008 | 0.001 | 0.0018 | 0.0039 | 0.0001 | 1254 | 1050 | 864 | 654 | 415 | 253 | 40
0.147 | 0.482 | 0.186 | 0.016 | 0.012 | 0.051 | 0.002 | 0.002 | 0.02 | 0.032 | 0.002 | 0.014 | 0.001 | 0.0021 | 0.0036 | 0.0001 | 1252 | 1040 | 885 | 635 | 445 | 303 | 37
0.15 | 0.479 | 0.19 | 0.019 | 0.012 | 0.037 | 0.009 | 0.006 | 0.013 | 0.024 | 0.002 | 0.008 | 0.001 | 0.0016 | 0 | 0.0001 | 1237 | 1040 | 873 | 628 | 414 | 271 | 33
0.15 | 0.479 | 0.19 | 0.019 | 0.012 | 0.037 | 0.009 | 0.006 | 0.013 | 0.024 | 0.002 | 0.008 | 0.001 | 0.0016 | 0 | 0.0001 | 1249 | 1040 | 865 | 653 | 428 | 278 | 40
0.157 | 0.467 | 0.201 | 0.014 | 0.014 | 0.049 | 0.004 | 0.003 | 0.016 | 0.029 | 0.002 | 0.008 | 0.001 | 0.001 | 0.0036 | 0.0001 | 1237 | 1040 | 870 | 652 | 416 | 245 | 34
0.157 | 0.467 | 0.201 | 0.014 | 0.014 | 0.049 | 0.004 | 0.003 | 0.016 | 0.029 | 0.002 | 0.008 | 0.001 | 0.0012 | 0.0036 | 0.0001 | 1260 | 1060 | 885 | 630 | 440 | 298 | 33
0.157 | 0.467 | 0.201 | 0.014 | 0.014 | 0.049 | 0.004 | 0.003 | 0.016 | 0.029 | 0.002 | 0.008 | 0.001 | 0.0012 | 0.0036 | 0.0001 | 1261 | 1060 | 883 | 633 | 456 | 327 | 29
0.158 | 0.438 | 0.187 | 0.013 | 0.0086 | 0.046 | 0.0027 | 0.0025 | 0.01 | 0.022 | 0.0007 | 0.004 | 0.001 | 0.001 | 0.0022 | 0.0002 | 1250 | 1060 | 887 | 624 | 439 | 302 | 31
0.1481 | 0.448 | 0.162 | 0.012 | 0.0052 | 0.05 | 0.0029 | 0.0027 | 0.012 | 0.023 | 0.0006 | 0.005 | 0.001 | 0.001 | 0.0021 | 0.0002 | 1262 | 1060 | 886 | 635 | 449 | 325 | 30
0.1553 | 0.459 | 0.189 | 0.021 | 0.007 | 0.042 | 0.0037 | 0.0036 | 0.009 | 0.027 | 0.001 | 0.005 | 0.001 | 0.001 | 0.0044 | 0.0002 | 1250 | 1060 | 885 | 631 | 431 | 296 | 32
0.1662 | 0.439 | 0.184 | 0.024 | 0.0108 | 0.039 | 0.0031 | 0.0029 | 0.01 | 0.031 | 0.001 | 0.004 | 0.001 | 0.001 | 0.0014 | 0.0002 | 1256 | 1060 | 885 | 634 | 437 | 288 | 30
0.1418 | 0.499 | 0.217 | 0.022 | 0.022 | 0.043 | 0.04 | 0.039 | 0.019 | 0.03 | 0.003 | 0.005 | 0.002 | 0.001 | 0.003 | 0.0003 | 1268 | 1060 | 885 | 608 | 451 | 312 | 29
0.1418 | 0.499 | 0.217 | 0.022 | 0.022 | 0.043 | 0.04 | 0.039 | 0.019 | 0.03 | 0.003 | 0.005 | 0.002 | 0.001 | 0.003 | 0.0003 | 1263 | 1060 | 883 | 633 | 450 | 300 | 31
0.1418 | 0.499 | 0.217 | 0.022 | 0.022 | 0.043 | 0.04 | 0.039 | 0.019 | 0.03 | 0.003 | 0.005 | 0.002 | 0.001 | 0.003 | 0.0003 | 1258 | 1060 | 883 | 635 | 443 | 306 | 32
0.1418 | 0.499 | 0.217 | 0.022 | 0.022 | 0.043 | 0.04 | 0.039 | 0.019 | 0.03 | 0.003 | 0.005 | 0.002 | 0.001 | 0.003 | 0.0003 | 1264 | 1060 | 879 | 636 | 444 | 320 | 37
0.15 | 0.452 | 0.199 | 0.013 | 0.014 | 0.052 | 0.002 | 0.002 | 0.017 | 0.028 | 0.002 | 0.009 | 0.001 | 0.0021 | 0.0037 | 0.0001 | 1256 | 1060 | 883 | 635 | 433 | 290 | 35
0.15 | 0.447 | 0.195 | 0.017 | 0.02 | 0.037 | 0.006 | 0.005 | 0.015 | 0.028 | 0.002 | 0.008 | 0.001 | 0.0013 | 0.0032 | 0.0001 | 1262 | 1060 | 888 | 635 | 446 | 308 | 33
0.153 | 0.509 | 0.219 | 0.017 | 0.015 | 0.047 | 0.006 | 0.003 | 0.016 | 0.029 | 0.002 | 0.007 | 0.001 | 0.001 | 0.003 | 0.0001 | 1271 | 1060 | 885 | 635 | 442 | 306 | 35
0.15 | 0.447 | 0.195 | 0.017 | 0.02 | 0.037 | 0.006 | 0.005 | 0.015 | 0.028 | 0.002 | 0.008 | 0.001 | 0.0013 | 0.0032 | 0.0001 | 1260 | 1060 | 900 | 632 | 429 | 312 | 30
0.16 | 0.447 | 0.233 | 0.014 | 0.018 | 0.042 | 0.006 | 0.003 | 0.015 | 0.03 | 0.001 | 0.007 | 0.001 | 0.0013 | 0.0029 | 0.0001 | 1282 | 1080 | 896 | 633 | 450 | 287 | 26
0.1462 | 0.447 | 0.214 | 0.016 | 0.013 | 0.048 | 0.003 | 0.002 | 0.02 | 0.039 | 0.002 | 0.007 | 0.002 | 0.001 | 0.0027 | 0.0002 | 1270 | 1080 | 897 | 633 | 436 | 332 | 32
0.1462 | 0.447 | 0.214 | 0.016 | 0.013 | 0.048 | 0.003 | 0.002 | 0.02 | 0.039 | 0.002 | 0.007 | 0.002 | 0.001 | 0.0027 | 0.0002 | 1283 | 1080 | 897 | 633 | 436 | 317 | 27
0.145 | 0.473 | 0.203 | 0.012 | 0.014 | 0.057 | 0.006 | 0.004 | 0.021 | 0.033 | 0.002 | 0.009 | 0.001 | 0.0022 | 0.003 | 0.0001 | 1262 | 1060 | 874 | 635 | 433 | 293 | 34
0.141 | 0.461 | 0.185 | 0.016 | 0.007 | 0.07 | 0.012 | 0.008 | 0.02 | 0.035 | 0.002 | 0.008 | 0.001 | 0.0022 | 0.0035 | 0.0001 | 1268 | 1060 | 882 | 634 | 453 | 326 | 38
0.146 | 0.465 | 0.17 | 0.017 | 0.012 | 0.042 | 0.002 | 0.001 | 0.022 | 0.033 | 0.002 | 0.008 | 0.002 | 0.001 | 0.0026 | 0.0002 | 1252 | 1040 | 873 | 634 | 450 | 316 | 39
0.157 | 0.473 | 0.2 | 0.01 | 0.017 | 0.043 | 0.006 | 0.005 | 0.013 | 0.015 | 0.002 | 0.005 | 0.002 | 0.001 | 0.0073 | 0.0002 | 1257 | 1060 | 878 | 635 | 454 | 309 | 27
0.157 | 0.473 | 0.2 | 0.01 | 0.017 | 0.043 | 0.006 | 0.005 | 0.013 | 0.015 | 0.002 | 0.005 | 0.002 | 0.001 | 0.0073 | 0.0002 | 1269 | 1060 | 877 | 592 | 456 | 326 | 27
0.1471 | 0.453 | 0.221 | 0.016 | 0.018 | 0.051 | 0.002 | 0.002 | 0.016 | 0.022 | 0.001 | 0.006 | 0.002 | 0.001 | 0.0042 | 0.0002 | 1269 | 1060 | 879 | 616 | 456 | 330 | 27
0.1471 | 0.453 | 0.221 | 0.016 | 0.018 | 0.051 | 0.002 | 0.002 | 0.016 | 0.022 | 0.001 | 0.006 | 0.002 | 0.001 | 0.0042 | 0.0002 | 1254 | 1040 | 881 | 637 | 451 | 311 | 33
0.1432 | 0.476 | 0.223 | 0.014 | 0.02 | 0.05 | 0.002 | 0.002 | 0.019 | 0.023 | 0.001 | 0.006 | 0.002 | 0.001 | 0.0027 | 0.0002 | 1248 | 1040 | 880 | 613 | 448 | 304 | 30
0.1498 | 0.455 | 0.197 | 0.021 | 0.015 | 0.049 | 0.002 | 0.002 | 0.018 | 0.027 | 0.001 | 0.005 | 0.003 | 0.001 | 0.0037 | 0.0002 | 1254 | 1040 | 879 | 614 | 451 | 307 | 31
0.147 | 0.463 | 0.215 | 0.012 | 0.013 | 0.054 | 0.002 | 0.002 | 0.021 | 0.022 | 0.001 | 0.006 | 0.002 | 0.001 | 0.0034 | 0.0002 | 1248 | 1040 | 878 | 639 | 449 | 308 | 28
0.152 | 0.479 | 0.198 | 0.019 | 0.019 | 0.046 | 0.005 | 0.003 | 0.014 | 0.023 | 0.002 | 0.008 | 0.001 | 0.0014 | 0.0039 | 0.0001 | 1248 | 1040 | 878 | 612 | 440 | 284 | 28
0.147 | 0.5 | 0.206 | 0.018 | 0.015 | 0.048 | 0.005 | 0.003 | 0.014 | 0.026 | 0.002 | 0.008 | 0.001 | 0.0024 | 0.0031 | 0.0001 | 1254 | 1040 | 882 | 638 | 450 | 301 | 33
0.1473 | 0.453 | 0.2 | 0.015 | 0.01 | 0.049 | 0.004 | 0.003 | 0.014 | 0.021 | 0.007 | 0.005 | 0.002 | 0.001 | 0.005 | 0.0002 | 1260 | 1040 | 880 | 639 | 448 | 309 | 34
0.1478 | 0.457 | 0.206 | 0.011 | 0.012 | 0.052 | 0.003 | 0.002 | 0.019 | 0.019 | 0.001 | 0.005 | 0.002 | 0.001 | 0.003 | 0.0002 | 1261 | 1040 | 882 | 613 | 446 | 302 | 30
0.157 | 0.473 | 0.2 | 0.01 | 0.017 | 0.043 | 0.006 | 0.005 | 0.013 | 0.015 | 0.002 | 0.005 | 0.002 | 0.001 | 0.0073 | 0.0002 | 1255 | 1040 | 882 | 613 | 459 | 316 | 33
0.152 | 0.479 | 0.198 | 0.019 | 0.019 | 0.046 | 0.005 | 0.003 | 0.014 | 0.023 | 0.002 | 0.008 | 0.001 | 0.0014 | 0.0039 | 0.0001 | 1255 | 1040 | 878 | 610 | 437 | 282 | 35
0.1473 | 0.453 | 0.2 | 0.015 | 0.01 | 0.049 | 0.004 | 0.003 | 0.014 | 0.021 | 0.007 | 0.005 | 0.002 | 0.001 | 0.005 | 0.0002 | 1261 | 1040 | 878 | 637 | 440 | 303 | 33
0.1432 | 0.476 | 0.223 | 0.014 | 0.02 | 0.05 | 0.002 | 0.002 | 0.019 | 0.023 | 0.001 | 0.006 | 0.002 | 0.001 | 0.0027 | 0.0002 | 1255 | 1040 | 883 | 636 | 457 | 312 | 30
0.1498 | 0.455 | 0.197 | 0.021 | 0.015 | 0.049 | 0.002 | 0.002 | 0.018 | 0.027 | 0.001 | 0.005 | 0.003 | 0.001 | 0.0037 | 0.0002 | 1261 | 1040 | 882 | 611 | 466 | 318 | 31
0.147 | 0.5 | 0.206 | 0.018 | 0.015 | 0.048 | 0.005 | 0.003 | 0.014 | 0.026 | 0.002 | 0.008 | 0.001 | 0.0024 | 0.0031 | 0.0001 | 1255 | 1040 | 885 | 636 | 456 | 307 | 31
0.147 | 0.463 | 0.215 | 0.012 | 0.013 | 0.054 | 0.002 | 0.002 | 0.021 | 0.022 | 0.001 | 0.006 | 0.002 | 0.001 | 0.0034 | 0.0002 | 1261 | 1040 | 881 | 637 | 442 | 303 | 31
0.1432 | 0.476 | 0.223 | 0.014 | 0.02 | 0.05 | 0.002 | 0.002 | 0.019 | 0.023 | 0.001 | 0.006 | 0.002 | 0.001 | 0.0027 | 0.0002 | 1256 | 1060 | 883 | 634 | 440 | 297 | 30
0.152 | 0.479 | 0.198 | 0.019 | 0.019 | 0.046 | 0.005 | 0.003 | 0.014 | 0.023 | 0.002 | 0.008 | 0.001 | 0.0014 | 0.0039 | 0.0001 | 1268 | 1060 | 884 | 636 | 445 | 310 | 32
0.147 | 0.463 | 0.215 | 0.012 | 0.013 | 0.054 | 0.002 | 0.002 | 0.021 | 0.022 | 0.001 | 0.006 | 0.002 | 0.001 | 0.0034 | 0.0002 | 1256 | 1060 | 883 | 636 | 439 | 295 | 32
0.1498 | 0.455 | 0.197 | 0.021 | 0.015 | 0.049 | 0.002 | 0.002 | 0.018 | 0.027 | 0.001 | 0.005 | 0.003 | 0.001 | 0.0037 | 0.0002 | 1262 | 1060 | 883 | 636 | 466 | 323 | 32
0.1473 | 0.453 | 0.2 | 0.015 | 0.01 | 0.049 | 0.004 | 0.003 | 0.014 | 0.021 | 0.007 | 0.005 | 0.002 | 0.001 | 0.005 | 0.0002 | 1256 | 1060 | 882 | 636 | 442 | 300 | 36
0.157 | 0.473 | 0.2 | 0.01 | 0.017 | 0.043 | 0.006 | 0.005 | 0.013 | 0.015 | 0.002 | 0.005 | 0.002 | 0.001 | 0.0073 | 0.0002 | 1262 | 1060 | 882 | 635 | 478 | 343 | 30
0.147 | 0.5 | 0.206 | 0.018 | 0.015 | 0.048 | 0.005 | 0.003 | 0.014 | 0.026 | 0.002 | 0.008 | 0.001 | 0.0024 | 0.0031 | 0.0001 | 1262 | 1060 | 883 | 637 | 445 | 302 | 33
0.1478 | 0.457 | 0.206 | 0.011 | 0.012 | 0.052 | 0.003 | 0.002 | 0.019 | 0.019 | 0.001 | 0.005 | 0.002 | 0.001 | 0.003 | 0.0002 | 1256 | 1060 | 881 | 636 | 434 | 298 | 33
0.147 | 0.454 | 0.211 | 0.017 | 0.013 | 0.06 | 0.004 | 0.003 | 0.025 | 0.047 | 0.002 | 0.009 | 0.001 | 0.0019 | 0.0025 | 0.0001 | 1267 | 1050 | 866 | 632 | 428 | 305 | 32
0.1411 | 0.461 | 0.186 | 0.017 | 0.012 | 0.055 | 0.006 | 0.005 | 0.025 | 0.04 | 0.003 | 0.006 | 0.002 | 0.001 | 0.0053 | 0.0003 | 1253 | 1050 | 869 | 640 | 424 | 286 | 30
0.147 | 0.454 | 0.211 | 0.017 | 0.013 | 0.06 | 0.004 | 0.003 | 0.025 | 0.047 | 0.002 | 0.009 | 0.001 | 0.0019 | 0.0025 | 0.0001 | 1265 | 1050 | 860 | 655 | 418 | 267 | 32
0.147 | 0.493 | 0.206 | 0.018 | 0.01 | 0.057 | 0.014 | 0.008 | 0.025 | 0.049 | 0.002 | 0.008 | 0.001 | 0.0018 | 0.0039 | 0.0001 | 1253 | 1050 | 870 | 644 | 418 | 272 | 35
0.1411 | 0.461 | 0.186 | 0.017 | 0.012 | 0.055 | 0.006 | 0.005 | 0.025 | 0.04 | 0.003 | 0.006 | 0.002 | 0.001 | 0.0053 | 0.0003 | 1266 | 1050 | 855 | 653 | 423 | 289 | 32
0.147 | 0.454 | 0.211 | 0.017 | 0.013 | 0.06 | 0.004 | 0.003 | 0.025 | 0.047 | 0.002 | 0.009 | 0.001 | 0.0019 | 0.0025 | 0.0001 | 1254 | 1050 | 867 | 639 | 415 | 271 | 29
0.1423 | 0.47 | 0.215 | 0.012 | 0.011 | 0.047 | 0.015 | 0.014 | 0.026 | 0.042 | 0.003 | 0.006 | 0.002 | 0.001 | 0.0038 | 0.0003 | 1266 | 1050 | 854 | 654 | 415 | 271 | 36
0.1362 | 0.469 | 0.188 | 0.014 | 0.015 | 0.046 | 0.003 | 0.002 | 0.023 | 0.031 | 0.002 | 0.006 | 0.002 | 0.001 | 0.0038 | 0.0002 | 1261 | 1050 | 872 | 654 | 419 | 259 | 28
0.147 | 0.454 | 0.211 | 0.017 | 0.013 | 0.06 | 0.004 | 0.003 | 0.025 | 0.047 | 0.002 | 0.009 | 0.001 | 0.0019 | 0.0025 | 0.0001 | 1249 | 1050 | 871 | 648 | 429 | 285 | 27
0.147 | 0.493 | 0.206 | 0.018 | 0.01 | 0.057 | 0.014 | 0.008 | 0.025 | 0.049 | 0.002 | 0.008 | 0.001 | 0.0018 | 0.0039 | 0.0001 | 1249 | 1050 | 866 | 657 | 431 | 271 | 30
0.147 | 0.493 | 0.206 | 0.018 | 0.01 | 0.057 | 0.014 | 0.008 | 0.025 | 0.049 | 0.002 | 0.008 | 0.001 | 0.0018 | 0.0039 | 0.0001 | 1266 | 1050 | 864 | 638 | 421 | 281 | 34
0.1362 | 0.469 | 0.188 | 0.014 | 0.015 | 0.046 | 0.003 | 0.002 | 0.023 | 0.031 | 0.002 | 0.006 | 0.002 | 0.001 | 0.0038 | 0.0002 | 1266 | 1050 | 863 | 652 | 424 | 285 | 34
0.1397 | 0.466 | 0.195 | 0.016 | 0.015 | 0.055 | 0.006 | 0.005 | 0.026 | 0.039 | 0.003 | 0.006 | 0.002 | 0.001 | 0.005 | 0.0003 | 1266 | 1050 | 862 | 656 | 409 | 280 | 30
0.1362 | 0.469 | 0.188 | 0.014 | 0.015 | 0.046 | 0.003 | 0.002 | 0.023 | 0.031 | 0.002 | 0.006 | 0.002 | 0.001 | 0.0038 | 0.0002 | 1254 | 1050 | 868 | 656 | 413 | 268 | 37
0.1362 | 0.469 | 0.188 | 0.014 | 0.015 | 0.046 | 0.003 | 0.002 | 0.023 | 0.031 | 0.002 | 0.006 | 0.002 | 0.001 | 0.0038 | 0.0002 | 1254 | 1050 | 868 | 642 | 410 | 261 | 37
0.1423 | 0.47 | 0.215 | 0.012 | 0.011 | 0.047 | 0.015 | 0.014 | 0.026 | 0.042 | 0.003 | 0.006 | 0.002 | 0.001 | 0.0038 | 0.0003 | 1267 | 1050 | 869 | 651 | 416 | 256 | 30
0.147 | 0.493 | 0.206 | 0.018 | 0.01 | 0.057 | 0.014 | 0.008 | 0.025 | 0.049 | 0.002 | 0.008 | 0.001 | 0.0018 | 0.0039 | 0.0001 | 1255 | 1050 | 873 | 654 | 421 | 282 | 34
0.1411 | 0.461 | 0.186 | 0.017 | 0.012 | 0.055 | 0.006 | 0.005 | 0.025 | 0.04 | 0.003 | 0.006 | 0.002 | 0.001 | 0.0053 | 0.0003 | 1267 | 1050 | 870 | 639 | 431 | 294 | 29
0.1423 | 0.47 | 0.215 | 0.012 | 0.011 | 0.047 | 0.015 | 0.014 | 0.026 | 0.042 | 0.003 | 0.006 | 0.002 | 0.001 | 0.0038 | 0.0003 | 1263 | 1060 | 893 | 634 | 437 | 295 | 29
0.1423 | 0.47 | 0.215 | 0.012 | 0.011 | 0.047 | 0.015 | 0.014 | 0.026 | 0.042 | 0.003 | 0.006 | 0.002 | 0.001 | 0.0038 | 0.0003 | 1263 | 1060 | 894 | 633 | 424 | 287 | 32
0.147 | 0.493 | 0.206 | 0.018 | 0.01 | 0.057 | 0.014 | 0.008 | 0.025 | 0.049 | 0.002 | 0.008 | 0.001 | 0.0018 | 0.0039 | 0.0001 | 1274 | 1060 | 886 | 636 | 424 | 271 | 32
0.144 | 0.49 | 0.16 | 0.017 | 0.006 | 0.056 | 0.021 | 0.02 | 0.019 | 0.032 | 0.002 | 0.009 | 0.001 | 0.0016 | 0.0035 | 0.0001 | 1268 | 1060 | 884 | 548 | 449 | 313 | 37
0.1454 | 0.464 | 0.195 | 0.02 | 0.014 | 0.052 | 0.008 | 0.008 | 0.022 | 0.026 | 0.002 | 0.006 | 0.002 | 0.001 | 0.004 | 0.0002 | 1246 | 1040 | 879 | 645 | 442 | 297 | 31
0.1454 | 0.464 | 0.195 | 0.02 | 0.014 | 0.052 | 0.008 | 0.008 | 0.022 | 0.026 | 0.002 | 0.006 | 0.002 | 0.001 | 0.004 | 0.0002 | 1252 | 1040 | 877 | 610 | 450 | 324 | 29
0.1454 | 0.464 | 0.195 | 0.02 | 0.014 | 0.052 | 0.008 | 0.008 | 0.022 | 0.026 | 0.002 | 0.006 | 0.002 | 0.001 | 0.004 | 0.0002 | 1253 | 1040 | 852 | 656 | 397 | 274 | 32
0.1454 | 0.464 | 0.195 | 0.02 | 0.014 | 0.052 | 0.008 | 0.008 | 0.022 | 0.026 | 0.002 | 0.006 | 0.002 | 0.001 | 0.004 | 0.0002 | 1247 | 1040 | 857 | 631 | 436 | 290 | 33
0.144 | 0.49 | 0.16 | 0.017 | 0.006 | 0.056 | 0.021 | 0.02 | 0.019 | 0.032 | 0.002 | 0.009 | 0.001 | 0.0016 | 0.0035 | 0.0001 | 1256 | 1050 | 852 | 659 | 424 | 289 | 31
0.144 | 0.49 | 0.16 | 0.017 | 0.006 | 0.056 | 0.021 | 0.02 | 0.019 | 0.032 | 0.002 | 0.009 | 0.001 | 0.0016 | 0.0035 | 0.0001 | 1244 | 1050 | 861 | 656 | 441 | 307 | 35
0.144 | 0.49 | 0.16 | 0.017 | 0.006 | 0.056 | 0.021 | 0.02 | 0.019 | 0.032 | 0.002 | 0.009 | 0.001 | 0.0016 | 0.0035 | 0.0001 | 1256 | 1050 | 857 | 658 | 437 | 317 | 32
0.144 | 0.49 | 0.16 | 0.017 | 0.006 | 0.056 | 0.021 | 0.02 | 0.019 | 0.032 | 0.002 | 0.009 | 0.001 | 0.0016 | 0.0035 | 0.0001 | 1251 | 1050 | 853 | 656 | 428 | 298 | 31
0.1427 | 0.458 | 0.175 | 0.018 | 0.008 | 0.062 | 0.005 | 0.004 | 0.023 | 0.028 | 0.002 | 0.005 | 0.002 | 0.001 | 0.0036 | 0.0003 | 1251 | 1050 | 856 | 655 | 424 | 281 | 31
0.1427 | 0.458 | 0.175 | 0.018 | 0.008 | 0.062 | 0.005 | 0.004 | 0.023 | 0.028 | 0.002 | 0.005 | 0.002 | 0.001 | 0.0036 | 0.0003 | 1257 | 1050 | 857 | 655 | 428 | 287 | 32
0.1427 | 0.458 | 0.175 | 0.018 | 0.008 | 0.062 | 0.005 | 0.004 | 0.023 | 0.028 | 0.002 | 0.005 | 0.002 | 0.001 | 0.0036 | 0.0003 | 1257 | 1050 | 849 | 656 | 440 | 298 | 31
0.141 | 0.461 | 0.207 | 0.017 | 0.014 | 0.054 | 0.005 | 0.004 | 0.018 | 0.033 | 0.002 | 0.008 | 0.001 | 0.0019 | 0.0035 | 0.0001 | 1257 | 1050 | 860 | 655 | 415 | 276 | 28
0.141 | 0.461 | 0.207 | 0.017 | 0.014 | 0.054 | 0.005 | 0.004 | 0.018 | 0.033 | 0.002 | 0.008 | 0.001 | 0.0019 | 0.0035 | 0.0001 | 1245 | 1050 | 862 | 655 | 419 | 273 | 32
0.1427 | 0.458 | 0.175 | 0.018 | 0.008 | 0.062 | 0.005 | 0.004 | 0.023 | 0.028 | 0.002 | 0.005 | 0.002 | 0.001 | 0.0036 | 0.0003 | 1250 | 1050 | 870 | 639 | 410 | 269 | 32
0.1428 | 0.438 | 0.213 | 0.017 | 0.005 | 0.051 | 0.007 | 0.006 | 0.02 | 0.031 | 0.003 | 0.006 | 0.002 | 0.001 | 0.004 | 0.0002 | 1256 | 1050 | 852 | 662 | 417 | 274 | 30
0.141 | 0.461 | 0.207 | 0.017 | 0.014 | 0.054 | 0.005 | 0.004 | 0.018 | 0.033 | 0.002 | 0.008 | 0.001 | 0.0019 | 0.0035 | 0.0001 | 1250 | 1050 | 856 | 656 | 419 | 278 | 32
0.141 | 0.461 | 0.207 | 0.017 | 0.014 | 0.054 | 0.005 | 0.004 | 0.018 | 0.033 | 0.002 | 0.008 | 0.001 | 0.0019 | 0.0035 | 0.0001 | 1256 | 1050 | 866 | 657 | 416 | 279 | 35
0.141 | 0.461 | 0.207 | 0.017 | 0.014 | 0.054 | 0.005 | 0.004 | 0.018 | 0.033 | 0.002 | 0.008 | 0.001 | 0.0019 | 0.0035 | 0.0001 | 1241 | 1040 | 865 | 653 | 427 | 270 | 31
0.1427 | 0.458 | 0.175 | 0.018 | 0.008 | 0.062 | 0.005 | 0.004 | 0.023 | 0.028 | 0.002 | 0.005 | 0.002 | 0.001 | 0.0036 | 0.0003 | 1253 | 1040 | 862 | 659 | 417 | 281 | 35
0.1428 | 0.438 | 0.213 | 0.017 | 0.005 | 0.051 | 0.007 | 0.006 | 0.02 | 0.031 | 0.003 | 0.006 | 0.002 | 0.001 | 0.004 | 0.0002 | 1253 | 1040 | 862 | 657 | 429 | 284 | 31
0.1428 | 0.438 | 0.213 | 0.017 | 0.005 | 0.051 | 0.007 | 0.006 | 0.02 | 0.031 | 0.003 | 0.006 | 0.002 | 0.001 | 0.004 | 0.0002 | 1253 | 1040 | 863 | 658 | 422 | 272 | 29
0.148 | 0.479 | 0.214 | 0.018 | 0.008 | 0.046 | 0.006 | 0.003 | 0.016 | 0.026 | 0.002 | 0.008 | 0.001 | 0.0018 | 0.0039 | 0.0001 | 1253 | 1040 | 864 | 656 | 432 | 278 | 29
0.148 | 0.479 | 0.214 | 0.018 | 0.008 | 0.046 | 0.006 | 0.003 | 0.016 | 0.026 | 0.002 | 0.008 | 0.001 | 0.0018 | 0.0039 | 0.0001 | 1256 | 1050 | 863 | 643 | 433 | 292 | 33
0.14 | 0.508 | 0.207 | 0.016 | 0.007 | 0.061 | 0.019 | 0.015 | 0.02 | 0.024 | 0.002 | 0.008 | 0.001 | 0.0017 | 0.0043 | 0.0001 | 1259 | 1050 | 863 | 657 | 424 | 279 | 33
0.1362 | 0.446 | 0.187 | 0.015 | 0.009 | 0.036 | 0.002 | 0.002 | 0.012 | 0.023 | 0.002 | 0.005 | 0.002 | 0.001 | 0.0031 | 0.0002 | 1252 | 1050 | 870 | 651 | 432 | 287 | 34
0.14 | 0.508 | 0.207 | 0.016 | 0.007 | 0.061 | 0.019 | 0.015 | 0.02 | 0.024 | 0.002 | 0.008 | 0.001 | 0.0017 | 0.0043 | 0.0001 | 1258 | 1050 | 856 | 655 | 429 | 288 | 35
0.1362 | 0.446 | 0.187 | 0.015 | 0.009 | 0.036 | 0.002 | 0.002 | 0.012 | 0.023 | 0.002 | 0.005 | 0.002 | 0.001 | 0.0031 | 0.0002 | 1273 | 1060 | 887 | 632 | 422 | 280 | 36
0.1362 | 0.446 | 0.187 | 0.015 | 0.009 | 0.036 | 0.002 | 0.002 | 0.012 | 0.023 | 0.002 | 0.005 | 0.002 | 0.001 | 0.0031 | 0.0002 | 1269 | 1060 | 887 | 602 | 417 | 273 | 35
0.14 | 0.508 | 0.207 | 0.016 | 0.007 | 0.061 | 0.019 | 0.015 | 0.02 | 0.024 | 0.002 | 0.008 | 0.001 | 0.0017 | 0.0043 | 0.0001 | 1277 | 1060 | 888 | 633 | 404 | 258 | 33
0.141 | 0.505 | 0.206 | 0.02 | 0.008 | 0.045 | 0.022 | 0.019 | 0.016 | 0.029 | 0.002 | 0.008 | 0.001 | 0.0019 | 0.0038 | 0.0001 | 1265 | 1060 | 890 | 635 | 420 | 289 | 39
0.148 | 0.467 | 0.209 | 0.017 | 0.007 | 0.057 | 0.024 | 0.022 | 0.018 | 0.029 | 0.002 | 0.008 | 0.001 | 0.0017 | 0.0042 | 0.0001 | 1287 | 1080 | 902 | 632 | 442 | 313 | 29
0.1362 | 0.446 | 0.187 | 0.015 | 0.009 | 0.036 | 0.002 | 0.002 | 0.012 | 0.023 | 0.002 | 0.005 | 0.002 | 0.001 | 0.0031 | 0.0002 | 1275 | 1080 | 904 | 626 | 427 | 304 | 31
0.148 | 0.467 | 0.209 | 0.017 | 0.007 | 0.057 | 0.024 | 0.022 | 0.018 | 0.029 | 0.002 | 0.008 | 0.001 | 0.0017 | 0.0042 | 0.0001 | 1281 | 1080 | 896 | 579 | 447 | 322 | 28
0.14 | 0.508 | 0.207 | 0.016 | 0.007 | 0.061 | 0.019 | 0.015 | 0.02 | 0.024 | 0.002 | 0.008 | 0.001 | 0.0017 | 0.0043 | 0.0001 | 1266 | 1060 | 888 | 611 | 436 | 302 | 37
0.148 | 0.467 | 0.209 | 0.017 | 0.007 | 0.057 | 0.024 | 0.022 | 0.018 | 0.029 | 0.002 | 0.008 | 0.001 | 0.0017 | 0.0042 | 0.0001 | 1269 | 1060 | 888 | 606 | 431 | 294 | 38
0.141 | 0.505 | 0.206 | 0.02 | 0.008 | 0.045 | 0.022 | 0.019 | 0.016 | 0.029 | 0.002 | 0.008 | 0.001 | 0.0019 | 0.0038 | 0.0001 | 1263 | 1060 | 890 | 605 | 431 | 288 | 41
0.148 | 0.467 | 0.209 | 0.017 | 0.007 | 0.057 | 0.024 | 0.022 | 0.018 | 0.029 | 0.002 | 0.008 | 0.001 | 0.0017 | 0.0042 | 0.0001 | 1273 | 1060 | 888 | 634 | 431 | 290 | 32
0.14 | 0.508 | 0.207 | 0.016 | 0.007 | 0.061 | 0.019 | 0.015 | 0.02 | 0.024 | 0.002 | 0.008 | 0.001 | 0.0017 | 0.0043 | 0.0001 | 1261 | 1060 | 889 | 607 | 437 | 289 | 35
0.14 | 0.508 | 0.207 | 0.016 | 0.007 | 0.061 | 0.019 | 0.015 | 0.02 | 0.024 | 0.002 | 0.008 | 0.001 | 0.0017 | 0.0043 | 0.0001 | 1273 | 1060 | 888 | 636 | 429 | 291 | 30
0.148 | 0.467 | 0.209 | 0.017 | 0.007 | 0.057 | 0.024 | 0.022 | 0.018 | 0.029 | 0.002 | 0.008 | 0.001 | 0.0017 | 0.0042 | 0.0001 | 1267 | 1060 | 884 | 636 | 436 | 307 | 35
0.1397 | 0.454 | 0.205 | 0.013 | 0.008 | 0.04 | 0.015 | 0.014 | 0.014 | 0.02 | 0.003 | 0.005 | 0.002 | 0.001 | 0.0054 | 0.0002 | 1264 | 1050 | 868 | 653 | 416 | 277 | 38
0.1397 | 0.454 | 0.205 | 0.013 | 0.008 | 0.04 | 0.015 | 0.014 | 0.014 | 0.02 | 0.003 | 0.005 | 0.002 | 0.001 | 0.0054 | 0.0002 | 1258 | 1050 | 861 | 653 | 420 | 286 | 33
0.1397 | 0.454 | 0.205 | 0.013 | 0.008 | 0.04 | 0.015 | 0.014 | 0.014 | 0.02 | 0.003 | 0.005 | 0.002 | 0.001 | 0.0054 | 0.0002 | 1264 | 1050 | 868 | 655 | 421 | 277 | 37
0.141 | 0.505 | 0.206 | 0.02 | 0.008 | 0.045 | 0.022 | 0.019 | 0.016 | 0.029 | 0.002 | 0.008 | 0.001 | 0.0019 | 0.0038 | 0.0001 | 1258 | 1050 | 858 | 659 | 432 | 298 | 35
0.1451 | 0.464 | 0.196 | 0.014 | 0.015 | 0.043 | 0.013 | 0.012 | 0.014 | 0.023 | 0.002 | 0.005 | 0.003 | 0.001 | 0.0043 | 0.0002 | 1260 | 1050 | 861 | 652 | 428 | 281 | 30
0.141 | 0.505 | 0.206 | 0.02 | 0.008 | 0.045 | 0.022 | 0.019 | 0.016 | 0.029 | 0.002 | 0.008 | 0.001 | 0.0019 | 0.0038 | 0.0001 | 1248 | 1050 | 872 | 654 | 415 | 268 | 30
0.141 | 0.505 | 0.206 | 0.02 | 0.008 | 0.045 | 0.022 | 0.019 | 0.016 | 0.029 | 0.002 | 0.008 | 0.001 | 0.0019 | 0.0038 | 0.0001 | 1259 | 1050 | 868 | 642 | 425 | 287 | 29
0.1451 | 0.464 | 0.196 | 0.014 | 0.015 | 0.043 | 0.013 | 0.012 | 0.014 | 0.023 | 0.002 | 0.005 | 0.003 | 0.001 | 0.0043 | 0.0002 | 1247 | 1050 | 859 | 645 | 416 | 291 | 33
0.1451 | 0.464 | 0.196 | 0.014 | 0.015 | 0.043 | 0.013 | 0.012 | 0.014 | 0.023 | 0.002 | 0.005 | 0.003 | 0.001 | 0.0043 | 0.0002 | 1255 | 1050 | 860 | 652 | 417 | 274 | 34
0.141 | 0.505 | 0.206 | 0.02 | 0.008 | 0.045 | 0.022 | 0.019 | 0.016 | 0.029 | 0.002 | 0.008 | 0.001 | 0.0019 | 0.0038 | 0.0001 | 1243 | 1050 | 873 | 648 | 422 | 287 | 32
0.1451 | 0.464 | 0.196 | 0.014 | 0.015 | 0.043 | 0.013 | 0.012 | 0.014 | 0.023 | 0.002 | 0.005 | 0.003 | 0.001 | 0.0043 | 0.0002 | 1258 | 1050 | 866 | 654 | 410 | 268 | 33
0.1476 | 0.476 | 0.193 | 0.013 | 0.012 | 0.039 | 0.006 | 0.006 | 0.013 | 0.021 | 0.002 | 0.005 | 0.002 | 0.001 | 0.0034 | 0.0002 | 1258 | 1050 | 865 | 656 | 423 | 284 | 30
0.1476 | 0.476 | 0.193 | 0.013 | 0.012 | 0.039 | 0.006 | 0.006 | 0.013 | 0.021 | 0.002 | 0.005 | 0.002 | 0.001 | 0.0034 | 0.0002 | 1263 | 1050 | 865 | 656 | 425 | 293 | 35
0.141 | 0.504 | 0.178 | 0.014 | 0.019 | 0.05 | 0.016 | 0.013 | 0.017 | 0.031 | 0.002 | 0.009 | 0.001 | 0.0021 | 0.0033 | 0.0001 | 1269 | 1060 | 880 | 629 | 437 | 319 | 31
0.15 | 0.497 | 0.196 | 0.018 | 0.011 | 0.045 | 0.002 | 0.001 | 0.018 | 0.028 | 0.002 | 0.008 | 0.001 | 0.002 | 0.0029 | 0.0001 | 1267 | 1050 | 853 | 630 | 444 | 315 | 33
0.143 | 0.517 | 0.228 | 0.015 | 0.014 | 0.046 | 0.016 | 0.016 | 0.016 | 0.027 | 0.002 | 0.008 | 0.001 | 0.0021 | 0.0037 | 0.0001 | 1255 | 1050 | 860 | 651 | 444 | 313 | 30
0.15 | 0.497 | 0.196 | 0.018 | 0.011 | 0.045 | 0.002 | 0.001 | 0.018 | 0.028 | 0.002 | 0.008 | 0.001 | 0.002 | 0.0029 | 0.0001 | 1262 | 1050 | 857 | 651 | 433 | 310 | 31
0.141 | 0.504 | 0.178 | 0.014 | 0.019 | 0.05 | 0.016 | 0.013 | 0.017 | 0.031 | 0.002 | 0.009 | 0.001 | 0.0021 | 0.0033 | 0.0001 | 1268 | 1050 | 858 | 652 | 413 | 283 | 32
0.1428 | 0.477 | 0.203 | 0.014 | 0.012 | 0.044 | 0.002 | 0.002 | 0.019 | 0.029 | 0.002 | 0.005 | 0.002 | 0.001 | 0.0031 | 0.0003 | 1259 | 1050 | 853 | 648 | 428 | 296 | 35
0.143 | 0.517 | 0.228 | 0.015 | 0.014 | 0.046 | 0.016 | 0.016 | 0.016 | 0.027 | 0.002 | 0.008 | 0.001 | 0.0021 | 0.0037 | 0.0001 | 1251 | 1050 | 864 | 641 | 435 | 299 | 35
0.1428 | 0.477 | 0.203 | 0.014 | 0.012 | 0.044 | 0.002 | 0.002 | 0.019 | 0.029 | 0.002 | 0.005 | 0.002 | 0.001 | 0.0031 | 0.0003 | 1255 | 1050 | 864 | 624 | 440 | 299 | 32
0.1428 | 0.477 | 0.203 | 0.014 | 0.012 | 0.044 | 0.002 | 0.002 | 0.019 | 0.029 | 0.002 | 0.005 | 0.002 | 0.001 | 0.0031 | 0.0003 | 1267 | 1050 | 874 | 633 | 444 | 300 | 32
0.142 | 0.458 | 0.207 | 0.014 | 0.017 | 0.045 | 0.005 | 0.003 | 0.017 | 0.026 | 0.002 | 0.007 | 0.001 | 0.0021 | 0.0028 | 0.0001 | 1250 | 1040 | 859 | 654 | 416 | 274 | 33
0.15 | 0.497 | 0.196 | 0.018 | 0.011 | 0.045 | 0.002 | 0.001 | 0.018 | 0.028 | 0.002 | 0.008 | 0.001 | 0.002 | 0.0029 | 0.0001 | 1262 | 1040 | 871 | 655 | 427 | 283 | 33
0.15 | 0.497 | 0.196 | 0.018 | 0.011 | 0.045 | 0.002 | 0.001 | 0.018 | 0.028 | 0.002 | 0.008 | 0.001 | 0.002 | 0.0029 | 0.0001 | 1250 | 1040 | 854 | 653 | 439 | 302 | 34
0.141 | 0.504 | 0.178 | 0.014 | 0.019 | 0.05 | 0.016 | 0.013 | 0.017 | 0.031 | 0.002 | 0.009 | 0.001 | 0.0021 | 0.0033 | 0.0001 | 1256 | 1040 | 857 | 654 | 429 | 290 | 31
0.1494 | 0.465 | 0.192 | 0.016 | 0.017 | 0.041 | 0.027 | 0.025 | 0.015 | 0.024 | 0.002 | 0.005 | 0.002 | 0.001 | 0.0026 | 0.0002 | 1267 | 1050 | 865 | 629 | 417 | 260 | 31
0.148 | 0.501 | 0.188 | 0.018 | 0.019 | 0.055 | 0.025 | 0.017 | 0.018 | 0.034 | 0.002 | 0.008 | 0.001 | 0.0022 | 0.0046 | 0.0001 | 1255 | 1050 | 870 | 524 | 424 | 257 | 37
0.1515 | 0.473 | 0.198 | 0.018 | 0.004 | 0.046 | 0.014 | 0.013 | 0.02 | 0.025 | 0.003 | 0.005 | 0.002 | 0.001 | 0.0037 | 0.0002 | 1261 | 1050 | 861 | 656 | 426 | 270 | 36
0.148 | 0.501 | 0.188 | 0.018 | 0.019 | 0.055 | 0.025 | 0.017 | 0.018 | 0.034 | 0.002 | 0.008 | 0.001 | 0.0022 | 0.0046 | 0.0001 | 1255 | 1050 | 866 | 655 | 423 | 271 | 35
0.1519 | 0.47 | 0.179 | 0.018 | 0.017 | 0.046 | 0.003 | 0.003 | 0.016 | 0.027 | 0.002 | 0.005 | 0.002 | 0.001 | 0.0029 | 0.0002 | 1255 | 1050 | 867 | 654 | 424 | 262 | 34
0.1494 | 0.465 | 0.192 | 0.016 | 0.017 | 0.041 | 0.027 | 0.025 | 0.015 | 0.024 | 0.002 | 0.005 | 0.002 | 0.001 | 0.0026 | 0.0002 | 1275 | 1060 | 890 | 632 | 427 | 283 | 33
0.1519 | 0.47 | 0.179 | 0.018 | 0.017 | 0.046 | 0.003 | 0.003 | 0.016 | 0.027 | 0.002 | 0.005 | 0.002 | 0.001 | 0.0029 | 0.0002 | 1263 | 1060 | 889 | 631 | 433 | 281 | 33
0.142 | 0.458 | 0.207 | 0.014 | 0.017 | 0.045 | 0.005 | 0.003 | 0.017 | 0.026 | 0.002 | 0.007 | 0.001 | 0.0021 | 0.0028 | 0.0001 | 1278 | 1060 | 889 | 599 | 425 | 273 | 34
0.1463 | 0.492 | 0.191 | 0.016 | 0.011 | 0.058 | 0.005 | 0.004 | 0.024 | 0.035 | 0.002 | 0.006 | 0.002 | 0.001 | 0.0026 | 0.0002 | 1262 | 1060 | 879 | 633 | 441 | 321 | 39
0.146 | 0.465 | 0.17 | 0.017 | 0.012 | 0.042 | 0.002 | 0.001 | 0.022 | 0.033 | 0.002 | 0.008 | 0.002 | 0.001 | 0.0026 | 0.0002 | 1265 | 1060 | 872 | 636 | 426 | 305 | 41
0.146 | 0.465 | 0.17 | 0.017 | 0.012 | 0.042 | 0.002 | 0.001 | 0.022 | 0.033 | 0.002 | 0.008 | 0.002 | 0.001 | 0.0026 | 0.0002 | 1260 | 1060 | 896 | 635 | 427 | 290 | 43
0.141 | 0.461 | 0.185 | 0.016 | 0.007 | 0.07 | 0.012 | 0.008 | 0.02 | 0.035 | 0.002 | 0.008 | 0.001 | 0.0022 | 0.0035 | 0.0001 | 1262 | 1060 | 883 | 633 | 437 | 299 | 31
0.162 | 0.504 | 0.217 | 0.016 | 0.016 | 0.052 | 0.001 | 0.001 | 0.017 | 0.026 | 0.002 | 0.008 | 0.001 | 0.002 | 0.0023 | 0.0001 | 1259 | 1060 | 886 | 634 | 436 | 281 | 31
0.1454 | 0.464 | 0.195 | 0.02 | 0.014 | 0.052 | 0.008 | 0.008 | 0.022 | 0.026 | 0.002 | 0.006 | 0.002 | 0.001 | 0.004 | 0.0002 | 1260 | 1060 | 899 | 631 | 418 | 335 | 28
0.1454 | 0.464 | 0.195 | 0.02 | 0.014 | 0.052 | 0.008 | 0.008 | 0.022 | 0.026 | 0.002 | 0.006 | 0.002 | 0.001 | 0.004 | 0.0002 | 1274 | 1080 | 897 | 635 | 440 | 355 | 26
0.155 | 0.471 | 0.195 | 0.018 | 0.009 | 0.049 | 0.02 | 0.019 | 0.016 | 0.034 | 0.002 | 0.01 | 0.001 | 0.0019 | 0.0043 | 0.0001 | 1280 | 1080 | 898 | 628 | 418 | 336 | 28
0.1463 | 0.492 | 0.191 | 0.016 | 0.011 | 0.058 | 0.005 | 0.004 | 0.024 | 0.035 | 0.002 | 0.006 | 0.002 | 0.001 | 0.0026 | 0.0002 | 1262 | 1060 | 882 | 633 | 441 | 310 | 37
0.146 | 0.465 | 0.17 | 0.017 | 0.012 | 0.042 | 0.002 | 0.001 | 0.022 | 0.033 | 0.002 | 0.008 | 0.002 | 0.001 | 0.0026 | 0.0002 | 1252 | 1040 | 886 | 634 | 431 | 293 | 36
0.147 | 0.456 | 0.172 | 0.015 | 0.016 | 0.05 | 0.002 | 0.001 | 0.02 | 0.035 | 0.002 | 0.008 | 0.002 | 0.001 | 0.0027 | 0.0002 | 1254 | 1040 | 862 | 654 | 424 | 287 | 35
0.1453 | 0.439 | 0.178 | 0.011 | 0.015 | 0.06 | 0.001 | 0.001 | 0.019 | 0.031 | 0.002 | 0.005 | 0.002 | 0.001 | 0.0028 | 0.0002 | 1251 | 1050 | 860 | 652 | 417 | 275 | 34
0.1478 | 0.439 | 0.169 | 0.017 | 0.018 | 0.057 | 0.001 | 0.001 | 0.027 | 0.034 | 0.002 | 0.006 | 0.002 | 0.001 | 0.0027 | 0.0002 | 1245 | 1050 | 863 | 654 | 414 | 267 | 34
0.1505 | 0.432 | 0.167 | 0.012 | 0.015 | 0.06 | 0.002 | 0.002 | 0.02 | 0.025 | 0.002 | 0.006 | 0.002 | 0.001 | 0.0028 | 0.0002 | 1251 | 1050 | 861 | 657 | 419 | 267 | 31
0.1478 | 0.439 | 0.169 | 0.017 | 0.018 | 0.057 | 0.001 | 0.001 | 0.027 | 0.034 | 0.002 | 0.006 | 0.002 | 0.001 | 0.0027 | 0.0002 | 1252 | 1050 | 845 | 642 | 424 | 286 | 32
0.1478 | 0.439 | 0.169 | 0.017 | 0.018 | 0.057 | 0.001 | 0.001 | 0.027 | 0.034 | 0.002 | 0.006 | 0.002 | 0.001 | 0.0027 | 0.0002 | 1240 | 1050 | 848 | 653 | 414 | 258 | 32
0.1505 | 0.432 | 0.167 | 0.012 | 0.015 | 0.06 | 0.002 | 0.002 | 0.02 | 0.025 | 0.002 | 0.006 | 0.002 | 0.001 | 0.0028 | 0.0002 | 1246 | 1050 | 848 | 643 | 418 | 274 | 34
0.1478 | 0.439 | 0.169 | 0.017 | 0.018 | 0.057 | 0.001 | 0.001 | 0.027 | 0.034 | 0.002 | 0.006 | 0.002 | 0.001 | 0.0027 | 0.0002 | 1253 | 1050 | 849 | 641 | 422 | 282 | 34
0.1453 | 0.439 | 0.178 | 0.011 | 0.015 | 0.06 | 0.001 | 0.001 | 0.019 | 0.031 | 0.002 | 0.005 | 0.002 | 0.001 | 0.0028 | 0.0002 | 1253 | 1050 | 853 | 656 | 418 | 273 | 35
0.1505 | 0.432 | 0.167 | 0.012 | 0.015 | 0.06 | 0.002 | 0.002 | 0.02 | 0.025 | 0.002 | 0.006 | 0.002 | 0.001 | 0.0028 | 0.0002 | 1247 | 1050 | 861 | 657 | 412 | 266 | 32
0.1505 | 0.432 | 0.167 | 0.012 | 0.015 | 0.06 | 0.002 | 0.002 | 0.02 | 0.025 | 0.002 | 0.006 | 0.002 | 0.001 | 0.0028 | 0.0002 | 1256 | 1050 | 858 | 659 | 409 | 273 | 32
0.1453 | 0.439 | 0.178 | 0.011 | 0.015 | 0.06 | 0.001 | 0.001 | 0.019 | 0.031 | 0.002 | 0.005 | 0.002 | 0.001 | 0.0028 | 0.0002 | 1245 | 1050 | 860 | 656 | 408 | 253 | 34
0.1453 | 0.439 | 0.178 | 0.011 | 0.015 | 0.06 | 0.001 | 0.001 | 0.019 | 0.031 | 0.002 | 0.005 | 0.002 | 0.001 | 0.0028 | 0.0002 | 1246 | 1050 | 857 | 656 | 411 | 269 | 36
0.1497 | 0.463 | 0.203 | 0.014 | 0.015 | 0.06 | 0.004 | 0.003 | 0.022 | 0.035 | 0.002 | 0.006 | 0.002 | 0.001 | 0.0042 | 0.0002 | 1252 | 1050 | 847 | 630 | 416 | 279 | 34
0.1497 | 0.463 | 0.203 | 0.014 | 0.015 | 0.06 | 0.004 | 0.003 | 0.022 | 0.035 | 0.002 | 0.006 | 0.002 | 0.001 | 0.0042 | 0.0002 | 1241 | 1040 | 861 | 637 | 407 | 254 | 34
0.1467 | 0.489 | 0.174 | 0.012 | 0.02 | 0.057 | 0.003 | 0.003 | 0.021 | 0.033 | 0.002 | 0.006 | 0.002 | 0.001 | 0.0028 | 0.0002 | 1258 | 1040 | 884 | 637 | 433 | 302 | 34
0.151 | 0.446 | 0.183 | 0.03 | 0.008 | 0.046 | 0.005 | 0.004 | 0.016 | 0.029 | 0.003 | 0.005 | 0.003 | 0.001 | 0.0029 | 0.0002 | 1256 | 1060 | 884 | 610 | 444 | 295 | 37
0.15 | 0.452 | 0.199 | 0.013 | 0.014 | 0.052 | 0.002 | 0.002 | 0.017 | 0.028 | 0.002 | 0.009 | 0.001 | 0.0021 | 0.0037 | 0.0001 | 1262 | 1060 | 882 | 609 | 435 | 299 | 38
0.162 | 0.504 | 0.217 | 0.016 | 0.016 | 0.052 | 0.001 | 0.001 | 0.017 | 0.026 | 0.002 | 0.008 | 0.001 | 0.002 | 0.0023 | 0.0001 | 1258 | 1040 | 874 | 636 | 466 | 322 | 38
0.163 | 0.495 | 0.239 | 0.015 | 0.011 | 0.047 | 0.018 | 0.016 | 0.016 | 0.031 | 0.003 | 0.01 | 0.001 | 0.0022 | 0.0047 | 0.0001 | 1252 | 1040 | 875 | 634 | 432 | 282 | 31
0.1418 | 0.499 | 0.217 | 0.022 | 0.022 | 0.043 | 0.04 | 0.039 | 0.019 | 0.03 | 0.003 | 0.005 | 0.002 | 0.001 | 0.003 | 0.0003 | 1258 | 1040 | 880 | 613 | 452 | 313 | 29
0.15 | 0.452 | 0.199 | 0.013 | 0.014 | 0.052 | 0.002 | 0.002 | 0.017 | 0.028 | 0.002 | 0.009 | 0.001 | 0.0021 | 0.0037 | 0.0001 | 1268 | 1060 | 883 | 634 | 431 | 291 | 31
0.147 | 0.456 | 0.172 | 0.015 | 0.016 | 0.05 | 0.002 | 0.001 | 0.02 | 0.035 | 0.002 | 0.008 | 0.002 | 0.001 | 0.0027 | 0.0002 | 1255 | 1040 | 856 | 633 | 437 | 300 | 34
0.1454 | 0.464 | 0.195 | 0.02 | 0.014 | 0.052 | 0.008 | 0.008 | 0.022 | 0.026 | 0.002 | 0.006 | 0.002 | 0.001 | 0.004 | 0.0002 | 1264 | 1060 | 880 | 632 | 450 | 342 | 40
0.1463 | 0.492 | 0.191 | 0.016 | 0.011 | 0.058 | 0.005 | 0.004 | 0.024 | 0.035 | 0.002 | 0.006 | 0.002 | 0.001 | 0.0026 | 0.0002 | 1258 | 1040 | 880 | 612 | 442 | 300 | 34
0.1467 | 0.489 | 0.174 | 0.012 | 0.02 | 0.057 | 0.003 | 0.003 | 0.021 | 0.033 | 0.002 | 0.006 | 0.002 | 0.001 | 0.0028 | 0.0002 | 1246 | 1040 | 880 | 634 | 433 | 287 | 34
0.15 | 0.452 | 0.199 | 0.013 | 0.014 | 0.052 | 0.002 | 0.002 | 0.017 | 0.028 | 0.002 | 0.009 | 0.001 | 0.0021 | 0.0037 | 0.0001 | 1256 | 1060 | 880 | 633 | 433 | 287 | 38
0.1463 | 0.492 | 0.191 | 0.016 | 0.011 | 0.058 | 0.005 | 0.004 | 0.024 | 0.035 | 0.002 | 0.006 | 0.002 | 0.001 | 0.0026 | 0.0002 | 1270 | 1060 | 887 | 635 | 425 | 289 | 37
0.1462 | 0.447 | 0.214 | 0.016 | 0.013 | 0.048 | 0.003 | 0.002 | 0.02 | 0.039 | 0.002 | 0.007 | 0.002 | 0.001 | 0.0027 | 0.0002 | 1266 | 1060 | 895 | 633 | 422 | 338 | 27
0.1478 | 0.439 | 0.169 | 0.017 | 0.018 | 0.057 | 0.001 | 0.001 | 0.027 | 0.034 | 0.002 | 0.006 | 0.002 | 0.001 | 0.0027 | 0.0002 | 1272 | 1060 | 898 | 631 | 414 | 330 | 29
0.1478 | 0.439 | 0.169 | 0.017 | 0.018 | 0.057 | 0.001 | 0.001 | 0.027 | 0.034 | 0.002 | 0.006 | 0.002 | 0.001 | 0.0027 | 0.0002 | 1282 | 1080 | 899 | 631 | 418 | 325 | 31
0.1526 | 0.448 | 0.182 | 0.017 | 0.0115 | 0.04 | 0.0015 | 0.0007 | 0.009 | 0.03 | 0.0005 | 0.014 | 0.001 | 0.0013 | 0.0025 | 0.0002 | 1260 | 1080 | 896 | 632 | 423 | 292 | 27
0.148 | 0.448 | 0.192 | 0.025 | 0.0164 | 0.05 | 0.0031 | 0.0029 | 0.014 | 0.036 | 0.0007 | 0.005 | 0.001 | 0.001 | 0.0018 | 0.0002 | 1262 | 1060 | 883 | 632 | 404 | 315 | 29
0.148 | 0.448 | 0.192 | 0.025 | 0.0164 | 0.05 | 0.0031 | 0.0029 | 0.014 | 0.036 | 0.0007 | 0.005 | 0.001 | 0.001 | 0.0018 | 0.0002 | 1248 | 1060 | 888 | 631 | 436 | 285 | 31
0.1418 | 0.499 | 0.217 | 0.022 | 0.022 | 0.043 | 0.04 | 0.039 | 0.019 | 0.03 | 0.003 | 0.005 | 0.002 | 0.001 | 0.003 | 0.0003 | 1246 | 1040 | 884 | 646 | 454 | 323 | 33
0.1497 | 0.463 | 0.203 | 0.014 | 0.015 | 0.06 | 0.004 | 0.003 | 0.022 | 0.035 | 0.002 | 0.006 | 0.002 | 0.001 | 0.0042 | 0.0002 | 1262 | 1060 | 887 | 634 | 456 | 333 | 37
0.147 | 0.456 | 0.172 | 0.015 | 0.016 | 0.05 | 0.002 | 0.001 | 0.02 | 0.035 | 0.002 | 0.008 | 0.002 | 0.001 | 0.0027 | 0.0002 | 1256 | 1060 | 890 | 635 | 444 | 293 | 33
0.147 | 0.456 | 0.172 | 0.015 | 0.016 | 0.05 | 0.002 | 0.001 | 0.02 | 0.035 | 0.002 | 0.008 | 0.002 | 0.001 | 0.0027 | 0.0002 | 1256 | 1060 | 887 | 633 | 436 | 307 | 33
0.1467 | 0.489 | 0.174 | 0.012 | 0.02 | 0.057 | 0.003 | 0.003 | 0.021 | 0.033 | 0.002 | 0.006 | 0.002 | 0.001 | 0.0028 | 0.0002 | 1258 | 1040 | 883 | 635 | 435 | 291 | 32
0.147 | 0.456 | 0.172 | 0.015 | 0.016 | 0.05 | 0.002 | 0.001 | 0.02 | 0.035 | 0.002 | 0.008 | 0.002 | 0.001 | 0.0027 | 0.0002 | 1249 | 1040 | 862 | 652 | 416 | 280 | 33
0.1362 | 0.446 | 0.187 | 0.015 | 0.009 | 0.036 | 0.002 | 0.002 | 0.012 | 0.023 | 0.002 | 0.005 | 0.002 | 0.001 | 0.0031 | 0.0002 | 1264 | 1050 | 857 | 653 | 416 | 264 | 31
0.1497 | 0.463 | 0.203 | 0.014 | 0.015 | 0.06 | 0.004 | 0.003 | 0.022 | 0.035 | 0.002 | 0.006 | 0.002 | 0.001 | 0.0042 | 0.0002 | 1262 | 1060 | 875 | 611 | 457 | 328 | 30
0.1467 | 0.489 | 0.174 | 0.012 | 0.02 | 0.057 | 0.003 | 0.003 | 0.021 | 0.033 | 0.002 | 0.006 | 0.002 | 0.001 | 0.0028 | 0.0002 | 1252 | 1040 | 879 | 634 | 441 | 312 | 30
0.1497 | 0.463 | 0.203 | 0.014 | 0.015 | 0.06 | 0.004 | 0.003 | 0.022 | 0.035 | 0.002 | 0.006 | 0.002 | 0.001 | 0.0042 | 0.0002 | 1253 | 1040 | 859 | 312 | 429 | 294 | 29
0.1497 | 0.463 | 0.203 | 0.014 | 0.015 | 0.06 | 0.004 | 0.003 | 0.022 | 0.035 | 0.002 | 0.006 | 0.002 | 0.001 | 0.0042 | 0.0002 | 1241 | 1040 | 861 | 652 | 436 | 286 | 27
0.1497 | 0.463 | 0.203 | 0.014 | 0.015 | 0.06 | 0.004 | 0.003 | 0.022 | 0.035 | 0.002 | 0.006 | 0.002 | 0.001 | 0.0042 | 0.0002 | 1248 | 1040 | 856 | 654 | 431 | 303 | 31
0.1467 | 0.489 | 0.174 | 0.012 | 0.02 | 0.057 | 0.003 | 0.003 | 0.021 | 0.033 | 0.002 | 0.006 | 0.002 | 0.001 | 0.0028 | 0.0002 | 1255 | 1040 | 860 | 654 | 426 | 293 | 34
0.1474 | 0.492 | 0.198 | 0.025 | 0.012 | 0.041 | 0.002 | 0.001 | 0.016 | 0.034 | 0.002 | 0.006 | 0.002 | 0.001 | 0.0036 | 0.0002 | 1269 | 1060 | 881 | 634 | 471 | 347 | 28
0.1476 | 0.46 | 0.21 | 0.012 | 0.011 | 0.044 | 0.001 | 0.001 | 0.02 | 0.028 | 0.002 | 0.006 | 0.002 | 0.0013 | 0.0028 | 0.0002 | 1254 | 1040 | 882 | 612 | 428 | 296 | 32
0.17 | 0.488 | 0.196 | 0.019 | 0.014 | 0.043 | 0.002 | 0.001 | 0.021 | 0.027 | 0.002 | 0.006 | 0.002 | 0.001 | 0.0037 | 0.0002 | 1248 | 1040 | 883 | 515 | 458 | 309 | 34
0.17 | 0.488 | 0.196 | 0.019 | 0.014 | 0.043 | 0.002 | 0.001 | 0.021 | 0.027 | 0.002 | 0.006 | 0.002 | 0.001 | 0.0037 | 0.0002 | 1254 | 1040 | 877 | 635 | 457 | 323 | 30
0.162 | 0.504 | 0.217 | 0.016 | 0.016 | 0.052 | 0.001 | 0.001 | 0.017 | 0.026 | 0.002 | 0.008 | 0.001 | 0.002 | 0.0023 | 0.0001 | 1260 | 1060 | 897 | 633 | 432 | 278 | 41
0.1427 | 0.458 | 0.175 | 0.018 | 0.008 | 0.062 | 0.005 | 0.004 | 0.023 | 0.028 | 0.002 | 0.005 | 0.002 | 0.001 | 0.0036 | 0.0003 | 1280 | 1080 | 895 | 633 | 431 | 327 | 29
0.1427 | 0.458 | 0.175 | 0.018 | 0.008 | 0.062 | 0.005 | 0.004 | 0.023 | 0.028 | 0.002 | 0.005 | 0.002 | 0.001 | 0.0036 | 0.0003 | 1270 | 1080 | 898 | 631 | 434 | 314 | 28
0.15 | 0.479 | 0.19 | 0.019 | 0.012 | 0.037 | 0.009 | 0.006 | 0.013 | 0.024 | 0.002 | 0.008 | 0.001 | 0.0016 | 0 | 0.0001 | 1279 | 1080 | 895 | 633 | 427 | 314 | 36
0.17 | 0.488 | 0.196 | 0.019 | 0.014 | 0.043 | 0.002 | 0.001 | 0.021 | 0.027 | 0.002 | 0.006 | 0.002 | 0.001 | 0.0037 | 0.0002 | 1254 | 1040 | 880 | 635 | 451 | 306 | 34
0.1474 | 0.492 | 0.198 | 0.025 | 0.012 | 0.041 | 0.002 | 0.001 | 0.016 | 0.034 | 0.002 | 0.006 | 0.002 | 0.001 | 0.0036 | 0.0002 | 1269 | 1060 | 886 | 634 | 460 | 325 | 32
0.1474 | 0.492 | 0.198 | 0.025 | 0.012 | 0.041 | 0.002 | 0.001 | 0.016 | 0.034 | 0.002 | 0.006 | 0.002 | 0.001 | 0.0036 | 0.0002 | 1269 | 1060 | 860 | 544 | 430 | 292 | 33
0.1474 | 0.492 | 0.198 | 0.025 | 0.012 | 0.041 | 0.002 | 0.001 | 0.016 | 0.034 | 0.002 | 0.006 | 0.002 | 0.001 | 0.0036 | 0.0002 | 1257 | 1060 | 880 | 630 | 447 | 322 | 36
0.1474 | 0.492 | 0.198 | 0.025 | 0.012 | 0.041 | 0.002 | 0.001 | 0.016 | 0.034 | 0.002 | 0.006 | 0.002 | 0.001 | 0.0036 | 0.0002 | 1263 | 1060 | 876 | 633 | 454 | 311 | 32
0.1697 | 0.484 | 0.214 | 0.022 | 0.015 | 0.032 | 0.002 | 0.002 | 0.014 | 0.027 | 0.002 | 0.006 | 0.002 | 0.0011 | 0.0035 | 0.0003 | 1257 | 1060 | 883 | 633 | 443 | 298 | 36
0.1445 | 0.451 | 0.208 | 0.018 | 0.011 | 0.04 | 0.002 | 0.001 | 0.019 | 0.028 | 0.002 | 0.006 | 0.002 | 0.0012 | 0.0027 | 0.0003 | 1269 | 1060 | 880 | 634 | 440 | 304 | 35
0.1497 | 0.463 | 0.203 | 0.014 | 0.015 | 0.06 | 0.004 | 0.003 | 0.022 | 0.035 | 0.002 | 0.006 | 0.002 | 0.001 | 0.0042 | 0.0002 | 1268 | 1060 | 880 | 636 | 438 | 299 | 40
0.1467 | 0.489 | 0.174 | 0.012 | 0.02 | 0.057 | 0.003 | 0.003 | 0.021 | 0.033 | 0.002 | 0.006 | 0.002 | 0.001 | 0.0028 | 0.0002 | 1246 | 1040 | 886 | 632 | 441 | 317 | 27
0.1697 | 0.484 | 0.214 | 0.022 | 0.015 | 0.032 | 0.002 | 0.002 | 0.014 | 0.027 | 0.002 | 0.006 | 0.002 | 0.0011 | 0.0035 | 0.0003 | 1253 | 1040 | 883 | 633 | 459 | 318 | 34
0.1445 | 0.451 | 0.208 | 0.018 | 0.011 | 0.04 | 0.002 | 0.001 | 0.019 | 0.028 | 0.002 | 0.006 | 0.002 | 0.0012 | 0.0027 | 0.0003 | 1263 | 1060 | 886 | 614 | 428 | 274 | 32
0.1445 | 0.451 | 0.208 | 0.018 | 0.011 | 0.04 | 0.002 | 0.001 | 0.019 | 0.028 | 0.002 | 0.006 | 0.002 | 0.0012 | 0.0027 | 0.0003 | 1243 | 1040 | 867 | 650 | 421 | 272 | 33
0.1493 | 0.447 | 0.209 | 0.023 | 0.015 | 0.041 | 0.002 | 0.002 | 0.019 | 0.033 | 0.002 | 0.006 | 0.002 | 0.0012 | 0.0034 | 0.0002 | 1257 | 1060 | 886 | 635 | 439 | 291 | 30
0.1697 | 0.484 | 0.214 | 0.022 | 0.015 | 0.032 | 0.002 | 0.002 | 0.014 | 0.027 | 0.002 | 0.006 | 0.002 | 0.0011 | 0.0035 | 0.0003 | 1272 | 1060 | 884 | 635 | 448 | 295 | 32
0.1493 | 0.447 | 0.209 | 0.023 | 0.015 | 0.041 | 0.002 | 0.002 | 0.019 | 0.033 | 0.002 | 0.006 | 0.002 | 0.0012 | 0.0034 | 0.0002 | 1257 | 1060 | 887 | 635 | 444 | 293 | 34
0.1447 | 0.452 | 0.196 | 0.018 | 0.014 | 0.047 | 0.001 | 0.001 | 0.021 | 0.034 | 0.002 | 0.006 | 0.002 | 0.0014 | 0.0027 | 0.0003 | 1266 | 1060 | 885 | 636 | 447 | 308 | 31
0.159 | 0.482 | 0.204 | 0.022 | 0.023 | 0.039 | 0.015 | 0.014 | 0.016 | 0.033 | 0.002 | 0.008 | 0.003 | 0.001 | 0.0041 | 0.0002 | 1272 | 1060 | 886 | 635 | 458 | 328 | 30
0.1396 | 0.482 | 0.184 | 0.021 | 0.018 | 0.041 | 0.013 | 0.012 | 0.019 | 0.032 | 0.002 | 0.006 | 0.002 | 0.0011 | 0.0027 | 0.0002 | 1272 | 1060 | 887 | 636 | 444 | 319 | 33
0.1476 | 0.46 | 0.21 | 0.012 | 0.011 | 0.044 | 0.001 | 0.001 | 0.02 | 0.028 | 0.002 | 0.006 | 0.002 | 0.0013 | 0.0028 | 0.0002 | 1267 | 1060 | 896 | 635 | 430 | 316 | 25
0.159 | 0.482 | 0.204 | 0.022 | 0.023 | 0.039 | 0.015 | 0.014 | 0.016 | 0.033 | 0.002 | 0.008 | 0.003 | 0.001 | 0.0041 | 0.0002 | 1281 | 1080 | 897 | 635 | 444 | 324 | 28
0.1476 | 0.46 | 0.21 | 0.012 | 0.011 | 0.044 | 0.001 | 0.001 | 0.02 | 0.028 | 0.002 | 0.006 | 0.002 | 0.0013 | 0.0028 | 0.0002 | 1270 | 1080 | 899 | 633 | 434 | 316 | 30
0.1476 | 0.46 | 0.21 | 0.012 | 0.011 | 0.044 | 0.001 | 0.001 | 0.02 | 0.028 | 0.002 | 0.006 | 0.002 | 0.0013 | 0.0028 | 0.0002 | 1273 | 1060 | 897 | 635 | 420 | 281 | 40
0.151 | 0.477 | 0.196 | 0.021 | 0.016 | 0.043 | 0.015 | 0.013 | 0.028 | 0.059 | 0.001 | 0.008 | 0.001 | 0.0015 | 0.0039 | 0.0001 | 1263 | 1060 | 873 | 637 | 391 | 276 | 26
0.144 | 0.519 | 0.215 | 0.022 | 0.016 | 0.041 | 0.008 | 0.006 | 0.033 | 0.064 | 0.001 | 0.008 | 0.001 | 0.0015 | 0.003 | 0.0001 | 1265 | 1060 | 881 | 637 | 415 | 280 | 36
0.142 | 0.47 | 0.195 | 0.018 | 0.019 | 0.042 | 0.002 | 0.002 | 0.026 | 0.052 | 0.001 | 0.008 | 0.001 | 0.001 | 0.0031 | 0.0001 | 1260 | 1060 | 890 | 635 | 412 | 301 | 29
0.17 | 0.501 | 0.21 | 0.016 | 0.008 | 0.04 | 0.017 | 0.016 | 0.035 | 0.057 | 0.003 | 0.007 | 0.001 | 0.001 | 0.0019 | 0.0031 | 1278 | 1080 | 891 | 634 | 439 | 319 | 26
0.17 | 0.501 | 0.21 | 0.016 | 0.008 | 0.04 | 0.017 | 0.016 | 0.035 | 0.057 | 0.003 | 0.007 | 0.001 | 0.001 | 0.0019 | 0.0031 | 1285 | 1080 | 897 | 635 | 435 | 337 | 31
0.151 | 0.477 | 0.196 | 0.021 | 0.016 | 0.043 | 0.015 | 0.013 | 0.028 | 0.059 | 0.001 | 0.008 | 0.001 | 0.0015 | 0.0039 | 0.0001 | 1271 | 1080 | 893 | 633 | 434 | 307 | 30
0.1431 | 0.438 | 0.198 | 0.02 | 0.015 | 0.04 | 0.005 | 0.004 | 0.03 | 0.068 | 0.003 | 0.008 | 0.002 | 0.001 | 0.0029 | 0.0001 | 1277 | 1080 | 895 | 634 | 412 | 330 | 28
0.157 | 0.495 | 0.182 | 0.018 | 0.015 | 0.044 | 0.005 | 0.004 | 0.03 | 0.062 | 0.001 | 0.007 | 0.001 | 0.0012 | 0.0038 | 0.0001 | 1271 | 1080 | 896 | 632 | 434 | 312 | 32
0.15 | 0.479 | 0.19 | 0.019 | 0.012 | 0.037 | 0.009 | 0.006 | 0.013 | 0.024 | 0.002 | 0.008 | 0.001 | 0.0016 | 0 | 0.0001 | 1267 | 1080 | 897 | 631 | 429 | 320 | 31
0.142 | 0.472 | 0.182 | 0.016 | 0.007 | 0.04 | 0.003 | 0.002 | 0.013 | 0.03 | 0.001 | 0.008 | 0.001 | 0.0015 | 0.0034 | 0.0001 | 1273 | 1080 | 895 | 632 | 407 | 306 | 30
0.1493 | 0.447 | 0.209 | 0.023 | 0.015 | 0.041 | 0.002 | 0.002 | 0.019 | 0.033 | 0.002 | 0.006 | 0.002 | 0.0012 | 0.0034 | 0.0002 | 1263 | 1060 | 876 | 609 | 445 | 307 | 31
0.159 | 0.482 | 0.204 | 0.022 | 0.023 | 0.039 | 0.015 | 0.014 | 0.016 | 0.033 | 0.002 | 0.008 | 0.003 | 0.001 | 0.0041 | 0.0002 | 1253 | 1040 | 877 | 634 | 434 | 301 | 31
0.1697 | 0.484 | 0.214 | 0.022 | 0.015 | 0.032 | 0.002 | 0.002 | 0.014 | 0.027 | 0.002 | 0.006 | 0.002 | 0.0011 | 0.0035 | 0.0003 | 1259 | 1040 | 882 | 635 | 436 | 284 | 32
0.1431 | 0.437 | 0.186 | 0.023 | 0.018 | 0.045 | 0.003 | 0.003 | 0.021 | 0.027 | 0.002 | 0.006 | 0.002 | 0.001 | 0.0028 | 0.0003 | 1263 | 1060 | 879 | 633 | 463 | 347 | 30
0.1472 | 0.481 | 0.193 | 0.018 | 0.015 | 0.04 | 0.002 | 0.001 | 0.016 | 0.037 | 0.002 | 0.01 | 0.002 | 0.001 | 0.0037 | 0.0003 | 1270 | 1060 | 882 | 633 | 461 | 333 | 33
0.151 | 0.527 | 0.208 | 0.02 | 0.022 | 0.04 | 0.004 | 0.003 | 0.016 | 0.044 | 0.002 | 0.01 | 0.001 | 0.0013 | 0.0039 | 0.0001 | 1253 | 1040 | 877 | 611 | 445 | 302 | 40
0.1396 | 0.482 | 0.184 | 0.021 | 0.018 | 0.041 | 0.013 | 0.012 | 0.019 | 0.032 | 0.002 | 0.006 | 0.002 | 0.0011 | 0.0027 | 0.0002 | 1243 | 1040 | 853 | 635 | 422 | 282 | 37
0.1396 | 0.482 | 0.184 | 0.021 | 0.018 | 0.041 | 0.013 | 0.012 | 0.019 | 0.032 | 0.002 | 0.006 | 0.002 | 0.0011 | 0.0027 | 0.0002 | 1249 | 1040 | 851 | 655 | 428 | 298 | 33
0.1439 | 0.454 | 0.194 | 0.023 | 0.006 | 0.065 | 0.01 | 0.009 | 0.022 | 0.03 | 0.003 | 0.006 | 0.002 | 0.001 | 0.0031 | 0.0003 | 1244 | 1050 | 858 | 650 | 439 | 290 | 32
0.1395 | 0.421 | 0.189 | 0.018 | 0.017 | 0.049 | 0.003 | 0.002 | 0.02 | 0.031 | 0.002 | 0.007 | 0.002 | 0.001 | 0.0028 | 0.0003 | 1244 | 1040 | 849 | 655 | 436 | 296 | 30
0.1395 | 0.421 | 0.189 | 0.018 | 0.017 | 0.049 | 0.003 | 0.002 | 0.02 | 0.031 | 0.002 | 0.007 | 0.002 | 0.001 | 0.0028 | 0.0003 | 1250 | 1040 | 859 | 652 | 446 | 297 | 34
0.144 | 0.452 | 0.192 | 0.019 | 0.011 | 0.039 | 0.002 | 0.001 | 0.015 | 0.024 | 0.002 | 0.006 | 0.001 | 0.001 | 0.0028 | 0.0003 | 1258 | 1050 | 852 | 658 | 417 | 280 | 36
0.144 | 0.452 | 0.192 | 0.019 | 0.011 | 0.039 | 0.002 | 0.001 | 0.015 | 0.024 | 0.002 | 0.006 | 0.001 | 0.001 | 0.0028 | 0.0003 | 1246 | 1050 | 862 | 654 | 412 | 272 | 36
0.151 | 0.527 | 0.208 | 0.02 | 0.022 | 0.04 | 0.004 | 0.003 | 0.016 | 0.044 | 0.002 | 0.01 | 0.001 | 0.0013 | 0.0039 | 0.0001 | 1258 | 1050 | 852 | 655 | 429 | 297 | 34
0.151 | 0.527 | 0.208 | 0.02 | 0.022 | 0.04 | 0.004 | 0.003 | 0.016 | 0.044 | 0.002 | 0.01 | 0.001 | 0.0013 | 0.0039 | 0.0001 | 1246 | 1050 | 858 | 654 | 419 | 278 | 31
0.151 | 0.527 | 0.208 | 0.02 | 0.022 | 0.04 | 0.004 | 0.003 | 0.016 | 0.044 | 0.002 | 0.01 | 0.001 | 0.0013 | 0.0039 | 0.0001 | 1258 | 1050 | 851 | 639 | 435 | 300 | 31
0.1551 | 0.438 | 0.208 | 0.025 | 0.014 | 0.043 | 0.003 | 0.002 | 0.019 | 0.032 | 0.002 | 0.006 | 0.002 | 0.001 | 0.0026 | 0.0003 | 1246 | 1050 | 862 | 653 | 422 | 285 | 30
0.1551 | 0.438 | 0.208 | 0.025 | 0.014 | 0.043 | 0.003 | 0.002 | 0.019 | 0.032 | 0.002 | 0.006 | 0.002 | 0.001 | 0.0026 | 0.0003 | 1252 | 1050 | 851 | 654 | 438 | 287 | 33
0.1551 | 0.438 | 0.208 | 0.025 | 0.014 | 0.043 | 0.003 | 0.002 | 0.019 | 0.032 | 0.002 | 0.006 | 0.002 | 0.001 | 0.0026 | 0.0003 | 1246 | 1050 | 861 | 651 | 432 | 277 | 29
0.1551 | 0.438 | 0.208 | 0.025 | 0.014 | 0.043 | 0.003 | 0.002 | 0.019 | 0.032 | 0.002 | 0.006 | 0.002 | 0.001 | 0.0026 | 0.0003 | 1252 | 1050 | 848 | 653 | 432 | 309 | 31
0.1572 | 0.418 | 0.218 | 0.012 | 0.021 | 0.05 | 0.002 | 0.002 | 0.02 | 0.021 | 0.002 | 0.006 | 0.001 | 0.001 | 0.0029 | 0.0004 | 1246 | 1050 | 863 | 652 | 411 | 280 | 32
0.1572 | 0.418 | 0.218 | 0.012 | 0.021 | 0.05 | 0.002 | 0.002 | 0.02 | 0.021 | 0.002 | 0.006 | 0.001 | 0.001 | 0.0029 | 0.0004 | 1252 | 1050 | 847 | 654 | 416 | 281 | 30
0.1395 | 0.421 | 0.189 | 0.018 | 0.017 | 0.049 | 0.003 | 0.002 | 0.02 | 0.031 | 0.002 | 0.007 | 0.002 | 0.001 | 0.0028 | 0.0003 | 1258 | 1050 | 846 | 656 | 423 | 283 | 32
0.1395 | 0.421 | 0.189 | 0.018 | 0.017 | 0.049 | 0.003 | 0.002 | 0.02 | 0.031 | 0.002 | 0.007 | 0.002 | 0.001 | 0.0028 | 0.0003 | 1246 | 1050 | 863 | 652 | 415 | 265 | 35
0.1395 | 0.421 | 0.189 | 0.018 | 0.017 | 0.049 | 0.003 | 0.002 | 0.02 | 0.031 | 0.002 | 0.007 | 0.002 | 0.001 | 0.0028 | 0.0003 | 1258 | 1050 | 856 | 655 | 414 | 274 | 36
0.144 | 0.452 | 0.192 | 0.019 | 0.011 | 0.039 | 0.002 | 0.001 | 0.015 | 0.024 | 0.002 | 0.006 | 0.001 | 0.001 | 0.0028 | 0.0003 | 1258 | 1050 | 857 | 656 | 424 | 286 | 34
0.144 | 0.452 | 0.192 | 0.019 | 0.011 | 0.039 | 0.002 | 0.001 | 0.015 | 0.024 | 0.002 | 0.006 | 0.001 | 0.001 | 0.0028 | 0.0003 | 1252 | 1050 | 847 | 656 | 416 | 268 | 37
0.1438 | 0.474 | 0.2 | 0.015 | 0.013 | 0.04 | 0.002 | 0.002 | 0.016 | 0.038 | 0.002 | 0.013 | 0.002 | 0.001 | 0.0037 | 0.0003 | 1258 | 1050 | 857 | 655 | 427 | 283 | 36
0.1438 | 0.474 | 0.2 | 0.015 | 0.013 | 0.04 | 0.002 | 0.002 | 0.016 | 0.038 | 0.002 | 0.013 | 0.002 | 0.001 | 0.0037 | 0.0003 | 1253 | 1040 | 881 | 635 | 427 | 280 | 37
0.159 | 0.482 | 0.204 | 0.022 | 0.023 | 0.039 | 0.015 | 0.014 | 0.016 | 0.033 | 0.002 | 0.008 | 0.003 | 0.001 | 0.0041 | 0.0002 | 1258 | 1060 | 881 | 635 | 476 | 312 | 30
0.1459 | 0.451 | 0.189 | 0.021 | 0.013 | 0.039 | 0.002 | 0.001 | 0.016 | 0.027 | 0.002 | 0.007 | 0.002 | 0.0011 | 0.003 | 0.0003 | 1265 | 1060 | 877 | 611 | 417 | 296 | 27
0.1448 | 0.458 | 0.199 | 0.016 | 0.015 | 0.047 | 0.014 | 0.013 | 0.015 | 0.024 | 0.002 | 0.005 | 0.002 | 0.0011 | 0.0038 | 0.0002 | 1276 | 1060 | 889 | 632 | 411 | 274 | 31
0.1451 | 0.464 | 0.196 | 0.014 | 0.015 | 0.043 | 0.013 | 0.012 | 0.014 | 0.023 | 0.002 | 0.005 | 0.003 | 0.001 | 0.0043 | 0.0002 | 1265 | 1060 | 902 | 637 | 377 | 272 | 37
0.151 | 0.527 | 0.208 | 0.02 | 0.022 | 0.04 | 0.004 | 0.003 | 0.016 | 0.044 | 0.002 | 0.01 | 0.001 | 0.0013 | 0.0039 | 0.0001 | 1259 | 1040 | 879 | 635 | 452 | 323 | 34
0.1438 | 0.474 | 0.2 | 0.015 | 0.013 | 0.04 | 0.002 | 0.002 | 0.016 | 0.038 | 0.002 | 0.013 | 0.002 | 0.001 | 0.0037 | 0.0003 | 1247 | 1040 | 883 | 610 | 444 | 306 | 39
0.1459 | 0.451 | 0.189 | 0.021 | 0.013 | 0.039 | 0.002 | 0.001 | 0.016 | 0.027 | 0.002 | 0.007 | 0.002 | 0.0011 | 0.003 | 0.0003 | 1270 | 1060 | 882 | 635 | 444 | 323 | 36
0.1438 | 0.474 | 0.2 | 0.015 | 0.013 | 0.04 | 0.002 | 0.002 | 0.016 | 0.038 | 0.002 | 0.013 | 0.002 | 0.001 | 0.0037 | 0.0003 | 1253 | 1040 | 883 | 606 | 441 | 310 | 36
0.1551 | 0.438 | 0.208 | 0.025 | 0.014 | 0.043 | 0.003 | 0.002 | 0.019 | 0.032 | 0.002 | 0.006 | 0.002 | 0.001 | 0.0026 | 0.0003 | 1259 | 1040 | 880 | 637 | 448 | 315 | 36
0.1697 | 0.484 | 0.214 | 0.022 | 0.015 | 0.032 | 0.002 | 0.002 | 0.014 | 0.027 | 0.002 | 0.006 | 0.002 | 0.0011 | 0.0035 | 0.0003 | 1243 | 1040 | 853 | 442 | 433 | 267 | 34
0.15 | 0.472 | 0.211 | 0.018 | 0.014 | 0.041 | 0.004 | 0.004 | 0.017 | 0.027 | 0.002 | 0.008 | 0.001 | 0.0015 | 0.0026 | 0.0001 | 1256 | 1040 | 878 | 633 | 441 | 304 | 33
0.15 | 0.472 | 0.211 | 0.018 | 0.014 | 0.041 | 0.004 | 0.004 | 0.017 | 0.027 | 0.002 | 0.008 | 0.001 | 0.0015 | 0.0026 | 0.0001 | 1262 | 1040 | 867 | 608 | 438 | 297 | 32
0.15 | 0.472 | 0.211 | 0.018 | 0.014 | 0.041 | 0.004 | 0.004 | 0.017 | 0.027 | 0.002 | 0.008 | 0.001 | 0.0015 | 0.0026 | 0.0001 | 1256 | 1040 | 864 | 635 | 439 | 301 | 31
0.15 | 0.472 | 0.211 | 0.018 | 0.014 | 0.041 | 0.004 | 0.004 | 0.017 | 0.027 | 0.002 | 0.008 | 0.001 | 0.0015 | 0.0026 | 0.0001 | 1272 | 1060 | 880 | 634 | 445 | 322 | 32
0.142 | 0.464 | 0.214 | 0.016 | 0.012 | 0.04 | 0.01 | 0.008 | 0.016 | 0.026 | 0.002 | 0.009 | 0.001 | 0.0017 | 0.002 | 0.0001 | 1265 | 1060 | 868 | 635 | 394 | 276 | 34
0.1436 | 0.439 | 0.179 | 0.018 | 0.015 | 0.038 | 0.003 | 0.002 | 0.019 | 0.024 | 0.002 | 0.006 | 0.002 | 0.001 | 0.003 | 0.0004 | 1273 | 1060 | 872 | 635 | 431 | 290 | 33
0.142 | 0.464 | 0.214 | 0.016 | 0.012 | 0.04 | 0.01 | 0.008 | 0.016 | 0.026 | 0.002 | 0.009 | 0.001 | 0.0017 | 0.002 | 0.0001 | 1267 | 1060 | 880 | 634 | 423 | 287 | 32
0.1436 | 0.439 | 0.179 | 0.018 | 0.015 | 0.038 | 0.003 | 0.002 | 0.019 | 0.024 | 0.002 | 0.006 | 0.002 | 0.001 | 0.003 | 0.0004 | 1274 | 1060 | 883 | 635 | 399 | 273 | 33
0.142 | 0.464 | 0.214 | 0.016 | 0.012 | 0.04 | 0.01 | 0.008 | 0.016 | 0.026 | 0.002 | 0.009 | 0.001 | 0.0017 | 0.002 | 0.0001 | 1274 | 1060 | 883 | 635 | 414 | 279 | 42
0.151 | 0.465 | 0.209 | 0.014 | 0.015 | 0.05 | 0.004 | 0.003 | 0.019 | 0.024 | 0.002 | 0.008 | 0.001 | 0.0019 | 0.0027 | 0.0001 | 1262 | 1060 | 884 | 634 | 409 | 304 | 32
0.144 | 0.452 | 0.192 | 0.019 | 0.011 | 0.039 | 0.002 | 0.001 | 0.015 | 0.024 | 0.002 | 0.006 | 0.001 | 0.001 | 0.0028 | 0.0003 | 1270 | 1060 | 884 | 634 | 452 | 350 | 35
0.1493 | 0.447 | 0.209 | 0.023 | 0.015 | 0.041 | 0.002 | 0.002 | 0.019 | 0.033 | 0.002 | 0.006 | 0.002 | 0.0012 | 0.0034 | 0.0002 | 1257 | 1060 | 887 | 633 | 439 | 297 | 36
0.1431 | 0.437 | 0.186 | 0.023 | 0.018 | 0.045 | 0.003 | 0.003 | 0.021 | 0.027 | 0.002 | 0.006 | 0.002 | 0.001 | 0.0028 | 0.0003 | 1269 | 1060 | 885 | 634 | 439 | 304 | 33
0.1551 | 0.438 | 0.208 | 0.025 | 0.014 | 0.043 | 0.003 | 0.002 | 0.019 | 0.032 | 0.002 | 0.006 | 0.002 | 0.001 | 0.0026 | 0.0003 | 1247 | 1040 | 881 | 559 | 439 | 295 | 33
0.1551 | 0.438 | 0.208 | 0.025 | 0.014 | 0.043 | 0.003 | 0.002 | 0.019 | 0.032 | 0.002 | 0.006 | 0.002 | 0.001 | 0.0026 | 0.0003 | 1253 | 1040 | 879 | 632 | 445 | 304 | 34
0.1395 | 0.421 | 0.189 | 0.018 | 0.017 | 0.049 | 0.003 | 0.002 | 0.02 | 0.031 | 0.002 | 0.007 | 0.002 | 0.001 | 0.0028 | 0.0003 | 1256 | 1040 | 858 | 652 | 422 | 286 | 36
0.1431 | 0.437 | 0.186 | 0.023 | 0.018 | 0.045 | 0.003 | 0.003 | 0.021 | 0.027 | 0.002 | 0.006 | 0.002 | 0.001 | 0.0028 | 0.0003 | 1244 | 1040 | 863 | 654 | 424 | 275 | 35
0.1416 | 0.448 | 0.187 | 0.021 | 0.016 | 0.039 | 0.002 | 0.002 | 0.019 | 0.025 | 0.002 | 0.006 | 0.002 | 0.001 | 0.0024 | 0.0004 | 1269 | 1060 | 885 | 634 | 436 | 295 | 37
0.1472 | 0.481 | 0.193 | 0.018 | 0.015 | 0.04 | 0.002 | 0.001 | 0.016 | 0.037 | 0.002 | 0.01 | 0.002 | 0.001 | 0.0037 | 0.0003 | 1264 | 1060 | 884 | 632 | 441 | 308 | 34
0.1396 | 0.482 | 0.184 | 0.021 | 0.018 | 0.041 | 0.013 | 0.012 | 0.019 | 0.032 | 0.002 | 0.006 | 0.002 | 0.0011 | 0.0027 | 0.0002 | 1255 | 1040 | 860 | 658 | 425 | 291 | 31
0.151 | 0.527 | 0.208 | 0.02 | 0.022 | 0.04 | 0.004 | 0.003 | 0.016 | 0.044 | 0.002 | 0.01 | 0.001 | 0.0013 | 0.0039 | 0.0001 | 1247 | 1050 | 867 | 651 | 431 | 288 | 31
0.1452 | 0.433 | 0.186 | 0.015 | 0.014 | 0.05 | 0.002 | 0.002 | 0.02 | 0.03 | 0.002 | 0.006 | 0.002 | 0.001 | 0.0033 | 0.0003 | 1264 | 1060 | 885 | 633 | 396 | 262 | 32
0.1472 | 0.481 | 0.193 | 0.018 | 0.015 | 0.04 | 0.002 | 0.001 | 0.016 | 0.037 | 0.002 | 0.01 | 0.002 | 0.001 | 0.0037 | 0.0003 | 1264 | 1060 | 885 | 635 | 449 | 314 | 31
0.142 | 0.464 | 0.193 | 0.01 | 0.009 | 0.048 | 0.01 | 0.008 | 0.017 | 0.025 | 0.002 | 0.008 | 0.001 | 0.0016 | 0.0036 | 0.0001 | 1256 | 1040 | 876 | 636 | 456 | 328 | 30
0.1431 | 0.437 | 0.186 | 0.023 | 0.018 | 0.045 | 0.003 | 0.003 | 0.021 | 0.027 | 0.002 | 0.006 | 0.002 | 0.001 | 0.0028 | 0.0003 | 1269 | 1060 | 889 | 629 | 442 | 325 | 32
0.1572 | 0.418 | 0.218 | 0.012 | 0.021 | 0.05 | 0.002 | 0.002 | 0.02 | 0.021 | 0.002 | 0.006 | 0.001 | 0.001 | 0.0029 | 0.0004 | 1269 | 1060 | 883 | 635 | 426 | 283 | 33
0.1416 | 0.448 | 0.187 | 0.021 | 0.016 | 0.039 | 0.002 | 0.002 | 0.019 | 0.025 | 0.002 | 0.006 | 0.002 | 0.001 | 0.0024 | 0.0004 | 1264 | 1060 | 885 | 636 | 402 | 265 | 29
0.1452 | 0.433 | 0.186 | 0.015 | 0.014 | 0.05 | 0.002 | 0.002 | 0.02 | 0.03 | 0.002 | 0.006 | 0.002 | 0.001 | 0.0033 | 0.0003 | 1259 | 1060 | 884 | 636 | 423 | 274 | 33
0.1472 | 0.481 | 0.193 | 0.018 | 0.015 | 0.04 | 0.002 | 0.001 | 0.016 | 0.037 | 0.002 | 0.01 | 0.002 | 0.001 | 0.0037 | 0.0003 | 1266 | 1060 | 881 | 600 | 413 | 274 | 38
0.142 | 0.464 | 0.193 | 0.01 | 0.009 | 0.048 | 0.01 | 0.008 | 0.017 | 0.025 | 0.002 | 0.008 | 0.001 | 0.0016 | 0.0036 | 0.0001 | 1272 | 1080 | 895 | 634 | 434 | 311 | 30
0.1476 | 0.46 | 0.21 | 0.012 | 0.011 | 0.044 | 0.001 | 0.001 | 0.02 | 0.028 | 0.002 | 0.006 | 0.002 | 0.0013 | 0.0028 | 0.0002 | 1267 | 1060 | 886 | 634 | 432 | 297 | 29
0.1447 | 0.452 | 0.196 | 0.018 | 0.014 | 0.047 | 0.001 | 0.001 | 0.021 | 0.034 | 0.002 | 0.006 | 0.002 | 0.0014 | 0.0027 | 0.0003 | 1273 | 1060 | 885 | 636 | 441 | 302 | 29
0.1472 | 0.481 | 0.193 | 0.018 | 0.015 | 0.04 | 0.002 | 0.001 | 0.016 | 0.037 | 0.002 | 0.01 | 0.002 | 0.001 | 0.0037 | 0.0003 | 1261 | 1060 | 886 | 634 | 447 | 302 | 31
0.1452 | 0.433 | 0.186 | 0.015 | 0.014 | 0.05 | 0.002 | 0.002 | 0.02 | 0.03 | 0.002 | 0.006 | 0.002 | 0.001 | 0.0033 | 0.0003 | 1260 | 1060 | 886 | 634 | 429 | 289 | 30
0.1416 | 0.448 | 0.187 | 0.021 | 0.016 | 0.039 | 0.002 | 0.002 | 0.019 | 0.025 | 0.002 | 0.006 | 0.002 | 0.001 | 0.0024 | 0.0004 | 1257 | 1060 | 887 | 632 | 436 | 300 | 32
0.144 | 0.445 | 0.192 | 0.015 | 0.015 | 0.038 | 0.017 | 0.015 | 0.015 | 0.023 | 0.003 | 0.005 | 0.002 | 0.001 | 0.0062 | 0.0003 | 1259 | 1040 | 884 | 634 | 437 | 284 | 35
0.1509 | 0.486 | 0.2 | 0.025 | 0.015 | 0.038 | 0.002 | 0.002 | 0.017 | 0.028 | 0.002 | 0.007 | 0.002 | 0.001 | 0.0034 | 0.0003 | 1264 | 1060 | 882 | 635 | 448 | 307 | 31
0.1472 | 0.481 | 0.193 | 0.018 | 0.015 | 0.04 | 0.002 | 0.001 | 0.016 | 0.037 | 0.002 | 0.01 | 0.002 | 0.001 | 0.0037 | 0.0003 | 1259 | 1060 | 885 | 636 | 447 | 293 | 31
0.1572 | 0.418 | 0.218 | 0.012 | 0.021 | 0.05 | 0.002 | 0.002 | 0.02 | 0.021 | 0.002 | 0.006 | 0.001 | 0.001 | 0.0029 | 0.0004 | 1263 | 1060 | 882 | 638 | 442 | 322 | 37
0.148 | 0.457 | 0.193 | 0.017 | 0.011 | 0.048 | 0.004 | 0.002 | 0.017 | 0.031 | 0.002 | 0.008 | 0.001 | 0.0014 | 0.0033 | 0.0001 | 1250 | 1040 | 885 | 633 | 431 | 270 | 34
0.1551 | 0.438 | 0.208 | 0.025 | 0.014 | 0.043 | 0.003 | 0.002 | 0.019 | 0.032 | 0.002 | 0.006 | 0.002 | 0.001 | 0.0026 | 0.0003 | 1253 | 1040 | 881 | 635 | 442 | 304 | 32
0.142 | 0.464 | 0.193 | 0.01 | 0.009 | 0.048 | 0.01 | 0.008 | 0.017 | 0.025 | 0.002 | 0.008 | 0.001 | 0.0016 | 0.0036 | 0.0001 | 1256 | 1040 | 859 | 655 | 395 | 266 | 36
0.15 | 0.472 | 0.211 | 0.018 | 0.014 | 0.041 | 0.004 | 0.004 | 0.017 | 0.027 | 0.002 | 0.008 | 0.001 | 0.0015 | 0.0026 | 0.0001 | 1272 | 1060 | 887 | 633 | 445 | 318 | 31
0.15 | 0.497 | 0.196 | 0.018 | 0.011 | 0.045 | 0.002 | 0.001 | 0.018 | 0.028 | 0.002 | 0.008 | 0.001 | 0.002 | 0.0029 | 0.0001 | 1268 | 1060 | 882 | 607 | 437 | 277 | 33
0.148 | 0.457 | 0.193 | 0.017 | 0.011 | 0.048 | 0.004 | 0.002 | 0.017 | 0.031 | 0.002 | 0.008 | 0.001 | 0.0014 | 0.0033 | 0.0001 | 1256 | 1040 | 887 | 633 | 446 | 290 | 37
0.144 | 0.445 | 0.192 | 0.015 | 0.015 | 0.038 | 0.017 | 0.015 | 0.015 | 0.023 | 0.003 | 0.005 | 0.002 | 0.001 | 0.0062 | 0.0003 | 1259 | 1040 | 881 | 610 | 440 | 300 | 35
0.1431 | 0.437 | 0.186 | 0.023 | 0.018 | 0.045 | 0.003 | 0.003 | 0.021 | 0.027 | 0.002 | 0.006 | 0.002 | 0.001 | 0.0028 | 0.0003 | 1257 | 1060 | 884 | 635 | 444 | 303 | 32
0.1572 | 0.418 | 0.218 | 0.012 | 0.021 | 0.05 | 0.002 | 0.002 | 0.02 | 0.021 | 0.002 | 0.006 | 0.001 | 0.001 | 0.0029 | 0.0004 | 1263 | 1060 | 876 | 608 | 449 | 317 | 31
0.1452 | 0.433 | 0.186 | 0.015 | 0.014 | 0.05 | 0.002 | 0.002 | 0.02 | 0.03 | 0.002 | 0.006 | 0.002 | 0.001 | 0.0033 | 0.0003 | 1270 | 1060 | 888 | 634 | 401 | 265 | 29
0.1472 | 0.481 | 0.193 | 0.018 | 0.015 | 0.04 | 0.002 | 0.001 | 0.016 | 0.037 | 0.002 | 0.01 | 0.002 | 0.001 | 0.0037 | 0.0003 | 1259 | 1060 | 889 | 633 | 396 | 284 | 34
0.1509 | 0.486 | 0.2 | 0.025 | 0.015 | 0.038 | 0.002 | 0.002 | 0.017 | 0.028 | 0.002 | 0.007 | 0.002 | 0.001 | 0.0034 | 0.0003 | 1252 | 1040 | 882 | 635 | 439 | 293 | 31
0.1509 | 0.486 | 0.2 | 0.025 | 0.015 | 0.038 | 0.002 | 0.002 | 0.017 | 0.028 | 0.002 | 0.007 | 0.002 | 0.001 | 0.0034 | 0.0003 | 1263 | 1060 | 888 | 636 | 449 | 311 | 29
0.1555 | 0.465 | 0.209 | 0.018 | 0.016 | 0.042 | 0.002 | 0.002 | 0.015 | 0.025 | 0.002 | 0.005 | 0.002 | 0.001 | 0.0052 | 0.0003 | 1254 | 1060 | 887 | 609 | 417 | 299 | 30
0.1538 | 0.461 | 0.19 | 0.013 | 0.01 | 0.035 | 0.002 | 0.002 | 0.011 | 0.018 | 0.002 | 0.006 | 0.002 | 0.001 | 0.0034 | 0.0003 | 1272 | 1060 | 888 | 634 | 436 | 296 | 31
0.15 | 0.485 | 0.206 | 0.02 | 0.014 | 0.038 | 0.005 | 0.003 | 0.017 | 0.027 | 0.001 | 0.007 | 0.001 | 0.0014 | 0.0024 | 0.0001 | 1267 | 1060 | 884 | 637 | 426 | 298 | 32
0.154 | 0.456 | 0.212 | 0.015 | 0.014 | 0.032 | 0.005 | 0.003 | 0.016 | 0.026 | 0.001 | 0.007 | 0.001 | 0.001 | 0.0034 | 0.0001 | 1267 | 1060 | 881 | 636 | 446 | 308 | 31
0.1555 | 0.465 | 0.209 | 0.018 | 0.016 | 0.042 | 0.002 | 0.002 | 0.015 | 0.025 | 0.002 | 0.005 | 0.002 | 0.001 | 0.0052 | 0.0003 | 1262 | 1060 | 875 | 635 | 459 | 315 | 28
0.154 | 0.456 | 0.212 | 0.015 | 0.014 | 0.032 | 0.005 | 0.003 | 0.016 | 0.026 | 0.001 | 0.007 | 0.001 | 0.001 | 0.0034 | 0.0001 | 1256 | 1060 | 885 | 634 | 451 | 310 | 29
0.1516 | 0.475 | 0.211 | 0.023 | 0.019 | 0.035 | 0.002 | 0.002 | 0.014 | 0.029 | 0.002 | 0.005 | 0.002 | 0.001 | 0.003 | 0.0003 | 1265 | 1080 | 897 | 629 | 426 | 288 | 29
0.1493 | 0.469 | 0.196 | 0.016 | 0.013 | 0.056 | 0.002 | 0.001 | 0.019 | 0.027 | 0.002 | 0.006 | 0.002 | 0.001 | 0.003 | 0.0003 | 1267 | 1080 | 897 | 632 | 404 | 281 | 32
0.1413 | 0.458 | 0.196 | 0.017 | 0.02 | 0.045 | 0.007 | 0.007 | 0.013 | 0.024 | 0.002 | 0.005 | 0.002 | 0.001 | 0.003 | 0.0003 | 1274 | 1080 | 898 | 631 | 433 | 305 | 32
0.1471 | 0.472 | 0.178 | 0.016 | 0.015 | 0.052 | 0.002 | 0.002 | 0.02 | 0.028 | 0.002 | 0.006 | 0.002 | 0.001 | 0.0035 | 0.0003 | 1281 | 1080 | 888 | 632 | 455 | 321 | 33
0.1471 | 0.472 | 0.178 | 0.016 | 0.015 | 0.052 | 0.002 | 0.002 | 0.02 | 0.028 | 0.002 | 0.006 | 0.002 | 0.001 | 0.0035 | 0.0003 | 1269 | 1080 | 886 | 632 | 441 | 305 | 32
0.1471 | 0.472 | 0.178 | 0.016 | 0.015 | 0.052 | 0.002 | 0.002 | 0.02 | 0.028 | 0.002 | 0.006 | 0.002 | 0.001 | 0.0035 | 0.0003 | 1275 | 1080 | 888 | 632 | 445 | 313 | 34
0.1471 | 0.472 | 0.178 | 0.016 | 0.015 | 0.052 | 0.002 | 0.002 | 0.02 | 0.028 | 0.002 | 0.006 | 0.002 | 0.001 | 0.0035 | 0.0003 | 1281 | 1080 | 887 | 634 | 439 | 317 | 30
0.1471 | 0.472 | 0.178 | 0.016 | 0.015 | 0.052 | 0.002 | 0.002 | 0.02 | 0.028 | 0.002 | 0.006 | 0.002 | 0.001 | 0.0035 | 0.0003 | 1269 | 1080 | 886 | 633 | 444 | 306 | 33
0.1471 | 0.472 | 0.178 | 0.016 | 0.015 | 0.052 | 0.002 | 0.002 | 0.02 | 0.028 | 0.002 | 0.006 | 0.002 | 0.001 | 0.0035 | 0.0003 | 1275 | 1080 | 883 | 633 | 445 | 329 | 34
0.1413 | 0.458 | 0.196 | 0.017 | 0.02 | 0.045 | 0.007 | 0.007 | 0.013 | 0.024 | 0.002 | 0.005 | 0.002 | 0.001 | 0.003 | 0.0003 | 1281 | 1080 | 890 | 632 | 439 | 318 | 31
0.1413 | 0.458 | 0.196 | 0.017 | 0.02 | 0.045 | 0.007 | 0.007 | 0.013 | 0.024 | 0.002 | 0.005 | 0.002 | 0.001 | 0.003 | 0.0003 | 1281 | 1080 | 889 | 632 | 443 | 320 | 37
0.1413 | 0.458 | 0.196 | 0.017 | 0.02 | 0.045 | 0.007 | 0.007 | 0.013 | 0.024 | 0.002 | 0.005 | 0.002 | 0.001 | 0.003 | 0.0003 | 1275 | 1080 | 893 | 632 | 437 | 309 | 32
0.1413 | 0.458 | 0.196 | 0.017 | 0.02 | 0.045 | 0.007 | 0.007 | 0.013 | 0.024 | 0.002 | 0.005 | 0.002 | 0.001 | 0.003 | 0.0003 | 1281 | 1080 | 890 | 631 | 438 | 316 | 34
0.1493 | 0.469 | 0.196 | 0.016 | 0.013 | 0.056 | 0.002 | 0.001 | 0.019 | 0.027 | 0.002 | 0.006 | 0.002 | 0.001 | 0.003 | 0.0003 | 1269 | 1080 | 886 | 633 | 437 | 300 | 34
0.1493 | 0.469 | 0.196 | 0.016 | 0.013 | 0.056 | 0.002 | 0.001 | 0.019 | 0.027 | 0.002 | 0.006 | 0.002 | 0.001 | 0.003 | 0.0003 | 1281 | 1080 | 887 | 633 | 437 | 316 | 30
0.1493 | 0.469 | 0.196 | 0.016 | 0.013 | 0.056 | 0.002 | 0.001 | 0.019 | 0.027 | 0.002 | 0.006 | 0.002 | 0.001 | 0.003 | 0.0003 | 1269 | 1080 | 890 | 632 | 434 | 312 | 32
0.1493 | 0.469 | 0.196 | 0.016 | 0.013 | 0.056 | 0.002 | 0.001 | 0.019 | 0.027 | 0.002 | 0.006 | 0.002 | 0.001 | 0.003 | 0.0003 | 1275 | 1080 | 888 | 632 | 436 | 311 | 33
0.1493 | 0.469 | 0.196 | 0.016 | 0.013 | 0.056 | 0.002 | 0.001 | 0.019 | 0.027 | 0.002 | 0.006 | 0.002 | 0.001 | 0.003 | 0.0003 | 1269 | 1080 | 883 | 632 | 450 | 335 | 33
0.1493 | 0.469 | 0.196 | 0.016 | 0.013 | 0.056 | 0.002 | 0.001 | 0.019 | 0.027 | 0.002 | 0.006 | 0.002 | 0.001 | 0.003 | 0.0003 | 1281 | 1080 | 885 | 632 | 426 | 336 | 32
0.1493 | 0.469 | 0.196 | 0.016 | 0.013 | 0.056 | 0.002 | 0.001 | 0.019 | 0.027 | 0.002 | 0.006 | 0.002 | 0.001 | 0.003 | 0.0003 | 1269 | 1080 | 888 | 632 | 451 | 335 | 37
0.15 | 0.485 | 0.206 | 0.02 | 0.014 | 0.038 | 0.005 | 0.003 | 0.017 | 0.027 | 0.001 | 0.007 | 0.001 | 0.0014 | 0.0024 | 0.0001 | 1275 | 1080 | 885 | 632 | 448 | 335 | 31
0.15 | 0.485 | 0.206 | 0.02 | 0.014 | 0.038 | 0.005 | 0.003 | 0.017 | 0.027 | 0.001 | 0.007 | 0.001 | 0.0014 | 0.0024 | 0.0001 | 1281 | 1080 | 884 | 632 | 450 | 322 | 29
0.1516 | 0.475 | 0.211 | 0.023 | 0.019 | 0.035 | 0.002 | 0.002 | 0.014 | 0.029 | 0.002 | 0.005 | 0.002 | 0.001 | 0.003 | 0.0003 | 1274 | 1080 | 901 | 632 | 440 | 305 | 33
0.1471 | 0.472 | 0.178 | 0.016 | 0.015 | 0.052 | 0.002 | 0.002 | 0.02 | 0.028 | 0.002 | 0.006 | 0.002 | 0.001 | 0.0035 | 0.0003 | 1268 | 1080 | 892 | 632 | 432 | 299 | 33
0.148 | 0.457 | 0.193 | 0.017 | 0.011 | 0.048 | 0.004 | 0.002 | 0.017 | 0.031 | 0.002 | 0.008 | 0.001 | 0.0014 | 0.0033 | 0.0001 | 1262 | 1040 | 886 | 609 | 450 | 309 | 31
0.1538 | 0.461 | 0.19 | 0.013 | 0.01 | 0.035 | 0.002 | 0.002 | 0.011 | 0.018 | 0.002 | 0.006 | 0.002 | 0.001 | 0.0034 | 0.0003 | 1266 | 1060 | 886 | 634 | 433 | 286 | 32
0.147 | 0.458 | 0.186 | 0.016 | 0.006 | 0.038 | 0.009 | 0.008 | 0.014 | 0.027 | 0.002 | 0.007 | 0.001 | 0.0012 | 0.0049 | 0.0001 | 1257 | 1060 | 878 | 635 | 447 | 312 | 30
0.147 | 0.473 | 0.188 | 0.021 | 0.016 | 0.042 | 0.021 | 0.019 | 0.015 | 0.032 | 0.002 | 0.008 | 0.001 | 0.0012 | 0.004 | 0.0001 | 1257 | 1060 | 881 | 634 | 454 | 329 | 29
0.151 | 0.465 | 0.209 | 0.014 | 0.015 | 0.05 | 0.004 | 0.003 | 0.019 | 0.024 | 0.002 | 0.008 | 0.001 | 0.0019 | 0.0027 | 0.0001 | 1267 | 1060 | 880 | 635 | 449 | 332 | 30
0.148 | 0.457 | 0.193 | 0.017 | 0.011 | 0.048 | 0.004 | 0.002 | 0.017 | 0.031 | 0.002 | 0.008 | 0.001 | 0.0014 | 0.0033 | 0.0001 | 1256 | 1040 | 882 | 632 | 455 | 315 | 30
0.144 | 0.445 | 0.192 | 0.015 | 0.015 | 0.038 | 0.017 | 0.015 | 0.015 | 0.023 | 0.003 | 0.005 | 0.002 | 0.001 | 0.0062 | 0.0003 | 1259 | 1040 | 881 | 633 | 454 | 327 | 31
0.1564 | 0.467 | 0.19 | 0.024 | 0.015 | 0.038 | 0.002 | 0.002 | 0.014 | 0.028 | 0.002 | 0.008 | 0.003 | 0.001 | 0.0045 | 0.0003 | 1253 | 1040 | 880 | 635 | 457 | 315 | 30
0.1538 | 0.461 | 0.19 | 0.013 | 0.01 | 0.035 | 0.002 | 0.002 | 0.011 | 0.018 | 0.002 | 0.006 | 0.002 | 0.001 | 0.0034 | 0.0003 | 1263 | 1060 | 880 | 635 | 445 | 306 | 29
0.142 | 0.472 | 0.182 | 0.016 | 0.007 | 0.04 | 0.003 | 0.002 | 0.013 | 0.03 | 0.001 | 0.008 | 0.001 | 0.0015 | 0.0034 | 0.0001 | 1267 | 1060 | 885 | 635 | 447 | 304 | 32
0.1452 | 0.433 | 0.186 | 0.015 | 0.014 | 0.05 | 0.002 | 0.002 | 0.02 | 0.03 | 0.002 | 0.006 | 0.002 | 0.001 | 0.0033 | 0.0003 | 1269 | 1060 | 888 | 631 | 444 | 309 | 31
0.147 | 0.473 | 0.188 | 0.021 | 0.016 | 0.042 | 0.021 | 0.019 | 0.015 | 0.032 | 0.002 | 0.008 | 0.001 | 0.0012 | 0.004 | 0.0001 | 1257 | 1060 | 887 | 633 | 442 | 313 | 30
0.147 | 0.468 | 0.22 | 0.022 | 0.008 | 0.04 | 0.009 | 0.008 | 0.016 | 0.026 | 0.002 | 0.008 | 0.001 | 0.0012 | 0.0048 | 0.0001 | 1257 | 1060 | 890 | 634 | 443 | 309 | 32
0.1416 | 0.448 | 0.187 | 0.021 | 0.016 | 0.039 | 0.002 | 0.002 | 0.019 | 0.025 | 0.002 | 0.006 | 0.002 | 0.001 | 0.0024 | 0.0004 | 1263 | 1060 | 884 | 634 | 439 | 302 | 33
0.144 | 0.445 | 0.192 | 0.015 | 0.015 | 0.038 | 0.017 | 0.015 | 0.015 | 0.023 | 0.003 | 0.005 | 0.002 | 0.001 | 0.0062 | 0.0003 | 1269 | 1060 | 891 | 630 | 438 | 300 | 31
0.147 | 0.458 | 0.186 | 0.016 | 0.006 | 0.038 | 0.009 | 0.008 | 0.014 | 0.027 | 0.002 | 0.007 | 0.001 | 0.0012 | 0.0049 | 0.0001 | 1263 | 1060 | 887 | 632 | 437 | 307 | 37
0.1457 | 0.439 | 0.185 | 0.018 | 0.016 | 0.047 | 0.002 | 0.002 | 0.021 | 0.02 | 0.002 | 0.006 | 0.002 | 0.001 | 0.0038 | 0.0003 | 1269 | 1060 | 889 | 630 | 424 | 276 | 37
0.1457 | 0.439 | 0.185 | 0.018 | 0.016 | 0.047 | 0.002 | 0.002 | 0.021 | 0.02 | 0.002 | 0.006 | 0.002 | 0.001 | 0.0038 | 0.0003 | 1263 | 1060 | 883 | 635 | 426 | 302 | 35
0.147 | 0.468 | 0.22 | 0.022 | 0.008 | 0.04 | 0.009 | 0.008 | 0.016 | 0.026 | 0.002 | 0.008 | 0.001 | 0.0012 | 0.0048 | 0.0001 | 1246 | 1040 | 883 | 635 | 442 | 282 | 35
0.142 | 0.464 | 0.193 | 0.01 | 0.009 | 0.048 | 0.01 | 0.008 | 0.017 | 0.025 | 0.002 | 0.008 | 0.001 | 0.0016 | 0.0036 | 0.0001 | 1261 | 1040 | 887 | 634 | 429 | 279 | 39
0.151 | 0.527 | 0.208 | 0.02 | 0.022 | 0.04 | 0.004 | 0.003 | 0.016 | 0.044 | 0.002 | 0.01 | 0.001 | 0.0013 | 0.0039 | 0.0001 | 1247 | 1050 | 864 | 648 | 420 | 261 | 34
0.1438 | 0.474 | 0.2 | 0.015 | 0.013 | 0.04 | 0.002 | 0.002 | 0.016 | 0.038 | 0.002 | 0.013 | 0.002 | 0.001 | 0.0037 | 0.0003 | 1253 | 1050 | 862 | 654 | 422 | 270 | 32
0.1493 | 0.469 | 0.196 | 0.016 | 0.013 | 0.056 | 0.002 | 0.001 | 0.019 | 0.027 | 0.002 | 0.006 | 0.002 | 0.001 | 0.003 | 0.0003 | 1275 | 1080 | 882 | 633 | 433 | 330 | 40
0.1564 | 0.467 | 0.19 | 0.024 | 0.015 | 0.038 | 0.002 | 0.002 | 0.014 | 0.028 | 0.002 | 0.008 | 0.003 | 0.001 | 0.0045 | 0.0003 | 1259 | 1040 | 876 | 636 | 441 | 302 | 35
0.1448 | 0.465 | 0.184 | 0.02 | 0.013 | 0.049 | 0.002 | 0.002 | 0.024 | 0.046 | 0.002 | 0.007 | 0.001 | 0.001 | 0.0043 | 0.0003 | 1266 | 1050 | 866 | 653 | 417 | 260 | 34
0.158 | 0.464 | 0.202 | 0.016 | 0.013 | 0.054 | 0.006 | 0.004 | 0.025 | 0.042 | 0.001 | 0.007 | 0.001 | 0.0011 | 0.0024 | 0.0001 | 1254 | 1050 | 868 | 652 | 411 | 252 | 35
0.158 | 0.464 | 0.202 | 0.016 | 0.013 | 0.054 | 0.006 | 0.004 | 0.025 | 0.042 | 0.001 | 0.007 | 0.001 | 0.0011 | 0.0024 | 0.0001 | 1274 | 1060 | 889 | 634 | 382 | 248 | 34
0.1511 | 0.52 | 0.2 | 0.016 | 0.015 | 0.043 | 0.002 | 0.002 | 0.021 | 0.03 | 0.003 | 0.005 | 0.002 | 0.001 | 0.0028 | 0.0003 | 1271 | 1060 | 883 | 636 | 390 | 260 | 35
0.1511 | 0.52 | 0.2 | 0.016 | 0.015 | 0.043 | 0.002 | 0.002 | 0.021 | 0.03 | 0.003 | 0.005 | 0.002 | 0.001 | 0.0028 | 0.0003 | 1280 | 1060 | 885 | 633 | 391 | 270 | 30
0.1493 | 0.481 | 0.21 | 0.019 | 0.015 | 0.046 | 0.002 | 0.002 | 0.022 | 0.05 | 0.002 | 0.005 | 0.001 | 0.001 | 0.0021 | 0.0003 | 1280 | 1060 | 885 | 635 | 378 | 265 | 35
0.1554 | 0.481 | 0.2 | 0.02 | 0.015 | 0.04 | 0.003 | 0.002 | 0.021 | 0.031 | 0.003 | 0.005 | 0.002 | 0.001 | 0.0036 | 0.0003 | 1274 | 1060 | 884 | 636 | 404 | 292 | 37
0.1554 | 0.481 | 0.2 | 0.02 | 0.015 | 0.04 | 0.003 | 0.002 | 0.021 | 0.031 | 0.003 | 0.005 | 0.002 | 0.001 | 0.0036 | 0.0003 | 1274 | 1060 | 881 | 568 | 403 | 288 | 35
0.1493 | 0.481 | 0.21 | 0.019 | 0.015 | 0.046 | 0.002 | 0.002 | 0.022 | 0.05 | 0.002 | 0.005 | 0.001 | 0.001 | 0.0021 | 0.0003 | 1280 | 1060 | 887 | 638 | 394 | 258 | 31
0.1554 | 0.481 | 0.2 | 0.02 | 0.015 | 0.04 | 0.003 | 0.002 | 0.021 | 0.031 | 0.003 | 0.005 | 0.002 | 0.001 | 0.0036 | 0.0003 | 1268 | 1060 | 884 | 637 | 400 | 271 | 33
0.158 | 0.464 | 0.202 | 0.016 | 0.013 | 0.054 | 0.006 | 0.004 | 0.025 | 0.042 | 0.001 | 0.007 | 0.001 | 0.0011 | 0.0024 | 0.0001 | 1268 | 1060 | 880 | 637 | 397 | 267 | 30
0.15 | 0.508 | 0.219 | 0.02 | 0.014 | 0.04 | 0.005 | 0.004 | 0.018 | 0.045 | 0.001 | 0.006 | 0.001 | 0.0011 | 0.0027 | 0.0001 | 1267 | 1050 | 855 | 654 | 421 | 264 | 32
0.15 | 0.508 | 0.219 | 0.02 | 0.014 | 0.04 | 0.005 | 0.004 | 0.018 | 0.045 | 0.001 | 0.006 | 0.001 | 0.0011 | 0.0027 | 0.0001 | 1267 | 1050 | 854 | 654 | 427 | 266 | 34
0.143 | 0.505 | 0.179 | 0.019 | 0.015 | 0.064 | 0.005 | 0.004 | 0.026 | 0.054 | 0.001 | 0.006 | 0.001 | 0.0012 | 0.003 | 0.0001 | 1255 | 1050 | 865 | 653 | 414 | 252 | 28
0.143 | 0.505 | 0.179 | 0.019 | 0.015 | 0.064 | 0.005 | 0.004 | 0.026 | 0.054 | 0.001 | 0.006 | 0.001 | 0.0012 | 0.003 | 0.0001 | 1266 | 1050 | 858 | 654 | 409 | 273 | 33
0.15 | 0.508 | 0.219 | 0.02 | 0.014 | 0.04 | 0.005 | 0.004 | 0.018 | 0.045 | 0.001 | 0.006 | 0.001 | 0.0011 | 0.0027 | 0.0001 | 1260 | 1050 | 851 | 653 | 421 | 273 | 36
0.15 | 0.508 | 0.219 | 0.02 | 0.014 | 0.04 | 0.005 | 0.004 | 0.018 | 0.045 | 0.001 | 0.006 | 0.001 | 0.0011 | 0.0027 | 0.0001 | 1256 | 1050 | 858 | 655 | 425 | 265 | 32
0.143 | 0.505 | 0.179 | 0.019 | 0.015 | 0.064 | 0.005 | 0.004 | 0.026 | 0.054 | 0.001 | 0.006 | 0.001 | 0.0012 | 0.003 | 0.0001 | 1250 | 1050 | 868 | 657 | 415 | 261 | 35
0.1596 | 0.483 | 0.217 | 0.012 | 0.014 | 0.05 | 0.002 | 0.002 | 0.028 | 0.042 | 0.002 | 0.006 | 0.002 | 0.001 | 0.0028 | 0.0003 | 1251 | 1050 | 857 | 635 | 433 | 289 | 28
0.158 | 0.464 | 0.202 | 0.016 | 0.013 | 0.054 | 0.006 | 0.004 | 0.025 | 0.042 | 0.001 | 0.007 | 0.001 | 0.0011 | 0.0024 | 0.0001 | 1257 | 1050 | 878 | 657 | 425 | 272 | 29
0.1596 | 0.483 | 0.217 | 0.012 | 0.014 | 0.05 | 0.002 | 0.002 | 0.028 | 0.042 | 0.002 | 0.006 | 0.002 | 0.001 | 0.0028 | 0.0003 | 1250 | 1050 | 857 | 652 | 415 | 274 | 31
0.1596 | 0.483 | 0.217 | 0.012 | 0.014 | 0.05 | 0.002 | 0.002 | 0.028 | 0.042 | 0.002 | 0.006 | 0.002 | 0.001 | 0.0028 | 0.0003 | 1266 | 1050 | 868 | 652 | 412 | 257 | 35
0.158 | 0.464 | 0.202 | 0.016 | 0.013 | 0.054 | 0.006 | 0.004 | 0.025 | 0.042 | 0.001 | 0.007 | 0.001 | 0.0011 | 0.0024 | 0.0001 | 1260 | 1050 | 866 | 655 | 407 | 253 | 33
0.158 | 0.464 | 0.202 | 0.016 | 0.013 | 0.054 | 0.006 | 0.004 | 0.025 | 0.042 | 0.001 | 0.007 | 0.001 | 0.0011 | 0.0024 | 0.0001 | 1267 | 1050 | 869 | 652 | 408 | 248 | 34
0.152 | 0.48 | 0.192 | 0.015 | 0.015 | 0.046 | 0.005 | 0.004 | 0.019 | 0.036 | 0.001 | 0.006 | 0.001 | 0.0011 | 0.0027 | 0.0001 | 1261 | 1050 | 865 | 652 | 416 | 265 | 31
0.152 | 0.48 | 0.192 | 0.015 | 0.015 | 0.046 | 0.005 | 0.004 | 0.019 | 0.036 | 0.001 | 0.006 | 0.001 | 0.0011 | 0.0027 | 0.0001 | 1261 | 1050 | 865 | 654 | 412 | 267 | 33
0.1448 | 0.465 | 0.184 | 0.02 | 0.013 | 0.049 | 0.002 | 0.002 | 0.024 | 0.046 | 0.002 | 0.007 | 0.001 | 0.001 | 0.0043 | 0.0003 | 1261 | 1050 | 861 | 654 | 415 | 274 | 29
0.1448 | 0.465 | 0.184 | 0.02 | 0.013 | 0.049 | 0.002 | 0.002 | 0.024 | 0.046 | 0.002 | 0.007 | 0.001 | 0.001 | 0.0043 | 0.0003 | 1262 | 1060 | 888 | 632 | 416 | 269 | 31
0.1448 | 0.465 | 0.184 | 0.02 | 0.013 | 0.049 | 0.002 | 0.002 | 0.024 | 0.046 | 0.002 | 0.007 | 0.001 | 0.001 | 0.0043 | 0.0003 | 1268 | 1060 | 883 | 637 | 413 | 273 | 29
0.147 | 0.468 | 0.22 | 0.022 | 0.008 | 0.04 | 0.009 | 0.008 | 0.016 | 0.026 | 0.002 | 0.008 | 0.001 | 0.0012 | 0.0048 | 0.0001 | 1246 | 1040 | 885 | 632 | 444 | 305 | 34
0.1564 | 0.467 | 0.19 | 0.024 | 0.015 | 0.038 | 0.002 | 0.002 | 0.014 | 0.028 | 0.002 | 0.008 | 0.003 | 0.001 | 0.0045 | 0.0003 | 1253 | 1040 | 882 | 633 | 436 | 285 | 34
0.14 | 0.489 | 0.192 | 0.015 | 0.003 | 0.031 | 0.027 | 0.026 | 0.013 | 0.023 | 0.002 | 0.008 | 0.001 | 0.001 | 0.0046 | 0.0001 | 1259 | 1060 | 887 | 632 | 392 | 274 | 36
0.142 | 0.464 | 0.214 | 0.016 | 0.012 | 0.04 | 0.01 | 0.008 | 0.016 | 0.026 | 0.002 | 0.009 | 0.001 | 0.0017 | 0.002 | 0.0001 | 1271 | 1060 | 885 | 637 | 409 | 279 | 33
0.147 | 0.468 | 0.22 | 0.022 | 0.008 | 0.04 | 0.009 | 0.008 | 0.016 | 0.026 | 0.002 | 0.008 | 0.001 | 0.0012 | 0.0048 | 0.0001 | 1258 | 1040 | 883 | 635 | 450 | 310 | 34
0.1457 | 0.439 | 0.185 | 0.018 | 0.016 | 0.047 | 0.002 | 0.002 | 0.021 | 0.02 | 0.002 | 0.006 | 0.002 | 0.001 | 0.0038 | 0.0003 | 1258 | 1040 | 881 | 637 | 433 | 275 | 36
0.0946 | 0.733 | 0.011 | 0.029 | 0.0058 | 0.057 | 0.042 | 0.0401 | 0.012 | 0.032 | 0.0009 | 0.005 | 0.001 | 0.001 | 0.0019 | 0.0002 | 1255 | 1060 | 887 | 623 | 407 | 274 | 42
0.1462 | 0.447 | 0.214 | 0.016 | 0.013 | 0.048 | 0.003 | 0.002 | 0.02 | 0.039 | 0.002 | 0.007 | 0.002 | 0.001 | 0.0027 | 0.0002 | 1256 | 1060 | 886 | 633 | 441 | 300 | 34
0.16 | 0.447 | 0.233 | 0.014 | 0.018 | 0.042 | 0.006 | 0.003 | 0.015 | 0.03 | 0.001 | 0.007 | 0.001 | 0.0013 | 0.0029 | 0.0001 | 1262 | 1060 | 879 | 634 | 460 | 313 | 27
0.153 | 0.509 | 0.219 | 0.017 | 0.015 | 0.047 | 0.006 | 0.003 | 0.016 | 0.029 | 0.002 | 0.007 | 0.001 | 0.001 | 0.003 | 0.0001 | 1268 | 1060 | 879 | 636 | 450 | 313 | 29
0.1403 | 0.455 | 0.193 | 0.025 | 0.019 | 0.046 | 0.002 | 0.001 | 0.019 | 0.035 | 0.002 | 0.006 | 0.002 | 0.001 | 0.0037 | 0.0003 | 1256 | 1060 | 887 | 633 | 446 | 302 | 31
0.151 | 0.465 | 0.209 | 0.014 | 0.015 | 0.05 | 0.004 | 0.003 | 0.019 | 0.024 | 0.002 | 0.008 | 0.001 | 0.0019 | 0.0027 | 0.0001 | 1255 | 1040 | 875 | 632 | 430 | 272 | 32
0.1474 | 0.492 | 0.198 | 0.025 | 0.012 | 0.041 | 0.002 | 0.001 | 0.016 | 0.034 | 0.002 | 0.006 | 0.002 | 0.001 | 0.0036 | 0.0002 | 1246 | 1040 | 883 | 633 | 444 | 294 | 31
0.1403 | 0.455 | 0.193 | 0.025 | 0.019 | 0.046 | 0.002 | 0.001 | 0.019 | 0.035 | 0.002 | 0.006 | 0.002 | 0.001 | 0.0037 | 0.0003 | 1262 | 1060 | 887 | 634 | 453 | 312 | 33
0.1683 | 0.445 | 0.19 | 0.014 | 0.006 | 0.042 | 0.004 | 0.003 | 0.009 | 0.027 | 0.0007 | 0.014 | 0.001 | 0.001 | 0.0026 | 0.0002 | 1258 | 1060 | 884 | 634 | 443 | 320 | 33
0.148 | 0.448 | 0.192 | 0.025 | 0.0164 | 0.05 | 0.0031 | 0.0029 | 0.014 | 0.036 | 0.0007 | 0.005 | 0.001 | 0.001 | 0.0018 | 0.0002 | 1252 | 1060 | 884 | 635 | 414 | 323 | 29
0.1403 | 0.455 | 0.193 | 0.025 | 0.019 | 0.046 | 0.002 | 0.001 | 0.019 | 0.035 | 0.002 | 0.006 | 0.002 | 0.001 | 0.0037 | 0.0003 | 1262 | 1060 | 887 | 635 | 452 | 318 | 34
0.1457 | 0.439 | 0.185 | 0.018 | 0.016 | 0.047 | 0.002 | 0.002 | 0.021 | 0.02 | 0.002 | 0.006 | 0.002 | 0.001 | 0.0038 | 0.0003 | 1246 | 1040 | 886 | 609 | 429 | 287 | 33
0.1674 | 0.425 | 0.171 | 0.013 | 0.02 | 0.053 | 0.002 | 0.002 | 0.022 | 0.029 | 0.001 | 0.006 | 0.002 | 0.001 | 0.003 | 0.0001 | 1267 | 1050 | 859 | 650 | 410 | 263 | 32
0.1331 | 0.435 | 0.152 | 0.019 | 0.011 | 0.048 | 0.002 | 0.002 | 0.019 | 0.024 | 0.001 | 0.005 | 0.002 | 0.001 | 0.0024 | 0.0001 | 1255 | 1050 | 863 | 635 | 419 | 279 | 29
0.1572 | 0.418 | 0.218 | 0.012 | 0.021 | 0.05 | 0.002 | 0.002 | 0.02 | 0.021 | 0.002 | 0.006 | 0.001 | 0.001 | 0.0029 | 0.0004 | 1264 | 1060 | 880 | 633 | 435 | 337 | 37
0.1772 | 0.5 | 0.232 | 0.012 | 0.016 | 0.045 | 0.005 | 0.004 | 0.019 | 0.019 | 0.002 | 0.005 | 0.002 | 0.0019 | 0.0041 | 0.0001 | 1271 | 1060 | 886 | 608 | 459 | 328 | 36
0.1403 | 0.455 | 0.193 | 0.025 | 0.019 | 0.046 | 0.002 | 0.001 | 0.019 | 0.035 | 0.002 | 0.006 | 0.002 | 0.001 | 0.0037 | 0.0003 | 1246 | 1040 | 880 | 632 | 445 | 308 | 32
0.1448 | 0.465 | 0.184 | 0.02 | 0.013 | 0.049 | 0.002 | 0.002 | 0.024 | 0.046 | 0.002 | 0.007 | 0.001 | 0.001 | 0.0043 | 0.0003 | 1276 | 1060 | 877 | 614 | 404 | 291 | 30
0.1429 | 0.443 | 0.197 | 0.018 | 0.019 | 0.045 | 0.002 | 0.002 | 0.031 | 0.047 | 0.002 | 0.006 | 0.002 | 0.001 | 0.0024 | 0.0003 | 1266 | 1060 | 888 | 631 | 424 | 278 | 27
0.1429 | 0.443 | 0.197 | 0.018 | 0.019 | 0.045 | 0.002 | 0.002 | 0.031 | 0.047 | 0.002 | 0.006 | 0.002 | 0.001 | 0.0024 | 0.0003 | 1261 | 1040 | 884 | 631 | 435 | 272 | 32
0.1429 | 0.443 | 0.197 | 0.018 | 0.019 | 0.045 | 0.002 | 0.002 | 0.031 | 0.047 | 0.002 | 0.006 | 0.002 | 0.001 | 0.0024 | 0.0003 | 1251 | 1040 | 849 | 654 | 419 | 284 | 32
0.1429 | 0.443 | 0.197 | 0.018 | 0.019 | 0.045 | 0.002 | 0.002 | 0.031 | 0.047 | 0.002 | 0.006 | 0.002 | 0.001 | 0.0024 | 0.0003 | 1249 | 1050 | 866 | 652 | 420 | 276 | 35
0.141 | 0.476 | 0.209 | 0.017 | 0.018 | 0.056 | 0.027 | 0.025 | 0.029 | 0.042 | 0.001 | 0.007 | 0.001 | 0.0011 | 0.004 | 0.0001 | 1272 | 1060 | 881 | 636 | 441 | 306 | 29
0.143 | 0.474 | 0.19 | 0.012 | 0.013 | 0.04 | 0.004 | 0.002 | 0.04 | 0.044 | 0.001 | 0.007 | 0.001 | 0.0012 | 0.0028 | 0.0001 | 1249 | 1040 | 888 | 562 | 426 | 291 | 39
0.1421 | 0.448 | 0.189 | 0.011 | 0.014 | 0.059 | 0.002 | 0.002 | 0.041 | 0.042 | 0.002 | 0.007 | 0.002 | 0.001 | 0.003 | 0.0003 | 1260 | 1050 | 868 | 640 | 419 | 268 | 35
0.1629 | 0.483 | 0.189 | 0.015 | 0.016 | 0.034 | 0.003 | 0.002 | 0.031 | 0.034 | 0.003 | 0.006 | 0.002 | 0.001 | 0.004 | 0.0003 | 1256 | 1050 | 867 | 640 | 432 | 269 | 30
0.1421 | 0.448 | 0.189 | 0.011 | 0.014 | 0.059 | 0.002 | 0.002 | 0.041 | 0.042 | 0.002 | 0.007 | 0.002 | 0.001 | 0.003 | 0.0003 | 1244 | 1050 | 866 | 655 | 407 | 278 | 34
0.143 | 0.474 | 0.19 | 0.012 | 0.013 | 0.04 | 0.004 | 0.002 | 0.04 | 0.044 | 0.001 | 0.007 | 0.001 | 0.0012 | 0.0028 | 0.0001 | 1261 | 1040 | 881 | 634 | 424 | 282 | 35
0.1629 | 0.483 | 0.189 | 0.015 | 0.016 | 0.034 | 0.003 | 0.002 | 0.031 | 0.034 | 0.003 | 0.006 | 0.002 | 0.001 | 0.004 | 0.0003 | 1255 | 1040 | 879 | 632 | 444 | 301 | 30
0.144 | 0.453 | 0.194 | 0.014 | 0.014 | 0.033 | 0.003 | 0.002 | 0.035 | 0.028 | 0.001 | 0.007 | 0.001 | 0.0011 | 0.0022 | 0.0001 | 1271 | 1060 | 887 | 634 | 393 | 265 | 29
0.1448 | 0.465 | 0.184 | 0.02 | 0.013 | 0.049 | 0.002 | 0.002 | 0.024 | 0.046 | 0.002 | 0.007 | 0.001 | 0.001 | 0.0043 | 0.0003 | 1265 | 1060 | 886 | 612 | 400 | 258 | 35
0.157 | 0.503 | 0.163 | 0.018 | 0.014 | 0.039 | 0.004 | 0.002 | 0.026 | 0.033 | 0.003 | 0.007 | 0.001 | 0.0011 | 0.0027 | 0.0001 | 1273 | 1060 | 885 | 633 | 407 | 282 | 27
0.1327 | 0.434 | 0.18 | 0.018 | 0.016 | 0.035 | 0.002 | 0.002 | 0.02 | 0.033 | 0.002 | 0.005 | 0.002 | 0.001 | 0.002 | 0.0003 | 1266 | 1060 | 885 | 636 | 410 | 269 | 34
0.1429 | 0.443 | 0.197 | 0.018 | 0.019 | 0.045 | 0.002 | 0.002 | 0.031 | 0.047 | 0.002 | 0.006 | 0.002 | 0.001 | 0.0024 | 0.0003 | 1272 | 1060 | 887 | 612 | 428 | 285 | 32
0.166 | 0.423 | 0.224 | 0.019 | 0.015 | 0.037 | 0.003 | 0.002 | 0.023 | 0.045 | 0.002 | 0.005 | 0.002 | 0.001 | 0.0022 | 0.0003 | 1256 | 1040 | 882 | 635 | 427 | 268 | 29
0.141 | 0.476 | 0.209 | 0.017 | 0.018 | 0.056 | 0.027 | 0.025 | 0.029 | 0.042 | 0.001 | 0.007 | 0.001 | 0.0011 | 0.004 | 0.0001 | 1249 | 1040 | 889 | 608 | 445 | 301 | 30
0.1481 | 0.447 | 0.181 | 0.012 | 0.015 | 0.034 | 0.002 | 0.002 | 0.024 | 0.024 | 0.003 | 0.005 | 0.002 | 0.001 | 0.0022 | 0.0003 | 1266 | 1060 | 881 | 634 | 432 | 300 | 32
0.1481 | 0.447 | 0.181 | 0.012 | 0.015 | 0.034 | 0.002 | 0.002 | 0.024 | 0.024 | 0.003 | 0.005 | 0.002 | 0.001 | 0.0022 | 0.0003 | 1272 | 1060 | 880 | 546 | 434 | 308 | 32
0.1481 | 0.447 | 0.181 | 0.012 | 0.015 | 0.034 | 0.002 | 0.002 | 0.024 | 0.024 | 0.003 | 0.005 | 0.002 | 0.001 | 0.0022 | 0.0003 | 1260 | 1060 | 878 | 605 | 420 | 289 | 31
0.147 | 0.458 | 0.186 | 0.016 | 0.006 | 0.038 | 0.009 | 0.008 | 0.014 | 0.027 | 0.002 | 0.007 | 0.001 | 0.0012 | 0.0049 | 0.0001 | 1269 | 1060 | 886 | 635 | 434 | 299 | 30
0.147 | 0.473 | 0.188 | 0.021 | 0.016 | 0.042 | 0.021 | 0.019 | 0.015 | 0.032 | 0.002 | 0.008 | 0.001 | 0.0012 | 0.004 | 0.0001 | 1257 | 1060 | 886 | 634 | 441 | 311 | 37
0.147 | 0.458 | 0.186 | 0.016 | 0.006 | 0.038 | 0.009 | 0.008 | 0.014 | 0.027 | 0.002 | 0.007 | 0.001 | 0.0012 | 0.0049 | 0.0001 | 1252 | 1040 | 883 | 611 | 430 | 279 | 33
0.147 | 0.473 | 0.188 | 0.021 | 0.016 | 0.042 | 0.021 | 0.019 | 0.015 | 0.032 | 0.002 | 0.008 | 0.001 | 0.0012 | 0.004 | 0.0001 | 1258 | 1040 | 883 | 610 | 448 | 297 | 32
0.147 | 0.473 | 0.188 | 0.021 | 0.016 | 0.042 | 0.021 | 0.019 | 0.015 | 0.032 | 0.002 | 0.008 | 0.001 | 0.0012 | 0.004 | 0.0001 | 1242 | 1040 | 867 | 634 | 416 | 278 | 27
0.1551 | 0.439 | 0.21 | 0.017 | 0.016 | 0.049 | 0.003 | 0.002 | 0.03 | 0.042 | 0.003 | 0.006 | 0.002 | 0.001 | 0.0028 | 0.0003 | 1250 | 1050 | 854 | 650 | 419 | 267 | 31
0.1429 | 0.443 | 0.197 | 0.018 | 0.019 | 0.045 | 0.002 | 0.002 | 0.031 | 0.047 | 0.002 | 0.006 | 0.002 | 0.001 | 0.0024 | 0.0003 | 1260 | 1060 | 887 | 607 | 429 | 297 | 31
0.1629 | 0.483 | 0.189 | 0.015 | 0.016 | 0.034 | 0.003 | 0.002 | 0.031 | 0.034 | 0.003 | 0.006 | 0.002 | 0.001 | 0.004 | 0.0003 | 1266 | 1060 | 887 | 634 | 446 | 296 | 29
0.1551 | 0.439 | 0.21 | 0.017 | 0.016 | 0.049 | 0.003 | 0.002 | 0.03 | 0.042 | 0.003 | 0.006 | 0.002 | 0.001 | 0.0028 | 0.0003 | 1261 | 1040 | 873 | 609 | 452 | 302 | 27
0.1551 | 0.439 | 0.21 | 0.017 | 0.016 | 0.049 | 0.003 | 0.002 | 0.03 | 0.042 | 0.003 | 0.006 | 0.002 | 0.001 | 0.0028 | 0.0003 | 1261 | 1040 | 879 | 539 | 428 | 268 | 26
0.147 | 0.458 | 0.186 | 0.016 | 0.006 | 0.038 | 0.009 | 0.008 | 0.014 | 0.027 | 0.002 | 0.007 | 0.001 | 0.0012 | 0.0049 | 0.0001 | 1262 | 1060 | 881 | 606 | 454 | 340 | 35
0.147 | 0.458 | 0.186 | 0.016 | 0.006 | 0.038 | 0.009 | 0.008 | 0.014 | 0.027 | 0.002 | 0.007 | 0.001 | 0.0012 | 0.0049 | 0.0001 | 1268 | 1060 | 882 | 636 | 464 | 347 | 29
0.1327 | 0.434 | 0.18 | 0.018 | 0.016 | 0.035 | 0.002 | 0.002 | 0.02 | 0.033 | 0.002 | 0.005 | 0.002 | 0.001 | 0.002 | 0.0003 | 1261 | 1040 | 883 | 636 | 425 | 297 | 32
0.1457 | 0.439 | 0.185 | 0.018 | 0.016 | 0.047 | 0.002 | 0.002 | 0.021 | 0.02 | 0.002 | 0.006 | 0.002 | 0.001 | 0.0038 | 0.0003 | 1258 | 1040 | 885 | 634 | 447 | 312 | 32
0.1327 | 0.434 | 0.18 | 0.018 | 0.016 | 0.035 | 0.002 | 0.002 | 0.02 | 0.033 | 0.002 | 0.005 | 0.002 | 0.001 | 0.002 | 0.0003 | 1249 | 1040 | 889 | 604 | 426 | 291 | 34
0.15 | 0.447 | 0.208 | 0.018 | 0.017 | 0.035 | 0.003 | 0.002 | 0.017 | 0.035 | 0.001 | 0.005 | 0.001 | 0.001 | 0.0028 | 0.0001 | 1252 | 1040 | 859 | 615 | 449 | 329 | 30
0.15 | 0.447 | 0.208 | 0.018 | 0.017 | 0.035 | 0.003 | 0.002 | 0.017 | 0.035 | 0.001 | 0.005 | 0.001 | 0.001 | 0.0028 | 0.0001 | 1258 | 1040 | 861 | 615 | 456 | 319 | 35
0.154 | 0.461 | 0.202 | 0.015 | 0.013 | 0.027 | 0.003 | 0.002 | 0.013 | 0.025 | 0.001 | 0.005 | 0.001 | 0.0011 | 0.0021 | 0.0001 | 1243 | 1040 | 865 | 627 | 405 | 277 | 37
0.1421 | 0.448 | 0.189 | 0.011 | 0.014 | 0.059 | 0.002 | 0.002 | 0.041 | 0.042 | 0.002 | 0.007 | 0.002 | 0.001 | 0.003 | 0.0003 | 1260 | 1050 | 863 | 641 | 401 | 249 | 33
0.1551 | 0.439 | 0.21 | 0.017 | 0.016 | 0.049 | 0.003 | 0.002 | 0.03 | 0.042 | 0.003 | 0.006 | 0.002 | 0.001 | 0.0028 | 0.0003 | 1272 | 1060 | 878 | 590 | 448 | 311 | 28
0.1551 | 0.439 | 0.21 | 0.017 | 0.016 | 0.049 | 0.003 | 0.002 | 0.03 | 0.042 | 0.003 | 0.006 | 0.002 | 0.001 | 0.0028 | 0.0003 | 1260 | 1060 | 884 | 529 | 430 | 277 | 31
0.166 | 0.423 | 0.224 | 0.019 | 0.015 | 0.037 | 0.003 | 0.002 | 0.023 | 0.045 | 0.002 | 0.005 | 0.002 | 0.001 | 0.0022 | 0.0003 | 1262 | 1060 | 879 | 629 | 428 | 285 | 28
0.166 | 0.423 | 0.224 | 0.019 | 0.015 | 0.037 | 0.003 | 0.002 | 0.023 | 0.045 | 0.002 | 0.005 | 0.002 | 0.001 | 0.0022 | 0.0003 | 1276 | 1060 | 898 | 632 | 425 | 308 | 28
0.143 | 0.474 | 0.19 | 0.012 | 0.013 | 0.04 | 0.004 | 0.002 | 0.04 | 0.044 | 0.001 | 0.007 | 0.001 | 0.0012 | 0.0028 | 0.0001 | 1273 | 1080 | 899 | 631 | 424 | 326 | 31
0.139 | 0.444 | 0.201 | 0.011 | 0.015 | 0.049 | 0.004 | 0.002 | 0.024 | 0.048 | 0.001 | 0.006 | 0.001 | 0.001 | 0.0024 | 0.0001 | 1264 | 1060 | 887 | 634 | 420 | 279 | 31
0.154 | 0.461 | 0.202 | 0.015 | 0.013 | 0.027 | 0.003 | 0.002 | 0.013 | 0.025 | 0.001 | 0.005 | 0.001 | 0.0011 | 0.0021 | 0.0001 | 1267 | 1060 | 898 | 633 | 414 | 274 | 32
0.1428 | 0.459 | 0.211 | 0.019 | 0.011 | 0.028 | 0.002 | 0.002 | 0.019 | 0.029 | 0.002 | 0.005 | 0.002 | 0.001 | 0.0031 | 0.0004 | 1269 | 1080 | 899 | 611 | 426 | 277 | 38
0.1428 | 0.459 | 0.211 | 0.019 | 0.011 | 0.028 | 0.002 | 0.002 | 0.019 | 0.029 | 0.002 | 0.005 | 0.002 | 0.001 | 0.0031 | 0.0004 | 1276 | 1080 | 898 | 634 | 394 | 267 | 41
0.154 | 0.461 | 0.202 | 0.015 | 0.013 | 0.027 | 0.003 | 0.002 | 0.013 | 0.025 | 0.001 | 0.005 | 0.001 | 0.0011 | 0.0021 | 0.0001 | 1271 | 1060 | 888 | 638 | 414 | 278 | 30
0.151 | 0.479 | 0.179 | 0.019 | 0.017 | 0.032 | 0.003 | 0.003 | 0.014 | 0.028 | 0.001 | 0.005 | 0.001 | 0.001 | 0.0029 | 0.0001 | 1267 | 1060 | 887 | 610 | 407 | 303 | 30
0.1424 | 0.447 | 0.199 | 0.01 | 0.01 | 0.036 | 0.002 | 0.002 | 0.019 | 0.018 | 0.002 | 0.005 | 0.002 | 0.001 | 0.0021 | 0.0002 | 1279 | 1060 | 887 | 634 | 402 | 271 | 38
0.139 | 0.444 | 0.201 | 0.011 | 0.015 | 0.049 | 0.004 | 0.002 | 0.024 | 0.048 | 0.001 | 0.006 | 0.001 | 0.001 | 0.0024 | 0.0001 | 1258 | 1060 | 888 | 636 | 426 | 292 | 37
0.15 | 0.447 | 0.208 | 0.018 | 0.017 | 0.035 | 0.003 | 0.002 | 0.017 | 0.035 | 0.001 | 0.005 | 0.001 | 0.001 | 0.0028 | 0.0001 | 1258 | 1040 | 863 | 596 | 427 | 262 | 31
0.15 | 0.447 | 0.208 | 0.018 | 0.017 | 0.035 | 0.003 | 0.002 | 0.017 | 0.035 | 0.001 | 0.005 | 0.001 | 0.001 | 0.0028 | 0.0001 | 1246 | 1040 | 870 | 596 | 427 | 283 | 34
0.15 | 0.447 | 0.208 | 0.018 | 0.017 | 0.035 | 0.003 | 0.002 | 0.017 | 0.035 | 0.001 | 0.005 | 0.001 | 0.001 | 0.0028 | 0.0001 | 1252 | 1040 | 859 | 616 | 431 | 285 | 32
0.15 | 0.447 | 0.208 | 0.018 | 0.017 | 0.035 | 0.003 | 0.002 | 0.017 | 0.035 | 0.001 | 0.005 | 0.001 | 0.001 | 0.0028 | 0.0001 | 1258 | 1040 | 864 | 617 | 433 | 294 | 30
0.1373 | 0.461 | 0.225 | 0.015 | 0.012 | 0.052 | 0.017 | 0.015 | 0.023 | 0.036 | 0.002 | 0.006 | 0.002 | 0.001 | 0.0034 | 0.0002 | 1260 | 1050 | 868 | 637 | 390 | 255 | 35
0.1412 | 0.461 | 0.184 | 0.011 | 0.012 | 0.055 | 0.004 | 0.003 | 0.019 | 0.026 | 0.002 | 0.003 | 0.002 | 0.001 | 0.0043 | 0.0002 | 1277 | 1060 | 879 | 637 | 402 | 287 | 33
0.1423 | 0.47 | 0.215 | 0.012 | 0.011 | 0.047 | 0.015 | 0.014 | 0.026 | 0.042 | 0.003 | 0.006 | 0.002 | 0.001 | 0.0038 | 0.0003 | 1276 | 1060 | 878 | 618 | 399 | 269 | 33
0.158 | 0.464 | 0.202 | 0.016 | 0.013 | 0.054 | 0.006 | 0.004 | 0.025 | 0.042 | 0.001 | 0.007 | 0.001 | 0.0011 | 0.0024 | 0.0001 | 1265 | 1060 | 881 | 636 | 389 | 274 | 33
0.1438 | 0.478 | 0.191 | 0.016 | 0.013 | 0.054 | 0.007 | 0.006 | 0.022 | 0.038 | 0.003 | 0.01 | 0.002 | 0.001 | 0.003 | 0.0002 | 1277 | 1060 | 885 | 634 | 396 | 281 | 32
0.1424 | 0.447 | 0.199 | 0.01 | 0.01 | 0.036 | 0.002 | 0.002 | 0.019 | 0.018 | 0.002 | 0.005 | 0.002 | 0.001 | 0.0021 | 0.0002 | 1273 | 1060 | 884 | 633 | 395 | 283 | 29
0.156 | 0.498 | 0.198 | 0.029 | 0.016 | 0.032 | 0.003 | 0.002 | 0.019 | 0.044 | 0.001 | 0.005 | 0.001 | 0.001 | 0.0031 | 0.0001 | 1279 | 1060 | 883 | 557 | 406 | 295 | 29
0.1435 | 0.441 | 0.202 | 0.013 | 0.006 | 0.048 | 0.034 | 0.033 | 0.02 | 0.025 | 0.003 | 0.007 | 0.003 | 0.0021 | 0 | 0.0002 | 1278 | 1060 | 881 | 634 | 393 | 264 | 33
0.1313 | 0.444 | 0.198 | 0.013 | 0.009 | 0.044 | 0.047 | 0.046 | 0.02 | 0.024 | 0.003 | 0.006 | 0.002 | 0.001 | 0.0054 | 0.0003 | 1260 | 1060 | 887 | 635 | 421 | 306 | 33
0.1313 | 0.444 | 0.198 | 0.013 | 0.009 | 0.044 | 0.047 | 0.046 | 0.02 | 0.024 | 0.003 | 0.006 | 0.002 | 0.001 | 0.0054 | 0.0003 | 1266 | 1060 | 883 | 634 | 422 | 286 | 32
0.1555 | 0.465 | 0.209 | 0.018 | 0.016 | 0.042 | 0.002 | 0.002 | 0.015 | 0.025 | 0.002 | 0.005 | 0.002 | 0.001 | 0.0052 | 0.0003 | 1254 | 1060 | 887 | 635 | 412 | 300 | 29
0.1516 | 0.475 | 0.211 | 0.023 | 0.019 | 0.035 | 0.002 | 0.002 | 0.014 | 0.029 | 0.002 | 0.005 | 0.002 | 0.001 | 0.003 | 0.0003 | 1255 | 1060 | 888 | 633 | 447 | 309 | 36
0.0901 | 0.719 | 0.008 | 0.017 | 0.0054 | 0.051 | 0.0345 | 0.0331 | 0.012 | 0.028 | 0.0007 | 0.007 | 0.001 | 0.001 | 0.0065 | 0.0002 | 1265 | 1060 | 884 | 627 | 378 | 257 | 43
0.0901 | 0.719 | 0.008 | 0.017 | 0.0054 | 0.051 | 0.0345 | 0.0331 | 0.012 | 0.028 | 0.0007 | 0.007 | 0.001 | 0.001 | 0.0065 | 0.0002 | 1265 | 1060 | 884 | 627 | 366 | 260 | 34
0.0901 | 0.719 | 0.008 | 0.017 | 0.0054 | 0.051 | 0.0345 | 0.0331 | 0.012 | 0.028 | 0.0007 | 0.007 | 0.001 | 0.001 | 0.0065 | 0.0002 | 1265 | 1060 | 884 | 627 | 383 | 258 | 47
0.1413 | 0.508 | 0.187 | 0.024 | 0.019 | 0.064 | 0.007 | 0.006 | 0.027 | 0.059 | 0.002 | 0.006 | 0.002 | 0.001 | 0.0033 | 0.0004 | 1263 | 1060 | 882 | 632 | 461 | 347 | 26
0.154 | 0.463 | 0.199 | 0.016 | 0.01 | 0.035 | 0.003 | 0.002 | 0.02 | 0.04 | 0.001 | 0.006 | 0.001 | 0.0011 | 0.0027 | 0.0001 | 1253 | 1040 | 883 | 611 | 424 | 273 | 33
0.1452 | 0.449 | 0.23 | 0.014 | 0.013 | 0.039 | 0.002 | 0.002 | 0.019 | 0.027 | 0.002 | 0.005 | 0.002 | 0.001 | 0.0022 | 0.0002 | 1266 | 1050 | 867 | 641 | 414 | 247 | 31
0.1383 | 0.493 | 0.185 | 0.023 | 0.017 | 0.037 | 0.001 | 0.001 | 0.024 | 0.051 | 0.002 | 0.006 | 0.002 | 0.001 | 0.0023 | 0.0004 | 1254 | 1050 | 869 | 634 | 406 | 254 | 34
0.155 | 0.513 | 0.174 | 0.02 | 0.017 | 0.034 | 0.004 | 0.003 | 0.02 | 0.044 | 0.001 | 0.007 | 0.001 | 0.0014 | 0.0026 | 0.0001 | 1260 | 1050 | 864 | 657 | 416 | 267 | 31
0.1414 | 0.479 | 0.2 | 0.016 | 0.018 | 0.037 | 0.002 | 0.002 | 0.022 | 0.032 | 0.002 | 0.005 | 0.001 | 0.001 | 0.0027 | 0.0004 | 1266 | 1050 | 866 | 652 | 401 | 255 | 33
0.1431 | 0.476 | 0.227 | 0.018 | 0.02 | 0.06 | 0.008 | 0.007 | 0.027 | 0.048 | 0.003 | 0.006 | 0.002 | 0.001 | 0.005 | 0.0002 | 1260 | 1050 | 863 | 657 | 430 | 284 | 26
0.155 | 0.513 | 0.174 | 0.02 | 0.017 | 0.034 | 0.004 | 0.003 | 0.02 | 0.044 | 0.001 | 0.007 | 0.001 | 0.0014 | 0.0026 | 0.0001 | 1254 | 1050 | 866 | 655 | 407 | 251 | 32
0.1493 | 0.469 | 0.196 | 0.016 | 0.013 | 0.056 | 0.002 | 0.001 | 0.019 | 0.027 | 0.002 | 0.006 | 0.002 | 0.001 | 0.003 | 0.0003 | 1260 | 1060 | 886 | 635 | 400 | 269 | 35
0.1413 | 0.508 | 0.187 | 0.024 | 0.019 | 0.064 | 0.007 | 0.006 | 0.027 | 0.059 | 0.002 | 0.006 | 0.002 | 0.001 | 0.0033 | 0.0004 | 1269 | 1060 | 879 | 635 | 444 | 315 | 35
0.157 | 0.473 | 0.19 | 0.021 | 0.016 | 0.03 | 0.003 | 0.003 | 0.014 | 0.032 | 0.001 | 0.005 | 0.001 | 0.001 | 0.002 | 0.0001 | 1259 | 1040 | 879 | 633 | 428 | 279 | 31
0.1423 | 0.466 | 0.203 | 0.016 | 0.014 | 0.041 | 0.006 | 0.006 | 0.024 | 0.046 | 0.002 | 0.006 | 0.002 | 0.001 | 0.0028 | 0.0002 | 1271 | 1060 | 887 | 609 | 422 | 276 | 34
0.1493 | 0.481 | 0.21 | 0.019 | 0.015 | 0.046 | 0.002 | 0.002 | 0.022 | 0.05 | 0.002 | 0.005 | 0.001 | 0.001 | 0.0021 | 0.0003 | 1263 | 1050 | 863 | 655 | 418 | 260 | 33
0.1554 | 0.481 | 0.2 | 0.02 | 0.015 | 0.04 | 0.003 | 0.002 | 0.021 | 0.031 | 0.003 | 0.005 | 0.002 | 0.001 | 0.0036 | 0.0003 | 1266 | 1060 | 895 | 629 | 422 | 279 | 31
0.1554 | 0.481 | 0.2 | 0.02 | 0.015 | 0.04 | 0.003 | 0.002 | 0.021 | 0.031 | 0.003 | 0.005 | 0.002 | 0.001 | 0.0036 | 0.0003 | 1272 | 1060 | 894 | 607 | 398 | 271 | 31
0.1373 | 0.461 | 0.225 | 0.015 | 0.012 | 0.052 | 0.017 | 0.015 | 0.023 | 0.036 | 0.002 | 0.006 | 0.002 | 0.001 | 0.0034 | 0.0002 | 1276 | 1060 | 882 | 609 | 401 | 274 | 30
0.1423 | 0.466 | 0.203 | 0.016 | 0.014 | 0.041 | 0.006 | 0.006 | 0.024 | 0.046 | 0.002 | 0.006 | 0.002 | 0.001 | 0.0028 | 0.0002 | 1274 | 1060 | 877 | 604 | 437 | 301 | 32
0.1423 | 0.466 | 0.203 | 0.016 | 0.014 | 0.041 | 0.006 | 0.006 | 0.024 | 0.046 | 0.002 | 0.006 | 0.002 | 0.001 | 0.0028 | 0.0002 | 1268 | 1060 | 877 | 499 | 447 | 309 | 33
0.1423 | 0.466 | 0.203 | 0.016 | 0.014 | 0.041 | 0.006 | 0.006 | 0.024 | 0.046 | 0.002 | 0.006 | 0.002 | 0.001 | 0.0028 | 0.0002 | 1262 | 1060 | 888 | 564 | 438 | 282 | 31
0.1431 | 0.476 | 0.227 | 0.018 | 0.02 | 0.06 | 0.008 | 0.007 | 0.027 | 0.048 | 0.003 | 0.006 | 0.002 | 0.001 | 0.005 | 0.0002 | 1268 | 1060 | 872 | 644 | 449 | 301 | 30
0.1431 | 0.476 | 0.227 | 0.018 | 0.02 | 0.06 | 0.008 | 0.007 | 0.027 | 0.048 | 0.003 | 0.006 | 0.002 | 0.001 | 0.005 | 0.0002 | 1274 | 1060 | 877 | 516 | 448 | 309 | 33
0.1327 | 0.434 | 0.18 | 0.018 | 0.016 | 0.035 | 0.002 | 0.002 | 0.02 | 0.033 | 0.002 | 0.005 | 0.002 | 0.001 | 0.002 | 0.0003 | 1249 | 1040 | 886 | 633 | 411 | 271 | 32
0.154 | 0.461 | 0.202 | 0.015 | 0.013 | 0.027 | 0.003 | 0.002 | 0.013 | 0.025 | 0.001 | 0.005 | 0.001 | 0.0011 | 0.0021 | 0.0001 | 1263 | 1060 | 885 | 608 | 431 | 280 | 38
0.154 | 0.463 | 0.199 | 0.016 | 0.01 | 0.035 | 0.003 | 0.002 | 0.02 | 0.04 | 0.001 | 0.006 | 0.001 | 0.0011 | 0.0027 | 0.0001 | 1259 | 1040 | 870 | 635 | 427 | 275 | 32
0.1572 | 0.418 | 0.218 | 0.012 | 0.021 | 0.05 | 0.002 | 0.002 | 0.02 | 0.021 | 0.002 | 0.006 | 0.001 | 0.001 | 0.0029 | 0.0004 | 1263 | 1060 | 881 | 609 | 442 | 305 | 34
0.141 | 0.476 | 0.209 | 0.017 | 0.018 | 0.056 | 0.027 | 0.025 | 0.029 | 0.042 | 0.001 | 0.007 | 0.001 | 0.0011 | 0.004 | 0.0001 | 1272 | 1060 | 877 | 612 | 434 | 286 | 35
0.1413 | 0.508 | 0.187 | 0.024 | 0.019 | 0.064 | 0.007 | 0.006 | 0.027 | 0.059 | 0.002 | 0.006 | 0.002 | 0.001 | 0.0033 | 0.0004 | 1263 | 1060 | 886 | 554 | 431 | 285 | 37
0.17 | 0.488 | 0.196 | 0.019 | 0.014 | 0.043 | 0.002 | 0.001 | 0.021 | 0.027 | 0.002 | 0.006 | 0.002 | 0.001 | 0.0037 | 0.0002 | 1257 | 1060 | 884 | 608 | 438 | 261 | 29
0.1643 | 1.12 | 0.022 | 0.017 | 0.012 | 0.056 | 0.045 | 0.044 | 0.021 | 0.036 | 0.002 | 0.006 | 0.003 | 0.001 | 0 | 0.0003 | 1249 | 1050 | 875 | 617 | 441 | 285 | 31
0.1423 | 0.466 | 0.203 | 0.016 | 0.014 | 0.041 | 0.006 | 0.006 | 0.024 | 0.046 | 0.002 | 0.006 | 0.002 | 0.001 | 0.0028 | 0.0002 | 1274 | 1060 | 882 | 636 | 431 | 279 | 36
0.15 | 0.447 | 0.208 | 0.018 | 0.017 | 0.035 | 0.003 | 0.002 | 0.017 | 0.035 | 0.001 | 0.005 | 0.001 | 0.001 | 0.0028 | 0.0001 | 1253 | 1040 | 879 | 634 | 437 | 292 | 31
0.1413 | 0.508 | 0.187 | 0.024 | 0.019 | 0.064 | 0.007 | 0.006 | 0.027 | 0.059 | 0.002 | 0.006 | 0.002 | 0.001 | 0.0033 | 0.0004 | 1259 | 1040 | 882 | 634 | 445 | 319 | 34
0.157 | 0.473 | 0.19 | 0.021 | 0.016 | 0.03 | 0.003 | 0.003 | 0.014 | 0.032 | 0.001 | 0.005 | 0.001 | 0.001 | 0.002 | 0.0001 | 1249 | 1040 | 858 | 654 | 415 | 268 | 31
0.1327 | 0.434 | 0.18 | 0.018 | 0.016 | 0.035 | 0.002 | 0.002 | 0.02 | 0.033 | 0.002 | 0.005 | 0.002 | 0.001 | 0.002 | 0.0003 | 1261 | 1050 | 863 | 654 | 407 | 268 | 31
0.1457 | 0.439 | 0.185 | 0.018 | 0.016 | 0.047 | 0.002 | 0.002 | 0.021 | 0.02 | 0.002 | 0.006 | 0.002 | 0.001 | 0.0038 | 0.0003 | 1240 | 1050 | 846 | 653 | 414 | 261 | 31
0.1629 | 0.483 | 0.189 | 0.015 | 0.016 | 0.034 | 0.003 | 0.002 | 0.031 | 0.034 | 0.003 | 0.006 | 0.002 | 0.001 | 0.004 | 0.0003 | 1246 | 1050 | 857 | 654 | 434 | 276 | 32
0.139 | 0.444 | 0.201 | 0.011 | 0.015 | 0.049 | 0.004 | 0.002 | 0.024 | 0.048 | 0.001 | 0.006 | 0.001 | 0.001 | 0.0024 | 0.0001 | 1259 | 1040 | 881 | 605 | 435 | 297 | 30
0.139 | 0.444 | 0.201 | 0.011 | 0.015 | 0.049 | 0.004 | 0.002 | 0.024 | 0.048 | 0.001 | 0.006 | 0.001 | 0.001 | 0.0024 | 0.0001 | 1257 | 1060 | 885 | 634 | 427 | 294 | 33
0.144 | 0.445 | 0.192 | 0.015 | 0.015 | 0.038 | 0.017 | 0.015 | 0.015 | 0.023 | 0.003 | 0.005 | 0.002 | 0.001 | 0.0062 | 0.0003 | 1246 | 1040 | 883 | 605 | 443 | 309 | 31
0.1488 | 0.461 | 0.174 | 0.013 | 0.016 | 0.042 | 0.002 | 0.002 | 0.019 | 0.029 | 0.002 | 0.008 | 0.002 | 0.001 | 0.0045 | 0.0002 | 1268 | 1060 | 878 | 612 | 444 | 315 | 31
0.145 | 0.475 | 0.156 | 0.019 | 0.019 | 0.046 | 0.005 | 0.003 | 0.026 | 0.049 | 0.001 | 0.007 | 0.001 | 0.001 | 0.0029 | 0.0001 | 1254 | 1050 | 857 | 653 | 414 | 262 | 31
0.1423 | 0.47 | 0.215 | 0.012 | 0.011 | 0.047 | 0.015 | 0.014 | 0.026 | 0.042 | 0.003 | 0.006 | 0.002 | 0.001 | 0.0038 | 0.0003 | 1268 | 1050 | 863 | 631 | 428 | 290 | 28
0.148 | 0.468 | 0.183 | 0.012 | 0.014 | 0.042 | 0.003 | 0.002 | 0.017 | 0.027 | 0.001 | 0.005 | 0.001 | 0.001 | 0.0035 | 0.0001 | 1255 | 1050 | 859 | 664 | 391 | 265 | 30
0.142 | 0.404 | 0.172 | 0.016 | 0.013 | 0.04 | 0.03 | 0.028 | 0.016 | 0.026 | 0.002 | 0.008 | 0.001 | 0.0012 | 0.003 | 0.0001 | 1263 | 1060 | 880 | 610 | 427 | 285 | 30
0.1423 | 0.435 | 0.203 | 0.012 | 0.011 | 0.048 | 0.003 | 0.003 | 0.022 | 0.03 | 0.003 | 0.005 | 0.002 | 0.001 | 0.0028 | 0.0003 | 1263 | 1060 | 884 | 633 | 418 | 308 | 39
0.139 | 0.444 | 0.201 | 0.011 | 0.015 | 0.049 | 0.004 | 0.002 | 0.024 | 0.048 | 0.001 | 0.006 | 0.001 | 0.001 | 0.0024 | 0.0001 | 1248 | 1040 | 883 | 609 | 437 | 300 | 29
0.154 | 0.461 | 0.202 | 0.015 | 0.013 | 0.027 | 0.003 | 0.002 | 0.013 | 0.025 | 0.001 | 0.005 | 0.001 | 0.0011 | 0.0021 | 0.0001 | 1248 | 1040 | 885 | 610 | 439 | 295 | 31
0.1423 | 0.435 | 0.203 | 0.012 | 0.011 | 0.048 | 0.003 | 0.003 | 0.022 | 0.03 | 0.003 | 0.005 | 0.002 | 0.001 | 0.0028 | 0.0003 | 1269 | 1060 | 876 | 634 | 430 | 312 | 35
0.1547 | 0.507 | 0.208 | 0.022 | 0.013 | 0.038 | 0.003 | 0.003 | 0.022 | 0.044 | 0.003 | 0.006 | 0.003 | 0.001 | 0.0024 | 0.0003 | 1254 | 1040 | 878 | 612 | 445 | 304 | 34
0.1523 | 0.441 | 0.199 | 0.014 | 0.019 | 0.054 | 0.002 | 0.002 | 0.024 | 0.031 | 0.003 | 0.005 | 0.002 | 0.001 | 0.0029 | 0.0003 | 1254 | 1040 | 850 | 651 | 397 | 268 | 32
0.1523 | 0.441 | 0.199 | 0.014 | 0.019 | 0.054 | 0.002 | 0.002 | 0.024 | 0.031 | 0.003 | 0.005 | 0.002 | 0.001 | 0.0029 | 0.0003 | 1242 | 1040 | 865 | 649 | 401 | 266 | 31
0.1547 | 0.507 | 0.208 | 0.022 | 0.013 | 0.038 | 0.003 | 0.003 | 0.022 | 0.044 | 0.003 | 0.006 | 0.003 | 0.001 | 0.0024 | 0.0003 | 1252 | 1050 | 861 | 647 | 430 | 301 | 32
0.1523 | 0.441 | 0.199 | 0.014 | 0.019 | 0.054 | 0.002 | 0.002 | 0.024 | 0.031 | 0.003 | 0.005 | 0.002 | 0.001 | 0.0029 | 0.0003 | 1248 | 1050 | 854 | 654 | 412 | 263 | 29
0.1545 | 0.492 | 0.199 | 0.017 | 0.012 | 0.036 | 0.002 | 0.002 | 0.02 | 0.03 | 0.002 | 0.005 | 0.002 | 0.001 | 0.0026 | 0.0003 | 1254 | 1050 | 865 | 201 | 413 | 260 | 33
0.1545 | 0.492 | 0.199 | 0.017 | 0.012 | 0.036 | 0.002 | 0.002 | 0.02 | 0.03 | 0.002 | 0.005 | 0.002 | 0.001 | 0.0026 | 0.0003 | 1248 | 1050 | 854 | 655 | 408 | 259 | 32
0.1551 | 0.459 | 0.198 | 0.02 | 0.025 | 0.071 | 0.002 | 0.002 | 0.028 | 0.048 | 0.002 | 0.006 | 0.002 | 0.001 | 0.0038 | 0.0003 | 1248 | 1040 | 865 | 655 | 401 | 286 | 33
0.1547 | 0.507 | 0.208 | 0.022 | 0.013 | 0.038 | 0.003 | 0.003 | 0.022 | 0.044 | 0.003 | 0.006 | 0.003 | 0.001 | 0.0024 | 0.0003 | 1260 | 1040 | 884 | 638 | 462 | 327 | 28
0.1547 | 0.507 | 0.208 | 0.022 | 0.013 | 0.038 | 0.003 | 0.003 | 0.022 | 0.044 | 0.003 | 0.006 | 0.003 | 0.001 | 0.0024 | 0.0003 | 1248 | 1040 | 886 | 634 | 437 | 297 | 28
0.1423 | 0.435 | 0.203 | 0.012 | 0.011 | 0.048 | 0.003 | 0.003 | 0.022 | 0.03 | 0.003 | 0.005 | 0.002 | 0.001 | 0.0028 | 0.0003 | 1254 | 1040 | 885 | 637 | 433 | 298 | 33
0.1547 | 0.507 | 0.208 | 0.022 | 0.013 | 0.038 | 0.003 | 0.003 | 0.022 | 0.044 | 0.003 | 0.006 | 0.003 | 0.001 | 0.0024 | 0.0003 | 1270 | 1060 | 879 | 613 | 451 | 323 | 34
0.1525 | 0.472 | 0.196 | 0.013 | 0.013 | 0.052 | 0.002 | 0.002 | 0.026 | 0.036 | 0.003 | 0.007 | 0.002 | 0.001 | 0.0021 | 0.0003 | 1264 | 1060 | 874 | 632 | 428 | 287 | 36
0.1525 | 0.472 | 0.196 | 0.013 | 0.013 | 0.052 | 0.002 | 0.002 | 0.026 | 0.036 | 0.003 | 0.007 | 0.002 | 0.001 | 0.0021 | 0.0003 | 1264 | 1060 | 887 | 631 | 431 | 282 | 34
0.1501 | 0.475 | 0.191 | 0.017 | 0.015 | 0.045 | 0.002 | 0.002 | 0.026 | 0.049 | 0.002 | 0.006 | 0.002 | 0.001 | 0.0031 | 0.0004 | 1262 | 1060 | 886 | 602 | 420 | 261 | 34
0.1525 | 0.472 | 0.196 | 0.013 | 0.013 | 0.052 | 0.002 | 0.002 | 0.026 | 0.036 | 0.003 | 0.007 | 0.002 | 0.001 | 0.0021 | 0.0003 | 1258 | 1060 | 889 | 632 | 433 | 281 | 37
0.1536 | 0.487 | 0.183 | 0.023 | 0.016 | 0.036 | 0.002 | 0.002 | 0.016 | 0.036 | 0.003 | 0.005 | 0.002 | 0.001 | 0.003 | 0.0003 | 1258 | 1060 | 886 | 632 | 425 | 268 | 38
0.148 | 0.444 | 0.184 | 0.012 | 0.013 | 0.047 | 0.002 | 0.001 | 0.025 | 0.037 | 0.002 | 0.007 | 0.002 | 0.001 | 0.0028 | 0.0002 | 1254 | 1040 | 885 | 606 | 422 | 278 | 29
0.143 | 0.533 | 0.216 | 0.02 | 0.019 | 0.076 | 0.02 | 0.018 | 0.027 | 0.047 | 0.002 | 0.007 | 0.001 | 0.0016 | 0.0026 | 0.0001 | 1261 | 1060 | 888 | 630 | 443 | 304 | 33
0.1536 | 0.487 | 0.183 | 0.023 | 0.016 | 0.036 | 0.002 | 0.002 | 0.016 | 0.036 | 0.003 | 0.005 | 0.002 | 0.001 | 0.003 | 0.0003 | 1258 | 1060 | 887 | 634 | 426 | 279 | 35
0.1547 | 0.507 | 0.208 | 0.022 | 0.013 | 0.038 | 0.003 | 0.003 | 0.022 | 0.044 | 0.003 | 0.006 | 0.003 | 0.001 | 0.0024 | 0.0003 | 1264 | 1060 | 887 | 609 | 440 | 296 | 38
0.1551 | 0.459 | 0.198 | 0.02 | 0.025 | 0.071 | 0.002 | 0.002 | 0.028 | 0.048 | 0.002 | 0.006 | 0.002 | 0.001 | 0.0038 | 0.0003 | 1246 | 1040 | 865 | 617 | 447 | 304 | 32
0.1423 | 0.435 | 0.203 | 0.012 | 0.011 | 0.048 | 0.003 | 0.003 | 0.022 | 0.03 | 0.003 | 0.005 | 0.002 | 0.001 | 0.0028 | 0.0003 | 1249 | 1040 | 860 | 655 | 423 | 303 | 34
0.143 | 0.533 | 0.216 | 0.02 | 0.019 | 0.076 | 0.02 | 0.018 | 0.027 | 0.047 | 0.002 | 0.007 | 0.001 | 0.0016 | 0.0026 | 0.0001 | 1258 | 1050 | 857 | 653 | 435 | 301 | 31
0.153 | 0.488 | 0.207 | 0.022 | 0.016 | 0.066 | 0.006 | 0.005 | 0.027 | 0.059 | 0.002 | 0.007 | 0.001 | 0.0012 | 0.0031 | 0.0001 | 1252 | 1050 | 861 | 631 | 432 | 305 | 33
0.143 | 0.502 | 0.155 | 0.018 | 0.011 | 0.037 | 0.006 | 0.005 | 0.021 | 0.037 | 0.001 | 0.006 | 0.001 | 0.0012 | 0.0038 | 0.0001 | 1258 | 1050 | 858 | 654 | 433 | 290 | 33
0.149 | 0.573 | 0.184 | 0.016 | 0.006 | 0.052 | 0.013 | 0.013 | 0.025 | 0.045 | 0.003 | 0.006 | 0.002 | 0.001 | 0.0037 | 0.0003 | 1264 | 1050 | 856 | 653 | 433 | 305 | 37
0.143 | 0.533 | 0.216 | 0.02 | 0.019 | 0.076 | 0.02 | 0.018 | 0.027 | 0.047 | 0.002 | 0.007 | 0.001 | 0.0016 | 0.0026 | 0.0001 | 1261 | 1060 | 887 | 631 | 439 | 297 | 36
0.153 | 0.488 | 0.207 | 0.022 | 0.016 | 0.066 | 0.006 | 0.005 | 0.027 | 0.059 | 0.002 | 0.007 | 0.001 | 0.0012 | 0.0031 | 0.0001 | 1273 | 1060 | 886 | 631 | 443 | 304 | 33
0.1536 | 0.487 | 0.183 | 0.023 | 0.016 | 0.036 | 0.002 | 0.002 | 0.016 | 0.036 | 0.003 | 0.005 | 0.002 | 0.001 | 0.003 | 0.0003 | 1258 | 1060 | 887 | 596 | 450 | 300 | 35
0.1525 | 0.472 | 0.196 | 0.013 | 0.013 | 0.052 | 0.002 | 0.002 | 0.026 | 0.036 | 0.003 | 0.007 | 0.002 | 0.001 | 0.0021 | 0.0003 | 1264 | 1060 | 886 | 634 | 437 | 266 | 36
0.1525 | 0.472 | 0.196 | 0.013 | 0.013 | 0.052 | 0.002 | 0.002 | 0.026 | 0.036 | 0.003 | 0.007 | 0.002 | 0.001 | 0.0021 | 0.0003 | 1259 | 1060 | 889 | 630 | 408 | 277 | 41
0.1525 | 0.472 | 0.196 | 0.013 | 0.013 | 0.052 | 0.002 | 0.002 | 0.026 | 0.036 | 0.003 | 0.007 | 0.002 | 0.001 | 0.0021 | 0.0003 | 1266 | 1060 | 886 | 632 | 426 | 298 | 39
0.1536 | 0.487 | 0.183 | 0.023 | 0.016 | 0.036 | 0.002 | 0.002 | 0.016 | 0.036 | 0.003 | 0.005 | 0.002 | 0.001 | 0.003 | 0.0003 | 1258 | 1060 | 888 | 635 | 421 | 266 | 33
0.1423 | 0.435 | 0.203 | 0.012 | 0.011 | 0.048 | 0.003 | 0.003 | 0.022 | 0.03 | 0.003 | 0.005 | 0.002 | 0.001 | 0.0028 | 0.0003 | 1260 | 1040 | 884 | 636 | 429 | 285 | 31
0.153 | 0.488 | 0.207 | 0.022 | 0.016 | 0.066 | 0.006 | 0.005 | 0.027 | 0.059 | 0.002 | 0.007 | 0.001 | 0.0012 | 0.0031 | 0.0001 | 1261 | 1060 | 885 | 602 | 435 | 276 | 30
0.143 | 0.502 | 0.155 | 0.018 | 0.011 | 0.037 | 0.006 | 0.005 | 0.021 | 0.037 | 0.001 | 0.006 | 0.001 | 0.0012 | 0.0038 | 0.0001 | 1264 | 1050 | 855 | 647 | 412 | 276 | 32
0.143 | 0.502 | 0.155 | 0.018 | 0.011 | 0.037 | 0.006 | 0.005 | 0.021 | 0.037 | 0.001 | 0.006 | 0.001 | 0.0012 | 0.0038 | 0.0001 | 1252 | 1050 | 860 | 650 | 414 | 262 | 30
0.148 | 0.444 | 0.184 | 0.012 | 0.013 | 0.047 | 0.002 | 0.001 | 0.025 | 0.037 | 0.002 | 0.007 | 0.002 | 0.001 | 0.0028 | 0.0002 | 1258 | 1060 | 883 | 630 | 425 | 284 | 32
0.148 | 0.444 | 0.184 | 0.012 | 0.013 | 0.047 | 0.002 | 0.001 | 0.025 | 0.037 | 0.002 | 0.007 | 0.002 | 0.001 | 0.0028 | 0.0002 | 1254 | 1040 | 884 | 633 | 421 | 271 | 35
0.152 | 0.512 | 0.214 | 0.025 | 0.016 | 0.055 | 0.005 | 0.004 | 0.025 | 0.063 | 0.001 | 0.007 | 0.001 | 0.0011 | 0.003 | 0.0001 | 1236 | 1050 | 865 | 648 | 425 | 266 | 29
0.163 | 0.473 | 0.198 | 0.014 | 0.014 | 0.046 | 0.005 | 0.003 | 0.018 | 0.035 | 0.001 | 0.006 | 0.001 | 0.0011 | 0.0033 | 0.0001 | 1248 | 1050 | 864 | 648 | 419 | 254 | 30
0.17 | 0.488 | 0.196 | 0.019 | 0.014 | 0.043 | 0.002 | 0.001 | 0.021 | 0.027 | 0.002 | 0.006 | 0.002 | 0.001 | 0.0037 | 0.0002 | 1242 | 1050 | 855 | 635 | 433 | 267 | 31
0.1423 | 0.435 | 0.203 | 0.012 | 0.011 | 0.048 | 0.003 | 0.003 | 0.022 | 0.03 | 0.003 | 0.005 | 0.002 | 0.001 | 0.0028 | 0.0003 | 1254 | 1040 | 882 | 636 | 424 | 284 | 34
0.1434 | 0.463 | 0.202 | 0.019 | 0.015 | 0.045 | 0.001 | 0.001 | 0.021 | 0.032 | 0.002 | 0.004 | 0.001 | 0.0025 | 0.0032 | 0.0002 | 1254 | 1040 | 863 | 655 | 428 | 308 | 33
0.1523 | 0.485 | 0.188 | 0.017 | 0.019 | 0.043 | 0.001 | 0.001 | 0.021 | 0.037 | 0.002 | 0.005 | 0.001 | 0.0026 | 0.0029 | 0.0002 | 1248 | 1040 | 869 | 655 | 418 | 294 | 34
0.163 | 0.473 | 0.198 | 0.014 | 0.014 | 0.046 | 0.005 | 0.003 | 0.018 | 0.035 | 0.001 | 0.006 | 0.001 | 0.0011 | 0.0033 | 0.0001 | 1248 | 1040 | 864 | 654 | 432 | 300 | 30
0.1617 | 0.483 | 0.212 | 0.013 | 0.018 | 0.049 | 0.001 | 0.001 | 0.015 | 0.034 | 0.002 | 0.004 | 0.001 | 0.0024 | 0.0028 | 0.0002 | 1269 | 1060 | 883 | 633 | 430 | 311 | 35
0.1617 | 0.483 | 0.212 | 0.013 | 0.018 | 0.049 | 0.001 | 0.001 | 0.015 | 0.034 | 0.002 | 0.004 | 0.001 | 0.0024 | 0.0028 | 0.0002 | 1258 | 1040 | 881 | 635 | 439 | 287 | 34
0.1449 | 0.463 | 0.233 | 0.01 | 0.013 | 0.051 | 0.001 | 0.001 | 0.024 | 0.035 | 0.002 | 0.005 | 0.001 | 0.0027 | 0.0021 | 0.0002 | 1269 | 1060 | 884 | 635 | 426 | 284 | 33
0.1617 | 0.483 | 0.212 | 0.013 | 0.018 | 0.049 | 0.001 | 0.001 | 0.015 | 0.034 | 0.002 | 0.004 | 0.001 | 0.0024 | 0.0028 | 0.0002 | 1263 | 1060 | 875 | 609 | 455 | 317 | 35
0.1523 | 0.445 | 0.207 | 0.013 | 0.013 | 0.051 | 0.001 | 0.001 | 0.022 | 0.026 | 0.002 | 0.004 | 0.001 | 0.0028 | 0.0028 | 0.0002 | 1269 | 1060 | 876 | 637 | 435 | 290 | 30
0.1617 | 0.483 | 0.212 | 0.013 | 0.018 | 0.049 | 0.001 | 0.001 | 0.015 | 0.034 | 0.002 | 0.004 | 0.001 | 0.0024 | 0.0028 | 0.0002 | 1252 | 1040 | 875 | 610 | 443 | 295 | 31
0.143 | 0.502 | 0.155 | 0.018 | 0.011 | 0.037 | 0.006 | 0.005 | 0.021 | 0.037 | 0.001 | 0.006 | 0.001 | 0.0012 | 0.0038 | 0.0001 | 1267 | 1060 | 879 | 606 | 442 | 304 | 32
0.143 | 0.502 | 0.155 | 0.018 | 0.011 | 0.037 | 0.006 | 0.005 | 0.021 | 0.037 | 0.001 | 0.006 | 0.001 | 0.0012 | 0.0038 | 0.0001 | 1273 | 1060 | 871 | 636 | 443 | 302 | 33
0.149 | 0.573 | 0.184 | 0.016 | 0.006 | 0.052 | 0.013 | 0.013 | 0.025 | 0.045 | 0.003 | 0.006 | 0.002 | 0.001 | 0.0037 | 0.0003 | 1267 | 1060 | 882 | 541 | 458 | 325 | 32
0.149 | 0.573 | 0.184 | 0.016 | 0.006 | 0.052 | 0.013 | 0.013 | 0.025 | 0.045 | 0.003 | 0.006 | 0.002 | 0.001 | 0.0037 | 0.0003 | 1273 | 1060 | 870 | 607 | 441 | 295 | 31
0.1523 | 0.445 | 0.207 | 0.013 | 0.013 | 0.051 | 0.001 | 0.001 | 0.022 | 0.026 | 0.002 | 0.004 | 0.001 | 0.0028 | 0.0028 | 0.0002 | 1263 | 1060 | 885 | 610 | 433 | 285 | 32
0.1617 | 0.483 | 0.212 | 0.013 | 0.018 | 0.049 | 0.001 | 0.001 | 0.015 | 0.034 | 0.002 | 0.004 | 0.001 | 0.0024 | 0.0028 | 0.0002 | 1246 | 1040 | 882 | 639 | 439 | 284 | 34
0.152 | 0.512 | 0.214 | 0.025 | 0.016 | 0.055 | 0.005 | 0.004 | 0.025 | 0.063 | 0.001 | 0.007 | 0.001 | 0.0011 | 0.003 | 0.0001 | 1252 | 1040 | 880 | 636 | 445 | 287 | 28
0.15 | 0.447 | 0.208 | 0.018 | 0.017 | 0.035 | 0.003 | 0.002 | 0.017 | 0.035 | 0.001 | 0.005 | 0.001 | 0.001 | 0.0028 | 0.0001 | 1258 | 1040 | 858 | 619 | 441 | 279 | 33
0.15 | 0.483 | 0.19 | 0.018 | 0.014 | 0.045 | 0.004 | 0.004 | 0.018 | 0.045 | 0.001 | 0.006 | 0.001 | 0.001 | 0.0032 | 0.0001 | 1267 | 1060 | 884 | 635 | 431 | 290 | 32
0.149 | 0.521 | 0.218 | 0.016 | 0.019 | 0.043 | 0.017 | 0.015 | 0.015 | 0.038 | 0.003 | 0.006 | 0.001 | 0.0014 | 0.0064 | 0.0001 | 1273 | 1060 | 884 | 637 | 432 | 306 | 31
0.1538 | 0.479 | 0.195 | 0.019 | 0.013 | 0.052 | 0.002 | 0.002 | 0.024 | 0.048 | 0.002 | 0.005 | 0.001 | 0.0024 | 0.0029 | 0.0003 | 1271 | 1060 | 886 | 636 | 429 | 274 | 31
0.1538 | 0.479 | 0.195 | 0.019 | 0.013 | 0.052 | 0.002 | 0.002 | 0.024 | 0.048 | 0.002 | 0.005 | 0.001 | 0.0024 | 0.0029 | 0.0003 | 1269 | 1050 | 858 | 659 | 426 | 276 | 28
0.1538 | 0.479 | 0.195 | 0.019 | 0.013 | 0.052 | 0.002 | 0.002 | 0.024 | 0.048 | 0.002 | 0.005 | 0.001 | 0.0024 | 0.0029 | 0.0003 | 1256 | 1050 | 859 | 662 | 418 | 261 | 32
0.13 | 0.448 | 0.2 | 0.015 | 0.014 | 0.045 | 0.005 | 0.003 | 0.018 | 0.035 | 0.001 | 0.006 | 0.001 | 0.0011 | 0.0025 | 0.0001 | 1268 | 1050 | 862 | 660 | 410 | 258 | 27
0.152 | 0.492 | 0.18 | 0.011 | 0.016 | 0.036 | 0.007 | 0.005 | 0.014 | 0.03 | 0.002 | 0.006 | 0.001 | 0.0013 | 0.0033 | 0.0001 | 1256 | 1050 | 858 | 660 | 401 | 247 | 36
0.147 | 0.467 | 0.189 | 0.019 | 0.008 | 0.031 | 0.007 | 0.005 | 0.012 | 0.024 | 0.002 | 0.006 | 0.001 | 0.001 | 0.0036 | 0.0001 | 1262 | 1050 | 867 | 657 | 414 | 261 | 28
0.147 | 0.467 | 0.189 | 0.019 | 0.008 | 0.031 | 0.007 | 0.005 | 0.012 | 0.024 | 0.002 | 0.006 | 0.001 | 0.001 | 0.0036 | 0.0001 | 1257 | 1050 | 867 | 657 | 425 | 279 | 35
0.143 | 0.514 | 0.2 | 0.022 | 0.02 | 0.046 | 0.005 | 0.003 | 0.017 | 0.041 | 0.001 | 0.005 | 0.001 | 0.0013 | 0.0028 | 0.0001 | 1263 | 1050 | 867 | 627 | 403 | 253 | 35
0.143 | 0.514 | 0.2 | 0.022 | 0.02 | 0.046 | 0.005 | 0.003 | 0.017 | 0.041 | 0.001 | 0.005 | 0.001 | 0.0013 | 0.0028 | 0.0001 | 1277 | 1060 | 888 | 635 | 433 | 267 | 32
0.1428 | 0.444 | 0.194 | 0.014 | 0.017 | 0.048 | 0.001 | 0.001 | 0.021 | 0.04 | 0.002 | 0.005 | 0.001 | 0.0024 | 0.0026 | 0.0002 | 1271 | 1060 | 891 | 635 | 420 | 253 | 35
0.1428 | 0.444 | 0.194 | 0.014 | 0.017 | 0.048 | 0.001 | 0.001 | 0.021 | 0.04 | 0.002 | 0.005 | 0.001 | 0.0024 | 0.0026 | 0.0002 | 1280 | 1060 | 888 | 638 | 388 | 274 | 36
0.152 | 0.492 | 0.18 | 0.011 | 0.016 | 0.036 | 0.007 | 0.005 | 0.014 | 0.03 | 0.002 | 0.006 | 0.001 | 0.0013 | 0.0033 | 0.0001 | 1268 | 1060 | 892 | 596 | 404 | 285 | 32
0.147 | 0.467 | 0.189 | 0.019 | 0.008 | 0.031 | 0.007 | 0.005 | 0.012 | 0.024 | 0.002 | 0.006 | 0.001 | 0.001 | 0.0036 | 0.0001 | 1270 | 1060 | 893 | 634 | 397 | 297 | 26
0.1428 | 0.444 | 0.194 | 0.014 | 0.017 | 0.048 | 0.001 | 0.001 | 0.021 | 0.04 | 0.002 | 0.005 | 0.001 | 0.0024 | 0.0026 | 0.0002 | 1274 | 1060 | 889 | 635 | 420 | 265 | 37
0.1536 | 0.458 | 0.196 | 0.019 | 0.014 | 0.048 | 0.001 | 0.001 | 0.023 | 0.043 | 0.002 | 0.005 | 0.001 | 0.0025 | 0.0029 | 0.0003 | 1280 | 1060 | 885 | 635 | 428 | 285 | 37
0.1479 | 0.451 | 0.188 | 0.017 | 0.015 | 0.036 | 0.001 | 0.001 | 0.011 | 0.029 | 0.002 | 0.004 | 0.001 | 0.0022 | 0.0024 | 0.0002 | 1271 | 1060 | 887 | 609 | 412 | 273 | 31
0.1479 | 0.451 | 0.188 | 0.017 | 0.015 | 0.036 | 0.001 | 0.001 | 0.011 | 0.029 | 0.002 | 0.004 | 0.001 | 0.0022 | 0.0024 | 0.0002 | 1267 | 1060 | 886 | 596 | 417 | 264 | 33
0.151 | 0.459 | 0.214 | 0.015 | 0.016 | 0.061 | 0.006 | 0.002 | 0.022 | 0.042 | 0.002 | 0.006 | 0.001 | 0.0016 | 0.0032 | 0.0001 | 1281 | 1060 | 887 | 606 | 420 | 279 | 36
0.1479 | 0.451 | 0.188 | 0.017 | 0.015 | 0.036 | 0.001 | 0.001 | 0.011 | 0.029 | 0.002 | 0.004 | 0.001 | 0.0022 | 0.0024 | 0.0002 | 1277 | 1080 | 897 | 632 | 412 | 274 | 32
0.1523 | 0.445 | 0.207 | 0.013 | 0.013 | 0.051 | 0.001 | 0.001 | 0.022 | 0.026 | 0.002 | 0.004 | 0.001 | 0.0028 | 0.0028 | 0.0002 | 1263 | 1060 | 886 | 634 | 437 | 302 | 32
0.152 | 0.512 | 0.214 | 0.025 | 0.016 | 0.055 | 0.005 | 0.004 | 0.025 | 0.063 | 0.001 | 0.007 | 0.001 | 0.0011 | 0.003 | 0.0001 | 1258 | 1040 | 878 | 598 | 452 | 301 | 28
0.1449 | 0.463 | 0.233 | 0.01 | 0.013 | 0.051 | 0.001 | 0.001 | 0.024 | 0.035 | 0.002 | 0.005 | 0.001 | 0.0027 | 0.0021 | 0.0002 | 1254 | 1040 | 864 | 655 | 436 | 274 | 31
0.1523 | 0.445 | 0.207 | 0.013 | 0.013 | 0.051 | 0.001 | 0.001 | 0.022 | 0.026 | 0.002 | 0.004 | 0.001 | 0.0028 | 0.0028 | 0.0002 | 1269 | 1060 | 884 | 636 | 444 | 316 | 34
0.152 | 0.512 | 0.214 | 0.025 | 0.016 | 0.055 | 0.005 | 0.004 | 0.025 | 0.063 | 0.001 | 0.007 | 0.001 | 0.0011 | 0.003 | 0.0001 | 1265 | 1060 | 885 | 635 | 444 | 299 | 32
0.1525 | 0.472 | 0.196 | 0.013 | 0.013 | 0.052 | 0.002 | 0.002 | 0.026 | 0.036 | 0.003 | 0.007 | 0.002 | 0.001 | 0.0021 | 0.0003 | 1272 | 1060 | 886 | 607 | 446 | 304 | 36
0.1449 | 0.463 | 0.233 | 0.01 | 0.013 | 0.051 | 0.001 | 0.001 | 0.024 | 0.035 | 0.002 | 0.005 | 0.001 | 0.0027 | 0.0021 | 0.0002 | 1272 | 1060 | 896 | 633 | 431 | 339 | 29
0.1481 | 0.447 | 0.181 | 0.012 | 0.015 | 0.034 | 0.002 | 0.002 | 0.024 | 0.024 | 0.003 | 0.005 | 0.002 | 0.001 | 0.0022 | 0.0003 | 1272 | 1080 | 898 | 632 | 428 | 290 | 33
0.1442 | 0.445 | 0.195 | 0.018 | 0.016 | 0.051 | 0.001 | 0.001 | 0.019 | 0.027 | 0.002 | 0.005 | 0.001 | 0.0025 | 0.003 | 0.0003 | 1258 | 1040 | 880 | 637 | 428 | 275 | 34
0.1442 | 0.445 | 0.195 | 0.018 | 0.016 | 0.051 | 0.001 | 0.001 | 0.019 | 0.027 | 0.002 | 0.005 | 0.001 | 0.0025 | 0.003 | 0.0003 | 1246 | 1040 | 871 | 635 | 433 | 277 | 35
0.1442 | 0.445 | 0.195 | 0.018 | 0.016 | 0.051 | 0.001 | 0.001 | 0.019 | 0.027 | 0.002 | 0.005 | 0.001 | 0.0025 | 0.003 | 0.0003 | 1264 | 1060 | 879 | 615 | 432 | 293 | 30
0.1442 | 0.445 | 0.195 | 0.018 | 0.016 | 0.051 | 0.001 | 0.001 | 0.019 | 0.027 | 0.002 | 0.005 | 0.001 | 0.0025 | 0.003 | 0.0003 | 1259 | 1060 | 879 | 612 | 428 | 279 | 33
0.1474 | 0.439 | 0.192 | 0.015 | 0.012 | 0.04 | 0.001 | 0.001 | 0.012 | 0.019 | 0.002 | 0.004 | 0.001 | 0.003 | 0.0031 | 0.0003 | 1246 | 1040 | 881 | 635 | 427 | 287 | 30
0.1534 | 0.47 | 0.194 | 0.015 | 0.012 | 0.028 | 0.001 | 0.001 | 0.01 | 0.017 | 0.002 | 0.005 | 0.001 | 0.0022 | 0.0026 | 0.0002 | 1258 | 1040 | 873 | 639 | 429 | 283 | 30
0.1474 | 0.439 | 0.192 | 0.015 | 0.012 | 0.04 | 0.001 | 0.001 | 0.012 | 0.019 | 0.002 | 0.004 | 0.001 | 0.003 | 0.0031 | 0.0003 | 1270 | 1060 | 876 | 636 | 428 | 300 | 30
0.1474 | 0.439 | 0.192 | 0.015 | 0.012 | 0.04 | 0.001 | 0.001 | 0.012 | 0.019 | 0.002 | 0.004 | 0.001 | 0.003 | 0.0031 | 0.0003 | 1258 | 1060 | 882 | 635 | 431 | 298 | 31
0.1474 | 0.439 | 0.192 | 0.015 | 0.012 | 0.04 | 0.001 | 0.001 | 0.012 | 0.019 | 0.002 | 0.004 | 0.001 | 0.003 | 0.0031 | 0.0003 | 1264 | 1060 | 884 | 634 | 430 | 297 | 33
0.1457 | 0.448 | 0.204 | 0.011 | 0.011 | 0.055 | 0.001 | 0.001 | 0.021 | 0.026 | 0.002 | 0.005 | 0.001 | 0.0022 | 0.0022 | 0.0002 | 1268 | 1060 | 885 | 636 | 440 | 307 | 32
0.1457 | 0.44 | 0.189 | 0.015 | 0.013 | 0.055 | 0.002 | 0.001 | 0.019 | 0.027 | 0.002 | 0.005 | 0.001 | 0.0024 | 0.0027 | 0.0002 | 1268 | 1060 | 878 | 635 | 434 | 295 | 30
0.1575 | 0.467 | 0.194 | 0.013 | 0.016 | 0.047 | 0.002 | 0.001 | 0.016 | 0.021 | 0.002 | 0.004 | 0.001 | 0.0028 | 0.0042 | 0.0002 | 1265 | 1060 | 887 | 635 | 431 | 294 | 31
0.1555 | 0.452 | 0.185 | 0.018 | 0.012 | 0.046 | 0.001 | 0.001 | 0.02 | 0.029 | 0.002 | 0.005 | 0.001 | 0.0027 | 0.0023 | 0.0002 | 1271 | 1060 | 881 | 634 | 436 | 300 | 32
0.1555 | 0.452 | 0.185 | 0.018 | 0.012 | 0.046 | 0.001 | 0.001 | 0.02 | 0.029 | 0.002 | 0.005 | 0.001 | 0.0027 | 0.0023 | 0.0002 | 1259 | 1060 | 885 | 633 | 427 | 291 | 31
0.1534 | 0.47 | 0.194 | 0.015 | 0.012 | 0.028 | 0.001 | 0.001 | 0.01 | 0.017 | 0.002 | 0.005 | 0.001 | 0.0022 | 0.0026 | 0.0002 | 1272 | 1060 | 896 | 635 | 421 | 325 | 32
0.1575 | 0.467 | 0.194 | 0.013 | 0.016 | 0.047 | 0.002 | 0.001 | 0.016 | 0.021 | 0.002 | 0.004 | 0.001 | 0.0028 | 0.0042 | 0.0002 | 1282 | 1080 | 896 | 633 | 400 | 323 | 29
0.1683 | 0.445 | 0.19 | 0.014 | 0.006 | 0.042 | 0.004 | 0.003 | 0.009 | 0.027 | 0.0007 | 0.014 | 0.001 | 0.001 | 0.0026 | 0.0002 | 1267 | 1080 | 899 | 633 | 456 | 330 | 29
0.15 | 0.485 | 0.206 | 0.02 | 0.014 | 0.038 | 0.005 | 0.003 | 0.017 | 0.027 | 0.001 | 0.007 | 0.001 | 0.0014 | 0.0024 | 0.0001 | 1274 | 1080 | 898 | 628 | 438 | 321 | 27
0.1438 | 0.448 | 0.183 | 0.019 | 0.006 | 0.031 | 0.0394 | 0.039 | 0.008 | 0.018 | 0.0005 | 0.003 | 0.001 | 0.001 | 0.0021 | 0.0002 | 1252 | 1060 | 888 | 629 | 461 | 341 | 31
0.1457 | 0.44 | 0.189 | 0.015 | 0.013 | 0.055 | 0.002 | 0.001 | 0.019 | 0.027 | 0.002 | 0.005 | 0.001 | 0.0024 | 0.0027 | 0.0002 | 1262 | 1060 | 886 | 634 | 423 | 286 | 33
0.1555 | 0.452 | 0.185 | 0.018 | 0.012 | 0.046 | 0.001 | 0.001 | 0.02 | 0.029 | 0.002 | 0.005 | 0.001 | 0.0027 | 0.0023 | 0.0002 | 1271 | 1060 | 882 | 634 | 437 | 293 | 33
0.1575 | 0.467 | 0.194 | 0.013 | 0.016 | 0.047 | 0.002 | 0.001 | 0.016 | 0.021 | 0.002 | 0.004 | 0.001 | 0.0028 | 0.0042 | 0.0002 | 1262 | 1060 | 885 | 635 | 457 | 319 | 26
0.1575 | 0.467 | 0.194 | 0.013 | 0.016 | 0.047 | 0.002 | 0.001 | 0.016 | 0.021 | 0.002 | 0.004 | 0.001 | 0.0028 | 0.0042 | 0.0002 | 1252 | 1040 | 875 | 635 | 436 | 298 | 28
0.1457 | 0.448 | 0.204 | 0.011 | 0.011 | 0.055 | 0.001 | 0.001 | 0.021 | 0.026 | 0.002 | 0.005 | 0.001 | 0.0022 | 0.0022 | 0.0002 | 1268 | 1060 | 882 | 610 | 425 | 288 | 32
0.1575 | 0.467 | 0.194 | 0.013 | 0.016 | 0.047 | 0.002 | 0.001 | 0.016 | 0.021 | 0.002 | 0.004 | 0.001 | 0.0028 | 0.0042 | 0.0002 | 1262 | 1060 | 883 | 634 | 437 | 292 | 31
0.1562 | 0.45 | 0.177 | 0.016 | 0.015 | 0.045 | 0.001 | 0.001 | 0.015 | 0.025 | 0.002 | 0.004 | 0.001 | 0.002 | 0.0033 | 0.0003 | 1268 | 1060 | 876 | 635 | 440 | 309 | 27
0.1534 | 0.47 | 0.194 | 0.015 | 0.012 | 0.028 | 0.001 | 0.001 | 0.01 | 0.017 | 0.002 | 0.005 | 0.001 | 0.0022 | 0.0026 | 0.0002 | 1256 | 1060 | 881 | 636 | 428 | 281 | 33
0.1562 | 0.45 | 0.177 | 0.016 | 0.015 | 0.045 | 0.001 | 0.001 | 0.015 | 0.025 | 0.002 | 0.004 | 0.001 | 0.002 | 0.0033 | 0.0003 | 1259 | 1060 | 878 | 635 | 432 | 287 | 38
0.1534 | 0.47 | 0.194 | 0.015 | 0.012 | 0.028 | 0.001 | 0.001 | 0.01 | 0.017 | 0.002 | 0.005 | 0.001 | 0.0022 | 0.0026 | 0.0002 | 1266 | 1060 | 895 | 634 | 423 | 326 | 28
0.1562 | 0.45 | 0.177 | 0.016 | 0.015 | 0.045 | 0.001 | 0.001 | 0.015 | 0.025 | 0.002 | 0.004 | 0.001 | 0.002 | 0.0033 | 0.0003 | 1282 | 1080 | 896 | 632 | 425 | 331 | 28
0.155 | 0.487 | 0.186 | 0.012 | 0.014 | 0.062 | 0.004 | 0.003 | 0.019 | 0.026 | 0.001 | 0.006 | 0.001 | 0.0013 | 0.0035 | 0.0001 | 1270 | 1080 | 899 | 633 | 413 | 325 | 28
0.1562 | 0.45 | 0.177 | 0.016 | 0.015 | 0.045 | 0.001 | 0.001 | 0.015 | 0.025 | 0.002 | 0.004 | 0.001 | 0.002 | 0.0033 | 0.0003 | 1258 | 1040 | 876 | 636 | 424 | 279 | 35
0.1442 | 0.445 | 0.195 | 0.018 | 0.016 | 0.051 | 0.001 | 0.001 | 0.019 | 0.027 | 0.002 | 0.005 | 0.001 | 0.0025 | 0.003 | 0.0003 | 1246 | 1040 | 883 | 635 | 429 | 285 | 33
0.1457 | 0.448 | 0.204 | 0.011 | 0.011 | 0.055 | 0.001 | 0.001 | 0.021 | 0.026 | 0.002 | 0.005 | 0.001 | 0.0022 | 0.0022 | 0.0002 | 1268 | 1060 | 881 | 635 | 425 | 287 | 38
0.1562 | 0.45 | 0.177 | 0.016 | 0.015 | 0.045 | 0.001 | 0.001 | 0.015 | 0.025 | 0.002 | 0.004 | 0.001 | 0.002 | 0.0033 | 0.0003 | 1265 | 1060 | 879 | 633 | 426 | 285 | 35
0.1534 | 0.47 | 0.194 | 0.015 | 0.012 | 0.028 | 0.001 | 0.001 | 0.01 | 0.017 | 0.002 | 0.005 | 0.001 | 0.0022 | 0.0026 | 0.0002 | 1260 | 1060 | 895 | 632 | 430 | 333 | 27
0.155 | 0.487 | 0.186 | 0.012 | 0.014 | 0.062 | 0.004 | 0.003 | 0.019 | 0.026 | 0.001 | 0.006 | 0.001 | 0.0013 | 0.0035 | 0.0001 | 1268 | 1060 | 881 | 640 | 439 | 301 | 33
0.155 | 0.487 | 0.186 | 0.012 | 0.014 | 0.062 | 0.004 | 0.003 | 0.019 | 0.026 | 0.001 | 0.006 | 0.001 | 0.0013 | 0.0035 | 0.0001 | 1252 | 1040 | 866 | 634 | 434 | 294 | 30
0.1555 | 0.452 | 0.185 | 0.018 | 0.012 | 0.046 | 0.001 | 0.001 | 0.02 | 0.029 | 0.002 | 0.005 | 0.001 | 0.0027 | 0.0023 | 0.0002 | 1252 | 1040 | 876 | 634 | 434 | 299 | 34
0.149 | 0.521 | 0.218 | 0.016 | 0.019 | 0.043 | 0.017 | 0.015 | 0.015 | 0.038 | 0.003 | 0.006 | 0.001 | 0.0014 | 0.0064 | 0.0001 | 1265 | 1060 | 882 | 634 | 417 | 297 | 30
0.1454 | 0.481 | 0.201 | 0.013 | 0.016 | 0.047 | 0.004 | 0.003 | 0.025 | 0.032 | 0.002 | 0.005 | 0.001 | 0.0026 | 0.0025 | 0.0002 | 1269 | 1060 | 877 | 635 | 435 | 297 | 31
0.1468 | 0.444 | 0.195 | 0.016 | 0.015 | 0.042 | 0.001 | 0.001 | 0.022 | 0.037 | 0.002 | 0.004 | 0.001 | 0.0024 | 0.0025 | 0.0002 | 1266 | 1060 | 876 | 636 | 420 | 267 | 38
0.1479 | 0.451 | 0.188 | 0.017 | 0.015 | 0.036 | 0.001 | 0.001 | 0.011 | 0.029 | 0.002 | 0.004 | 0.001 | 0.0022 | 0.0024 | 0.0002 | 1277 | 1060 | 888 | 635 | 397 | 272 | 31
0.147 | 0.467 | 0.189 | 0.019 | 0.008 | 0.031 | 0.007 | 0.005 | 0.012 | 0.024 | 0.002 | 0.006 | 0.001 | 0.001 | 0.0036 | 0.0001 | 1269 | 1060 | 887 | 634 | 421 | 276 | 35
0.152 | 0.461 | 0.199 | 0.027 | 0.014 | 0.046 | 0.005 | 0.003 | 0.017 | 0.027 | 0.001 | 0.009 | 0.001 | 0.0011 | 0.0036 | 0.0001 | 1267 | 1080 | 901 | 632 | 458 | 331 | 29
0.1632 | 0.486 | 0.217 | 0.019 | 0.022 | 0.044 | 0.022 | 0.02 | 0.013 | 0.021 | 0.003 | 0.006 | 0.001 | 0.0026 | 0.003 | 0.0003 | 1273 | 1080 | 903 | 631 | 451 | 305 | 33
0.155 | 0.487 | 0.186 | 0.012 | 0.014 | 0.062 | 0.004 | 0.003 | 0.019 | 0.026 | 0.001 | 0.006 | 0.001 | 0.0013 | 0.0035 | 0.0001 | 1262 | 1060 | 884 | 635 | 430 | 290 | 32
0.1562 | 0.45 | 0.177 | 0.016 | 0.015 | 0.045 | 0.001 | 0.001 | 0.015 | 0.025 | 0.002 | 0.004 | 0.001 | 0.002 | 0.0033 | 0.0003 | 1252 | 1040 | 879 | 634 | 421 | 274 | 35
0.1468 | 0.444 | 0.195 | 0.016 | 0.015 | 0.042 | 0.001 | 0.001 | 0.022 | 0.037 | 0.002 | 0.004 | 0.001 | 0.0024 | 0.0025 | 0.0002 | 1260 | 1060 | 884 | 634 | 413 | 286 | 26
0.152 | 0.512 | 0.214 | 0.025 | 0.016 | 0.055 | 0.005 | 0.004 | 0.025 | 0.063 | 0.001 | 0.007 | 0.001 | 0.0011 | 0.003 | 0.0001 | 1268 | 1060 | 879 | 635 | 438 | 295 | 33
0.155 | 0.487 | 0.186 | 0.012 | 0.014 | 0.062 | 0.004 | 0.003 | 0.019 | 0.026 | 0.001 | 0.006 | 0.001 | 0.0013 | 0.0035 | 0.0001 | 1256 | 1060 | 883 | 635 | 429 | 284 | 34
0.1562 | 0.45 | 0.177 | 0.016 | 0.015 | 0.045 | 0.001 | 0.001 | 0.015 | 0.025 | 0.002 | 0.004 | 0.001 | 0.002 | 0.0033 | 0.0003 | 1258 | 1040 | 875 | 613 | 423 | 276 | 29
0.1368 | 0.506 | 0.197 | 0.014 | 0.017 | 0.033 | 0.001 | 0.001 | 0.015 | 0.019 | 0.002 | 0.004 | 0.002 | 0.001 | 0.002 | 0.0001 | 1262 | 1060 | 887 | 634 | 430 | 291 | 31
0.1378 | 0.498 | 0.179 | 0.022 | 0.015 | 0.038 | 0.002 | 0.001 | 0.015 | 0.023 | 0.002 | 0.004 | 0.003 | 0.001 | 0.0021 | 0.0001 | 1256 | 1060 | 886 | 636 | 432 | 278 | 25
0.1368 | 0.506 | 0.197 | 0.014 | 0.017 | 0.033 | 0.001 | 0.001 | 0.015 | 0.019 | 0.002 | 0.004 | 0.002 | 0.001 | 0.002 | 0.0001 | 1262 | 1060 | 877 | 633 | 415 | 280 | 36
0.141 | 0.478 | 0.199 | 0.013 | 0.014 | 0.039 | 0.015 | 0.013 | 0.013 | 0.018 | 0.001 | 0.007 | 0.001 | 0.001 | 0.004 | 0.0001 | 1272 | 1060 | 896 | 635 | 410 | 317 | 31
0.1368 | 0.506 | 0.197 | 0.014 | 0.017 | 0.033 | 0.001 | 0.001 | 0.015 | 0.019 | 0.002 | 0.004 | 0.002 | 0.001 | 0.002 | 0.0001 | 1276 | 1080 | 896 | 634 | 429 | 328 | 37
0.1555 | 0.452 | 0.185 | 0.018 | 0.012 | 0.046 | 0.001 | 0.001 | 0.02 | 0.029 | 0.002 | 0.005 | 0.001 | 0.0027 | 0.0023 | 0.0002 | 1271 | 1080 | 898 | 631 | 427 | 274 | 38
0.157 | 0.471 | 0.207 | 0.015 | 0.014 | 0.033 | 0.004 | 0.003 | 0.011 | 0.018 | 0.001 | 0.006 | 0.001 | 0.001 | 0.0025 | 0.0001 | 1268 | 1060 | 881 | 630 | 435 | 298 | 31
0.157 | 0.471 | 0.207 | 0.015 | 0.014 | 0.033 | 0.004 | 0.003 | 0.011 | 0.018 | 0.001 | 0.006 | 0.001 | 0.001 | 0.0025 | 0.0001 | 1256 | 1060 | 881 | 636 | 434 | 291 | 39
0.157 | 0.471 | 0.207 | 0.015 | 0.014 | 0.033 | 0.004 | 0.003 | 0.011 | 0.018 | 0.001 | 0.006 | 0.001 | 0.001 | 0.0025 | 0.0001 | 1258 | 1040 | 882 | 635 | 453 | 311 | 33
0.1551 | 0.459 | 0.198 | 0.02 | 0.025 | 0.071 | 0.002 | 0.002 | 0.028 | 0.048 | 0.002 | 0.006 | 0.002 | 0.001 | 0.0038 | 0.0003 | 1254 | 1040 | 857 | 628 | 420 | 316 | 30
0.15 | 0.447 | 0.208 | 0.018 | 0.017 | 0.035 | 0.003 | 0.002 | 0.017 | 0.035 | 0.001 | 0.005 | 0.001 | 0.001 | 0.0028 | 0.0001 | 1245 | 1050 | 858 | 655 | 407 | 272 | 31
0.1481 | 0.447 | 0.181 | 0.012 | 0.015 | 0.034 | 0.002 | 0.002 | 0.024 | 0.024 | 0.003 | 0.005 | 0.002 | 0.001 | 0.0022 | 0.0003 | 1253 | 1050 | 853 | 656 | 397 | 271 | 37
0.149 | 0.573 | 0.184 | 0.016 | 0.006 | 0.052 | 0.013 | 0.013 | 0.025 | 0.045 | 0.003 | 0.006 | 0.002 | 0.001 | 0.0037 | 0.0003 | 1266 | 1060 | 876 | 637 | 449 | 325 | 30
0.1622 | 0.446 | 0.219 | 0.016 | 0.019 | 0.04 | 0.001 | 0.001 | 0.021 | 0.022 | 0.002 | 0.005 | 0.002 | 0.001 | 0.0034 | 0.0001 | 1252 | 1040 | 874 | 635 | 457 | 310 | 27
0.151 | 0.464 | 0.196 | 0.016 | 0.015 | 0.035 | 0.004 | 0.003 | 0.012 | 0.025 | 0.001 | 0.007 | 0.001 | 0.001 | 0.0036 | 0.0001 | 1262 | 1060 | 876 | 635 | 447 | 307 | 33
0.1555 | 0.452 | 0.185 | 0.018 | 0.012 | 0.046 | 0.001 | 0.001 | 0.02 | 0.029 | 0.002 | 0.005 | 0.001 | 0.0027 | 0.0023 | 0.0002 | 1248 | 1050 | 836 | 666 | 410 | 282 | 34
0.1556 | 0.49 | 0.177 | 0.019 | 0.018 | 0.037 | 0.001 | 0.001 | 0.015 | 0.023 | 0.002 | 0.004 | 0.002 | 0.001 | 0.0027 | 0.0001 | 1257 | 1060 | 883 | 633 | 428 | 283 | 33
0.1378 | 0.498 | 0.179 | 0.022 | 0.015 | 0.038 | 0.002 | 0.001 | 0.015 | 0.023 | 0.002 | 0.004 | 0.003 | 0.001 | 0.0021 | 0.0001 | 1263 | 1060 | 880 | 634 | 427 | 297 | 34
0.1544 | 0.445 | 0.2 | 0.012 | 0.011 | 0.031 | 0.001 | 0.001 | 0.014 | 0.017 | 0.002 | 0.004 | 0.002 | 0.001 | 0.0036 | 0.0001 | 1258 | 1040 | 872 | 612 | 436 | 291 | 30
0.157 | 0.471 | 0.207 | 0.015 | 0.014 | 0.033 | 0.004 | 0.003 | 0.011 | 0.018 | 0.001 | 0.006 | 0.001 | 0.001 | 0.0025 | 0.0001 | 1246 | 1040 | 884 | 634 | 419 | 272 | 32
0.1378 | 0.498 | 0.179 | 0.022 | 0.015 | 0.038 | 0.002 | 0.001 | 0.015 | 0.023 | 0.002 | 0.004 | 0.003 | 0.001 | 0.0021 | 0.0001 | 1248 | 1040 | 858 | 657 | 420 | 280 | 35
0.1378 | 0.498 | 0.179 | 0.022 | 0.015 | 0.038 | 0.002 | 0.001 | 0.015 | 0.023 | 0.002 | 0.004 | 0.003 | 0.001 | 0.0021 | 0.0001 | 1254 | 1040 | 852 | 654 | 422 | 287 | 32
0.1378 | 0.498 | 0.179 | 0.022 | 0.015 | 0.038 | 0.002 | 0.001 | 0.015 | 0.023 | 0.002 | 0.004 | 0.003 | 0.001 | 0.0021 | 0.0001 | 1250 | 1050 | 859 | 654 | 411 | 263 | 35
0.157 | 0.471 | 0.207 | 0.015 | 0.014 | 0.033 | 0.004 | 0.003 | 0.011 | 0.018 | 0.001 | 0.006 | 0.001 | 0.001 | 0.0025 | 0.0001 | 1257 | 1060 | 887 | 634 | 434 | 308 | 37
0.151 | 0.464 | 0.196 | 0.016 | 0.015 | 0.035 | 0.004 | 0.003 | 0.012 | 0.025 | 0.001 | 0.007 | 0.001 | 0.001 | 0.0036 | 0.0001 | 1263 | 1060 | 884 | 634 | 432 | 293 | 33
0.151 | 0.464 | 0.196 | 0.016 | 0.015 | 0.035 | 0.004 | 0.003 | 0.012 | 0.025 | 0.001 | 0.007 | 0.001 | 0.001 | 0.0036 | 0.0001 | 1246 | 1040 | 889 | 634 | 421 | 274 | 35
0.141 | 0.478 | 0.199 | 0.013 | 0.014 | 0.039 | 0.015 | 0.013 | 0.013 | 0.018 | 0.001 | 0.007 | 0.001 | 0.001 | 0.004 | 0.0001 | 1252 | 1040 | 882 | 632 | 438 | 295 | 31
0.157 | 0.471 | 0.207 | 0.015 | 0.014 | 0.033 | 0.004 | 0.003 | 0.011 | 0.018 | 0.001 | 0.006 | 0.001 | 0.001 | 0.0025 | 0.0001 | 1258 | 1040 | 878 | 634 | 437 | 301 | 34
0.153 | 0.488 | 0.207 | 0.022 | 0.016 | 0.066 | 0.006 | 0.005 | 0.027 | 0.059 | 0.002 | 0.007 | 0.001 | 0.0012 | 0.0031 | 0.0001 | 1261 | 1060 | 885 | 633 | 444 | 290 | 38
0.143 | 0.502 | 0.155 | 0.018 | 0.011 | 0.037 | 0.006 | 0.005 | 0.021 | 0.037 | 0.001 | 0.006 | 0.001 | 0.0012 | 0.0038 | 0.0001 | 1267 | 1060 | 877 | 607 | 421 | 273 | 37
0.1465 | 0.461 | 0.21 | 0.011 | 0.011 | 0.044 | 0.001 | 0.001 | 0.022 | 0.03 | 0.002 | 0.005 | 0.001 | 0.0026 | 0.0028 | 0.0002 | 1272 | 1060 | 871 | 634 | 404 | 251 | 33
0.143 | 0.533 | 0.216 | 0.02 | 0.019 | 0.076 | 0.02 | 0.018 | 0.027 | 0.047 | 0.002 | 0.007 | 0.001 | 0.0016 | 0.0026 | 0.0001 | 1247 | 1050 | 866 | 659 | 434 | 287 | 29
0.143 | 0.533 | 0.216 | 0.02 | 0.019 | 0.076 | 0.02 | 0.018 | 0.027 | 0.047 | 0.002 | 0.007 | 0.001 | 0.0016 | 0.0026 | 0.0001 | 1253 | 1050 | 869 | 656 | 442 | 290 | 33
0.1479 | 0.451 | 0.188 | 0.017 | 0.015 | 0.036 | 0.001 | 0.001 | 0.011 | 0.029 | 0.002 | 0.004 | 0.001 | 0.0022 | 0.0024 | 0.0002 | 1255 | 1050 | 854 | 655 | 404 | 241 | 34
0.151 | 0.464 | 0.196 | 0.016 | 0.015 | 0.035 | 0.004 | 0.003 | 0.012 | 0.025 | 0.001 | 0.007 | 0.001 | 0.001 | 0.0036 | 0.0001 | 1246 | 1040 | 880 | 593 | 431 | 284 | 34
0.1629 | 0.448 | 0.194 | 0.012 | 0.017 | 0.046 | 0.002 | 0.002 | 0.015 | 0.019 | 0.002 | 0.005 | 0.002 | 0.001 | 0.0024 | 0.0003 | 1252 | 1040 | 873 | 637 | 437 | 302 | 33
0.1359 | 0.441 | 0.245 | 0.009 | 0.014 | 0.057 | 0.004 | 0.003 | 0.019 | 0.017 | 0.002 | 0.005 | 0.002 | 0.001 | 0.002 | 0.0002 | 1245 | 1040 | 871 | 592 | 432 | 300 | 33
0.1359 | 0.441 | 0.245 | 0.009 | 0.014 | 0.057 | 0.004 | 0.003 | 0.019 | 0.017 | 0.002 | 0.005 | 0.002 | 0.001 | 0.002 | 0.0002 | 1250 | 1050 | 857 | 654 | 415 | 281 | 31
0.145 | 0.448 | 0.204 | 0.012 | 0.009 | 0.038 | 0.006 | 0.003 | 0.013 | 0.021 | 0.001 | 0.008 | 0.001 | 0.001 | 0.0025 | 0.0001 | 1236 | 1050 | 850 | 647 | 406 | 271 | 30
0.145 | 0.448 | 0.204 | 0.012 | 0.009 | 0.038 | 0.006 | 0.003 | 0.013 | 0.021 | 0.001 | 0.008 | 0.001 | 0.001 | 0.0025 | 0.0001 | 1246 | 1050 | 870 | 630 | 407 | 268 | 33
0.1359 | 0.441 | 0.245 | 0.009 | 0.014 | 0.057 | 0.004 | 0.003 | 0.019 | 0.017 | 0.002 | 0.005 | 0.002 | 0.001 | 0.002 | 0.0002 | 1242 | 1040 | 857 | 659 | 420 | 297 | 26
0.1629 | 0.448 | 0.194 | 0.012 | 0.017 | 0.046 | 0.002 | 0.002 | 0.015 | 0.019 | 0.002 | 0.005 | 0.002 | 0.001 | 0.0024 | 0.0003 | 1246 | 1040 | 884 | 565 | 431 | 300 | 30
0.1629 | 0.448 | 0.194 | 0.012 | 0.017 | 0.046 | 0.002 | 0.002 | 0.015 | 0.019 | 0.002 | 0.005 | 0.002 | 0.001 | 0.0024 | 0.0003 | 1252 | 1040 | 881 | 636 | 428 | 283 | 35
0.1629 | 0.448 | 0.194 | 0.012 | 0.017 | 0.046 | 0.002 | 0.002 | 0.015 | 0.019 | 0.002 | 0.005 | 0.002 | 0.001 | 0.0024 | 0.0003 | 1252 | 1040 | 881 | 611 | 437 | 287 | 34
0.151 | 0.459 | 0.214 | 0.015 | 0.016 | 0.061 | 0.006 | 0.002 | 0.022 | 0.042 | 0.002 | 0.006 | 0.001 | 0.0016 | 0.0032 | 0.0001 | 1271 | 1060 | 885 | 635 | 405 | 272 | 29
0.1423 | 0.466 | 0.203 | 0.016 | 0.014 | 0.041 | 0.006 | 0.006 | 0.024 | 0.046 | 0.002 | 0.006 | 0.002 | 0.001 | 0.0028 | 0.0002 | 1265 | 1060 | 882 | 633 | 416 | 291 | 30
0.158 | 0.444 | 0.191 | 0.011 | 0.011 | 0.042 | 0.004 | 0.003 | 0.014 | 0.023 | 0.001 | 0.007 | 0.001 | 0.001 | 0.002 | 0.0001 | 1256 | 1060 | 887 | 635 | 429 | 281 | 36
0.158 | 0.444 | 0.191 | 0.011 | 0.011 | 0.042 | 0.004 | 0.003 | 0.014 | 0.023 | 0.001 | 0.007 | 0.001 | 0.001 | 0.002 | 0.0001 | 1262 | 1060 | 880 | 572 | 427 | 289 | 33
0.158 | 0.444 | 0.191 | 0.011 | 0.011 | 0.042 | 0.004 | 0.003 | 0.014 | 0.023 | 0.001 | 0.007 | 0.001 | 0.001 | 0.002 | 0.0001 | 1256 | 1060 | 881 | 635 | 425 | 264 | 35
0.1629 | 0.448 | 0.194 | 0.012 | 0.017 | 0.046 | 0.002 | 0.002 | 0.015 | 0.019 | 0.002 | 0.005 | 0.002 | 0.001 | 0.0024 | 0.0003 | 1246 | 1040 | 883 | 635 | 428 | 276 | 32
0.1556 | 0.49 | 0.177 | 0.019 | 0.018 | 0.037 | 0.001 | 0.001 | 0.015 | 0.023 | 0.002 | 0.004 | 0.002 | 0.001 | 0.0027 | 0.0001 | 1242 | 1040 | 864 | 631 | 420 | 265 | 34
0.1629 | 0.448 | 0.194 | 0.012 | 0.017 | 0.046 | 0.002 | 0.002 | 0.015 | 0.019 | 0.002 | 0.005 | 0.002 | 0.001 | 0.0024 | 0.0003 | 1246 | 1040 | 876 | 634 | 432 | 286 | 31
0.1378 | 0.498 | 0.179 | 0.022 | 0.015 | 0.038 | 0.002 | 0.001 | 0.015 | 0.023 | 0.002 | 0.004 | 0.003 | 0.001 | 0.0021 | 0.0001 | 1263 | 1060 | 880 | 612 | 432 | 282 | 34
0.151 | 0.464 | 0.196 | 0.016 | 0.015 | 0.035 | 0.004 | 0.003 | 0.012 | 0.025 | 0.001 | 0.007 | 0.001 | 0.001 | 0.0036 | 0.0001 | 1257 | 1060 | 878 | 634 | 437 | 300 | 36
0.1629 | 0.448 | 0.194 | 0.012 | 0.017 | 0.046 | 0.002 | 0.002 | 0.015 | 0.019 | 0.002 | 0.005 | 0.002 | 0.001 | 0.0024 | 0.0003 | 1265 | 1060 | 876 | 632 | 449 | 314 | 30
0.145 | 0.448 | 0.204 | 0.012 | 0.009 | 0.038 | 0.006 | 0.003 | 0.013 | 0.021 | 0.001 | 0.008 | 0.001 | 0.001 | 0.0025 | 0.0001 | 1265 | 1060 | 877 | 614 | 444 | 298 | 31
0.151 | 0.464 | 0.196 | 0.016 | 0.015 | 0.035 | 0.004 | 0.003 | 0.012 | 0.025 | 0.001 | 0.007 | 0.001 | 0.001 | 0.0036 | 0.0001 | 1262 | 1060 | 880 | 635 | 440 | 310 | 37
0.158 | 0.444 | 0.191 | 0.011 | 0.011 | 0.042 | 0.004 | 0.003 | 0.014 | 0.023 | 0.001 | 0.007 | 0.001 | 0.001 | 0.002 | 0.0001 | 1262 | 1060 | 880 | 635 | 437 | 314 | 37
0.1378 | 0.498 | 0.179 | 0.022 | 0.015 | 0.038 | 0.002 | 0.001 | 0.015 | 0.023 | 0.002 | 0.004 | 0.003 | 0.001 | 0.0021 | 0.0001 | 1246 | 1040 | 885 | 636 | 429 | 273 | 32
0.145 | 0.448 | 0.204 | 0.012 | 0.009 | 0.038 | 0.006 | 0.003 | 0.013 | 0.021 | 0.001 | 0.008 | 0.001 | 0.001 | 0.0025 | 0.0001 | 1265 | 1060 | 882 | 610 | 427 | 285 | 41
0.158 | 0.444 | 0.191 | 0.011 | 0.011 | 0.042 | 0.004 | 0.003 | 0.014 | 0.023 | 0.001 | 0.007 | 0.001 | 0.001 | 0.002 | 0.0001 | 1256 | 1060 | 884 | 635 | 428 | 275 | 37
0.145 | 0.448 | 0.204 | 0.012 | 0.009 | 0.038 | 0.006 | 0.003 | 0.013 | 0.021 | 0.001 | 0.008 | 0.001 | 0.001 | 0.0025 | 0.0001 | 1265 | 1060 | 882 | 634 | 434 | 287 | 33
0.1359 | 0.441 | 0.245 | 0.009 | 0.014 | 0.057 | 0.004 | 0.003 | 0.019 | 0.017 | 0.002 | 0.005 | 0.002 | 0.001 | 0.002 | 0.0002 | 1260 | 1060 | 895 | 634 | 423 | 339 | 28
0.1368 | 0.506 | 0.197 | 0.014 | 0.017 | 0.033 | 0.001 | 0.001 | 0.015 | 0.019 | 0.002 | 0.004 | 0.002 | 0.001 | 0.002 | 0.0001 | 1257 | 1060 | 887 | 634 | 417 | 274 | 31
0.1505 | 0.418 | 0.227 | 0.019 | 0.018 | 0.037 | 0.002 | 0.002 | 0.03 | 0.056 | 0.002 | 0.005 | 0.002 | 0.001 | 0.0028 | 0.0001 | 1263 | 1060 | 880 | 636 | 426 | 279 | 33
0.1368 | 0.506 | 0.197 | 0.014 | 0.017 | 0.033 | 0.001 | 0.001 | 0.015 | 0.019 | 0.002 | 0.004 | 0.002 | 0.001 | 0.002 | 0.0001 | 1258 | 1060 | 887 | 633 | 419 | 310 | 38
0.152 | 0.474 | 0.189 | 0.027 | 0.019 | 0.039 | 0.003 | 0 | 0.014 | 0.034 | 0.001 | 0.006 | 0.001 | 0.001 | 0.0028 | 0.0001 | 1264 | 1060 | 881 | 639 | 435 | 289 | 31
0.152 | 0.474 | 0.189 | 0.027 | 0.019 | 0.039 | 0.003 | 0 | 0.014 | 0.034 | 0.001 | 0.006 | 0.001 | 0.001 | 0.0028 | 0.0001 | 1264 | 1060 | 881 | 635 | 451 | 311 | 32
0.143 | 0.47 | 0.196 | 0.022 | 0.023 | 0.04 | 0.003 | 0.002 | 0.017 | 0.038 | 0.001 | 0.006 | 0.001 | 0.001 | 0.0032 | 0.0001 | 1259 | 1060 | 885 | 635 | 429 | 323 | 32
0.143 | 0.47 | 0.196 | 0.022 | 0.023 | 0.04 | 0.003 | 0.002 | 0.017 | 0.038 | 0.001 | 0.006 | 0.001 | 0.001 | 0.0032 | 0.0001 | 1270 | 1080 | 898 | 632 | 440 | 331 | 28
0.1404 | 0.453 | 0.227 | 0.019 | 0.025 | 0.036 | 0.046 | 0.045 | 0.02 | 0.03 | 0.002 | 0.005 | 0.001 | 0.001 | 0.0047 | 0.0002 | 1276 | 1080 | 899 | 633 | 435 | 327 | 26
0.1505 | 0.418 | 0.227 | 0.019 | 0.018 | 0.037 | 0.002 | 0.002 | 0.03 | 0.056 | 0.002 | 0.005 | 0.002 | 0.001 | 0.0028 | 0.0001 | 1271 | 1080 | 901 | 630 | 430 | 274 | 38
0.143 | 0.47 | 0.196 | 0.022 | 0.023 | 0.04 | 0.003 | 0.002 | 0.017 | 0.038 | 0.001 | 0.006 | 0.001 | 0.001 | 0.0032 | 0.0001 | 1271 | 1080 | 899 | 633 | 426 | 329 | 35
0.152 | 0.474 | 0.189 | 0.027 | 0.019 | 0.039 | 0.003 | 0 | 0.014 | 0.034 | 0.001 | 0.006 | 0.001 | 0.001 | 0.0028 | 0.0001 | 1264 | 1060 | 885 | 633 | 450 | 311 | 26
0.1505 | 0.418 | 0.227 | 0.019 | 0.018 | 0.037 | 0.002 | 0.002 | 0.03 | 0.056 | 0.002 | 0.005 | 0.002 | 0.001 | 0.0028 | 0.0001 | 1265 | 1060 | 884 | 633 | 444 | 309 | 35
0.1505 | 0.418 | 0.227 | 0.019 | 0.018 | 0.037 | 0.002 | 0.002 | 0.03 | 0.056 | 0.002 | 0.005 | 0.002 | 0.001 | 0.0028 | 0.0001 | 1260 | 1060 | 898 | 634 | 454 | 351 | 33
0.1544 | 0.425 | 0.181 | 0.013 | 0.014 | 0.036 | 0.003 | 0.003 | 0.026 | 0.051 | 0.002 | 0.006 | 0.002 | 0.001 | 0.0028 | 0.0001 | 1262 | 1060 | 887 | 636 | 435 | 301 | 34
0.1544 | 0.425 | 0.181 | 0.013 | 0.014 | 0.036 | 0.003 | 0.003 | 0.026 | 0.051 | 0.002 | 0.006 | 0.002 | 0.001 | 0.0028 | 0.0001 | 1276 | 1080 | 899 | 635 | 433 | 328 | 26
0.141 | 0.478 | 0.199 | 0.013 | 0.014 | 0.039 | 0.015 | 0.013 | 0.013 | 0.018 | 0.001 | 0.007 | 0.001 | 0.001 | 0.004 | 0.0001 | 1276 | 1080 | 899 | 634 | 432 | 326 | 33
0.1505 | 0.418 | 0.227 | 0.019 | 0.018 | 0.037 | 0.002 | 0.002 | 0.03 | 0.056 | 0.002 | 0.005 | 0.002 | 0.001 | 0.0028 | 0.0001 | 1263 | 1060 | 883 | 637 | 463 | 337 | 32
0.1404 | 0.453 | 0.227 | 0.019 | 0.025 | 0.036 | 0.046 | 0.045 | 0.02 | 0.03 | 0.002 | 0.005 | 0.001 | 0.001 | 0.0047 | 0.0002 | 1257 | 1060 | 881 | 634 | 468 | 340 | 36
0.1404 | 0.453 | 0.227 | 0.019 | 0.025 | 0.036 | 0.046 | 0.045 | 0.02 | 0.03 | 0.002 | 0.005 | 0.001 | 0.001 | 0.0047 | 0.0002 | 1253 | 1040 | 879 | 637 | 464 | 342 | 26
0.1359 | 0.441 | 0.245 | 0.009 | 0.014 | 0.057 | 0.004 | 0.003 | 0.019 | 0.017 | 0.002 | 0.005 | 0.002 | 0.001 | 0.002 | 0.0002 | 1248 | 1040 | 859 | 653 | 404 | 275 | 33
0.1531 | 0.443 | 0.171 | 0.016 | 0.013 | 0.04 | 0.002 | 0.002 | 0.023 | 0.037 | 0.002 | 0.005 | 0.002 | 0.001 | 0.0029 | 0.0001 | 1253 | 1040 | 881 | 602 | 432 | 301 | 31
0.1435 | 0.453 | 0.21 | 0.012 | 0.011 | 0.071 | 0.002 | 0.002 | 0.033 | 0.053 | 0.002 | 0.004 | 0.002 | 0.001 | 0.0025 | 0.0001 | 1262 | 1060 | 883 | 632 | 417 | 260 | 37
0.1441 | 0.46 | 0.182 | 0.016 | 0.014 | 0.045 | 0.002 | 0.002 | 0.021 | 0.033 | 0.002 | 0.006 | 0.002 | 0.001 | 0.0037 | 0.0001 | 1268 | 1060 | 882 | 605 | 429 | 284 | 35
0.1499 | 0.466 | 0.188 | 0.01 | 0.019 | 0.057 | 0.003 | 0.002 | 0.024 | 0.034 | 0.002 | 0.005 | 0.002 | 0.001 | 0.0045 | 0.0001 | 1264 | 1060 | 882 | 604 | 425 | 292 | 31
0.1555 | 0.452 | 0.185 | 0.018 | 0.012 | 0.046 | 0.001 | 0.001 | 0.02 | 0.029 | 0.002 | 0.005 | 0.001 | 0.0027 | 0.0023 | 0.0002 | 1256 | 1060 | 886 | 633 | 421 | 292 | 33
0.1404 | 0.453 | 0.227 | 0.019 | 0.025 | 0.036 | 0.046 | 0.045 | 0.02 | 0.03 | 0.002 | 0.005 | 0.001 | 0.001 | 0.0047 | 0.0002 | 1253 | 1040 | 877 | 635 | 437 | 303 | 31
0.1516 | 0.475 | 0.211 | 0.023 | 0.019 | 0.035 | 0.002 | 0.002 | 0.014 | 0.029 | 0.002 | 0.005 | 0.002 | 0.001 | 0.003 | 0.0003 | 1256 | 1060 | 899 | 632 | 431 | 329 | 27
0.1565 | 0.489 | 0.224 | 0.017 | 0.017 | 0.047 | 0.003 | 0.002 | 0.015 | 0.026 | 0.002 | 0.004 | 0.001 | 0.0022 | 0.0035 | 0.0002 | 1267 | 1080 | 897 | 632 | 438 | 295 | 38
0.1544 | 0.425 | 0.181 | 0.013 | 0.014 | 0.036 | 0.003 | 0.003 | 0.026 | 0.051 | 0.002 | 0.006 | 0.002 | 0.001 | 0.0028 | 0.0001 | 1247 | 1040 | 878 | 635 | 439 | 295 | 28
0.1531 | 0.443 | 0.171 | 0.016 | 0.013 | 0.04 | 0.002 | 0.002 | 0.023 | 0.037 | 0.002 | 0.005 | 0.002 | 0.001 | 0.0029 | 0.0001 | 1253 | 1040 | 883 | 634 | 430 | 299 | 31
0.1632 | 0.486 | 0.217 | 0.019 | 0.022 | 0.044 | 0.022 | 0.02 | 0.013 | 0.021 | 0.003 | 0.006 | 0.001 | 0.0026 | 0.003 | 0.0003 | 1262 | 1060 | 896 | 634 | 430 | 282 | 37
0.1647 | 0.486 | 0.176 | 0.017 | 0.017 | 0.046 | 0.002 | 0.002 | 0.015 | 0.022 | 0.002 | 0.005 | 0.001 | 0.0023 | 0.0062 | 0.0002 | 1256 | 1060 | 900 | 631 | 422 | 287 | 37
0.1544 | 0.425 | 0.181 | 0.013 | 0.014 | 0.036 | 0.003 | 0.003 | 0.026 | 0.051 | 0.002 | 0.006 | 0.002 | 0.001 | 0.0028 | 0.0001 | 1264 | 1060 | 881 | 635 | 455 | 332 | 27
0.1544 | 0.425 | 0.181 | 0.013 | 0.014 | 0.036 | 0.003 | 0.003 | 0.026 | 0.051 | 0.002 | 0.006 | 0.002 | 0.001 | 0.0028 | 0.0001 | 1253 | 1040 | 879 | 635 | 425 | 282 | 30
0.143 | 0.47 | 0.196 | 0.022 | 0.023 | 0.04 | 0.003 | 0.002 | 0.017 | 0.038 | 0.001 | 0.006 | 0.001 | 0.001 | 0.0032 | 0.0001 | 1247 | 1040 | 882 | 635 | 440 | 295 | 27
0.143 | 0.47 | 0.196 | 0.022 | 0.023 | 0.04 | 0.003 | 0.002 | 0.017 | 0.038 | 0.001 | 0.006 | 0.001 | 0.001 | 0.0032 | 0.0001 | 1242 | 1040 | 857 | 636 | 427 | 283 | 28
0.1521 | 0.458 | 0.22 | 0.017 | 0.019 | 0.043 | 0.012 | 0.011 | 0.016 | 0.029 | 0.002 | 0.006 | 0.001 | 0.0022 | 0.0036 | 0.0003 | 1262 | 1060 | 893 | 633 | 413 | 277 | 36
0.1496 | 0.433 | 0.198 | 0.012 | 0.015 | 0.055 | 0.002 | 0.002 | 0.03 | 0.043 | 0.002 | 0.005 | 0.002 | 0.001 | 0.0029 | 0.0001 | 1246 | 1040 | 888 | 631 | 425 | 282 | 37
0.1504 | 0.55 | 0.188 | 0.019 | 0.016 | 0.052 | 0.004 | 0.003 | 0.031 | 0.052 | 0.002 | 0.007 | 0.002 | 0.0022 | 0.0035 | 0.0002 | 1252 | 1040 | 882 | 636 | 419 | 278 | 30
0.1504 | 0.55 | 0.188 | 0.019 | 0.016 | 0.052 | 0.004 | 0.003 | 0.031 | 0.052 | 0.002 | 0.007 | 0.002 | 0.0022 | 0.0035 | 0.0002 | 1262 | 1060 | 883 | 633 | 464 | 346 | 31
0.1504 | 0.55 | 0.188 | 0.019 | 0.016 | 0.052 | 0.004 | 0.003 | 0.031 | 0.052 | 0.002 | 0.007 | 0.002 | 0.0022 | 0.0035 | 0.0002 | 1259 | 1060 | 889 | 633 | 464 | 341 | 39
0.153 | 0.489 | 0.171 | 0.018 | 0.011 | 0.037 | 0.005 | 0.004 | 0.025 | 0.056 | 0.001 | 0.006 | 0.001 | 0.001 | 0.0044 | 0.0001 | 1256 | 1060 | 879 | 634 | 451 | 316 | 32
0.153 | 0.489 | 0.171 | 0.018 | 0.011 | 0.037 | 0.005 | 0.004 | 0.025 | 0.056 | 0.001 | 0.006 | 0.001 | 0.001 | 0.0044 | 0.0001 | 1246 | 1040 | 886 | 635 | 438 | 291 | 30
0.153 | 0.489 | 0.171 | 0.018 | 0.011 | 0.037 | 0.005 | 0.004 | 0.025 | 0.056 | 0.001 | 0.006 | 0.001 | 0.001 | 0.0044 | 0.0001 | 1248 | 1040 | 856 | 654 | 423 | 284 | 30
0.1482 | 0.459 | 0.2 | 0.013 | 0.014 | 0.044 | 0.003 | 0.002 | 0.028 | 0.043 | 0.002 | 0.004 | 0.002 | 0.001 | 0.0024 | 0.0001 | 1245 | 1050 | 864 | 656 | 403 | 246 | 33
0.1482 | 0.459 | 0.2 | 0.013 | 0.014 | 0.044 | 0.003 | 0.002 | 0.028 | 0.043 | 0.002 | 0.004 | 0.002 | 0.001 | 0.0024 | 0.0001 | 1250 | 1050 | 854 | 656 | 408 | 265 | 27
0.1499 | 0.466 | 0.188 | 0.01 | 0.019 | 0.057 | 0.003 | 0.002 | 0.024 | 0.034 | 0.002 | 0.005 | 0.002 | 0.001 | 0.0045 | 0.0001 | 1265 | 1060 | 887 | 610 | 428 | 274 | 33
0.1496 | 0.433 | 0.198 | 0.012 | 0.015 | 0.055 | 0.002 | 0.002 | 0.03 | 0.043 | 0.002 | 0.005 | 0.002 | 0.001 | 0.0029 | 0.0001 | 1252 | 1040 | 885 | 632 | 422 | 265 | 33
0.1482 | 0.459 | 0.2 | 0.013 | 0.014 | 0.044 | 0.003 | 0.002 | 0.028 | 0.043 | 0.002 | 0.004 | 0.002 | 0.001 | 0.0024 | 0.0001 | 1256 | 1060 | 884 | 565 | 429 | 282 | 31
0.1544 | 0.425 | 0.181 | 0.013 | 0.014 | 0.036 | 0.003 | 0.003 | 0.026 | 0.051 | 0.002 | 0.006 | 0.002 | 0.001 | 0.0028 | 0.0001 | 1265 | 1060 | 887 | 579 | 431 | 282 | 33
0.1496 | 0.433 | 0.198 | 0.012 | 0.015 | 0.055 | 0.002 | 0.002 | 0.03 | 0.043 | 0.002 | 0.005 | 0.002 | 0.001 | 0.0029 | 0.0001 | 1262 | 1060 | 885 | 633 | 446 | 312 | 32
0.1544 | 0.425 | 0.181 | 0.013 | 0.014 | 0.036 | 0.003 | 0.003 | 0.026 | 0.051 | 0.002 | 0.006 | 0.002 | 0.001 | 0.0028 | 0.0001 | 1256 | 1060 | 880 | 634 | 422 | 272 | 30
0.15 | 0.478 | 0.204 | 0.015 | 0.011 | 0.03 | 0.003 | 0.003 | 0.023 | 0.06 | 0.001 | 0.008 | 0.001 | 0.001 | 0.0035 | 0.0001 | 1256 | 1060 | 886 | 611 | 431 | 291 | 33
0.1544 | 0.425 | 0.181 | 0.013 | 0.014 | 0.036 | 0.003 | 0.003 | 0.026 | 0.051 | 0.002 | 0.006 | 0.002 | 0.001 | 0.0028 | 0.0001 | 1262 | 1060 | 888 | 635 | 411 | 262 | 37
0.1482 | 0.459 | 0.2 | 0.013 | 0.014 | 0.044 | 0.003 | 0.002 | 0.028 | 0.043 | 0.002 | 0.004 | 0.002 | 0.001 | 0.0024 | 0.0001 | 1262 | 1060 | 888 | 635 | 416 | 288 | 31
0.1496 | 0.433 | 0.198 | 0.012 | 0.015 | 0.055 | 0.002 | 0.002 | 0.03 | 0.043 | 0.002 | 0.005 | 0.002 | 0.001 | 0.0029 | 0.0001 | 1258 | 1060 | 888 | 634 | 412 | 258 | 32
0.15 | 0.478 | 0.204 | 0.015 | 0.011 | 0.03 | 0.003 | 0.003 | 0.023 | 0.06 | 0.001 | 0.008 | 0.001 | 0.001 | 0.0035 | 0.0001 | 1258 | 1060 | 887 | 569 | 418 | 276 | 28
0.1482 | 0.459 | 0.2 | 0.013 | 0.014 | 0.044 | 0.003 | 0.002 | 0.028 | 0.043 | 0.002 | 0.004 | 0.002 | 0.001 | 0.0024 | 0.0001 | 1262 | 1060 | 880 | 635 | 419 | 277 | 31
0.15 | 0.478 | 0.204 | 0.015 | 0.011 | 0.03 | 0.003 | 0.003 | 0.023 | 0.06 | 0.001 | 0.008 | 0.001 | 0.001 | 0.0035 | 0.0001 | 1262 | 1060 | 878 | 635 | 439 | 296 | 29
0.15 | 0.478 | 0.204 | 0.015 | 0.011 | 0.03 | 0.003 | 0.003 | 0.023 | 0.06 | 0.001 | 0.008 | 0.001 | 0.001 | 0.0035 | 0.0001 | 1246 | 1040 | 881 | 636 | 433 | 277 | 32
0.15 | 0.478 | 0.204 | 0.015 | 0.011 | 0.03 | 0.003 | 0.003 | 0.023 | 0.06 | 0.001 | 0.008 | 0.001 | 0.001 | 0.0035 | 0.0001 | 1242 | 1040 | 854 | 658 | 418 | 267 | 30
0.1518 | 0.445 | 0.199 | 0.012 | 0.023 | 0.047 | 0.002 | 0.002 | 0.029 | 0.037 | 0.002 | 0.005 | 0.002 | 0.001 | 0.004 | 0.0001 | 1262 | 1060 | 879 | 632 | 426 | 297 | 30
0.153 | 0.515 | 0.189 | 0.023 | 0.019 | 0.037 | 0.034 | 0.03 | 0.024 | 0.037 | 0.001 | 0.007 | 0.001 | 0.0013 | 0.0055 | 0.0001 | 1259 | 1060 | 887 | 633 | 457 | 315 | 30
0.152 | 0.459 | 0.177 | 0.019 | 0.005 | 0.044 | 0.006 | 0.004 | 0.026 | 0.04 | 0.001 | 0.008 | 0.001 | 0.0014 | 0.0033 | 0.0001 | 1253 | 1040 | 876 | 635 | 438 | 301 | 34
0.1518 | 0.445 | 0.199 | 0.012 | 0.023 | 0.047 | 0.002 | 0.002 | 0.029 | 0.037 | 0.002 | 0.005 | 0.002 | 0.001 | 0.004 | 0.0001 | 1256 | 1060 | 881 | 635 | 422 | 286 | 33
0.153 | 0.515 | 0.189 | 0.023 | 0.019 | 0.037 | 0.034 | 0.03 | 0.024 | 0.037 | 0.001 | 0.007 | 0.001 | 0.0013 | 0.0055 | 0.0001 | 1259 | 1060 | 883 | 595 | 459 | 327 | 33
0.148 | 0.476 | 0.2 | 0.013 | 0.009 | 0.037 | 0.005 | 0.004 | 0.025 | 0.049 | 0.001 | 0.007 | 0.001 | 0.0012 | 0.0043 | 0.0001 | 1256 | 1060 | 887 | 635 | 448 | 306 | 33
0.148 | 0.476 | 0.2 | 0.013 | 0.009 | 0.037 | 0.005 | 0.004 | 0.025 | 0.049 | 0.001 | 0.007 | 0.001 | 0.0012 | 0.0043 | 0.0001 | 1258 | 1060 | 887 | 632 | 432 | 288 | 34
0.148 | 0.476 | 0.2 | 0.013 | 0.009 | 0.037 | 0.005 | 0.004 | 0.025 | 0.049 | 0.001 | 0.007 | 0.001 | 0.0012 | 0.0043 | 0.0001 | 1263 | 1060 | 884 | 635 | 448 | 288 | 35
0.153 | 0.515 | 0.189 | 0.023 | 0.019 | 0.037 | 0.034 | 0.03 | 0.024 | 0.037 | 0.001 | 0.007 | 0.001 | 0.0013 | 0.0055 | 0.0001 | 1265 | 1060 | 882 | 564 | 453 | 311 | 35
0.148 | 0.476 | 0.2 | 0.013 | 0.009 | 0.037 | 0.005 | 0.004 | 0.025 | 0.049 | 0.001 | 0.007 | 0.001 | 0.0012 | 0.0043 | 0.0001 | 1260 | 1060 | 899 | 598 | 428 | 314 | 32
0.1626 | 0.46 | 0.218 | 0.02 | 0.0152 | 0.044 | 0.0053 | 0.0042 | 0.027 | 0.053 | 0.0006 | 0.005 | 0.001 | 0.001 | 0.002 | 0.0002 | 1273 | 1080 | 894 | 633 | 440 | 303 | 30
0.1301 | 0.459 | 0.188 | 0.019 | 0.0066 | 0.027 | 0.0036 | 0.0033 | 0.031 | 0.066 | 0.0004 | 0.006 | 0.001 | 0.001 | 0.0015 | 0.0002 | 1267 | 1080 | 896 | 628 | 401 | 286 | 33
0.1626 | 0.46 | 0.218 | 0.02 | 0.0152 | 0.044 | 0.0053 | 0.0042 | 0.027 | 0.053 | 0.0006 | 0.005 | 0.001 | 0.001 | 0.002 | 0.0002 | 1274 | 1080 | 894 | 631 | 459 | 312 | 29
0.1458 | 0.466 | 0.187 | 0.016 | 0.0051 | 0.025 | 0.0032 | 0.0031 | 0.016 | 0.042 | 0.0004 | 0.002 | 0.001 | 0.001 | 0.0017 | 0.0002 | 1273 | 1080 | 889 | 635 | 446 | 314 | 30
0.1452 | 0.459 | 0.173 | 0.014 | 0.0082 | 0.031 | 0.0035 | 0.0033 | 0.013 | 0.03 | 0.0004 | 0.003 | 0.001 | 0.001 | 0.0028 | 0.0001 | 1267 | 1080 | 894 | 632 | 425 | 300 | 30
0.144 | 0.47 | 0.187 | 0.017 | 0.0077 | 0.033 | 0.0033 | 0.0031 | 0.019 | 0.04 | 0.0006 | 0.006 | 0.001 | 0.001 | 0.0016 | 0.0001 | 1267 | 1080 | 893 | 633 | 434 | 303 | 31
0.145 | 0.449 | 0.193 | 0.025 | 0.0111 | 0.039 | 0.0039 | 0.0033 | 0.02 | 0.062 | 0.0005 | 0.004 | 0.001 | 0.001 | 0.0022 | 0.0001 | 1274 | 1080 | 882 | 635 | 459 | 324 | 31
0.1626 | 0.46 | 0.218 | 0.02 | 0.0152 | 0.044 | 0.0053 | 0.0042 | 0.027 | 0.053 | 0.0006 | 0.005 | 0.001 | 0.001 | 0.002 | 0.0002 | 1268 | 1080 | 879 | 635 | 447 | 307 | 35
0.1301 | 0.459 | 0.188 | 0.019 | 0.0066 | 0.027 | 0.0036 | 0.0033 | 0.031 | 0.066 | 0.0004 | 0.006 | 0.001 | 0.001 | 0.0015 | 0.0002 | 1274 | 1080 | 887 | 635 | 432 | 290 | 33
0.1518 | 0.445 | 0.199 | 0.012 | 0.023 | 0.047 | 0.002 | 0.002 | 0.029 | 0.037 | 0.002 | 0.005 | 0.002 | 0.001 | 0.004 | 0.0001 | 1256 | 1060 | 882 | 635 | 434 | 292 | 33
0.148 | 0.476 | 0.2 | 0.013 | 0.009 | 0.037 | 0.005 | 0.004 | 0.025 | 0.049 | 0.001 | 0.007 | 0.001 | 0.0012 | 0.0043 | 0.0001 | 1246 | 1040 | 883 | 634 | 432 | 288 | 37
0.1504 | 0.55 | 0.188 | 0.019 | 0.016 | 0.052 | 0.004 | 0.003 | 0.031 | 0.052 | 0.002 | 0.007 | 0.002 | 0.0022 | 0.0035 | 0.0002 | 1242 | 1040 | 859 | 652 | 433 | 304 | 30
0.1504 | 0.55 | 0.188 | 0.019 | 0.016 | 0.052 | 0.004 | 0.003 | 0.031 | 0.052 | 0.002 | 0.007 | 0.002 | 0.0022 | 0.0035 | 0.0002 | 1245 | 1050 | 862 | 656 | 436 | 302 | 32
0.152 | 0.459 | 0.177 | 0.019 | 0.005 | 0.044 | 0.006 | 0.004 | 0.026 | 0.04 | 0.001 | 0.008 | 0.001 | 0.0014 | 0.0033 | 0.0001 | 1246 | 1040 | 883 | 546 | 440 | 294 | 29
0.148 | 0.476 | 0.2 | 0.013 | 0.009 | 0.037 | 0.005 | 0.004 | 0.025 | 0.049 | 0.001 | 0.007 | 0.001 | 0.0012 | 0.0043 | 0.0001 | 1263 | 1060 | 879 | 635 | 437 | 300 | 36
0.148 | 0.476 | 0.2 | 0.013 | 0.009 | 0.037 | 0.005 | 0.004 | 0.025 | 0.049 | 0.001 | 0.007 | 0.001 | 0.0012 | 0.0043 | 0.0001 | 1246 | 1040 | 883 | 631 | 435 | 291 | 28
0.1484 | 0.49 | 0.21 | 0.024 | 0.017 | 0.042 | 0.001 | 0.001 | 0.028 | 0.061 | 0.002 | 0.007 | 0.002 | 0.001 | 0.0038 | 0.0001 | 1252 | 1040 | 880 | 633 | 456 | 320 | 29
0.145 | 0.474 | 0.209 | 0.018 | 0.019 | 0.038 | 0.002 | 0.001 | 0.026 | 0.047 | 0.001 | 0.007 | 0.001 | 0.001 | 0.0028 | 0.0001 | 1263 | 1060 | 875 | 635 | 453 | 326 | 31
0.1367 | 0.506 | 0.221 | 0.019 | 0.02 | 0.043 | 0.014 | 0.013 | 0.03 | 0.064 | 0.003 | 0.009 | 0.003 | 0.001 | 0.0038 | 0.0001 | 1266 | 1060 | 897 | 634 | 424 | 309 | 29
0.1508 | 0.448 | 0.194 | 0.013 | 0.014 | 0.047 | 0.001 | 0.001 | 0.026 | 0.038 | 0.002 | 0.006 | 0.002 | 0.001 | 0.003 | 0.0001 | 1268 | 1080 | 898 | 633 | 438 | 306 | 31
0.1367 | 0.506 | 0.221 | 0.019 | 0.02 | 0.043 | 0.014 | 0.013 | 0.03 | 0.064 | 0.003 | 0.009 | 0.003 | 0.001 | 0.0038 | 0.0001 | 1269 | 1080 | 899 | 632 | 468 | 358 | 32
0.1484 | 0.49 | 0.21 | 0.024 | 0.017 | 0.042 | 0.001 | 0.001 | 0.028 | 0.061 | 0.002 | 0.007 | 0.002 | 0.001 | 0.0038 | 0.0001 | 1276 | 1080 | 898 | 633 | 444 | 319 | 26
0.1367 | 0.506 | 0.221 | 0.019 | 0.02 | 0.043 | 0.014 | 0.013 | 0.03 | 0.064 | 0.003 | 0.009 | 0.003 | 0.001 | 0.0038 | 0.0001 | 1270 | 1080 | 899 | 634 | 454 | 366 | 28
0.14 | 0.455 | 0.149 | 0.018 | 0.013 | 0.046 | 0.002 | 0.002 | 0.018 | 0.032 | 0.001 | 0.008 | 0.001 | 0.001 | 0.0022 | 0.0001 | 1277 | 1080 | 901 | 624 | 440 | 297 | 37
0.14 | 0.455 | 0.149 | 0.018 | 0.013 | 0.046 | 0.002 | 0.002 | 0.018 | 0.032 | 0.001 | 0.008 | 0.001 | 0.001 | 0.0022 | 0.0001 | 1257 | 1060 | 885 | 635 | 424 | 272 | 35
0.1458 | 0.439 | 0.206 | 0.017 | 0.016 | 0.043 | 0.001 | 0.001 | 0.029 | 0.06 | 0.002 | 0.006 | 0.002 | 0.001 | 0.0036 | 0.0001 | 1246 | 1040 | 885 | 598 | 435 | 276 | 26
0.1458 | 0.439 | 0.206 | 0.017 | 0.016 | 0.043 | 0.001 | 0.001 | 0.029 | 0.06 | 0.002 | 0.006 | 0.002 | 0.001 | 0.0036 | 0.0001 | 1263 | 1060 | 884 | 604 | 444 | 295 | 34
0.145 | 0.474 | 0.209 | 0.018 | 0.019 | 0.038 | 0.002 | 0.001 | 0.026 | 0.047 | 0.001 | 0.007 | 0.001 | 0.001 | 0.0028 | 0.0001 | 1257 | 1060 | 879 | 596 | 452 | 322 | 37
0.1367 | 0.506 | 0.221 | 0.019 | 0.02 | 0.043 | 0.014 | 0.013 | 0.03 | 0.064 | 0.003 | 0.009 | 0.003 | 0.001 | 0.0038 | 0.0001 | 1263 | 1060 | 879 | 611 | 458 | 354 | 35
0.1576 | 0.474 | 0.214 | 0.023 | 0.016 | 0.036 | 0.001 | 0.001 | 0.026 | 0.058 | 0.002 | 0.006 | 0.002 | 0.001 | 0.0026 | 0.0001 | 1252 | 1040 | 881 | 511 | 454 | 300 | 29
0.1484 | 0.481 | 0.206 | 0.025 | 0.014 | 0.041 | 0.001 | 0.001 | 0.027 | 0.06 | 0.002 | 0.007 | 0.002 | 0.001 | 0.0033 | 0.0001 | 1263 | 1060 | 878 | 564 | 449 | 305 | 37
0.1484 | 0.481 | 0.206 | 0.025 | 0.014 | 0.041 | 0.001 | 0.001 | 0.027 | 0.06 | 0.002 | 0.007 | 0.002 | 0.001 | 0.0033 | 0.0001 | 1257 | 1060 | 884 | 605 | 450 | 318 | 30
0.1484 | 0.481 | 0.206 | 0.025 | 0.014 | 0.041 | 0.001 | 0.001 | 0.027 | 0.06 | 0.002 | 0.007 | 0.002 | 0.001 | 0.0033 | 0.0001 | 1257 | 1060 | 884 | 635 | 447 | 306 | 35
0.1576 | 0.474 | 0.214 | 0.023 | 0.016 | 0.036 | 0.001 | 0.001 | 0.026 | 0.058 | 0.002 | 0.006 | 0.002 | 0.001 | 0.0026 | 0.0001 | 1246 | 1040 | 883 | 607 | 433 | 297 | 32
0.1484 | 0.49 | 0.21 | 0.024 | 0.017 | 0.042 | 0.001 | 0.001 | 0.028 | 0.061 | 0.002 | 0.007 | 0.002 | 0.001 | 0.0038 | 0.0001 | 1242 | 1040 | 857 | 274 | 429 | 289 | 31
0.1576 | 0.474 | 0.214 | 0.023 | 0.016 | 0.036 | 0.001 | 0.001 | 0.026 | 0.058 | 0.002 | 0.006 | 0.002 | 0.001 | 0.0026 | 0.0001 | 1248 | 1040 | 856 | 638 | 446 | 289 | 31
0.1488 | 0.461 | 0.174 | 0.013 | 0.016 | 0.042 | 0.002 | 0.002 | 0.019 | 0.029 | 0.002 | 0.008 | 0.002 | 0.001 | 0.0045 | 0.0002 | 1260 | 1050 | 849 | 200 | 433 | 303 | 30
0.1488 | 0.461 | 0.174 | 0.013 | 0.016 | 0.042 | 0.002 | 0.002 | 0.019 | 0.029 | 0.002 | 0.008 | 0.002 | 0.001 | 0.0045 | 0.0002 | 1260 | 1050 | 849 | 638 | 415 | 262 | 31
0.1488 | 0.461 | 0.174 | 0.013 | 0.016 | 0.042 | 0.002 | 0.002 | 0.019 | 0.029 | 0.002 | 0.008 | 0.002 | 0.001 | 0.0045 | 0.0002 | 1260 | 1050 | 853 | 655 | 415 | 277 | 33
0.1442 | 0.437 | 0.172 | 0.021 | 0.017 | 0.052 | 0.002 | 0.001 | 0.021 | 0.03 | 0.001 | 0.005 | 0.002 | 0.001 | 0.0031 | 0.0001 | 1262 | 1060 | 879 | 637 | 432 | 277 | 31
0.143 | 0.517 | 0.228 | 0.015 | 0.014 | 0.046 | 0.016 | 0.016 | 0.016 | 0.027 | 0.002 | 0.008 | 0.001 | 0.0021 | 0.0037 | 0.0001 | 1268 | 1060 | 882 | 637 | 442 | 297 | 32
0.1576 | 0.474 | 0.214 | 0.023 | 0.016 | 0.036 | 0.001 | 0.001 | 0.026 | 0.058 | 0.002 | 0.006 | 0.002 | 0.001 | 0.0026 | 0.0001 | 1246 | 1040 | 878 | 637 | 438 | 274 | 33
0.1484 | 0.49 | 0.21 | 0.024 | 0.017 | 0.042 | 0.001 | 0.001 | 0.028 | 0.061 | 0.002 | 0.007 | 0.002 | 0.001 | 0.0038 | 0.0001 | 1252 | 1040 | 877 | 609 | 452 | 306 | 29
0.1484 | 0.481 | 0.206 | 0.025 | 0.014 | 0.041 | 0.001 | 0.001 | 0.027 | 0.06 | 0.002 | 0.007 | 0.002 | 0.001 | 0.0033 | 0.0001 | 1263 | 1060 | 885 | 637 | 457 | 318 | 28
0.1484 | 0.49 | 0.21 | 0.024 | 0.017 | 0.042 | 0.001 | 0.001 | 0.028 | 0.061 | 0.002 | 0.007 | 0.002 | 0.001 | 0.0038 | 0.0001 | 1252 | 1040 | 883 | 559 | 447 | 293 | 29
0.1508 | 0.448 | 0.194 | 0.013 | 0.014 | 0.047 | 0.001 | 0.001 | 0.026 | 0.038 | 0.002 | 0.006 | 0.002 | 0.001 | 0.003 | 0.0001 | 1242 | 1040 | 859 | 661 | 421 | 277 | 33
0.1508 | 0.448 | 0.194 | 0.013 | 0.014 | 0.047 | 0.001 | 0.001 | 0.026 | 0.038 | 0.002 | 0.006 | 0.002 | 0.001 | 0.003 | 0.0001 | 1251 | 1050 | 863 | 202 | 410 | 261 | 38
0.1367 | 0.506 | 0.221 | 0.019 | 0.02 | 0.043 | 0.014 | 0.013 | 0.03 | 0.064 | 0.003 | 0.009 | 0.003 | 0.001 | 0.0038 | 0.0001 | 1240 | 1050 | 834 | 654 | 428 | 293 | 30
0.1367 | 0.506 | 0.221 | 0.019 | 0.02 | 0.043 | 0.014 | 0.013 | 0.03 | 0.064 | 0.003 | 0.009 | 0.003 | 0.001 | 0.0038 | 0.0001 | 1251 | 1050 | 857 | 630 | 446 | 309 | 29
0.1367 | 0.506 | 0.221 | 0.019 | 0.02 | 0.043 | 0.014 | 0.013 | 0.03 | 0.064 | 0.003 | 0.009 | 0.003 | 0.001 | 0.0038 | 0.0001 | 1242 | 1040 | 857 | 585 | 440 | 315 | 31
0.1367 | 0.506 | 0.221 | 0.019 | 0.02 | 0.043 | 0.014 | 0.013 | 0.03 | 0.064 | 0.003 | 0.009 | 0.003 | 0.001 | 0.0038 | 0.0001 | 1248 | 1040 | 856 | 532 | 456 | 338 | 34
0.1508 | 0.448 | 0.194 | 0.013 | 0.014 | 0.047 | 0.001 | 0.001 | 0.026 | 0.038 | 0.002 | 0.006 | 0.002 | 0.001 | 0.003 | 0.0001 | 1246 | 1040 | 887 | 602 | 431 | 273 | 32
0.142 | 0.47 | 0.195 | 0.018 | 0.019 | 0.042 | 0.002 | 0.002 | 0.026 | 0.052 | 0.001 | 0.008 | 0.001 | 0.001 | 0.0031 | 0.0001 | 1247 | 1040 | 863 | 428 | 408 | 261 | 34
0.142 | 0.47 | 0.195 | 0.018 | 0.019 | 0.042 | 0.002 | 0.002 | 0.026 | 0.052 | 0.001 | 0.008 | 0.001 | 0.001 | 0.0031 | 0.0001 | 1241 | 1040 | 866 | 659 | 416 | 266 | 34
0.142 | 0.47 | 0.195 | 0.018 | 0.019 | 0.042 | 0.002 | 0.002 | 0.026 | 0.052 | 0.001 | 0.008 | 0.001 | 0.001 | 0.0031 | 0.0001 | 1247 | 1040 | 863 | 344 | 413 | 271 | 32
0.142 | 0.47 | 0.195 | 0.018 | 0.019 | 0.042 | 0.002 | 0.002 | 0.026 | 0.052 | 0.001 | 0.008 | 0.001 | 0.001 | 0.0031 | 0.0001 | 1241 | 1040 | 865 | 362 | 412 | 257 | 34
0.1508 | 0.448 | 0.194 | 0.013 | 0.014 | 0.047 | 0.001 | 0.001 | 0.026 | 0.038 | 0.002 | 0.006 | 0.002 | 0.001 | 0.003 | 0.0001 | 1241 | 1040 | 866 | 356 | 416 | 267 | 35
0.1576 | 0.474 | 0.214 | 0.023 | 0.016 | 0.036 | 0.001 | 0.001 | 0.026 | 0.058 | 0.002 | 0.006 | 0.002 | 0.001 | 0.0026 | 0.0001 | 1276 | 1080 | 896 | 633 | 455 | 302 | 29
0.145 | 0.474 | 0.209 | 0.018 | 0.019 | 0.038 | 0.002 | 0.001 | 0.026 | 0.047 | 0.001 | 0.007 | 0.001 | 0.001 | 0.0028 | 0.0001 | 1270 | 1080 | 898 | 632 | 415 | 278 | 33
0.1484 | 0.49 | 0.21 | 0.024 | 0.017 | 0.042 | 0.001 | 0.001 | 0.028 | 0.061 | 0.002 | 0.007 | 0.002 | 0.001 | 0.0038 | 0.0001 | 1276 | 1080 | 896 | 607 | 437 | 300 | 34
0.152 | 0.459 | 0.177 | 0.019 | 0.005 | 0.044 | 0.006 | 0.004 | 0.026 | 0.04 | 0.001 | 0.008 | 0.001 | 0.0014 | 0.0033 | 0.0001 | 1270 | 1080 | 896 | 630 | 431 | 276 | 29
0.1484 | 0.49 | 0.21 | 0.024 | 0.017 | 0.042 | 0.001 | 0.001 | 0.028 | 0.061 | 0.002 | 0.007 | 0.002 | 0.001 | 0.0038 | 0.0001 | 1252 | 1040 | 884 | 630 | 453 | 315 | 32
0.1508 | 0.448 | 0.194 | 0.013 | 0.014 | 0.047 | 0.001 | 0.001 | 0.026 | 0.038 | 0.002 | 0.006 | 0.002 | 0.001 | 0.003 | 0.0001 | 1246 | 1040 | 879 | 632 | 432 | 283 | 34
0.15 | 0.473 | 0.195 | 0.021 | 0.01 | 0.042 | 0.002 | 0.002 | 0.036 | 0.067 | 0.001 | 0.012 | 0.001 | 0.001 | 0.0026 | 0.0001 | 1250 | 1040 | 849 | 200 | 428 | 290 | 31
0.15 | 0.473 | 0.195 | 0.021 | 0.01 | 0.042 | 0.002 | 0.002 | 0.036 | 0.067 | 0.001 | 0.012 | 0.001 | 0.001 | 0.0026 | 0.0001 | 1250 | 1040 | 851 | 200 | 427 | 292 | 33
0.1474 | 0.44 | 0.19 | 0.013 | 0.013 | 0.036 | 0.002 | 0.002 | 0.024 | 0.051 | 0.002 | 0.004 | 0.002 | 0.001 | 0.0025 | 0.0001 | 1254 | 1050 | 859 | 440 | 407 | 266 | 28
0.1499 | 0.466 | 0.188 | 0.01 | 0.019 | 0.057 | 0.003 | 0.002 | 0.024 | 0.034 | 0.002 | 0.005 | 0.002 | 0.001 | 0.0045 | 0.0001 | 1260 | 1050 | 859 | 634 | 409 | 255 | 35
0.147 | 0.486 | 0.191 | 0.018 | 0.015 | 0.052 | 0.003 | 0.002 | 0.033 | 0.063 | 0.001 | 0.011 | 0.001 | 0.001 | 0.0037 | 0.0001 | 1247 | 1040 | 882 | 605 | 414 | 258 | 35
0.147 | 0.486 | 0.191 | 0.018 | 0.015 | 0.052 | 0.003 | 0.002 | 0.033 | 0.063 | 0.001 | 0.011 | 0.001 | 0.001 | 0.0037 | 0.0001 | 1253 | 1040 | 877 | 530 | 431 | 279 | 32
0.147 | 0.486 | 0.191 | 0.018 | 0.015 | 0.052 | 0.003 | 0.002 | 0.033 | 0.063 | 0.001 | 0.011 | 0.001 | 0.001 | 0.0037 | 0.0001 | 1247 | 1040 | 885 | 544 | 437 | 289 | 38
0.147 | 0.486 | 0.191 | 0.018 | 0.015 | 0.052 | 0.003 | 0.002 | 0.033 | 0.063 | 0.001 | 0.011 | 0.001 | 0.001 | 0.0037 | 0.0001 | 1253 | 1040 | 880 | 538 | 436 | 279 | 29
0.147 | 0.486 | 0.191 | 0.018 | 0.015 | 0.052 | 0.003 | 0.002 | 0.033 | 0.063 | 0.001 | 0.011 | 0.001 | 0.001 | 0.0037 | 0.0001 | 1246 | 1040 | 885 | 605 | 442 | 294 | 30
0.1519 | 0.442 | 0.247 | 0.017 | 0.013 | 0.047 | 0.002 | 0.002 | 0.032 | 0.068 | 0.003 | 0.009 | 0.002 | 0.001 | 0.004 | 0.0002 | 1262 | 1060 | 882 | 601 | 457 | 316 | 30
0.145 | 0.471 | 0.188 | 0.016 | 0.01 | 0.052 | 0.003 | 0.002 | 0.033 | 0.059 | 0.001 | 0.011 | 0.001 | 0.001 | 0.0023 | 0.0001 | 1260 | 1060 | 887 | 605 | 434 | 284 | 32
0.145 | 0.471 | 0.188 | 0.016 | 0.01 | 0.052 | 0.003 | 0.002 | 0.033 | 0.059 | 0.001 | 0.011 | 0.001 | 0.001 | 0.0023 | 0.0001 | 1263 | 1060 | 877 | 605 | 432 | 308 | 31
0.15 | 0.473 | 0.195 | 0.021 | 0.01 | 0.042 | 0.002 | 0.002 | 0.036 | 0.067 | 0.001 | 0.012 | 0.001 | 0.001 | 0.0026 | 0.0001 | 1245 | 1040 | 867 | 549 | 420 | 259 | 37
0.15 | 0.473 | 0.195 | 0.021 | 0.01 | 0.042 | 0.002 | 0.002 | 0.036 | 0.067 | 0.001 | 0.012 | 0.001 | 0.001 | 0.0026 | 0.0001 | 1251 | 1040 | 864 | 547 | 429 | 261 | 32
0.146 | 0.463 | 0.191 | 0.017 | 0.014 | 0.054 | 0.002 | 0.002 | 0.04 | 0.066 | 0.001 | 0.011 | 0.001 | 0.001 | 0.0029 | 0.0001 | 1245 | 1040 | 867 | 655 | 417 | 258 | 32
0.149 | 0.513 | 0.186 | 0.011 | 0.012 | 0.057 | 0.01 | 0.009 | 0.035 | 0.067 | 0.001 | 0.008 | 0.001 | 0.001 | 0.0044 | 0.0001 | 1270 | 1060 | 885 | 600 | 440 | 297 | 26
0.145 | 0.465 | 0.217 | 0.017 | 0.017 | 0.045 | 0.003 | 0.002 | 0.034 | 0.051 | 0.003 | 0.007 | 0.002 | 0.001 | 0.0031 | 0.0002 | 1266 | 1060 | 882 | 560 | 441 | 296 | 36
0.149 | 0.513 | 0.186 | 0.011 | 0.012 | 0.057 | 0.01 | 0.009 | 0.035 | 0.067 | 0.001 | 0.008 | 0.001 | 0.001 | 0.0044 | 0.0001 | 1270 | 1060 | 883 | 528 | 445 | 310 | 33
0.1541 | 0.451 | 0.227 | 0.018 | 0.017 | 0.049 | 0.002 | 0.002 | 0.03 | 0.062 | 0.003 | 0.006 | 0.002 | 0.001 | 0.0028 | 0.0002 | 1265 | 1060 | 886 | 604 | 428 | 286 | 30
0.1452 | 0.445 | 0.207 | 0.011 | 0.01 | 0.051 | 0.002 | 0.001 | 0.034 | 0.048 | 0.003 | 0.008 | 0.002 | 0.001 | 0.0023 | 0.0002 | 1271 | 1060 | 873 | 598 | 424 | 278 | 31
0.1452 | 0.445 | 0.207 | 0.011 | 0.01 | 0.051 | 0.002 | 0.001 | 0.034 | 0.048 | 0.003 | 0.008 | 0.002 | 0.001 | 0.0023 | 0.0002 | 1269 | 1060 | 886 | 633 | 388 | 265 | 34
0.1601 | 0.452 | 0.213 | 0.012 | 0.013 | 0.052 | 0.002 | 0.002 | 0.031 | 0.054 | 0.003 | 0.006 | 0.001 | 0.001 | 0.0037 | 0.0002 | 1274 | 1060 | 881 | 635 | 416 | 291 | 27
0.1541 | 0.451 | 0.227 | 0.018 | 0.017 | 0.049 | 0.002 | 0.002 | 0.03 | 0.062 | 0.003 | 0.006 | 0.002 | 0.001 | 0.0028 | 0.0002 | 1268 | 1060 | 884 | 608 | 392 | 269 | 32
0.1541 | 0.451 | 0.227 | 0.018 | 0.017 | 0.049 | 0.002 | 0.002 | 0.03 | 0.062 | 0.003 | 0.006 | 0.002 | 0.001 | 0.0028 | 0.0002 | 1274 | 1060 | 880 | 562 | 414 | 290 | 27
0.1601 | 0.452 | 0.213 | 0.012 | 0.013 | 0.052 | 0.002 | 0.002 | 0.031 | 0.054 | 0.003 | 0.006 | 0.001 | 0.001 | 0.0037 | 0.0002 | 1257 | 1050 | 865 | 469 | 428 | 275 | 29
0.1601 | 0.452 | 0.213 | 0.012 | 0.013 | 0.052 | 0.002 | 0.002 | 0.031 | 0.054 | 0.003 | 0.006 | 0.001 | 0.001 | 0.0037 | 0.0002 | 1263 | 1050 | 867 | 633 | 417 | 263 | 31
0.1601 | 0.452 | 0.213 | 0.012 | 0.013 | 0.052 | 0.002 | 0.002 | 0.031 | 0.054 | 0.003 | 0.006 | 0.001 | 0.001 | 0.0037 | 0.0002 | 1262 | 1050 | 865 | 633 | 422 | 266 | 34
0.1452 | 0.445 | 0.207 | 0.011 | 0.01 | 0.051 | 0.002 | 0.001 | 0.034 | 0.048 | 0.003 | 0.008 | 0.002 | 0.001 | 0.0023 | 0.0002 | 1257 | 1050 | 867 | 482 | 407 | 242 | 37
0.1601 | 0.452 | 0.213 | 0.012 | 0.013 | 0.052 | 0.002 | 0.002 | 0.031 | 0.054 | 0.003 | 0.006 | 0.001 | 0.001 | 0.0037 | 0.0002 | 1263 | 1050 | 855 | 637 | 412 | 269 | 32
0.1452 | 0.445 | 0.207 | 0.011 | 0.01 | 0.051 | 0.002 | 0.001 | 0.034 | 0.048 | 0.003 | 0.008 | 0.002 | 0.001 | 0.0023 | 0.0002 | 1271 | 1060 | 887 | 634 | 415 | 267 | 31
0.1541 | 0.451 | 0.227 | 0.018 | 0.017 | 0.049 | 0.002 | 0.002 | 0.03 | 0.062 | 0.003 | 0.006 | 0.002 | 0.001 | 0.0028 | 0.0002 | 1271 | 1060 | 884 | 635 | 434 | 280 | 35
0.1569 | 0.456 | 0.195 | 0.017 | 0.011 | 0.044 | 0.001 | 0.001 | 0.036 | 0.072 | 0.003 | 0.011 | 0.001 | 0.001 | 0.0037 | 0.0002 | 1253 | 1040 | 866 | 207 | 443 | 311 | 32
0.1569 | 0.456 | 0.195 | 0.017 | 0.011 | 0.044 | 0.001 | 0.001 | 0.036 | 0.072 | 0.003 | 0.011 | 0.001 | 0.001 | 0.0037 | 0.0002 | 1247 | 1040 | 856 | 638 | 442 | 282 | 32
0.15 | 0.473 | 0.195 | 0.021 | 0.01 | 0.042 | 0.002 | 0.002 | 0.036 | 0.067 | 0.001 | 0.012 | 0.001 | 0.001 | 0.0026 | 0.0001 | 1254 | 1040 | 866 | 632 | 420 | 278 | 34
0.146 | 0.463 | 0.191 | 0.017 | 0.014 | 0.054 | 0.002 | 0.002 | 0.04 | 0.066 | 0.001 | 0.011 | 0.001 | 0.001 | 0.0029 | 0.0001 | 1254 | 1040 | 866 | 628 | 431 | 311 | 29
0.147 | 0.486 | 0.191 | 0.018 | 0.015 | 0.052 | 0.003 | 0.002 | 0.033 | 0.063 | 0.001 | 0.011 | 0.001 | 0.001 | 0.0037 | 0.0001 | 1242 | 1040 | 864 | 462 | 433 | 301 | 30
0.155 | 0.47 | 0.208 | 0.021 | 0.014 | 0.051 | 0.004 | 0.003 | 0.03 | 0.076 | 0.001 | 0.009 | 0.001 | 0.001 | 0.0045 | 0.0001 | 1257 | 1060 | 881 | 562 | 450 | 299 | 28
0.155 | 0.47 | 0.208 | 0.021 | 0.014 | 0.051 | 0.004 | 0.003 | 0.03 | 0.076 | 0.001 | 0.009 | 0.001 | 0.001 | 0.0045 | 0.0001 | 1263 | 1060 | 878 | 560 | 451 | 312 | 36
0.155 | 0.47 | 0.208 | 0.021 | 0.014 | 0.051 | 0.004 | 0.003 | 0.03 | 0.076 | 0.001 | 0.009 | 0.001 | 0.001 | 0.0045 | 0.0001 | 1257 | 1060 | 881 | 561 | 451 | 294 | 33
0.1452 | 0.445 | 0.207 | 0.011 | 0.01 | 0.051 | 0.002 | 0.001 | 0.034 | 0.048 | 0.003 | 0.008 | 0.002 | 0.001 | 0.0023 | 0.0002 | 1257 | 1050 | 860 | 654 | 414 | 276 | 30
0.1471 | 0.471 | 0.193 | 0.02 | 0.01 | 0.052 | 0.002 | 0.002 | 0.02 | 0.035 | 0.001 | 0.006 | 0.003 | 0.0017 | 0.004 | 0.0002 | 1264 | 1050 | 855 | 656 | 425 | 285 | 35
0.1576 | 0.474 | 0.214 | 0.023 | 0.016 | 0.036 | 0.001 | 0.001 | 0.026 | 0.058 | 0.002 | 0.006 | 0.002 | 0.001 | 0.0026 | 0.0001 | 1242 | 1050 | 845 | 641 | 424 | 265 | 33
0.1576 | 0.474 | 0.214 | 0.023 | 0.016 | 0.036 | 0.001 | 0.001 | 0.026 | 0.058 | 0.002 | 0.006 | 0.002 | 0.001 | 0.0026 | 0.0001 | 1236 | 1050 | 860 | 641 | 416 | 260 | 29
0.1455 | 0.449 | 0.188 | 0.018 | 0.012 | 0.037 | 0.001 | 0.001 | 0.033 | 0.06 | 0.002 | 0.01 | 0.002 | 0.001 | 0.0031 | 0.0002 | 1243 | 1040 | 856 | 635 | 438 | 296 | 32
0.145 | 0.471 | 0.188 | 0.016 | 0.01 | 0.052 | 0.003 | 0.002 | 0.033 | 0.059 | 0.001 | 0.011 | 0.001 | 0.001 | 0.0023 | 0.0001 | 1248 | 1040 | 881 | 557 | 428 | 288 | 28
0.145 | 0.471 | 0.188 | 0.016 | 0.01 | 0.052 | 0.003 | 0.002 | 0.033 | 0.059 | 0.001 | 0.011 | 0.001 | 0.001 | 0.0023 | 0.0001 | 1254 | 1040 | 884 | 632 | 436 | 297 | 27
0.1455 | 0.449 | 0.188 | 0.018 | 0.012 | 0.037 | 0.001 | 0.001 | 0.033 | 0.06 | 0.002 | 0.01 | 0.002 | 0.001 | 0.0031 | 0.0002 | 1242 | 1040 | 852 | 624 | 429 | 284 | 32
0.145 | 0.459 | 0.196 | 0.015 | 0.012 | 0.039 | 0.002 | 0.002 | 0.035 | 0.064 | 0.001 | 0.01 | 0.001 | 0.001 | 0.0033 | 0.0001 | 1247 | 1040 | 861 | 629 | 426 | 299 | 34
0.155 | 0.47 | 0.208 | 0.021 | 0.014 | 0.051 | 0.004 | 0.003 | 0.03 | 0.076 | 0.001 | 0.009 | 0.001 | 0.001 | 0.0045 | 0.0001 | 1257 | 1060 | 876 | 561 | 448 | 294 | 32
0.145 | 0.471 | 0.188 | 0.016 | 0.01 | 0.052 | 0.003 | 0.002 | 0.033 | 0.059 | 0.001 | 0.011 | 0.001 | 0.001 | 0.0023 | 0.0001 | 1248 | 1040 | 875 | 518 | 420 | 282 | 36
0.1455 | 0.449 | 0.188 | 0.018 | 0.012 | 0.037 | 0.001 | 0.001 | 0.033 | 0.06 | 0.002 | 0.01 | 0.002 | 0.001 | 0.0031 | 0.0002 | 1249 | 1040 | 862 | 342 | 441 | 295 | 32
0.1381 | 0.434 | 0.179 | 0.018 | 0.014 | 0.047 | 0.002 | 0.001 | 0.033 | 0.067 | 0.003 | 0.01 | 0.002 | 0.001 | 0.0028 | 0.0002 | 1252 | 1050 | 856 | 632 | 421 | 274 | 38
0.1389 | 0.443 | 0.188 | 0.012 | 0.014 | 0.045 | 0.002 | 0.001 | 0.029 | 0.044 | 0.003 | 0.006 | 0.002 | 0.001 | 0.0032 | 0.0003 | 1258 | 1050 | 861 | 451 | 419 | 289 | 33
0.1357 | 0.445 | 0.188 | 0.013 | 0.015 | 0.043 | 0.002 | 0.002 | 0.03 | 0.052 | 0.003 | 0.007 | 0.002 | 0.001 | 0.003 | 0.0002 | 1252 | 1050 | 854 | 654 | 415 | 283 | 35
0.145 | 0.465 | 0.217 | 0.017 | 0.017 | 0.045 | 0.003 | 0.002 | 0.034 | 0.051 | 0.003 | 0.007 | 0.002 | 0.001 | 0.0031 | 0.0002 | 1258 | 1050 | 860 | 633 | 425 | 288 | 33
0.1357 | 0.445 | 0.188 | 0.013 | 0.015 | 0.043 | 0.002 | 0.002 | 0.03 | 0.052 | 0.003 | 0.007 | 0.002 | 0.001 | 0.003 | 0.0002 | 1269 | 1060 | 883 | 635 | 423 | 275 | 30
0.1446 | 0.47 | 0.189 | 0.021 | 0.016 | 0.052 | 0.002 | 0.001 | 0.034 | 0.064 | 0.003 | 0.007 | 0.002 | 0.001 | 0.0032 | 0.0003 | 1269 | 1060 | 886 | 634 | 431 | 289 | 31
0.1446 | 0.47 | 0.189 | 0.021 | 0.016 | 0.052 | 0.002 | 0.001 | 0.034 | 0.064 | 0.003 | 0.007 | 0.002 | 0.001 | 0.0032 | 0.0003 | 1269 | 1060 | 886 | 633 | 432 | 305 | 34
0.1446 | 0.47 | 0.189 | 0.021 | 0.016 | 0.052 | 0.002 | 0.001 | 0.034 | 0.064 | 0.003 | 0.007 | 0.002 | 0.001 | 0.0032 | 0.0003 | 1269 | 1060 | 885 | 605 | 456 | 328 | 29
0.157 | 0.489 | 0.179 | 0.015 | 0.015 | 0.05 | 0.004 | 0.003 | 0.032 | 0.08 | 0.001 | 0.009 | 0.001 | 0.001 | 0.0039 | 0.0001 | 1263 | 1060 | 877 | 545 | 434 | 296 | 33
0.157 | 0.489 | 0.179 | 0.015 | 0.015 | 0.05 | 0.004 | 0.003 | 0.032 | 0.08 | 0.001 | 0.009 | 0.001 | 0.001 | 0.0039 | 0.0001 | 1263 | 1060 | 875 | 544 | 434 | 296 | 28
0.1413 | 0.41 | 0.189 | 0.019 | 0.013 | 0.04 | 0.001 | 0.001 | 0.038 | 0.071 | 0.002 | 0.012 | 0.002 | 0.001 | 0.0026 | 0.0002 | 1254 | 1040 | 875 | 641 | 440 | 282 | 28
0.1455 | 0.449 | 0.188 | 0.018 | 0.012 | 0.037 | 0.001 | 0.001 | 0.033 | 0.06 | 0.002 | 0.01 | 0.002 | 0.001 | 0.0031 | 0.0002 | 1249 | 1040 | 860 | 638 | 422 | 287 | 33
0.1413 | 0.41 | 0.189 | 0.019 | 0.013 | 0.04 | 0.001 | 0.001 | 0.038 | 0.071 | 0.002 | 0.012 | 0.002 | 0.001 | 0.0026 | 0.0002 | 1249 | 1040 | 857 | 636 | 425 | 287 | 33
0.151 | 0.465 | 0.191 | 0.017 | 0.01 | 0.043 | 0.003 | 0.003 | 0.035 | 0.078 | 0.001 | 0.011 | 0.001 | 0.0012 | 0.0033 | 0.0001 | 1261 | 1060 | 871 | 472 | 437 | 290 | 30
0.13 | 0.48 | 0.176 | 0.023 | 0.013 | 0.048 | 0.011 | 0.009 | 0.029 | 0.075 | 0.001 | 0.011 | 0.001 | 0.001 | 0.003 | 0.0001 | 1267 | 1060 | 877 | 608 | 439 | 302 | 33
0.146 | 0.467 | 0.204 | 0.015 | 0.018 | 0.04 | 0.008 | 0.007 | 0.029 | 0.052 | 0.001 | 0.008 | 0.001 | 0.001 | 0.0028 | 0.0001 | 1264 | 1050 | 863 | 655 | 435 | 301 | 34
0.146 | 0.467 | 0.204 | 0.015 | 0.018 | 0.04 | 0.008 | 0.007 | 0.029 | 0.052 | 0.001 | 0.008 | 0.001 | 0.001 | 0.0028 | 0.0001 | 1258 | 1050 | 856 | 638 | 424 | 293 | 33
0.146 | 0.467 | 0.204 | 0.015 | 0.018 | 0.04 | 0.008 | 0.007 | 0.029 | 0.052 | 0.001 | 0.008 | 0.001 | 0.001 | 0.0028 | 0.0001 | 1252 | 1050 | 847 | 637 | 424 | 286 | 32
0.146 | 0.467 | 0.204 | 0.015 | 0.018 | 0.04 | 0.008 | 0.007 | 0.029 | 0.052 | 0.001 | 0.008 | 0.001 | 0.001 | 0.0028 | 0.0001 | 1258 | 1050 | 860 | 641 | 428 | 294 | 32
0.1413 | 0.41 | 0.189 | 0.019 | 0.013 | 0.04 | 0.001 | 0.001 | 0.038 | 0.071 | 0.002 | 0.012 | 0.002 | 0.001 | 0.0026 | 0.0002 | 1255 | 1040 | 866 | 633 | 419 | 280 | 35
0.144 | 0.45 | 0.197 | 0.013 | 0.015 | 0.061 | 0.003 | 0.002 | 0.033 | 0.057 | 0.001 | 0.008 | 0.001 | 0.001 | 0.003 | 0.0001 | 1258 | 1060 | 886 | 614 | 420 | 268 | 33
0.144 | 0.45 | 0.197 | 0.013 | 0.015 | 0.061 | 0.003 | 0.002 | 0.033 | 0.057 | 0.001 | 0.008 | 0.001 | 0.001 | 0.003 | 0.0001 | 1270 | 1060 | 889 | 636 | 441 | 307 | 29
0.1448 | 0.46 | 0.185 | 0.017 | 0.02 | 0.055 | 0.001 | 0.001 | 0.032 | 0.069 | 0.003 | 0.007 | 0.002 | 0.001 | 0.0027 | 0.0002 | 1270 | 1060 | 884 | 612 | 435 | 294 | 33
0.1316 | 0.442 | 0.185 | 0.024 | 0.013 | 0.04 | 0.001 | 0.001 | 0.031 | 0.078 | 0.003 | 0.009 | 0.002 | 0.001 | 0.0029 | 0.0002 | 1276 | 1060 | 890 | 578 | 425 | 281 | 32
0.139 | 0.458 | 0.195 | 0.012 | 0.009 | 0.035 | 0.002 | 0.001 | 0.027 | 0.057 | 0.001 | 0.007 | 0.001 | 0.001 | 0.0035 | 0.0001 | 1270 | 1060 | 884 | 562 | 414 | 275 | 30
0.139 | 0.458 | 0.195 | 0.012 | 0.009 | 0.035 | 0.002 | 0.001 | 0.027 | 0.057 | 0.001 | 0.007 | 0.001 | 0.001 | 0.0035 | 0.0001 | 1276 | 1060 | 885 | 569 | 420 | 277 | 33
0.139 | 0.458 | 0.195 | 0.012 | 0.009 | 0.035 | 0.002 | 0.001 | 0.027 | 0.057 | 0.001 | 0.007 | 0.001 | 0.001 | 0.0035 | 0.0001 | 1276 | 1060 | 887 | 609 | 427 | 284 | 30
0.151 | 0.449 | 0.186 | 0.011 | 0.012 | 0.039 | 0.002 | 0.002 | 0.032 | 0.067 | 0.001 | 0.009 | 0.001 | 0.001 | 0.0046 | 0.0001 | 1264 | 1060 | 885 | 636 | 425 | 275 | 29
0.1488 | 0.458 | 0.199 | 0.013 | 0.017 | 0.044 | 0.001 | 0.001 | 0.031 | 0.049 | 0.003 | 0.006 | 0.002 | 0.001 | 0.0026 | 0.0001 | 1270 | 1060 | 889 | 635 | 417 | 262 | 31
0.1323 | 0.45 | 0.19 | 0.018 | 0.015 | 0.049 | 0.001 | 0.001 | 0.045 | 0.055 | 0.003 | 0.012 | 0.002 | 0.001 | 0.0029 | 0.0002 | 1275 | 1060 | 888 | 632 | 425 | 287 | 30
0.165 | 0.51 | 0.204 | 0.018 | 0.015 | 0.032 | 0.002 | 0.001 | 0.028 | 0.076 | 0.001 | 0.007 | 0.001 | 0.001 | 0.0035 | 0.0001 | 1269 | 1060 | 884 | 632 | 430 | 268 | 33
0.13 | 0.48 | 0.176 | 0.023 | 0.013 | 0.048 | 0.011 | 0.009 | 0.029 | 0.075 | 0.001 | 0.011 | 0.001 | 0.001 | 0.003 | 0.0001 | 1275 | 1060 | 889 | 633 | 443 | 294 | 31
0.148 | 0.481 | 0.19 | 0.014 | 0.014 | 0.039 | 0.002 | 0.001 | 0.029 | 0.051 | 0.001 | 0.009 | 0.001 | 0.001 | 0.0023 | 0.0001 | 1261 | 1060 | 887 | 635 | 422 | 251 | 33
0.13 | 0.48 | 0.176 | 0.023 | 0.013 | 0.048 | 0.011 | 0.009 | 0.029 | 0.075 | 0.001 | 0.011 | 0.001 | 0.001 | 0.003 | 0.0001 | 1267 | 1060 | 885 | 633 | 432 | 280 | 30
0.147 | 0.508 | 0.196 | 0.028 | 0.016 | 0.04 | 0.003 | 0.003 | 0.028 | 0.067 | 0.001 | 0.008 | 0.001 | 0.001 | 0.0028 | 0.0001 | 1261 | 1060 | 886 | 635 | 435 | 305 | 28
0.151 | 0.488 | 0.213 | 0.016 | 0.014 | 0.04 | 0.013 | 0.011 | 0.033 | 0.068 | 0.001 | 0.009 | 0.001 | 0.001 | 0.0032 | 0.0001 | 1267 | 1060 | 880 | 635 | 435 | 291 | 32
0.151 | 0.465 | 0.191 | 0.017 | 0.01 | 0.043 | 0.003 | 0.003 | 0.035 | 0.078 | 0.001 | 0.011 | 0.001 | 0.0012 | 0.0033 | 0.0001 | 1261 | 1060 | 888 | 605 | 437 | 286 | 25
0.154 | 0.5 | 0.192 | 0.017 | 0.016 | 0.031 | 0.004 | 0.003 | 0.03 | 0.063 | 0.001 | 0.009 | 0.001 | 0.001 | 0.0027 | 0.0001 | 1273 | 1060 | 886 | 610 | 437 | 294 | 34
0.13 | 0.48 | 0.176 | 0.023 | 0.013 | 0.048 | 0.011 | 0.009 | 0.029 | 0.075 | 0.001 | 0.011 | 0.001 | 0.001 | 0.003 | 0.0001 | 1267 | 1060 | 877 | 633 | 432 | 278 | 35
0.144 | 0.45 | 0.197 | 0.013 | 0.015 | 0.061 | 0.003 | 0.002 | 0.033 | 0.057 | 0.001 | 0.008 | 0.001 | 0.001 | 0.003 | 0.0001 | 1258 | 1060 | 888 | 603 | 414 | 264 | 35
0.145 | 0.471 | 0.188 | 0.016 | 0.01 | 0.052 | 0.003 | 0.002 | 0.033 | 0.059 | 0.001 | 0.011 | 0.001 | 0.001 | 0.0023 | 0.0001 | 1248 | 1040 | 882 | 597 | 411 | 259 | 33
0.1413 | 0.41 | 0.189 | 0.019 | 0.013 | 0.04 | 0.001 | 0.001 | 0.038 | 0.071 | 0.002 | 0.012 | 0.002 | 0.001 | 0.0026 | 0.0002 | 1259 | 1040 | 886 | 635 | 421 | 280 | 28
0.147 | 0.508 | 0.196 | 0.028 | 0.016 | 0.04 | 0.003 | 0.003 | 0.028 | 0.067 | 0.001 | 0.008 | 0.001 | 0.001 | 0.0028 | 0.0001 | 1275 | 1060 | 890 | 604 | 402 | 268 | 27
0.148 | 0.452 | 0.196 | 0.013 | 0.014 | 0.046 | 0.002 | 0.002 | 0.029 | 0.05 | 0.001 | 0.008 | 0.001 | 0.001 | 0.0041 | 0.0001 | 1263 | 1060 | 889 | 604 | 409 | 286 | 32
0.148 | 0.452 | 0.196 | 0.013 | 0.014 | 0.046 | 0.002 | 0.002 | 0.029 | 0.05 | 0.001 | 0.008 | 0.001 | 0.001 | 0.0041 | 0.0001 | 1269 | 1060 | 885 | 606 | 409 | 286 | 32
0.1515 | 0.472 | 0.207 | 0.011 | 0.015 | 0.06 | 0.001 | 0.001 | 0.037 | 0.05 | 0.002 | 0.008 | 0.002 | 0.001 | 0.004 | 0.0002 | 1275 | 1060 | 889 | 635 | 418 | 289 | 33
0.1472 | 0.447 | 0.209 | 0.017 | 0.014 | 0.039 | 0.013 | 0.012 | 0.03 | 0.062 | 0.003 | 0.007 | 0.002 | 0.001 | 0.0035 | 0.0001 | 1265 | 1050 | 863 | 658 | 425 | 276 | 31
0.1472 | 0.447 | 0.209 | 0.017 | 0.014 | 0.039 | 0.013 | 0.012 | 0.03 | 0.062 | 0.003 | 0.007 | 0.002 | 0.001 | 0.0035 | 0.0001 | 1265 | 1050 | 864 | 331 | 428 | 293 | 28
0.1444 | 0.45 | 0.187 | 0.01 | 0.011 | 0.043 | 0.002 | 0.001 | 0.037 | 0.054 | 0.003 | 0.009 | 0.002 | 0.001 | 0.0038 | 0.0001 | 1265 | 1050 | 865 | 655 | 416 | 267 | 30
0.1444 | 0.45 | 0.187 | 0.01 | 0.011 | 0.043 | 0.002 | 0.001 | 0.037 | 0.054 | 0.003 | 0.009 | 0.002 | 0.001 | 0.0038 | 0.0001 | 1258 | 1050 | 859 | 655 | 407 | 268 | 35
0.1453 | 0.433 | 0.188 | 0.016 | 0.01 | 0.043 | 0.002 | 0.001 | 0.033 | 0.072 | 0.003 | 0.007 | 0.002 | 0.001 | 0.0028 | 0.0001 | 1264 | 1050 | 859 | 655 | 410 | 260 | 34
0.146 | 0.443 | 0.195 | 0.011 | 0.012 | 0.048 | 0.002 | 0.002 | 0.04 | 0.053 | 0.002 | 0.008 | 0.002 | 0.001 | 0.0034 | 0.0001 | 1252 | 1050 | 865 | 633 | 416 | 267 | 32
0.151 | 0.465 | 0.191 | 0.017 | 0.01 | 0.043 | 0.003 | 0.003 | 0.035 | 0.078 | 0.001 | 0.011 | 0.001 | 0.0012 | 0.0033 | 0.0001 | 1264 | 1050 | 866 | 658 | 410 | 264 | 32
0.1555 | 0.458 | 0.215 | 0.018 | 0.014 | 0.043 | 0.001 | 0.001 | 0.031 | 0.069 | 0.003 | 0.007 | 0.002 | 0.001 | 0.0028 | 0.0001 | 1267 | 1060 | 885 | 607 | 435 | 268 | 33
0.1572 | 0.443 | 0.196 | 0.012 | 0.019 | 0.047 | 0.002 | 0.002 | 0.033 | 0.046 | 0.003 | 0.008 | 0.002 | 0.001 | 0.0027 | 0.0001 | 1267 | 1060 | 883 | 607 | 424 | 269 | 31
0.1572 | 0.443 | 0.196 | 0.012 | 0.019 | 0.047 | 0.002 | 0.002 | 0.033 | 0.046 | 0.003 | 0.008 | 0.002 | 0.001 | 0.0027 | 0.0001 | 1261 | 1060 | 883 | 634 | 424 | 284 | 28
0.1572 | 0.443 | 0.196 | 0.012 | 0.019 | 0.047 | 0.002 | 0.002 | 0.033 | 0.046 | 0.003 | 0.008 | 0.002 | 0.001 | 0.0027 | 0.0001 | 1269 | 1060 | 887 | 610 | 425 | 280 | 34
0.148 | 0.452 | 0.196 | 0.013 | 0.014 | 0.046 | 0.002 | 0.002 | 0.029 | 0.05 | 0.001 | 0.008 | 0.001 | 0.001 | 0.0041 | 0.0001 | 1263 | 1060 | 888 | 595 | 416 | 262 | 33
0.1472 | 0.447 | 0.209 | 0.017 | 0.014 | 0.039 | 0.013 | 0.012 | 0.03 | 0.062 | 0.003 | 0.007 | 0.002 | 0.001 | 0.0035 | 0.0001 | 1276 | 1060 | 889 | 636 | 439 | 314 | 34
0.148 | 0.452 | 0.196 | 0.013 | 0.014 | 0.046 | 0.002 | 0.002 | 0.029 | 0.05 | 0.001 | 0.008 | 0.001 | 0.001 | 0.0041 | 0.0001 | 1271 | 1060 | 887 | 634 | 431 | 319 | 31
0.1519 | 0.442 | 0.247 | 0.017 | 0.013 | 0.047 | 0.002 | 0.002 | 0.032 | 0.068 | 0.003 | 0.009 | 0.002 | 0.001 | 0.004 | 0.0002 | 1269 | 1060 | 886 | 574 | 468 | 330 | 31
0.1519 | 0.442 | 0.247 | 0.017 | 0.013 | 0.047 | 0.002 | 0.002 | 0.032 | 0.068 | 0.003 | 0.009 | 0.002 | 0.001 | 0.004 | 0.0002 | 1257 | 1060 | 882 | 556 | 445 | 297 | 33
0.1614 | 0.5 | 0.209 | 0.027 | 0.009 | 0.037 | 0.014 | 0.012 | 0.032 | 0.08 | 0.003 | 0.009 | 0.002 | 0.001 | 0.0021 | 0.0029 | 1261 | 1040 | 883 | 641 | 446 | 278 | 29
0.1614 | 0.5 | 0.209 | 0.027 | 0.009 | 0.037 | 0.014 | 0.012 | 0.032 | 0.08 | 0.003 | 0.009 | 0.002 | 0.001 | 0.0021 | 0.0029 | 1249 | 1040 | 885 | 634 | 441 | 267 | 29
0.1455 | 0.449 | 0.188 | 0.018 | 0.012 | 0.037 | 0.001 | 0.001 | 0.033 | 0.06 | 0.002 | 0.01 | 0.002 | 0.001 | 0.0031 | 0.0002 | 1249 | 1040 | 847 | 634 | 429 | 289 | 31
0.148 | 0.452 | 0.196 | 0.013 | 0.014 | 0.046 | 0.002 | 0.002 | 0.029 | 0.05 | 0.001 | 0.008 | 0.001 | 0.001 | 0.0041 | 0.0001 | 1264 | 1050 | 864 | 655 | 391 | 261 | 34
0.145 | 0.465 | 0.217 | 0.017 | 0.017 | 0.045 | 0.003 | 0.002 | 0.034 | 0.051 | 0.003 | 0.007 | 0.002 | 0.001 | 0.0031 | 0.0002 | 1261 | 1050 | 854 | 655 | 403 | 271 | 32
0.1357 | 0.445 | 0.188 | 0.013 | 0.015 | 0.043 | 0.002 | 0.002 | 0.03 | 0.052 | 0.003 | 0.007 | 0.002 | 0.001 | 0.003 | 0.0002 | 1258 | 1050 | 866 | 655 | 380 | 259 | 36
0.1515 | 0.472 | 0.207 | 0.011 | 0.015 | 0.06 | 0.001 | 0.001 | 0.037 | 0.05 | 0.002 | 0.008 | 0.002 | 0.001 | 0.004 | 0.0002 | 1264 | 1050 | 870 | 631 | 396 | 260 | 33
0.1515 | 0.472 | 0.207 | 0.011 | 0.015 | 0.06 | 0.001 | 0.001 | 0.037 | 0.05 | 0.002 | 0.008 | 0.002 | 0.001 | 0.004 | 0.0002 | 1261 | 1060 | 893 | 632 | 434 | 285 | 31
0.142 | 0.472 | 0.182 | 0.016 | 0.007 | 0.04 | 0.003 | 0.002 | 0.013 | 0.03 | 0.001 | 0.008 | 0.001 | 0.0015 | 0.0034 | 0.0001 | 1267 | 1080 | 899 | 631 | 410 | 276 | 36
0.145 | 0.459 | 0.196 | 0.015 | 0.012 | 0.039 | 0.002 | 0.002 | 0.035 | 0.064 | 0.001 | 0.01 | 0.001 | 0.001 | 0.0033 | 0.0001 | 1262 | 1060 | 887 | 611 | 446 | 306 | 31
0.145 | 0.459 | 0.196 | 0.015 | 0.012 | 0.039 | 0.002 | 0.002 | 0.035 | 0.064 | 0.001 | 0.01 | 0.001 | 0.001 | 0.0033 | 0.0001 | 1263 | 1060 | 885 | 612 | 453 | 306 | 33
0.145 | 0.459 | 0.196 | 0.015 | 0.012 | 0.039 | 0.002 | 0.002 | 0.035 | 0.064 | 0.001 | 0.01 | 0.001 | 0.001 | 0.0033 | 0.0001 | 1265 | 1060 | 888 | 634 | 434 | 296 | 33
0.1484 | 0.481 | 0.206 | 0.025 | 0.014 | 0.041 | 0.001 | 0.001 | 0.027 | 0.06 | 0.002 | 0.007 | 0.002 | 0.001 | 0.0033 | 0.0001 | 1249 | 1040 | 861 | 623 | 428 | 277 | 30
0.142 | 0.45 | 0.185 | 0.015 | 0.014 | 0.04 | 0.002 | 0.002 | 0.031 | 0.052 | 0.001 | 0.01 | 0.001 | 0.001 | 0.003 | 0.0001 | 1271 | 1060 | 876 | 635 | 425 | 294 | 34
0.142 | 0.45 | 0.185 | 0.015 | 0.014 | 0.04 | 0.002 | 0.002 | 0.031 | 0.052 | 0.001 | 0.01 | 0.001 | 0.001 | 0.003 | 0.0001 | 1259 | 1060 | 869 | 635 | 430 | 321 | 38
0.142 | 0.45 | 0.185 | 0.015 | 0.014 | 0.04 | 0.002 | 0.002 | 0.031 | 0.052 | 0.001 | 0.01 | 0.001 | 0.001 | 0.003 | 0.0001 | 1257 | 1060 | 883 | 636 | 414 | 265 | 39
0.1519 | 0.442 | 0.247 | 0.017 | 0.013 | 0.047 | 0.002 | 0.002 | 0.032 | 0.068 | 0.003 | 0.009 | 0.002 | 0.001 | 0.004 | 0.0002 | 1269 | 1060 | 888 | 635 | 453 | 293 | 29
0.145 | 0.474 | 0.209 | 0.018 | 0.019 | 0.038 | 0.002 | 0.001 | 0.026 | 0.047 | 0.001 | 0.007 | 0.001 | 0.001 | 0.0028 | 0.0001 | 1263 | 1060 | 881 | 610 | 437 | 286 | 35
0.1519 | 0.442 | 0.247 | 0.017 | 0.013 | 0.047 | 0.002 | 0.002 | 0.032 | 0.068 | 0.003 | 0.009 | 0.002 | 0.001 | 0.004 | 0.0002 | 1269 | 1060 | 882 | 635 | 453 | 288 | 32
0.145 | 0.459 | 0.196 | 0.015 | 0.012 | 0.039 | 0.002 | 0.002 | 0.035 | 0.064 | 0.001 | 0.01 | 0.001 | 0.001 | 0.0033 | 0.0001 | 1246 | 1040 | 888 | 628 | 459 | 298 | 31
0.142 | 0.47 | 0.195 | 0.018 | 0.019 | 0.042 | 0.002 | 0.002 | 0.026 | 0.052 | 0.001 | 0.008 | 0.001 | 0.001 | 0.0031 | 0.0001 | 1246 | 1040 | 882 | 635 | 432 | 272 | 32
0.1436 | 0.451 | 0.189 | 0.012 | 0.011 | 0.043 | 0.002 | 0.001 | 0.029 | 0.063 | 0.003 | 0.006 | 0.002 | 0.001 | 0.0034 | 0.0001 | 1266 | 1060 | 883 | 635 | 397 | 257 | 30
0.1357 | 0.445 | 0.188 | 0.013 | 0.015 | 0.043 | 0.002 | 0.002 | 0.03 | 0.052 | 0.003 | 0.007 | 0.002 | 0.001 | 0.003 | 0.0002 | 1263 | 1060 | 885 | 636 | 389 | 265 | 30
0.144 | 0.45 | 0.197 | 0.013 | 0.015 | 0.061 | 0.003 | 0.002 | 0.033 | 0.057 | 0.001 | 0.008 | 0.001 | 0.001 | 0.003 | 0.0001 | 1265 | 1060 | 882 | 634 | 419 | 273 | 36
0.155 | 0.471 | 0.18 | 0.024 | 0.015 | 0.045 | 0.005 | 0.004 | 0.031 | 0.072 | 0.001 | 0.01 | 0.001 | 0.001 | 0.0036 | 0.0001 | 1269 | 1060 | 880 | 636 | 414 | 295 | 28
0.1357 | 0.445 | 0.188 | 0.013 | 0.015 | 0.043 | 0.002 | 0.002 | 0.03 | 0.052 | 0.003 | 0.007 | 0.002 | 0.001 | 0.003 | 0.0002 | 1272 | 1060 | 881 | 635 | 402 | 296 | 28
0.1601 | 0.452 | 0.213 | 0.012 | 0.013 | 0.052 | 0.002 | 0.002 | 0.031 | 0.054 | 0.003 | 0.006 | 0.001 | 0.001 | 0.0037 | 0.0002 | 1269 | 1060 | 885 | 610 | 438 | 292 | 26
0.1541 | 0.451 | 0.227 | 0.018 | 0.017 | 0.049 | 0.002 | 0.002 | 0.03 | 0.062 | 0.003 | 0.006 | 0.002 | 0.001 | 0.0028 | 0.0002 | 1281 | 1060 | 881 | 635 | 421 | 284 | 34
0.1424 | 0.447 | 0.199 | 0.01 | 0.01 | 0.036 | 0.002 | 0.002 | 0.019 | 0.018 | 0.002 | 0.005 | 0.002 | 0.001 | 0.0021 | 0.0002 | 1268 | 1060 | 881 | 636 | 402 | 264 | 34
0.1436 | 0.451 | 0.189 | 0.012 | 0.011 | 0.043 | 0.002 | 0.001 | 0.029 | 0.063 | 0.003 | 0.006 | 0.002 | 0.001 | 0.0034 | 0.0001 | 1272 | 1060 | 884 | 636 | 412 | 275 | 31
0.1436 | 0.451 | 0.189 | 0.012 | 0.011 | 0.043 | 0.002 | 0.001 | 0.029 | 0.063 | 0.003 | 0.006 | 0.002 | 0.001 | 0.0034 | 0.0001 | 1258 | 1050 | 852 | 656 | 410 | 273 | 30
0.147 | 0.508 | 0.196 | 0.028 | 0.016 | 0.04 | 0.003 | 0.003 | 0.028 | 0.067 | 0.001 | 0.008 | 0.001 | 0.001 | 0.0028 | 0.0001 | 1264 | 1050 | 864 | 657 | 434 | 272 | 31
0.1555 | 0.458 | 0.215 | 0.018 | 0.014 | 0.043 | 0.001 | 0.001 | 0.031 | 0.069 | 0.003 | 0.007 | 0.002 | 0.001 | 0.0028 | 0.0001 | 1252 | 1050 | 860 | 656 | 410 | 260 | 31
0.1357 | 0.445 | 0.188 | 0.013 | 0.015 | 0.043 | 0.002 | 0.002 | 0.03 | 0.052 | 0.003 | 0.007 | 0.002 | 0.001 | 0.003 | 0.0002 | 1258 | 1050 | 862 | 635 | 392 | 251 | 38
0.1555 | 0.458 | 0.215 | 0.018 | 0.014 | 0.043 | 0.001 | 0.001 | 0.031 | 0.069 | 0.003 | 0.007 | 0.002 | 0.001 | 0.0028 | 0.0001 | 1258 | 1050 | 863 | 658 | 430 | 287 | 30
0.1555 | 0.458 | 0.215 | 0.018 | 0.014 | 0.043 | 0.001 | 0.001 | 0.031 | 0.069 | 0.003 | 0.007 | 0.002 | 0.001 | 0.0028 | 0.0001 | 1273 | 1060 | 887 | 605 | 441 | 290 | 30
0.148 | 0.481 | 0.19 | 0.014 | 0.014 | 0.039 | 0.002 | 0.001 | 0.029 | 0.051 | 0.001 | 0.009 | 0.001 | 0.001 | 0.0023 | 0.0001 | 1267 | 1060 | 892 | 634 | 421 | 263 | 29
0.148 | 0.481 | 0.19 | 0.014 | 0.014 | 0.039 | 0.002 | 0.001 | 0.029 | 0.051 | 0.001 | 0.009 | 0.001 | 0.001 | 0.0023 | 0.0001 | 1273 | 1060 | 891 | 633 | 425 | 276 | 31
0.148 | 0.452 | 0.196 | 0.013 | 0.014 | 0.046 | 0.002 | 0.002 | 0.029 | 0.05 | 0.001 | 0.008 | 0.001 | 0.001 | 0.0041 | 0.0001 | 1265 | 1060 | 885 | 632 | 435 | 292 | 33
0.1409 | 0.468 | 0.184 | 0.017 | 0.02 | 0.044 | 0.003 | 0.003 | 0.042 | 0.063 | 0.003 | 0.015 | 0.002 | 0.001 | 0.0031 | 0.0001 | 1247 | 1040 | 884 | 441 | 420 | 284 | 31
0.1409 | 0.468 | 0.184 | 0.017 | 0.02 | 0.044 | 0.003 | 0.003 | 0.042 | 0.063 | 0.003 | 0.015 | 0.002 | 0.001 | 0.0031 | 0.0001 | 1253 | 1040 | 877 | 637 | 437 | 297 | 29
0.157 | 0.495 | 0.182 | 0.018 | 0.015 | 0.044 | 0.005 | 0.004 | 0.03 | 0.062 | 0.001 | 0.007 | 0.001 | 0.0012 | 0.0038 | 0.0001 | 1263 | 1060 | 881 | 635 | 407 | 272 | 30
0.1476 | 0.444 | 0.182 | 0.014 | 0.016 | 0.052 | 0.002 | 0.002 | 0.032 | 0.059 | 0.002 | 0.007 | 0.002 | 0.001 | 0.0032 | 0.0001 | 1271 | 1060 | 887 | 635 | 424 | 327 | 25
0.1614 | 0.5 | 0.209 | 0.027 | 0.009 | 0.037 | 0.014 | 0.012 | 0.032 | 0.08 | 0.003 | 0.009 | 0.002 | 0.001 | 0.0021 | 0.0029 | 1264 | 1060 | 896 | 636 | 433 | 301 | 33
0.17 | 0.501 | 0.21 | 0.016 | 0.008 | 0.04 | 0.017 | 0.016 | 0.035 | 0.057 | 0.003 | 0.007 | 0.001 | 0.001 | 0.0019 | 0.0031 | 1270 | 1060 | 894 | 632 | 441 | 307 | 30
0.17 | 0.501 | 0.21 | 0.016 | 0.008 | 0.04 | 0.017 | 0.016 | 0.035 | 0.057 | 0.003 | 0.007 | 0.001 | 0.001 | 0.0019 | 0.0031 | 1284 | 1080 | 897 | 633 | 431 | 267 | 35
0.1614 | 0.5 | 0.209 | 0.027 | 0.009 | 0.037 | 0.014 | 0.012 | 0.032 | 0.08 | 0.003 | 0.009 | 0.002 | 0.001 | 0.0021 | 0.0029 | 1272 | 1080 | 896 | 633 | 430 | 290 | 35
0.161 | 0.476 | 0.196 | 0.017 | 0.019 | 0.046 | 0.004 | 0.004 | 0.038 | 0.071 | 0.001 | 0.012 | 0.001 | 0.0015 | 0.0026 | 0.0001 | 1271 | 1060 | 883 | 635 | 415 | 314 | 27
0.151 | 0.477 | 0.196 | 0.021 | 0.016 | 0.043 | 0.015 | 0.013 | 0.028 | 0.059 | 0.001 | 0.008 | 0.001 | 0.0015 | 0.0039 | 0.0001 | 1269 | 1060 | 882 | 634 | 425 | 281 | 34
0.161 | 0.476 | 0.196 | 0.017 | 0.019 | 0.046 | 0.004 | 0.004 | 0.038 | 0.071 | 0.001 | 0.012 | 0.001 | 0.0015 | 0.0026 | 0.0001 | 1265 | 1060 | 881 | 609 | 428 | 297 | 34
0.1697 | 0.484 | 0.214 | 0.022 | 0.015 | 0.032 | 0.002 | 0.002 | 0.014 | 0.027 | 0.002 | 0.006 | 0.002 | 0.0011 | 0.0035 | 0.0003 | 1266 | 1060 | 883 | 638 | 459 | 329 | 30
0.1569 | 0.456 | 0.195 | 0.017 | 0.011 | 0.044 | 0.001 | 0.001 | 0.036 | 0.072 | 0.003 | 0.011 | 0.001 | 0.001 | 0.0037 | 0.0002 | 1261 | 1060 | 888 | 634 | 420 | 287 | 32
0.142 | 0.47 | 0.195 | 0.018 | 0.019 | 0.042 | 0.002 | 0.002 | 0.026 | 0.052 | 0.001 | 0.008 | 0.001 | 0.001 | 0.0031 | 0.0001 | 1266 | 1060 | 895 | 633 | 428 | 311 | 30
0.1614 | 0.5 | 0.209 | 0.027 | 0.009 | 0.037 | 0.014 | 0.012 | 0.032 | 0.08 | 0.003 | 0.009 | 0.002 | 0.001 | 0.0021 | 0.0029 | 1284 | 1080 | 897 | 606 | 444 | 295 | 32
0.17 | 0.501 | 0.21 | 0.016 | 0.008 | 0.04 | 0.017 | 0.016 | 0.035 | 0.057 | 0.003 | 0.007 | 0.001 | 0.001 | 0.0019 | 0.0031 | 1272 | 1080 | 894 | 633 | 419 | 282 | 32
0.1481 | 0.447 | 0.181 | 0.012 | 0.015 | 0.034 | 0.002 | 0.002 | 0.024 | 0.024 | 0.003 | 0.005 | 0.002 | 0.001 | 0.0022 | 0.0003 | 1279 | 1080 | 899 | 632 | 415 | 273 | 29
0.17 | 0.501 | 0.21 | 0.016 | 0.008 | 0.04 | 0.017 | 0.016 | 0.035 | 0.057 | 0.003 | 0.007 | 0.001 | 0.001 | 0.0019 | 0.0031 | 1285 | 1080 | 898 | 632 | 441 | 292 | 31
0.1476 | 0.444 | 0.182 | 0.014 | 0.016 | 0.052 | 0.002 | 0.002 | 0.032 | 0.059 | 0.002 | 0.007 | 0.002 | 0.001 | 0.0032 | 0.0001 | 1272 | 1080 | 896 | 578 | 419 | 269 | 39
0.157 | 0.495 | 0.182 | 0.018 | 0.015 | 0.044 | 0.005 | 0.004 | 0.03 | 0.062 | 0.001 | 0.007 | 0.001 | 0.0012 | 0.0038 | 0.0001 | 1257 | 1060 | 878 | 613 | 439 | 292 | 35
0.151 | 0.477 | 0.196 | 0.021 | 0.016 | 0.043 | 0.015 | 0.013 | 0.028 | 0.059 | 0.001 | 0.008 | 0.001 | 0.0015 | 0.0039 | 0.0001 | 1263 | 1060 | 877 | 636 | 416 | 262 | 33
0.157 | 0.495 | 0.182 | 0.018 | 0.015 | 0.044 | 0.005 | 0.004 | 0.03 | 0.062 | 0.001 | 0.007 | 0.001 | 0.0012 | 0.0038 | 0.0001 | 1257 | 1060 | 885 | 609 | 438 | 295 | 31
0.1476 | 0.444 | 0.182 | 0.014 | 0.016 | 0.052 | 0.002 | 0.002 | 0.032 | 0.059 | 0.002 | 0.007 | 0.002 | 0.001 | 0.0032 | 0.0001 | 1257 | 1060 | 883 | 613 | 418 | 283 | 34
0.156 | 0.498 | 0.198 | 0.029 | 0.016 | 0.032 | 0.003 | 0.002 | 0.019 | 0.044 | 0.001 | 0.005 | 0.001 | 0.001 | 0.0031 | 0.0001 | 1267 | 1060 | 886 | 597 | 402 | 285 | 28
0.144 | 0.453 | 0.194 | 0.014 | 0.014 | 0.033 | 0.003 | 0.002 | 0.035 | 0.028 | 0.001 | 0.007 | 0.001 | 0.0011 | 0.0022 | 0.0001 | 1279 | 1060 | 877 | 612 | 397 | 280 | 27
0.1443 | 0.471 | 0.21 | 0.017 | 0.019 | 0.046 | 0.011 | 0.01 | 0.023 | 0.042 | 0.003 | 0.005 | 0.002 | 0.001 | 0.003 | 0.0002 | 1279 | 1060 | 886 | 571 | 390 | 273 | 30
0.151 | 0.479 | 0.179 | 0.019 | 0.017 | 0.032 | 0.003 | 0.003 | 0.014 | 0.028 | 0.001 | 0.005 | 0.001 | 0.001 | 0.0029 | 0.0001 | 1279 | 1060 | 879 | 633 | 409 | 300 | 30
0.148 | 0.473 | 0.208 | 0.012 | 0.014 | 0.027 | 0.008 | 0.004 | 0.016 | 0.03 | 0.001 | 0.006 | 0.001 | 0.0011 | 0.004 | 0.0001 | 1267 | 1060 | 886 | 635 | 397 | 277 | 33
0.1459 | 0.47 | 0.199 | 0.025 | 0.019 | 0.057 | 0.005 | 0.004 | 0.029 | 0.048 | 0.002 | 0.006 | 0.002 | 0.001 | 0.0036 | 0.0002 | 1279 | 1060 | 884 | 633 | 416 | 326 | 29
0.148 | 0.473 | 0.208 | 0.012 | 0.014 | 0.027 | 0.008 | 0.004 | 0.016 | 0.03 | 0.001 | 0.006 | 0.001 | 0.0011 | 0.004 | 0.0001 | 1267 | 1060 | 885 | 575 | 389 | 286 | 32
0.144 | 0.457 | 0.173 | 0.015 | 0.016 | 0.04 | 0.003 | 0.002 | 0.017 | 0.034 | 0.001 | 0.006 | 0.001 | 0.001 | 0.0025 | 0.0001 | 1273 | 1060 | 884 | 635 | 404 | 283 | 37
0.141 | 0.449 | 0.169 | 0.009 | 0.012 | 0.043 | 0.002 | 0.002 | 0.024 | 0.026 | 0.002 | 0.006 | 0.002 | 0.001 | 0.0022 | 0.0001 | 1279 | 1060 | 887 | 631 | 395 | 284 | 27
0.148 | 0.468 | 0.183 | 0.012 | 0.014 | 0.042 | 0.003 | 0.002 | 0.017 | 0.027 | 0.001 | 0.005 | 0.001 | 0.001 | 0.0035 | 0.0001 | 1279 | 1060 | 885 | 572 | 419 | 297 | 28
0.1424 | 0.447 | 0.199 | 0.01 | 0.01 | 0.036 | 0.002 | 0.002 | 0.019 | 0.018 | 0.002 | 0.005 | 0.002 | 0.001 | 0.0021 | 0.0002 | 1279 | 1060 | 881 | 633 | 394 | 264 | 28
0.162 | 0.488 | 0.185 | 0.014 | 0.019 | 0.045 | 0.004 | 0.002 | 0.024 | 0.046 | 0.001 | 0.006 | 0.001 | 0.001 | 0.0025 | 0.0001 | 1273 | 1060 | 876 | 633 | 403 | 296 | 29
0.1383 | 0.493 | 0.185 | 0.023 | 0.017 | 0.037 | 0.001 | 0.001 | 0.024 | 0.051 | 0.002 | 0.006 | 0.002 | 0.001 | 0.0023 | 0.0004 | 1266 | 1060 | 888 | 633 | 430 | 290 | 36
0.1501 | 0.475 | 0.191 | 0.017 | 0.015 | 0.045 | 0.002 | 0.002 | 0.026 | 0.049 | 0.002 | 0.006 | 0.002 | 0.001 | 0.0031 | 0.0004 | 1272 | 1060 | 883 | 634 | 442 | 312 | 32
0.1435 | 0.459 | 0.186 | 0.017 | 0.017 | 0.044 | 0.002 | 0.001 | 0.026 | 0.048 | 0.002 | 0.006 | 0.002 | 0.001 | 0.0036 | 0.0002 | 1278 | 1060 | 883 | 633 | 436 | 300 | 37
0.1435 | 0.459 | 0.186 | 0.017 | 0.017 | 0.044 | 0.002 | 0.001 | 0.026 | 0.048 | 0.002 | 0.006 | 0.002 | 0.001 | 0.0036 | 0.0002 | 1278 | 1060 | 886 | 610 | 439 | 312 | 29
0.1373 | 0.461 | 0.225 | 0.015 | 0.012 | 0.052 | 0.017 | 0.015 | 0.023 | 0.036 | 0.002 | 0.006 | 0.002 | 0.001 | 0.0034 | 0.0002 | 1272 | 1060 | 882 | 613 | 447 | 324 | 31
0.1449 | 0.449 | 0.208 | 0.01 | 0.011 | 0.034 | 0.002 | 0.001 | 0.016 | 0.024 | 0.002 | 0.006 | 0.001 | 0.001 | 0.0037 | 0.0002 | 1278 | 1060 | 888 | 609 | 440 | 321 | 29
0.1426 | 0.458 | 0.19 | 0.019 | 0.014 | 0.034 | 0.013 | 0.013 | 0.021 | 0.035 | 0.002 | 0.007 | 0.002 | 0.001 | 0.0028 | 0.0002 | 1268 | 1060 | 883 | 607 | 431 | 288 | 30
0.1449 | 0.449 | 0.208 | 0.01 | 0.011 | 0.034 | 0.002 | 0.001 | 0.016 | 0.024 | 0.002 | 0.006 | 0.001 | 0.001 | 0.0037 | 0.0002 | 1274 | 1060 | 889 | 611 | 443 | 294 | 33
0.142 | 0.448 | 0.19 | 0.014 | 0.014 | 0.044 | 0.006 | 0.003 | 0.022 | 0.043 | 0.001 | 0.006 | 0.001 | 0.0012 | 0.0032 | 0.0001 | 1255 | 1050 | 853 | 633 | 406 | 256 | 35
0.142 | 0.448 | 0.19 | 0.014 | 0.014 | 0.044 | 0.006 | 0.003 | 0.022 | 0.043 | 0.001 | 0.006 | 0.001 | 0.0012 | 0.0032 | 0.0001 | 1266 | 1050 | 852 | 637 | 421 | 265 | 29
0.1426 | 0.458 | 0.19 | 0.019 | 0.014 | 0.034 | 0.013 | 0.013 | 0.021 | 0.035 | 0.002 | 0.007 | 0.002 | 0.001 | 0.0028 | 0.0002 | 1254 | 1050 | 866 | 655 | 405 | 257 | 33
0.1414 | 0.479 | 0.2 | 0.016 | 0.018 | 0.037 | 0.002 | 0.002 | 0.022 | 0.032 | 0.002 | 0.005 | 0.001 | 0.001 | 0.0027 | 0.0004 | 1260 | 1050 | 856 | 638 | 428 | 294 | 31
0.1501 | 0.475 | 0.191 | 0.017 | 0.015 | 0.045 | 0.002 | 0.002 | 0.026 | 0.049 | 0.002 | 0.006 | 0.002 | 0.001 | 0.0031 | 0.0004 | 1267 | 1050 | 864 | 655 | 417 | 290 | 35
0.142 | 0.448 | 0.19 | 0.014 | 0.014 | 0.044 | 0.006 | 0.003 | 0.022 | 0.043 | 0.001 | 0.006 | 0.001 | 0.0012 | 0.0032 | 0.0001 | 1274 | 1060 | 887 | 598 | 414 | 261 | 33
0.1426 | 0.458 | 0.19 | 0.019 | 0.014 | 0.034 | 0.013 | 0.013 | 0.021 | 0.035 | 0.002 | 0.007 | 0.002 | 0.001 | 0.0028 | 0.0002 | 1255 | 1050 | 864 | 628 | 413 | 274 | 34
0.1501 | 0.475 | 0.191 | 0.017 | 0.015 | 0.045 | 0.002 | 0.002 | 0.026 | 0.049 | 0.002 | 0.006 | 0.002 | 0.001 | 0.0031 | 0.0004 | 1261 | 1050 | 865 | 575 | 419 | 276 | 33
0.1383 | 0.493 | 0.185 | 0.023 | 0.017 | 0.037 | 0.001 | 0.001 | 0.024 | 0.051 | 0.002 | 0.006 | 0.002 | 0.001 | 0.0023 | 0.0004 | 1267 | 1050 | 866 | 655 | 441 | 312 | 29
0.1414 | 0.479 | 0.2 | 0.016 | 0.018 | 0.037 | 0.002 | 0.002 | 0.022 | 0.032 | 0.002 | 0.005 | 0.001 | 0.001 | 0.0027 | 0.0004 | 1255 | 1050 | 868 | 628 | 417 | 269 | 33
0.1449 | 0.449 | 0.208 | 0.01 | 0.011 | 0.034 | 0.002 | 0.001 | 0.016 | 0.024 | 0.002 | 0.006 | 0.001 | 0.001 | 0.0037 | 0.0002 | 1261 | 1050 | 858 | 630 | 416 | 275 | 34
0.142 | 0.448 | 0.19 | 0.014 | 0.014 | 0.044 | 0.006 | 0.003 | 0.022 | 0.043 | 0.001 | 0.006 | 0.001 | 0.0012 | 0.0032 | 0.0001 | 1267 | 1050 | 866 | 632 | 417 | 278 | 29
0.1501 | 0.475 | 0.191 | 0.017 | 0.015 | 0.045 | 0.002 | 0.002 | 0.026 | 0.049 | 0.002 | 0.006 | 0.002 | 0.001 | 0.0031 | 0.0004 | 1260 | 1050 | 856 | 635 | 434 | 291 | 32
0.1449 | 0.449 | 0.208 | 0.01 | 0.011 | 0.034 | 0.002 | 0.001 | 0.016 | 0.024 | 0.002 | 0.006 | 0.001 | 0.001 | 0.0037 | 0.0002 | 1254 | 1050 | 865 | 635 | 414 | 264 | 31
0.142 | 0.448 | 0.19 | 0.014 | 0.014 | 0.044 | 0.006 | 0.003 | 0.022 | 0.043 | 0.001 | 0.006 | 0.001 | 0.0012 | 0.0032 | 0.0001 | 1260 | 1050 | 862 | 655 | 412 | 249 | 33
0.1426 | 0.458 | 0.19 | 0.019 | 0.014 | 0.034 | 0.013 | 0.013 | 0.021 | 0.035 | 0.002 | 0.007 | 0.002 | 0.001 | 0.0028 | 0.0002 | 1266 | 1050 | 867 | 640 | 407 | 270 | 37
0.1373 | 0.461 | 0.225 | 0.015 | 0.012 | 0.052 | 0.017 | 0.015 | 0.023 | 0.036 | 0.002 | 0.006 | 0.002 | 0.001 | 0.0034 | 0.0002 | 1254 | 1050 | 868 | 655 | 403 | 253 | 36
0.1383 | 0.493 | 0.185 | 0.023 | 0.017 | 0.037 | 0.001 | 0.001 | 0.024 | 0.051 | 0.002 | 0.006 | 0.002 | 0.001 | 0.0023 | 0.0004 | 1266 | 1050 | 866 | 635 | 411 | 262 | 34
0.1414 | 0.479 | 0.2 | 0.016 | 0.018 | 0.037 | 0.002 | 0.002 | 0.022 | 0.032 | 0.002 | 0.005 | 0.001 | 0.001 | 0.0027 | 0.0004 | 1255 | 1050 | 867 | 656 | 410 | 247 | 36
0.1435 | 0.459 | 0.186 | 0.017 | 0.017 | 0.044 | 0.002 | 0.001 | 0.026 | 0.048 | 0.002 | 0.006 | 0.002 | 0.001 | 0.0036 | 0.0002 | 1255 | 1050 | 866 | 653 | 413 | 272 | 34
0.1346 | 0.438 | 0.182 | 0.01 | 0.013 | 0.042 | 0.002 | 0.002 | 0.026 | 0.034 | 0.002 | 0.006 | 0.002 | 0.001 | 0.0031 | 0.0002 | 1271 | 1060 | 887 | 597 | 443 | 326 | 28
0.143 | 0.454 | 0.18 | 0.013 | 0.015 | 0.041 | 0.005 | 0.003 | 0.022 | 0.041 | 0.001 | 0.006 | 0.001 | 0.001 | 0.0035 | 0.0001 | 1265 | 1060 | 883 | 611 | 439 | 316 | 32
0.145 | 0.475 | 0.156 | 0.019 | 0.019 | 0.046 | 0.005 | 0.003 | 0.026 | 0.049 | 0.001 | 0.007 | 0.001 | 0.001 | 0.0029 | 0.0001 | 1274 | 1060 | 882 | 609 | 447 | 322 | 31
0.1346 | 0.438 | 0.182 | 0.01 | 0.013 | 0.042 | 0.002 | 0.002 | 0.026 | 0.034 | 0.002 | 0.006 | 0.002 | 0.001 | 0.0031 | 0.0002 | 1280 | 1060 | 883 | 553 | 434 | 297 | 33
0.1423 | 0.436 | 0.184 | 0.018 | 0.015 | 0.04 | 0.002 | 0.002 | 0.021 | 0.035 | 0.002 | 0.005 | 0.002 | 0.001 | 0.003 | 0.0002 | 1268 | 1060 | 885 | 563 | 438 | 305 | 28
0.1346 | 0.438 | 0.182 | 0.01 | 0.013 | 0.042 | 0.002 | 0.002 | 0.026 | 0.034 | 0.002 | 0.006 | 0.002 | 0.001 | 0.0031 | 0.0002 | 1289 | 1080 | 894 | 608 | 419 | 288 | 32
0.141 | 0.429 | 0.203 | 0.011 | 0.014 | 0.045 | 0.002 | 0.002 | 0.027 | 0.048 | 0.002 | 0.007 | 0.002 | 0.001 | 0.0035 | 0.0002 | 1277 | 1080 | 896 | 609 | 431 | 319 | 32
0.145 | 0.475 | 0.156 | 0.019 | 0.019 | 0.046 | 0.005 | 0.003 | 0.026 | 0.049 | 0.001 | 0.007 | 0.001 | 0.001 | 0.0029 | 0.0001 | 1265 | 1060 | 887 | 634 | 424 | 286 | 35
0.1423 | 0.436 | 0.184 | 0.018 | 0.015 | 0.04 | 0.002 | 0.002 | 0.021 | 0.035 | 0.002 | 0.005 | 0.002 | 0.001 | 0.003 | 0.0002 | 1265 | 1060 | 885 | 567 | 432 | 287 | 33
0.143 | 0.454 | 0.18 | 0.013 | 0.015 | 0.041 | 0.005 | 0.003 | 0.022 | 0.041 | 0.001 | 0.006 | 0.001 | 0.001 | 0.0035 | 0.0001 | 1271 | 1060 | 879 | 614 | 430 | 311 | 32
0.141 | 0.429 | 0.203 | 0.011 | 0.014 | 0.045 | 0.002 | 0.002 | 0.027 | 0.048 | 0.002 | 0.007 | 0.002 | 0.001 | 0.0035 | 0.0002 | 1265 | 1060 | 889 | 610 | 420 | 279 | 31
0.1346 | 0.438 | 0.182 | 0.01 | 0.013 | 0.042 | 0.002 | 0.002 | 0.026 | 0.034 | 0.002 | 0.006 | 0.002 | 0.001 | 0.0031 | 0.0002 | 1271 | 1060 | 884 | 614 | 411 | 268 | 31
0.1423 | 0.436 | 0.184 | 0.018 | 0.015 | 0.04 | 0.002 | 0.002 | 0.021 | 0.035 | 0.002 | 0.005 | 0.002 | 0.001 | 0.003 | 0.0002 | 1277 | 1060 | 881 | 608 | 426 | 276 | 30
0.143 | 0.454 | 0.18 | 0.013 | 0.015 | 0.041 | 0.005 | 0.003 | 0.022 | 0.041 | 0.001 | 0.006 | 0.001 | 0.001 | 0.0035 | 0.0001 | 1265 | 1060 | 887 | 613 | 420 | 276 | 31
0.1346 | 0.438 | 0.182 | 0.01 | 0.013 | 0.042 | 0.002 | 0.002 | 0.026 | 0.034 | 0.002 | 0.006 | 0.002 | 0.001 | 0.0031 | 0.0002 | 1265 | 1060 | 888 | 607 | 409 | 272 | 33
0.145 | 0.475 | 0.156 | 0.019 | 0.019 | 0.046 | 0.005 | 0.003 | 0.026 | 0.049 | 0.001 | 0.007 | 0.001 | 0.001 | 0.0029 | 0.0001 | 1265 | 1060 | 888 | 608 | 428 | 288 | 32
0.141 | 0.429 | 0.203 | 0.011 | 0.014 | 0.045 | 0.002 | 0.002 | 0.027 | 0.048 | 0.002 | 0.007 | 0.002 | 0.001 | 0.0035 | 0.0002 | 1271 | 1060 | 881 | 611 | 435 | 307 | 32
0.1423 | 0.436 | 0.184 | 0.018 | 0.015 | 0.04 | 0.002 | 0.002 | 0.021 | 0.035 | 0.002 | 0.005 | 0.002 | 0.001 | 0.003 | 0.0002 | 1265 | 1060 | 889 | 604 | 427 | 280 | 28
0.145 | 0.475 | 0.156 | 0.019 | 0.019 | 0.046 | 0.005 | 0.003 | 0.026 | 0.049 | 0.001 | 0.007 | 0.001 | 0.001 | 0.0029 | 0.0001 | 1277 | 1060 | 885 | 606 | 420 | 282 | 33
0.143 | 0.454 | 0.18 | 0.013 | 0.015 | 0.041 | 0.005 | 0.003 | 0.022 | 0.041 | 0.001 | 0.006 | 0.001 | 0.001 | 0.0035 | 0.0001 | 1274 | 1060 | 887 | 636 | 424 | 275 | 32
0.145 | 0.475 | 0.156 | 0.019 | 0.019 | 0.046 | 0.005 | 0.003 | 0.026 | 0.049 | 0.001 | 0.007 | 0.001 | 0.001 | 0.0029 | 0.0001 | 1262 | 1060 | 887 | 608 | 417 | 260 | 31
0.1423 | 0.436 | 0.184 | 0.018 | 0.015 | 0.04 | 0.002 | 0.002 | 0.021 | 0.035 | 0.002 | 0.005 | 0.002 | 0.001 | 0.003 | 0.0002 | 1274 | 1060 | 887 | 637 | 419 | 266 | 33
0.148 | 0.435 | 0.2 | 0.015 | 0.017 | 0.048 | 0.009 | 0.008 | 0.023 | 0.039 | 0.002 | 0.005 | 0.002 | 0.001 | 0.0025 | 0.0002 | 1274 | 1060 | 886 | 608 | 428 | 270 | 33
0.148 | 0.435 | 0.2 | 0.015 | 0.017 | 0.048 | 0.009 | 0.008 | 0.023 | 0.039 | 0.002 | 0.005 | 0.002 | 0.001 | 0.0025 | 0.0002 | 1262 | 1060 | 886 | 545 | 419 | 252 | 32
0.148 | 0.435 | 0.2 | 0.015 | 0.017 | 0.048 | 0.009 | 0.008 | 0.023 | 0.039 | 0.002 | 0.005 | 0.002 | 0.001 | 0.0025 | 0.0002 | 1274 | 1060 | 884 | 635 | 415 | 253 | 30
0.148 | 0.435 | 0.2 | 0.015 | 0.017 | 0.048 | 0.009 | 0.008 | 0.023 | 0.039 | 0.002 | 0.005 | 0.002 | 0.001 | 0.0025 | 0.0002 | 1262 | 1060 | 888 | 607 | 425 | 268 | 32
0.148 | 0.435 | 0.2 | 0.015 | 0.017 | 0.048 | 0.009 | 0.008 | 0.023 | 0.039 | 0.002 | 0.005 | 0.002 | 0.001 | 0.0025 | 0.0002 | 1266 | 1050 | 865 | 639 | 421 | 266 | 30
0.1497 | 0.499 | 0.22 | 0.02 | 0.019 | 0.068 | 0.001 | 0.001 | 0.027 | 0.043 | 0.002 | 0.006 | 0.002 | 0.001 | 0.0024 | 0.0002 | 1254 | 1050 | 868 | 642 | 430 | 286 | 32
0.1452 | 0.449 | 0.23 | 0.014 | 0.013 | 0.039 | 0.002 | 0.002 | 0.019 | 0.027 | 0.002 | 0.005 | 0.002 | 0.001 | 0.0022 | 0.0002 | 1254 | 1050 | 868 | 656 | 418 | 264 | 28
0.1497 | 0.499 | 0.22 | 0.02 | 0.019 | 0.068 | 0.001 | 0.001 | 0.027 | 0.043 | 0.002 | 0.006 | 0.002 | 0.001 | 0.0024 | 0.0002 | 1260 | 1050 | 858 | 645 | 416 | 267 | 33
0.141 | 0.429 | 0.203 | 0.011 | 0.014 | 0.045 | 0.002 | 0.002 | 0.027 | 0.048 | 0.002 | 0.007 | 0.002 | 0.001 | 0.0035 | 0.0002 | 1254 | 1050 | 861 | 645 | 408 | 244 | 31
0.1346 | 0.438 | 0.182 | 0.01 | 0.013 | 0.042 | 0.002 | 0.002 | 0.026 | 0.034 | 0.002 | 0.006 | 0.002 | 0.001 | 0.0031 | 0.0002 | 1260 | 1050 | 863 | 646 | 396 | 248 | 30
0.1431 | 0.476 | 0.227 | 0.018 | 0.02 | 0.06 | 0.008 | 0.007 | 0.027 | 0.048 | 0.003 | 0.006 | 0.002 | 0.001 | 0.005 | 0.0002 | 1266 | 1050 | 859 | 651 | 429 | 292 | 30
0.1684 | 0.523 | 0.21 | 0.013 | 0.019 | 0.041 | 0.009 | 0.009 | 0.02 | 0.029 | 0.002 | 0.004 | 0.001 | 0.0025 | 0.0047 | 0.0003 | 1252 | 1050 | 867 | 649 | 438 | 283 | 28
0.1422 | 0.451 | 0.183 | 0.019 | 0.015 | 0.035 | 0.002 | 0.002 | 0.02 | 0.037 | 0.002 | 0.004 | 0.001 | 0.0023 | 0.0025 | 0.0002 | 1264 | 1050 | 858 | 655 | 413 | 271 | 31
0.1422 | 0.451 | 0.183 | 0.019 | 0.015 | 0.035 | 0.002 | 0.002 | 0.02 | 0.037 | 0.002 | 0.004 | 0.001 | 0.0023 | 0.0025 | 0.0002 | 1263 | 1050 | 860 | 645 | 417 | 270 | 32
0.152 | 0.449 | 0.182 | 0.013 | 0.014 | 0.033 | 0.005 | 0.003 | 0.017 | 0.048 | 0.001 | 0.014 | 0.001 | 0.001 | 0.0023 | 0.0001 | 1251 | 1050 | 865 | 656 | 400 | 275 | 28
0.1468 | 0.444 | 0.195 | 0.016 | 0.015 | 0.042 | 0.001 | 0.001 | 0.022 | 0.037 | 0.002 | 0.004 | 0.001 | 0.0024 | 0.0025 | 0.0002 | 1251 | 1050 | 859 | 656 | 411 | 272 | 35
0.1468 | 0.444 | 0.195 | 0.016 | 0.015 | 0.042 | 0.001 | 0.001 | 0.022 | 0.037 | 0.002 | 0.004 | 0.001 | 0.0024 | 0.0025 | 0.0002 | 1264 | 1050 | 864 | 649 | 422 | 296 | 29
0.1454 | 0.481 | 0.201 | 0.013 | 0.016 | 0.047 | 0.004 | 0.003 | 0.025 | 0.032 | 0.002 | 0.005 | 0.001 | 0.0026 | 0.0025 | 0.0002 | 1252 | 1050 | 868 | 474 | 416 | 276 | 35
0.1454 | 0.481 | 0.201 | 0.013 | 0.016 | 0.047 | 0.004 | 0.003 | 0.025 | 0.032 | 0.002 | 0.005 | 0.001 | 0.0026 | 0.0025 | 0.0002 | 1252 | 1050 | 864 | 654 | 415 | 276 | 36
0.1684 | 0.523 | 0.21 | 0.013 | 0.019 | 0.041 | 0.009 | 0.009 | 0.02 | 0.029 | 0.002 | 0.004 | 0.001 | 0.0025 | 0.0047 | 0.0003 | 1264 | 1050 | 867 | 659 | 439 | 299 | 31
0.1465 | 0.461 | 0.21 | 0.011 | 0.011 | 0.044 | 0.001 | 0.001 | 0.022 | 0.03 | 0.002 | 0.005 | 0.001 | 0.0026 | 0.0028 | 0.0002 | 1272 | 1060 | 884 | 633 | 429 | 282 | 30
0.15 | 0.483 | 0.19 | 0.018 | 0.014 | 0.045 | 0.004 | 0.004 | 0.018 | 0.045 | 0.001 | 0.006 | 0.001 | 0.001 | 0.0032 | 0.0001 | 1264 | 1050 | 864 | 654 | 416 | 275 | 31
0.15 | 0.483 | 0.19 | 0.018 | 0.014 | 0.045 | 0.004 | 0.004 | 0.018 | 0.045 | 0.001 | 0.006 | 0.001 | 0.001 | 0.0032 | 0.0001 | 1252 | 1050 | 863 | 653 | 407 | 262 | 30
0.135 | 0.505 | 0.194 | 0.017 | 0.014 | 0.04 | 0.005 | 0.004 | 0.014 | 0.036 | 0.001 | 0.005 | 0.001 | 0.0014 | 0.0027 | 0.0001 | 1264 | 1050 | 863 | 637 | 423 | 288 | 31
0.149 | 0.521 | 0.218 | 0.016 | 0.019 | 0.043 | 0.017 | 0.015 | 0.015 | 0.038 | 0.003 | 0.006 | 0.001 | 0.0014 | 0.0064 | 0.0001 | 1272 | 1060 | 884 | 632 | 449 | 323 | 30
0.135 | 0.505 | 0.194 | 0.017 | 0.014 | 0.04 | 0.005 | 0.004 | 0.014 | 0.036 | 0.001 | 0.005 | 0.001 | 0.0014 | 0.0027 | 0.0001 | 1270 | 1060 | 887 | 634 | 437 | 304 | 32
0.149 | 0.521 | 0.218 | 0.016 | 0.019 | 0.043 | 0.017 | 0.015 | 0.015 | 0.038 | 0.003 | 0.006 | 0.001 | 0.0014 | 0.0064 | 0.0001 | 1264 | 1060 | 887 | 635 | 444 | 319 | 31
0.152 | 0.461 | 0.199 | 0.027 | 0.014 | 0.046 | 0.005 | 0.003 | 0.017 | 0.027 | 0.001 | 0.009 | 0.001 | 0.0011 | 0.0036 | 0.0001 | 1267 | 1080 | 892 | 634 | 460 | 339 | 40
0.152 | 0.461 | 0.199 | 0.027 | 0.014 | 0.046 | 0.005 | 0.003 | 0.017 | 0.027 | 0.001 | 0.009 | 0.001 | 0.0011 | 0.0036 | 0.0001 | 1268 | 1080 | 891 | 633 | 451 | 334 | 23
0.1647 | 0.486 | 0.176 | 0.017 | 0.017 | 0.046 | 0.002 | 0.002 | 0.015 | 0.022 | 0.002 | 0.005 | 0.001 | 0.0023 | 0.0062 | 0.0002 | 1280 | 1080 | 891 | 633 | 471 | 340 | 33
0.1565 | 0.489 | 0.224 | 0.017 | 0.017 | 0.047 | 0.003 | 0.002 | 0.015 | 0.026 | 0.002 | 0.004 | 0.001 | 0.0022 | 0.0035 | 0.0002 | 1274 | 1080 | 888 | 632 | 459 | 337 | 27
0.1565 | 0.489 | 0.224 | 0.017 | 0.017 | 0.047 | 0.003 | 0.002 | 0.015 | 0.026 | 0.002 | 0.004 | 0.001 | 0.0022 | 0.0035 | 0.0002 | 1280 | 1080 | 886 | 633 | 461 | 336 | 30
0.1565 | 0.489 | 0.224 | 0.017 | 0.017 | 0.047 | 0.003 | 0.002 | 0.015 | 0.026 | 0.002 | 0.004 | 0.001 | 0.0022 | 0.0035 | 0.0002 | 1268 | 1080 | 887 | 632 | 454 | 323 | 28
0.154 | 0.453 | 0.23 | 0.015 | 0.02 | 0.046 | 0.007 | 0.003 | 0.014 | 0.029 | 0.001 | 0.007 | 0.001 | 0.001 | 0.003 | 0.0001 | 1273 | 1080 | 890 | 632 | 434 | 263 | 33
0.154 | 0.453 | 0.23 | 0.015 | 0.02 | 0.046 | 0.007 | 0.003 | 0.014 | 0.029 | 0.001 | 0.007 | 0.001 | 0.001 | 0.003 | 0.0001 | 1267 | 1080 | 894 | 632 | 443 | 319 | 27
0.154 | 0.453 | 0.23 | 0.015 | 0.02 | 0.046 | 0.007 | 0.003 | 0.014 | 0.029 | 0.001 | 0.007 | 0.001 | 0.001 | 0.003 | 0.0001 | 1280 | 1080 | 883 | 631 | 461 | 354 | 26
0.154 | 0.453 | 0.23 | 0.015 | 0.02 | 0.046 | 0.007 | 0.003 | 0.014 | 0.029 | 0.001 | 0.007 | 0.001 | 0.001 | 0.003 | 0.0001 | 1268 | 1080 | 891 | 631 | 428 | 291 | 34
0.154 | 0.453 | 0.23 | 0.015 | 0.02 | 0.046 | 0.007 | 0.003 | 0.014 | 0.029 | 0.001 | 0.007 | 0.001 | 0.001 | 0.003 | 0.0001 | 1274 | 1080 | 887 | 631 | 460 | 352 | 25
0.154 | 0.453 | 0.23 | 0.015 | 0.02 | 0.046 | 0.007 | 0.003 | 0.014 | 0.029 | 0.001 | 0.007 | 0.001 | 0.001 | 0.003 | 0.0001 | 1280 | 1080 | 889 | 631 | 431 | 289 | 28
0.154 | 0.453 | 0.23 | 0.015 | 0.02 | 0.046 | 0.007 | 0.003 | 0.014 | 0.029 | 0.001 | 0.007 | 0.001 | 0.001 | 0.003 | 0.0001 | 1268 | 1080 | 891 | 631 | 434 | 293 | 33
0.154 | 0.453 | 0.23 | 0.015 | 0.02 | 0.046 | 0.007 | 0.003 | 0.014 | 0.029 | 0.001 | 0.007 | 0.001 | 0.001 | 0.003 | 0.0001 | 1274 | 1080 | 889 | 632 | 433 | 314 | 33
0.154 | 0.453 | 0.23 | 0.015 | 0.02 | 0.046 | 0.007 | 0.003 | 0.014 | 0.029 | 0.001 | 0.007 | 0.001 | 0.001 | 0.003 | 0.0001 | 1280 | 1080 | 889 | 631 | 456 | 334 | 35
0.1476 | 0.448 | 0.198 | 0.02 | 0.02 | 0.046 | 0.015 | 0.011 | 0.019 | 0.023 | 0.002 | 0.006 | 0.001 | 0.0022 | 0.0044 | 0.0002 | 1268 | 1080 | 888 | 634 | 560 | 348 | 38
0.1476 | 0.448 | 0.198 | 0.02 | 0.02 | 0.046 | 0.015 | 0.011 | 0.019 | 0.023 | 0.002 | 0.006 | 0.001 | 0.0022 | 0.0044 | 0.0002 | 1268 | 1080 | 888 | 634 | 403 | 299 | 28
0.1476 | 0.448 | 0.198 | 0.02 | 0.02 | 0.046 | 0.015 | 0.011 | 0.019 | 0.023 | 0.002 | 0.006 | 0.001 | 0.0022 | 0.0044 | 0.0002 | 1268 | 1080 | 888 | 634 | 438 | 323 | 26
0.1476 | 0.448 | 0.198 | 0.02 | 0.02 | 0.046 | 0.015 | 0.011 | 0.019 | 0.023 | 0.002 | 0.006 | 0.001 | 0.0022 | 0.0044 | 0.0002 | 1274 | 1080 | 888 | 632 | 446 | 295 | 28
0.1476 | 0.448 | 0.198 | 0.02 | 0.02 | 0.046 | 0.015 | 0.011 | 0.019 | 0.023 | 0.002 | 0.006 | 0.001 | 0.0022 | 0.0044 | 0.0002 | 1280 | 1080 | 889 | 631 | 463 | 339 | 28
0.1476 | 0.448 | 0.198 | 0.02 | 0.02 | 0.046 | 0.015 | 0.011 | 0.019 | 0.023 | 0.002 | 0.006 | 0.001 | 0.0022 | 0.0044 | 0.0002 | 1274 | 1080 | 888 | 632 | 475 | 388 | 28
0.1476 | 0.448 | 0.198 | 0.02 | 0.02 | 0.046 | 0.015 | 0.011 | 0.019 | 0.023 | 0.002 | 0.006 | 0.001 | 0.0022 | 0.0044 | 0.0002 | 1280 | 1080 | 890 | 631 | 451 | 335 | 32
0.1476 | 0.448 | 0.198 | 0.02 | 0.02 | 0.046 | 0.015 | 0.011 | 0.019 | 0.023 | 0.002 | 0.006 | 0.001 | 0.0022 | 0.0044 | 0.0002 | 1268 | 1080 | 889 | 632 | 470 | 360 | 32
0.1476 | 0.448 | 0.198 | 0.02 | 0.02 | 0.046 | 0.015 | 0.011 | 0.019 | 0.023 | 0.002 | 0.006 | 0.001 | 0.0022 | 0.0044 | 0.0002 | 1274 | 1080 | 890 | 632 | 454 | 341 | 31
0.1476 | 0.448 | 0.198 | 0.02 | 0.02 | 0.046 | 0.015 | 0.011 | 0.019 | 0.023 | 0.002 | 0.006 | 0.001 | 0.0022 | 0.0044 | 0.0002 | 1280 | 1080 | 887 | 631 | 489 | 380 | 29
0.1476 | 0.448 | 0.198 | 0.02 | 0.02 | 0.046 | 0.015 | 0.011 | 0.019 | 0.023 | 0.002 | 0.006 | 0.001 | 0.0022 | 0.0044 | 0.0002 | 1268 | 1080 | 889 | 631 | 455 | 335 | 30
0.154 | 0.453 | 0.23 | 0.015 | 0.02 | 0.046 | 0.007 | 0.003 | 0.014 | 0.029 | 0.001 | 0.007 | 0.001 | 0.001 | 0.003 | 0.0001 | 1280 | 1080 | 889 | 631 | 452 | 334 | 33
0.154 | 0.453 | 0.23 | 0.015 | 0.02 | 0.046 | 0.007 | 0.003 | 0.014 | 0.029 | 0.001 | 0.007 | 0.001 | 0.001 | 0.003 | 0.0001 | 1268 | 1080 | 888 | 631 | 455 | 328 | 28
0.1642 | 0.438 | 0.21 | 0.016 | 0.015 | 0.042 | 0.001 | 0.001 | 0.015 | 0.019 | 0.002 | 0.005 | 0.001 | 0.0022 | 0.0025 | 0.0002 | 1274 | 1080 | 889 | 632 | 458 | 339 | 29
0.1642 | 0.438 | 0.21 | 0.016 | 0.015 | 0.042 | 0.001 | 0.001 | 0.015 | 0.019 | 0.002 | 0.005 | 0.001 | 0.0022 | 0.0025 | 0.0002 | 1280 | 1080 | 890 | 632 | 443 | 316 | 31
0.1642 | 0.438 | 0.21 | 0.016 | 0.015 | 0.042 | 0.001 | 0.001 | 0.015 | 0.019 | 0.002 | 0.005 | 0.001 | 0.0022 | 0.0025 | 0.0002 | 1268 | 1080 | 881 | 632 | 441 | 303 | 29
0.1642 | 0.438 | 0.21 | 0.016 | 0.015 | 0.042 | 0.001 | 0.001 | 0.015 | 0.019 | 0.002 | 0.005 | 0.001 | 0.0022 | 0.0025 | 0.0002 | 1274 | 1080 | 890 | 632 | 453 | 337 | 28
0.1642 | 0.438 | 0.21 | 0.016 | 0.015 | 0.042 | 0.001 | 0.001 | 0.015 | 0.019 | 0.002 | 0.005 | 0.001 | 0.0022 | 0.0025 | 0.0002 | 1280 | 1080 | 891 | 631 | 441 | 311 | 29
0.1642 | 0.438 | 0.21 | 0.016 | 0.015 | 0.042 | 0.001 | 0.001 | 0.015 | 0.019 | 0.002 | 0.005 | 0.001 | 0.0022 | 0.0025 | 0.0002 | 1268 | 1080 | 889 | 632 | 483 | 355 | 27
0.1642 | 0.438 | 0.21 | 0.016 | 0.015 | 0.042 | 0.001 | 0.001 | 0.015 | 0.019 | 0.002 | 0.005 | 0.001 | 0.0022 | 0.0025 | 0.0002 | 1274 | 1080 | 889 | 631 | 437 | 310 | 27
0.1521 | 0.458 | 0.22 | 0.017 | 0.019 | 0.043 | 0.012 | 0.011 | 0.016 | 0.029 | 0.002 | 0.006 | 0.001 | 0.0022 | 0.0036 | 0.0003 | 1267 | 1080 | 892 | 633 | 443 | 283 | 37
0.1521 | 0.458 | 0.22 | 0.017 | 0.019 | 0.043 | 0.012 | 0.011 | 0.016 | 0.029 | 0.002 | 0.006 | 0.001 | 0.0022 | 0.0036 | 0.0003 | 1279 | 1080 | 897 | 633 | 448 | 307 | 28
0.1521 | 0.458 | 0.22 | 0.017 | 0.019 | 0.043 | 0.012 | 0.011 | 0.016 | 0.029 | 0.002 | 0.006 | 0.001 | 0.0022 | 0.0036 | 0.0003 | 1268 | 1080 | 887 | 632 | 448 | 325 | 33
0.1521 | 0.458 | 0.22 | 0.017 | 0.019 | 0.043 | 0.012 | 0.011 | 0.016 | 0.029 | 0.002 | 0.006 | 0.001 | 0.0022 | 0.0036 | 0.0003 | 1274 | 1080 | 885 | 632 | 432 | 318 | 25
0.1521 | 0.458 | 0.22 | 0.017 | 0.019 | 0.043 | 0.012 | 0.011 | 0.016 | 0.029 | 0.002 | 0.006 | 0.001 | 0.0022 | 0.0036 | 0.0003 | 1280 | 1080 | 885 | 632 | 462 | 347 | 33
0.1521 | 0.458 | 0.22 | 0.017 | 0.019 | 0.043 | 0.012 | 0.011 | 0.016 | 0.029 | 0.002 | 0.006 | 0.001 | 0.0022 | 0.0036 | 0.0003 | 1280 | 1080 | 880 | 635 | 453 | 322 | 31
0.1632 | 0.486 | 0.217 | 0.019 | 0.022 | 0.044 | 0.022 | 0.02 | 0.013 | 0.021 | 0.003 | 0.006 | 0.001 | 0.0026 | 0.003 | 0.0003 | 1268 | 1080 | 878 | 636 | 441 | 312 | 24
0.1569 | 0.438 | 0.196 | 0.017 | 0.016 | 0.04 | 0.001 | 0.001 | 0.013 | 0.021 | 0.002 | 0.005 | 0.001 | 0.0023 | 0.0026 | 0.0003 | 1280 | 1080 | 891 | 633 | 445 | 324 | 38
0.1569 | 0.438 | 0.196 | 0.017 | 0.016 | 0.04 | 0.001 | 0.001 | 0.013 | 0.021 | 0.002 | 0.005 | 0.001 | 0.0023 | 0.0026 | 0.0003 | 1279 | 1080 | 898 | 632 | 427 | 277 | 39
0.1569 | 0.438 | 0.196 | 0.017 | 0.016 | 0.04 | 0.001 | 0.001 | 0.013 | 0.021 | 0.002 | 0.005 | 0.001 | 0.0023 | 0.0026 | 0.0003 | 1267 | 1080 | 903 | 632 | 441 | 311 | 35
0.1569 | 0.438 | 0.196 | 0.017 | 0.016 | 0.04 | 0.001 | 0.001 | 0.013 | 0.021 | 0.002 | 0.005 | 0.001 | 0.0023 | 0.0026 | 0.0003 | 1273 | 1080 | 903 | 632 | 439 | 308 | 33
0.1569 | 0.438 | 0.196 | 0.017 | 0.016 | 0.04 | 0.001 | 0.001 | 0.013 | 0.021 | 0.002 | 0.005 | 0.001 | 0.0023 | 0.0026 | 0.0003 | 1279 | 1080 | 907 | 633 | 443 | 303 | 32
0.1569 | 0.438 | 0.196 | 0.017 | 0.016 | 0.04 | 0.001 | 0.001 | 0.013 | 0.021 | 0.002 | 0.005 | 0.001 | 0.0023 | 0.0026 | 0.0003 | 1267 | 1080 | 902 | 631 | 456 | 344 | 30
0.1642 | 0.438 | 0.21 | 0.016 | 0.015 | 0.042 | 0.001 | 0.001 | 0.015 | 0.019 | 0.002 | 0.005 | 0.001 | 0.0022 | 0.0025 | 0.0002 | 1279 | 1080 | 900 | 632 | 449 | 339 | 33
0.1642 | 0.438 | 0.21 | 0.016 | 0.015 | 0.042 | 0.001 | 0.001 | 0.015 | 0.019 | 0.002 | 0.005 | 0.001 | 0.0022 | 0.0025 | 0.0002 | 1267 | 1080 | 899 | 632 | 444 | 306 | 35
0.1642 | 0.438 | 0.21 | 0.016 | 0.015 | 0.042 | 0.001 | 0.001 | 0.015 | 0.019 | 0.002 | 0.005 | 0.001 | 0.0022 | 0.0025 | 0.0002 | 1273 | 1080 | 898 | 632 | 441 | 312 | 33
0.1642 | 0.438 | 0.21 | 0.016 | 0.015 | 0.042 | 0.001 | 0.001 | 0.015 | 0.019 | 0.002 | 0.005 | 0.001 | 0.0022 | 0.0025 | 0.0002 | 1279 | 1080 | 903 | 632 | 450 | 319 | 32
0.1544 | 0.445 | 0.2 | 0.012 | 0.011 | 0.031 | 0.001 | 0.001 | 0.014 | 0.017 | 0.002 | 0.004 | 0.002 | 0.001 | 0.0036 | 0.0001 | 1262 | 1060 | 877 | 634 | 424 | 273 | 38
0.1544 | 0.445 | 0.2 | 0.012 | 0.011 | 0.031 | 0.001 | 0.001 | 0.014 | 0.017 | 0.002 | 0.004 | 0.002 | 0.001 | 0.0036 | 0.0001 | 1246 | 1040 | 883 | 635 | 427 | 279 | 29
0.1544 | 0.445 | 0.2 | 0.012 | 0.011 | 0.031 | 0.001 | 0.001 | 0.014 | 0.017 | 0.002 | 0.004 | 0.002 | 0.001 | 0.0036 | 0.0001 | 1248 | 1040 | 852 | 654 | 427 | 294 | 33
0.1556 | 0.49 | 0.177 | 0.019 | 0.018 | 0.037 | 0.001 | 0.001 | 0.015 | 0.023 | 0.002 | 0.004 | 0.002 | 0.001 | 0.0027 | 0.0001 | 1245 | 1050 | 862 | 638 | 415 | 270 | 30
0.1556 | 0.49 | 0.177 | 0.019 | 0.018 | 0.037 | 0.001 | 0.001 | 0.015 | 0.023 | 0.002 | 0.004 | 0.002 | 0.001 | 0.0027 | 0.0001 | 1252 | 1050 | 840 | 659 | 422 | 285 | 30
0.1556 | 0.49 | 0.177 | 0.019 | 0.018 | 0.037 | 0.001 | 0.001 | 0.015 | 0.023 | 0.002 | 0.004 | 0.002 | 0.001 | 0.0027 | 0.0001 | 1240 | 1050 | 859 | 657 | 397 | 252 | 34
0.1556 | 0.49 | 0.177 | 0.019 | 0.018 | 0.037 | 0.001 | 0.001 | 0.015 | 0.023 | 0.002 | 0.004 | 0.002 | 0.001 | 0.0027 | 0.0001 | 1248 | 1050 | 854 | 641 | 393 | 244 | 33
0.1556 | 0.49 | 0.177 | 0.019 | 0.018 | 0.037 | 0.001 | 0.001 | 0.015 | 0.023 | 0.002 | 0.004 | 0.002 | 0.001 | 0.0027 | 0.0001 | 1227 | 1040 | 830 | 632 | 413 | 264 | 31
0.154 | 0.472 | 0.19 | 0.014 | 0.014 | 0.025 | 0.007 | 0.004 | 0.008 | 0.017 | 0.001 | 0.006 | 0.001 | 0.001 | 0.0034 | 0.0001 | 1239 | 1040 | 820 | 637 | 424 | 280 | 28
0.154 | 0.472 | 0.19 | 0.014 | 0.014 | 0.025 | 0.007 | 0.004 | 0.008 | 0.017 | 0.001 | 0.006 | 0.001 | 0.001 | 0.0034 | 0.0001 | 1227 | 1040 | 824 | 633 | 437 | 295 | 30
0.154 | 0.472 | 0.19 | 0.014 | 0.014 | 0.025 | 0.007 | 0.004 | 0.008 | 0.017 | 0.001 | 0.006 | 0.001 | 0.001 | 0.0034 | 0.0001 | 1233 | 1040 | 830 | 576 | 426 | 290 | 30
0.154 | 0.472 | 0.19 | 0.014 | 0.014 | 0.025 | 0.007 | 0.004 | 0.008 | 0.017 | 0.001 | 0.006 | 0.001 | 0.001 | 0.0034 | 0.0001 | 1239 | 1040 | 829 | 632 | 421 | 271 | 31
0.154 | 0.472 | 0.19 | 0.014 | 0.014 | 0.025 | 0.007 | 0.004 | 0.008 | 0.017 | 0.001 | 0.006 | 0.001 | 0.001 | 0.0034 | 0.0001 | 1239 | 1040 | 824 | 631 | 418 | 289 | 32
0.141 | 0.478 | 0.199 | 0.013 | 0.014 | 0.039 | 0.015 | 0.013 | 0.013 | 0.018 | 0.001 | 0.007 | 0.001 | 0.001 | 0.004 | 0.0001 | 1233 | 1040 | 846 | 626 | 424 | 291 | 27
0.1544 | 0.445 | 0.2 | 0.012 | 0.011 | 0.031 | 0.001 | 0.001 | 0.014 | 0.017 | 0.002 | 0.004 | 0.002 | 0.001 | 0.0036 | 0.0001 | 1240 | 1050 | 858 | 659 | 412 | 267 | 29
0.151 | 0.464 | 0.196 | 0.016 | 0.015 | 0.035 | 0.004 | 0.003 | 0.012 | 0.025 | 0.001 | 0.007 | 0.001 | 0.001 | 0.0036 | 0.0001 | 1246 | 1050 | 865 | 659 | 398 | 256 | 33
0.1544 | 0.445 | 0.2 | 0.012 | 0.011 | 0.031 | 0.001 | 0.001 | 0.014 | 0.017 | 0.002 | 0.004 | 0.002 | 0.001 | 0.0036 | 0.0001 | 1252 | 1050 | 856 | 658 | 420 | 280 | 30
0.1622 | 0.446 | 0.219 | 0.016 | 0.019 | 0.04 | 0.001 | 0.001 | 0.021 | 0.022 | 0.002 | 0.005 | 0.002 | 0.001 | 0.0034 | 0.0001 | 1252 | 1050 | 854 | 656 | 408 | 273 | 35
0.151 | 0.464 | 0.196 | 0.016 | 0.015 | 0.035 | 0.004 | 0.003 | 0.012 | 0.025 | 0.001 | 0.007 | 0.001 | 0.001 | 0.0036 | 0.0001 | 1252 | 1050 | 867 | 632 | 409 | 275 | 31
0.1622 | 0.446 | 0.219 | 0.016 | 0.019 | 0.04 | 0.001 | 0.001 | 0.021 | 0.022 | 0.002 | 0.005 | 0.002 | 0.001 | 0.0034 | 0.0001 | 1240 | 1050 | 860 | 657 | 413 | 259 | 35
0.1622 | 0.446 | 0.219 | 0.016 | 0.019 | 0.04 | 0.001 | 0.001 | 0.021 | 0.022 | 0.002 | 0.005 | 0.002 | 0.001 | 0.0034 | 0.0001 | 1245 | 1050 | 857 | 641 | 422 | 273 | 28
0.1622 | 0.446 | 0.219 | 0.016 | 0.019 | 0.04 | 0.001 | 0.001 | 0.021 | 0.022 | 0.002 | 0.005 | 0.002 | 0.001 | 0.0034 | 0.0001 | 1248 | 1040 | 863 | 655 | 427 | 292 | 28
0.1499 | 0.466 | 0.188 | 0.01 | 0.019 | 0.057 | 0.003 | 0.002 | 0.024 | 0.034 | 0.002 | 0.005 | 0.002 | 0.001 | 0.0045 | 0.0001 | 1270 | 1060 | 881 | 634 | 437 | 299 | 32
0.166 | 0.466 | 0.182 | 0.015 | 0.009 | 0.026 | 0.004 | 0.002 | 0.018 | 0.041 | 0.001 | 0.006 | 0.001 | 0.001 | 0.0024 | 0.0001 | 1270 | 1060 | 885 | 609 | 437 | 290 | 35
0.1441 | 0.46 | 0.182 | 0.016 | 0.014 | 0.045 | 0.002 | 0.002 | 0.021 | 0.033 | 0.002 | 0.006 | 0.002 | 0.001 | 0.0037 | 0.0001 | 1265 | 1060 | 886 | 612 | 386 | 261 | 33
0.1441 | 0.46 | 0.182 | 0.016 | 0.014 | 0.045 | 0.002 | 0.002 | 0.021 | 0.033 | 0.002 | 0.006 | 0.002 | 0.001 | 0.0037 | 0.0001 | 1272 | 1060 | 883 | 614 | 377 | 261 | 32
0.166 | 0.466 | 0.182 | 0.015 | 0.009 | 0.026 | 0.004 | 0.002 | 0.018 | 0.041 | 0.001 | 0.006 | 0.001 | 0.001 | 0.0024 | 0.0001 | 1282 | 1080 | 897 | 634 | 437 | 288 | 32
0.1474 | 0.44 | 0.19 | 0.013 | 0.013 | 0.036 | 0.002 | 0.002 | 0.024 | 0.051 | 0.002 | 0.004 | 0.002 | 0.001 | 0.0025 | 0.0001 | 1282 | 1080 | 896 | 634 | 434 | 308 | 27
0.1501 | 0.468 | 0.195 | 0.012 | 0.014 | 0.036 | 0.002 | 0.002 | 0.024 | 0.04 | 0.002 | 0.005 | 0.002 | 0.001 | 0.0028 | 0.0001 | 1276 | 1080 | 897 | 634 | 423 | 281 | 33
0.1503 | 0.471 | 0.196 | 0.012 | 0.013 | 0.034 | 0.005 | 0.004 | 0.023 | 0.045 | 0.002 | 0.005 | 0.002 | 0.001 | 0.0022 | 0.0001 | 1276 | 1080 | 904 | 599 | 431 | 268 | 33
0.1503 | 0.471 | 0.196 | 0.012 | 0.013 | 0.034 | 0.005 | 0.004 | 0.023 | 0.045 | 0.002 | 0.005 | 0.002 | 0.001 | 0.0022 | 0.0001 | 1282 | 1080 | 898 | 604 | 436 | 294 | 32
0.1442 | 0.43 | 0.175 | 0.014 | 0.011 | 0.034 | 0.002 | 0.002 | 0.022 | 0.04 | 0.002 | 0.005 | 0.002 | 0.001 | 0.0025 | 0.0001 | 1276 | 1080 | 898 | 601 | 414 | 276 | 41
0.1404 | 0.461 | 0.19 | 0.018 | 0.016 | 0.063 | 0.002 | 0.001 | 0.022 | 0.037 | 0.002 | 0.006 | 0.002 | 0.001 | 0.0026 | 0.0001 | 1276 | 1080 | 897 | 600 | 416 | 266 | 41
0.1357 | 0.445 | 0.188 | 0.013 | 0.015 | 0.043 | 0.002 | 0.002 | 0.03 | 0.052 | 0.003 | 0.007 | 0.002 | 0.001 | 0.003 | 0.0002 | 1269 | 1060 | 886 | 603 | 426 | 270 | 37
0.1389 | 0.443 | 0.188 | 0.012 | 0.014 | 0.045 | 0.002 | 0.001 | 0.029 | 0.044 | 0.003 | 0.006 | 0.002 | 0.001 | 0.0032 | 0.0003 | 1263 | 1060 | 887 | 561 | 416 | 277 | 33
0.1389 | 0.443 | 0.188 | 0.012 | 0.014 | 0.045 | 0.002 | 0.001 | 0.029 | 0.044 | 0.003 | 0.006 | 0.002 | 0.001 | 0.0032 | 0.0003 | 1269 | 1060 | 885 | 569 | 418 | 277 | 38
0.145 | 0.465 | 0.217 | 0.017 | 0.017 | 0.045 | 0.003 | 0.002 | 0.034 | 0.051 | 0.003 | 0.007 | 0.002 | 0.001 | 0.0031 | 0.0002 | 1263 | 1060 | 881 | 606 | 422 | 273 | 39
0.1389 | 0.443 | 0.188 | 0.012 | 0.014 | 0.045 | 0.002 | 0.001 | 0.029 | 0.044 | 0.003 | 0.006 | 0.002 | 0.001 | 0.0032 | 0.0003 | 1269 | 1060 | 885 | 564 | 417 | 280 | 31
0.1389 | 0.443 | 0.188 | 0.012 | 0.014 | 0.045 | 0.002 | 0.001 | 0.029 | 0.044 | 0.003 | 0.006 | 0.002 | 0.001 | 0.0032 | 0.0003 | 1269 | 1060 | 884 | 565 | 424 | 288 | 36
0.1381 | 0.434 | 0.179 | 0.018 | 0.014 | 0.047 | 0.002 | 0.001 | 0.033 | 0.067 | 0.003 | 0.01 | 0.002 | 0.001 | 0.0028 | 0.0002 | 1263 | 1060 | 885 | 610 | 428 | 280 | 40
0.141 | 0.436 | 0.175 | 0.012 | 0.011 | 0.047 | 0.001 | 0.001 | 0.033 | 0.043 | 0.002 | 0.008 | 0.002 | 0.001 | 0.0034 | 0.0002 | 1263 | 1060 | 884 | 562 | 416 | 258 | 35
0.141 | 0.436 | 0.175 | 0.012 | 0.011 | 0.047 | 0.001 | 0.001 | 0.033 | 0.043 | 0.002 | 0.008 | 0.002 | 0.001 | 0.0034 | 0.0002 | 1261 | 1060 | 883 | 633 | 408 | 251 | 30
0.141 | 0.436 | 0.175 | 0.012 | 0.011 | 0.047 | 0.001 | 0.001 | 0.033 | 0.043 | 0.002 | 0.008 | 0.002 | 0.001 | 0.0034 | 0.0002 | 1267 | 1060 | 884 | 523 | 415 | 273 | 34
0.1426 | 0.432 | 0.172 | 0.015 | 0.015 | 0.044 | 0.001 | 0.001 | 0.033 | 0.065 | 0.003 | 0.007 | 0.002 | 0.001 | 0.0038 | 0.0002 | 1258 | 1050 | 861 | 202 | 426 | 263 | 32
0.1426 | 0.432 | 0.172 | 0.015 | 0.015 | 0.044 | 0.001 | 0.001 | 0.033 | 0.065 | 0.003 | 0.007 | 0.002 | 0.001 | 0.0038 | 0.0002 | 1258 | 1050 | 859 | 638 | 424 | 280 | 28
0.1323 | 0.45 | 0.19 | 0.018 | 0.015 | 0.049 | 0.001 | 0.001 | 0.045 | 0.055 | 0.003 | 0.012 | 0.002 | 0.001 | 0.0029 | 0.0002 | 1267 | 1060 | 876 | 607 | 431 | 292 | 28
0.1517 | 0.454 | 0.186 | 0.011 | 0.019 | 0.052 | 0.002 | 0.001 | 0.032 | 0.062 | 0.002 | 0.009 | 0.002 | 0.001 | 0.0031 | 0.0002 | 1267 | 1060 | 877 | 634 | 439 | 288 | 29
0.143 | 0.458 | 0.188 | 0.011 | 0.011 | 0.045 | 0.002 | 0.002 | 0.033 | 0.053 | 0.003 | 0.013 | 0.002 | 0.001 | 0.0028 | 0.0002 | 1257 | 1050 | 856 | 632 | 412 | 265 | 31
0.157 | 0.474 | 0.2 | 0.013 | 0.015 | 0.053 | 0.004 | 0.003 | 0.03 | 0.045 | 0.001 | 0.008 | 0.001 | 0.0014 | 0.0038 | 0.0001 | 1252 | 1050 | 859 | 640 | 412 | 259 | 27
0.1323 | 0.45 | 0.19 | 0.018 | 0.015 | 0.049 | 0.001 | 0.001 | 0.045 | 0.055 | 0.003 | 0.012 | 0.002 | 0.001 | 0.0029 | 0.0002 | 1258 | 1050 | 862 | 656 | 417 | 264 | 32
0.1448 | 0.46 | 0.185 | 0.017 | 0.02 | 0.055 | 0.001 | 0.001 | 0.032 | 0.069 | 0.003 | 0.007 | 0.002 | 0.001 | 0.0027 | 0.0002 | 1252 | 1050 | 857 | 642 | 422 | 269 | 30
0.1462 | 0.437 | 0.211 | 0.012 | 0.012 | 0.05 | 0.001 | 0.001 | 0.03 | 0.054 | 0.003 | 0.007 | 0.002 | 0.001 | 0.0032 | 0.0002 | 1258 | 1050 | 857 | 656 | 420 | 268 | 35
0.1517 | 0.454 | 0.186 | 0.011 | 0.019 | 0.052 | 0.002 | 0.001 | 0.032 | 0.062 | 0.002 | 0.009 | 0.002 | 0.001 | 0.0031 | 0.0002 | 1252 | 1050 | 860 | 640 | 431 | 275 | 32
0.1381 | 0.434 | 0.179 | 0.018 | 0.014 | 0.047 | 0.002 | 0.001 | 0.033 | 0.067 | 0.003 | 0.01 | 0.002 | 0.001 | 0.0028 | 0.0002 | 1266 | 1060 | 881 | 599 | 429 | 271 | 30
0.143 | 0.458 | 0.188 | 0.011 | 0.011 | 0.045 | 0.002 | 0.002 | 0.033 | 0.053 | 0.003 | 0.013 | 0.002 | 0.001 | 0.0028 | 0.0002 | 1260 | 1060 | 883 | 598 | 420 | 265 | 31
0.1462 | 0.437 | 0.211 | 0.012 | 0.012 | 0.05 | 0.001 | 0.001 | 0.03 | 0.054 | 0.003 | 0.007 | 0.002 | 0.001 | 0.0032 | 0.0002 | 1261 | 1060 | 885 | 633 | 433 | 273 | 36
0.157 | 0.474 | 0.2 | 0.013 | 0.015 | 0.053 | 0.004 | 0.003 | 0.03 | 0.045 | 0.001 | 0.008 | 0.001 | 0.0014 | 0.0038 | 0.0001 | 1261 | 1060 | 883 | 634 | 424 | 272 | 32
0.1669 | 0.477 | 0.185 | 0.012 | 0.013 | 0.065 | 0.001 | 0.001 | 0.039 | 0.052 | 0.002 | 0.008 | 0.002 | 0.001 | 0.0042 | 0.0002 | 1261 | 1060 | 878 | 631 | 430 | 259 | 32
0.1448 | 0.46 | 0.185 | 0.017 | 0.02 | 0.055 | 0.001 | 0.001 | 0.032 | 0.069 | 0.003 | 0.007 | 0.002 | 0.001 | 0.0027 | 0.0002 | 1267 | 1060 | 887 | 634 | 439 | 295 | 33
0.1462 | 0.437 | 0.211 | 0.012 | 0.012 | 0.05 | 0.001 | 0.001 | 0.03 | 0.054 | 0.003 | 0.007 | 0.002 | 0.001 | 0.0032 | 0.0002 | 1263 | 1060 | 881 | 564 | 432 | 265 | 38
0.1426 | 0.432 | 0.172 | 0.015 | 0.015 | 0.044 | 0.001 | 0.001 | 0.033 | 0.065 | 0.003 | 0.007 | 0.002 | 0.001 | 0.0038 | 0.0002 | 1269 | 1060 | 885 | 573 | 434 | 274 | 36
0.1517 | 0.454 | 0.186 | 0.011 | 0.019 | 0.052 | 0.002 | 0.001 | 0.032 | 0.062 | 0.002 | 0.009 | 0.002 | 0.001 | 0.0031 | 0.0002 | 1263 | 1060 | 880 | 600 | 422 | 258 | 40
0.1462 | 0.437 | 0.211 | 0.012 | 0.012 | 0.05 | 0.001 | 0.001 | 0.03 | 0.054 | 0.003 | 0.007 | 0.002 | 0.001 | 0.0032 | 0.0002 | 1269 | 1060 | 883 | 611 | 434 | 278 | 35
0.1323 | 0.45 | 0.19 | 0.018 | 0.015 | 0.049 | 0.001 | 0.001 | 0.045 | 0.055 | 0.003 | 0.012 | 0.002 | 0.001 | 0.0029 | 0.0002 | 1269 | 1060 | 885 | 609 | 420 | 276 | 32
0.1515 | 0.472 | 0.207 | 0.011 | 0.015 | 0.06 | 0.001 | 0.001 | 0.037 | 0.05 | 0.002 | 0.008 | 0.002 | 0.001 | 0.004 | 0.0002 | 1263 | 1060 | 890 | 604 | 431 | 282 | 36
0.1669 | 0.477 | 0.185 | 0.012 | 0.013 | 0.065 | 0.001 | 0.001 | 0.039 | 0.052 | 0.002 | 0.008 | 0.002 | 0.001 | 0.0042 | 0.0002 | 1269 | 1060 | 889 | 606 | 436 | 286 | 32
0.1448 | 0.46 | 0.185 | 0.017 | 0.02 | 0.055 | 0.001 | 0.001 | 0.032 | 0.069 | 0.003 | 0.007 | 0.002 | 0.001 | 0.0027 | 0.0002 | 1263 | 1060 | 890 | 608 | 428 | 287 | 30
0.1462 | 0.437 | 0.211 | 0.012 | 0.012 | 0.05 | 0.001 | 0.001 | 0.03 | 0.054 | 0.003 | 0.007 | 0.002 | 0.001 | 0.0032 | 0.0002 | 1269 | 1060 | 888 | 570 | 438 | 290 | 36
0.1426 | 0.432 | 0.172 | 0.015 | 0.015 | 0.044 | 0.001 | 0.001 | 0.033 | 0.065 | 0.003 | 0.007 | 0.002 | 0.001 | 0.0038 | 0.0002 | 1263 | 1060 | 885 | 568 | 430 | 281 | 34
0.157 | 0.474 | 0.2 | 0.013 | 0.015 | 0.053 | 0.004 | 0.003 | 0.03 | 0.045 | 0.001 | 0.008 | 0.001 | 0.0014 | 0.0038 | 0.0001 | 1263 | 1060 | 885 | 608 | 432 | 282 | 40
0.1448 | 0.46 | 0.185 | 0.017 | 0.02 | 0.055 | 0.001 | 0.001 | 0.032 | 0.069 | 0.003 | 0.007 | 0.002 | 0.001 | 0.0027 | 0.0002 | 1271 | 1060 | 887 | 600 | 443 | 312 | 41
0.1462 | 0.437 | 0.211 | 0.012 | 0.012 | 0.05 | 0.001 | 0.001 | 0.03 | 0.054 | 0.003 | 0.007 | 0.002 | 0.001 | 0.0032 | 0.0002 | 1265 | 1060 | 886 | 606 | 427 | 283 | 38
0.1426 | 0.432 | 0.172 | 0.015 | 0.015 | 0.044 | 0.001 | 0.001 | 0.033 | 0.065 | 0.003 | 0.007 | 0.002 | 0.001 | 0.0038 | 0.0002 | 1271 | 1060 | 887 | 608 | 424 | 297 | 37
0.1517 | 0.454 | 0.186 | 0.011 | 0.019 | 0.052 | 0.002 | 0.001 | 0.032 | 0.062 | 0.002 | 0.009 | 0.002 | 0.001 | 0.0031 | 0.0002 | 1265 | 1060 | 885 | 632 | 438 | 297 | 42
0.157 | 0.474 | 0.2 | 0.013 | 0.015 | 0.053 | 0.004 | 0.003 | 0.03 | 0.045 | 0.001 | 0.008 | 0.001 | 0.0014 | 0.0038 | 0.0001 | 1271 | 1060 | 885 | 633 | 427 | 275 | 37
0.1515 | 0.472 | 0.207 | 0.011 | 0.015 | 0.06 | 0.001 | 0.001 | 0.037 | 0.05 | 0.002 | 0.008 | 0.002 | 0.001 | 0.004 | 0.0002 | 1271 | 1060 | 885 | 608 | 428 | 292 | 36
0.1669 | 0.477 | 0.185 | 0.012 | 0.013 | 0.065 | 0.001 | 0.001 | 0.039 | 0.052 | 0.002 | 0.008 | 0.002 | 0.001 | 0.0042 | 0.0002 | 1265 | 1060 | 887 | 604 | 447 | 290 | 34
0.1462 | 0.437 | 0.211 | 0.012 | 0.012 | 0.05 | 0.001 | 0.001 | 0.03 | 0.054 | 0.003 | 0.007 | 0.002 | 0.001 | 0.0032 | 0.0002 | 1271 | 1060 | 882 | 565 | 440 | 301 | 30
0.1381 | 0.434 | 0.179 | 0.018 | 0.014 | 0.047 | 0.002 | 0.001 | 0.033 | 0.067 | 0.003 | 0.01 | 0.002 | 0.001 | 0.0028 | 0.0002 | 1265 | 1060 | 888 | 588 | 394 | 285 | 33
0.143 | 0.458 | 0.188 | 0.011 | 0.011 | 0.045 | 0.002 | 0.002 | 0.033 | 0.053 | 0.003 | 0.013 | 0.002 | 0.001 | 0.0028 | 0.0002 | 1271 | 1060 | 884 | 634 | 395 | 273 | 29
0.1381 | 0.434 | 0.179 | 0.018 | 0.014 | 0.047 | 0.002 | 0.001 | 0.033 | 0.067 | 0.003 | 0.01 | 0.002 | 0.001 | 0.0028 | 0.0002 | 1263 | 1060 | 889 | 604 | 410 | 284 | 28
0.143 | 0.458 | 0.188 | 0.011 | 0.011 | 0.045 | 0.002 | 0.002 | 0.033 | 0.053 | 0.003 | 0.013 | 0.002 | 0.001 | 0.0028 | 0.0002 | 1270 | 1060 | 882 | 604 | 418 | 287 | 30
0.143 | 0.458 | 0.188 | 0.011 | 0.011 | 0.045 | 0.002 | 0.002 | 0.033 | 0.053 | 0.003 | 0.013 | 0.002 | 0.001 | 0.0028 | 0.0002 | 1263 | 1060 | 885 | 600 | 424 | 281 | 33
0.146 | 0.47 | 0.215 | 0.017 | 0.013 | 0.045 | 0.004 | 0.003 | 0.03 | 0.064 | 0.001 | 0.009 | 0.001 | 0.001 | 0.0033 | 0.0001 | 1263 | 1060 | 886 | 635 | 425 | 268 | 31
0.1488 | 0.458 | 0.199 | 0.013 | 0.017 | 0.044 | 0.001 | 0.001 | 0.031 | 0.049 | 0.003 | 0.006 | 0.002 | 0.001 | 0.0026 | 0.0001 | 1260 | 1060 | 889 | 632 | 424 | 272 | 30
0.139 | 0.458 | 0.195 | 0.012 | 0.009 | 0.035 | 0.002 | 0.001 | 0.027 | 0.057 | 0.001 | 0.007 | 0.001 | 0.001 | 0.0035 | 0.0001 | 1261 | 1060 | 888 | 604 | 432 | 282 | 32
0.151 | 0.449 | 0.186 | 0.011 | 0.012 | 0.039 | 0.002 | 0.002 | 0.032 | 0.067 | 0.001 | 0.009 | 0.001 | 0.001 | 0.0046 | 0.0001 | 1267 | 1060 | 887 | 608 | 422 | 253 | 33
0.1488 | 0.458 | 0.199 | 0.013 | 0.017 | 0.044 | 0.001 | 0.001 | 0.031 | 0.049 | 0.003 | 0.006 | 0.002 | 0.001 | 0.0026 | 0.0001 | 1273 | 1060 | 886 | 609 | 426 | 279 | 38
0.139 | 0.458 | 0.195 | 0.012 | 0.009 | 0.035 | 0.002 | 0.001 | 0.027 | 0.057 | 0.001 | 0.007 | 0.001 | 0.001 | 0.0035 | 0.0001 | 1261 | 1060 | 887 | 557 | 412 | 247 | 33
0.148 | 0.452 | 0.196 | 0.013 | 0.014 | 0.046 | 0.002 | 0.002 | 0.029 | 0.05 | 0.001 | 0.008 | 0.001 | 0.001 | 0.0041 | 0.0001 | 1273 | 1060 | 890 | 605 | 429 | 285 | 40
0.151 | 0.449 | 0.186 | 0.011 | 0.012 | 0.039 | 0.002 | 0.002 | 0.032 | 0.067 | 0.001 | 0.009 | 0.001 | 0.001 | 0.0046 | 0.0001 | 1261 | 1060 | 887 | 558 | 432 | 268 | 37
0.146 | 0.443 | 0.195 | 0.011 | 0.012 | 0.048 | 0.002 | 0.002 | 0.04 | 0.053 | 0.002 | 0.008 | 0.002 | 0.001 | 0.0034 | 0.0001 | 1273 | 1060 | 887 | 600 | 435 | 296 | 33
0.1453 | 0.433 | 0.188 | 0.016 | 0.01 | 0.043 | 0.002 | 0.001 | 0.033 | 0.072 | 0.003 | 0.007 | 0.002 | 0.001 | 0.0028 | 0.0001 | 1273 | 1060 | 890 | 634 | 422 | 270 | 35
0.146 | 0.47 | 0.215 | 0.017 | 0.013 | 0.045 | 0.004 | 0.003 | 0.03 | 0.064 | 0.001 | 0.009 | 0.001 | 0.001 | 0.0033 | 0.0001 | 1252 | 1050 | 862 | 634 | 436 | 302 | 32
0.146 | 0.47 | 0.215 | 0.017 | 0.013 | 0.045 | 0.004 | 0.003 | 0.03 | 0.064 | 0.001 | 0.009 | 0.001 | 0.001 | 0.0033 | 0.0001 | 1264 | 1050 | 866 | 640 | 428 | 276 | 33
0.15 | 0.469 | 0.174 | 0.016 | 0.014 | 0.036 | 0.005 | 0.004 | 0.03 | 0.067 | 0.001 | 0.009 | 0.001 | 0.001 | 0.0022 | 0.0001 | 1264 | 1050 | 867 | 642 | 416 | 275 | 31
0.15 | 0.469 | 0.174 | 0.016 | 0.014 | 0.036 | 0.005 | 0.004 | 0.03 | 0.067 | 0.001 | 0.009 | 0.001 | 0.001 | 0.0022 | 0.0001 | 1253 | 1050 | 842 | 650 | 417 | 265 | 32
0.15 | 0.469 | 0.174 | 0.016 | 0.014 | 0.036 | 0.005 | 0.004 | 0.03 | 0.067 | 0.001 | 0.009 | 0.001 | 0.001 | 0.0022 | 0.0001 | 1247 | 1050 | 857 | 639 | 413 | 270 | 26
0.151 | 0.488 | 0.213 | 0.016 | 0.014 | 0.04 | 0.013 | 0.011 | 0.033 | 0.068 | 0.001 | 0.009 | 0.001 | 0.001 | 0.0032 | 0.0001 | 1253 | 1050 | 853 | 655 | 415 | 270 | 30
0.151 | 0.488 | 0.213 | 0.016 | 0.014 | 0.04 | 0.013 | 0.011 | 0.033 | 0.068 | 0.001 | 0.009 | 0.001 | 0.001 | 0.0032 | 0.0001 | 1264 | 1050 | 865 | 631 | 436 | 287 | 29
0.151 | 0.488 | 0.213 | 0.016 | 0.014 | 0.04 | 0.013 | 0.011 | 0.033 | 0.068 | 0.001 | 0.009 | 0.001 | 0.001 | 0.0032 | 0.0001 | 1258 | 1050 | 862 | 636 | 424 | 290 | 30
0.151 | 0.488 | 0.213 | 0.016 | 0.014 | 0.04 | 0.013 | 0.011 | 0.033 | 0.068 | 0.001 | 0.009 | 0.001 | 0.001 | 0.0032 | 0.0001 | 1264 | 1050 | 858 | 635 | 442 | 304 | 30
0.1316 | 0.442 | 0.185 | 0.024 | 0.013 | 0.04 | 0.001 | 0.001 | 0.031 | 0.078 | 0.003 | 0.009 | 0.002 | 0.001 | 0.0029 | 0.0002 | 1258 | 1050 | 856 | 320 | 426 | 291 | 34
0.1316 | 0.442 | 0.185 | 0.024 | 0.013 | 0.04 | 0.001 | 0.001 | 0.031 | 0.078 | 0.003 | 0.009 | 0.002 | 0.001 | 0.0029 | 0.0002 | 1264 | 1050 | 864 | 655 | 413 | 288 | 32
0.148 | 0.481 | 0.19 | 0.014 | 0.014 | 0.039 | 0.002 | 0.001 | 0.029 | 0.051 | 0.001 | 0.009 | 0.001 | 0.001 | 0.0023 | 0.0001 | 1264 | 1050 | 866 | 470 | 423 | 279 | 33
0.148 | 0.481 | 0.19 | 0.014 | 0.014 | 0.039 | 0.002 | 0.001 | 0.029 | 0.051 | 0.001 | 0.009 | 0.001 | 0.001 | 0.0023 | 0.0001 | 1252 | 1050 | 863 | 635 | 415 | 266 | 33
0.147 | 0.508 | 0.196 | 0.028 | 0.016 | 0.04 | 0.003 | 0.003 | 0.028 | 0.067 | 0.001 | 0.008 | 0.001 | 0.001 | 0.0028 | 0.0001 | 1267 | 1060 | 889 | 636 | 433 | 272 | 31
0.154 | 0.5 | 0.192 | 0.017 | 0.016 | 0.031 | 0.004 | 0.003 | 0.03 | 0.063 | 0.001 | 0.009 | 0.001 | 0.001 | 0.0027 | 0.0001 | 1267 | 1060 | 887 | 636 | 439 | 284 | 35
0.148 | 0.481 | 0.19 | 0.014 | 0.014 | 0.039 | 0.002 | 0.001 | 0.029 | 0.051 | 0.001 | 0.009 | 0.001 | 0.001 | 0.0023 | 0.0001 | 1252 | 1050 | 860 | 655 | 412 | 256 | 35
0.146 | 0.467 | 0.204 | 0.015 | 0.018 | 0.04 | 0.008 | 0.007 | 0.029 | 0.052 | 0.001 | 0.008 | 0.001 | 0.001 | 0.0028 | 0.0001 | 1267 | 1060 | 885 | 639 | 431 | 266 | 29
0.161 | 0.473 | 0.18 | 0.016 | 0.014 | 0.045 | 0.005 | 0.004 | 0.032 | 0.065 | 0.001 | 0.008 | 0.001 | 0.0012 | 0.0028 | 0.0001 | 1269 | 1060 | 878 | 635 | 428 | 267 | 38
0.144 | 0.519 | 0.215 | 0.022 | 0.016 | 0.041 | 0.008 | 0.006 | 0.033 | 0.064 | 0.001 | 0.008 | 0.001 | 0.0015 | 0.003 | 0.0001 | 1269 | 1060 | 888 | 635 | 449 | 306 | 33
0.1431 | 0.438 | 0.198 | 0.02 | 0.015 | 0.04 | 0.005 | 0.004 | 0.03 | 0.068 | 0.003 | 0.008 | 0.002 | 0.001 | 0.0029 | 0.0001 | 1255 | 1040 | 865 | 655 | 423 | 280 | 29
0.1396 | 0.482 | 0.184 | 0.021 | 0.018 | 0.041 | 0.013 | 0.012 | 0.019 | 0.032 | 0.002 | 0.006 | 0.002 | 0.0011 | 0.0027 | 0.0002 | 1247 | 1050 | 852 | 657 | 394 | 266 | 35
0.142 | 0.464 | 0.214 | 0.016 | 0.012 | 0.04 | 0.01 | 0.008 | 0.016 | 0.026 | 0.002 | 0.009 | 0.001 | 0.0017 | 0.002 | 0.0001 | 1255 | 1050 | 856 | 657 | 389 | 270 | 30
0.1431 | 0.438 | 0.198 | 0.02 | 0.015 | 0.04 | 0.005 | 0.004 | 0.03 | 0.068 | 0.003 | 0.008 | 0.002 | 0.001 | 0.0029 | 0.0001 | 1247 | 1040 | 885 | 635 | 430 | 287 | 33
0.155 | 0.471 | 0.18 | 0.024 | 0.015 | 0.045 | 0.005 | 0.004 | 0.031 | 0.072 | 0.001 | 0.01 | 0.001 | 0.001 | 0.0036 | 0.0001 | 1253 | 1040 | 877 | 634 | 432 | 282 | 30
0.153 | 0.518 | 0.178 | 0.019 | 0.02 | 0.048 | 0.004 | 0.003 | 0.027 | 0.064 | 0.001 | 0.007 | 0.001 | 0.001 | 0.0033 | 0.0001 | 1253 | 1040 | 879 | 636 | 458 | 324 | 36
0.1511 | 0.461 | 0.201 | 0.021 | 0.011 | 0.037 | 0.003 | 0.002 | 0.024 | 0.05 | 0.003 | 0.008 | 0.003 | 0.001 | 0.0027 | 0.0002 | 1257 | 1060 | 887 | 632 | 430 | 281 | 34
0.162 | 0.489 | 0.201 | 0.024 | 0.014 | 0.039 | 0.003 | 0.002 | 0.022 | 0.054 | 0.001 | 0.009 | 0.001 | 0.001 | 0.0023 | 0.0001 | 1273 | 1060 | 899 | 632 | 414 | 298 | 37
0.1511 | 0.461 | 0.201 | 0.021 | 0.011 | 0.037 | 0.003 | 0.002 | 0.024 | 0.05 | 0.003 | 0.008 | 0.003 | 0.001 | 0.0027 | 0.0002 | 1263 | 1060 | 877 | 635 | 456 | 327 | 27
0.1549 | 0.475 | 0.186 | 0.022 | 0.015 | 0.045 | 0.002 | 0.002 | 0.03 | 0.049 | 0.003 | 0.006 | 0.002 | 0.001 | 0.0038 | 0.0002 | 1259 | 1060 | 885 | 632 | 422 | 285 | 32
0.153 | 0.518 | 0.178 | 0.019 | 0.02 | 0.048 | 0.004 | 0.003 | 0.027 | 0.064 | 0.001 | 0.007 | 0.001 | 0.001 | 0.0033 | 0.0001 | 1271 | 1060 | 889 | 636 | 451 | 314 | 36
0.153 | 0.518 | 0.178 | 0.019 | 0.02 | 0.048 | 0.004 | 0.003 | 0.027 | 0.064 | 0.001 | 0.007 | 0.001 | 0.001 | 0.0033 | 0.0001 | 1271 | 1060 | 888 | 630 | 451 | 323 | 33
0.1549 | 0.475 | 0.186 | 0.022 | 0.015 | 0.045 | 0.002 | 0.002 | 0.03 | 0.049 | 0.003 | 0.006 | 0.002 | 0.001 | 0.0038 | 0.0002 | 1265 | 1060 | 885 | 633 | 455 | 323 | 31
0.1549 | 0.475 | 0.186 | 0.022 | 0.015 | 0.045 | 0.002 | 0.002 | 0.03 | 0.049 | 0.003 | 0.006 | 0.002 | 0.001 | 0.0038 | 0.0002 | 1260 | 1060 | 881 | 633 | 455 | 328 | 31
0.146 | 0.475 | 0.196 | 0.023 | 0.015 | 0.039 | 0.003 | 0.003 | 0.026 | 0.056 | 0.001 | 0.008 | 0.001 | 0.0011 | 0.0028 | 0.0001 | 1281 | 1080 | 896 | 629 | 443 | 311 | 28
0.146 | 0.475 | 0.196 | 0.023 | 0.015 | 0.039 | 0.003 | 0.003 | 0.026 | 0.056 | 0.001 | 0.008 | 0.001 | 0.0011 | 0.0028 | 0.0001 | 1269 | 1080 | 892 | 634 | 427 | 301 | 34
0.146 | 0.475 | 0.196 | 0.023 | 0.015 | 0.039 | 0.003 | 0.003 | 0.026 | 0.056 | 0.001 | 0.008 | 0.001 | 0.0011 | 0.0028 | 0.0001 | 1277 | 1080 | 897 | 632 | 443 | 298 | 40
0.1518 | 0.481 | 0.2 | 0.022 | 0.019 | 0.045 | 0.009 | 0.008 | 0.029 | 0.07 | 0.003 | 0.006 | 0.002 | 0.001 | 0.0036 | 0.0002 | 1271 | 1080 | 898 | 633 | 426 | 286 | 40
0.147 | 0.505 | 0.21 | 0.018 | 0.012 | 0.041 | 0.003 | 0.002 | 0.024 | 0.053 | 0.001 | 0.009 | 0.001 | 0.001 | 0.0023 | 0.0001 | 1283 | 1080 | 898 | 633 | 439 | 292 | 38
0.1451 | 0.466 | 0.215 | 0.023 | 0.018 | 0.048 | 0.014 | 0.013 | 0.026 | 0.058 | 0.003 | 0.006 | 0.002 | 0.001 | 0.0036 | 0.0002 | 1283 | 1080 | 897 | 632 | 451 | 321 | 32
0.162 | 0.489 | 0.201 | 0.024 | 0.014 | 0.039 | 0.003 | 0.002 | 0.022 | 0.054 | 0.001 | 0.009 | 0.001 | 0.001 | 0.0023 | 0.0001 | 1272 | 1080 | 897 | 632 | 433 | 314 | 31
0.1549 | 0.475 | 0.186 | 0.022 | 0.015 | 0.045 | 0.002 | 0.002 | 0.03 | 0.049 | 0.003 | 0.006 | 0.002 | 0.001 | 0.0038 | 0.0002 | 1278 | 1080 | 896 | 633 | 442 | 319 | 39
0.1451 | 0.466 | 0.215 | 0.023 | 0.018 | 0.048 | 0.014 | 0.013 | 0.026 | 0.058 | 0.003 | 0.006 | 0.002 | 0.001 | 0.0036 | 0.0002 | 1270 | 1080 | 898 | 633 | 431 | 284 | 31
0.1511 | 0.461 | 0.201 | 0.021 | 0.011 | 0.037 | 0.003 | 0.002 | 0.024 | 0.05 | 0.003 | 0.008 | 0.003 | 0.001 | 0.0027 | 0.0002 | 1257 | 1060 | 879 | 636 | 447 | 310 | 37
0.153 | 0.518 | 0.178 | 0.019 | 0.02 | 0.048 | 0.004 | 0.003 | 0.027 | 0.064 | 0.001 | 0.007 | 0.001 | 0.001 | 0.0033 | 0.0001 | 1265 | 1060 | 878 | 633 | 455 | 323 | 30
0.16 | 0.466 | 0.182 | 0.018 | 0.017 | 0.046 | 0.003 | 0.002 | 0.025 | 0.048 | 0.001 | 0.01 | 0.001 | 0.001 | 0.003 | 0.0001 | 1262 | 1060 | 877 | 634 | 406 | 286 | 35
0.16 | 0.466 | 0.182 | 0.018 | 0.017 | 0.046 | 0.003 | 0.002 | 0.025 | 0.048 | 0.001 | 0.01 | 0.001 | 0.001 | 0.003 | 0.0001 | 1246 | 1040 | 881 | 634 | 422 | 291 | 28
0.16 | 0.466 | 0.182 | 0.018 | 0.017 | 0.046 | 0.003 | 0.002 | 0.025 | 0.048 | 0.001 | 0.01 | 0.001 | 0.001 | 0.003 | 0.0001 | 1247 | 1040 | 855 | 652 | 408 | 283 | 32
0.148 | 0.517 | 0.184 | 0.021 | 0.013 | 0.03 | 0.006 | 0.004 | 0.018 | 0.036 | 0.001 | 0.009 | 0.001 | 0.001 | 0.0031 | 0.0001 | 1258 | 1050 | 850 | 655 | 399 | 283 | 29
0.148 | 0.517 | 0.184 | 0.021 | 0.013 | 0.03 | 0.006 | 0.004 | 0.018 | 0.036 | 0.001 | 0.009 | 0.001 | 0.001 | 0.0031 | 0.0001 | 1264 | 1050 | 865 | 654 | 397 | 269 | 31
0.148 | 0.517 | 0.184 | 0.021 | 0.013 | 0.03 | 0.006 | 0.004 | 0.018 | 0.036 | 0.001 | 0.009 | 0.001 | 0.001 | 0.0031 | 0.0001 | 1272 | 1060 | 899 | 628 | 418 | 291 | 30
0.148 | 0.517 | 0.184 | 0.021 | 0.013 | 0.03 | 0.006 | 0.004 | 0.018 | 0.036 | 0.001 | 0.009 | 0.001 | 0.001 | 0.0031 | 0.0001 | 1260 | 1060 | 898 | 631 | 400 | 252 | 33
0.147 | 0.483 | 0.206 | 0.022 | 0.014 | 0.033 | 0.007 | 0.005 | 0.015 | 0.031 | 0.001 | 0.009 | 0.001 | 0.001 | 0.0034 | 0.0001 | 1252 | 1050 | 863 | 657 | 410 | 298 | 30
0.147 | 0.483 | 0.206 | 0.022 | 0.014 | 0.033 | 0.007 | 0.005 | 0.015 | 0.031 | 0.001 | 0.009 | 0.001 | 0.001 | 0.0034 | 0.0001 | 1242 | 1040 | 859 | 657 | 408 | 290 | 32
0.147 | 0.483 | 0.206 | 0.022 | 0.014 | 0.033 | 0.007 | 0.005 | 0.015 | 0.031 | 0.001 | 0.009 | 0.001 | 0.001 | 0.0034 | 0.0001 | 1253 | 1040 | 884 | 637 | 453 | 309 | 31
0.147 | 0.483 | 0.206 | 0.022 | 0.014 | 0.033 | 0.007 | 0.005 | 0.015 | 0.031 | 0.001 | 0.009 | 0.001 | 0.001 | 0.0034 | 0.0001 | 1270 | 1060 | 887 | 636 | 453 | 328 | 30
0.146 | 0.474 | 0.198 | 0.015 | 0.013 | 0.032 | 0.006 | 0.005 | 0.016 | 0.028 | 0.001 | 0.009 | 0.001 | 0.001 | 0.0027 | 0.0001 | 1260 | 1060 | 890 | 637 | 428 | 280 | 33
0.147 | 0.483 | 0.206 | 0.022 | 0.014 | 0.033 | 0.007 | 0.005 | 0.015 | 0.031 | 0.001 | 0.009 | 0.001 | 0.001 | 0.0034 | 0.0001 | 1267 | 1060 | 900 | 635 | 411 | 286 | 37
0.146 | 0.474 | 0.198 | 0.015 | 0.013 | 0.032 | 0.006 | 0.005 | 0.016 | 0.028 | 0.001 | 0.009 | 0.001 | 0.001 | 0.0027 | 0.0001 | 1282 | 1080 | 903 | 635 | 443 | 314 | 27
0.146 | 0.474 | 0.198 | 0.015 | 0.013 | 0.032 | 0.006 | 0.005 | 0.016 | 0.028 | 0.001 | 0.009 | 0.001 | 0.001 | 0.0027 | 0.0001 | 1270 | 1080 | 903 | 615 | 428 | 287 | 28
0.146 | 0.474 | 0.198 | 0.015 | 0.013 | 0.032 | 0.006 | 0.005 | 0.016 | 0.028 | 0.001 | 0.009 | 0.001 | 0.001 | 0.0027 | 0.0001 | 1282 | 1080 | 904 | 634 | 436 | 297 | 29
0.146 | 0.474 | 0.198 | 0.015 | 0.013 | 0.032 | 0.006 | 0.005 | 0.016 | 0.028 | 0.001 | 0.009 | 0.001 | 0.001 | 0.0027 | 0.0001 | 1270 | 1080 | 901 | 634 | 430 | 296 | 34
0.149 | 0.464 | 0.182 | 0.022 | 0.018 | 0.038 | 0.012 | 0.01 | 0.018 | 0.041 | 0.001 | 0.01 | 0.001 | 0.001 | 0.0025 | 0.0001 | 1276 | 1080 | 900 | 634 | 432 | 294 | 34
0.1412 | 0.462 | 0.214 | 0.022 | 0.018 | 0.048 | 0.015 | 0.013 | 0.026 | 0.058 | 0.003 | 0.006 | 0.002 | 0.001 | 0.0028 | 0.0002 | 1270 | 1060 | 887 | 634 | 462 | 331 | 32
0.15 | 0.489 | 0.21 | 0.02 | 0.018 | 0.035 | 0.004 | 0.003 | 0.016 | 0.036 | 0.001 | 0.009 | 0.001 | 0.001 | 0.0028 | 0.0001 | 1260 | 1060 | 880 | 635 | 440 | 301 | 35
0.145 | 0.47 | 0.196 | 0.022 | 0.014 | 0.038 | 0.004 | 0.003 | 0.017 | 0.039 | 0.001 | 0.009 | 0.001 | 0.001 | 0.0029 | 0.0001 | 1275 | 1080 | 896 | 608 | 443 | 302 | 27
0.1412 | 0.462 | 0.214 | 0.022 | 0.018 | 0.048 | 0.015 | 0.013 | 0.026 | 0.058 | 0.003 | 0.006 | 0.002 | 0.001 | 0.0028 | 0.0002 | 1264 | 1060 | 875 | 634 | 466 | 341 | 32
0.141 | 0.469 | 0.206 | 0.018 | 0.003 | 0.052 | 0.013 | 0.013 | 0.027 | 0.037 | 0.003 | 0.006 | 0.002 | 0.001 | 0.0031 | 0.0002 | 1272 | 1060 | 884 | 634 | 467 | 346 | 34
0.16 | 0.466 | 0.182 | 0.018 | 0.017 | 0.046 | 0.003 | 0.002 | 0.025 | 0.048 | 0.001 | 0.01 | 0.001 | 0.001 | 0.003 | 0.0001 | 1263 | 1060 | 883 | 637 | 433 | 291 | 38
0.1412 | 0.462 | 0.214 | 0.022 | 0.018 | 0.048 | 0.015 | 0.013 | 0.026 | 0.058 | 0.003 | 0.006 | 0.002 | 0.001 | 0.0028 | 0.0002 | 1270 | 1060 | 880 | 636 | 460 | 344 | 35
0.17 | 0.501 | 0.21 | 0.016 | 0.008 | 0.04 | 0.017 | 0.016 | 0.035 | 0.057 | 0.003 | 0.007 | 0.001 | 0.001 | 0.0019 | 0.0031 | 1259 | 1060 | 888 | 639 | 418 | 269 | 36
0.145 | 0.448 | 0.204 | 0.012 | 0.009 | 0.038 | 0.006 | 0.003 | 0.013 | 0.021 | 0.001 | 0.008 | 0.001 | 0.001 | 0.0025 | 0.0001 | 1245 | 1040 | 860 | 657 | 401 | 261 | 37
0.1516 | 0.475 | 0.211 | 0.023 | 0.019 | 0.035 | 0.002 | 0.002 | 0.014 | 0.029 | 0.002 | 0.005 | 0.002 | 0.001 | 0.003 | 0.0003 | 1255 | 1060 | 877 | 635 | 411 | 277 | 28
0.1555 | 0.465 | 0.209 | 0.018 | 0.016 | 0.042 | 0.002 | 0.002 | 0.015 | 0.025 | 0.002 | 0.005 | 0.002 | 0.001 | 0.0052 | 0.0003 | 1261 | 1060 | 873 | 634 | 415 | 284 | 34
0.1555 | 0.465 | 0.209 | 0.018 | 0.016 | 0.042 | 0.002 | 0.002 | 0.015 | 0.025 | 0.002 | 0.005 | 0.002 | 0.001 | 0.0052 | 0.0003 | 1257 | 1060 | 890 | 635 | 426 | 299 | 27
0.1476 | 0.444 | 0.182 | 0.014 | 0.016 | 0.052 | 0.002 | 0.002 | 0.032 | 0.059 | 0.002 | 0.007 | 0.002 | 0.001 | 0.0032 | 0.0001 | 1257 | 1060 | 876 | 635 | 428 | 282 | 36
0.142 | 0.47 | 0.195 | 0.018 | 0.019 | 0.042 | 0.002 | 0.002 | 0.026 | 0.052 | 0.001 | 0.008 | 0.001 | 0.001 | 0.0031 | 0.0001 | 1258 | 1040 | 882 | 636 | 430 | 289 | 34
0.161 | 0.473 | 0.18 | 0.016 | 0.014 | 0.045 | 0.005 | 0.004 | 0.032 | 0.065 | 0.001 | 0.008 | 0.001 | 0.0012 | 0.0028 | 0.0001 | 1269 | 1060 | 884 | 592 | 459 | 342 | 32
0.1614 | 0.5 | 0.209 | 0.027 | 0.009 | 0.037 | 0.014 | 0.012 | 0.032 | 0.08 | 0.003 | 0.009 | 0.002 | 0.001 | 0.0021 | 0.0029 | 1249 | 1040 | 876 | 635 | 466 | 318 | 32
0.1614 | 0.5 | 0.209 | 0.027 | 0.009 | 0.037 | 0.014 | 0.012 | 0.032 | 0.08 | 0.003 | 0.009 | 0.002 | 0.001 | 0.0021 | 0.0029 | 1256 | 1040 | 851 | 658 | 399 | 260 | 36
0.1614 | 0.5 | 0.209 | 0.027 | 0.009 | 0.037 | 0.014 | 0.012 | 0.032 | 0.08 | 0.003 | 0.009 | 0.002 | 0.001 | 0.0021 | 0.0029 | 1250 | 1040 | 849 | 653 | 399 | 253 | 29
0.144 | 0.519 | 0.215 | 0.022 | 0.016 | 0.041 | 0.008 | 0.006 | 0.033 | 0.064 | 0.001 | 0.008 | 0.001 | 0.0015 | 0.003 | 0.0001 | 1246 | 1050 | 856 | 653 | 425 | 281 | 29
0.1431 | 0.438 | 0.198 | 0.02 | 0.015 | 0.04 | 0.005 | 0.004 | 0.03 | 0.068 | 0.003 | 0.008 | 0.002 | 0.001 | 0.0029 | 0.0001 | 1247 | 1050 | 849 | 646 | 436 | 290 | 29
0.1455 | 0.449 | 0.188 | 0.018 | 0.012 | 0.037 | 0.001 | 0.001 | 0.033 | 0.06 | 0.002 | 0.01 | 0.002 | 0.001 | 0.0031 | 0.0002 | 1249 | 1040 | 847 | 663 | 417 | 276 | 31
0.161 | 0.473 | 0.18 | 0.016 | 0.014 | 0.045 | 0.005 | 0.004 | 0.032 | 0.065 | 0.001 | 0.008 | 0.001 | 0.0012 | 0.0028 | 0.0001 | 1243 | 1040 | 857 | 636 | 424 | 278 | 34
0.161 | 0.473 | 0.18 | 0.016 | 0.014 | 0.045 | 0.005 | 0.004 | 0.032 | 0.065 | 0.001 | 0.008 | 0.001 | 0.0012 | 0.0028 | 0.0001 | 1249 | 1040 | 854 | 514 | 439 | 298 | 30
0.144 | 0.519 | 0.215 | 0.022 | 0.016 | 0.041 | 0.008 | 0.006 | 0.033 | 0.064 | 0.001 | 0.008 | 0.001 | 0.0015 | 0.003 | 0.0001 | 1260 | 1040 | 885 | 637 | 441 | 312 | 33
0.136 | 0.488 | 0.183 | 0.02 | 0.006 | 0.035 | 0.007 | 0.005 | 0.017 | 0.035 | 0.001 | 0.009 | 0.001 | 0.001 | 0.0048 | 0.0001 | 1263 | 1060 | 871 | 617 | 460 | 315 | 31
0.136 | 0.488 | 0.183 | 0.02 | 0.006 | 0.035 | 0.007 | 0.005 | 0.017 | 0.035 | 0.001 | 0.009 | 0.001 | 0.001 | 0.0048 | 0.0001 | 1248 | 1040 | 882 | 614 | 454 | 324 | 30
0.1555 | 0.45 | 0.154 | 0.026 | 0.018 | 0.041 | 0.002 | 0.002 | 0.025 | 0.04 | 0.002 | 0.006 | 0.003 | 0.001 | 0.0022 | 0.0002 | 1263 | 1060 | 874 | 637 | 456 | 312 | 35
0.141 | 0.469 | 0.206 | 0.018 | 0.003 | 0.052 | 0.013 | 0.013 | 0.027 | 0.037 | 0.003 | 0.006 | 0.002 | 0.001 | 0.0031 | 0.0002 | 1248 | 1040 | 878 | 640 | 459 | 323 | 32
0.142 | 0.462 | 0.211 | 0.021 | 0.011 | 0.038 | 0.022 | 0.021 | 0.02 | 0.035 | 0.003 | 0.006 | 0.002 | 0.001 | 0.003 | 0.0002 | 1254 | 1040 | 876 | 638 | 450 | 306 | 29
0.136 | 0.488 | 0.183 | 0.02 | 0.006 | 0.035 | 0.007 | 0.005 | 0.017 | 0.035 | 0.001 | 0.009 | 0.001 | 0.001 | 0.0048 | 0.0001 | 1254 | 1040 | 871 | 636 | 462 | 316 | 30
0.141 | 0.442 | 0.176 | 0.019 | 0.018 | 0.033 | 0.002 | 0.002 | 0.02 | 0.029 | 0.003 | 0.006 | 0.002 | 0.001 | 0.0033 | 0.0002 | 1257 | 1060 | 882 | 634 | 436 | 299 | 38
0.141 | 0.442 | 0.176 | 0.019 | 0.018 | 0.033 | 0.002 | 0.002 | 0.02 | 0.029 | 0.003 | 0.006 | 0.002 | 0.001 | 0.0033 | 0.0002 | 1258 | 1060 | 881 | 634 | 434 | 310 | 44
0.141 | 0.469 | 0.206 | 0.018 | 0.003 | 0.052 | 0.013 | 0.013 | 0.027 | 0.037 | 0.003 | 0.006 | 0.002 | 0.001 | 0.0031 | 0.0002 | 1272 | 1060 | 883 | 638 | 467 | 346 | 29
0.141 | 0.469 | 0.206 | 0.018 | 0.003 | 0.052 | 0.013 | 0.013 | 0.027 | 0.037 | 0.003 | 0.006 | 0.002 | 0.001 | 0.0031 | 0.0002 | 1266 | 1060 | 885 | 634 | 456 | 335 | 32
0.141 | 0.442 | 0.176 | 0.019 | 0.018 | 0.033 | 0.002 | 0.002 | 0.02 | 0.029 | 0.003 | 0.006 | 0.002 | 0.001 | 0.0033 | 0.0002 | 1270 | 1060 | 879 | 637 | 435 | 304 | 32
0.141 | 0.442 | 0.176 | 0.019 | 0.018 | 0.033 | 0.002 | 0.002 | 0.02 | 0.029 | 0.003 | 0.006 | 0.002 | 0.001 | 0.0033 | 0.0002 | 1264 | 1060 | 882 | 637 | 444 | 320 | 32
0.141 | 0.469 | 0.206 | 0.018 | 0.003 | 0.052 | 0.013 | 0.013 | 0.027 | 0.037 | 0.003 | 0.006 | 0.002 | 0.001 | 0.0031 | 0.0002 | 1260 | 1060 | 887 | 636 | 450 | 325 | 36
0.147 | 0.475 | 0.189 | 0.015 | 0.016 | 0.042 | 0.004 | 0.003 | 0.024 | 0.041 | 0.001 | 0.009 | 0.001 | 0.0012 | 0.003 | 0.0001 | 1265 | 1060 | 886 | 636 | 436 | 290 | 34
0.1518 | 0.481 | 0.2 | 0.022 | 0.019 | 0.045 | 0.009 | 0.008 | 0.029 | 0.07 | 0.003 | 0.006 | 0.002 | 0.001 | 0.0036 | 0.0002 | 1271 | 1060 | 887 | 634 | 463 | 333 | 35
0.16 | 0.466 | 0.182 | 0.018 | 0.017 | 0.046 | 0.003 | 0.002 | 0.025 | 0.048 | 0.001 | 0.01 | 0.001 | 0.001 | 0.003 | 0.0001 | 1262 | 1060 | 885 | 636 | 433 | 287 | 34
0.147 | 0.475 | 0.189 | 0.015 | 0.016 | 0.042 | 0.004 | 0.003 | 0.024 | 0.041 | 0.001 | 0.009 | 0.001 | 0.0012 | 0.003 | 0.0001 | 1269 | 1060 | 885 | 614 | 426 | 269 | 31
0.142 | 0.462 | 0.211 | 0.021 | 0.011 | 0.038 | 0.022 | 0.021 | 0.02 | 0.035 | 0.003 | 0.006 | 0.002 | 0.001 | 0.003 | 0.0002 | 1260 | 1040 | 881 | 635 | 442 | 303 | 34
0.1669 | 0.477 | 0.185 | 0.012 | 0.013 | 0.065 | 0.001 | 0.001 | 0.039 | 0.052 | 0.002 | 0.008 | 0.002 | 0.001 | 0.0042 | 0.0002 | 1260 | 1060 | 881 | 640 | 435 | 295 | 25
0.1581 | 0.431 | 0.229 | 0.016 | 0.012 | 0.045 | 0.003 | 0.002 | 0.023 | 0.036 | 0.003 | 0.006 | 0.002 | 0.001 | 0.0041 | 0.0001 | 1258 | 1050 | 854 | 656 | 439 | 294 | 31
0.147 | 0.508 | 0.196 | 0.028 | 0.016 | 0.04 | 0.003 | 0.003 | 0.028 | 0.067 | 0.001 | 0.008 | 0.001 | 0.001 | 0.0028 | 0.0001 | 1252 | 1050 | 859 | 663 | 433 | 287 | 29
0.156 | 0.459 | 0.196 | 0.02 | 0.014 | 0.048 | 0.006 | 0.003 | 0.025 | 0.056 | 0.001 | 0.009 | 0.001 | 0.001 | 0.0045 | 0.0001 | 1264 | 1060 | 895 | 634 | 450 | 286 | 30
0.141 | 0.461 | 0.221 | 0.018 | 0.015 | 0.05 | 0.01 | 0.009 | 0.025 | 0.049 | 0.001 | 0.008 | 0.001 | 0.001 | 0.003 | 0.0001 | 1270 | 1060 | 891 | 634 | 447 | 325 | 34
0.1345 | 0.5 | 0.206 | 0.02 | 0.017 | 0.043 | 0.015 | 0.014 | 0.028 | 0.045 | 0.003 | 0.007 | 0.002 | 0.0011 | 0.003 | 0.0001 | 1277 | 1060 | 890 | 638 | 452 | 317 | 37
0.1581 | 0.431 | 0.229 | 0.016 | 0.012 | 0.045 | 0.003 | 0.002 | 0.023 | 0.036 | 0.003 | 0.006 | 0.002 | 0.001 | 0.0041 | 0.0001 | 1265 | 1060 | 892 | 635 | 460 | 308 | 35
0.1434 | 0.482 | 0.192 | 0.016 | 0.013 | 0.057 | 0.001 | 0.001 | 0.033 | 0.049 | 0.002 | 0.006 | 0.002 | 0.001 | 0.0034 | 0.0001 | 1269 | 1060 | 888 | 635 | 428 | 296 | 33
0.1484 | 0.46 | 0.216 | 0.017 | 0.016 | 0.041 | 0.004 | 0.004 | 0.022 | 0.03 | 0.003 | 0.005 | 0.002 | 0.0011 | 0.0044 | 0.0001 | 1269 | 1060 | 888 | 635 | 436 | 308 | 31
0.1457 | 0.432 | 0.192 | 0.017 | 0.018 | 0.045 | 0.004 | 0.004 | 0.025 | 0.038 | 0.003 | 0.006 | 0.002 | 0.001 | 0.0031 | 0.0001 | 1263 | 1060 | 895 | 638 | 431 | 304 | 28
0.1345 | 0.5 | 0.206 | 0.02 | 0.017 | 0.043 | 0.015 | 0.014 | 0.028 | 0.045 | 0.003 | 0.007 | 0.002 | 0.0011 | 0.003 | 0.0001 | 1275 | 1060 | 888 | 634 | 437 | 302 | 34
0.141 | 0.469 | 0.206 | 0.018 | 0.003 | 0.052 | 0.013 | 0.013 | 0.027 | 0.037 | 0.003 | 0.006 | 0.002 | 0.001 | 0.0031 | 0.0002 | 1255 | 1040 | 860 | 661 | 447 | 317 | 29
0.142 | 0.462 | 0.211 | 0.021 | 0.011 | 0.038 | 0.022 | 0.021 | 0.02 | 0.035 | 0.003 | 0.006 | 0.002 | 0.001 | 0.003 | 0.0002 | 1243 | 1040 | 857 | 657 | 446 | 306 | 33
0.142 | 0.462 | 0.211 | 0.021 | 0.011 | 0.038 | 0.022 | 0.021 | 0.02 | 0.035 | 0.003 | 0.006 | 0.002 | 0.001 | 0.003 | 0.0002 | 1252 | 1050 | 861 | 663 | 427 | 296 | 27
0.142 | 0.462 | 0.211 | 0.021 | 0.011 | 0.038 | 0.022 | 0.021 | 0.02 | 0.035 | 0.003 | 0.006 | 0.002 | 0.001 | 0.003 | 0.0002 | 1264 | 1060 | 879 | 637 | 470 | 329 | 32
0.147 | 0.475 | 0.189 | 0.015 | 0.016 | 0.042 | 0.004 | 0.003 | 0.024 | 0.041 | 0.001 | 0.009 | 0.001 | 0.0012 | 0.003 | 0.0001 | 1270 | 1060 | 882 | 637 | 445 | 311 | 35
0.142 | 0.462 | 0.211 | 0.021 | 0.011 | 0.038 | 0.022 | 0.021 | 0.02 | 0.035 | 0.003 | 0.006 | 0.002 | 0.001 | 0.003 | 0.0002 | 1257 | 1060 | 879 | 636 | 449 | 313 | 33
0.1549 | 0.475 | 0.186 | 0.022 | 0.015 | 0.045 | 0.002 | 0.002 | 0.03 | 0.049 | 0.003 | 0.006 | 0.002 | 0.001 | 0.0038 | 0.0002 | 1263 | 1060 | 874 | 635 | 452 | 325 | 31
0.1549 | 0.475 | 0.186 | 0.022 | 0.015 | 0.045 | 0.002 | 0.002 | 0.03 | 0.049 | 0.003 | 0.006 | 0.002 | 0.001 | 0.0038 | 0.0002 | 1269 | 1060 | 882 | 634 | 456 | 313 | 33
0.1451 | 0.466 | 0.215 | 0.023 | 0.018 | 0.048 | 0.014 | 0.013 | 0.026 | 0.058 | 0.003 | 0.006 | 0.002 | 0.001 | 0.0036 | 0.0002 | 1257 | 1060 | 881 | 635 | 464 | 312 | 30
0.147 | 0.475 | 0.189 | 0.015 | 0.016 | 0.042 | 0.004 | 0.003 | 0.024 | 0.041 | 0.001 | 0.009 | 0.001 | 0.0012 | 0.003 | 0.0001 | 1263 | 1060 | 873 | 636 | 453 | 318 | 32
0.1555 | 0.375 | 0.19 | 0.019 | 0.01 | 0.036 | 0.043 | 0.04 | 0.023 | 0.043 | 0.003 | 0.006 | 0.002 | 0.001 | 0.003 | 0.0001 | 1253 | 1040 | 851 | 658 | 447 | 308 | 30
0.1555 | 0.375 | 0.19 | 0.019 | 0.01 | 0.036 | 0.043 | 0.04 | 0.023 | 0.043 | 0.003 | 0.006 | 0.002 | 0.001 | 0.003 | 0.0001 | 1259 | 1040 | 863 | 653 | 428 | 291 | 30
0.142 | 0.462 | 0.211 | 0.021 | 0.011 | 0.038 | 0.022 | 0.021 | 0.02 | 0.035 | 0.003 | 0.006 | 0.002 | 0.001 | 0.003 | 0.0002 | 1248 | 1040 | 876 | 636 | 443 | 301 | 30
0.147 | 0.475 | 0.189 | 0.015 | 0.016 | 0.042 | 0.004 | 0.003 | 0.024 | 0.041 | 0.001 | 0.009 | 0.001 | 0.0012 | 0.003 | 0.0001 | 1254 | 1040 | 876 | 637 | 436 | 293 | 31
0.1518 | 0.481 | 0.2 | 0.022 | 0.019 | 0.045 | 0.009 | 0.008 | 0.029 | 0.07 | 0.003 | 0.006 | 0.002 | 0.001 | 0.0036 | 0.0002 | 1248 | 1040 | 880 | 635 | 453 | 295 | 29
0.1327 | 0.434 | 0.18 | 0.018 | 0.016 | 0.035 | 0.002 | 0.002 | 0.02 | 0.033 | 0.002 | 0.005 | 0.002 | 0.001 | 0.002 | 0.0003 | 1266 | 1060 | 885 | 640 | 441 | 303 | 32
0.147 | 0.505 | 0.21 | 0.018 | 0.012 | 0.041 | 0.003 | 0.002 | 0.024 | 0.053 | 0.001 | 0.009 | 0.001 | 0.001 | 0.0023 | 0.0001 | 1269 | 1060 | 884 | 636 | 451 | 309 | 33
0.155 | 0.471 | 0.18 | 0.024 | 0.015 | 0.045 | 0.005 | 0.004 | 0.031 | 0.072 | 0.001 | 0.01 | 0.001 | 0.001 | 0.0036 | 0.0001 | 1254 | 1040 | 880 | 637 | 453 | 305 | 30
0.161 | 0.473 | 0.18 | 0.016 | 0.014 | 0.045 | 0.005 | 0.004 | 0.032 | 0.065 | 0.001 | 0.008 | 0.001 | 0.0012 | 0.0028 | 0.0001 | 1255 | 1040 | 858 | 661 | 427 | 291 | 30
0.147 | 0.505 | 0.21 | 0.018 | 0.012 | 0.041 | 0.003 | 0.002 | 0.024 | 0.053 | 0.001 | 0.009 | 0.001 | 0.001 | 0.0023 | 0.0001 | 1243 | 1040 | 863 | 658 | 426 | 290 | 29
0.1354 | 0.435 | 0.202 | 0.012 | 0.015 | 0.044 | 0.002 | 0.001 | 0.035 | 0.064 | 0.003 | 0.008 | 0.002 | 0.001 | 0.0038 | 0.0001 | 1264 | 1050 | 864 | 663 | 421 | 287 | 33
0.1457 | 0.432 | 0.192 | 0.017 | 0.018 | 0.045 | 0.004 | 0.004 | 0.025 | 0.038 | 0.003 | 0.006 | 0.002 | 0.001 | 0.0031 | 0.0001 | 1258 | 1050 | 854 | 657 | 435 | 297 | 31
0.1499 | 0.466 | 0.188 | 0.01 | 0.019 | 0.057 | 0.003 | 0.002 | 0.024 | 0.034 | 0.002 | 0.005 | 0.002 | 0.001 | 0.0045 | 0.0001 | 1265 | 1050 | 864 | 661 | 432 | 279 | 29
0.1357 | 0.38 | 0.135 | 0.015 | 0.018 | 0.041 | 0.001 | 0.001 | 0.021 | 0.031 | 0.003 | 0.005 | 0.002 | 0.001 | 0.0036 | 0.0001 | 1263 | 1060 | 878 | 637 | 426 | 277 | 29
0.152 | 0.533 | 0.204 | 0.016 | 0.018 | 0.055 | 0.002 | 0.002 | 0.029 | 0.055 | 0.001 | 0.008 | 0.001 | 0.0013 | 0.0043 | 0.0001 | 1246 | 1040 | 871 | 637 | 447 | 297 | 31
0.152 | 0.533 | 0.204 | 0.016 | 0.018 | 0.055 | 0.002 | 0.002 | 0.029 | 0.055 | 0.001 | 0.008 | 0.001 | 0.0013 | 0.0043 | 0.0001 | 1254 | 1040 | 861 | 658 | 418 | 290 | 33
0.1357 | 0.38 | 0.135 | 0.015 | 0.018 | 0.041 | 0.001 | 0.001 | 0.021 | 0.031 | 0.003 | 0.005 | 0.002 | 0.001 | 0.0036 | 0.0001 | 1257 | 1060 | 882 | 640 | 420 | 276 | 34
0.152 | 0.533 | 0.204 | 0.016 | 0.018 | 0.055 | 0.002 | 0.002 | 0.029 | 0.055 | 0.001 | 0.008 | 0.001 | 0.0013 | 0.0043 | 0.0001 | 1262 | 1060 | 876 | 635 | 464 | 321 | 35
0.146 | 0.515 | 0.184 | 0.015 | 0.017 | 0.05 | 0.002 | 0.002 | 0.027 | 0.05 | 0.001 | 0.008 | 0.001 | 0.0014 | 0.0041 | 0.0001 | 1271 | 1060 | 886 | 636 | 466 | 329 | 27
0.152 | 0.533 | 0.204 | 0.016 | 0.018 | 0.055 | 0.002 | 0.002 | 0.029 | 0.055 | 0.001 | 0.008 | 0.001 | 0.0013 | 0.0043 | 0.0001 | 1269 | 1060 | 881 | 636 | 452 | 301 | 36
0.146 | 0.515 | 0.184 | 0.015 | 0.017 | 0.05 | 0.002 | 0.002 | 0.027 | 0.05 | 0.001 | 0.008 | 0.001 | 0.0014 | 0.0041 | 0.0001 | 1252 | 1040 | 879 | 636 | 439 | 299 | 28
0.1587 | 0.462 | 0.204 | 0.013 | 0.014 | 0.048 | 0.002 | 0.001 | 0.028 | 0.044 | 0.003 | 0.006 | 0.002 | 0.001 | 0.003 | 0.0001 | 1242 | 1040 | 858 | 657 | 433 | 282 | 33
0.148 | 0.466 | 0.179 | 0.017 | 0.01 | 0.045 | 0.003 | 0.002 | 0.029 | 0.055 | 0.003 | 0.006 | 0.002 | 0.001 | 0.0042 | 0.0003 | 1266 | 1050 | 864 | 654 | 434 | 294 | 29
0.148 | 0.466 | 0.179 | 0.017 | 0.01 | 0.045 | 0.003 | 0.002 | 0.029 | 0.055 | 0.003 | 0.006 | 0.002 | 0.001 | 0.0042 | 0.0003 | 1255 | 1050 | 861 | 472 | 439 | 298 | 32
0.1574 | 0.476 | 0.206 | 0.019 | 0.014 | 0.047 | 0.003 | 0.002 | 0.031 | 0.051 | 0.003 | 0.006 | 0.002 | 0.001 | 0.0028 | 0.0003 | 1261 | 1050 | 861 | 654 | 437 | 285 | 30
0.148 | 0.466 | 0.179 | 0.017 | 0.01 | 0.045 | 0.003 | 0.002 | 0.029 | 0.055 | 0.003 | 0.006 | 0.002 | 0.001 | 0.0042 | 0.0003 | 1262 | 1060 | 887 | 636 | 439 | 303 | 28
0.152 | 0.533 | 0.204 | 0.016 | 0.018 | 0.055 | 0.002 | 0.002 | 0.029 | 0.055 | 0.001 | 0.008 | 0.001 | 0.0013 | 0.0043 | 0.0001 | 1256 | 1060 | 885 | 635 | 448 | 290 | 31
0.1357 | 0.38 | 0.135 | 0.015 | 0.018 | 0.041 | 0.001 | 0.001 | 0.021 | 0.031 | 0.003 | 0.005 | 0.002 | 0.001 | 0.0036 | 0.0001 | 1268 | 1060 | 884 | 636 | 418 | 273 | 31
0.1574 | 0.476 | 0.206 | 0.019 | 0.014 | 0.047 | 0.003 | 0.002 | 0.031 | 0.051 | 0.003 | 0.006 | 0.002 | 0.001 | 0.0028 | 0.0003 | 1268 | 1060 | 887 | 635 | 444 | 317 | 34
0.1587 | 0.462 | 0.204 | 0.013 | 0.014 | 0.048 | 0.002 | 0.001 | 0.028 | 0.044 | 0.003 | 0.006 | 0.002 | 0.001 | 0.003 | 0.0001 | 1263 | 1060 | 879 | 613 | 451 | 305 | 29
0.1357 | 0.38 | 0.135 | 0.015 | 0.018 | 0.041 | 0.001 | 0.001 | 0.021 | 0.031 | 0.003 | 0.005 | 0.002 | 0.001 | 0.0036 | 0.0001 | 1268 | 1060 | 884 | 635 | 423 | 278 | 27
0.146 | 0.515 | 0.184 | 0.015 | 0.017 | 0.05 | 0.002 | 0.002 | 0.027 | 0.05 | 0.001 | 0.008 | 0.001 | 0.0014 | 0.0041 | 0.0001 | 1246 | 1040 | 875 | 636 | 442 | 306 | 30
0.1587 | 0.462 | 0.204 | 0.013 | 0.014 | 0.048 | 0.002 | 0.001 | 0.028 | 0.044 | 0.003 | 0.006 | 0.002 | 0.001 | 0.003 | 0.0001 | 1246 | 1040 | 878 | 634 | 449 | 301 | 31
0.144 | 0.506 | 0.18 | 0.017 | 0.019 | 0.051 | 0.005 | 0.004 | 0.029 | 0.061 | 0.001 | 0.01 | 0.001 | 0.0015 | 0.0025 | 0.0001 | 1269 | 1060 | 878 | 634 | 444 | 309 | 33
0.161 | 0.473 | 0.18 | 0.016 | 0.014 | 0.045 | 0.005 | 0.004 | 0.032 | 0.065 | 0.001 | 0.008 | 0.001 | 0.0012 | 0.0028 | 0.0001 | 1255 | 1040 | 854 | 658 | 416 | 279 | 31
0.147 | 0.475 | 0.189 | 0.015 | 0.016 | 0.042 | 0.004 | 0.003 | 0.024 | 0.041 | 0.001 | 0.009 | 0.001 | 0.0012 | 0.003 | 0.0001 | 1265 | 1060 | 880 | 636 | 435 | 287 | 29
0.147 | 0.505 | 0.21 | 0.018 | 0.012 | 0.041 | 0.003 | 0.002 | 0.024 | 0.053 | 0.001 | 0.009 | 0.001 | 0.001 | 0.0023 | 0.0001 | 1259 | 1060 | 885 | 634 | 442 | 303 | 34
0.155 | 0.471 | 0.18 | 0.024 | 0.015 | 0.045 | 0.005 | 0.004 | 0.031 | 0.072 | 0.001 | 0.01 | 0.001 | 0.001 | 0.0036 | 0.0001 | 1265 | 1060 | 872 | 636 | 455 | 317 | 32
0.1517 | 0.53 | 0.208 | 0.018 | 0.011 | 0.045 | 0.002 | 0.001 | 0.026 | 0.049 | 0.003 | 0.006 | 0.002 | 0.001 | 0.0036 | 0.0002 | 1270 | 1060 | 873 | 636 | 456 | 314 | 32
0.147 | 0.475 | 0.189 | 0.015 | 0.016 | 0.042 | 0.004 | 0.003 | 0.024 | 0.041 | 0.001 | 0.009 | 0.001 | 0.0012 | 0.003 | 0.0001 | 1258 | 1060 | 882 | 635 | 460 | 296 | 31
0.147 | 0.505 | 0.21 | 0.018 | 0.012 | 0.041 | 0.003 | 0.002 | 0.024 | 0.053 | 0.001 | 0.009 | 0.001 | 0.001 | 0.0023 | 0.0001 | 1266 | 1060 | 880 | 636 | 442 | 300 | 25
0.1327 | 0.434 | 0.18 | 0.018 | 0.016 | 0.035 | 0.002 | 0.002 | 0.02 | 0.033 | 0.002 | 0.005 | 0.002 | 0.001 | 0.002 | 0.0003 | 1271 | 1060 | 884 | 608 | 424 | 273 | 32
0.147 | 0.483 | 0.206 | 0.022 | 0.014 | 0.033 | 0.007 | 0.005 | 0.015 | 0.031 | 0.001 | 0.009 | 0.001 | 0.001 | 0.0034 | 0.0001 | 1255 | 1040 | 876 | 639 | 425 | 277 | 29
0.146 | 0.515 | 0.184 | 0.015 | 0.017 | 0.05 | 0.002 | 0.002 | 0.027 | 0.05 | 0.001 | 0.008 | 0.001 | 0.0014 | 0.0041 | 0.0001 | 1242 | 1040 | 854 | 630 | 422 | 282 | 35
0.147 | 0.505 | 0.21 | 0.018 | 0.012 | 0.041 | 0.003 | 0.002 | 0.024 | 0.053 | 0.001 | 0.009 | 0.001 | 0.001 | 0.0023 | 0.0001 | 1254 | 1040 | 860 | 658 | 393 | 257 | 31
0.139 | 0.478 | 0.179 | 0.025 | 0.014 | 0.049 | 0.009 | 0.007 | 0.03 | 0.077 | 0.001 | 0.012 | 0.001 | 0.001 | 0.0032 | 0.0001 | 1264 | 1050 | 863 | 648 | 434 | 287 | 33
0.142 | 0.458 | 0.202 | 0.015 | 0.004 | 0.041 | 0.029 | 0.028 | 0.022 | 0.046 | 0.001 | 0.01 | 0.001 | 0.001 | 0.0033 | 0.0001 | 1252 | 1050 | 862 | 657 | 393 | 281 | 31
0.13 | 0.48 | 0.176 | 0.023 | 0.013 | 0.048 | 0.011 | 0.009 | 0.029 | 0.075 | 0.001 | 0.011 | 0.001 | 0.001 | 0.003 | 0.0001 | 1258 | 1050 | 860 | 668 | 435 | 278 | 29
0.139 | 0.478 | 0.179 | 0.025 | 0.014 | 0.049 | 0.009 | 0.007 | 0.03 | 0.077 | 0.001 | 0.012 | 0.001 | 0.001 | 0.0032 | 0.0001 | 1264 | 1050 | 854 | 658 | 434 | 280 | 30
0.139 | 0.478 | 0.179 | 0.025 | 0.014 | 0.049 | 0.009 | 0.007 | 0.03 | 0.077 | 0.001 | 0.012 | 0.001 | 0.001 | 0.0032 | 0.0001 | 1253 | 1050 | 859 | 654 | 426 | 283 | 35
0.1453 | 0.433 | 0.188 | 0.016 | 0.01 | 0.043 | 0.002 | 0.001 | 0.033 | 0.072 | 0.003 | 0.007 | 0.002 | 0.001 | 0.0028 | 0.0001 | 1253 | 1050 | 862 | 654 | 423 | 289 | 29
0.141 | 0.436 | 0.175 | 0.012 | 0.011 | 0.047 | 0.001 | 0.001 | 0.033 | 0.043 | 0.002 | 0.008 | 0.002 | 0.001 | 0.0034 | 0.0002 | 1258 | 1050 | 862 | 656 | 417 | 268 | 27
0.1354 | 0.435 | 0.202 | 0.012 | 0.015 | 0.044 | 0.002 | 0.001 | 0.035 | 0.064 | 0.003 | 0.008 | 0.002 | 0.001 | 0.0038 | 0.0001 | 1252 | 1050 | 867 | 655 | 421 | 272 | 30
0.139 | 0.478 | 0.179 | 0.025 | 0.014 | 0.049 | 0.009 | 0.007 | 0.03 | 0.077 | 0.001 | 0.012 | 0.001 | 0.001 | 0.0032 | 0.0001 | 1267 | 1060 | 886 | 649 | 440 | 302 | 33
0.1499 | 0.466 | 0.188 | 0.01 | 0.019 | 0.057 | 0.003 | 0.002 | 0.024 | 0.034 | 0.002 | 0.005 | 0.002 | 0.001 | 0.0045 | 0.0001 | 1254 | 1040 | 891 | 635 | 438 | 276 | 32
0.1354 | 0.435 | 0.202 | 0.012 | 0.015 | 0.044 | 0.002 | 0.001 | 0.035 | 0.064 | 0.003 | 0.008 | 0.002 | 0.001 | 0.0038 | 0.0001 | 1275 | 1060 | 889 | 636 | 427 | 270 | 37
0.13 | 0.48 | 0.176 | 0.023 | 0.013 | 0.048 | 0.011 | 0.009 | 0.029 | 0.075 | 0.001 | 0.011 | 0.001 | 0.001 | 0.003 | 0.0001 | 1263 | 1060 | 890 | 635 | 437 | 281 | 27
0.1574 | 0.476 | 0.206 | 0.019 | 0.014 | 0.047 | 0.003 | 0.002 | 0.031 | 0.051 | 0.003 | 0.006 | 0.002 | 0.001 | 0.0028 | 0.0003 | 1272 | 1060 | 877 | 639 | 462 | 312 | 31
0.148 | 0.517 | 0.184 | 0.021 | 0.013 | 0.03 | 0.006 | 0.004 | 0.018 | 0.036 | 0.001 | 0.009 | 0.001 | 0.001 | 0.0031 | 0.0001 | 1265 | 1060 | 890 | 639 | 410 | 310 | 28
0.1463 | 0.484 | 0.209 | 0.026 | 0.016 | 0.044 | 0.002 | 0.002 | 0.029 | 0.047 | 0.003 | 0.006 | 0.003 | 0.001 | 0.0027 | 0.0003 | 1274 | 1060 | 884 | 633 | 455 | 306 | 37
0.148 | 0.466 | 0.179 | 0.017 | 0.01 | 0.045 | 0.003 | 0.002 | 0.029 | 0.055 | 0.003 | 0.006 | 0.002 | 0.001 | 0.0042 | 0.0003 | 1268 | 1060 | 888 | 635 | 439 | 281 | 36
0.144 | 0.506 | 0.18 | 0.017 | 0.019 | 0.051 | 0.005 | 0.004 | 0.029 | 0.061 | 0.001 | 0.01 | 0.001 | 0.0015 | 0.0025 | 0.0001 | 1274 | 1060 | 886 | 635 | 434 | 301 | 27
0.1489 | 0.474 | 0.18 | 0.02 | 0.012 | 0.039 | 0.002 | 0.002 | 0.025 | 0.035 | 0.003 | 0.006 | 0.002 | 0.001 | 0.0023 | 0.0003 | 1280 | 1060 | 886 | 634 | 440 | 305 | 30
0.148 | 0.466 | 0.179 | 0.017 | 0.01 | 0.045 | 0.003 | 0.002 | 0.029 | 0.055 | 0.003 | 0.006 | 0.002 | 0.001 | 0.0042 | 0.0003 | 1272 | 1060 | 888 | 636 | 438 | 284 | 36
0.147 | 0.475 | 0.189 | 0.015 | 0.016 | 0.042 | 0.004 | 0.003 | 0.024 | 0.041 | 0.001 | 0.009 | 0.001 | 0.0012 | 0.003 | 0.0001 | 1263 | 1060 | 882 | 634 | 425 | 281 | 32
0.146 | 0.515 | 0.184 | 0.015 | 0.017 | 0.05 | 0.002 | 0.002 | 0.027 | 0.05 | 0.001 | 0.008 | 0.001 | 0.0014 | 0.0041 | 0.0001 | 1268 | 1060 | 885 | 633 | 430 | 299 | 31
0.146 | 0.515 | 0.184 | 0.015 | 0.017 | 0.05 | 0.002 | 0.002 | 0.027 | 0.05 | 0.001 | 0.008 | 0.001 | 0.0014 | 0.0041 | 0.0001 | 1256 | 1060 | 886 | 633 | 440 | 324 | 31
0.1412 | 0.462 | 0.214 | 0.022 | 0.018 | 0.048 | 0.015 | 0.013 | 0.026 | 0.058 | 0.003 | 0.006 | 0.002 | 0.001 | 0.0028 | 0.0002 | 1269 | 1060 | 886 | 635 | 456 | 315 | 35
0.1451 | 0.466 | 0.215 | 0.023 | 0.018 | 0.048 | 0.014 | 0.013 | 0.026 | 0.058 | 0.003 | 0.006 | 0.002 | 0.001 | 0.0036 | 0.0002 | 1257 | 1060 | 885 | 634 | 463 | 299 | 30
0.151 | 0.517 | 0.19 | 0.014 | 0.009 | 0.042 | 0.005 | 0.004 | 0.021 | 0.038 | 0.001 | 0.006 | 0.001 | 0.001 | 0.0048 | 0.0001 | 1258 | 1060 | 880 | 633 | 435 | 303 | 34
0.151 | 0.517 | 0.19 | 0.014 | 0.009 | 0.042 | 0.005 | 0.004 | 0.021 | 0.038 | 0.001 | 0.006 | 0.001 | 0.001 | 0.0048 | 0.0001 | 1258 | 1060 | 882 | 633 | 444 | 302 | 36
0.1443 | 0.483 | 0.178 | 0.016 | 0.019 | 0.044 | 0.003 | 0.003 | 0.025 | 0.045 | 0.003 | 0.005 | 0.003 | 0.001 | 0.0031 | 0.0001 | 1264 | 1060 | 880 | 636 | 434 | 310 | 31
0.1443 | 0.483 | 0.178 | 0.016 | 0.019 | 0.044 | 0.003 | 0.003 | 0.025 | 0.045 | 0.003 | 0.005 | 0.003 | 0.001 | 0.0031 | 0.0001 | 1258 | 1060 | 878 | 630 | 456 | 330 | 28
0.151 | 0.517 | 0.19 | 0.014 | 0.009 | 0.042 | 0.005 | 0.004 | 0.021 | 0.038 | 0.001 | 0.006 | 0.001 | 0.001 | 0.0048 | 0.0001 | 1264 | 1060 | 880 | 631 | 456 | 353 | 33
0.1549 | 0.475 | 0.186 | 0.022 | 0.015 | 0.045 | 0.002 | 0.002 | 0.03 | 0.049 | 0.003 | 0.006 | 0.002 | 0.001 | 0.0038 | 0.0002 | 1269 | 1060 | 876 | 637 | 433 | 312 | 33
0.1586 | 0.453 | 0.17 | 0.019 | 0.017 | 0.036 | 0.002 | 0.002 | 0.021 | 0.035 | 0.003 | 0.005 | 0.002 | 0.001 | 0.0031 | 0.0002 | 1248 | 1040 | 886 | 635 | 437 | 289 | 33
0.1443 | 0.483 | 0.178 | 0.016 | 0.019 | 0.044 | 0.003 | 0.003 | 0.025 | 0.045 | 0.003 | 0.005 | 0.003 | 0.001 | 0.0031 | 0.0001 | 1249 | 1040 | 866 | 653 | 428 | 291 | 35
0.149 | 0.51 | 0.192 | 0.011 | 0.017 | 0.036 | 0.007 | 0.006 | 0.02 | 0.028 | 0.001 | 0.005 | 0.001 | 0.001 | 0.0058 | 0.0001 | 1255 | 1040 | 867 | 657 | 420 | 271 | 30
0.1586 | 0.453 | 0.17 | 0.019 | 0.017 | 0.036 | 0.002 | 0.002 | 0.021 | 0.035 | 0.003 | 0.005 | 0.002 | 0.001 | 0.0031 | 0.0002 | 1246 | 1050 | 868 | 662 | 414 | 261 | 31
0.1586 | 0.453 | 0.17 | 0.019 | 0.017 | 0.036 | 0.002 | 0.002 | 0.021 | 0.035 | 0.003 | 0.005 | 0.002 | 0.001 | 0.0031 | 0.0002 | 1258 | 1050 | 865 | 646 | 411 | 264 | 32
0.1586 | 0.453 | 0.17 | 0.019 | 0.017 | 0.036 | 0.002 | 0.002 | 0.021 | 0.035 | 0.003 | 0.005 | 0.002 | 0.001 | 0.0031 | 0.0002 | 1248 | 1040 | 882 | 634 | 437 | 286 | 38
0.1456 | 0.452 | 0.184 | 0.012 | 0.019 | 0.042 | 0.009 | 0.008 | 0.024 | 0.038 | 0.003 | 0.005 | 0.002 | 0.001 | 0.0034 | 0.0001 | 1263 | 1060 | 886 | 638 | 448 | 325 | 28
0.1545 | 0.451 | 0.192 | 0.015 | 0.018 | 0.04 | 0.006 | 0.005 | 0.021 | 0.033 | 0.003 | 0.004 | 0.002 | 0.001 | 0.0038 | 0.0001 | 1248 | 1040 | 884 | 635 | 461 | 315 | 32
0.149 | 0.51 | 0.192 | 0.011 | 0.017 | 0.036 | 0.007 | 0.006 | 0.02 | 0.028 | 0.001 | 0.005 | 0.001 | 0.001 | 0.0058 | 0.0001 | 1255 | 1040 | 853 | 655 | 439 | 297 | 33
0.1586 | 0.453 | 0.17 | 0.019 | 0.017 | 0.036 | 0.002 | 0.002 | 0.021 | 0.035 | 0.003 | 0.005 | 0.002 | 0.001 | 0.0031 | 0.0002 | 1246 | 1050 | 865 | 652 | 420 | 270 | 31
0.1545 | 0.451 | 0.192 | 0.015 | 0.018 | 0.04 | 0.006 | 0.005 | 0.021 | 0.033 | 0.003 | 0.004 | 0.002 | 0.001 | 0.0038 | 0.0001 | 1248 | 1040 | 870 | 634 | 451 | 313 | 34
0.1545 | 0.451 | 0.192 | 0.015 | 0.018 | 0.04 | 0.006 | 0.005 | 0.021 | 0.033 | 0.003 | 0.004 | 0.002 | 0.001 | 0.0038 | 0.0001 | 1254 | 1040 | 878 | 636 | 445 | 326 | 28
0.149 | 0.51 | 0.192 | 0.011 | 0.017 | 0.036 | 0.007 | 0.006 | 0.02 | 0.028 | 0.001 | 0.005 | 0.001 | 0.001 | 0.0058 | 0.0001 | 1243 | 1040 | 856 | 656 | 443 | 302 | 29
0.1456 | 0.452 | 0.184 | 0.012 | 0.019 | 0.042 | 0.009 | 0.008 | 0.024 | 0.038 | 0.003 | 0.005 | 0.002 | 0.001 | 0.0034 | 0.0001 | 1269 | 1060 | 881 | 637 | 440 | 318 | 33
0.1601 | 0.437 | 0.172 | 0.011 | 0.018 | 0.041 | 0.003 | 0.003 | 0.024 | 0.04 | 0.003 | 0.005 | 0.002 | 0.001 | 0.0023 | 0.0001 | 1260 | 1040 | 876 | 636 | 430 | 262 | 37
0.1545 | 0.451 | 0.192 | 0.015 | 0.018 | 0.04 | 0.006 | 0.005 | 0.021 | 0.033 | 0.003 | 0.004 | 0.002 | 0.001 | 0.0038 | 0.0001 | 1258 | 1060 | 882 | 636 | 447 | 303 | 31
0.1456 | 0.452 | 0.184 | 0.012 | 0.019 | 0.042 | 0.009 | 0.008 | 0.024 | 0.038 | 0.003 | 0.005 | 0.002 | 0.001 | 0.0034 | 0.0001 | 1257 | 1060 | 887 | 636 | 437 | 298 | 31
0.1434 | 0.498 | 0.18 | 0.019 | 0.0083 | 0.043 | 0.0041 | 0.0034 | 0.021 | 0.057 | 0.0005 | 0.004 | 0.001 | 0.001 | 0.0017 | 0.0002 | 1231 | 1040 | 870 | 665 | 429 | 281 | 35
0.1455 | 0.443 | 0.185 | 0.019 | 0.0097 | 0.042 | 0.0029 | 0.0025 | 0.022 | 0.065 | 0.0007 | 0.004 | 0.001 | 0.001 | 0.0017 | 0.0002 | 1231 | 1040 | 852 | 651 | 407 | 279 | 32
0.1592 | 0.47 | 0.204 | 0.021 | 0.0105 | 0.045 | 0.0242 | 0.0233 | 0.023 | 0.054 | 0.0013 | 0.006 | 0.001 | 0.001 | 0.0027 | 0.0002 | 1231 | 1040 | 862 | 656 | 418 | 284 | 32
0.1428 | 0.435 | 0.172 | 0.021 | 0.01 | 0.029 | 0.0033 | 0.0027 | 0.012 | 0.036 | 0.0002 | 0.003 | 0.001 | 0.001 | 0.0012 | 0.0002 | 1245 | 1040 | 861 | 654 | 412 | 278 | 29
0.1487 | 0.461 | 0.158 | 0.017 | 0.019 | 0.037 | 0.002 | 0.002 | 0.022 | 0.034 | 0.003 | 0.005 | 0.002 | 0.001 | 0.0036 | 0.0002 | 1259 | 1060 | 885 | 634 | 422 | 307 | 32
0.142 | 0.507 | 0.175 | 0.015 | 0.017 | 0.05 | 0.009 | 0.008 | 0.023 | 0.048 | 0.001 | 0.007 | 0.001 | 0.001 | 0.0029 | 0.0001 | 1270 | 1060 | 881 | 635 | 452 | 328 | 28
0.142 | 0.507 | 0.175 | 0.015 | 0.017 | 0.05 | 0.009 | 0.008 | 0.023 | 0.048 | 0.001 | 0.007 | 0.001 | 0.001 | 0.0029 | 0.0001 | 1270 | 1060 | 880 | 637 | 456 | 351 | 32
0.149 | 0.51 | 0.192 | 0.011 | 0.017 | 0.036 | 0.007 | 0.006 | 0.02 | 0.028 | 0.001 | 0.005 | 0.001 | 0.001 | 0.0058 | 0.0001 | 1269 | 1060 | 875 | 636 | 460 | 327 | 33
0.142 | 0.507 | 0.175 | 0.015 | 0.017 | 0.05 | 0.009 | 0.008 | 0.023 | 0.048 | 0.001 | 0.007 | 0.001 | 0.001 | 0.0029 | 0.0001 | 1258 | 1060 | 885 | 634 | 445 | 324 | 32
0.1545 | 0.451 | 0.192 | 0.015 | 0.018 | 0.04 | 0.006 | 0.005 | 0.021 | 0.033 | 0.003 | 0.004 | 0.002 | 0.001 | 0.0038 | 0.0001 | 1270 | 1060 | 876 | 617 | 455 | 317 | 30
0.1345 | 0.5 | 0.206 | 0.02 | 0.017 | 0.043 | 0.015 | 0.014 | 0.028 | 0.045 | 0.003 | 0.007 | 0.002 | 0.0011 | 0.003 | 0.0001 | 1265 | 1060 | 886 | 637 | 427 | 304 | 34
0.1568 | 0.43 | 0.191 | 0.025 | 0.014 | 0.04 | 0.001 | 0.001 | 0.027 | 0.041 | 0.003 | 0.007 | 0.002 | 0.001 | 0.0032 | 0.0003 | 1279 | 1060 | 883 | 638 | 434 | 338 | 26
0.1662 | 0.439 | 0.184 | 0.024 | 0.0108 | 0.039 | 0.0031 | 0.0029 | 0.01 | 0.031 | 0.001 | 0.004 | 0.001 | 0.001 | 0.0014 | 0.0002 | 1274 | 1080 | 899 | 634 | 437 | 339 | 33
0.1573 | 0.43 | 0.172 | 0.016 | 0.0063 | 0.044 | 0.0032 | 0.0024 | 0.023 | 0.045 | 0.0002 | 0.004 | 0.001 | 0.001 | 0.0016 | 0.0002 | 1268 | 1080 | 892 | 633 | 448 | 365 | 29
0.1428 | 0.435 | 0.172 | 0.021 | 0.01 | 0.029 | 0.0033 | 0.0027 | 0.012 | 0.036 | 0.0002 | 0.003 | 0.001 | 0.001 | 0.0012 | 0.0002 | 1274 | 1080 | 896 | 632 | 439 | 357 | 31
0.149 | 0.51 | 0.192 | 0.011 | 0.017 | 0.036 | 0.007 | 0.006 | 0.02 | 0.028 | 0.001 | 0.005 | 0.001 | 0.001 | 0.0058 | 0.0001 | 1263 | 1060 | 884 | 636 | 453 | 305 | 32
0.1601 | 0.437 | 0.172 | 0.011 | 0.018 | 0.041 | 0.003 | 0.003 | 0.024 | 0.04 | 0.003 | 0.005 | 0.002 | 0.001 | 0.0023 | 0.0001 | 1260 | 1060 | 878 | 635 | 433 | 295 | 33
0.1601 | 0.437 | 0.172 | 0.011 | 0.018 | 0.041 | 0.003 | 0.003 | 0.024 | 0.04 | 0.003 | 0.005 | 0.002 | 0.001 | 0.0023 | 0.0001 | 1275 | 1080 | 898 | 636 | 446 | 335 | 26
0.1443 | 0.483 | 0.178 | 0.016 | 0.019 | 0.044 | 0.003 | 0.003 | 0.025 | 0.045 | 0.003 | 0.005 | 0.003 | 0.001 | 0.0031 | 0.0001 | 1263 | 1060 | 885 | 634 | 447 | 317 | 28
0.1545 | 0.451 | 0.192 | 0.015 | 0.018 | 0.04 | 0.006 | 0.005 | 0.021 | 0.033 | 0.003 | 0.004 | 0.002 | 0.001 | 0.0038 | 0.0001 | 1269 | 1060 | 887 | 635 | 448 | 307 | 28
0.149 | 0.464 | 0.182 | 0.022 | 0.018 | 0.038 | 0.012 | 0.01 | 0.018 | 0.041 | 0.001 | 0.01 | 0.001 | 0.001 | 0.0025 | 0.0001 | 1257 | 1060 | 877 | 636 | 420 | 283 | 33
0.1487 | 0.461 | 0.158 | 0.017 | 0.019 | 0.037 | 0.002 | 0.002 | 0.022 | 0.034 | 0.003 | 0.005 | 0.002 | 0.001 | 0.0036 | 0.0002 | 1247 | 1040 | 878 | 637 | 434 | 291 | 31
0.1545 | 0.451 | 0.192 | 0.015 | 0.018 | 0.04 | 0.006 | 0.005 | 0.021 | 0.033 | 0.003 | 0.004 | 0.002 | 0.001 | 0.0038 | 0.0001 | 1263 | 1060 | 880 | 633 | 452 | 321 | 32
0.142 | 0.507 | 0.175 | 0.015 | 0.017 | 0.05 | 0.009 | 0.008 | 0.023 | 0.048 | 0.001 | 0.007 | 0.001 | 0.001 | 0.0029 | 0.0001 | 1269 | 1060 | 877 | 634 | 442 | 319 | 31
0.1487 | 0.461 | 0.158 | 0.017 | 0.019 | 0.037 | 0.002 | 0.002 | 0.022 | 0.034 | 0.003 | 0.005 | 0.002 | 0.001 | 0.0036 | 0.0002 | 1247 | 1040 | 879 | 636 | 434 | 290 | 32
0.149 | 0.453 | 0.192 | 0.016 | 0.018 | 0.041 | 0.005 | 0.003 | 0.024 | 0.036 | 0.001 | 0.009 | 0.001 | 0.001 | 0.0024 | 0.0001 | 1253 | 1040 | 887 | 634 | 428 | 279 | 35
0.1481 | 0.456 | 0.178 | 0.023 | 0.0103 | 0.044 | 0.0248 | 0.0238 | 0.021 | 0.055 | 0.0009 | 0.004 | 0.001 | 0.001 | 0.0036 | 0.0002 | 1262 | 1080 | 897 | 632 | 464 | 385 | 28
0.154 | 0.462 | 0.183 | 0.011 | 0.016 | 0.034 | 0.002 | 0.002 | 0.018 | 0.033 | 0.001 | 0.007 | 0.001 | 0.001 | 0.0021 | 0.0001 | 1257 | 1060 | 880 | 636 | 420 | 275 | 31
0.156 | 0.51 | 0.22 | 0.012 | 0.02 | 0.035 | 0.032 | 0.026 | 0.017 | 0.027 | 0.001 | 0.007 | 0.001 | 0.001 | 0.0044 | 0.0001 | 1269 | 1060 | 877 | 634 | 447 | 307 | 38
0.147 | 0.494 | 0.201 | 0.013 | 0.014 | 0.03 | 0.003 | 0.002 | 0.017 | 0.029 | 0.001 | 0.007 | 0.001 | 0.001 | 0.0028 | 0.0001 | 1263 | 1060 | 875 | 634 | 443 | 309 | 32
0.156 | 0.51 | 0.22 | 0.012 | 0.02 | 0.035 | 0.032 | 0.026 | 0.017 | 0.027 | 0.001 | 0.007 | 0.001 | 0.001 | 0.0044 | 0.0001 | 1270 | 1060 | 886 | 637 | 447 | 295 | 38
0.147 | 0.494 | 0.201 | 0.013 | 0.014 | 0.03 | 0.003 | 0.002 | 0.017 | 0.029 | 0.001 | 0.007 | 0.001 | 0.001 | 0.0028 | 0.0001 | 1258 | 1060 | 888 | 636 | 423 | 273 | 38
0.156 | 0.51 | 0.22 | 0.012 | 0.02 | 0.035 | 0.032 | 0.026 | 0.017 | 0.027 | 0.001 | 0.007 | 0.001 | 0.001 | 0.0044 | 0.0001 | 1257 | 1060 | 878 | 633 | 431 | 283 | 37
0.154 | 0.462 | 0.183 | 0.011 | 0.016 | 0.034 | 0.002 | 0.002 | 0.018 | 0.033 | 0.001 | 0.007 | 0.001 | 0.001 | 0.0021 | 0.0001 | 1247 | 1040 | 875 | 634 | 431 | 273 | 34
0.154 | 0.462 | 0.183 | 0.011 | 0.016 | 0.034 | 0.002 | 0.002 | 0.018 | 0.033 | 0.001 | 0.007 | 0.001 | 0.001 | 0.0021 | 0.0001 | 1247 | 1040 | 868 | 634 | 434 | 292 | 35
0.147 | 0.494 | 0.201 | 0.013 | 0.014 | 0.03 | 0.003 | 0.002 | 0.017 | 0.029 | 0.001 | 0.007 | 0.001 | 0.001 | 0.0028 | 0.0001 | 1259 | 1040 | 879 | 630 | 433 | 287 | 35
0.163 | 0.476 | 0.192 | 0.014 | 0.018 | 0.032 | 0.002 | 0.001 | 0.016 | 0.026 | 0.001 | 0.007 | 0.001 | 0.001 | 0.0028 | 0.0001 | 1269 | 1060 | 884 | 634 | 450 | 304 | 32
0.163 | 0.476 | 0.192 | 0.014 | 0.018 | 0.032 | 0.002 | 0.001 | 0.016 | 0.026 | 0.001 | 0.007 | 0.001 | 0.001 | 0.0028 | 0.0001 | 1257 | 1060 | 882 | 635 | 447 | 289 | 34
0.1616 | 0.469 | 0.192 | 0.011 | 0.014 | 0.044 | 0.002 | 0.002 | 0.027 | 0.036 | 0.003 | 0.005 | 0.002 | 0.001 | 0.0032 | 0.0001 | 1252 | 1040 | 880 | 634 | 455 | 309 | 31
0.1313 | 0.444 | 0.198 | 0.013 | 0.009 | 0.044 | 0.047 | 0.046 | 0.02 | 0.024 | 0.003 | 0.006 | 0.002 | 0.001 | 0.0054 | 0.0003 | 1250 | 1040 | 863 | 655 | 396 | 274 | 31
0.147 | 0.494 | 0.201 | 0.013 | 0.014 | 0.03 | 0.003 | 0.002 | 0.017 | 0.029 | 0.001 | 0.007 | 0.001 | 0.001 | 0.0028 | 0.0001 | 1257 | 1050 | 858 | 657 | 418 | 286 | 27
0.163 | 0.476 | 0.192 | 0.014 | 0.018 | 0.032 | 0.002 | 0.001 | 0.016 | 0.026 | 0.001 | 0.007 | 0.001 | 0.001 | 0.0028 | 0.0001 | 1257 | 1060 | 876 | 634 | 443 | 312 | 31
0.1616 | 0.469 | 0.192 | 0.011 | 0.014 | 0.044 | 0.002 | 0.002 | 0.027 | 0.036 | 0.003 | 0.005 | 0.002 | 0.001 | 0.0032 | 0.0001 | 1258 | 1040 | 880 | 613 | 461 | 314 | 34
0.147 | 0.494 | 0.201 | 0.013 | 0.014 | 0.03 | 0.003 | 0.002 | 0.017 | 0.029 | 0.001 | 0.007 | 0.001 | 0.001 | 0.0028 | 0.0001 | 1242 | 1040 | 848 | 656 | 418 | 292 | 30
0.1616 | 0.469 | 0.192 | 0.011 | 0.014 | 0.044 | 0.002 | 0.002 | 0.027 | 0.036 | 0.003 | 0.005 | 0.002 | 0.001 | 0.0032 | 0.0001 | 1246 | 1040 | 883 | 634 | 433 | 266 | 32
0.144 | 0.431 | 0.175 | 0.028 | 0.015 | 0.038 | 0.002 | 0.001 | 0.017 | 0.033 | 0.001 | 0.009 | 0.001 | 0.001 | 0.0043 | 0.0001 | 1248 | 1040 | 884 | 634 | 435 | 273 | 34
0.1568 | 0.46 | 0.203 | 0.013 | 0.022 | 0.033 | 0.005 | 0.005 | 0.018 | 0.026 | 0.003 | 0.004 | 0.002 | 0.001 | 0.0039 | 0.0001 | 1259 | 1060 | 875 | 634 | 444 | 296 | 33
0.163 | 0.476 | 0.192 | 0.014 | 0.018 | 0.032 | 0.002 | 0.001 | 0.016 | 0.026 | 0.001 | 0.007 | 0.001 | 0.001 | 0.0028 | 0.0001 | 1269 | 1060 | 887 | 635 | 441 | 301 | 34
0.163 | 0.476 | 0.192 | 0.014 | 0.018 | 0.032 | 0.002 | 0.001 | 0.016 | 0.026 | 0.001 | 0.007 | 0.001 | 0.001 | 0.0028 | 0.0001 | 1257 | 1060 | 887 | 634 | 434 | 291 | 37
0.1601 | 0.437 | 0.172 | 0.011 | 0.018 | 0.041 | 0.003 | 0.003 | 0.024 | 0.04 | 0.003 | 0.005 | 0.002 | 0.001 | 0.0023 | 0.0001 | 1270 | 1060 | 884 | 636 | 446 | 305 | 32
0.149 | 0.464 | 0.182 | 0.022 | 0.018 | 0.038 | 0.012 | 0.01 | 0.018 | 0.041 | 0.001 | 0.01 | 0.001 | 0.001 | 0.0025 | 0.0001 | 1258 | 1060 | 873 | 636 | 447 | 299 | 35
0.144 | 0.431 | 0.175 | 0.028 | 0.015 | 0.038 | 0.002 | 0.001 | 0.017 | 0.033 | 0.001 | 0.009 | 0.001 | 0.001 | 0.0043 | 0.0001 | 1258 | 1040 | 880 | 637 | 447 | 310 | 31
0.144 | 0.431 | 0.175 | 0.028 | 0.015 | 0.038 | 0.002 | 0.001 | 0.017 | 0.033 | 0.001 | 0.009 | 0.001 | 0.001 | 0.0043 | 0.0001 | 1248 | 1040 | 857 | 659 | 447 | 309 | 31
0.1568 | 0.46 | 0.203 | 0.013 | 0.022 | 0.033 | 0.005 | 0.005 | 0.018 | 0.026 | 0.003 | 0.004 | 0.002 | 0.001 | 0.0039 | 0.0001 | 1245 | 1050 | 858 | 642 | 426 | 290 | 27
0.1616 | 0.469 | 0.192 | 0.011 | 0.014 | 0.044 | 0.002 | 0.002 | 0.027 | 0.036 | 0.003 | 0.005 | 0.002 | 0.001 | 0.0032 | 0.0001 | 1263 | 1060 | 884 | 635 | 432 | 278 | 35
0.1497 | 0.431 | 0.193 | 0.013 | 0.016 | 0.04 | 0.004 | 0.003 | 0.022 | 0.033 | 0.003 | 0.004 | 0.002 | 0.001 | 0.0028 | 0.0001 | 1259 | 1060 | 885 | 636 | 424 | 280 | 34
0.1354 | 0.456 | 0.202 | 0.018 | 0.013 | 0.037 | 0.001 | 0.001 | 0.02 | 0.04 | 0.003 | 0.005 | 0.002 | 0.001 | 0.0023 | 0.0003 | 1272 | 1060 | 897 | 635 | 418 | 323 | 32
0.145 | 0.456 | 0.203 | 0.016 | 0.01 | 0.032 | 0.002 | 0.001 | 0.016 | 0.036 | 0.003 | 0.005 | 0.002 | 0.001 | 0.0027 | 0.0003 | 1282 | 1080 | 898 | 633 | 444 | 328 | 28
0.145 | 0.456 | 0.203 | 0.016 | 0.01 | 0.032 | 0.002 | 0.001 | 0.016 | 0.036 | 0.003 | 0.005 | 0.002 | 0.001 | 0.0027 | 0.0003 | 1276 | 1080 | 898 | 634 | 421 | 338 | 30
0.1354 | 0.456 | 0.202 | 0.018 | 0.013 | 0.037 | 0.001 | 0.001 | 0.02 | 0.04 | 0.003 | 0.005 | 0.002 | 0.001 | 0.0023 | 0.0003 | 1276 | 1080 | 897 | 632 | 428 | 302 | 35
0.149 | 0.491 | 0.2 | 0.012 | 0.008 | 0.03 | 0.019 | 0.018 | 0.017 | 0.041 | 0.001 | 0.007 | 0.001 | 0.001 | 0.0056 | 0.0001 | 1270 | 1080 | 896 | 632 | 429 | 314 | 32
0.1497 | 0.431 | 0.193 | 0.013 | 0.016 | 0.04 | 0.004 | 0.003 | 0.022 | 0.033 | 0.003 | 0.004 | 0.002 | 0.001 | 0.0028 | 0.0001 | 1252 | 1040 | 880 | 634 | 427 | 286 | 31
0.144 | 0.431 | 0.175 | 0.028 | 0.015 | 0.038 | 0.002 | 0.001 | 0.017 | 0.033 | 0.001 | 0.009 | 0.001 | 0.001 | 0.0043 | 0.0001 | 1246 | 1040 | 883 | 634 | 444 | 299 | 27
0.144 | 0.431 | 0.175 | 0.028 | 0.015 | 0.038 | 0.002 | 0.001 | 0.017 | 0.033 | 0.001 | 0.009 | 0.001 | 0.001 | 0.0043 | 0.0001 | 1253 | 1040 | 876 | 610 | 453 | 317 | 29
0.166 | 0.515 | 0.197 | 0.02 | 0.011 | 0.034 | 0.046 | 0.041 | 0.016 | 0.033 | 0.002 | 0.009 | 0.001 | 0.001 | 0.0035 | 0.0001 | 1275 | 1060 | 884 | 637 | 433 | 275 | 31
0.1536 | 0.458 | 0.196 | 0.019 | 0.014 | 0.048 | 0.001 | 0.001 | 0.023 | 0.043 | 0.002 | 0.005 | 0.001 | 0.0025 | 0.0029 | 0.0003 | 1275 | 1060 | 881 | 638 | 426 | 295 | 30
0.144 | 0.431 | 0.175 | 0.028 | 0.015 | 0.038 | 0.002 | 0.001 | 0.017 | 0.033 | 0.001 | 0.009 | 0.001 | 0.001 | 0.0043 | 0.0001 | 1248 | 1040 | 865 | 658 | 424 | 312 | 27
0.1497 | 0.431 | 0.193 | 0.013 | 0.016 | 0.04 | 0.004 | 0.003 | 0.022 | 0.033 | 0.003 | 0.004 | 0.002 | 0.001 | 0.0028 | 0.0001 | 1254 | 1040 | 867 | 656 | 424 | 281 | 36
0.1568 | 0.46 | 0.203 | 0.013 | 0.022 | 0.033 | 0.005 | 0.005 | 0.018 | 0.026 | 0.003 | 0.004 | 0.002 | 0.001 | 0.0039 | 0.0001 | 1242 | 1040 | 863 | 657 | 426 | 283 | 34
0.142 | 0.507 | 0.175 | 0.015 | 0.017 | 0.05 | 0.009 | 0.008 | 0.023 | 0.048 | 0.001 | 0.007 | 0.001 | 0.001 | 0.0029 | 0.0001 | 1259 | 1040 | 888 | 634 | 437 | 308 | 28
0.1331 | 0.475 | 0.163 | 0.026 | 0.009 | 0.032 | 0.004 | 0.004 | 0.023 | 0.032 | 0.003 | 0.004 | 0.004 | 0.001 | 0.0038 | 0.0002 | 1257 | 1060 | 884 | 634 | 459 | 321 | 35
0.1331 | 0.475 | 0.163 | 0.026 | 0.009 | 0.032 | 0.004 | 0.004 | 0.023 | 0.032 | 0.003 | 0.004 | 0.004 | 0.001 | 0.0038 | 0.0002 | 1271 | 1060 | 885 | 634 | 444 | 316 | 36
0.1331 | 0.475 | 0.163 | 0.026 | 0.009 | 0.032 | 0.004 | 0.004 | 0.023 | 0.032 | 0.003 | 0.004 | 0.004 | 0.001 | 0.0038 | 0.0002 | 1260 | 1060 | 893 | 636 | 441 | 336 | 30
0.1331 | 0.475 | 0.163 | 0.026 | 0.009 | 0.032 | 0.004 | 0.004 | 0.023 | 0.032 | 0.003 | 0.004 | 0.004 | 0.001 | 0.0038 | 0.0002 | 1282 | 1080 | 898 | 633 | 456 | 322 | 29
0.149 | 0.501 | 0.198 | 0.009 | 0.008 | 0.027 | 0.009 | 0.008 | 0.012 | 0.02 | 0.001 | 0.006 | 0.001 | 0.001 | 0.0057 | 0.0001 | 1276 | 1080 | 897 | 633 | 444 | 335 | 32
0.149 | 0.501 | 0.198 | 0.009 | 0.008 | 0.027 | 0.009 | 0.008 | 0.012 | 0.02 | 0.001 | 0.006 | 0.001 | 0.001 | 0.0057 | 0.0001 | 1276 | 1080 | 897 | 632 | 436 | 319 | 35
0.1494 | 0.486 | 0.244 | 0.016 | 0.02 | 0.023 | 0.01 | 0.009 | 0.011 | 0.021 | 0.003 | 0.004 | 0.002 | 0.001 | 0.0051 | 0.0003 | 1270 | 1080 | 894 | 633 | 444 | 315 | 33
0.142 | 0.447 | 0.183 | 0.017 | 0.011 | 0.039 | 0.002 | 0.002 | 0.02 | 0.032 | 0.003 | 0.004 | 0.003 | 0.001 | 0.0034 | 0.0002 | 1270 | 1080 | 896 | 632 | 445 | 325 | 34
0.142 | 0.447 | 0.183 | 0.017 | 0.011 | 0.039 | 0.002 | 0.002 | 0.02 | 0.032 | 0.003 | 0.004 | 0.003 | 0.001 | 0.0034 | 0.0002 | 1270 | 1080 | 896 | 632 | 451 | 314 | 32
0.156 | 0.51 | 0.22 | 0.012 | 0.02 | 0.035 | 0.032 | 0.026 | 0.017 | 0.027 | 0.001 | 0.007 | 0.001 | 0.001 | 0.0044 | 0.0001 | 1256 | 1060 | 877 | 634 | 417 | 273 | 32
0.1568 | 0.46 | 0.203 | 0.013 | 0.022 | 0.033 | 0.005 | 0.005 | 0.018 | 0.026 | 0.003 | 0.004 | 0.002 | 0.001 | 0.0039 | 0.0001 | 1262 | 1060 | 874 | 635 | 442 | 305 | 30
0.152 | 0.465 | 0.208 | 0.02 | 0.018 | 0.031 | 0.007 | 0.006 | 0.015 | 0.033 | 0.001 | 0.006 | 0.001 | 0.001 | 0.0031 | 0.0001 | 1257 | 1060 | 887 | 633 | 435 | 290 | 37
0.1567 | 0.451 | 0.192 | 0.012 | 0.018 | 0.042 | 0.002 | 0.002 | 0.027 | 0.036 | 0.003 | 0.005 | 0.002 | 0.001 | 0.0035 | 0.0001 | 1257 | 1060 | 880 | 634 | 436 | 283 | 35
0.152 | 0.465 | 0.208 | 0.02 | 0.018 | 0.031 | 0.007 | 0.006 | 0.015 | 0.033 | 0.001 | 0.006 | 0.001 | 0.001 | 0.0031 | 0.0001 | 1263 | 1060 | 879 | 635 | 455 | 313 | 30
0.1415 | 0.472 | 0.187 | 0.013 | 0.01 | 0.035 | 0.004 | 0.004 | 0.015 | 0.027 | 0.003 | 0.004 | 0.002 | 0.001 | 0.0028 | 0.0002 | 1258 | 1040 | 875 | 616 | 434 | 285 | 36
0.1415 | 0.472 | 0.187 | 0.013 | 0.01 | 0.035 | 0.004 | 0.004 | 0.015 | 0.027 | 0.003 | 0.004 | 0.002 | 0.001 | 0.0028 | 0.0002 | 1248 | 1040 | 853 | 654 | 432 | 314 | 31
0.147 | 0.516 | 0.221 | 0.02 | 0.016 | 0.04 | 0.014 | 0.01 | 0.023 | 0.045 | 0.001 | 0.008 | 0.001 | 0.0012 | 0.0033 | 0.0001 | 1253 | 1050 | 857 | 662 | 436 | 302 | 28
0.144 | 0.506 | 0.18 | 0.017 | 0.019 | 0.051 | 0.005 | 0.004 | 0.029 | 0.061 | 0.001 | 0.01 | 0.001 | 0.0015 | 0.0025 | 0.0001 | 1259 | 1050 | 860 | 657 | 430 | 292 | 27
0.163 | 0.476 | 0.192 | 0.014 | 0.018 | 0.032 | 0.002 | 0.001 | 0.016 | 0.026 | 0.001 | 0.007 | 0.001 | 0.001 | 0.0028 | 0.0001 | 1258 | 1060 | 883 | 634 | 465 | 320 | 33
0.156 | 0.51 | 0.22 | 0.012 | 0.02 | 0.035 | 0.032 | 0.026 | 0.017 | 0.027 | 0.001 | 0.007 | 0.001 | 0.001 | 0.0044 | 0.0001 | 1264 | 1060 | 880 | 637 | 461 | 332 | 35
0.1567 | 0.451 | 0.192 | 0.012 | 0.018 | 0.042 | 0.002 | 0.002 | 0.027 | 0.036 | 0.003 | 0.005 | 0.002 | 0.001 | 0.0035 | 0.0001 | 1269 | 1060 | 878 | 632 | 445 | 310 | 38
0.152 | 0.465 | 0.208 | 0.02 | 0.018 | 0.031 | 0.007 | 0.006 | 0.015 | 0.033 | 0.001 | 0.006 | 0.001 | 0.001 | 0.0031 | 0.0001 | 1257 | 1060 | 879 | 635 | 468 | 336 | 35
0.142 | 0.462 | 0.211 | 0.021 | 0.011 | 0.038 | 0.022 | 0.021 | 0.02 | 0.035 | 0.003 | 0.006 | 0.002 | 0.001 | 0.003 | 0.0002 | 1257 | 1060 | 873 | 636 | 463 | 336 | 33
0.141 | 0.469 | 0.206 | 0.018 | 0.003 | 0.052 | 0.013 | 0.013 | 0.027 | 0.037 | 0.003 | 0.006 | 0.002 | 0.001 | 0.0031 | 0.0002 | 1263 | 1060 | 880 | 635 | 472 | 382 | 32
0.139 | 0.486 | 0.198 | 0.013 | 0.014 | 0.031 | 0.007 | 0.005 | 0.019 | 0.043 | 0.001 | 0.008 | 0.001 | 0.001 | 0.0041 | 0.0001 | 1266 | 1060 | 882 | 635 | 476 | 344 | 29
0.139 | 0.486 | 0.198 | 0.013 | 0.014 | 0.031 | 0.007 | 0.005 | 0.019 | 0.043 | 0.001 | 0.008 | 0.001 | 0.001 | 0.0041 | 0.0001 | 1262 | 1060 | 881 | 635 | 453 | 341 | 31
0.139 | 0.486 | 0.198 | 0.013 | 0.014 | 0.031 | 0.007 | 0.005 | 0.019 | 0.043 | 0.001 | 0.008 | 0.001 | 0.001 | 0.0041 | 0.0001 | 1263 | 1060 | 880 | 636 | 447 | 321 | 33
0.139 | 0.486 | 0.198 | 0.013 | 0.014 | 0.031 | 0.007 | 0.005 | 0.019 | 0.043 | 0.001 | 0.008 | 0.001 | 0.001 | 0.0041 | 0.0001 | 1272 | 1060 | 885 | 635 | 450 | 315 | 27
0.135 | 0.463 | 0.189 | 0.012 | 0.011 | 0.03 | 0.004 | 0.003 | 0.02 | 0.043 | 0.001 | 0.008 | 0.001 | 0.001 | 0.0052 | 0.0001 | 1255 | 1040 | 872 | 612 | 467 | 342 | 29
0.153 | 0.478 | 0.19 | 0.012 | 0.011 | 0.029 | 0.002 | 0.002 | 0.019 | 0.047 | 0.001 | 0.01 | 0.001 | 0.001 | 0.006 | 0.0001 | 1266 | 1060 | 875 | 635 | 450 | 309 | 26
0.144 | 0.472 | 0.186 | 0.012 | 0.013 | 0.029 | 0.003 | 0.003 | 0.017 | 0.035 | 0.001 | 0.007 | 0.001 | 0.001 | 0.0046 | 0.0001 | 1256 | 1040 | 860 | 626 | 416 | 276 | 28
0.155 | 0.471 | 0.179 | 0.011 | 0.01 | 0.029 | 0.003 | 0.002 | 0.02 | 0.032 | 0.001 | 0.007 | 0.001 | 0.001 | 0.0049 | 0.0001 | 1251 | 1050 | 845 | 629 | 451 | 298 | 33
0.155 | 0.471 | 0.179 | 0.011 | 0.01 | 0.029 | 0.003 | 0.002 | 0.02 | 0.032 | 0.001 | 0.007 | 0.001 | 0.001 | 0.0049 | 0.0001 | 1239 | 1050 | 837 | 641 | 432 | 284 | 34
0.144 | 0.472 | 0.186 | 0.012 | 0.013 | 0.029 | 0.003 | 0.003 | 0.017 | 0.035 | 0.001 | 0.007 | 0.001 | 0.001 | 0.0046 | 0.0001 | 1260 | 1050 | 860 | 638 | 441 | 280 | 27
0.153 | 0.478 | 0.19 | 0.012 | 0.011 | 0.029 | 0.002 | 0.002 | 0.019 | 0.047 | 0.001 | 0.01 | 0.001 | 0.001 | 0.006 | 0.0001 | 1266 | 1060 | 877 | 634 | 456 | 305 | 25
0.145 | 0.456 | 0.203 | 0.016 | 0.01 | 0.032 | 0.002 | 0.001 | 0.016 | 0.036 | 0.003 | 0.005 | 0.002 | 0.001 | 0.0027 | 0.0003 | 1253 | 1040 | 858 | 618 | 441 | 294 | 32
0.165 | 0.472 | 0.184 | 0.016 | 0.005 | 0.026 | 0.011 | 0.01 | 0.013 | 0.02 | 0.001 | 0.006 | 0.001 | 0.001 | 0.0031 | 0.0012 | 1241 | 1040 | 863 | 637 | 422 | 261 | 30
0.153 | 0.478 | 0.19 | 0.012 | 0.011 | 0.029 | 0.002 | 0.002 | 0.019 | 0.047 | 0.001 | 0.01 | 0.001 | 0.001 | 0.006 | 0.0001 | 1266 | 1060 | 879 | 634 | 449 | 314 | 30
0.142 | 0.451 | 0.203 | 0.011 | 0.01 | 0.021 | 0.007 | 0.006 | 0.014 | 0.027 | 0.001 | 0.008 | 0.001 | 0.001 | 0.0038 | 0.0001 | 1266 | 1060 | 876 | 635 | 448 | 318 | 34
0.144 | 0.472 | 0.186 | 0.012 | 0.013 | 0.029 | 0.003 | 0.003 | 0.017 | 0.035 | 0.001 | 0.007 | 0.001 | 0.001 | 0.0046 | 0.0001 | 1272 | 1060 | 874 | 636 | 461 | 321 | 33
0.144 | 0.48 | 0.187 | 0.011 | 0.019 | 0.03 | 0.005 | 0.004 | 0.018 | 0.03 | 0.001 | 0.011 | 0.001 | 0.001 | 0.0039 | 0.0001 | 1264 | 1060 | 883 | 634 | 420 | 298 | 34
0.153 | 0.477 | 0.177 | 0.012 | 0.014 | 0.046 | 0.015 | 0.011 | 0.027 | 0.054 | 0.001 | 0.009 | 0.001 | 0.001 | 0.0035 | 0.0001 | 1270 | 1060 | 875 | 633 | 418 | 291 | 33
0.1517 | 0.447 | 0.203 | 0.017 | 0.016 | 0.032 | 0.001 | 0.001 | 0.016 | 0.033 | 0.003 | 0.005 | 0.002 | 0.001 | 0.0024 | 0.0002 | 1273 | 1080 | 897 | 635 | 441 | 323 | 34
0.155 | 0.436 | 0.19 | 0.016 | 0.018 | 0.039 | 0.003 | 0.003 | 0.05 | 0.038 | 0.003 | 0.017 | 0.002 | 0.001 | 0.0033 | 0.0002 | 1280 | 1080 | 886 | 632 | 448 | 322 | 33
0.155 | 0.436 | 0.19 | 0.016 | 0.018 | 0.039 | 0.003 | 0.003 | 0.05 | 0.038 | 0.003 | 0.017 | 0.002 | 0.001 | 0.0033 | 0.0002 | 1268 | 1080 | 884 | 632 | 452 | 337 | 34
0.155 | 0.436 | 0.19 | 0.016 | 0.018 | 0.039 | 0.003 | 0.003 | 0.05 | 0.038 | 0.003 | 0.017 | 0.002 | 0.001 | 0.0033 | 0.0002 | 1274 | 1080 | 886 | 632 | 446 | 336 | 28
0.155 | 0.436 | 0.19 | 0.016 | 0.018 | 0.039 | 0.003 | 0.003 | 0.05 | 0.038 | 0.003 | 0.017 | 0.002 | 0.001 | 0.0033 | 0.0002 | 1280 | 1080 | 885 | 632 | 452 | 337 | 34
0.1522 | 0.45 | 0.177 | 0.016 | 0.013 | 0.032 | 0.014 | 0.013 | 0.022 | 0.03 | 0.003 | 0.007 | 0.002 | 0.001 | 0.004 | 0.0002 | 1268 | 1080 | 883 | 632 | 439 | 316 | 36
0.1522 | 0.45 | 0.177 | 0.016 | 0.013 | 0.032 | 0.014 | 0.013 | 0.022 | 0.03 | 0.003 | 0.007 | 0.002 | 0.001 | 0.004 | 0.0002 | 1279 | 1080 | 892 | 632 | 442 | 310 | 30
0.164 | 0.44 | 0.212 | 0.021 | 0.019 | 0.03 | 0.001 | 0.001 | 0.015 | 0.027 | 0.003 | 0.004 | 0.002 | 0.001 | 0.0029 | 0.0003 | 1271 | 1060 | 884 | 636 | 456 | 310 | 36
0.15 | 0.441 | 0.174 | 0.017 | 0.013 | 0.021 | 0.003 | 0.001 | 0.011 | 0.021 | 0.001 | 0.006 | 0.001 | 0.001 | 0.0027 | 0.0001 | 1265 | 1060 | 889 | 638 | 430 | 292 | 34
0.155 | 0.471 | 0.179 | 0.011 | 0.01 | 0.029 | 0.003 | 0.002 | 0.02 | 0.032 | 0.001 | 0.007 | 0.001 | 0.001 | 0.0049 | 0.0001 | 1266 | 1060 | 884 | 635 | 442 | 307 | 27
0.135 | 0.463 | 0.189 | 0.012 | 0.011 | 0.03 | 0.004 | 0.003 | 0.02 | 0.043 | 0.001 | 0.008 | 0.001 | 0.001 | 0.0052 | 0.0001 | 1260 | 1060 | 885 | 636 | 440 | 301 | 30
0.135 | 0.463 | 0.189 | 0.012 | 0.011 | 0.03 | 0.004 | 0.003 | 0.02 | 0.043 | 0.001 | 0.008 | 0.001 | 0.001 | 0.0052 | 0.0001 | 1262 | 1040 | 880 | 636 | 458 | 357 | 33
0.1694 | 0.411 | 0.153 | 0.016 | 0.015 | 0.037 | 0.001 | 0.001 | 0.02 | 0.034 | 0.003 | 0.004 | 0.002 | 0.001 | 0.004 | 0.0002 | 1261 | 1060 | 884 | 637 | 437 | 286 | 30
0.164 | 0.44 | 0.212 | 0.021 | 0.019 | 0.03 | 0.001 | 0.001 | 0.015 | 0.027 | 0.003 | 0.004 | 0.002 | 0.001 | 0.0029 | 0.0003 | 1273 | 1060 | 879 | 608 | 446 | 294 | 30
0.1503 | 0.43 | 0.18 | 0.022 | 0.019 | 0.034 | 0.001 | 0.001 | 0.016 | 0.023 | 0.003 | 0.005 | 0.002 | 0.001 | 0.0024 | 0.0002 | 1258 | 1050 | 851 | 638 | 411 | 269 | 29
0.1557 | 0.456 | 0.188 | 0.016 | 0.013 | 0.033 | 0.008 | 0.008 | 0.016 | 0.026 | 0.003 | 0.004 | 0.002 | 0.001 | 0.0029 | 0.0002 | 1264 | 1050 | 865 | 638 | 445 | 306 | 31
0.15 | 0.441 | 0.174 | 0.017 | 0.013 | 0.021 | 0.003 | 0.001 | 0.011 | 0.021 | 0.001 | 0.006 | 0.001 | 0.001 | 0.0027 | 0.0001 | 1252 | 1050 | 857 | 656 | 419 | 272 | 25
0.151 | 0.454 | 0.173 | 0.014 | 0.008 | 0.02 | 0.001 | 0.001 | 0.012 | 0.025 | 0.001 | 0.007 | 0.001 | 0.001 | 0.0027 | 0.0001 | 1264 | 1050 | 860 | 638 | 435 | 282 | 30
0.1639 | 0.455 | 0.192 | 0.012 | 0.01 | 0.045 | 0.013 | 0.012 | 0.025 | 0.033 | 0.003 | 0.006 | 0.002 | 0.001 | 0.0038 | 0.0002 | 1252 | 1050 | 863 | 637 | 415 | 257 | 30
0.143 | 0.488 | 0.186 | 0.021 | 0.011 | 0.036 | 0.014 | 0.013 | 0.019 | 0.039 | 0.001 | 0.007 | 0.001 | 0.001 | 0.005 | 0.0001 | 1258 | 1050 | 864 | 635 | 451 | 323 | 29
0.1439 | 0.44 | 0.205 | 0.015 | 0.024 | 0.031 | 0.001 | 0.001 | 0.016 | 0.026 | 0.003 | 0.004 | 0.002 | 0.001 | 0.0028 | 0.0003 | 1264 | 1050 | 860 | 613 | 433 | 290 | 30
0.1439 | 0.44 | 0.205 | 0.015 | 0.024 | 0.031 | 0.001 | 0.001 | 0.016 | 0.026 | 0.003 | 0.004 | 0.002 | 0.001 | 0.0028 | 0.0003 | 1252 | 1050 | 863 | 635 | 425 | 277 | 25
0.1477 | 0.448 | 0.174 | 0.021 | 0.018 | 0.05 | 0.002 | 0.002 | 0.03 | 0.041 | 0.003 | 0.007 | 0.002 | 0.001 | 0.0033 | 0.0003 | 1272 | 1060 | 887 | 634 | 441 | 312 | 31
0.1639 | 0.455 | 0.192 | 0.012 | 0.01 | 0.045 | 0.013 | 0.012 | 0.025 | 0.033 | 0.003 | 0.006 | 0.002 | 0.001 | 0.0038 | 0.0002 | 1260 | 1060 | 885 | 634 | 441 | 303 | 34
0.1557 | 0.456 | 0.188 | 0.016 | 0.013 | 0.033 | 0.008 | 0.008 | 0.016 | 0.026 | 0.003 | 0.004 | 0.002 | 0.001 | 0.0029 | 0.0002 | 1272 | 1060 | 886 | 631 | 435 | 288 | 29
0.154 | 0.484 | 0.172 | 0.019 | 0.015 | 0.037 | 0.001 | 0.001 | 0.019 | 0.04 | 0.001 | 0.008 | 0.001 | 0.001 | 0.0025 | 0.0001 | 1259 | 1060 | 883 | 634 | 433 | 271 | 31
0.154 | 0.484 | 0.172 | 0.019 | 0.015 | 0.037 | 0.001 | 0.001 | 0.019 | 0.04 | 0.001 | 0.008 | 0.001 | 0.001 | 0.0025 | 0.0001 | 1265 | 1060 | 875 | 636 | 434 | 276 | 33
0.159 | 0.478 | 0.192 | 0.02 | 0.015 | 0.028 | 0.002 | 0.001 | 0.014 | 0.026 | 0.001 | 0.007 | 0.001 | 0.001 | 0.0023 | 0.0001 | 1265 | 1060 | 876 | 634 | 445 | 285 | 32
0.146 | 0.474 | 0.205 | 0.018 | 0.014 | 0.027 | 0.007 | 0.006 | 0.012 | 0.025 | 0.003 | 0.005 | 0.002 | 0.001 | 0.0038 | 0.0002 | 1271 | 1060 | 885 | 634 | 461 | 331 | 33
0.153 | 0.525 | 0.194 | 0.017 | 0.015 | 0.04 | 0.002 | 0.002 | 0.019 | 0.032 | 0.001 | 0.007 | 0.001 | 0.001 | 0.0036 | 0.0001 | 1259 | 1060 | 881 | 633 | 445 | 300 | 29
0.155 | 0.517 | 0.221 | 0.029 | 0.013 | 0.028 | 0.003 | 0.002 | 0.011 | 0.029 | 0.001 | 0.006 | 0.001 | 0.001 | 0.0038 | 0.0001 | 1271 | 1060 | 878 | 634 | 465 | 314 | 29
0.1517 | 0.447 | 0.203 | 0.017 | 0.016 | 0.032 | 0.001 | 0.001 | 0.016 | 0.033 | 0.003 | 0.005 | 0.002 | 0.001 | 0.0024 | 0.0002 | 1266 | 1080 | 895 | 632 | 440 | 334 | 30
0.1664 | 0.473 | 0.215 | 0.018 | 0.0144 | 0.039 | 0.0048 | 0.004 | 0.022 | 0.044 | 0.0006 | 0.003 | 0.001 | 0.001 | 0.0017 | 0.0003 | 1279 | 1080 | 898 | 632 | 452 | 318 | 33
0.1664 | 0.473 | 0.215 | 0.018 | 0.0144 | 0.039 | 0.0048 | 0.004 | 0.022 | 0.044 | 0.0006 | 0.003 | 0.001 | 0.001 | 0.0017 | 0.0003 | 1273 | 1080 | 898 | 632 | 460 | 324 | 35
0.146 | 0.474 | 0.205 | 0.018 | 0.014 | 0.027 | 0.007 | 0.006 | 0.012 | 0.025 | 0.003 | 0.005 | 0.002 | 0.001 | 0.0038 | 0.0002 | 1259 | 1060 | 888 | 636 | 429 | 295 | 35
0.1582 | 0.48 | 0.205 | 0.017 | 0.014 | 0.032 | 0.002 | 0.001 | 0.012 | 0.025 | 0.003 | 0.004 | 0.002 | 0.001 | 0.0037 | 0.0003 | 1259 | 1060 | 883 | 634 | 459 | 305 | 30
0.1582 | 0.48 | 0.205 | 0.017 | 0.014 | 0.032 | 0.002 | 0.001 | 0.012 | 0.025 | 0.003 | 0.004 | 0.002 | 0.001 | 0.0037 | 0.0003 | 1254 | 1040 | 875 | 635 | 441 | 332 | 29
0.1503 | 0.43 | 0.18 | 0.022 | 0.019 | 0.034 | 0.001 | 0.001 | 0.016 | 0.023 | 0.003 | 0.005 | 0.002 | 0.001 | 0.0024 | 0.0002 | 1264 | 1060 | 886 | 635 | 413 | 279 | 33
0.155 | 0.517 | 0.221 | 0.029 | 0.013 | 0.028 | 0.003 | 0.002 | 0.011 | 0.029 | 0.001 | 0.006 | 0.001 | 0.001 | 0.0038 | 0.0001 | 1265 | 1060 | 877 | 632 | 460 | 315 | 30
0.157 | 0.48 | 0.223 | 0.013 | 0.01 | 0.03 | 0.003 | 0.001 | 0.018 | 0.029 | 0.001 | 0.009 | 0.001 | 0.001 | 0.0033 | 0.0001 | 1248 | 1040 | 879 | 635 | 432 | 283 | 32
0.1423 | 0.435 | 0.193 | 0.017 | 0.013 | 0.03 | 0.002 | 0.001 | 0.015 | 0.023 | 0.003 | 0.004 | 0.003 | 0.001 | 0.0033 | 0.0002 | 1258 | 1050 | 858 | 653 | 417 | 281 | 34
0.1532 | 0.47 | 0.176 | 0.021 | 0.017 | 0.028 | 0.002 | 0.002 | 0.011 | 0.024 | 0.003 | 0.004 | 0.002 | 0.001 | 0.0022 | 0.0002 | 1272 | 1060 | 881 | 635 | 435 | 285 | 29
0.1437 | 0.445 | 0.186 | 0.019 | 0.013 | 0.03 | 0.001 | 0.001 | 0.013 | 0.023 | 0.003 | 0.005 | 0.002 | 0.001 | 0.0023 | 0.0002 | 1260 | 1060 | 887 | 633 | 426 | 267 | 30
0.1423 | 0.435 | 0.193 | 0.017 | 0.013 | 0.03 | 0.002 | 0.001 | 0.015 | 0.023 | 0.003 | 0.004 | 0.003 | 0.001 | 0.0033 | 0.0002 | 1269 | 1060 | 885 | 634 | 434 | 273 | 34
0.159 | 0.478 | 0.192 | 0.02 | 0.015 | 0.028 | 0.002 | 0.001 | 0.014 | 0.026 | 0.001 | 0.007 | 0.001 | 0.001 | 0.0023 | 0.0001 | 1265 | 1060 | 884 | 634 | 440 | 282 | 32
0.1582 | 0.48 | 0.205 | 0.017 | 0.014 | 0.032 | 0.002 | 0.001 | 0.012 | 0.025 | 0.003 | 0.004 | 0.002 | 0.001 | 0.0037 | 0.0003 | 1248 | 1040 | 879 | 606 | 437 | 271 | 31
0.157 | 0.48 | 0.223 | 0.013 | 0.01 | 0.03 | 0.003 | 0.001 | 0.018 | 0.029 | 0.001 | 0.009 | 0.001 | 0.001 | 0.0033 | 0.0001 | 1254 | 1040 | 880 | 635 | 438 | 280 | 26
0.144 | 0.512 | 0.212 | 0.024 | 0.003 | 0.036 | 0.011 | 0.008 | 0.021 | 0.043 | 0.001 | 0.008 | 0.001 | 0.001 | 0.0027 | 0.0001 | 1264 | 1050 | 856 | 607 | 461 | 341 | 27
0.1694 | 0.411 | 0.153 | 0.016 | 0.015 | 0.037 | 0.001 | 0.001 | 0.02 | 0.034 | 0.003 | 0.004 | 0.002 | 0.001 | 0.004 | 0.0002 | 1252 | 1050 | 867 | 632 | 439 | 298 | 27
0.159 | 0.478 | 0.192 | 0.02 | 0.015 | 0.028 | 0.002 | 0.001 | 0.014 | 0.026 | 0.001 | 0.007 | 0.001 | 0.001 | 0.0023 | 0.0001 | 1265 | 1060 | 886 | 636 | 435 | 281 | 38
0.1582 | 0.48 | 0.205 | 0.017 | 0.014 | 0.032 | 0.002 | 0.001 | 0.012 | 0.025 | 0.003 | 0.004 | 0.002 | 0.001 | 0.0037 | 0.0003 | 1248 | 1040 | 883 | 635 | 433 | 282 | 32
0.153 | 0.525 | 0.194 | 0.017 | 0.015 | 0.04 | 0.002 | 0.002 | 0.019 | 0.032 | 0.001 | 0.007 | 0.001 | 0.001 | 0.0036 | 0.0001 | 1248 | 1040 | 883 | 634 | 444 | 289 | 29
0.146 | 0.474 | 0.205 | 0.018 | 0.014 | 0.027 | 0.007 | 0.006 | 0.012 | 0.025 | 0.003 | 0.005 | 0.002 | 0.001 | 0.0038 | 0.0002 | 1261 | 1060 | 888 | 636 | 431 | 291 | 38
0.1354 | 0.456 | 0.202 | 0.018 | 0.013 | 0.037 | 0.001 | 0.001 | 0.02 | 0.04 | 0.003 | 0.005 | 0.002 | 0.001 | 0.0023 | 0.0003 | 1272 | 1060 | 897 | 635 | 437 | 314 | 40
0.1582 | 0.48 | 0.205 | 0.017 | 0.014 | 0.032 | 0.002 | 0.001 | 0.012 | 0.025 | 0.003 | 0.004 | 0.002 | 0.001 | 0.0037 | 0.0003 | 1265 | 1060 | 882 | 629 | 431 | 272 | 32
0.1693 | 0.472 | 0.193 | 0.013 | 0.012 | 0.049 | 0.022 | 0.021 | 0.033 | 0.065 | 0.004 | 0.01 | 0.002 | 0.001 | 0.0037 | 0.0013 | 1271 | 1060 | 859 | 638 | 439 | 290 | 30
0.159 | 0.478 | 0.192 | 0.02 | 0.015 | 0.028 | 0.002 | 0.001 | 0.014 | 0.026 | 0.001 | 0.007 | 0.001 | 0.001 | 0.0023 | 0.0001 | 1259 | 1060 | 884 | 633 | 439 | 293 | 32
0.146 | 0.474 | 0.205 | 0.018 | 0.014 | 0.027 | 0.007 | 0.006 | 0.012 | 0.025 | 0.003 | 0.005 | 0.002 | 0.001 | 0.0038 | 0.0002 | 1265 | 1060 | 882 | 633 | 442 | 296 | 33
0.153 | 0.525 | 0.194 | 0.017 | 0.015 | 0.04 | 0.002 | 0.002 | 0.019 | 0.032 | 0.001 | 0.007 | 0.001 | 0.001 | 0.0036 | 0.0001 | 1254 | 1040 | 878 | 632 | 444 | 296 | 29
0.155 | 0.517 | 0.221 | 0.029 | 0.013 | 0.028 | 0.003 | 0.002 | 0.011 | 0.029 | 0.001 | 0.006 | 0.001 | 0.001 | 0.0038 | 0.0001 | 1260 | 1040 | 884 | 636 | 451 | 308 | 32
0.1682 | 0.506 | 0.194 | 0.016 | 0.0091 | 0.037 | 0.0359 | 0.0349 | 0.014 | 0.039 | 0.0007 | 0.003 | 0.001 | 0.001 | 0.0034 | 0.0012 | 1266 | 1060 | 888 | 633 | 420 | 259 | 31
0.1664 | 0.473 | 0.215 | 0.018 | 0.0144 | 0.039 | 0.0048 | 0.004 | 0.022 | 0.044 | 0.0006 | 0.003 | 0.001 | 0.001 | 0.0017 | 0.0003 | 1272 | 1080 | 897 | 634 | 468 | 348 | 32
0.1525 | 0.422 | 0.193 | 0.017 | 0.014 | 0.032 | 0.001 | 0.001 | 0.019 | 0.026 | 0.003 | 0.005 | 0.002 | 0.001 | 0.0023 | 0.0002 | 1278 | 1080 | 897 | 633 | 446 | 335 | 30
0.1525 | 0.422 | 0.193 | 0.017 | 0.014 | 0.032 | 0.001 | 0.001 | 0.019 | 0.026 | 0.003 | 0.005 | 0.002 | 0.001 | 0.0023 | 0.0002 | 1251 | 1060 | 886 | 632 | 431 | 293 | 40
0.155 | 0.517 | 0.221 | 0.029 | 0.013 | 0.028 | 0.003 | 0.002 | 0.011 | 0.029 | 0.001 | 0.006 | 0.001 | 0.001 | 0.0038 | 0.0001 | 1254 | 1040 | 881 | 636 | 461 | 308 | 33
0.154 | 0.509 | 0.203 | 0.014 | 0.014 | 0.027 | 0.002 | 0.001 | 0.012 | 0.023 | 0.001 | 0.006 | 0.001 | 0.001 | 0.0028 | 0.0001 | 1271 | 1060 | 887 | 635 | 439 | 295 | 28
0.155 | 0.517 | 0.221 | 0.029 | 0.013 | 0.028 | 0.003 | 0.002 | 0.011 | 0.029 | 0.001 | 0.006 | 0.001 | 0.001 | 0.0038 | 0.0001 | 1271 | 1060 | 884 | 615 | 467 | 325 | 34
0.1531 | 0.481 | 0.187 | 0.02 | 0.013 | 0.029 | 0.565 | 0.565 | 0.008 | 0.022 | 0.003 | 0.004 | 0.004 | 0.0012 | 0.005 | 0.0003 | 1258 | 1060 | 879 | 632 | 457 | 320 | 36
0.1527 | 0.473 | 0.201 | 0.02 | 0.017 | 0.031 | 0.478 | 0.478 | 0.009 | 0.024 | 0.003 | 0.004 | 0.003 | 0.0012 | 0.0028 | 0.0003 | 1266 | 1060 | 878 | 624 | 462 | 346 | 28
0.159 | 0.431 | 0.189 | 0.018 | 0.02 | 0.033 | 0.453 | 0.448 | 0.01 | 0.022 | 0.003 | 0.005 | 0.003 | 0.001 | 0.0048 | 0.0003 | 1273 | 1060 | 884 | 633 | 455 | 318 | 36
0.1527 | 0.473 | 0.201 | 0.02 | 0.017 | 0.031 | 0.478 | 0.478 | 0.009 | 0.024 | 0.003 | 0.004 | 0.003 | 0.0012 | 0.0028 | 0.0003 | 1273 | 1060 | 885 | 633 | 455 | 326 | 38
0.1531 | 0.481 | 0.187 | 0.02 | 0.013 | 0.029 | 0.565 | 0.565 | 0.008 | 0.022 | 0.003 | 0.004 | 0.004 | 0.0012 | 0.005 | 0.0003 | 1270 | 1060 | 883 | 635 | 449 | 306 | 34
0.1417 | 0.437 | 0.163 | 0.019 | 0.018 | 0.04 | 0.001 | 0.001 | 0.015 | 0.033 | 0.003 | 0.005 | 0.003 | 0.001 | 0.0045 | 0.0002 | 1266 | 1060 | 887 | 631 | 448 | 308 | 36
0.1543 | 0.451 | 0.187 | 0.016 | 0.02 | 0.041 | 0.001 | 0.001 | 0.013 | 0.028 | 0.003 | 0.004 | 0.002 | 0.001 | 0.0036 | 0.0002 | 1258 | 1060 | 884 | 633 | 445 | 288 | 32
0.1543 | 0.451 | 0.187 | 0.016 | 0.02 | 0.041 | 0.001 | 0.001 | 0.013 | 0.028 | 0.003 | 0.004 | 0.002 | 0.001 | 0.0036 | 0.0002 | 1248 | 1040 | 884 | 634 | 444 | 284 | 29
0.1543 | 0.451 | 0.187 | 0.016 | 0.02 | 0.041 | 0.001 | 0.001 | 0.013 | 0.028 | 0.003 | 0.004 | 0.002 | 0.001 | 0.0036 | 0.0002 | 1255 | 1040 | 861 | 638 | 444 | 297 | 28
0.154 | 0.509 | 0.203 | 0.014 | 0.014 | 0.027 | 0.002 | 0.001 | 0.012 | 0.023 | 0.001 | 0.006 | 0.001 | 0.001 | 0.0028 | 0.0001 | 1254 | 1040 | 887 | 641 | 444 | 295 | 32
0.1417 | 0.437 | 0.163 | 0.019 | 0.018 | 0.04 | 0.001 | 0.001 | 0.015 | 0.033 | 0.003 | 0.005 | 0.003 | 0.001 | 0.0045 | 0.0002 | 1272 | 1060 | 882 | 634 | 441 | 298 | 34
0.154 | 0.509 | 0.203 | 0.014 | 0.014 | 0.027 | 0.002 | 0.001 | 0.012 | 0.023 | 0.001 | 0.006 | 0.001 | 0.001 | 0.0028 | 0.0001 | 1269 | 1060 | 894 | 636 | 454 | 319 | 28
0.1693 | 0.472 | 0.193 | 0.013 | 0.012 | 0.049 | 0.022 | 0.021 | 0.033 | 0.065 | 0.004 | 0.01 | 0.002 | 0.001 | 0.0037 | 0.0013 | 1285 | 1080 | 894 | 634 | 464 | 341 | 28
0.1489 | 0.48 | 0.181 | 0.018 | 0.012 | 0.029 | 0.001 | 0.001 | 0.01 | 0.021 | 0.003 | 0.004 | 0.002 | 0.001 | 0.0034 | 0.0002 | 1250 | 1040 | 867 | 636 | 441 | 304 | 36
0.1599 | 0.399 | 0.217 | 0.016 | 0.013 | 0.023 | 0.035 | 0.033 | 0.009 | 0.018 | 0.003 | 0.003 | 0.002 | 0.001 | 0.0032 | 0.0002 | 1269 | 1060 | 881 | 613 | 444 | 296 | 37
0.1531 | 0.481 | 0.187 | 0.02 | 0.013 | 0.029 | 0.565 | 0.565 | 0.008 | 0.022 | 0.003 | 0.004 | 0.004 | 0.0012 | 0.005 | 0.0003 | 1259 | 1060 | 880 | 636 | 449 | 312 | 34
0.1417 | 0.437 | 0.163 | 0.019 | 0.018 | 0.04 | 0.001 | 0.001 | 0.015 | 0.033 | 0.003 | 0.005 | 0.003 | 0.001 | 0.0045 | 0.0002 | 1264 | 1060 | 879 | 637 | 458 | 319 | 32
0.1503 | 0.46 | 0.21 | 0.017 | 0.012 | 0.022 | 0.005 | 0.004 | 0.009 | 0.018 | 0.003 | 0.004 | 0.002 | 0.001 | 0.0032 | 0.0003 | 1269 | 1060 | 886 | 637 | 428 | 301 | 37
0.152 | 0.488 | 0.181 | 0.019 | 0.009 | 0.034 | 0.005 | 0.004 | 0.013 | 0.024 | 0.001 | 0.006 | 0.001 | 0.001 | 0.0058 | 0.0001 | 1271 | 1060 | 884 | 638 | 452 | 326 | 30
0.1414 | 0.447 | 0.202 | 0.016 | 0.012 | 0.035 | 0.002 | 0.002 | 0.013 | 0.021 | 0.003 | 0.003 | 0.002 | 0.001 | 0.0022 | 0.0002 | 1273 | 1060 | 875 | 636 | 418 | 285 | 33
0.176 | 0.523 | 0.218 | 0.021 | 0.016 | 0.03 | 0.011 | 0.009 | 0.011 | 0.019 | 0.001 | 0.006 | 0.001 | 0.001 | 0.0025 | 0.0001 | 1272 | 1060 | 879 | 634 | 449 | 292 | 26
0.1414 | 0.447 | 0.202 | 0.016 | 0.012 | 0.035 | 0.002 | 0.002 | 0.013 | 0.021 | 0.003 | 0.003 | 0.002 | 0.001 | 0.0022 | 0.0002 | 1266 | 1060 | 889 | 635 | 418 | 259 | 30
0.163 | 0.501 | 0.168 | 0.015 | 0.013 | 0.033 | 0.005 | 0.004 | 0.012 | 0.02 | 0.001 | 0.006 | 0.001 | 0.001 | 0.0028 | 0.0001 | 1272 | 1060 | 886 | 634 | 435 | 285 | 37
0.176 | 0.523 | 0.218 | 0.021 | 0.016 | 0.03 | 0.011 | 0.009 | 0.011 | 0.019 | 0.001 | 0.006 | 0.001 | 0.001 | 0.0025 | 0.0001 | 1270 | 1060 | 888 | 636 | 460 | 309 | 29
0.1666 | 0.469 | 0.157 | 0.022 | 0.01 | 0.027 | 0.002 | 0.001 | 0.009 | 0.018 | 0.003 | 0.004 | 0.004 | 0.001 | 0.0051 | 0.0002 | 1258 | 1060 | 882 | 635 | 442 | 285 | 38
0.1417 | 0.437 | 0.163 | 0.019 | 0.018 | 0.04 | 0.001 | 0.001 | 0.015 | 0.033 | 0.003 | 0.005 | 0.003 | 0.001 | 0.0045 | 0.0002 | 1266 | 1060 | 877 | 634 | 439 | 286 | 32
0.1489 | 0.48 | 0.181 | 0.018 | 0.012 | 0.029 | 0.001 | 0.001 | 0.01 | 0.021 | 0.003 | 0.004 | 0.002 | 0.001 | 0.0034 | 0.0002 | 1269 | 1060 | 882 | 614 | 441 | 290 | 36
0.1666 | 0.469 | 0.157 | 0.022 | 0.01 | 0.027 | 0.002 | 0.001 | 0.009 | 0.018 | 0.003 | 0.004 | 0.004 | 0.001 | 0.0051 | 0.0002 | 1270 | 1060 | 885 | 636 | 456 | 295 | 31
0.1543 | 0.451 | 0.187 | 0.016 | 0.02 | 0.041 | 0.001 | 0.001 | 0.013 | 0.028 | 0.003 | 0.004 | 0.002 | 0.001 | 0.0036 | 0.0002 | 1258 | 1060 | 879 | 634 | 433 | 289 | 35
0.1666 | 0.469 | 0.157 | 0.022 | 0.01 | 0.027 | 0.002 | 0.001 | 0.009 | 0.018 | 0.003 | 0.004 | 0.004 | 0.001 | 0.0051 | 0.0002 | 1258 | 1060 | 883 | 635 | 452 | 291 | 25
0.159 | 0.431 | 0.189 | 0.018 | 0.02 | 0.033 | 0.453 | 0.448 | 0.01 | 0.022 | 0.003 | 0.005 | 0.003 | 0.001 | 0.0048 | 0.0003 | 1269 | 1060 | 882 | 633 | 446 | 299 | 38
0.1666 | 0.469 | 0.157 | 0.022 | 0.01 | 0.027 | 0.002 | 0.001 | 0.009 | 0.018 | 0.003 | 0.004 | 0.004 | 0.001 | 0.0051 | 0.0002 | 1270 | 1060 | 878 | 635 | 463 | 321 | 32
0.1566 | 0.488 | 0.16 | 0.022 | 0.015 | 0.028 | 0.002 | 0.001 | 0.01 | 0.027 | 0.003 | 0.004 | 0.003 | 0.001 | 0.0041 | 0.0002 | 1266 | 1060 | 880 | 634 | 463 | 381 | 26
0.1576 | 0.46 | 0.19 | 0.015 | 0.012 | 0.036 | 0.002 | 0.001 | 0.011 | 0.025 | 0.003 | 0.004 | 0.002 | 0.001 | 0.0043 | 0.0002 | 1269 | 1060 | 882 | 636 | 442 | 296 | 34
0.155 | 0.517 | 0.221 | 0.029 | 0.013 | 0.028 | 0.003 | 0.002 | 0.011 | 0.029 | 0.001 | 0.006 | 0.001 | 0.001 | 0.0038 | 0.0001 | 1261 | 1060 | 884 | 636 | 458 | 306 | 31
0.1576 | 0.46 | 0.19 | 0.015 | 0.012 | 0.036 | 0.002 | 0.001 | 0.011 | 0.025 | 0.003 | 0.004 | 0.002 | 0.001 | 0.0043 | 0.0002 | 1267 | 1060 | 882 | 637 | 448 | 302 | 33
0.155 | 0.517 | 0.221 | 0.029 | 0.013 | 0.028 | 0.003 | 0.002 | 0.011 | 0.029 | 0.001 | 0.006 | 0.001 | 0.001 | 0.0038 | 0.0001 | 1248 | 1040 | 876 | 636 | 449 | 277 | 30
0.1541 | 0.439 | 0.189 | 0.017 | 0.014 | 0.028 | 0.005 | 0.004 | 0.01 | 0.023 | 0.003 | 0.003 | 0.002 | 0.001 | 0.004 | 0.0002 | 1256 | 1040 | 854 | 637 | 427 | 282 | 31
0.152 | 0.5 | 0.204 | 0.016 | 0.012 | 0.035 | 0.008 | 0.005 | 0.013 | 0.019 | 0.001 | 0.006 | 0.001 | 0.001 | 0.0026 | 0.0001 | 1247 | 1050 | 861 | 639 | 419 | 279 | 31
0.1557 | 0.456 | 0.188 | 0.016 | 0.013 | 0.033 | 0.008 | 0.008 | 0.016 | 0.026 | 0.003 | 0.004 | 0.002 | 0.001 | 0.0029 | 0.0002 | 1253 | 1050 | 858 | 635 | 427 | 269 | 30
0.1694 | 0.411 | 0.153 | 0.016 | 0.015 | 0.037 | 0.001 | 0.001 | 0.02 | 0.034 | 0.003 | 0.004 | 0.002 | 0.001 | 0.004 | 0.0002 | 1258 | 1050 | 863 | 632 | 438 | 291 | 28
0.1541 | 0.439 | 0.189 | 0.017 | 0.014 | 0.028 | 0.005 | 0.004 | 0.01 | 0.023 | 0.003 | 0.003 | 0.002 | 0.001 | 0.004 | 0.0002 | 1264 | 1050 | 864 | 635 | 438 | 289 | 33
0.1541 | 0.439 | 0.189 | 0.017 | 0.014 | 0.028 | 0.005 | 0.004 | 0.01 | 0.023 | 0.003 | 0.003 | 0.002 | 0.001 | 0.004 | 0.0002 | 1260 | 1060 | 890 | 633 | 426 | 297 | 31
0.1566 | 0.488 | 0.16 | 0.022 | 0.015 | 0.028 | 0.002 | 0.001 | 0.01 | 0.027 | 0.003 | 0.004 | 0.003 | 0.001 | 0.0041 | 0.0002 | 1259 | 1040 | 881 | 635 | 444 | 292 | 35
0.1531 | 0.481 | 0.187 | 0.02 | 0.013 | 0.029 | 0.565 | 0.565 | 0.008 | 0.022 | 0.003 | 0.004 | 0.004 | 0.0012 | 0.005 | 0.0003 | 1263 | 1060 | 884 | 636 | 453 | 301 | 39
0.1566 | 0.488 | 0.16 | 0.022 | 0.015 | 0.028 | 0.002 | 0.001 | 0.01 | 0.027 | 0.003 | 0.004 | 0.003 | 0.001 | 0.0041 | 0.0002 | 1269 | 1060 | 884 | 635 | 447 | 299 | 35
0.152 | 0.463 | 0.167 | 0.018 | 0.012 | 0.056 | 0.002 | 0.002 | 0.031 | 0.041 | 0.001 | 0.011 | 0.001 | 0.001 | 0.0025 | 0.0001 | 1260 | 1040 | 883 | 635 | 430 | 265 | 32
0.1566 | 0.488 | 0.16 | 0.022 | 0.015 | 0.028 | 0.002 | 0.001 | 0.01 | 0.027 | 0.003 | 0.004 | 0.003 | 0.001 | 0.0041 | 0.0002 | 1264 | 1060 | 879 | 633 | 442 | 284 | 33
0.1541 | 0.458 | 0.184 | 0.016 | 0.017 | 0.036 | 0.001 | 0.001 | 0.01 | 0.021 | 0.003 | 0.004 | 0.002 | 0.001 | 0.003 | 0.0002 | 1262 | 1060 | 879 | 643 | 478 | 348 | 30
0.1541 | 0.458 | 0.184 | 0.016 | 0.017 | 0.036 | 0.001 | 0.001 | 0.01 | 0.021 | 0.003 | 0.004 | 0.002 | 0.001 | 0.003 | 0.0002 | 1268 | 1060 | 878 | 577 | 469 | 335 | 30
0.1541 | 0.458 | 0.184 | 0.016 | 0.017 | 0.036 | 0.001 | 0.001 | 0.01 | 0.021 | 0.003 | 0.004 | 0.002 | 0.001 | 0.003 | 0.0002 | 1246 | 1040 | 879 | 616 | 451 | 303 | 32
0.1541 | 0.458 | 0.184 | 0.016 | 0.017 | 0.036 | 0.001 | 0.001 | 0.01 | 0.021 | 0.003 | 0.004 | 0.002 | 0.001 | 0.003 | 0.0002 | 1254 | 1040 | 858 | 612 | 455 | 314 | 32
0.1541 | 0.458 | 0.184 | 0.016 | 0.017 | 0.036 | 0.001 | 0.001 | 0.01 | 0.021 | 0.003 | 0.004 | 0.002 | 0.001 | 0.003 | 0.0002 | 1242 | 1040 | 856 | 615 | 447 | 312 | 33
0.1491 | 0.466 | 0.208 | 0.019 | 0.014 | 0.024 | 0.016 | 0.015 | 0.011 | 0.021 | 0.003 | 0.003 | 0.002 | 0.001 | 0.0025 | 0.0002 | 1262 | 1050 | 871 | 642 | 431 | 287 | 32
0.1514 | 0.45 | 0.175 | 0.03 | 0.014 | 0.036 | 0.001 | 0.001 | 0.01 | 0.026 | 0.003 | 0.004 | 0.002 | 0.001 | 0.0022 | 0.0002 | 1262 | 1060 | 887 | 634 | 461 | 327 | 31
0.159 | 0.431 | 0.189 | 0.018 | 0.02 | 0.033 | 0.453 | 0.448 | 0.01 | 0.022 | 0.003 | 0.005 | 0.003 | 0.001 | 0.0048 | 0.0003 | 1272 | 1060 | 887 | 637 | 470 | 335 | 27
0.1519 | 0.43 | 0.177 | 0.019 | 0.017 | 0.041 | 0.001 | 0.001 | 0.013 | 0.023 | 0.003 | 0.005 | 0.002 | 0.001 | 0.0025 | 0.0002 | 1263 | 1060 | 882 | 642 | 453 | 311 | 32
0.1523 | 0.452 | 0.19 | 0.013 | 0.016 | 0.031 | 0.002 | 0.002 | 0.009 | 0.019 | 0.003 | 0.004 | 0.001 | 0.001 | 0.0026 | 0.0002 | 1261 | 1060 | 886 | 633 | 447 | 295 | 32
0.1491 | 0.466 | 0.208 | 0.019 | 0.014 | 0.024 | 0.016 | 0.015 | 0.011 | 0.021 | 0.003 | 0.003 | 0.002 | 0.001 | 0.0025 | 0.0002 | 1270 | 1060 | 879 | 631 | 445 | 287 | 30
0.144 | 0.48 | 0.187 | 0.011 | 0.019 | 0.03 | 0.005 | 0.004 | 0.018 | 0.03 | 0.001 | 0.011 | 0.001 | 0.001 | 0.0039 | 0.0001 | 1252 | 1050 | 857 | 637 | 440 | 309 | 31
0.1588 | 0.459 | 0.207 | 0.018 | 0.014 | 0.034 | 0.001 | 0.001 | 0.008 | 0.024 | 0.003 | 0.004 | 0.002 | 0.001 | 0.0036 | 0.0002 | 1266 | 1060 | 884 | 631 | 453 | 307 | 28
0.1566 | 0.488 | 0.16 | 0.022 | 0.015 | 0.028 | 0.002 | 0.001 | 0.01 | 0.027 | 0.003 | 0.004 | 0.003 | 0.001 | 0.0041 | 0.0002 | 1259 | 1040 | 880 | 639 | 452 | 301 | 29
0.1519 | 0.43 | 0.177 | 0.019 | 0.017 | 0.041 | 0.001 | 0.001 | 0.013 | 0.023 | 0.003 | 0.005 | 0.002 | 0.001 | 0.0025 | 0.0002 | 1252 | 1040 | 885 | 639 | 443 | 313 | 33
0.1576 | 0.46 | 0.19 | 0.015 | 0.012 | 0.036 | 0.002 | 0.001 | 0.011 | 0.025 | 0.003 | 0.004 | 0.002 | 0.001 | 0.0043 | 0.0002 | 1248 | 1040 | 860 | 636 | 450 | 316 | 30
0.1531 | 0.481 | 0.187 | 0.02 | 0.013 | 0.029 | 0.565 | 0.565 | 0.008 | 0.022 | 0.003 | 0.004 | 0.004 | 0.0012 | 0.005 | 0.0003 | 1259 | 1060 | 880 | 636 | 460 | 334 | 38
0.1455 | 0.439 | 0.168 | 0.016 | 0.017 | 0.038 | 0.001 | 0.001 | 0.01 | 0.022 | 0.002 | 0.003 | 0.002 | 0.001 | 0.003 | 0.0002 | 1269 | 1060 | 882 | 635 | 450 | 326 | 34
0.1541 | 0.458 | 0.184 | 0.016 | 0.017 | 0.036 | 0.001 | 0.001 | 0.01 | 0.021 | 0.003 | 0.004 | 0.002 | 0.001 | 0.003 | 0.0002 | 1264 | 1060 | 881 | 644 | 442 | 302 | 38
0.1519 | 0.43 | 0.177 | 0.019 | 0.017 | 0.041 | 0.001 | 0.001 | 0.013 | 0.023 | 0.003 | 0.005 | 0.002 | 0.001 | 0.0025 | 0.0002 | 1263 | 1060 | 880 | 633 | 443 | 302 | 38
0.1509 | 0.452 | 0.189 | 0.019 | 0.014 | 0.038 | 0.008 | 0.008 | 0.017 | 0.026 | 0.003 | 0.004 | 0.002 | 0.001 | 0.0028 | 0.0003 | 1248 | 1050 | 866 | 664 | 426 | 291 | 33
0.152 | 0.475 | 0.191 | 0.023 | 0.021 | 0.046 | 0.011 | 0.007 | 0.013 | 0.026 | 0.001 | 0.007 | 0.001 | 0.002 | 0.0022 | 0.0001 | 1250 | 1050 | 858 | 650 | 454 | 288 | 31
0.1517 | 0.447 | 0.203 | 0.017 | 0.016 | 0.032 | 0.001 | 0.001 | 0.016 | 0.033 | 0.003 | 0.005 | 0.002 | 0.001 | 0.0024 | 0.0002 | 1254 | 1060 | 861 | 638 | 419 | 277 | 32
0.1514 | 0.45 | 0.175 | 0.03 | 0.014 | 0.036 | 0.001 | 0.001 | 0.01 | 0.026 | 0.003 | 0.004 | 0.002 | 0.001 | 0.0022 | 0.0002 | 1268 | 1060 | 884 | 635 | 459 | 318 | 35
0.152 | 0.475 | 0.191 | 0.023 | 0.021 | 0.046 | 0.011 | 0.007 | 0.013 | 0.026 | 0.001 | 0.007 | 0.001 | 0.002 | 0.0022 | 0.0001 | 1256 | 1060 | 885 | 639 | 455 | 312 | 30
0.142 | 0.534 | 0.211 | 0.012 | 0.015 | 0.044 | 0.006 | 0.003 | 0.013 | 0.021 | 0.001 | 0.006 | 0.001 | 0.0018 | 0.0022 | 0.0001 | 1268 | 1060 | 884 | 637 | 452 | 312 | 36
0.165 | 0.472 | 0.184 | 0.016 | 0.005 | 0.026 | 0.011 | 0.01 | 0.013 | 0.02 | 0.001 | 0.006 | 0.001 | 0.001 | 0.0031 | 0.0012 | 1258 | 1060 | 885 | 636 | 457 | 306 | 34
0.142 | 0.534 | 0.211 | 0.012 | 0.015 | 0.044 | 0.006 | 0.003 | 0.013 | 0.021 | 0.001 | 0.006 | 0.001 | 0.0018 | 0.0022 | 0.0001 | 1268 | 1060 | 879 | 636 | 443 | 312 | 34
0.142 | 0.534 | 0.211 | 0.012 | 0.015 | 0.044 | 0.006 | 0.003 | 0.013 | 0.021 | 0.001 | 0.006 | 0.001 | 0.0018 | 0.0022 | 0.0001 | 1263 | 1060 | 879 | 636 | 435 | 284 | 38
0.155 | 0.478 | 0.205 | 0.011 | 0.014 | 0.028 | 0.005 | 0.004 | 0.008 | 0.023 | 0.001 | 0.005 | 0.001 | 0.0018 | 0.0045 | 0.0001 | 1270 | 1060 | 877 | 641 | 447 | 300 | 32
0.1588 | 0.459 | 0.207 | 0.018 | 0.014 | 0.034 | 0.001 | 0.001 | 0.008 | 0.024 | 0.003 | 0.004 | 0.002 | 0.001 | 0.0036 | 0.0002 | 1276 | 1060 | 879 | 646 | 442 | 300 | 32
0.161 | 0.468 | 0.2 | 0.013 | 0.01 | 0.029 | 0.008 | 0.007 | 0.019 | 0.021 | 0.003 | 0.005 | 0.002 | 0.001 | 0.0029 | 0.0001 | 1274 | 1070 | 859 | 656 | 444 | 312 | 34
0.1541 | 0.439 | 0.189 | 0.017 | 0.014 | 0.028 | 0.005 | 0.004 | 0.01 | 0.023 | 0.003 | 0.003 | 0.002 | 0.001 | 0.004 | 0.0002 | 1252 | 1040 | 886 | 635 | 443 | 299 | 32
0.144 | 0.506 | 0.18 | 0.017 | 0.019 | 0.051 | 0.005 | 0.004 | 0.029 | 0.061 | 0.001 | 0.01 | 0.001 | 0.0015 | 0.0025 | 0.0001 | 1257 | 1040 | 878 | 641 | 438 | 294 | 30
0.1559 | 0.466 | 0.188 | 0.019 | 0.021 | 0.039 | 0.001 | 0.001 | 0.011 | 0.025 | 0.003 | 0.004 | 0.003 | 0.001 | 0.0021 | 0.0002 | 1262 | 1060 | 879 | 635 | 448 | 312 | 34
0.142 | 0.534 | 0.211 | 0.012 | 0.015 | 0.044 | 0.006 | 0.003 | 0.013 | 0.021 | 0.001 | 0.006 | 0.001 | 0.0018 | 0.0022 | 0.0001 | 1269 | 1060 | 884 | 636 | 444 | 307 | 38
0.1509 | 0.486 | 0.231 | 0.011 | 0.017 | 0.042 | 0.001 | 0.001 | 0.015 | 0.021 | 0.003 | 0.005 | 0.002 | 0.001 | 0.0029 | 0.0002 | 1269 | 1060 | 882 | 635 | 452 | 306 | 36
0.1522 | 0.463 | 0.205 | 0.02 | 0.017 | 0.04 | 0.002 | 0.002 | 0.016 | 0.026 | 0.003 | 0.005 | 0.002 | 0.001 | 0.003 | 0.0002 | 1259 | 1060 | 882 | 635 | 462 | 352 | 33
0.1525 | 0.422 | 0.193 | 0.017 | 0.014 | 0.032 | 0.001 | 0.001 | 0.019 | 0.026 | 0.003 | 0.005 | 0.002 | 0.001 | 0.0023 | 0.0002 | 1272 | 1080 | 890 | 636 | 447 | 337 | 30
0.155 | 0.436 | 0.19 | 0.016 | 0.018 | 0.039 | 0.003 | 0.003 | 0.05 | 0.038 | 0.003 | 0.017 | 0.002 | 0.001 | 0.0033 | 0.0002 | 1278 | 1080 | 887 | 636 | 478 | 358 | 33
0.155 | 0.436 | 0.19 | 0.016 | 0.018 | 0.039 | 0.003 | 0.003 | 0.05 | 0.038 | 0.003 | 0.017 | 0.002 | 0.001 | 0.0033 | 0.0002 | 1266 | 1080 | 890 | 631 | 466 | 354 | 29
0.1522 | 0.463 | 0.205 | 0.02 | 0.017 | 0.04 | 0.002 | 0.002 | 0.016 | 0.026 | 0.003 | 0.005 | 0.002 | 0.001 | 0.003 | 0.0002 | 1257 | 1060 | 880 | 634 | 450 | 314 | 30
0.1522 | 0.463 | 0.205 | 0.02 | 0.017 | 0.04 | 0.002 | 0.002 | 0.016 | 0.026 | 0.003 | 0.005 | 0.002 | 0.001 | 0.003 | 0.0002 | 1271 | 1060 | 880 | 635 | 445 | 308 | 37
0.1509 | 0.486 | 0.231 | 0.011 | 0.017 | 0.042 | 0.001 | 0.001 | 0.015 | 0.021 | 0.003 | 0.005 | 0.002 | 0.001 | 0.0029 | 0.0002 | 1269 | 1060 | 881 | 636 | 467 | 348 | 33
0.152 | 0.454 | 0.211 | 0.01 | 0.016 | 0.043 | 0.004 | 0.003 | 0.012 | 0.017 | 0.001 | 0.007 | 0.001 | 0.001 | 0.0043 | 0.0001 | 1265 | 1060 | 878 | 637 | 446 | 347 | 34
0.1523 | 0.486 | 0.184 | 0.023 | 0.02 | 0.035 | 0.006 | 0.004 | 0.012 | 0.02 | 0.003 | 0.005 | 0.002 | 0.001 | 0.0031 | 0.0002 | 1256 | 1060 | 880 | 633 | 465 | 322 | 34
0.1514 | 0.45 | 0.175 | 0.03 | 0.014 | 0.036 | 0.001 | 0.001 | 0.01 | 0.026 | 0.003 | 0.004 | 0.002 | 0.001 | 0.0022 | 0.0002 | 1256 | 1060 | 883 | 635 | 459 | 309 | 31
0.161 | 0.453 | 0.175 | 0.018 | 0.012 | 0.04 | 0.001 | 0.001 | 0.015 | 0.026 | 0.002 | 0.004 | 0.002 | 0.001 | 0.0033 | 0.0002 | 1259 | 1060 | 886 | 634 | 450 | 309 | 32
0.1505 | 0.48 | 0.171 | 0.011 | 0.011 | 0.031 | 0.002 | 0.001 | 0.01 | 0.019 | 0.003 | 0.005 | 0.002 | 0.001 | 0.0048 | 0.0008 | 1260 | 1060 | 887 | 635 | 457 | 354 | 35
0.161 | 0.453 | 0.175 | 0.018 | 0.012 | 0.04 | 0.001 | 0.001 | 0.015 | 0.026 | 0.002 | 0.004 | 0.002 | 0.001 | 0.0033 | 0.0002 | 1275 | 1080 | 896 | 647 | 447 | 315 | 32
0.1585 | 0.448 | 0.195 | 0.013 | 0.017 | 0.042 | 0.001 | 0.001 | 0.019 | 0.025 | 0.002 | 0.004 | 0.002 | 0.001 | 0.0034 | 0.0002 | 1270 | 1060 | 882 | 633 | 467 | 342 | 32
0.1452 | 0.464 | 0.216 | 0.012 | 0.012 | 0.046 | 0.002 | 0.001 | 0.018 | 0.022 | 0.003 | 0.005 | 0.002 | 0.001 | 0.0025 | 0.0002 | 1258 | 1060 | 879 | 635 | 458 | 321 | 28
0.1509 | 0.486 | 0.231 | 0.011 | 0.017 | 0.042 | 0.001 | 0.001 | 0.015 | 0.021 | 0.003 | 0.005 | 0.002 | 0.001 | 0.0029 | 0.0002 | 1269 | 1060 | 878 | 635 | 462 | 331 | 35
0.139 | 0.461 | 0.192 | 0.017 | 0.017 | 0.042 | 0.002 | 0.001 | 0.019 | 0.025 | 0.003 | 0.005 | 0.002 | 0.001 | 0.0032 | 0.0002 | 1263 | 1060 | 878 | 632 | 458 | 330 | 35
0.1447 | 0.476 | 0.207 | 0.022 | 0.012 | 0.041 | 0.002 | 0.002 | 0.016 | 0.028 | 0.003 | 0.006 | 0.002 | 0.001 | 0.002 | 0.0002 | 1254 | 1040 | 854 | 642 | 441 | 292 | 35
0.155 | 0.478 | 0.205 | 0.011 | 0.014 | 0.028 | 0.005 | 0.004 | 0.008 | 0.023 | 0.001 | 0.005 | 0.001 | 0.0018 | 0.0045 | 0.0001 | 1259 | 1050 | 858 | 638 | 438 | 311 | 30
0.1505 | 0.48 | 0.171 | 0.011 | 0.011 | 0.031 | 0.002 | 0.001 | 0.01 | 0.019 | 0.003 | 0.005 | 0.002 | 0.001 | 0.0048 | 0.0008 | 1236 | 1050 | 867 | 634 | 430 | 288 | 29
0.1505 | 0.48 | 0.171 | 0.011 | 0.011 | 0.031 | 0.002 | 0.001 | 0.01 | 0.019 | 0.003 | 0.005 | 0.002 | 0.001 | 0.0048 | 0.0008 | 1240 | 1050 | 868 | 644 | 431 | 288 | 31
0.1505 | 0.48 | 0.171 | 0.011 | 0.011 | 0.031 | 0.002 | 0.001 | 0.01 | 0.019 | 0.003 | 0.005 | 0.002 | 0.001 | 0.0048 | 0.0008 | 1246 | 1050 | 866 | 656 | 439 | 295 | 27
0.1523 | 0.486 | 0.184 | 0.023 | 0.02 | 0.035 | 0.006 | 0.004 | 0.012 | 0.02 | 0.003 | 0.005 | 0.002 | 0.001 | 0.0031 | 0.0002 | 1252 | 1050 | 862 | 639 | 453 | 320 | 35
0.147 | 0.505 | 0.189 | 0.017 | 0.019 | 0.047 | 0.006 | 0.004 | 0.015 | 0.023 | 0.001 | 0.006 | 0.001 | 0.0016 | 0.0025 | 0.0001 | 1240 | 1050 | 862 | 638 | 431 | 281 | 29
0.1452 | 0.464 | 0.216 | 0.012 | 0.012 | 0.046 | 0.002 | 0.001 | 0.018 | 0.022 | 0.003 | 0.005 | 0.002 | 0.001 | 0.0025 | 0.0002 | 1240 | 1050 | 864 | 636 | 420 | 273 | 30
0.1452 | 0.464 | 0.216 | 0.012 | 0.012 | 0.046 | 0.002 | 0.001 | 0.018 | 0.022 | 0.003 | 0.005 | 0.002 | 0.001 | 0.0025 | 0.0002 | 1246 | 1050 | 816 | 644 | 440 | 301 | 35
0.1452 | 0.464 | 0.216 | 0.012 | 0.012 | 0.046 | 0.002 | 0.001 | 0.018 | 0.022 | 0.003 | 0.005 | 0.002 | 0.001 | 0.0025 | 0.0002 | 1252 | 1050 | 872 | 631 | 427 | 280 | 34
0.161 | 0.453 | 0.175 | 0.018 | 0.012 | 0.04 | 0.001 | 0.001 | 0.015 | 0.026 | 0.002 | 0.004 | 0.002 | 0.001 | 0.0033 | 0.0002 | 1240 | 1050 | 862 | 636 | 430 | 280 | 32
0.1447 | 0.476 | 0.207 | 0.022 | 0.012 | 0.041 | 0.002 | 0.002 | 0.016 | 0.028 | 0.003 | 0.006 | 0.002 | 0.001 | 0.002 | 0.0002 | 1252 | 1050 | 863 | 638 | 447 | 290 | 37
0.152 | 0.454 | 0.211 | 0.01 | 0.016 | 0.043 | 0.004 | 0.003 | 0.012 | 0.017 | 0.001 | 0.007 | 0.001 | 0.001 | 0.0043 | 0.0001 | 1245 | 1050 | 860 | 636 | 437 | 296 | 28
0.161 | 0.453 | 0.175 | 0.018 | 0.012 | 0.04 | 0.001 | 0.001 | 0.015 | 0.026 | 0.002 | 0.004 | 0.002 | 0.001 | 0.0033 | 0.0002 | 1251 | 1050 | 847 | 641 | 438 | 269 | 35
0.152 | 0.454 | 0.211 | 0.01 | 0.016 | 0.043 | 0.004 | 0.003 | 0.012 | 0.017 | 0.001 | 0.007 | 0.001 | 0.001 | 0.0043 | 0.0001 | 1254 | 1040 | 859 | 641 | 438 | 290 | 35
0.1455 | 0.439 | 0.168 | 0.016 | 0.017 | 0.038 | 0.001 | 0.001 | 0.01 | 0.022 | 0.002 | 0.003 | 0.002 | 0.001 | 0.003 | 0.0002 | 1252 | 1040 | 881 | 637 | 447 | 294 | 31
0.1585 | 0.448 | 0.195 | 0.013 | 0.017 | 0.042 | 0.001 | 0.001 | 0.019 | 0.025 | 0.002 | 0.004 | 0.002 | 0.001 | 0.0034 | 0.0002 | 1254 | 1040 | 862 | 639 | 450 | 295 | 34
0.1523 | 0.486 | 0.184 | 0.023 | 0.02 | 0.035 | 0.006 | 0.004 | 0.012 | 0.02 | 0.003 | 0.005 | 0.002 | 0.001 | 0.0031 | 0.0002 | 1253 | 1040 | 857 | 637 | 458 | 297 | 32
0.152 | 0.454 | 0.211 | 0.01 | 0.016 | 0.043 | 0.004 | 0.003 | 0.012 | 0.017 | 0.001 | 0.007 | 0.001 | 0.001 | 0.0043 | 0.0001 | 1241 | 1040 | 863 | 623 | 449 | 289 | 33
0.1585 | 0.448 | 0.195 | 0.013 | 0.017 | 0.042 | 0.001 | 0.001 | 0.019 | 0.025 | 0.002 | 0.004 | 0.002 | 0.001 | 0.0034 | 0.0002 | 1247 | 1040 | 853 | 624 | 444 | 286 | 35
0.1509 | 0.486 | 0.231 | 0.011 | 0.017 | 0.042 | 0.001 | 0.001 | 0.015 | 0.021 | 0.003 | 0.005 | 0.002 | 0.001 | 0.0029 | 0.0002 | 1247 | 1040 | 860 | 639 | 447 | 297 | 32
0.141 | 0.489 | 0.203 | 0.019 | 0.014 | 0.039 | 0.007 | 0.006 | 0.025 | 0.029 | 0.003 | 0.006 | 0.002 | 0.001 | 0.0038 | 0.0002 | 1254 | 1040 | 876 | 634 | 460 | 326 | 35
0.1592 | 0.482 | 0.191 | 0.017 | 0.014 | 0.044 | 0.003 | 0.002 | 0.02 | 0.026 | 0.003 | 0.006 | 0.002 | 0.001 | 0.0034 | 0.0002 | 1260 | 1040 | 883 | 635 | 451 | 292 | 36
0.1474 | 0.469 | 0.194 | 0.011 | 0.011 | 0.041 | 0.002 | 0.002 | 0.016 | 0.018 | 0.003 | 0.005 | 0.002 | 0.001 | 0.0029 | 0.0002 | 1254 | 1040 | 879 | 635 | 457 | 322 | 33
0.1474 | 0.469 | 0.194 | 0.011 | 0.011 | 0.041 | 0.002 | 0.002 | 0.016 | 0.018 | 0.003 | 0.005 | 0.002 | 0.001 | 0.0029 | 0.0002 | 1248 | 1040 | 885 | 635 | 446 | 301 | 37
0.1474 | 0.469 | 0.194 | 0.011 | 0.011 | 0.041 | 0.002 | 0.002 | 0.016 | 0.018 | 0.003 | 0.005 | 0.002 | 0.001 | 0.0029 | 0.0002 | 1255 | 1040 | 857 | 636 | 445 | 295 | 33
0.1479 | 0.469 | 0.188 | 0.016 | 0.013 | 0.038 | 0.001 | 0.001 | 0.016 | 0.02 | 0.003 | 0.005 | 0.002 | 0.001 | 0.0039 | 0.0002 | 1243 | 1040 | 863 | 637 | 437 | 291 | 32
0.1546 | 0.471 | 0.183 | 0.017 | 0.013 | 0.034 | 0.002 | 0.002 | 0.013 | 0.022 | 0.003 | 0.004 | 0.003 | 0.001 | 0.0037 | 0.0002 | 1252 | 1050 | 855 | 636 | 449 | 303 | 29
0.1408 | 0.439 | 0.196 | 0.014 | 0.01 | 0.033 | 0.002 | 0.002 | 0.013 | 0.018 | 0.003 | 0.004 | 0.002 | 0.001 | 0.0036 | 0.0002 | 1258 | 1050 | 863 | 642 | 444 | 324 | 31
0.1408 | 0.439 | 0.196 | 0.014 | 0.01 | 0.033 | 0.002 | 0.002 | 0.013 | 0.018 | 0.003 | 0.004 | 0.002 | 0.001 | 0.0036 | 0.0002 | 1247 | 1050 | 859 | 635 | 443 | 295 | 30
0.139 | 0.461 | 0.192 | 0.017 | 0.017 | 0.042 | 0.002 | 0.001 | 0.019 | 0.025 | 0.003 | 0.005 | 0.002 | 0.001 | 0.0032 | 0.0002 | 1246 | 1050 | 864 | 618 | 428 | 288 | 32
0.1441 | 0.446 | 0.196 | 0.016 | 0.012 | 0.034 | 0.001 | 0.001 | 0.014 | 0.02 | 0.002 | 0.006 | 0.002 | 0.001 | 0.0037 | 0.0002 | 1248 | 1040 | 857 | 647 | 446 | 291 | 30
0.141 | 0.489 | 0.203 | 0.019 | 0.014 | 0.039 | 0.007 | 0.006 | 0.025 | 0.029 | 0.003 | 0.006 | 0.002 | 0.001 | 0.0038 | 0.0002 | 1248 | 1040 | 856 | 637 | 444 | 295 | 33
0.1592 | 0.482 | 0.191 | 0.017 | 0.014 | 0.044 | 0.003 | 0.002 | 0.02 | 0.026 | 0.003 | 0.006 | 0.002 | 0.001 | 0.0034 | 0.0002 | 1242 | 1040 | 865 | 637 | 448 | 296 | 31
0.1441 | 0.446 | 0.196 | 0.016 | 0.012 | 0.034 | 0.001 | 0.001 | 0.014 | 0.02 | 0.002 | 0.006 | 0.002 | 0.001 | 0.0037 | 0.0002 | 1242 | 1040 | 862 | 643 | 443 | 288 | 28
0.1474 | 0.469 | 0.194 | 0.011 | 0.011 | 0.041 | 0.002 | 0.002 | 0.016 | 0.018 | 0.003 | 0.005 | 0.002 | 0.001 | 0.0029 | 0.0002 | 1242 | 1040 | 865 | 635 | 444 | 308 | 31
0.1479 | 0.469 | 0.188 | 0.016 | 0.013 | 0.038 | 0.001 | 0.001 | 0.016 | 0.02 | 0.003 | 0.005 | 0.002 | 0.001 | 0.0039 | 0.0002 | 1242 | 1040 | 866 | 635 | 448 | 295 | 31
0.1546 | 0.471 | 0.183 | 0.017 | 0.013 | 0.034 | 0.002 | 0.002 | 0.013 | 0.022 | 0.003 | 0.004 | 0.003 | 0.001 | 0.0037 | 0.0002 | 1248 | 1040 | 858 | 614 | 454 | 304 | 32
0.1513 | 0.472 | 0.196 | 0.021 | 0.014 | 0.034 | 0.003 | 0.003 | 0.016 | 0.023 | 0.003 | 0.005 | 0.002 | 0.001 | 0.0025 | 0.0002 | 1242 | 1040 | 865 | 611 | 446 | 291 | 31
0.1513 | 0.472 | 0.196 | 0.021 | 0.014 | 0.034 | 0.003 | 0.003 | 0.016 | 0.023 | 0.003 | 0.005 | 0.002 | 0.001 | 0.0025 | 0.0002 | 1260 | 1040 | 886 | 634 | 464 | 335 | 32
0.139 | 0.461 | 0.192 | 0.017 | 0.017 | 0.042 | 0.002 | 0.001 | 0.019 | 0.025 | 0.003 | 0.005 | 0.002 | 0.001 | 0.0032 | 0.0002 | 1269 | 1060 | 880 | 635 | 444 | 306 | 30
0.1441 | 0.446 | 0.196 | 0.016 | 0.012 | 0.034 | 0.001 | 0.001 | 0.014 | 0.02 | 0.002 | 0.006 | 0.002 | 0.001 | 0.0037 | 0.0002 | 1266 | 1060 | 879 | 639 | 462 | 332 | 32
0.1513 | 0.472 | 0.196 | 0.021 | 0.014 | 0.034 | 0.003 | 0.003 | 0.016 | 0.023 | 0.003 | 0.005 | 0.002 | 0.001 | 0.0025 | 0.0002 | 1275 | 1080 | 890 | 634 | 451 | 350 | 30
0.1546 | 0.471 | 0.183 | 0.017 | 0.013 | 0.034 | 0.002 | 0.002 | 0.013 | 0.022 | 0.003 | 0.004 | 0.003 | 0.001 | 0.0037 | 0.0002 | 1277 | 1080 | 893 | 632 | 475 | 358 | 30
0.143 | 0.433 | 0.168 | 0.022 | 0.012 | 0.039 | 0.006 | 0.005 | 0.019 | 0.028 | 0.001 | 0.011 | 0.001 | 0.001 | 0.0021 | 0.0001 | 1268 | 1060 | 882 | 613 | 454 | 327 | 32
0.15 | 0.513 | 0.19 | 0.022 | 0.019 | 0.043 | 0.01 | 0.008 | 0.014 | 0.024 | 0.001 | 0.009 | 0.001 | 0.001 | 0.0029 | 0.0001 | 1262 | 1060 | 876 | 635 | 467 | 345 | 32
0.15 | 0.513 | 0.19 | 0.022 | 0.019 | 0.043 | 0.01 | 0.008 | 0.014 | 0.024 | 0.001 | 0.009 | 0.001 | 0.001 | 0.0029 | 0.0001 | 1257 | 1060 | 877 | 633 | 470 | 344 | 34
0.1523 | 0.486 | 0.184 | 0.023 | 0.02 | 0.035 | 0.006 | 0.004 | 0.012 | 0.02 | 0.003 | 0.005 | 0.002 | 0.001 | 0.0031 | 0.0002 | 1269 | 1060 | 888 | 636 | 456 | 297 | 32
0.146 | 0.493 | 0.191 | 0.021 | 0.014 | 0.04 | 0.005 | 0.004 | 0.015 | 0.028 | 0.001 | 0.008 | 0.001 | 0.001 | 0.0036 | 0.0001 | 1263 | 1060 | 885 | 635 | 444 | 295 | 36
0.146 | 0.493 | 0.191 | 0.021 | 0.014 | 0.04 | 0.005 | 0.004 | 0.015 | 0.028 | 0.001 | 0.008 | 0.001 | 0.001 | 0.0036 | 0.0001 | 1259 | 1060 | 882 | 634 | 440 | 299 | 33
0.15 | 0.488 | 0.175 | 0.021 | 0.018 | 0.048 | 0.005 | 0.005 | 0.018 | 0.035 | 0.001 | 0.01 | 0.001 | 0.001 | 0.0029 | 0.0001 | 1266 | 1060 | 894 | 637 | 443 | 280 | 39
0.15 | 0.488 | 0.175 | 0.021 | 0.018 | 0.048 | 0.005 | 0.005 | 0.018 | 0.035 | 0.001 | 0.01 | 0.001 | 0.001 | 0.0029 | 0.0001 | 1269 | 1080 | 896 | 635 | 448 | 332 | 31
0.144 | 0.498 | 0.186 | 0.019 | 0.012 | 0.044 | 0.005 | 0.004 | 0.015 | 0.031 | 0.001 | 0.008 | 0.001 | 0.001 | 0.0024 | 0.0001 | 1263 | 1060 | 878 | 634 | 456 | 317 | 35
0.1555 | 0.375 | 0.19 | 0.019 | 0.01 | 0.036 | 0.043 | 0.04 | 0.023 | 0.043 | 0.003 | 0.006 | 0.002 | 0.001 | 0.003 | 0.0001 | 1275 | 1060 | 881 | 632 | 446 | 303 | 35
0.1441 | 0.446 | 0.196 | 0.016 | 0.012 | 0.034 | 0.001 | 0.001 | 0.014 | 0.02 | 0.002 | 0.006 | 0.002 | 0.001 | 0.0037 | 0.0002 | 1257 | 1060 | 882 | 635 | 448 | 291 | 33
0.139 | 0.461 | 0.192 | 0.017 | 0.017 | 0.042 | 0.002 | 0.001 | 0.019 | 0.025 | 0.003 | 0.005 | 0.002 | 0.001 | 0.0032 | 0.0002 | 1263 | 1060 | 876 | 636 | 441 | 290 | 37
0.1375 | 0.517 | 0.169 | 0.016 | 0.015 | 0.044 | 0.001 | 0.001 | 0.019 | 0.023 | 0.002 | 0.005 | 0.002 | 0.001 | 0.0058 | 0.0002 | 1247 | 1040 | 882 | 637 | 439 | 286 | 35
0.143 | 0.433 | 0.168 | 0.022 | 0.012 | 0.039 | 0.006 | 0.005 | 0.019 | 0.028 | 0.001 | 0.011 | 0.001 | 0.001 | 0.0021 | 0.0001 | 1253 | 1040 | 873 | 637 | 441 | 309 | 36
0.1546 | 0.471 | 0.183 | 0.017 | 0.013 | 0.034 | 0.002 | 0.002 | 0.013 | 0.022 | 0.003 | 0.004 | 0.003 | 0.001 | 0.0037 | 0.0002 | 1258 | 1060 | 876 | 634 | 460 | 318 | 31
0.1463 | 0.484 | 0.209 | 0.026 | 0.016 | 0.044 | 0.002 | 0.002 | 0.029 | 0.047 | 0.003 | 0.006 | 0.003 | 0.001 | 0.0027 | 0.0003 | 1273 | 1060 | 880 | 608 | 451 | 326 | 32
0.144 | 0.48 | 0.187 | 0.011 | 0.019 | 0.03 | 0.005 | 0.004 | 0.018 | 0.03 | 0.001 | 0.011 | 0.001 | 0.001 | 0.0039 | 0.0001 | 1275 | 1060 | 884 | 636 | 439 | 301 | 34
0.1541 | 0.439 | 0.189 | 0.017 | 0.014 | 0.028 | 0.005 | 0.004 | 0.01 | 0.023 | 0.003 | 0.003 | 0.002 | 0.001 | 0.004 | 0.0002 | 1263 | 1060 | 880 | 636 | 444 | 306 | 33
0.1681 | 0.483 | 0.207 | 0.018 | 0.012 | 0.035 | 0.025 | 0.024 | 0.023 | 0.035 | 0.003 | 0.005 | 0.002 | 0.001 | 0 | 0.0014 | 1265 | 1060 | 878 | 632 | 470 | 292 | 28
0.161 | 0.458 | 0.185 | 0.013 | 0.012 | 0.043 | 0.008 | 0.005 | 0.046 | 0.042 | 0.001 | 0.008 | 0.001 | 0.001 | 0 | 0.0014 | 1271 | 1060 | 877 | 633 | 436 | 294 | 29
0.1568 | 0.43 | 0.191 | 0.025 | 0.014 | 0.04 | 0.001 | 0.001 | 0.027 | 0.041 | 0.003 | 0.007 | 0.002 | 0.001 | 0.0032 | 0.0003 | 1267 | 1050 | 856 | 640 | 448 | 306 | 30
0.1479 | 0.473 | 0.191 | 0.023 | 0.015 | 0.039 | 0.004 | 0.004 | 0.014 | 0.024 | 0.003 | 0.004 | 0.002 | 0.001 | 0.0023 | 0.0001 | 1253 | 1050 | 860 | 638 | 452 | 314 | 30
0.153 | 0.477 | 0.177 | 0.012 | 0.014 | 0.046 | 0.015 | 0.011 | 0.027 | 0.054 | 0.001 | 0.009 | 0.001 | 0.001 | 0.0035 | 0.0001 | 1258 | 1050 | 852 | 638 | 437 | 310 | 31
0.143 | 0.433 | 0.168 | 0.022 | 0.012 | 0.039 | 0.006 | 0.005 | 0.019 | 0.028 | 0.001 | 0.011 | 0.001 | 0.001 | 0.0021 | 0.0001 | 1259 | 1040 | 881 | 634 | 434 | 314 | 32
0.15 | 0.513 | 0.19 | 0.022 | 0.019 | 0.043 | 0.01 | 0.008 | 0.014 | 0.024 | 0.001 | 0.009 | 0.001 | 0.001 | 0.0029 | 0.0001 | 1247 | 1040 | 885 | 637 | 461 | 301 | 32
0.151 | 0.511 | 0.18 | 0.017 | 0.014 | 0.041 | 0.007 | 0.006 | 0.013 | 0.027 | 0.001 | 0.008 | 0.001 | 0.001 | 0.0024 | 0.0001 | 1247 | 1040 | 860 | 635 | 436 | 298 | 31
0.1537 | 0.448 | 0.189 | 0.013 | 0.011 | 0.042 | 0.001 | 0.001 | 0.016 | 0.019 | 0.002 | 0.005 | 0.002 | 0.001 | 0.0024 | 0.0002 | 1253 | 1040 | 862 | 633 | 439 | 290 | 30
0.144 | 0.498 | 0.186 | 0.019 | 0.012 | 0.044 | 0.005 | 0.004 | 0.015 | 0.031 | 0.001 | 0.008 | 0.001 | 0.001 | 0.0024 | 0.0001 | 1247 | 1040 | 857 | 635 | 446 | 295 | 30
0.15 | 0.488 | 0.175 | 0.021 | 0.018 | 0.048 | 0.005 | 0.005 | 0.018 | 0.035 | 0.001 | 0.01 | 0.001 | 0.001 | 0.0029 | 0.0001 | 1247 | 1040 | 848 | 636 | 417 | 266 | 31
0.146 | 0.493 | 0.191 | 0.021 | 0.014 | 0.04 | 0.005 | 0.004 | 0.015 | 0.028 | 0.001 | 0.008 | 0.001 | 0.001 | 0.0036 | 0.0001 | 1263 | 1060 | 875 | 632 | 457 | 318 | 30
0.151 | 0.511 | 0.18 | 0.017 | 0.014 | 0.041 | 0.007 | 0.006 | 0.013 | 0.027 | 0.001 | 0.008 | 0.001 | 0.001 | 0.0024 | 0.0001 | 1268 | 1060 | 885 | 638 | 443 | 295 | 36
0.1375 | 0.517 | 0.169 | 0.016 | 0.015 | 0.044 | 0.001 | 0.001 | 0.019 | 0.023 | 0.002 | 0.005 | 0.002 | 0.001 | 0.0058 | 0.0002 | 1246 | 1040 | 876 | 633 | 455 | 313 | 32
0.151 | 0.511 | 0.18 | 0.017 | 0.014 | 0.041 | 0.007 | 0.006 | 0.013 | 0.027 | 0.001 | 0.008 | 0.001 | 0.001 | 0.0024 | 0.0001 | 1269 | 1060 | 878 | 633 | 452 | 321 | 38
0.1396 | 0.437 | 0.196 | 0.013 | 0.006 | 0.036 | 0.002 | 0.001 | 0.015 | 0.017 | 0.002 | 0.006 | 0.002 | 0.001 | 0.0015 | 0.0002 | 1257 | 1060 | 876 | 634 | 429 | 279 | 32
0.15 | 0.488 | 0.175 | 0.021 | 0.018 | 0.048 | 0.005 | 0.005 | 0.018 | 0.035 | 0.001 | 0.01 | 0.001 | 0.001 | 0.0029 | 0.0001 | 1257 | 1060 | 879 | 634 | 448 | 316 | 37
0.15 | 0.513 | 0.19 | 0.022 | 0.019 | 0.043 | 0.01 | 0.008 | 0.014 | 0.024 | 0.001 | 0.009 | 0.001 | 0.001 | 0.0029 | 0.0001 | 1246 | 1040 | 881 | 635 | 460 | 320 | 33
0.1537 | 0.448 | 0.189 | 0.013 | 0.011 | 0.042 | 0.001 | 0.001 | 0.016 | 0.019 | 0.002 | 0.005 | 0.002 | 0.001 | 0.0024 | 0.0002 | 1246 | 1050 | 854 | 632 | 439 | 286 | 30
0.146 | 0.493 | 0.191 | 0.021 | 0.014 | 0.04 | 0.005 | 0.004 | 0.015 | 0.028 | 0.001 | 0.008 | 0.001 | 0.001 | 0.0036 | 0.0001 | 1263 | 1060 | 875 | 635 | 449 | 331 | 26
0.1396 | 0.437 | 0.196 | 0.013 | 0.006 | 0.036 | 0.002 | 0.001 | 0.015 | 0.017 | 0.002 | 0.006 | 0.002 | 0.001 | 0.0015 | 0.0002 | 1269 | 1060 | 883 | 632 | 440 | 305 | 33
0.15 | 0.513 | 0.19 | 0.022 | 0.019 | 0.043 | 0.01 | 0.008 | 0.014 | 0.024 | 0.001 | 0.009 | 0.001 | 0.001 | 0.0029 | 0.0001 | 1246 | 1040 | 882 | 637 | 445 | 291 | 31
0.141 | 0.475 | 0.189 | 0.011 | 0.013 | 0.036 | 0.005 | 0.004 | 0.011 | 0.016 | 0.001 | 0.006 | 0.001 | 0.0017 | 0.0018 | 0.0001 | 1272 | 1060 | 882 | 639 | 420 | 277 | 35
0.149 | 0.453 | 0.192 | 0.016 | 0.018 | 0.041 | 0.005 | 0.003 | 0.024 | 0.036 | 0.001 | 0.009 | 0.001 | 0.001 | 0.0024 | 0.0001 | 1270 | 1060 | 877 | 636 | 436 | 301 | 35
0.141 | 0.475 | 0.189 | 0.011 | 0.013 | 0.036 | 0.005 | 0.004 | 0.011 | 0.016 | 0.001 | 0.006 | 0.001 | 0.0017 | 0.0018 | 0.0001 | 1272 | 1060 | 880 | 636 | 424 | 275 | 32
0.1541 | 0.439 | 0.189 | 0.017 | 0.014 | 0.028 | 0.005 | 0.004 | 0.01 | 0.023 | 0.003 | 0.003 | 0.002 | 0.001 | 0.004 | 0.0002 | 1252 | 1040 | 888 | 636 | 445 | 293 | 34
0.146 | 0.493 | 0.191 | 0.021 | 0.014 | 0.04 | 0.005 | 0.004 | 0.015 | 0.028 | 0.001 | 0.008 | 0.001 | 0.001 | 0.0036 | 0.0001 | 1257 | 1060 | 879 | 636 | 450 | 304 | 34
0.1474 | 0.469 | 0.194 | 0.011 | 0.011 | 0.041 | 0.002 | 0.002 | 0.016 | 0.018 | 0.003 | 0.005 | 0.002 | 0.001 | 0.0029 | 0.0002 | 1271 | 1060 | 881 | 636 | 452 | 320 | 26
0.1375 | 0.517 | 0.169 | 0.016 | 0.015 | 0.044 | 0.001 | 0.001 | 0.019 | 0.023 | 0.002 | 0.005 | 0.002 | 0.001 | 0.0058 | 0.0002 | 1252 | 1040 | 880 | 636 | 453 | 293 | 35
0.147 | 0.468 | 0.195 | 0.017 | 0.013 | 0.049 | 0.005 | 0.004 | 0.019 | 0.034 | 0.001 | 0.01 | 0.001 | 0.001 | 0.003 | 0.0001 | 1262 | 1060 | 875 | 635 | 452 | 305 | 32
0.1396 | 0.437 | 0.196 | 0.013 | 0.006 | 0.036 | 0.002 | 0.001 | 0.015 | 0.017 | 0.002 | 0.006 | 0.002 | 0.001 | 0.0015 | 0.0002 | 1269 | 1060 | 886 | 633 | 438 | 294 | 32
0.1375 | 0.517 | 0.169 | 0.016 | 0.015 | 0.044 | 0.001 | 0.001 | 0.019 | 0.023 | 0.002 | 0.005 | 0.002 | 0.001 | 0.0058 | 0.0002 | 1252 | 1040 | 885 | 634 | 445 | 305 | 32
0.1546 | 0.47 | 0.217 | 0.017 | 0.014 | 0.048 | 0.003 | 0.003 | 0.021 | 0.032 | 0.003 | 0.007 | 0.002 | 0.001 | 0.0026 | 0.0003 | 1254 | 1040 | 857 | 635 | 447 | 339 | 36
0.148 | 0.452 | 0.18 | 0.021 | 0.014 | 0.04 | 0.005 | 0.004 | 0.015 | 0.027 | 0.001 | 0.009 | 0.001 | 0.001 | 0.002 | 0.0001 | 1242 | 1040 | 860 | 641 | 437 | 291 | 32
0.147 | 0.468 | 0.195 | 0.017 | 0.013 | 0.049 | 0.005 | 0.004 | 0.019 | 0.034 | 0.001 | 0.01 | 0.001 | 0.001 | 0.003 | 0.0001 | 1257 | 1050 | 862 | 640 | 442 | 305 | 31
0.1637 | 0.454 | 0.195 | 0.015 | 0.016 | 0.041 | 0.002 | 0.001 | 0.02 | 0.027 | 0.003 | 0.006 | 0.002 | 0.001 | 0.0036 | 0.0001 | 1255 | 1050 | 862 | 639 | 436 | 293 | 31
0.1396 | 0.437 | 0.196 | 0.013 | 0.006 | 0.036 | 0.002 | 0.001 | 0.015 | 0.017 | 0.002 | 0.006 | 0.002 | 0.001 | 0.0015 | 0.0002 | 1269 | 1060 | 880 | 606 | 437 | 296 | 31
0.146 | 0.493 | 0.191 | 0.021 | 0.014 | 0.04 | 0.005 | 0.004 | 0.015 | 0.028 | 0.001 | 0.008 | 0.001 | 0.001 | 0.0036 | 0.0001 | 1257 | 1060 | 885 | 634 | 452 | 307 | 31
0.1514 | 0.459 | 0.202 | 0.015 | 0.006 | 0.042 | 0.006 | 0.006 | 0.016 | 0.029 | 0.003 | 0.006 | 0.002 | 0.001 | 0.0037 | 0.0003 | 1265 | 1060 | 880 | 635 | 464 | 332 | 33
0.1465 | 0.457 | 0.178 | 0.013 | 0.013 | 0.033 | 0.002 | 0.002 | 0.012 | 0.022 | 0.003 | 0.004 | 0.002 | 0.001 | 0.0037 | 0.0002 | 1260 | 1040 | 858 | 639 | 443 | 305 | 35
0.1465 | 0.457 | 0.178 | 0.013 | 0.013 | 0.033 | 0.002 | 0.002 | 0.012 | 0.022 | 0.003 | 0.004 | 0.002 | 0.001 | 0.0037 | 0.0002 | 1255 | 1040 | 852 | 626 | 441 | 304 | 37
0.1491 | 0.466 | 0.208 | 0.019 | 0.014 | 0.024 | 0.016 | 0.015 | 0.011 | 0.021 | 0.003 | 0.003 | 0.002 | 0.001 | 0.0025 | 0.0002 | 1270 | 1060 | 884 | 640 | 440 | 293 | 33
0.1538 | 0.479 | 0.195 | 0.019 | 0.013 | 0.052 | 0.002 | 0.002 | 0.024 | 0.048 | 0.002 | 0.005 | 0.001 | 0.0024 | 0.0029 | 0.0003 | 1265 | 1060 | 886 | 635 | 446 | 289 | 28
0.1428 | 0.444 | 0.194 | 0.014 | 0.017 | 0.048 | 0.001 | 0.001 | 0.021 | 0.04 | 0.002 | 0.005 | 0.001 | 0.0024 | 0.0026 | 0.0002 | 1277 | 1060 | 887 | 639 | 427 | 276 | 38
0.1479 | 0.473 | 0.191 | 0.023 | 0.015 | 0.039 | 0.004 | 0.004 | 0.014 | 0.024 | 0.003 | 0.004 | 0.002 | 0.001 | 0.0023 | 0.0001 | 1267 | 1060 | 885 | 635 | 451 | 314 | 30
0.148 | 0.484 | 0.197 | 0.013 | 0.014 | 0.044 | 0.011 | 0.009 | 0.017 | 0.026 | 0.001 | 0.01 | 0.001 | 0.001 | 0.0038 | 0.0001 | 1269 | 1060 | 878 | 635 | 433 | 318 | 36
0.148 | 0.452 | 0.18 | 0.021 | 0.014 | 0.04 | 0.005 | 0.004 | 0.015 | 0.027 | 0.001 | 0.009 | 0.001 | 0.001 | 0.002 | 0.0001 | 1242 | 1040 | 864 | 608 | 443 | 311 | 30
0.1473 | 0.463 | 0.174 | 0.016 | 0.012 | 0.043 | 0.003 | 0.003 | 0.019 | 0.03 | 0.003 | 0.006 | 0.002 | 0.001 | 0.0044 | 0.0003 | 1248 | 1040 | 861 | 634 | 449 | 319 | 31
0.1546 | 0.47 | 0.217 | 0.017 | 0.014 | 0.048 | 0.003 | 0.003 | 0.021 | 0.032 | 0.003 | 0.007 | 0.002 | 0.001 | 0.0026 | 0.0003 | 1246 | 1040 | 884 | 636 | 454 | 309 | 32
0.1546 | 0.47 | 0.217 | 0.017 | 0.014 | 0.048 | 0.003 | 0.003 | 0.021 | 0.032 | 0.003 | 0.007 | 0.002 | 0.001 | 0.0026 | 0.0003 | 1248 | 1040 | 860 | 637 | 457 | 321 | 29
0.1375 | 0.517 | 0.169 | 0.016 | 0.015 | 0.044 | 0.001 | 0.001 | 0.019 | 0.023 | 0.002 | 0.005 | 0.002 | 0.001 | 0.0058 | 0.0002 | 1252 | 1040 | 875 | 634 | 447 | 301 | 31
0.1513 | 0.472 | 0.196 | 0.021 | 0.014 | 0.034 | 0.003 | 0.003 | 0.016 | 0.023 | 0.003 | 0.005 | 0.002 | 0.001 | 0.0025 | 0.0002 | 1259 | 1040 | 882 | 636 | 445 | 303 | 32
0.1375 | 0.517 | 0.169 | 0.016 | 0.015 | 0.044 | 0.001 | 0.001 | 0.019 | 0.023 | 0.002 | 0.005 | 0.002 | 0.001 | 0.0058 | 0.0002 | 1252 | 1040 | 880 | 636 | 447 | 305 | 35
0.1513 | 0.472 | 0.196 | 0.021 | 0.014 | 0.034 | 0.003 | 0.003 | 0.016 | 0.023 | 0.003 | 0.005 | 0.002 | 0.001 | 0.0025 | 0.0002 | 1248 | 1040 | 881 | 633 | 446 | 296 | 39
0.1448 | 0.446 | 0.191 | 0.014 | 0.011 | 0.036 | 0.008 | 0.007 | 0.015 | 0.022 | 0.003 | 0.006 | 0.002 | 0.001 | 0.0047 | 0.0001 | 1270 | 1060 | 878 | 633 | 457 | 318 | 38
0.145 | 0.494 | 0.209 | 0.019 | 0.012 | 0.041 | 0.005 | 0.004 | 0.015 | 0.028 | 0.001 | 0.008 | 0.001 | 0.001 | 0.0029 | 0.0001 | 1257 | 1060 | 881 | 609 | 451 | 313 | 37
0.1448 | 0.446 | 0.191 | 0.014 | 0.011 | 0.036 | 0.008 | 0.007 | 0.015 | 0.022 | 0.003 | 0.006 | 0.002 | 0.001 | 0.0047 | 0.0001 | 1270 | 1060 | 882 | 632 | 455 | 321 | 38
0.145 | 0.494 | 0.209 | 0.019 | 0.012 | 0.041 | 0.005 | 0.004 | 0.015 | 0.028 | 0.001 | 0.008 | 0.001 | 0.001 | 0.0029 | 0.0001 | 1269 | 1060 | 884 | 590 | 455 | 325 | 39
0.1514 | 0.459 | 0.202 | 0.015 | 0.006 | 0.042 | 0.006 | 0.006 | 0.016 | 0.029 | 0.003 | 0.006 | 0.002 | 0.001 | 0.0037 | 0.0003 | 1246 | 1040 | 877 | 636 | 446 | 306 | 35
0.1514 | 0.459 | 0.202 | 0.015 | 0.006 | 0.042 | 0.006 | 0.006 | 0.016 | 0.029 | 0.003 | 0.006 | 0.002 | 0.001 | 0.0037 | 0.0003 | 1252 | 1040 | 877 | 462 | 467 | 352 | 32
0.145 | 0.494 | 0.209 | 0.019 | 0.012 | 0.041 | 0.005 | 0.004 | 0.015 | 0.028 | 0.001 | 0.008 | 0.001 | 0.001 | 0.0029 | 0.0001 | 1263 | 1060 | 878 | 634 | 452 | 317 | 34
0.1514 | 0.459 | 0.202 | 0.015 | 0.006 | 0.042 | 0.006 | 0.006 | 0.016 | 0.029 | 0.003 | 0.006 | 0.002 | 0.001 | 0.0037 | 0.0003 | 1265 | 1060 | 878 | 634 | 469 | 335 | 29
0.1637 | 0.454 | 0.195 | 0.015 | 0.016 | 0.041 | 0.002 | 0.001 | 0.02 | 0.027 | 0.003 | 0.006 | 0.002 | 0.001 | 0.0036 | 0.0001 | 1260 | 1060 | 883 | 633 | 453 | 322 | 27
0.1455 | 0.439 | 0.168 | 0.016 | 0.017 | 0.038 | 0.001 | 0.001 | 0.01 | 0.022 | 0.002 | 0.003 | 0.002 | 0.001 | 0.003 | 0.0002 | 1262 | 1060 | 883 | 633 | 433 | 304 | 32
0.142 | 0.451 | 0.203 | 0.011 | 0.01 | 0.021 | 0.007 | 0.006 | 0.014 | 0.027 | 0.001 | 0.008 | 0.001 | 0.001 | 0.0038 | 0.0001 | 1265 | 1060 | 882 | 634 | 433 | 298 | 32
0.1576 | 0.46 | 0.19 | 0.015 | 0.012 | 0.036 | 0.002 | 0.001 | 0.011 | 0.025 | 0.003 | 0.004 | 0.002 | 0.001 | 0.0043 | 0.0002 | 1257 | 1060 | 878 | 633 | 438 | 304 | 34
0.152 | 0.463 | 0.167 | 0.018 | 0.012 | 0.056 | 0.002 | 0.002 | 0.031 | 0.041 | 0.001 | 0.011 | 0.001 | 0.001 | 0.0025 | 0.0001 | 1264 | 1060 | 884 | 633 | 440 | 293 | 32
0.1599 | 0.399 | 0.217 | 0.016 | 0.013 | 0.023 | 0.035 | 0.033 | 0.009 | 0.018 | 0.003 | 0.003 | 0.002 | 0.001 | 0.0032 | 0.0002 | 1256 | 1060 | 877 | 635 | 431 | 273 | 33
0.1599 | 0.399 | 0.217 | 0.016 | 0.013 | 0.023 | 0.035 | 0.033 | 0.009 | 0.018 | 0.003 | 0.003 | 0.002 | 0.001 | 0.0032 | 0.0002 | 1252 | 1040 | 881 | 642 | 436 | 277 | 33
0.165 | 0.472 | 0.184 | 0.016 | 0.005 | 0.026 | 0.011 | 0.01 | 0.013 | 0.02 | 0.001 | 0.006 | 0.001 | 0.001 | 0.0031 | 0.0012 | 1246 | 1040 | 876 | 638 | 445 | 283 | 30
0.1526 | 0.454 | 0.207 | 0.013 | 0.015 | 0.037 | 0.006 | 0.005 | 0.009 | 0.021 | 0.003 | 0.003 | 0.001 | 0.001 | 0.0045 | 0.0002 | 1267 | 1060 | 894 | 641 | 447 | 297 | 27
0.1639 | 0.455 | 0.192 | 0.012 | 0.01 | 0.045 | 0.013 | 0.012 | 0.025 | 0.033 | 0.003 | 0.006 | 0.002 | 0.001 | 0.0038 | 0.0002 | 1258 | 1050 | 858 | 642 | 442 | 280 | 31
0.169 | 0.481 | 0.207 | 0.021 | 0.002 | 0.045 | 0.009 | 0.008 | 0.024 | 0.048 | 0.001 | 0.008 | 0.001 | 0.001 | 0.004 | 0.0012 | 1258 | 1040 | 878 | 637 | 455 | 294 | 25
0.155 | 0.464 | 0.202 | 0.021 | 0.015 | 0.05 | 0.002 | 0.001 | 0.021 | 0.025 | 0.003 | 0.006 | 0.002 | 0.001 | 0.0029 | 0.0003 | 1257 | 1060 | 883 | 634 | 435 | 318 | 31
0.149 | 0.455 | 0.202 | 0.022 | 0.013 | 0.047 | 0.001 | 0.001 | 0.019 | 0.028 | 0.003 | 0.007 | 0.002 | 0.001 | 0.0027 | 0.0003 | 1264 | 1060 | 883 | 635 | 457 | 307 | 33
0.1424 | 0.461 | 0.183 | 0.022 | 0.009 | 0.046 | 0.001 | 0.001 | 0.019 | 0.026 | 0.003 | 0.007 | 0.003 | 0.001 | 0.0023 | 0.0003 | 1259 | 1060 | 885 | 634 | 438 | 303 | 38
0.149 | 0.455 | 0.202 | 0.022 | 0.013 | 0.047 | 0.001 | 0.001 | 0.019 | 0.028 | 0.003 | 0.007 | 0.002 | 0.001 | 0.0027 | 0.0003 | 1259 | 1060 | 882 | 634 | 443 | 304 | 33
0.1424 | 0.461 | 0.183 | 0.022 | 0.009 | 0.046 | 0.001 | 0.001 | 0.019 | 0.026 | 0.003 | 0.007 | 0.003 | 0.001 | 0.0023 | 0.0003 | 1272 | 1060 | 885 | 635 | 447 | 314 | 32
0.149 | 0.455 | 0.202 | 0.022 | 0.013 | 0.047 | 0.001 | 0.001 | 0.019 | 0.028 | 0.003 | 0.007 | 0.002 | 0.001 | 0.0027 | 0.0003 | 1270 | 1060 | 879 | 634 | 460 | 344 | 32
0.1514 | 0.519 | 0.221 | 0.019 | 0.009 | 0.036 | 0.019 | 0.018 | 0.014 | 0.022 | 0.003 | 0.006 | 0.002 | 0.001 | 0.0023 | 0.0003 | 1258 | 1040 | 878 | 635 | 443 | 303 | 31
0.149 | 0.455 | 0.202 | 0.022 | 0.013 | 0.047 | 0.001 | 0.001 | 0.019 | 0.028 | 0.003 | 0.007 | 0.002 | 0.001 | 0.0027 | 0.0003 | 1264 | 1060 | 881 | 635 | 447 | 303 | 36
0.1521 | 0.48 | 0.212 | 0.016 | 0.01 | 0.046 | 0.002 | 0.002 | 0.019 | 0.026 | 0.003 | 0.007 | 0.002 | 0.001 | 0.0023 | 0.0002 | 1252 | 1040 | 878 | 635 | 442 | 301 | 33
0.1475 | 0.441 | 0.177 | 0.016 | 0.015 | 0.044 | 0.002 | 0.001 | 0.02 | 0.026 | 0.003 | 0.007 | 0.002 | 0.001 | 0.002 | 0.0003 | 1252 | 1040 | 879 | 636 | 427 | 285 | 26
0.1475 | 0.441 | 0.177 | 0.016 | 0.015 | 0.044 | 0.002 | 0.001 | 0.02 | 0.026 | 0.003 | 0.007 | 0.002 | 0.001 | 0.002 | 0.0003 | 1252 | 1040 | 878 | 610 | 433 | 281 | 30
0.1475 | 0.441 | 0.177 | 0.016 | 0.015 | 0.044 | 0.002 | 0.001 | 0.02 | 0.026 | 0.003 | 0.007 | 0.002 | 0.001 | 0.002 | 0.0003 | 1254 | 1040 | 859 | 619 | 435 | 294 | 31
0.1463 | 0.471 | 0.195 | 0.021 | 0.011 | 0.047 | 0.001 | 0.001 | 0.02 | 0.025 | 0.003 | 0.007 | 0.003 | 0.001 | 0.003 | 0.0003 | 1242 | 1040 | 862 | 635 | 434 | 286 | 31
0.1463 | 0.471 | 0.195 | 0.021 | 0.011 | 0.047 | 0.001 | 0.001 | 0.02 | 0.025 | 0.003 | 0.007 | 0.003 | 0.001 | 0.003 | 0.0003 | 1245 | 1050 | 862 | 640 | 441 | 315 | 26
0.1475 | 0.441 | 0.177 | 0.016 | 0.015 | 0.044 | 0.002 | 0.001 | 0.02 | 0.026 | 0.003 | 0.007 | 0.002 | 0.001 | 0.002 | 0.0003 | 1244 | 1050 | 862 | 627 | 426 | 273 | 30
0.145 | 0.473 | 0.175 | 0.018 | 0.016 | 0.051 | 0.001 | 0.001 | 0.021 | 0.024 | 0.003 | 0.007 | 0.002 | 0.001 | 0.0032 | 0.0003 | 1252 | 1050 | 856 | 636 | 439 | 290 | 29
0.145 | 0.473 | 0.175 | 0.018 | 0.016 | 0.051 | 0.001 | 0.001 | 0.021 | 0.024 | 0.003 | 0.007 | 0.002 | 0.001 | 0.0032 | 0.0003 | 1250 | 1050 | 863 | 638 | 434 | 296 | 33
0.1513 | 0.445 | 0.186 | 0.019 | 0.015 | 0.041 | 0.001 | 0.001 | 0.015 | 0.023 | 0.003 | 0.006 | 0.002 | 0.001 | 0.003 | 0.0002 | 1244 | 1050 | 855 | 624 | 431 | 291 | 31
0.1357 | 0.462 | 0.2 | 0.022 | 0.015 | 0.041 | 0.004 | 0.003 | 0.014 | 0.022 | 0.003 | 0.006 | 0.003 | 0.001 | 0.0025 | 0.0003 | 1255 | 1050 | 863 | 635 | 442 | 292 | 31
0.152 | 0.507 | 0.211 | 0.022 | 0.008 | 0.032 | 0.002 | 0.001 | 0.014 | 0.02 | 0.001 | 0.008 | 0.001 | 0.0011 | 0.0028 | 0.0001 | 1253 | 1050 | 860 | 634 | 444 | 264 | 31
0.152 | 0.507 | 0.211 | 0.022 | 0.008 | 0.032 | 0.002 | 0.001 | 0.014 | 0.02 | 0.001 | 0.008 | 0.001 | 0.0011 | 0.0028 | 0.0001 | 1253 | 1050 | 871 | 630 | 450 | 296 | 27
0.148 | 0.47 | 0.198 | 0.019 | 0.009 | 0.031 | 0.001 | 0.001 | 0.015 | 0.02 | 0.001 | 0.007 | 0.001 | 0.001 | 0.0026 | 0.0001 | 1252 | 1050 | 863 | 635 | 434 | 277 | 34
0.149 | 0.461 | 0.189 | 0.017 | 0.017 | 0.04 | 0.001 | 0.001 | 0.015 | 0.023 | 0.001 | 0.008 | 0.001 | 0.001 | 0.0024 | 0.0001 | 1258 | 1050 | 865 | 634 | 438 | 291 | 30
0.1408 | 0.455 | 0.188 | 0.02 | 0.017 | 0.038 | 0.008 | 0.007 | 0.013 | 0.022 | 0.003 | 0.006 | 0.003 | 0.001 | 0.0025 | 0.0002 | 1254 | 1040 | 866 | 644 | 434 | 289 | 30
0.145 | 0.489 | 0.197 | 0.024 | 0.016 | 0.037 | 0.002 | 0.001 | 0.013 | 0.025 | 0.001 | 0.009 | 0.001 | 0.001 | 0.0027 | 0.0001 | 1248 | 1040 | 869 | 631 | 439 | 283 | 34
0.1469 | 0.459 | 0.182 | 0.019 | 0.012 | 0.033 | 0.001 | 0.001 | 0.01 | 0.019 | 0.003 | 0.006 | 0.003 | 0.001 | 0.0044 | 0.0002 | 1260 | 1040 | 867 | 636 | 447 | 304 | 30
0.1469 | 0.459 | 0.182 | 0.019 | 0.012 | 0.033 | 0.001 | 0.001 | 0.01 | 0.019 | 0.003 | 0.006 | 0.003 | 0.001 | 0.0044 | 0.0002 | 1272 | 1060 | 889 | 643 | 453 | 308 | 30
0.1469 | 0.459 | 0.182 | 0.019 | 0.012 | 0.033 | 0.001 | 0.001 | 0.01 | 0.019 | 0.003 | 0.006 | 0.003 | 0.001 | 0.0044 | 0.0002 | 1260 | 1060 | 891 | 634 | 442 | 294 | 31
0.149 | 0.461 | 0.189 | 0.017 | 0.017 | 0.04 | 0.001 | 0.001 | 0.015 | 0.023 | 0.001 | 0.008 | 0.001 | 0.001 | 0.0024 | 0.0001 | 1252 | 1050 | 871 | 632 | 430 | 271 | 26
0.1469 | 0.459 | 0.182 | 0.019 | 0.012 | 0.033 | 0.001 | 0.001 | 0.01 | 0.019 | 0.003 | 0.006 | 0.003 | 0.001 | 0.0044 | 0.0002 | 1261 | 1040 | 865 | 634 | 442 | 293 | 31
0.1408 | 0.455 | 0.188 | 0.02 | 0.017 | 0.038 | 0.008 | 0.007 | 0.013 | 0.022 | 0.003 | 0.006 | 0.003 | 0.001 | 0.0025 | 0.0002 | 1252 | 1050 | 868 | 632 | 438 | 294 | 31
0.146 | 0.484 | 0.185 | 0.021 | 0.015 | 0.039 | 0.002 | 0.001 | 0.014 | 0.024 | 0.001 | 0.007 | 0.001 | 0.001 | 0.0024 | 0.0001 | 1258 | 1050 | 865 | 633 | 429 | 292 | 35
0.149 | 0.461 | 0.189 | 0.017 | 0.017 | 0.04 | 0.001 | 0.001 | 0.015 | 0.023 | 0.001 | 0.008 | 0.001 | 0.001 | 0.0024 | 0.0001 | 1264 | 1050 | 869 | 632 | 426 | 282 | 32
0.158 | 0.472 | 0.204 | 0.019 | 0.016 | 0.039 | 0.002 | 0.001 | 0.014 | 0.024 | 0.001 | 0.008 | 0.001 | 0.001 | 0.0036 | 0.0001 | 1260 | 1050 | 868 | 632 | 453 | 313 | 34
0.145 | 0.489 | 0.197 | 0.024 | 0.016 | 0.037 | 0.002 | 0.001 | 0.013 | 0.025 | 0.001 | 0.009 | 0.001 | 0.001 | 0.0027 | 0.0001 | 1267 | 1060 | 889 | 636 | 443 | 294 | 32
0.146 | 0.484 | 0.185 | 0.021 | 0.015 | 0.039 | 0.002 | 0.001 | 0.014 | 0.024 | 0.001 | 0.007 | 0.001 | 0.001 | 0.0024 | 0.0001 | 1261 | 1060 | 889 | 636 | 436 | 285 | 32
0.145 | 0.489 | 0.197 | 0.024 | 0.016 | 0.037 | 0.002 | 0.001 | 0.013 | 0.025 | 0.001 | 0.009 | 0.001 | 0.001 | 0.0027 | 0.0001 | 1273 | 1060 | 893 | 634 | 435 | 294 | 31
0.1357 | 0.462 | 0.2 | 0.022 | 0.015 | 0.041 | 0.004 | 0.003 | 0.014 | 0.022 | 0.003 | 0.006 | 0.003 | 0.001 | 0.0025 | 0.0003 | 1261 | 1060 | 892 | 634 | 436 | 293 | 27
0.158 | 0.472 | 0.204 | 0.019 | 0.016 | 0.039 | 0.002 | 0.001 | 0.014 | 0.024 | 0.001 | 0.008 | 0.001 | 0.001 | 0.0036 | 0.0001 | 1267 | 1060 | 890 | 634 | 444 | 298 | 32
0.1408 | 0.455 | 0.188 | 0.02 | 0.017 | 0.038 | 0.008 | 0.007 | 0.013 | 0.022 | 0.003 | 0.006 | 0.003 | 0.001 | 0.0025 | 0.0002 | 1273 | 1060 | 894 | 632 | 429 | 283 | 29
0.1408 | 0.455 | 0.188 | 0.02 | 0.017 | 0.038 | 0.008 | 0.007 | 0.013 | 0.022 | 0.003 | 0.006 | 0.003 | 0.001 | 0.0025 | 0.0002 | 1275 | 1060 | 893 | 636 | 444 | 296 | 28
0.1469 | 0.459 | 0.182 | 0.019 | 0.012 | 0.033 | 0.001 | 0.001 | 0.01 | 0.019 | 0.003 | 0.006 | 0.003 | 0.001 | 0.0044 | 0.0002 | 1275 | 1060 | 890 | 634 | 443 | 301 | 39
0.1469 | 0.459 | 0.182 | 0.019 | 0.012 | 0.033 | 0.001 | 0.001 | 0.01 | 0.019 | 0.003 | 0.006 | 0.003 | 0.001 | 0.0044 | 0.0002 | 1263 | 1060 | 889 | 636 | 447 | 298 | 32
0.1408 | 0.455 | 0.188 | 0.02 | 0.017 | 0.038 | 0.008 | 0.007 | 0.013 | 0.022 | 0.003 | 0.006 | 0.003 | 0.001 | 0.0025 | 0.0002 | 1269 | 1060 | 888 | 633 | 444 | 309 | 34
0.1357 | 0.462 | 0.2 | 0.022 | 0.015 | 0.041 | 0.004 | 0.003 | 0.014 | 0.022 | 0.003 | 0.006 | 0.003 | 0.001 | 0.0025 | 0.0003 | 1275 | 1060 | 891 | 634 | 443 | 309 | 36
0.145 | 0.489 | 0.197 | 0.024 | 0.016 | 0.037 | 0.002 | 0.001 | 0.013 | 0.025 | 0.001 | 0.009 | 0.001 | 0.001 | 0.0027 | 0.0001 | 1269 | 1060 | 887 | 635 | 447 | 335 | 37
0.158 | 0.472 | 0.204 | 0.019 | 0.016 | 0.039 | 0.002 | 0.001 | 0.014 | 0.024 | 0.001 | 0.008 | 0.001 | 0.001 | 0.0036 | 0.0001 | 1271 | 1060 | 886 | 639 | 463 | 322 | 28
0.146 | 0.484 | 0.185 | 0.021 | 0.015 | 0.039 | 0.002 | 0.001 | 0.014 | 0.024 | 0.001 | 0.007 | 0.001 | 0.001 | 0.0024 | 0.0001 | 1265 | 1060 | 888 | 634 | 430 | 286 | 35
0.1637 | 0.454 | 0.195 | 0.015 | 0.016 | 0.041 | 0.002 | 0.001 | 0.02 | 0.027 | 0.003 | 0.006 | 0.002 | 0.001 | 0.0036 | 0.0001 | 1257 | 1060 | 886 | 634 | 458 | 324 | 32
0.1521 | 0.48 | 0.212 | 0.016 | 0.01 | 0.046 | 0.002 | 0.002 | 0.019 | 0.026 | 0.003 | 0.007 | 0.002 | 0.001 | 0.0023 | 0.0002 | 1246 | 1040 | 884 | 634 | 449 | 300 | 34
0.1521 | 0.48 | 0.212 | 0.016 | 0.01 | 0.046 | 0.002 | 0.002 | 0.019 | 0.026 | 0.003 | 0.007 | 0.002 | 0.001 | 0.0023 | 0.0002 | 1248 | 1040 | 852 | 632 | 443 | 298 | 29
0.167 | 0.498 | 0.222 | 0.015 | 0.015 | 0.042 | 0.002 | 0.001 | 0.02 | 0.041 | 0.001 | 0.007 | 0.001 | 0.001 | 0.0038 | 0.0001 | 1258 | 1050 | 864 | 640 | 460 | 307 | 29
0.1557 | 0.456 | 0.188 | 0.016 | 0.013 | 0.033 | 0.008 | 0.008 | 0.016 | 0.026 | 0.003 | 0.004 | 0.002 | 0.001 | 0.0029 | 0.0002 | 1264 | 1050 | 866 | 629 | 449 | 305 | 31
0.153 | 0.477 | 0.177 | 0.012 | 0.014 | 0.046 | 0.015 | 0.011 | 0.027 | 0.054 | 0.001 | 0.009 | 0.001 | 0.001 | 0.0035 | 0.0001 | 1252 | 1050 | 868 | 638 | 447 | 306 | 30
0.1477 | 0.448 | 0.174 | 0.021 | 0.018 | 0.05 | 0.002 | 0.002 | 0.03 | 0.041 | 0.003 | 0.007 | 0.002 | 0.001 | 0.0033 | 0.0003 | 1258 | 1050 | 860 | 633 | 455 | 311 | 29
0.1694 | 0.411 | 0.153 | 0.016 | 0.015 | 0.037 | 0.001 | 0.001 | 0.02 | 0.034 | 0.003 | 0.004 | 0.002 | 0.001 | 0.004 | 0.0002 | 1252 | 1050 | 866 | 634 | 436 | 292 | 31
0.1514 | 0.459 | 0.202 | 0.015 | 0.006 | 0.042 | 0.006 | 0.006 | 0.016 | 0.029 | 0.003 | 0.006 | 0.002 | 0.001 | 0.0037 | 0.0003 | 1263 | 1060 | 884 | 636 | 463 | 356 | 36
0.145 | 0.494 | 0.209 | 0.019 | 0.012 | 0.041 | 0.005 | 0.004 | 0.015 | 0.028 | 0.001 | 0.008 | 0.001 | 0.001 | 0.0029 | 0.0001 | 1269 | 1060 | 884 | 634 | 463 | 327 | 30
0.1455 | 0.439 | 0.168 | 0.016 | 0.017 | 0.038 | 0.001 | 0.001 | 0.01 | 0.022 | 0.002 | 0.003 | 0.002 | 0.001 | 0.003 | 0.0002 | 1269 | 1060 | 879 | 634 | 447 | 314 | 29
0.1546 | 0.47 | 0.217 | 0.017 | 0.014 | 0.048 | 0.003 | 0.003 | 0.021 | 0.032 | 0.003 | 0.007 | 0.002 | 0.001 | 0.0026 | 0.0003 | 1269 | 1060 | 883 | 636 | 468 | 340 | 36
0.1448 | 0.446 | 0.191 | 0.014 | 0.011 | 0.036 | 0.008 | 0.007 | 0.015 | 0.022 | 0.003 | 0.006 | 0.002 | 0.001 | 0.0047 | 0.0001 | 1263 | 1060 | 881 | 635 | 449 | 317 | 37
0.1514 | 0.519 | 0.221 | 0.019 | 0.009 | 0.036 | 0.019 | 0.018 | 0.014 | 0.022 | 0.003 | 0.006 | 0.002 | 0.001 | 0.0023 | 0.0003 | 1246 | 1040 | 887 | 635 | 459 | 306 | 29
0.1637 | 0.454 | 0.195 | 0.015 | 0.016 | 0.041 | 0.002 | 0.001 | 0.02 | 0.027 | 0.003 | 0.006 | 0.002 | 0.001 | 0.0036 | 0.0001 | 1262 | 1060 | 887 | 635 | 457 | 311 | 31
0.1637 | 0.454 | 0.195 | 0.015 | 0.016 | 0.041 | 0.002 | 0.001 | 0.02 | 0.027 | 0.003 | 0.006 | 0.002 | 0.001 | 0.0036 | 0.0001 | 1268 | 1060 | 888 | 611 | 465 | 330 | 29
0.1521 | 0.48 | 0.212 | 0.016 | 0.01 | 0.046 | 0.002 | 0.002 | 0.019 | 0.026 | 0.003 | 0.007 | 0.002 | 0.001 | 0.0023 | 0.0002 | 1258 | 1040 | 882 | 611 | 447 | 302 | 31
0.148 | 0.452 | 0.18 | 0.021 | 0.014 | 0.04 | 0.005 | 0.004 | 0.015 | 0.027 | 0.001 | 0.009 | 0.001 | 0.001 | 0.002 | 0.0001 | 1258 | 1040 | 880 | 635 | 435 | 291 | 31
0.1514 | 0.459 | 0.202 | 0.015 | 0.006 | 0.042 | 0.006 | 0.006 | 0.016 | 0.029 | 0.003 | 0.006 | 0.002 | 0.001 | 0.0037 | 0.0003 | 1257 | 1060 | 884 | 633 | 466 | 335 | 31
0.145 | 0.494 | 0.209 | 0.019 | 0.012 | 0.041 | 0.005 | 0.004 | 0.015 | 0.028 | 0.001 | 0.008 | 0.001 | 0.001 | 0.0029 | 0.0001 | 1263 | 1060 | 884 | 634 | 458 | 322 | 32
0.1637 | 0.454 | 0.195 | 0.015 | 0.016 | 0.041 | 0.002 | 0.001 | 0.02 | 0.027 | 0.003 | 0.006 | 0.002 | 0.001 | 0.0036 | 0.0001 | 1256 | 1060 | 876 | 631 | 452 | 313 | 30
0.1473 | 0.463 | 0.174 | 0.016 | 0.012 | 0.043 | 0.003 | 0.003 | 0.019 | 0.03 | 0.003 | 0.006 | 0.002 | 0.001 | 0.0044 | 0.0003 | 1262 | 1060 | 882 | 634 | 450 | 314 | 31
0.1463 | 0.471 | 0.195 | 0.021 | 0.011 | 0.047 | 0.001 | 0.001 | 0.02 | 0.025 | 0.003 | 0.007 | 0.003 | 0.001 | 0.003 | 0.0003 | 1258 | 1040 | 885 | 632 | 448 | 304 | 30
0.1637 | 0.454 | 0.195 | 0.015 | 0.016 | 0.041 | 0.002 | 0.001 | 0.02 | 0.027 | 0.003 | 0.006 | 0.002 | 0.001 | 0.0036 | 0.0001 | 1252 | 1040 | 880 | 633 | 454 | 310 | 33
0.15 | 0.476 | 0.2 | 0.021 | 0.012 | 0.039 | 0.014 | 0.01 | 0.015 | 0.023 | 0.001 | 0.007 | 0.001 | 0.001 | 0.0023 | 0.0001 | 1268 | 1060 | 887 | 634 | 459 | 324 | 31
0.147 | 0.477 | 0.187 | 0.019 | 0.016 | 0.039 | 0.001 | 0.001 | 0.015 | 0.029 | 0.001 | 0.008 | 0.001 | 0.001 | 0.0027 | 0.0001 | 1259 | 1060 | 881 | 635 | 451 | 331 | 35
0.147 | 0.477 | 0.187 | 0.019 | 0.016 | 0.039 | 0.001 | 0.001 | 0.015 | 0.029 | 0.001 | 0.008 | 0.001 | 0.001 | 0.0027 | 0.0001 | 1272 | 1060 | 889 | 633 | 461 | 337 | 28
0.151 | 0.511 | 0.18 | 0.017 | 0.014 | 0.041 | 0.007 | 0.006 | 0.013 | 0.027 | 0.001 | 0.008 | 0.001 | 0.001 | 0.0024 | 0.0001 | 1256 | 1060 | 882 | 632 | 440 | 298 | 38
0.155 | 0.464 | 0.202 | 0.021 | 0.015 | 0.05 | 0.002 | 0.001 | 0.021 | 0.025 | 0.003 | 0.006 | 0.002 | 0.001 | 0.0029 | 0.0003 | 1262 | 1060 | 886 | 632 | 462 | 331 | 28
0.1473 | 0.463 | 0.174 | 0.016 | 0.012 | 0.043 | 0.003 | 0.003 | 0.019 | 0.03 | 0.003 | 0.006 | 0.002 | 0.001 | 0.0044 | 0.0003 | 1246 | 1040 | 882 | 633 | 453 | 313 | 29
0.1521 | 0.48 | 0.212 | 0.016 | 0.01 | 0.046 | 0.002 | 0.002 | 0.019 | 0.026 | 0.003 | 0.007 | 0.002 | 0.001 | 0.0023 | 0.0002 | 1248 | 1040 | 853 | 634 | 445 | 308 | 30
0.14 | 0.507 | 0.179 | 0.022 | 0.015 | 0.037 | 0.001 | 0.001 | 0.013 | 0.021 | 0.001 | 0.007 | 0.001 | 0.001 | 0.0024 | 0.0001 | 1254 | 1040 | 858 | 633 | 446 | 309 | 30
0.149 | 0.461 | 0.189 | 0.017 | 0.017 | 0.04 | 0.001 | 0.001 | 0.015 | 0.023 | 0.001 | 0.008 | 0.001 | 0.001 | 0.0024 | 0.0001 | 1258 | 1050 | 859 | 633 | 440 | 296 | 30
0.1469 | 0.459 | 0.182 | 0.019 | 0.012 | 0.033 | 0.001 | 0.001 | 0.01 | 0.019 | 0.003 | 0.006 | 0.003 | 0.001 | 0.0044 | 0.0002 | 1264 | 1050 | 859 | 634 | 444 | 303 | 29
0.155 | 0.464 | 0.202 | 0.021 | 0.015 | 0.05 | 0.002 | 0.001 | 0.021 | 0.025 | 0.003 | 0.006 | 0.002 | 0.001 | 0.0029 | 0.0003 | 1262 | 1060 | 883 | 632 | 463 | 330 | 30
0.14 | 0.507 | 0.179 | 0.022 | 0.015 | 0.037 | 0.001 | 0.001 | 0.013 | 0.021 | 0.001 | 0.007 | 0.001 | 0.001 | 0.0024 | 0.0001 | 1258 | 1040 | 880 | 607 | 453 | 313 | 30
0.1441 | 0.446 | 0.196 | 0.016 | 0.012 | 0.034 | 0.001 | 0.001 | 0.014 | 0.02 | 0.002 | 0.006 | 0.002 | 0.001 | 0.0037 | 0.0002 | 1264 | 1060 | 881 | 634 | 451 | 317 | 33
0.15 | 0.476 | 0.2 | 0.021 | 0.012 | 0.039 | 0.014 | 0.01 | 0.015 | 0.023 | 0.001 | 0.007 | 0.001 | 0.001 | 0.0023 | 0.0001 | 1269 | 1060 | 880 | 634 | 465 | 337 | 36
0.15 | 0.476 | 0.2 | 0.021 | 0.012 | 0.039 | 0.014 | 0.01 | 0.015 | 0.023 | 0.001 | 0.007 | 0.001 | 0.001 | 0.0023 | 0.0001 | 1252 | 1040 | 879 | 612 | 458 | 335 | 30
0.15 | 0.476 | 0.2 | 0.021 | 0.012 | 0.039 | 0.014 | 0.01 | 0.015 | 0.023 | 0.001 | 0.007 | 0.001 | 0.001 | 0.0023 | 0.0001 | 1242 | 1040 | 860 | 636 | 446 | 320 | 30
0.158 | 0.492 | 0.183 | 0.017 | 0.013 | 0.032 | 0.001 | 0.001 | 0.013 | 0.018 | 0.001 | 0.007 | 0.001 | 0.001 | 0.0027 | 0.0001 | 1262 | 1060 | 882 | 633 | 451 | 315 | 33
0.154 | 0.487 | 0.192 | 0.019 | 0.013 | 0.032 | 0.011 | 0.008 | 0.01 | 0.018 | 0.001 | 0.007 | 0.001 | 0.001 | 0.0024 | 0.0001 | 1252 | 1040 | 881 | 634 | 445 | 295 | 26
0.15 | 0.476 | 0.2 | 0.021 | 0.012 | 0.039 | 0.014 | 0.01 | 0.015 | 0.023 | 0.001 | 0.007 | 0.001 | 0.001 | 0.0023 | 0.0001 | 1263 | 1060 | 882 | 634 | 452 | 323 | 32
0.158 | 0.492 | 0.183 | 0.017 | 0.013 | 0.032 | 0.001 | 0.001 | 0.013 | 0.018 | 0.001 | 0.007 | 0.001 | 0.001 | 0.0027 | 0.0001 | 1256 | 1060 | 882 | 632 | 446 | 309 | 35
0.14 | 0.507 | 0.179 | 0.022 | 0.015 | 0.037 | 0.001 | 0.001 | 0.013 | 0.021 | 0.001 | 0.007 | 0.001 | 0.001 | 0.0024 | 0.0001 | 1265 | 1060 | 883 | 632 | 457 | 337 | 37
0.141 | 0.449 | 0.184 | 0.016 | 0.015 | 0.035 | 0.005 | 0.004 | 0.012 | 0.02 | 0.001 | 0.007 | 0.001 | 0.001 | 0.0059 | 0.0001 | 1262 | 1060 | 879 | 635 | 474 | 338 | 32
0.148 | 0.484 | 0.197 | 0.013 | 0.014 | 0.044 | 0.011 | 0.009 | 0.017 | 0.026 | 0.001 | 0.01 | 0.001 | 0.001 | 0.0038 | 0.0001 | 1264 | 1060 | 882 | 635 | 460 | 343 | 33
0.14 | 0.507 | 0.179 | 0.022 | 0.015 | 0.037 | 0.001 | 0.001 | 0.013 | 0.021 | 0.001 | 0.007 | 0.001 | 0.001 | 0.0024 | 0.0001 | 1258 | 1040 | 881 | 634 | 441 | 294 | 33
0.1452 | 0.445 | 0.207 | 0.011 | 0.01 | 0.051 | 0.002 | 0.001 | 0.034 | 0.048 | 0.003 | 0.008 | 0.002 | 0.001 | 0.0023 | 0.0002 | 1257 | 1050 | 866 | 640 | 446 | 309 | 32
0.1491 | 0.466 | 0.208 | 0.019 | 0.014 | 0.024 | 0.016 | 0.015 | 0.011 | 0.021 | 0.003 | 0.003 | 0.002 | 0.001 | 0.0025 | 0.0002 | 1277 | 1060 | 888 | 637 | 436 | 291 | 30
0.1493 | 0.457 | 0.209 | 0.018 | 0.015 | 0.04 | 0.002 | 0.002 | 0.015 | 0.02 | 0.003 | 0.005 | 0.002 | 0.001 | 0.0023 | 0.0002 | 1263 | 1050 | 860 | 610 | 453 | 321 | 38
0.1617 | 0.47 | 0.175 | 0.021 | 0.016 | 0.034 | 0.002 | 0.001 | 0.013 | 0.018 | 0.003 | 0.005 | 0.003 | 0.001 | 0.0051 | 0.0002 | 1263 | 1050 | 856 | 627 | 456 | 325 | 32
0.1576 | 0.502 | 0.229 | 0.016 | 0.016 | 0.043 | 0.002 | 0.001 | 0.017 | 0.026 | 0.003 | 0.006 | 0.002 | 0.001 | 0.0027 | 0.0002 | 1263 | 1050 | 864 | 631 | 456 | 320 | 32
0.1617 | 0.47 | 0.175 | 0.021 | 0.016 | 0.034 | 0.002 | 0.001 | 0.013 | 0.018 | 0.003 | 0.005 | 0.003 | 0.001 | 0.0051 | 0.0002 | 1257 | 1050 | 863 | 632 | 460 | 308 | 32
0.142 | 0.519 | 0.224 | 0.015 | 0.016 | 0.038 | 0.005 | 0.003 | 0.014 | 0.025 | 0.001 | 0.007 | 0.001 | 0.001 | 0.003 | 0.0001 | 1267 | 1060 | 883 | 641 | 448 | 304 | 29
0.1492 | 0.47 | 0.207 | 0.02 | 0.015 | 0.038 | 0.002 | 0.002 | 0.012 | 0.028 | 0.003 | 0.011 | 0.002 | 0.001 | 0.0033 | 0.0002 | 1273 | 1060 | 883 | 635 | 444 | 309 | 32
0.1549 | 0.51 | 0.193 | 0.018 | 0.009 | 0.035 | 0.016 | 0.015 | 0.011 | 0.019 | 0.003 | 0.004 | 0.003 | 0.001 | 0.0036 | 0.0002 | 1269 | 1060 | 886 | 633 | 463 | 360 | 30
0.1481 | 0.456 | 0.201 | 0.02 | 0.013 | 0.04 | 0.002 | 0.001 | 0.015 | 0.025 | 0.003 | 0.005 | 0.002 | 0.001 | 0.0028 | 0.0002 | 1259 | 1060 | 886 | 632 | 438 | 308 | 40
0.1481 | 0.456 | 0.201 | 0.02 | 0.013 | 0.04 | 0.002 | 0.001 | 0.015 | 0.025 | 0.003 | 0.005 | 0.002 | 0.001 | 0.0028 | 0.0002 | 1266 | 1060 | 887 | 634 | 458 | 325 | 31
0.1496 | 0.465 | 0.183 | 0.017 | 0.018 | 0.023 | 0.027 | 0.026 | 0.008 | 0.013 | 0.003 | 0.004 | 0.002 | 0.001 | 0.0031 | 0.0002 | 1261 | 1040 | 863 | 617 | 441 | 312 | 31
0.142 | 0.501 | 0.202 | 0.01 | 0.01 | 0.032 | 0.009 | 0.008 | 0.012 | 0.018 | 0.001 | 0.006 | 0.001 | 0.001 | 0.0057 | 0.0001 | 1255 | 1040 | 862 | 635 | 460 | 330 | 32
0.151 | 0.464 | 0.19 | 0.013 | 0.017 | 0.03 | 0.005 | 0.004 | 0.012 | 0.02 | 0.001 | 0.006 | 0.001 | 0.001 | 0.0049 | 0.0001 | 1252 | 1050 | 866 | 638 | 442 | 297 | 29
0.147 | 0.462 | 0.179 | 0.012 | 0.012 | 0.045 | 0.005 | 0.004 | 0.015 | 0.029 | 0.001 | 0.01 | 0.001 | 0.001 | 0.0042 | 0.0001 | 1258 | 1050 | 856 | 644 | 442 | 285 | 29
0.147 | 0.462 | 0.179 | 0.012 | 0.012 | 0.045 | 0.005 | 0.004 | 0.015 | 0.029 | 0.001 | 0.01 | 0.001 | 0.001 | 0.0042 | 0.0001 | 1264 | 1050 | 867 | 633 | 450 | 308 | 30
0.1494 | 0.459 | 0.208 | 0.018 | 0.013 | 0.039 | 0.002 | 0.001 | 0.013 | 0.019 | 0.003 | 0.005 | 0.002 | 0.001 | 0.0022 | 0.0002 | 1252 | 1050 | 866 | 635 | 439 | 299 | 29
0.151 | 0.464 | 0.19 | 0.013 | 0.017 | 0.03 | 0.005 | 0.004 | 0.012 | 0.02 | 0.001 | 0.006 | 0.001 | 0.001 | 0.0049 | 0.0001 | 1258 | 1050 | 863 | 635 | 451 | 317 | 29
0.151 | 0.464 | 0.19 | 0.013 | 0.017 | 0.03 | 0.005 | 0.004 | 0.012 | 0.02 | 0.001 | 0.006 | 0.001 | 0.001 | 0.0049 | 0.0001 | 1272 | 1060 | 888 | 630 | 448 | 295 | 36
0.151 | 0.492 | 0.195 | 0.022 | 0.015 | 0.031 | 0.005 | 0.004 | 0.012 | 0.022 | 0.001 | 0.006 | 0.001 | 0.001 | 0.0028 | 0.0001 | 1267 | 1060 | 886 | 629 | 458 | 299 | 35
0.1492 | 0.47 | 0.207 | 0.02 | 0.015 | 0.038 | 0.002 | 0.002 | 0.012 | 0.028 | 0.003 | 0.011 | 0.002 | 0.001 | 0.0033 | 0.0002 | 1273 | 1060 | 884 | 630 | 453 | 308 | 27
0.1496 | 0.465 | 0.183 | 0.017 | 0.018 | 0.023 | 0.027 | 0.026 | 0.008 | 0.013 | 0.003 | 0.004 | 0.002 | 0.001 | 0.0031 | 0.0002 | 1267 | 1060 | 887 | 631 | 440 | 285 | 34
0.1583 | 0.463 | 0.188 | 0.01 | 0.01 | 0.028 | 0.003 | 0.003 | 0.01 | 0.012 | 0.003 | 0.004 | 0.002 | 0.001 | 0.0023 | 0.0002 | 1273 | 1060 | 888 | 633 | 444 | 297 | 33
0.1548 | 0.467 | 0.222 | 0.01 | 0.016 | 0.035 | 0.018 | 0.017 | 0.012 | 0.015 | 0.003 | 0.005 | 0.002 | 0.001 | 0.0034 | 0.0002 | 1273 | 1060 | 889 | 632 | 439 | 324 | 31
0.144 | 0.487 | 0.198 | 0.02 | 0.014 | 0.029 | 0.044 | 0.043 | 0.012 | 0.029 | 0.001 | 0.008 | 0.001 | 0.001 | 0.0022 | 0.0001 | 1273 | 1060 | 885 | 646 | 450 | 298 | 31
0.1548 | 0.467 | 0.222 | 0.01 | 0.016 | 0.035 | 0.018 | 0.017 | 0.012 | 0.015 | 0.003 | 0.005 | 0.002 | 0.001 | 0.0034 | 0.0002 | 1269 | 1060 | 887 | 632 | 452 | 315 | 37
0.142 | 0.501 | 0.202 | 0.01 | 0.01 | 0.032 | 0.009 | 0.008 | 0.012 | 0.018 | 0.001 | 0.006 | 0.001 | 0.001 | 0.0057 | 0.0001 | 1269 | 1060 | 885 | 631 | 449 | 306 | 36
0.142 | 0.519 | 0.224 | 0.015 | 0.016 | 0.038 | 0.005 | 0.003 | 0.014 | 0.025 | 0.001 | 0.007 | 0.001 | 0.001 | 0.003 | 0.0001 | 1267 | 1060 | 888 | 639 | 430 | 303 | 33
0.142 | 0.501 | 0.202 | 0.01 | 0.01 | 0.032 | 0.009 | 0.008 | 0.012 | 0.018 | 0.001 | 0.006 | 0.001 | 0.001 | 0.0057 | 0.0001 | 1265 | 1060 | 887 | 610 | 457 | 334 | 38
0.1512 | 0.484 | 0.191 | 0.021 | 0.003 | 0.026 | 0.007 | 0.007 | 0.01 | 0.015 | 0.003 | 0.004 | 0.003 | 0.001 | 0.0043 | 0.0003 | 1269 | 1060 | 885 | 635 | 456 | 358 | 31
0.146 | 0.466 | 0.206 | 0.017 | 0.016 | 0.035 | 0.005 | 0.004 | 0.013 | 0.021 | 0.001 | 0.007 | 0.001 | 0.001 | 0.0055 | 0.0001 | 1258 | 1040 | 885 | 634 | 447 | 329 | 31
0.1546 | 0.47 | 0.217 | 0.017 | 0.014 | 0.048 | 0.003 | 0.003 | 0.021 | 0.032 | 0.003 | 0.007 | 0.002 | 0.001 | 0.0026 | 0.0003 | 1242 | 1040 | 851 | 637 | 461 | 331 | 29
0.148 | 0.484 | 0.197 | 0.013 | 0.014 | 0.044 | 0.011 | 0.009 | 0.017 | 0.026 | 0.001 | 0.01 | 0.001 | 0.001 | 0.0038 | 0.0001 | 1248 | 1040 | 860 | 638 | 445 | 308 | 30
0.151 | 0.464 | 0.19 | 0.013 | 0.017 | 0.03 | 0.005 | 0.004 | 0.012 | 0.02 | 0.001 | 0.006 | 0.001 | 0.001 | 0.0049 | 0.0001 | 1267 | 1060 | 885 | 636 | 449 | 299 | 30
0.1435 | 0.482 | 0.217 | 0.02 | 0.019 | 0.036 | 0.037 | 0.036 | 0.014 | 0.021 | 0.003 | 0.004 | 0.002 | 0.001 | 0.0038 | 0.0002 | 1261 | 1060 | 882 | 635 | 465 | 348 | 35
0.1442 | 0.464 | 0.197 | 0.02 | 0.006 | 0.041 | 0.006 | 0.006 | 0.015 | 0.038 | 0.003 | 0.013 | 0.003 | 0.001 | 0.0035 | 0.0003 | 1271 | 1060 | 881 | 633 | 482 | 370 | 27
0.1475 | 0.475 | 0.173 | 0.024 | 0.013 | 0.043 | 0.002 | 0.002 | 0.015 | 0.04 | 0.003 | 0.014 | 0.003 | 0.001 | 0.0033 | 0.0002 | 1265 | 1060 | 882 | 635 | 478 | 359 | 33
0.1549 | 0.461 | 0.202 | 0.018 | 0.02 | 0.034 | 0.002 | 0.001 | 0.013 | 0.025 | 0.003 | 0.004 | 0.002 | 0.001 | 0.003 | 0.0002 | 1259 | 1060 | 879 | 611 | 456 | 325 | 31
0.1497 | 0.477 | 0.199 | 0.016 | 0.022 | 0.041 | 0.002 | 0.002 | 0.019 | 0.02 | 0.003 | 0.005 | 0.002 | 0.001 | 0.0029 | 0.0003 | 1266 | 1060 | 880 | 635 | 447 | 334 | 28
0.1512 | 0.484 | 0.191 | 0.021 | 0.003 | 0.026 | 0.007 | 0.007 | 0.01 | 0.015 | 0.003 | 0.004 | 0.003 | 0.001 | 0.0043 | 0.0003 | 1272 | 1060 | 885 | 633 | 483 | 359 | 25
0.1549 | 0.461 | 0.202 | 0.018 | 0.02 | 0.034 | 0.002 | 0.001 | 0.013 | 0.025 | 0.003 | 0.004 | 0.002 | 0.001 | 0.003 | 0.0002 | 1272 | 1060 | 883 | 632 | 460 | 331 | 29
0.153 | 0.463 | 0.184 | 0.018 | 0.007 | 0.024 | 0.004 | 0.004 | 0.01 | 0.017 | 0.003 | 0.004 | 0.002 | 0.001 | 0.003 | 0.0003 | 1260 | 1060 | 884 | 632 | 468 | 332 | 29
0.1512 | 0.484 | 0.191 | 0.021 | 0.003 | 0.026 | 0.007 | 0.007 | 0.01 | 0.015 | 0.003 | 0.004 | 0.003 | 0.001 | 0.0043 | 0.0003 | 1268 | 1060 | 884 | 636 | 469 | 338 | 29
0.1512 | 0.484 | 0.191 | 0.021 | 0.003 | 0.026 | 0.007 | 0.007 | 0.01 | 0.015 | 0.003 | 0.004 | 0.003 | 0.001 | 0.0043 | 0.0003 | 1246 | 1040 | 878 | 636 | 457 | 321 | 35
0.153 | 0.463 | 0.184 | 0.018 | 0.007 | 0.024 | 0.004 | 0.004 | 0.01 | 0.017 | 0.003 | 0.004 | 0.002 | 0.001 | 0.003 | 0.0003 | 1252 | 1040 | 882 | 635 | 442 | 301 | 35
0.153 | 0.463 | 0.184 | 0.018 | 0.007 | 0.024 | 0.004 | 0.004 | 0.01 | 0.017 | 0.003 | 0.004 | 0.002 | 0.001 | 0.003 | 0.0003 | 1253 | 1040 | 854 | 638 | 442 | 304 | 35
0.1497 | 0.477 | 0.199 | 0.016 | 0.022 | 0.041 | 0.002 | 0.002 | 0.019 | 0.02 | 0.003 | 0.005 | 0.002 | 0.001 | 0.0029 | 0.0003 | 1244 | 1050 | 874 | 615 | 431 | 256 | 29
0.1497 | 0.477 | 0.199 | 0.016 | 0.022 | 0.041 | 0.002 | 0.002 | 0.019 | 0.02 | 0.003 | 0.005 | 0.002 | 0.001 | 0.0029 | 0.0003 | 1250 | 1050 | 853 | 640 | 429 | 282 | 35
0.1513 | 0.477 | 0.204 | 0.012 | 0.023 | 0.044 | 0.003 | 0.002 | 0.019 | 0.022 | 0.003 | 0.005 | 0.002 | 0.001 | 0.003 | 0.0002 | 1256 | 1050 | 864 | 626 | 437 | 305 | 28
0.1471 | 0.486 | 0.222 | 0.017 | 0.004 | 0.038 | 0.011 | 0.01 | 0.013 | 0.02 | 0.003 | 0.005 | 0.003 | 0.001 | 0.0038 | 0.0003 | 1250 | 1050 | 859 | 627 | 457 | 330 | 30
0.1438 | 0.491 | 0.188 | 0.018 | 0.003 | 0.027 | 0.007 | 0.007 | 0.01 | 0.017 | 0.003 | 0.005 | 0.003 | 0.0011 | 0.0032 | 0.0002 | 1244 | 1050 | 856 | 640 | 449 | 314 | 34
0.1475 | 0.475 | 0.173 | 0.024 | 0.013 | 0.043 | 0.002 | 0.002 | 0.015 | 0.04 | 0.003 | 0.014 | 0.003 | 0.001 | 0.0033 | 0.0002 | 1256 | 1050 | 863 | 640 | 440 | 304 | 36
0.1512 | 0.484 | 0.191 | 0.021 | 0.003 | 0.026 | 0.007 | 0.007 | 0.01 | 0.015 | 0.003 | 0.004 | 0.003 | 0.001 | 0.0043 | 0.0003 | 1250 | 1050 | 864 | 628 | 455 | 315 | 35
0.1481 | 0.456 | 0.201 | 0.02 | 0.013 | 0.04 | 0.002 | 0.001 | 0.015 | 0.025 | 0.003 | 0.005 | 0.002 | 0.001 | 0.0028 | 0.0002 | 1269 | 1060 | 885 | 632 | 449 | 320 | 36
0.1518 | 0.453 | 0.199 | 0.016 | 0.02 | 0.04 | 0.001 | 0.001 | 0.016 | 0.02 | 0.003 | 0.005 | 0.002 | 0.001 | 0.0024 | 0.0002 | 1241 | 1040 | 861 | 607 | 442 | 309 | 30
0.151 | 0.479 | 0.206 | 0.01 | 0.011 | 0.025 | 0.012 | 0.008 | 0.01 | 0.016 | 0.001 | 0.006 | 0.001 | 0.001 | 0.005 | 0.0001 | 1248 | 1050 | 859 | 635 | 450 | 298 | 29
0.151 | 0.479 | 0.206 | 0.01 | 0.011 | 0.025 | 0.012 | 0.008 | 0.01 | 0.016 | 0.001 | 0.006 | 0.001 | 0.001 | 0.005 | 0.0001 | 1254 | 1050 | 853 | 639 | 447 | 317 | 31
0.151 | 0.5 | 0.217 | 0.018 | 0.012 | 0.031 | 0.005 | 0.004 | 0.012 | 0.023 | 0.001 | 0.005 | 0.001 | 0.001 | 0.0026 | 0.0001 | 1260 | 1050 | 863 | 635 | 452 | 313 | 28
0.1432 | 0.489 | 0.186 | 0.024 | 0.01 | 0.038 | 0.011 | 0.01 | 0.02 | 0.025 | 0.003 | 0.005 | 0.003 | 0.001 | 0.0034 | 0.0002 | 1244 | 1050 | 868 | 634 | 442 | 305 | 32
0.1435 | 0.482 | 0.217 | 0.02 | 0.019 | 0.036 | 0.037 | 0.036 | 0.014 | 0.021 | 0.003 | 0.004 | 0.002 | 0.001 | 0.0038 | 0.0002 | 1250 | 1050 | 864 | 636 | 438 | 295 | 29
0.1483 | 0.509 | 0.203 | 0.015 | 0.018 | 0.055 | 0.01 | 0.01 | 0.021 | 0.027 | 0.003 | 0.006 | 0.002 | 0.001 | 0.0028 | 0.0002 | 1256 | 1050 | 867 | 631 | 438 | 288 | 33
0.1483 | 0.509 | 0.203 | 0.015 | 0.018 | 0.055 | 0.01 | 0.01 | 0.021 | 0.027 | 0.003 | 0.006 | 0.002 | 0.001 | 0.0028 | 0.0002 | 1255 | 1050 | 860 | 636 | 442 | 302 | 31
0.1471 | 0.481 | 0.22 | 0.024 | 0.009 | 0.035 | 0.017 | 0.017 | 0.012 | 0.022 | 0.004 | 0.004 | 0.003 | 0.001 | 0.0036 | 0.0003 | 1249 | 1050 | 868 | 634 | 444 | 294 | 27
0.1549 | 0.51 | 0.193 | 0.018 | 0.009 | 0.035 | 0.016 | 0.015 | 0.011 | 0.019 | 0.003 | 0.004 | 0.003 | 0.001 | 0.0036 | 0.0002 | 1256 | 1040 | 880 | 636 | 449 | 320 | 30
0.1549 | 0.51 | 0.193 | 0.018 | 0.009 | 0.035 | 0.016 | 0.015 | 0.011 | 0.019 | 0.003 | 0.004 | 0.003 | 0.001 | 0.0036 | 0.0002 | 1261 | 1050 | 865 | 641 | 441 | 297 | 33
0.1481 | 0.456 | 0.201 | 0.02 | 0.013 | 0.04 | 0.002 | 0.001 | 0.015 | 0.025 | 0.003 | 0.005 | 0.002 | 0.001 | 0.0028 | 0.0002 | 1254 | 1040 | 885 | 633 | 435 | 290 | 33
0.154 | 0.516 | 0.184 | 0.019 | 0.013 | 0.039 | 0.007 | 0.004 | 0.014 | 0.024 | 0.001 | 0.006 | 0.001 | 0.001 | 0.0042 | 0.0001 | 1260 | 1040 | 884 | 633 | 449 | 302 | 25
0.146 | 0.466 | 0.206 | 0.017 | 0.016 | 0.035 | 0.005 | 0.004 | 0.013 | 0.021 | 0.001 | 0.007 | 0.001 | 0.001 | 0.0055 | 0.0001 | 1252 | 1040 | 878 | 632 | 449 | 314 | 33
0.1518 | 0.453 | 0.199 | 0.016 | 0.02 | 0.04 | 0.001 | 0.001 | 0.016 | 0.02 | 0.003 | 0.005 | 0.002 | 0.001 | 0.0024 | 0.0002 | 1241 | 1040 | 864 | 632 | 436 | 289 | 36
0.154 | 0.516 | 0.184 | 0.019 | 0.013 | 0.039 | 0.007 | 0.004 | 0.014 | 0.024 | 0.001 | 0.006 | 0.001 | 0.001 | 0.0042 | 0.0001 | 1248 | 1040 | 886 | 633 | 454 | 290 | 32
0.146 | 0.466 | 0.206 | 0.017 | 0.016 | 0.035 | 0.005 | 0.004 | 0.013 | 0.021 | 0.001 | 0.007 | 0.001 | 0.001 | 0.0055 | 0.0001 | 1258 | 1040 | 881 | 633 | 457 | 329 | 31
0.144 | 0.471 | 0.198 | 0.017 | 0.014 | 0.036 | 0.006 | 0.004 | 0.013 | 0.017 | 0.001 | 0.007 | 0.001 | 0.001 | 0.007 | 0.0001 | 1247 | 1040 | 859 | 612 | 450 | 318 | 29
0.154 | 0.516 | 0.184 | 0.019 | 0.013 | 0.039 | 0.007 | 0.004 | 0.014 | 0.024 | 0.001 | 0.006 | 0.001 | 0.001 | 0.0042 | 0.0001 | 1248 | 1050 | 873 | 622 | 441 | 289 | 31
0.153 | 0.463 | 0.184 | 0.018 | 0.007 | 0.024 | 0.004 | 0.004 | 0.01 | 0.017 | 0.003 | 0.004 | 0.002 | 0.001 | 0.003 | 0.0003 | 1253 | 1040 | 865 | 631 | 440 | 304 | 34
0.1518 | 0.453 | 0.199 | 0.016 | 0.02 | 0.04 | 0.001 | 0.001 | 0.016 | 0.02 | 0.003 | 0.005 | 0.002 | 0.001 | 0.0024 | 0.0002 | 1241 | 1040 | 859 | 634 | 430 | 296 | 32
0.1518 | 0.453 | 0.199 | 0.016 | 0.02 | 0.04 | 0.001 | 0.001 | 0.016 | 0.02 | 0.003 | 0.005 | 0.002 | 0.001 | 0.0024 | 0.0002 | 1250 | 1050 | 861 | 625 | 437 | 313 | 31
0.141 | 0.449 | 0.184 | 0.016 | 0.015 | 0.035 | 0.005 | 0.004 | 0.012 | 0.02 | 0.001 | 0.007 | 0.001 | 0.001 | 0.0059 | 0.0001 | 1248 | 1050 | 869 | 634 | 438 | 296 | 32
0.153 | 0.485 | 0.193 | 0.013 | 0.011 | 0.036 | 0.006 | 0.005 | 0.013 | 0.024 | 0.001 | 0.006 | 0.001 | 0.001 | 0.0049 | 0.0001 | 1267 | 1060 | 883 | 633 | 445 | 342 | 27
0.153 | 0.485 | 0.193 | 0.013 | 0.011 | 0.036 | 0.006 | 0.005 | 0.013 | 0.024 | 0.001 | 0.006 | 0.001 | 0.001 | 0.0049 | 0.0001 | 1274 | 1060 | 884 | 631 | 454 | 323 | 30
0.149 | 0.493 | 0.202 | 0.014 | 0.007 | 0.049 | 0.01 | 0.009 | 0.016 | 0.026 | 0.001 | 0.007 | 0.001 | 0.001 | 0.006 | 0.0001 | 1262 | 1040 | 888 | 635 | 451 | 304 | 32
0.149 | 0.493 | 0.202 | 0.014 | 0.007 | 0.049 | 0.01 | 0.009 | 0.016 | 0.026 | 0.001 | 0.007 | 0.001 | 0.001 | 0.006 | 0.0001 | 1266 | 1060 | 886 | 632 | 471 | 338 | 29
0.153 | 0.485 | 0.193 | 0.013 | 0.011 | 0.036 | 0.006 | 0.005 | 0.013 | 0.024 | 0.001 | 0.006 | 0.001 | 0.001 | 0.0049 | 0.0001 | 1262 | 1060 | 892 | 632 | 457 | 326 | 28
0.153 | 0.485 | 0.193 | 0.013 | 0.011 | 0.036 | 0.006 | 0.005 | 0.013 | 0.024 | 0.001 | 0.006 | 0.001 | 0.001 | 0.0049 | 0.0001 | 1269 | 1060 | 890 | 634 | 456 | 321 | 27
0.153 | 0.485 | 0.193 | 0.013 | 0.011 | 0.036 | 0.006 | 0.005 | 0.013 | 0.024 | 0.001 | 0.006 | 0.001 | 0.001 | 0.0049 | 0.0001 | 1275 | 1060 | 892 | 633 | 457 | 322 | 35
0.144 | 0.471 | 0.198 | 0.017 | 0.014 | 0.036 | 0.006 | 0.004 | 0.013 | 0.017 | 0.001 | 0.007 | 0.001 | 0.001 | 0.007 | 0.0001 | 1247 | 1040 | 860 | 636 | 460 | 324 | 32
0.1442 | 0.464 | 0.197 | 0.02 | 0.006 | 0.041 | 0.006 | 0.006 | 0.015 | 0.038 | 0.003 | 0.013 | 0.003 | 0.001 | 0.0035 | 0.0003 | 1247 | 1050 | 863 | 638 | 452 | 399 | 31
0.145 | 0.462 | 0.18 | 0.016 | 0.015 | 0.039 | 0.005 | 0.003 | 0.014 | 0.021 | 0.001 | 0.007 | 0.001 | 0.001 | 0.0042 | 0.0001 | 1240 | 1050 | 868 | 633 | 432 | 297 | 30
0.1518 | 0.453 | 0.199 | 0.016 | 0.02 | 0.04 | 0.001 | 0.001 | 0.016 | 0.02 | 0.003 | 0.005 | 0.002 | 0.001 | 0.0024 | 0.0002 | 1247 | 1040 | 866 | 617 | 433 | 288 | 35
0.1496 | 0.462 | 0.205 | 0.018 | 0.014 | 0.033 | 0.006 | 0.004 | 0.012 | 0.024 | 0.003 | 0.004 | 0.002 | 0.001 | 0.0033 | 0.0002 | 1258 | 1040 | 891 | 634 | 440 | 288 | 30
0.1496 | 0.462 | 0.205 | 0.018 | 0.014 | 0.033 | 0.006 | 0.004 | 0.012 | 0.024 | 0.003 | 0.004 | 0.002 | 0.001 | 0.0033 | 0.0002 | 1246 | 1040 | 892 | 634 | 440 | 292 | 34
0.1481 | 0.456 | 0.201 | 0.02 | 0.013 | 0.04 | 0.002 | 0.001 | 0.015 | 0.025 | 0.003 | 0.005 | 0.002 | 0.001 | 0.0028 | 0.0002 | 1263 | 1060 | 888 | 635 | 441 | 305 | 34
0.1546 | 0.47 | 0.217 | 0.017 | 0.014 | 0.048 | 0.003 | 0.003 | 0.021 | 0.032 | 0.003 | 0.007 | 0.002 | 0.001 | 0.0026 | 0.0003 | 1269 | 1060 | 891 | 635 | 468 | 348 | 36
0.1481 | 0.456 | 0.201 | 0.02 | 0.013 | 0.04 | 0.002 | 0.001 | 0.015 | 0.025 | 0.003 | 0.005 | 0.002 | 0.001 | 0.0028 | 0.0002 | 1254 | 1040 | 884 | 634 | 444 | 313 | 38
0.154 | 0.516 | 0.184 | 0.019 | 0.013 | 0.039 | 0.007 | 0.004 | 0.014 | 0.024 | 0.001 | 0.006 | 0.001 | 0.001 | 0.0042 | 0.0001 | 1260 | 1040 | 886 | 615 | 462 | 326 | 34
0.1496 | 0.462 | 0.205 | 0.018 | 0.014 | 0.033 | 0.006 | 0.004 | 0.012 | 0.024 | 0.003 | 0.004 | 0.002 | 0.001 | 0.0033 | 0.0002 | 1246 | 1040 | 880 | 633 | 447 | 312 | 32
0.1473 | 0.463 | 0.174 | 0.016 | 0.012 | 0.043 | 0.003 | 0.003 | 0.019 | 0.03 | 0.003 | 0.006 | 0.002 | 0.001 | 0.0044 | 0.0003 | 1248 | 1040 | 856 | 610 | 446 | 317 | 31
0.141 | 0.449 | 0.184 | 0.016 | 0.015 | 0.035 | 0.005 | 0.004 | 0.012 | 0.02 | 0.001 | 0.007 | 0.001 | 0.001 | 0.0059 | 0.0001 | 1269 | 1060 | 886 | 633 | 448 | 310 | 32
0.154 | 0.487 | 0.192 | 0.019 | 0.013 | 0.032 | 0.011 | 0.008 | 0.01 | 0.018 | 0.001 | 0.007 | 0.001 | 0.001 | 0.0024 | 0.0001 | 1263 | 1060 | 876 | 634 | 456 | 332 | 38
0.145 | 0.462 | 0.18 | 0.016 | 0.015 | 0.039 | 0.005 | 0.003 | 0.014 | 0.021 | 0.001 | 0.007 | 0.001 | 0.001 | 0.0042 | 0.0001 | 1269 | 1060 | 885 | 635 | 451 | 318 | 34
0.1567 | 0.464 | 0.209 | 0.014 | 0.012 | 0.037 | 0.002 | 0.001 | 0.014 | 0.016 | 0.003 | 0.004 | 0.002 | 0.001 | 0.0035 | 0.0004 | 1271 | 1060 | 888 | 633 | 446 | 310 | 31
0.1436 | 0.444 | 0.207 | 0.016 | 0.01 | 0.029 | 0.002 | 0.001 | 0.011 | 0.016 | 0.003 | 0.004 | 0.002 | 0.001 | 0.0027 | 0.0004 | 1254 | 1040 | 880 | 607 | 438 | 299 | 34
0.1574 | 0.429 | 0.211 | 0.018 | 0.009 | 0.026 | 0.002 | 0.001 | 0.011 | 0.014 | 0.003 | 0.004 | 0.002 | 0.001 | 0.0034 | 0.0004 | 1255 | 1040 | 888 | 632 | 456 | 302 | 34
0.1531 | 0.453 | 0.181 | 0.011 | 0.012 | 0.029 | 0.004 | 0.003 | 0.012 | 0.016 | 0.003 | 0.004 | 0.002 | 0.001 | 0.0046 | 0.0002 | 1271 | 1060 | 890 | 636 | 458 | 329 | 33
0.1452 | 0.441 | 0.212 | 0.025 | 0.015 | 0.031 | 0.001 | 0.001 | 0.012 | 0.02 | 0.003 | 0.004 | 0.002 | 0.001 | 0.0021 | 0.0004 | 1273 | 1060 | 884 | 633 | 459 | 339 | 32
0.1531 | 0.453 | 0.181 | 0.011 | 0.012 | 0.029 | 0.004 | 0.003 | 0.012 | 0.016 | 0.003 | 0.004 | 0.002 | 0.001 | 0.0046 | 0.0002 | 1261 | 1060 | 887 | 603 | 453 | 316 | 34
0.1423 | 0.469 | 0.219 | 0.015 | 0.01 | 0.046 | 0.001 | 0.001 | 0.02 | 0.023 | 0.003 | 0.005 | 0.002 | 0.001 | 0.0021 | 0.0003 | 1260 | 1040 | 884 | 634 | 442 | 319 | 30
0.145 | 0.462 | 0.18 | 0.016 | 0.015 | 0.039 | 0.005 | 0.003 | 0.014 | 0.021 | 0.001 | 0.007 | 0.001 | 0.001 | 0.0042 | 0.0001 | 1257 | 1060 | 880 | 634 | 441 | 307 | 31
0.154 | 0.487 | 0.192 | 0.019 | 0.013 | 0.032 | 0.011 | 0.008 | 0.01 | 0.018 | 0.001 | 0.007 | 0.001 | 0.001 | 0.0024 | 0.0001 | 1258 | 1040 | 881 | 633 | 446 | 303 | 32
0.1481 | 0.456 | 0.201 | 0.02 | 0.013 | 0.04 | 0.002 | 0.001 | 0.015 | 0.025 | 0.003 | 0.005 | 0.002 | 0.001 | 0.0028 | 0.0002 | 1246 | 1040 | 882 | 634 | 447 | 296 | 37
0.149 | 0.493 | 0.202 | 0.014 | 0.007 | 0.049 | 0.01 | 0.009 | 0.016 | 0.026 | 0.001 | 0.007 | 0.001 | 0.001 | 0.006 | 0.0001 | 1251 | 1040 | 862 | 633 | 454 | 323 | 31
0.151 | 0.5 | 0.217 | 0.018 | 0.012 | 0.031 | 0.005 | 0.004 | 0.012 | 0.023 | 0.001 | 0.005 | 0.001 | 0.001 | 0.0026 | 0.0001 | 1254 | 1050 | 863 | 627 | 424 | 275 | 31
0.1496 | 0.462 | 0.205 | 0.018 | 0.014 | 0.033 | 0.006 | 0.004 | 0.012 | 0.024 | 0.003 | 0.004 | 0.002 | 0.001 | 0.0033 | 0.0002 | 1258 | 1040 | 882 | 634 | 453 | 302 | 28
0.15 | 0.476 | 0.2 | 0.021 | 0.012 | 0.039 | 0.014 | 0.01 | 0.015 | 0.023 | 0.001 | 0.007 | 0.001 | 0.001 | 0.0023 | 0.0001 | 1256 | 1060 | 884 | 634 | 453 | 315 | 37
0.14 | 0.507 | 0.179 | 0.022 | 0.015 | 0.037 | 0.001 | 0.001 | 0.013 | 0.021 | 0.001 | 0.007 | 0.001 | 0.001 | 0.0024 | 0.0001 | 1265 | 1060 | 885 | 632 | 446 | 307 | 34
0.1546 | 0.47 | 0.217 | 0.017 | 0.014 | 0.048 | 0.003 | 0.003 | 0.021 | 0.032 | 0.003 | 0.007 | 0.002 | 0.001 | 0.0026 | 0.0003 | 1257 | 1060 | 885 | 632 | 457 | 315 | 33
0.145 | 0.462 | 0.18 | 0.016 | 0.015 | 0.039 | 0.005 | 0.003 | 0.014 | 0.021 | 0.001 | 0.007 | 0.001 | 0.001 | 0.0042 | 0.0001 | 1263 | 1060 | 880 | 634 | 468 | 325 | 33
0.149 | 0.493 | 0.202 | 0.014 | 0.007 | 0.049 | 0.01 | 0.009 | 0.016 | 0.026 | 0.001 | 0.007 | 0.001 | 0.001 | 0.006 | 0.0001 | 1262 | 1040 | 885 | 630 | 457 | 308 | 35
0.148 | 0.445 | 0.183 | 0.014 | 0.013 | 0.033 | 0.005 | 0.003 | 0.012 | 0.023 | 0.001 | 0.008 | 0.001 | 0.001 | 0.003 | 0.0001 | 1269 | 1060 | 877 | 634 | 446 | 290 | 32
0.146 | 0.484 | 0.185 | 0.021 | 0.015 | 0.039 | 0.002 | 0.001 | 0.014 | 0.024 | 0.001 | 0.007 | 0.001 | 0.001 | 0.0024 | 0.0001 | 1252 | 1050 | 864 | 635 | 434 | 279 | 27
0.1576 | 0.502 | 0.229 | 0.016 | 0.016 | 0.043 | 0.002 | 0.001 | 0.017 | 0.026 | 0.003 | 0.006 | 0.002 | 0.001 | 0.0027 | 0.0002 | 1263 | 1050 | 861 | 630 | 442 | 294 | 28
0.148 | 0.498 | 0.195 | 0.012 | 0.01 | 0.041 | 0.004 | 0.003 | 0.014 | 0.023 | 0.001 | 0.007 | 0.001 | 0.001 | 0.0034 | 0.0001 | 1259 | 1060 | 888 | 631 | 441 | 298 | 37
0.148 | 0.498 | 0.195 | 0.012 | 0.01 | 0.041 | 0.004 | 0.003 | 0.014 | 0.023 | 0.001 | 0.007 | 0.001 | 0.001 | 0.0034 | 0.0001 | 1273 | 1060 | 887 | 633 | 446 | 307 | 30
0.148 | 0.498 | 0.195 | 0.012 | 0.01 | 0.041 | 0.004 | 0.003 | 0.014 | 0.023 | 0.001 | 0.007 | 0.001 | 0.001 | 0.0034 | 0.0001 | 1261 | 1060 | 887 | 633 | 440 | 301 | 31
0.143 | 0.497 | 0.192 | 0.015 | 0.013 | 0.03 | 0.005 | 0.003 | 0.012 | 0.023 | 0.001 | 0.006 | 0.001 | 0.001 | 0.0038 | 0.0001 | 1267 | 1060 | 887 | 633 | 444 | 309 | 33
0.148 | 0.498 | 0.195 | 0.012 | 0.01 | 0.041 | 0.004 | 0.003 | 0.014 | 0.023 | 0.001 | 0.007 | 0.001 | 0.001 | 0.0034 | 0.0001 | 1255 | 1040 | 878 | 633 | 460 | 333 | 35
0.148 | 0.498 | 0.195 | 0.012 | 0.01 | 0.041 | 0.004 | 0.003 | 0.014 | 0.023 | 0.001 | 0.007 | 0.001 | 0.001 | 0.0034 | 0.0001 | 1244 | 1040 | 854 | 634 | 436 | 299 | 31
0.148 | 0.498 | 0.195 | 0.012 | 0.01 | 0.041 | 0.004 | 0.003 | 0.014 | 0.023 | 0.001 | 0.007 | 0.001 | 0.001 | 0.0034 | 0.0001 | 1259 | 1050 | 855 | 621 | 438 | 310 | 33
0.1567 | 0.464 | 0.209 | 0.014 | 0.012 | 0.037 | 0.002 | 0.001 | 0.014 | 0.016 | 0.003 | 0.004 | 0.002 | 0.001 | 0.0035 | 0.0004 | 1265 | 1060 | 876 | 635 | 477 | 359 | 28
0.1514 | 0.499 | 0.188 | 0.011 | 0.006 | 0.035 | 0.015 | 0.014 | 0.016 | 0.018 | 0.003 | 0.005 | 0.002 | 0.001 | 0.0034 | 0.0003 | 1259 | 1060 | 876 | 634 | 458 | 332 | 35
0.154 | 0.487 | 0.192 | 0.019 | 0.013 | 0.032 | 0.011 | 0.008 | 0.01 | 0.018 | 0.001 | 0.007 | 0.001 | 0.001 | 0.0024 | 0.0001 | 1259 | 1060 | 884 | 631 | 450 | 318 | 36
0.149 | 0.513 | 0.186 | 0.011 | 0.012 | 0.057 | 0.01 | 0.009 | 0.035 | 0.067 | 0.001 | 0.008 | 0.001 | 0.001 | 0.0044 | 0.0001 | 1274 | 1060 | 885 | 636 | 459 | 321 | 33
0.1479 | 0.473 | 0.191 | 0.023 | 0.015 | 0.039 | 0.004 | 0.004 | 0.014 | 0.024 | 0.003 | 0.004 | 0.002 | 0.001 | 0.0023 | 0.0001 | 1266 | 1060 | 882 | 635 | 443 | 302 | 31
0.149 | 0.461 | 0.189 | 0.017 | 0.017 | 0.04 | 0.001 | 0.001 | 0.015 | 0.023 | 0.001 | 0.008 | 0.001 | 0.001 | 0.0024 | 0.0001 | 1277 | 1060 | 882 | 636 | 425 | 284 | 32
0.1469 | 0.459 | 0.182 | 0.019 | 0.012 | 0.033 | 0.001 | 0.001 | 0.01 | 0.019 | 0.003 | 0.006 | 0.003 | 0.001 | 0.0044 | 0.0002 | 1265 | 1060 | 904 | 638 | 435 | 298 | 33
0.143 | 0.497 | 0.192 | 0.015 | 0.013 | 0.03 | 0.005 | 0.003 | 0.012 | 0.023 | 0.001 | 0.006 | 0.001 | 0.001 | 0.0038 | 0.0001 | 1261 | 1040 | 886 | 634 | 444 | 298 | 36
0.169 | 0.458 | 0.201 | 0.018 | 0.014 | 0.041 | 0.011 | 0.009 | 0.018 | 0.024 | 0.001 | 0.007 | 0.001 | 0.001 | 0.004 | 0.0001 | 1255 | 1040 | 886 | 634 | 465 | 321 | 30
0.1522 | 0.449 | 0.18 | 0.017 | 0.016 | 0.036 | 0.002 | 0.002 | 0.013 | 0.021 | 0.003 | 0.004 | 0.002 | 0.001 | 0.0046 | 0.0003 | 1259 | 1060 | 881 | 540 | 455 | 315 | 39
0.1398 | 0.486 | 0.222 | 0.013 | 0.02 | 0.039 | 0.004 | 0.003 | 0.016 | 0.021 | 0.003 | 0.004 | 0.002 | 0.001 | 0.0032 | 0.0004 | 1259 | 1060 | 887 | 634 | 444 | 305 | 32
0.1514 | 0.499 | 0.188 | 0.011 | 0.006 | 0.035 | 0.015 | 0.014 | 0.016 | 0.018 | 0.003 | 0.005 | 0.002 | 0.001 | 0.0034 | 0.0003 | 1271 | 1060 | 886 | 634 | 454 | 321 | 34
0.1487 | 0.417 | 0.186 | 0.011 | 0.014 | 0.046 | 0.001 | 0.001 | 0.016 | 0.017 | 0.003 | 0.005 | 0.002 | 0.001 | 0.0035 | 0.0003 | 1260 | 1060 | 882 | 632 | 457 | 340 | 37
0.1398 | 0.486 | 0.222 | 0.013 | 0.02 | 0.039 | 0.004 | 0.003 | 0.016 | 0.021 | 0.003 | 0.004 | 0.002 | 0.001 | 0.0032 | 0.0004 | 1260 | 1060 | 886 | 634 | 464 | 345 | 32
0.1487 | 0.417 | 0.186 | 0.011 | 0.014 | 0.046 | 0.001 | 0.001 | 0.016 | 0.017 | 0.003 | 0.005 | 0.002 | 0.001 | 0.0035 | 0.0003 | 1255 | 1040 | 883 | 616 | 456 | 316 | 34
0.1574 | 0.429 | 0.211 | 0.018 | 0.009 | 0.026 | 0.002 | 0.001 | 0.011 | 0.014 | 0.003 | 0.004 | 0.002 | 0.001 | 0.0034 | 0.0004 | 1259 | 1060 | 883 | 635 | 464 | 327 | 32
0.1574 | 0.429 | 0.211 | 0.018 | 0.009 | 0.026 | 0.002 | 0.001 | 0.011 | 0.014 | 0.003 | 0.004 | 0.002 | 0.001 | 0.0034 | 0.0004 | 1273 | 1060 | 882 | 634 | 463 | 340 | 29
0.1574 | 0.429 | 0.211 | 0.018 | 0.009 | 0.026 | 0.002 | 0.001 | 0.011 | 0.014 | 0.003 | 0.004 | 0.002 | 0.001 | 0.0034 | 0.0004 | 1261 | 1060 | 880 | 634 | 460 | 327 | 26
0.1436 | 0.444 | 0.207 | 0.016 | 0.01 | 0.029 | 0.002 | 0.001 | 0.011 | 0.016 | 0.003 | 0.004 | 0.002 | 0.001 | 0.0027 | 0.0004 | 1271 | 1060 | 885 | 633 | 449 | 312 | 38
0.1436 | 0.444 | 0.207 | 0.016 | 0.01 | 0.029 | 0.002 | 0.001 | 0.011 | 0.016 | 0.003 | 0.004 | 0.002 | 0.001 | 0.0027 | 0.0004 | 1267 | 1060 | 884 | 633 | 459 | 329 | 31
0.1574 | 0.429 | 0.211 | 0.018 | 0.009 | 0.026 | 0.002 | 0.001 | 0.011 | 0.014 | 0.003 | 0.004 | 0.002 | 0.001 | 0.0034 | 0.0004 | 1261 | 1060 | 882 | 632 | 452 | 311 | 32
0.1436 | 0.444 | 0.207 | 0.016 | 0.01 | 0.029 | 0.002 | 0.001 | 0.011 | 0.016 | 0.003 | 0.004 | 0.002 | 0.001 | 0.0027 | 0.0004 | 1273 | 1060 | 886 | 634 | 455 | 336 | 27
0.169 | 0.458 | 0.201 | 0.018 | 0.014 | 0.041 | 0.011 | 0.009 | 0.018 | 0.024 | 0.001 | 0.007 | 0.001 | 0.001 | 0.004 | 0.0001 | 1261 | 1040 | 881 | 631 | 459 | 307 | 31
0.1567 | 0.464 | 0.209 | 0.014 | 0.012 | 0.037 | 0.002 | 0.001 | 0.014 | 0.016 | 0.003 | 0.004 | 0.002 | 0.001 | 0.0035 | 0.0004 | 1255 | 1040 | 880 | 631 | 458 | 307 | 29
0.1531 | 0.453 | 0.181 | 0.011 | 0.012 | 0.029 | 0.004 | 0.003 | 0.012 | 0.016 | 0.003 | 0.004 | 0.002 | 0.001 | 0.0046 | 0.0002 | 1259 | 1060 | 882 | 633 | 437 | 294 | 35
0.151 | 0.464 | 0.19 | 0.013 | 0.017 | 0.03 | 0.005 | 0.004 | 0.012 | 0.02 | 0.001 | 0.006 | 0.001 | 0.001 | 0.0049 | 0.0001 | 1271 | 1060 | 879 | 635 | 445 | 311 | 36
0.15 | 0.441 | 0.174 | 0.017 | 0.013 | 0.021 | 0.003 | 0.001 | 0.011 | 0.021 | 0.001 | 0.006 | 0.001 | 0.001 | 0.0027 | 0.0001 | 1277 | 1060 | 888 | 635 | 424 | 295 | 33
0.153 | 0.477 | 0.177 | 0.012 | 0.014 | 0.046 | 0.015 | 0.011 | 0.027 | 0.054 | 0.001 | 0.009 | 0.001 | 0.001 | 0.0035 | 0.0001 | 1265 | 1060 | 883 | 638 | 420 | 298 | 38
0.147 | 0.462 | 0.179 | 0.012 | 0.012 | 0.045 | 0.005 | 0.004 | 0.015 | 0.029 | 0.001 | 0.01 | 0.001 | 0.001 | 0.0042 | 0.0001 | 1271 | 1060 | 883 | 634 | 441 | 314 | 31
0.169 | 0.458 | 0.201 | 0.018 | 0.014 | 0.041 | 0.011 | 0.009 | 0.018 | 0.024 | 0.001 | 0.007 | 0.001 | 0.001 | 0.004 | 0.0001 | 1249 | 1040 | 877 | 629 | 452 | 302 | 35
0.1522 | 0.449 | 0.18 | 0.017 | 0.016 | 0.036 | 0.002 | 0.002 | 0.013 | 0.021 | 0.003 | 0.004 | 0.002 | 0.001 | 0.0046 | 0.0003 | 1255 | 1040 | 874 | 631 | 446 | 297 | 36
0.1522 | 0.449 | 0.18 | 0.017 | 0.016 | 0.036 | 0.002 | 0.002 | 0.013 | 0.021 | 0.003 | 0.004 | 0.002 | 0.001 | 0.0046 | 0.0003 | 1261 | 1040 | 885 | 614 | 435 | 294 | 28
0.1487 | 0.417 | 0.186 | 0.011 | 0.014 | 0.046 | 0.001 | 0.001 | 0.016 | 0.017 | 0.003 | 0.005 | 0.002 | 0.001 | 0.0035 | 0.0003 | 1249 | 1040 | 875 | 612 | 437 | 286 | 30
0.1514 | 0.499 | 0.188 | 0.011 | 0.006 | 0.035 | 0.015 | 0.014 | 0.016 | 0.018 | 0.003 | 0.005 | 0.002 | 0.001 | 0.0034 | 0.0003 | 1265 | 1060 | 874 | 633 | 455 | 325 | 31
0.1531 | 0.453 | 0.181 | 0.011 | 0.012 | 0.029 | 0.004 | 0.003 | 0.012 | 0.016 | 0.003 | 0.004 | 0.002 | 0.001 | 0.0046 | 0.0002 | 1271 | 1060 | 885 | 633 | 458 | 323 | 32
0.153 | 0.485 | 0.193 | 0.013 | 0.011 | 0.036 | 0.006 | 0.005 | 0.013 | 0.024 | 0.001 | 0.006 | 0.001 | 0.001 | 0.0049 | 0.0001 | 1259 | 1060 | 880 | 633 | 439 | 303 | 38
0.167 | 0.481 | 0.189 | 0.011 | 0.015 | 0.033 | 0.004 | 0.003 | 0.016 | 0.015 | 0.001 | 0.007 | 0.001 | 0.001 | 0.0045 | 0.0001 | 1265 | 1060 | 881 | 633 | 459 | 318 | 31
0.1487 | 0.417 | 0.186 | 0.011 | 0.014 | 0.046 | 0.001 | 0.001 | 0.016 | 0.017 | 0.003 | 0.005 | 0.002 | 0.001 | 0.0035 | 0.0003 | 1259 | 1060 | 882 | 612 | 438 | 312 | 47
0.1487 | 0.417 | 0.186 | 0.011 | 0.014 | 0.046 | 0.001 | 0.001 | 0.016 | 0.017 | 0.003 | 0.005 | 0.002 | 0.001 | 0.0035 | 0.0003 | 1265 | 1060 | 882 | 633 | 445 | 324 | 36
0.1567 | 0.464 | 0.209 | 0.014 | 0.012 | 0.037 | 0.002 | 0.001 | 0.014 | 0.016 | 0.003 | 0.004 | 0.002 | 0.001 | 0.0035 | 0.0004 | 1255 | 1040 | 878 | 633 | 456 | 307 | 30
0.1282 | 0.423 | 0.18 | 0.017 | 0.011 | 0.026 | 0.008 | 0.007 | 0.009 | 0.013 | 0.003 | 0.004 | 0.002 | 0.001 | 0.003 | 0.0004 | 1256 | 1040 | 859 | 620 | 439 | 301 | 31
0.1282 | 0.423 | 0.18 | 0.017 | 0.011 | 0.026 | 0.008 | 0.007 | 0.009 | 0.013 | 0.003 | 0.004 | 0.002 | 0.001 | 0.003 | 0.0004 | 1244 | 1040 | 848 | 641 | 437 | 302 | 30
0.131 | 0.492 | 0.19 | 0.017 | 0.018 | 0.03 | 0.004 | 0.003 | 0.01 | 0.019 | 0.001 | 0.006 | 0.001 | 0.001 | 0.0044 | 0.0001 | 1252 | 1040 | 881 | 634 | 420 | 271 | 37
0.148 | 0.463 | 0.199 | 0.012 | 0.013 | 0.039 | 0.004 | 0.003 | 0.018 | 0.029 | 0.001 | 0.007 | 0.001 | 0.001 | 0.0037 | 0.0001 | 1261 | 1040 | 880 | 634 | 446 | 300 | 37
0.1522 | 0.449 | 0.18 | 0.017 | 0.016 | 0.036 | 0.002 | 0.002 | 0.013 | 0.021 | 0.003 | 0.004 | 0.002 | 0.001 | 0.0046 | 0.0003 | 1271 | 1060 | 885 | 634 | 441 | 298 | 30
0.131 | 0.42 | 0.175 | 0.015 | 0.016 | 0.03 | 0.005 | 0.002 | 0.01 | 0.018 | 0.001 | 0.007 | 0.001 | 0.001 | 0.0035 | 0.0001 | 1256 | 1060 | 884 | 634 | 429 | 303 | 34
0.169 | 0.471 | 0.208 | 0.013 | 0.013 | 0.028 | 0.009 | 0.007 | 0.01 | 0.023 | 0.001 | 0.006 | 0.001 | 0.001 | 0.0043 | 0.0001 | 1256 | 1060 | 887 | 636 | 465 | 323 | 33
0.169 | 0.471 | 0.208 | 0.013 | 0.013 | 0.028 | 0.009 | 0.007 | 0.01 | 0.023 | 0.001 | 0.006 | 0.001 | 0.001 | 0.0043 | 0.0001 | 1258 | 1060 | 884 | 633 | 454 | 327 | 29
0.131 | 0.492 | 0.19 | 0.017 | 0.018 | 0.03 | 0.004 | 0.003 | 0.01 | 0.019 | 0.001 | 0.006 | 0.001 | 0.001 | 0.0044 | 0.0001 | 1270 | 1060 | 885 | 634 | 434 | 302 | 25
0.143 | 0.497 | 0.192 | 0.015 | 0.013 | 0.03 | 0.005 | 0.003 | 0.012 | 0.023 | 0.001 | 0.006 | 0.001 | 0.001 | 0.0038 | 0.0001 | 1261 | 1060 | 884 | 633 | 454 | 329 | 32
0.153 | 0.485 | 0.193 | 0.013 | 0.011 | 0.036 | 0.006 | 0.005 | 0.013 | 0.024 | 0.001 | 0.006 | 0.001 | 0.001 | 0.0049 | 0.0001 | 1268 | 1060 | 883 | 633 | 454 | 328 | 36
0.151 | 0.492 | 0.195 | 0.022 | 0.015 | 0.031 | 0.005 | 0.004 | 0.012 | 0.022 | 0.001 | 0.006 | 0.001 | 0.001 | 0.0028 | 0.0001 | 1277 | 1060 | 882 | 634 | 443 | 313 | 36
0.145 | 0.466 | 0.182 | 0.025 | 0.015 | 0.036 | 0.009 | 0.002 | 0.012 | 0.024 | 0.001 | 0.006 | 0.001 | 0.001 | 0.0022 | 0.0001 | 1256 | 1060 | 876 | 630 | 439 | 292 | 34
0.145 | 0.466 | 0.182 | 0.025 | 0.015 | 0.036 | 0.009 | 0.002 | 0.012 | 0.024 | 0.001 | 0.006 | 0.001 | 0.001 | 0.0022 | 0.0001 | 1262 | 1060 | 879 | 637 | 451 | 351 | 32
0.156 | 0.459 | 0.196 | 0.02 | 0.014 | 0.048 | 0.006 | 0.003 | 0.025 | 0.056 | 0.001 | 0.009 | 0.001 | 0.001 | 0.0045 | 0.0001 | 1258 | 1050 | 853 | 653 | 426 | 278 | 30
0.1434 | 0.482 | 0.192 | 0.016 | 0.013 | 0.057 | 0.001 | 0.001 | 0.033 | 0.049 | 0.002 | 0.006 | 0.002 | 0.001 | 0.0034 | 0.0001 | 1264 | 1050 | 863 | 654 | 430 | 281 | 32
0.1581 | 0.431 | 0.229 | 0.016 | 0.012 | 0.045 | 0.003 | 0.002 | 0.023 | 0.036 | 0.003 | 0.006 | 0.002 | 0.001 | 0.0041 | 0.0001 | 1252 | 1050 | 857 | 656 | 438 | 293 | 31
0.156 | 0.459 | 0.196 | 0.02 | 0.014 | 0.048 | 0.006 | 0.003 | 0.025 | 0.056 | 0.001 | 0.009 | 0.001 | 0.001 | 0.0045 | 0.0001 | 1258 | 1050 | 856 | 660 | 429 | 291 | 31
0.1434 | 0.482 | 0.192 | 0.016 | 0.013 | 0.057 | 0.001 | 0.001 | 0.033 | 0.049 | 0.002 | 0.006 | 0.002 | 0.001 | 0.0034 | 0.0001 | 1264 | 1050 | 864 | 660 | 428 | 287 | 34
0.1581 | 0.431 | 0.229 | 0.016 | 0.012 | 0.045 | 0.003 | 0.002 | 0.023 | 0.036 | 0.003 | 0.006 | 0.002 | 0.001 | 0.0041 | 0.0001 | 1253 | 1050 | 865 | 672 | 427 | 274 | 30
0.141 | 0.461 | 0.221 | 0.018 | 0.015 | 0.05 | 0.01 | 0.009 | 0.025 | 0.049 | 0.001 | 0.008 | 0.001 | 0.001 | 0.003 | 0.0001 | 1259 | 1050 | 867 | 658 | 433 | 277 | 28
0.156 | 0.459 | 0.196 | 0.02 | 0.014 | 0.048 | 0.006 | 0.003 | 0.025 | 0.056 | 0.001 | 0.009 | 0.001 | 0.001 | 0.0045 | 0.0001 | 1247 | 1050 | 862 | 659 | 427 | 273 | 32
0.1434 | 0.482 | 0.192 | 0.016 | 0.013 | 0.057 | 0.001 | 0.001 | 0.033 | 0.049 | 0.002 | 0.006 | 0.002 | 0.001 | 0.0034 | 0.0001 | 1259 | 1050 | 866 | 654 | 431 | 260 | 32
0.1581 | 0.431 | 0.229 | 0.016 | 0.012 | 0.045 | 0.003 | 0.002 | 0.023 | 0.036 | 0.003 | 0.006 | 0.002 | 0.001 | 0.0041 | 0.0001 | 1247 | 1050 | 859 | 658 | 434 | 249 | 33
0.1345 | 0.5 | 0.206 | 0.02 | 0.017 | 0.043 | 0.015 | 0.014 | 0.028 | 0.045 | 0.003 | 0.007 | 0.002 | 0.0011 | 0.003 | 0.0001 | 1253 | 1050 | 861 | 661 | 432 | 294 | 33
0.149 | 0.453 | 0.192 | 0.016 | 0.018 | 0.041 | 0.005 | 0.003 | 0.024 | 0.036 | 0.001 | 0.009 | 0.001 | 0.001 | 0.0024 | 0.0001 | 1259 | 1050 | 866 | 659 | 398 | 251 | 33
0.141 | 0.461 | 0.221 | 0.018 | 0.015 | 0.05 | 0.01 | 0.009 | 0.025 | 0.049 | 0.001 | 0.008 | 0.001 | 0.001 | 0.003 | 0.0001 | 1246 | 1050 | 874 | 659 | 409 | 289 | 26
0.148 | 0.465 | 0.196 | 0.014 | 0.02 | 0.043 | 0.007 | 0.006 | 0.02 | 0.035 | 0.001 | 0.008 | 0.001 | 0.001 | 0.0044 | 0.0001 | 1257 | 1050 | 864 | 657 | 386 | 283 | 30
0.149 | 0.453 | 0.192 | 0.016 | 0.018 | 0.041 | 0.005 | 0.003 | 0.024 | 0.036 | 0.001 | 0.009 | 0.001 | 0.001 | 0.0024 | 0.0001 | 1264 | 1050 | 865 | 657 | 421 | 269 | 30
0.148 | 0.465 | 0.196 | 0.014 | 0.02 | 0.043 | 0.007 | 0.006 | 0.02 | 0.035 | 0.001 | 0.008 | 0.001 | 0.001 | 0.0044 | 0.0001 | 1252 | 1050 | 866 | 657 | 421 | 267 | 31
0.141 | 0.461 | 0.221 | 0.018 | 0.015 | 0.05 | 0.01 | 0.009 | 0.025 | 0.049 | 0.001 | 0.008 | 0.001 | 0.001 | 0.003 | 0.0001 | 1258 | 1050 | 866 | 656 | 433 | 283 | 34
0.156 | 0.459 | 0.196 | 0.02 | 0.014 | 0.048 | 0.006 | 0.003 | 0.025 | 0.056 | 0.001 | 0.009 | 0.001 | 0.001 | 0.0045 | 0.0001 | 1264 | 1050 | 864 | 657 | 432 | 280 | 31
0.1581 | 0.431 | 0.229 | 0.016 | 0.012 | 0.045 | 0.003 | 0.002 | 0.023 | 0.036 | 0.003 | 0.006 | 0.002 | 0.001 | 0.0041 | 0.0001 | 1252 | 1050 | 866 | 663 | 440 | 277 | 39
0.1457 | 0.432 | 0.192 | 0.017 | 0.018 | 0.045 | 0.004 | 0.004 | 0.025 | 0.038 | 0.003 | 0.006 | 0.002 | 0.001 | 0.0031 | 0.0001 | 1258 | 1050 | 868 | 663 | 442 | 305 | 30
0.1345 | 0.5 | 0.206 | 0.02 | 0.017 | 0.043 | 0.015 | 0.014 | 0.028 | 0.045 | 0.003 | 0.007 | 0.002 | 0.0011 | 0.003 | 0.0001 | 1264 | 1050 | 866 | 657 | 445 | 314 | 35
0.148 | 0.465 | 0.196 | 0.014 | 0.02 | 0.043 | 0.007 | 0.006 | 0.02 | 0.035 | 0.001 | 0.008 | 0.001 | 0.001 | 0.0044 | 0.0001 | 1258 | 1050 | 865 | 656 | 435 | 292 | 30
0.141 | 0.461 | 0.221 | 0.018 | 0.015 | 0.05 | 0.01 | 0.009 | 0.025 | 0.049 | 0.001 | 0.008 | 0.001 | 0.001 | 0.003 | 0.0001 | 1264 | 1050 | 865 | 657 | 446 | 313 | 31
0.1457 | 0.432 | 0.192 | 0.017 | 0.018 | 0.045 | 0.004 | 0.004 | 0.025 | 0.038 | 0.003 | 0.006 | 0.002 | 0.001 | 0.0031 | 0.0001 | 1264 | 1050 | 865 | 657 | 442 | 305 | 29
0.1345 | 0.5 | 0.206 | 0.02 | 0.017 | 0.043 | 0.015 | 0.014 | 0.028 | 0.045 | 0.003 | 0.007 | 0.002 | 0.0011 | 0.003 | 0.0001 | 1252 | 1050 | 869 | 656 | 438 | 301 | 37
0.149 | 0.453 | 0.192 | 0.016 | 0.018 | 0.041 | 0.005 | 0.003 | 0.024 | 0.036 | 0.001 | 0.009 | 0.001 | 0.001 | 0.0024 | 0.0001 | 1258 | 1050 | 868 | 656 | 406 | 263 | 35
0.1581 | 0.431 | 0.229 | 0.016 | 0.012 | 0.045 | 0.003 | 0.002 | 0.023 | 0.036 | 0.003 | 0.006 | 0.002 | 0.001 | 0.0041 | 0.0001 | 1261 | 1060 | 887 | 640 | 450 | 293 | 30
0.1457 | 0.432 | 0.192 | 0.017 | 0.018 | 0.045 | 0.004 | 0.004 | 0.025 | 0.038 | 0.003 | 0.006 | 0.002 | 0.001 | 0.0031 | 0.0001 | 1267 | 1060 | 892 | 642 | 470 | 337 | 32
0.149 | 0.453 | 0.192 | 0.016 | 0.018 | 0.041 | 0.005 | 0.003 | 0.024 | 0.036 | 0.001 | 0.009 | 0.001 | 0.001 | 0.0024 | 0.0001 | 1261 | 1060 | 892 | 639 | 423 | 271 | 32
0.149 | 0.453 | 0.192 | 0.016 | 0.018 | 0.041 | 0.005 | 0.003 | 0.024 | 0.036 | 0.001 | 0.009 | 0.001 | 0.001 | 0.0024 | 0.0001 | 1267 | 1060 | 892 | 636 | 435 | 307 | 36
0.148 | 0.465 | 0.196 | 0.014 | 0.02 | 0.043 | 0.007 | 0.006 | 0.02 | 0.035 | 0.001 | 0.008 | 0.001 | 0.001 | 0.0044 | 0.0001 | 1273 | 1060 | 888 | 636 | 441 | 288 | 39
0.141 | 0.461 | 0.221 | 0.018 | 0.015 | 0.05 | 0.01 | 0.009 | 0.025 | 0.049 | 0.001 | 0.008 | 0.001 | 0.001 | 0.003 | 0.0001 | 1261 | 1060 | 894 | 635 | 452 | 301 | 34
0.156 | 0.459 | 0.196 | 0.02 | 0.014 | 0.048 | 0.006 | 0.003 | 0.025 | 0.056 | 0.001 | 0.009 | 0.001 | 0.001 | 0.0045 | 0.0001 | 1267 | 1060 | 891 | 636 | 445 | 287 | 32
0.1581 | 0.431 | 0.229 | 0.016 | 0.012 | 0.045 | 0.003 | 0.002 | 0.023 | 0.036 | 0.003 | 0.006 | 0.002 | 0.001 | 0.0041 | 0.0001 | 1273 | 1060 | 890 | 637 | 464 | 300 | 34
0.1345 | 0.5 | 0.206 | 0.02 | 0.017 | 0.043 | 0.015 | 0.014 | 0.028 | 0.045 | 0.003 | 0.007 | 0.002 | 0.0011 | 0.003 | 0.0001 | 1261 | 1060 | 894 | 636 | 448 | 297 | 38
0.1484 | 0.46 | 0.216 | 0.017 | 0.016 | 0.041 | 0.004 | 0.004 | 0.022 | 0.03 | 0.003 | 0.005 | 0.002 | 0.0011 | 0.0044 | 0.0001 | 1272 | 1060 | 892 | 637 | 443 | 300 | 29
0.1434 | 0.482 | 0.192 | 0.016 | 0.013 | 0.057 | 0.001 | 0.001 | 0.033 | 0.049 | 0.002 | 0.006 | 0.002 | 0.001 | 0.0034 | 0.0001 | 1269 | 1060 | 889 | 636 | 431 | 302 | 34
0.149 | 0.453 | 0.192 | 0.016 | 0.018 | 0.041 | 0.005 | 0.003 | 0.024 | 0.036 | 0.001 | 0.009 | 0.001 | 0.001 | 0.0024 | 0.0001 | 1275 | 1060 | 890 | 636 | 433 | 297 | 38
0.148 | 0.465 | 0.196 | 0.014 | 0.02 | 0.043 | 0.007 | 0.006 | 0.02 | 0.035 | 0.001 | 0.008 | 0.001 | 0.001 | 0.0044 | 0.0001 | 1263 | 1060 | 893 | 635 | 441 | 285 | 31
0.141 | 0.461 | 0.221 | 0.018 | 0.015 | 0.05 | 0.01 | 0.009 | 0.025 | 0.049 | 0.001 | 0.008 | 0.001 | 0.001 | 0.003 | 0.0001 | 1269 | 1060 | 889 | 635 | 452 | 317 | 35
0.156 | 0.459 | 0.196 | 0.02 | 0.014 | 0.048 | 0.006 | 0.003 | 0.025 | 0.056 | 0.001 | 0.009 | 0.001 | 0.001 | 0.0045 | 0.0001 | 1275 | 1060 | 890 | 635 | 457 | 307 | 33
0.1581 | 0.431 | 0.229 | 0.016 | 0.012 | 0.045 | 0.003 | 0.002 | 0.023 | 0.036 | 0.003 | 0.006 | 0.002 | 0.001 | 0.0041 | 0.0001 | 1263 | 1060 | 891 | 634 | 448 | 303 | 31
0.1345 | 0.5 | 0.206 | 0.02 | 0.017 | 0.043 | 0.015 | 0.014 | 0.028 | 0.045 | 0.003 | 0.007 | 0.002 | 0.0011 | 0.003 | 0.0001 | 1269 | 1060 | 888 | 635 | 454 | 319 | 34
0.149 | 0.453 | 0.192 | 0.016 | 0.018 | 0.041 | 0.005 | 0.003 | 0.024 | 0.036 | 0.001 | 0.009 | 0.001 | 0.001 | 0.0024 | 0.0001 | 1276 | 1060 | 890 | 634 | 435 | 282 | 37
0.148 | 0.465 | 0.196 | 0.014 | 0.02 | 0.043 | 0.007 | 0.006 | 0.02 | 0.035 | 0.001 | 0.008 | 0.001 | 0.001 | 0.0044 | 0.0001 | 1264 | 1060 | 892 | 633 | 438 | 291 | 34
0.141 | 0.461 | 0.221 | 0.018 | 0.015 | 0.05 | 0.01 | 0.009 | 0.025 | 0.049 | 0.001 | 0.008 | 0.001 | 0.001 | 0.003 | 0.0001 | 1270 | 1060 | 890 | 634 | 449 | 320 | 38
0.156 | 0.459 | 0.196 | 0.02 | 0.014 | 0.048 | 0.006 | 0.003 | 0.025 | 0.056 | 0.001 | 0.009 | 0.001 | 0.001 | 0.0045 | 0.0001 | 1276 | 1060 | 890 | 635 | 456 | 301 | 36
0.1539 | 0.435 | 0.206 | 0.024 | 0.016 | 0.041 | 0.002 | 0.001 | 0.023 | 0.04 | 0.003 | 0.006 | 0.002 | 0.001 | 0.0022 | 0.0002 | 1263 | 1060 | 880 | 643 | 432 | 283 | 31
0.1489 | 0.474 | 0.18 | 0.02 | 0.012 | 0.039 | 0.002 | 0.002 | 0.025 | 0.035 | 0.003 | 0.006 | 0.002 | 0.001 | 0.0023 | 0.0003 | 1275 | 1060 | 879 | 632 | 447 | 299 | 31
0.156 | 0.502 | 0.195 | 0.014 | 0.013 | 0.048 | 0.001 | 0.001 | 0.028 | 0.051 | 0.001 | 0.009 | 0.002 | 0.0018 | 0.0038 | 0.0001 | 1269 | 1060 | 878 | 632 | 451 | 319 | 31
0.156 | 0.502 | 0.195 | 0.014 | 0.013 | 0.048 | 0.001 | 0.001 | 0.028 | 0.051 | 0.001 | 0.009 | 0.002 | 0.0018 | 0.0038 | 0.0001 | 1268 | 1060 | 880 | 632 | 446 | 302 | 33
0.1489 | 0.474 | 0.18 | 0.02 | 0.012 | 0.039 | 0.002 | 0.002 | 0.025 | 0.035 | 0.003 | 0.006 | 0.002 | 0.001 | 0.0023 | 0.0003 | 1274 | 1060 | 883 | 633 | 436 | 284 | 30
0.1568 | 0.43 | 0.191 | 0.025 | 0.014 | 0.04 | 0.001 | 0.001 | 0.027 | 0.041 | 0.003 | 0.007 | 0.002 | 0.001 | 0.0032 | 0.0003 | 1262 | 1060 | 884 | 633 | 437 | 301 | 35
0.1539 | 0.435 | 0.206 | 0.024 | 0.016 | 0.041 | 0.002 | 0.001 | 0.023 | 0.04 | 0.003 | 0.006 | 0.002 | 0.001 | 0.0022 | 0.0002 | 1268 | 1060 | 879 | 635 | 437 | 286 | 32
0.1463 | 0.484 | 0.209 | 0.026 | 0.016 | 0.044 | 0.002 | 0.002 | 0.029 | 0.047 | 0.003 | 0.006 | 0.003 | 0.001 | 0.0027 | 0.0003 | 1274 | 1060 | 882 | 633 | 443 | 304 | 31
0.1489 | 0.474 | 0.18 | 0.02 | 0.012 | 0.039 | 0.002 | 0.002 | 0.025 | 0.035 | 0.003 | 0.006 | 0.002 | 0.001 | 0.0023 | 0.0003 | 1262 | 1050 | 861 | 660 | 431 | 279 | 30
0.1463 | 0.484 | 0.209 | 0.026 | 0.016 | 0.044 | 0.002 | 0.002 | 0.029 | 0.047 | 0.003 | 0.006 | 0.003 | 0.001 | 0.0027 | 0.0003 | 1262 | 1050 | 858 | 656 | 430 | 290 | 33
0.156 | 0.502 | 0.195 | 0.014 | 0.013 | 0.048 | 0.001 | 0.001 | 0.028 | 0.051 | 0.001 | 0.009 | 0.002 | 0.0018 | 0.0038 | 0.0001 | 1268 | 1050 | 864 | 655 | 452 | 304 | 28
0.1568 | 0.43 | 0.191 | 0.025 | 0.014 | 0.04 | 0.001 | 0.001 | 0.027 | 0.041 | 0.003 | 0.007 | 0.002 | 0.001 | 0.0032 | 0.0003 | 1262 | 1050 | 860 | 655 | 447 | 305 | 31
0.1539 | 0.435 | 0.206 | 0.024 | 0.016 | 0.041 | 0.002 | 0.001 | 0.023 | 0.04 | 0.003 | 0.006 | 0.002 | 0.001 | 0.0022 | 0.0002 | 1268 | 1050 | 862 | 655 | 438 | 288 | 30
0.1463 | 0.484 | 0.209 | 0.026 | 0.016 | 0.044 | 0.002 | 0.002 | 0.029 | 0.047 | 0.003 | 0.006 | 0.003 | 0.001 | 0.0027 | 0.0003 | 1255 | 1050 | 864 | 656 | 433 | 294 | 32
0.156 | 0.502 | 0.195 | 0.014 | 0.013 | 0.048 | 0.001 | 0.001 | 0.028 | 0.051 | 0.001 | 0.009 | 0.002 | 0.0018 | 0.0038 | 0.0001 | 1261 | 1050 | 860 | 656 | 438 | 307 | 30
0.1489 | 0.474 | 0.18 | 0.02 | 0.012 | 0.039 | 0.002 | 0.002 | 0.025 | 0.035 | 0.003 | 0.006 | 0.002 | 0.001 | 0.0023 | 0.0003 | 1267 | 1050 | 864 | 656 | 433 | 285 | 37
0.1568 | 0.43 | 0.191 | 0.025 | 0.014 | 0.04 | 0.001 | 0.001 | 0.027 | 0.041 | 0.003 | 0.007 | 0.002 | 0.001 | 0.0032 | 0.0003 | 1255 | 1050 | 866 | 656 | 436 | 284 | 33
0.1539 | 0.435 | 0.206 | 0.024 | 0.016 | 0.041 | 0.002 | 0.001 | 0.023 | 0.04 | 0.003 | 0.006 | 0.002 | 0.001 | 0.0022 | 0.0002 | 1255 | 1050 | 866 | 655 | 436 | 280 | 30
0.1539 | 0.435 | 0.206 | 0.024 | 0.016 | 0.041 | 0.002 | 0.001 | 0.023 | 0.04 | 0.003 | 0.006 | 0.002 | 0.001 | 0.0022 | 0.0002 | 1260 | 1050 | 863 | 663 | 435 | 276 | 30
0.1463 | 0.484 | 0.209 | 0.026 | 0.016 | 0.044 | 0.002 | 0.002 | 0.029 | 0.047 | 0.003 | 0.006 | 0.003 | 0.001 | 0.0027 | 0.0003 | 1266 | 1050 | 866 | 659 | 437 | 288 | 31
0.156 | 0.502 | 0.195 | 0.014 | 0.013 | 0.048 | 0.001 | 0.001 | 0.028 | 0.051 | 0.001 | 0.009 | 0.002 | 0.0018 | 0.0038 | 0.0001 | 1254 | 1050 | 866 | 658 | 436 | 301 | 28
0.1489 | 0.474 | 0.18 | 0.02 | 0.012 | 0.039 | 0.002 | 0.002 | 0.025 | 0.035 | 0.003 | 0.006 | 0.002 | 0.001 | 0.0023 | 0.0003 | 1261 | 1050 | 865 | 665 | 424 | 265 | 29
0.1568 | 0.43 | 0.191 | 0.025 | 0.014 | 0.04 | 0.001 | 0.001 | 0.027 | 0.041 | 0.003 | 0.007 | 0.002 | 0.001 | 0.0032 | 0.0003 | 1249 | 1050 | 868 | 659 | 434 | 272 | 29
0.1539 | 0.435 | 0.206 | 0.024 | 0.016 | 0.041 | 0.002 | 0.001 | 0.023 | 0.04 | 0.003 | 0.006 | 0.002 | 0.001 | 0.0022 | 0.0002 | 1255 | 1050 | 867 | 656 | 417 | 280 | 28
0.1574 | 0.476 | 0.206 | 0.019 | 0.014 | 0.047 | 0.003 | 0.002 | 0.031 | 0.051 | 0.003 | 0.006 | 0.002 | 0.001 | 0.0028 | 0.0003 | 1261 | 1050 | 865 | 657 | 431 | 281 | 29
0.144 | 0.506 | 0.18 | 0.017 | 0.019 | 0.051 | 0.005 | 0.004 | 0.029 | 0.061 | 0.001 | 0.01 | 0.001 | 0.0015 | 0.0025 | 0.0001 | 1260 | 1050 | 865 | 657 | 425 | 292 | 31
0.147 | 0.516 | 0.221 | 0.02 | 0.016 | 0.04 | 0.014 | 0.01 | 0.023 | 0.045 | 0.001 | 0.008 | 0.001 | 0.0012 | 0.0033 | 0.0001 | 1267 | 1050 | 866 | 655 | 435 | 293 | 30
0.144 | 0.506 | 0.18 | 0.017 | 0.019 | 0.051 | 0.005 | 0.004 | 0.029 | 0.061 | 0.001 | 0.01 | 0.001 | 0.0015 | 0.0025 | 0.0001 | 1255 | 1050 | 865 | 655 | 425 | 293 | 28
0.144 | 0.506 | 0.18 | 0.017 | 0.019 | 0.051 | 0.005 | 0.004 | 0.029 | 0.061 | 0.001 | 0.01 | 0.001 | 0.0015 | 0.0025 | 0.0001 | 1251 | 1040 | 870 | 654 | 420 | 293 | 26
0.147 | 0.516 | 0.221 | 0.02 | 0.016 | 0.04 | 0.014 | 0.01 | 0.023 | 0.045 | 0.001 | 0.008 | 0.001 | 0.0012 | 0.0033 | 0.0001 | 1257 | 1040 | 845 | 652 | 435 | 306 | 31
0.1574 | 0.476 | 0.206 | 0.019 | 0.014 | 0.047 | 0.003 | 0.002 | 0.031 | 0.051 | 0.003 | 0.006 | 0.002 | 0.001 | 0.0028 | 0.0003 | 1263 | 1040 | 865 | 653 | 443 | 303 | 33
0.1574 | 0.476 | 0.206 | 0.019 | 0.014 | 0.047 | 0.003 | 0.002 | 0.031 | 0.051 | 0.003 | 0.006 | 0.002 | 0.001 | 0.0028 | 0.0003 | 1269 | 1060 | 879 | 633 | 441 | 302 | 32
0.147 | 0.516 | 0.221 | 0.02 | 0.016 | 0.04 | 0.014 | 0.01 | 0.023 | 0.045 | 0.001 | 0.008 | 0.001 | 0.0012 | 0.0033 | 0.0001 | 1275 | 1060 | 884 | 608 | 449 | 309 | 31
0.1574 | 0.476 | 0.206 | 0.019 | 0.014 | 0.047 | 0.003 | 0.002 | 0.031 | 0.051 | 0.003 | 0.006 | 0.002 | 0.001 | 0.0028 | 0.0003 | 1266 | 1060 | 888 | 633 | 452 | 289 | 37
0.147 | 0.516 | 0.221 | 0.02 | 0.016 | 0.04 | 0.014 | 0.01 | 0.023 | 0.045 | 0.001 | 0.008 | 0.001 | 0.0012 | 0.0033 | 0.0001 | 1272 | 1060 | 880 | 635 | 459 | 321 | 33
0.144 | 0.48 | 0.187 | 0.011 | 0.019 | 0.03 | 0.005 | 0.004 | 0.018 | 0.03 | 0.001 | 0.011 | 0.001 | 0.001 | 0.0039 | 0.0001 | 1258 | 1050 | 857 | 656 | 425 | 296 | 30
0.142 | 0.45 | 0.21 | 0.015 | 0.015 | 0.041 | 0.002 | 0.002 | 0.023 | 0.033 | 0.003 | 0.005 | 0.002 | 0.001 | 0.0034 | 0.0002 | 1264 | 1050 | 852 | 655 | 430 | 305 | 33
0.1394 | 0.475 | 0.191 | 0.019 | 0.008 | 0.036 | 0.002 | 0.002 | 0.023 | 0.032 | 0.003 | 0.006 | 0.002 | 0.001 | 0.0025 | 0.0002 | 1252 | 1050 | 860 | 659 | 450 | 305 | 33
0.1393 | 0.471 | 0.209 | 0.023 | 0.018 | 0.036 | 0.003 | 0.003 | 0.023 | 0.041 | 0.003 | 0.005 | 0.002 | 0.001 | 0.0034 | 0.0002 | 1258 | 1050 | 853 | 659 | 436 | 333 | 30
0.16 | 0.482 | 0.212 | 0.015 | 0.015 | 0.051 | 0.013 | 0.011 | 0.029 | 0.056 | 0.001 | 0.008 | 0.001 | 0.001 | 0.0028 | 0.0001 | 1252 | 1050 | 860 | 657 | 436 | 327 | 32
0.1502 | 0.502 | 0.236 | 0.017 | 0.023 | 0.039 | 0.018 | 0.017 | 0.021 | 0.03 | 0.004 | 0.004 | 0.002 | 0.001 | 0.0038 | 0.0003 | 1258 | 1050 | 853 | 658 | 445 | 331 | 30
0.1393 | 0.471 | 0.209 | 0.023 | 0.018 | 0.036 | 0.003 | 0.003 | 0.023 | 0.041 | 0.003 | 0.005 | 0.002 | 0.001 | 0.0034 | 0.0002 | 1267 | 1060 | 882 | 636 | 451 | 317 | 34
0.167 | 0.498 | 0.222 | 0.015 | 0.015 | 0.042 | 0.002 | 0.001 | 0.02 | 0.041 | 0.001 | 0.007 | 0.001 | 0.001 | 0.0038 | 0.0001 | 1273 | 1060 | 886 | 635 | 455 | 318 | 33
0.16 | 0.482 | 0.212 | 0.015 | 0.015 | 0.051 | 0.013 | 0.011 | 0.029 | 0.056 | 0.001 | 0.008 | 0.001 | 0.001 | 0.0028 | 0.0001 | 1261 | 1060 | 883 | 639 | 462 | 319 | 31
0.1502 | 0.502 | 0.236 | 0.017 | 0.023 | 0.039 | 0.018 | 0.017 | 0.021 | 0.03 | 0.004 | 0.004 | 0.002 | 0.001 | 0.0038 | 0.0003 | 1267 | 1060 | 880 | 637 | 472 | 342 | 34
0.142 | 0.45 | 0.21 | 0.015 | 0.015 | 0.041 | 0.002 | 0.002 | 0.023 | 0.033 | 0.003 | 0.005 | 0.002 | 0.001 | 0.0034 | 0.0002 | 1273 | 1060 | 884 | 636 | 449 | 311 | 30
0.1394 | 0.475 | 0.191 | 0.019 | 0.008 | 0.036 | 0.002 | 0.002 | 0.023 | 0.032 | 0.003 | 0.006 | 0.002 | 0.001 | 0.0025 | 0.0002 | 1261 | 1060 | 886 | 636 | 438 | 294 | 28
0.1502 | 0.502 | 0.236 | 0.017 | 0.023 | 0.039 | 0.018 | 0.017 | 0.021 | 0.03 | 0.004 | 0.004 | 0.002 | 0.001 | 0.0038 | 0.0003 | 1267 | 1060 | 882 | 635 | 455 | 345 | 29
0.142 | 0.45 | 0.21 | 0.015 | 0.015 | 0.041 | 0.002 | 0.002 | 0.023 | 0.033 | 0.003 | 0.005 | 0.002 | 0.001 | 0.0034 | 0.0002 | 1273 | 1060 | 886 | 635 | 426 | 293 | 29
0.1394 | 0.475 | 0.191 | 0.019 | 0.008 | 0.036 | 0.002 | 0.002 | 0.023 | 0.032 | 0.003 | 0.006 | 0.002 | 0.001 | 0.0025 | 0.0002 | 1261 | 1060 | 876 | 635 | 437 | 299 | 31
0.1393 | 0.471 | 0.209 | 0.023 | 0.018 | 0.036 | 0.003 | 0.003 | 0.023 | 0.041 | 0.003 | 0.005 | 0.002 | 0.001 | 0.0034 | 0.0002 | 1267 | 1060 | 880 | 635 | 451 | 310 | 28
0.167 | 0.498 | 0.222 | 0.015 | 0.015 | 0.042 | 0.002 | 0.001 | 0.02 | 0.041 | 0.001 | 0.007 | 0.001 | 0.001 | 0.0038 | 0.0001 | 1273 | 1060 | 877 | 635 | 453 | 322 | 32
0.16 | 0.482 | 0.212 | 0.015 | 0.015 | 0.051 | 0.013 | 0.011 | 0.029 | 0.056 | 0.001 | 0.008 | 0.001 | 0.001 | 0.0028 | 0.0001 | 1261 | 1060 | 882 | 634 | 451 | 304 | 26
0.1502 | 0.502 | 0.236 | 0.017 | 0.023 | 0.039 | 0.018 | 0.017 | 0.021 | 0.03 | 0.004 | 0.004 | 0.002 | 0.001 | 0.0038 | 0.0003 | 1258 | 1050 | 854 | 639 | 447 | 329 | 30
0.142 | 0.45 | 0.21 | 0.015 | 0.015 | 0.041 | 0.002 | 0.002 | 0.023 | 0.033 | 0.003 | 0.005 | 0.002 | 0.001 | 0.0034 | 0.0002 | 1264 | 1050 | 857 | 658 | 432 | 306 | 33
0.1394 | 0.475 | 0.191 | 0.019 | 0.008 | 0.036 | 0.002 | 0.002 | 0.023 | 0.032 | 0.003 | 0.006 | 0.002 | 0.001 | 0.0025 | 0.0002 | 1252 | 1050 | 862 | 657 | 431 | 283 | 33
0.1393 | 0.471 | 0.209 | 0.023 | 0.018 | 0.036 | 0.003 | 0.003 | 0.023 | 0.041 | 0.003 | 0.005 | 0.002 | 0.001 | 0.0034 | 0.0002 | 1258 | 1050 | 850 | 564 | 454 | 329 | 28
0.144 | 0.48 | 0.187 | 0.011 | 0.019 | 0.03 | 0.005 | 0.004 | 0.018 | 0.03 | 0.001 | 0.011 | 0.001 | 0.001 | 0.0039 | 0.0001 | 1264 | 1050 | 861 | 655 | 422 | 291 | 33
0.167 | 0.498 | 0.222 | 0.015 | 0.015 | 0.042 | 0.002 | 0.001 | 0.02 | 0.041 | 0.001 | 0.007 | 0.001 | 0.001 | 0.0038 | 0.0001 | 1252 | 1050 | 857 | 657 | 430 | 282 | 34
0.16 | 0.482 | 0.212 | 0.015 | 0.015 | 0.051 | 0.013 | 0.011 | 0.029 | 0.056 | 0.001 | 0.008 | 0.001 | 0.001 | 0.0028 | 0.0001 | 1258 | 1050 | 859 | 658 | 455 | 335 | 27
0.1502 | 0.502 | 0.236 | 0.017 | 0.023 | 0.039 | 0.018 | 0.017 | 0.021 | 0.03 | 0.004 | 0.004 | 0.002 | 0.001 | 0.0038 | 0.0003 | 1264 | 1050 | 852 | 657 | 455 | 331 | 31
0.144 | 0.48 | 0.187 | 0.011 | 0.019 | 0.03 | 0.005 | 0.004 | 0.018 | 0.03 | 0.001 | 0.011 | 0.001 | 0.001 | 0.0039 | 0.0001 | 1252 | 1050 | 863 | 649 | 417 | 282 | 27
0.142 | 0.45 | 0.21 | 0.015 | 0.015 | 0.041 | 0.002 | 0.002 | 0.023 | 0.033 | 0.003 | 0.005 | 0.002 | 0.001 | 0.0034 | 0.0002 | 1258 | 1050 | 854 | 649 | 444 | 314 | 30
0.1394 | 0.475 | 0.191 | 0.019 | 0.008 | 0.036 | 0.002 | 0.002 | 0.023 | 0.032 | 0.003 | 0.006 | 0.002 | 0.001 | 0.0025 | 0.0002 | 1264 | 1050 | 855 | 649 | 442 | 307 | 33
0.1393 | 0.471 | 0.209 | 0.023 | 0.018 | 0.036 | 0.003 | 0.003 | 0.023 | 0.041 | 0.003 | 0.005 | 0.002 | 0.001 | 0.0034 | 0.0002 | 1252 | 1050 | 858 | 644 | 456 | 316 | 30
0.144 | 0.48 | 0.187 | 0.011 | 0.019 | 0.03 | 0.005 | 0.004 | 0.018 | 0.03 | 0.001 | 0.011 | 0.001 | 0.001 | 0.0039 | 0.0001 | 1258 | 1050 | 854 | 637 | 433 | 300 | 29
0.1393 | 0.471 | 0.209 | 0.023 | 0.018 | 0.036 | 0.003 | 0.003 | 0.023 | 0.041 | 0.003 | 0.005 | 0.002 | 0.001 | 0.0034 | 0.0002 | 1253 | 1050 | 859 | 623 | 460 | 319 | 30
0.1502 | 0.502 | 0.236 | 0.017 | 0.023 | 0.039 | 0.018 | 0.017 | 0.021 | 0.03 | 0.004 | 0.004 | 0.002 | 0.001 | 0.0038 | 0.0003 | 1259 | 1050 | 855 | 620 | 452 | 319 | 26
0.1502 | 0.502 | 0.236 | 0.017 | 0.023 | 0.039 | 0.018 | 0.017 | 0.021 | 0.03 | 0.004 | 0.004 | 0.002 | 0.001 | 0.0038 | 0.0003 | 1251 | 1050 | 864 | 635 | 440 | 282 | 33
0.142 | 0.45 | 0.21 | 0.015 | 0.015 | 0.041 | 0.002 | 0.002 | 0.023 | 0.033 | 0.003 | 0.005 | 0.002 | 0.001 | 0.0034 | 0.0002 | 1257 | 1050 | 869 | 639 | 441 | 311 | 29
0.1394 | 0.475 | 0.191 | 0.019 | 0.008 | 0.036 | 0.002 | 0.002 | 0.023 | 0.032 | 0.003 | 0.006 | 0.002 | 0.001 | 0.0025 | 0.0002 | 1263 | 1050 | 853 | 641 | 443 | 314 | 30
0.167 | 0.498 | 0.222 | 0.015 | 0.015 | 0.042 | 0.002 | 0.001 | 0.02 | 0.041 | 0.001 | 0.007 | 0.001 | 0.001 | 0.0038 | 0.0001 | 1258 | 1050 | 865 | 641 | 438 | 290 | 28
0.16 | 0.482 | 0.212 | 0.015 | 0.015 | 0.051 | 0.013 | 0.011 | 0.029 | 0.056 | 0.001 | 0.008 | 0.001 | 0.001 | 0.0028 | 0.0001 | 1264 | 1050 | 859 | 637 | 434 | 302 | 32
0.1502 | 0.502 | 0.236 | 0.017 | 0.023 | 0.039 | 0.018 | 0.017 | 0.021 | 0.03 | 0.004 | 0.004 | 0.002 | 0.001 | 0.0038 | 0.0003 | 1252 | 1050 | 865 | 638 | 440 | 303 | 31
0.1502 | 0.502 | 0.236 | 0.017 | 0.023 | 0.039 | 0.018 | 0.017 | 0.021 | 0.03 | 0.004 | 0.004 | 0.002 | 0.001 | 0.0038 | 0.0003 | 1258 | 1050 | 865 | 617 | 437 | 320 | 35
0.142 | 0.45 | 0.21 | 0.015 | 0.015 | 0.041 | 0.002 | 0.002 | 0.023 | 0.033 | 0.003 | 0.005 | 0.002 | 0.001 | 0.0034 | 0.0002 | 1264 | 1050 | 860 | 639 | 446 | 322 | 32
0.1394 | 0.475 | 0.191 | 0.019 | 0.008 | 0.036 | 0.002 | 0.002 | 0.023 | 0.032 | 0.003 | 0.006 | 0.002 | 0.001 | 0.0025 | 0.0002 | 1252 | 1050 | 866 | 641 | 434 | 310 | 29
0.1393 | 0.471 | 0.209 | 0.023 | 0.018 | 0.036 | 0.003 | 0.003 | 0.023 | 0.041 | 0.003 | 0.005 | 0.002 | 0.001 | 0.0034 | 0.0002 | 1258 | 1050 | 867 | 645 | 450 | 317 | 30
0.144 | 0.512 | 0.212 | 0.024 | 0.003 | 0.036 | 0.011 | 0.008 | 0.021 | 0.043 | 0.001 | 0.008 | 0.001 | 0.001 | 0.0027 | 0.0001 | 1264 | 1050 | 863 | 640 | 450 | 317 | 28
0.144 | 0.512 | 0.212 | 0.024 | 0.003 | 0.036 | 0.011 | 0.008 | 0.021 | 0.043 | 0.001 | 0.008 | 0.001 | 0.001 | 0.0027 | 0.0001 | 1252 | 1050 | 864 | 637 | 452 | 313 | 38
0.144 | 0.512 | 0.212 | 0.024 | 0.003 | 0.036 | 0.011 | 0.008 | 0.021 | 0.043 | 0.001 | 0.008 | 0.001 | 0.001 | 0.0027 | 0.0001 | 1272 | 1060 | 883 | 633 | 457 | 316 | 30
0.143 | 0.488 | 0.186 | 0.021 | 0.011 | 0.036 | 0.014 | 0.013 | 0.019 | 0.039 | 0.001 | 0.007 | 0.001 | 0.001 | 0.005 | 0.0001 | 1266 | 1060 | 887 | 634 | 446 | 304 | 27
0.143 | 0.488 | 0.186 | 0.021 | 0.011 | 0.036 | 0.014 | 0.013 | 0.019 | 0.039 | 0.001 | 0.007 | 0.001 | 0.001 | 0.005 | 0.0001 | 1261 | 1060 | 886 | 637 | 450 | 321 | 31
0.143 | 0.488 | 0.186 | 0.021 | 0.011 | 0.036 | 0.014 | 0.013 | 0.019 | 0.039 | 0.001 | 0.007 | 0.001 | 0.001 | 0.005 | 0.0001 | 1263 | 1060 | 886 | 636 | 447 | 331 | 25
0.1477 | 0.448 | 0.174 | 0.021 | 0.018 | 0.05 | 0.002 | 0.002 | 0.03 | 0.041 | 0.003 | 0.007 | 0.002 | 0.001 | 0.0033 | 0.0003 | 1267 | 1060 | 872 | 634 | 447 | 316 | 30
0.1639 | 0.455 | 0.192 | 0.012 | 0.01 | 0.045 | 0.013 | 0.012 | 0.025 | 0.033 | 0.003 | 0.006 | 0.002 | 0.001 | 0.0038 | 0.0002 | 1273 | 1060 | 883 | 644 | 430 | 310 | 32
0.1439 | 0.44 | 0.205 | 0.015 | 0.024 | 0.031 | 0.001 | 0.001 | 0.016 | 0.026 | 0.003 | 0.004 | 0.002 | 0.001 | 0.0028 | 0.0003 | 1261 | 1060 | 877 | 637 | 429 | 280 | 29
0.1639 | 0.455 | 0.192 | 0.012 | 0.01 | 0.045 | 0.013 | 0.012 | 0.025 | 0.033 | 0.003 | 0.006 | 0.002 | 0.001 | 0.0038 | 0.0002 | 1267 | 1060 | 876 | 630 | 446 | 319 | 30
0.1639 | 0.455 | 0.192 | 0.012 | 0.01 | 0.045 | 0.013 | 0.012 | 0.025 | 0.033 | 0.003 | 0.006 | 0.002 | 0.001 | 0.0038 | 0.0002 | 1259 | 1050 | 855 | 654 | 438 | 314 | 33
0.1639 | 0.455 | 0.192 | 0.012 | 0.01 | 0.045 | 0.013 | 0.012 | 0.025 | 0.033 | 0.003 | 0.006 | 0.002 | 0.001 | 0.0038 | 0.0002 | 1264 | 1050 | 858 | 618 | 457 | 332 | 30
0.164 | 0.44 | 0.212 | 0.021 | 0.019 | 0.03 | 0.001 | 0.001 | 0.015 | 0.027 | 0.003 | 0.004 | 0.002 | 0.001 | 0.0029 | 0.0003 | 1252 | 1050 | 865 | 636 | 439 | 272 | 26
0.1639 | 0.455 | 0.192 | 0.012 | 0.01 | 0.045 | 0.013 | 0.012 | 0.025 | 0.033 | 0.003 | 0.006 | 0.002 | 0.001 | 0.0038 | 0.0002 | 1252 | 1050 | 864 | 622 | 436 | 290 | 29
0.164 | 0.44 | 0.212 | 0.021 | 0.019 | 0.03 | 0.001 | 0.001 | 0.015 | 0.027 | 0.003 | 0.004 | 0.002 | 0.001 | 0.0029 | 0.0003 | 1258 | 1050 | 854 | 618 | 450 | 299 | 29
0.1439 | 0.44 | 0.205 | 0.015 | 0.024 | 0.031 | 0.001 | 0.001 | 0.016 | 0.026 | 0.003 | 0.004 | 0.002 | 0.001 | 0.0028 | 0.0003 | 1263 | 1050 | 862 | 639 | 432 | 292 | 31
0.1477 | 0.448 | 0.174 | 0.021 | 0.018 | 0.05 | 0.002 | 0.002 | 0.03 | 0.041 | 0.003 | 0.007 | 0.002 | 0.001 | 0.0033 | 0.0003 | 1251 | 1050 | 867 | 638 | 442 | 289 | 30
0.1557 | 0.456 | 0.188 | 0.016 | 0.013 | 0.033 | 0.008 | 0.008 | 0.016 | 0.026 | 0.003 | 0.004 | 0.002 | 0.001 | 0.0029 | 0.0002 | 1257 | 1050 | 853 | 636 | 449 | 324 | 31
0.1439 | 0.44 | 0.205 | 0.015 | 0.024 | 0.031 | 0.001 | 0.001 | 0.016 | 0.026 | 0.003 | 0.004 | 0.002 | 0.001 | 0.0028 | 0.0003 | 1252 | 1050 | 864 | 636 | 425 | 287 | 31
0.15 | 0.441 | 0.174 | 0.017 | 0.013 | 0.021 | 0.003 | 0.001 | 0.011 | 0.021 | 0.001 | 0.006 | 0.001 | 0.001 | 0.0027 | 0.0001 | 1258 | 1050 | 852 | 637 | 425 | 289 | 35
0.1694 | 0.411 | 0.153 | 0.016 | 0.015 | 0.037 | 0.001 | 0.001 | 0.02 | 0.034 | 0.003 | 0.004 | 0.002 | 0.001 | 0.004 | 0.0002 | 1264 | 1050 | 864 | 637 | 437 | 298 | 31
0.1557 | 0.456 | 0.188 | 0.016 | 0.013 | 0.033 | 0.008 | 0.008 | 0.016 | 0.026 | 0.003 | 0.004 | 0.002 | 0.001 | 0.0029 | 0.0002 | 1252 | 1050 | 865 | 637 | 442 | 304 | 34
0.151 | 0.454 | 0.173 | 0.014 | 0.008 | 0.02 | 0.001 | 0.001 | 0.012 | 0.025 | 0.001 | 0.007 | 0.001 | 0.001 | 0.0027 | 0.0001 | 1258 | 1050 | 852 | 638 | 436 | 294 | 33
0.1439 | 0.44 | 0.205 | 0.015 | 0.024 | 0.031 | 0.001 | 0.001 | 0.016 | 0.026 | 0.003 | 0.004 | 0.002 | 0.001 | 0.0028 | 0.0003 | 1264 | 1050 | 865 | 636 | 435 | 306 | 35
0.15 | 0.441 | 0.174 | 0.017 | 0.013 | 0.021 | 0.003 | 0.001 | 0.011 | 0.021 | 0.001 | 0.006 | 0.001 | 0.001 | 0.0027 | 0.0001 | 1252 | 1050 | 859 | 634 | 420 | 284 | 32
0.1694 | 0.411 | 0.153 | 0.016 | 0.015 | 0.037 | 0.001 | 0.001 | 0.02 | 0.034 | 0.003 | 0.004 | 0.002 | 0.001 | 0.004 | 0.0002 | 1258 | 1050 | 865 | 630 | 440 | 307 | 29
0.1557 | 0.456 | 0.188 | 0.016 | 0.013 | 0.033 | 0.008 | 0.008 | 0.016 | 0.026 | 0.003 | 0.004 | 0.002 | 0.001 | 0.0029 | 0.0002 | 1264 | 1050 | 859 | 633 | 439 | 296 | 27
0.151 | 0.454 | 0.173 | 0.014 | 0.008 | 0.02 | 0.001 | 0.001 | 0.012 | 0.025 | 0.001 | 0.007 | 0.001 | 0.001 | 0.0027 | 0.0001 | 1252 | 1050 | 860 | 636 | 413 | 259 | 30
0.164 | 0.44 | 0.212 | 0.021 | 0.019 | 0.03 | 0.001 | 0.001 | 0.015 | 0.027 | 0.003 | 0.004 | 0.002 | 0.001 | 0.0029 | 0.0003 | 1266 | 1060 | 885 | 634 | 449 | 296 | 37
0.15 | 0.441 | 0.174 | 0.017 | 0.013 | 0.021 | 0.003 | 0.001 | 0.011 | 0.021 | 0.001 | 0.006 | 0.001 | 0.001 | 0.0027 | 0.0001 | 1272 | 1060 | 882 | 636 | 422 | 276 | 34
0.1694 | 0.411 | 0.153 | 0.016 | 0.015 | 0.037 | 0.001 | 0.001 | 0.02 | 0.034 | 0.003 | 0.004 | 0.002 | 0.001 | 0.004 | 0.0002 | 1260 | 1060 | 887 | 640 | 438 | 273 | 27
0.1557 | 0.456 | 0.188 | 0.016 | 0.013 | 0.033 | 0.008 | 0.008 | 0.016 | 0.026 | 0.003 | 0.004 | 0.002 | 0.001 | 0.0029 | 0.0002 | 1266 | 1060 | 880 | 632 | 440 | 303 | 33
0.151 | 0.454 | 0.173 | 0.014 | 0.008 | 0.02 | 0.001 | 0.001 | 0.012 | 0.025 | 0.001 | 0.007 | 0.001 | 0.001 | 0.0027 | 0.0001 | 1273 | 1060 | 882 | 635 | 421 | 279 | 30
0.1439 | 0.44 | 0.205 | 0.015 | 0.024 | 0.031 | 0.001 | 0.001 | 0.016 | 0.026 | 0.003 | 0.004 | 0.002 | 0.001 | 0.0028 | 0.0003 | 1261 | 1060 | 887 | 635 | 416 | 275 | 33
0.15 | 0.441 | 0.174 | 0.017 | 0.013 | 0.021 | 0.003 | 0.001 | 0.011 | 0.021 | 0.001 | 0.006 | 0.001 | 0.001 | 0.0027 | 0.0001 | 1267 | 1060 | 885 | 635 | 425 | 277 | 31
0.1694 | 0.411 | 0.153 | 0.016 | 0.015 | 0.037 | 0.001 | 0.001 | 0.02 | 0.034 | 0.003 | 0.004 | 0.002 | 0.001 | 0.004 | 0.0002 | 1273 | 1060 | 880 | 641 | 437 | 290 | 32
0.1557 | 0.456 | 0.188 | 0.016 | 0.013 | 0.033 | 0.008 | 0.008 | 0.016 | 0.026 | 0.003 | 0.004 | 0.002 | 0.001 | 0.0029 | 0.0002 | 1263 | 1060 | 887 | 635 | 438 | 290 | 33
0.151 | 0.454 | 0.173 | 0.014 | 0.008 | 0.02 | 0.001 | 0.001 | 0.012 | 0.025 | 0.001 | 0.007 | 0.001 | 0.001 | 0.0027 | 0.0001 | 1269 | 1060 | 887 | 639 | 423 | 288 | 36
0.15 | 0.441 | 0.174 | 0.017 | 0.013 | 0.021 | 0.003 | 0.001 | 0.011 | 0.021 | 0.001 | 0.006 | 0.001 | 0.001 | 0.0027 | 0.0001 | 1275 | 1060 | 886 | 635 | 435 | 296 | 34
0.1503 | 0.43 | 0.18 | 0.022 | 0.019 | 0.034 | 0.001 | 0.001 | 0.016 | 0.023 | 0.003 | 0.005 | 0.002 | 0.001 | 0.0024 | 0.0002 | 1263 | 1060 | 887 | 599 | 426 | 302 | 36
0.1503 | 0.43 | 0.18 | 0.022 | 0.019 | 0.034 | 0.001 | 0.001 | 0.016 | 0.023 | 0.003 | 0.005 | 0.002 | 0.001 | 0.0024 | 0.0002 | 1264 | 1060 | 887 | 632 | 422 | 287 | 29
0.1423 | 0.435 | 0.193 | 0.017 | 0.013 | 0.03 | 0.002 | 0.001 | 0.015 | 0.023 | 0.003 | 0.004 | 0.003 | 0.001 | 0.0033 | 0.0002 | 1269 | 1060 | 861 | 639 | 425 | 278 | 39
0.1423 | 0.435 | 0.193 | 0.017 | 0.013 | 0.03 | 0.002 | 0.001 | 0.015 | 0.023 | 0.003 | 0.004 | 0.003 | 0.001 | 0.0033 | 0.0002 | 1267 | 1060 | 860 | 618 | 428 | 273 | 36
0.1486 | 0.496 | 0.218 | 0.016 | 0.011 | 0.031 | 0.002 | 0.002 | 0.012 | 0.023 | 0.003 | 0.004 | 0.002 | 0.001 | 0.0024 | 0.0003 | 1264 | 1050 | 869 | 659 | 420 | 269 | 32
0.1636 | 0.454 | 0.201 | 0.024 | 0.019 | 0.026 | 0.002 | 0.002 | 0.011 | 0.022 | 0.003 | 0.004 | 0.002 | 0.001 | 0.0029 | 0.0002 | 1258 | 1050 | 853 | 641 | 423 | 277 | 33
0.1486 | 0.496 | 0.218 | 0.016 | 0.011 | 0.031 | 0.002 | 0.002 | 0.012 | 0.023 | 0.003 | 0.004 | 0.002 | 0.001 | 0.0024 | 0.0003 | 1258 | 1050 | 856 | 658 | 424 | 279 | 30
0.1532 | 0.47 | 0.176 | 0.021 | 0.017 | 0.028 | 0.002 | 0.002 | 0.011 | 0.024 | 0.003 | 0.004 | 0.002 | 0.001 | 0.0022 | 0.0002 | 1264 | 1050 | 853 | 656 | 423 | 285 | 29
0.14 | 0.523 | 0.179 | 0.024 | 0.008 | 0.028 | 0.001 | 0.001 | 0.011 | 0.028 | 0.001 | 0.008 | 0.001 | 0.001 | 0.0027 | 0.0001 | 1258 | 1050 | 865 | 662 | 420 | 286 | 32
0.157 | 0.519 | 0.193 | 0.015 | 0.01 | 0.025 | 0.001 | 0 | 0.009 | 0.02 | 0.001 | 0.007 | 0.001 | 0.001 | 0.0038 | 0.0001 | 1258 | 1050 | 867 | 657 | 434 | 292 | 31
0.157 | 0.519 | 0.193 | 0.015 | 0.01 | 0.025 | 0.001 | 0 | 0.009 | 0.02 | 0.001 | 0.007 | 0.001 | 0.001 | 0.0038 | 0.0001 | 1261 | 1060 | 889 | 632 | 443 | 296 | 31
0.1503 | 0.46 | 0.21 | 0.017 | 0.012 | 0.022 | 0.005 | 0.004 | 0.009 | 0.018 | 0.003 | 0.004 | 0.002 | 0.001 | 0.0032 | 0.0003 | 1251 | 1050 | 858 | 656 | 413 | 277 | 30
0.1437 | 0.445 | 0.186 | 0.019 | 0.013 | 0.03 | 0.001 | 0.001 | 0.013 | 0.023 | 0.003 | 0.005 | 0.002 | 0.001 | 0.0023 | 0.0002 | 1258 | 1050 | 859 | 637 | 423 | 275 | 30
0.1636 | 0.454 | 0.201 | 0.024 | 0.019 | 0.026 | 0.002 | 0.002 | 0.011 | 0.022 | 0.003 | 0.004 | 0.002 | 0.001 | 0.0029 | 0.0002 | 1273 | 1060 | 886 | 635 | 442 | 295 | 29
0.147 | 0.513 | 0.215 | 0.017 | 0.014 | 0.032 | 0.001 | 0.001 | 0.013 | 0.04 | 0.001 | 0.009 | 0.001 | 0.001 | 0.003 | 0.0001 | 1261 | 1060 | 888 | 607 | 434 | 283 | 34
0.147 | 0.513 | 0.215 | 0.017 | 0.014 | 0.032 | 0.001 | 0.001 | 0.013 | 0.04 | 0.001 | 0.009 | 0.001 | 0.001 | 0.003 | 0.0001 | 1267 | 1060 | 881 | 634 | 439 | 291 | 33
0.147 | 0.513 | 0.215 | 0.017 | 0.014 | 0.032 | 0.001 | 0.001 | 0.013 | 0.04 | 0.001 | 0.009 | 0.001 | 0.001 | 0.003 | 0.0001 | 1264 | 1050 | 858 | 657 | 421 | 294 | 33
0.1423 | 0.435 | 0.193 | 0.017 | 0.013 | 0.03 | 0.002 | 0.001 | 0.015 | 0.023 | 0.003 | 0.004 | 0.003 | 0.001 | 0.0033 | 0.0002 | 1252 | 1050 | 861 | 655 | 412 | 268 | 34
0.1592 | 0.462 | 0.202 | 0.017 | 0.013 | 0.039 | 0.002 | 0.002 | 0.014 | 0.025 | 0.003 | 0.004 | 0.002 | 0.001 | 0.0017 | 0.0002 | 1252 | 1050 | 868 | 618 | 441 | 299 | 31
0.1592 | 0.462 | 0.202 | 0.017 | 0.013 | 0.039 | 0.002 | 0.002 | 0.014 | 0.025 | 0.003 | 0.004 | 0.002 | 0.001 | 0.0017 | 0.0002 | 1257 | 1050 | 854 | 638 | 430 | 288 | 33
0.1592 | 0.462 | 0.202 | 0.017 | 0.013 | 0.039 | 0.002 | 0.002 | 0.014 | 0.025 | 0.003 | 0.004 | 0.002 | 0.001 | 0.0017 | 0.0002 | 1264 | 1050 | 864 | 636 | 434 | 288 | 31
0.1592 | 0.462 | 0.202 | 0.017 | 0.013 | 0.039 | 0.002 | 0.002 | 0.014 | 0.025 | 0.003 | 0.004 | 0.002 | 0.001 | 0.0017 | 0.0002 | 1252 | 1050 | 859 | 636 | 421 | 272 | 33
0.1576 | 0.44 | 0.184 | 0.017 | 0.019 | 0.028 | 0.002 | 0.002 | 0.01 | 0.018 | 0.003 | 0.003 | 0.003 | 0.001 | 0.0028 | 0.0002 | 1258 | 1050 | 859 | 614 | 430 | 279 | 30
0.156 | 0.457 | 0.207 | 0.014 | 0.012 | 0.035 | 0.002 | 0.002 | 0.011 | 0.019 | 0.003 | 0.003 | 0.002 | 0.001 | 0.0022 | 0.0002 | 1266 | 1060 | 889 | 633 | 421 | 277 | 34
0.1576 | 0.44 | 0.184 | 0.017 | 0.019 | 0.028 | 0.002 | 0.002 | 0.01 | 0.018 | 0.003 | 0.003 | 0.003 | 0.001 | 0.0028 | 0.0002 | 1261 | 1060 | 887 | 633 | 431 | 287 | 34
0.1576 | 0.44 | 0.184 | 0.017 | 0.019 | 0.028 | 0.002 | 0.002 | 0.01 | 0.018 | 0.003 | 0.003 | 0.003 | 0.001 | 0.0028 | 0.0002 | 1269 | 1060 | 888 | 636 | 439 | 291 | 33
0.155 | 0.487 | 0.196 | 0.019 | 0.017 | 0.035 | 0.028 | 0.027 | 0.015 | 0.026 | 0.003 | 0.004 | 0.003 | 0.001 | 0.0024 | 0.0002 | 1275 | 1060 | 881 | 635 | 441 | 302 | 35
0.155 | 0.487 | 0.196 | 0.019 | 0.017 | 0.035 | 0.028 | 0.027 | 0.015 | 0.026 | 0.003 | 0.004 | 0.003 | 0.001 | 0.0024 | 0.0002 | 1270 | 1060 | 887 | 634 | 448 | 307 | 34
0.152 | 0.488 | 0.181 | 0.019 | 0.009 | 0.034 | 0.005 | 0.004 | 0.013 | 0.024 | 0.001 | 0.006 | 0.001 | 0.001 | 0.0058 | 0.0001 | 1276 | 1060 | 886 | 636 | 437 | 290 | 39
0.152 | 0.488 | 0.181 | 0.019 | 0.009 | 0.034 | 0.005 | 0.004 | 0.013 | 0.024 | 0.001 | 0.006 | 0.001 | 0.001 | 0.0058 | 0.0001 | 1271 | 1060 | 888 | 636 | 449 | 306 | 37
0.155 | 0.487 | 0.196 | 0.019 | 0.017 | 0.035 | 0.028 | 0.027 | 0.015 | 0.026 | 0.003 | 0.004 | 0.003 | 0.001 | 0.0024 | 0.0002 | 1277 | 1060 | 883 | 635 | 433 | 303 | 32
0.1414 | 0.447 | 0.202 | 0.016 | 0.012 | 0.035 | 0.002 | 0.002 | 0.013 | 0.021 | 0.003 | 0.003 | 0.002 | 0.001 | 0.0022 | 0.0002 | 1265 | 1060 | 887 | 635 | 423 | 277 | 37
0.152 | 0.5 | 0.204 | 0.016 | 0.012 | 0.035 | 0.008 | 0.005 | 0.013 | 0.019 | 0.001 | 0.006 | 0.001 | 0.001 | 0.0026 | 0.0001 | 1270 | 1060 | 885 | 635 | 429 | 272 | 39
0.152 | 0.5 | 0.204 | 0.016 | 0.012 | 0.035 | 0.008 | 0.005 | 0.013 | 0.019 | 0.001 | 0.006 | 0.001 | 0.001 | 0.0026 | 0.0001 | 1273 | 1060 | 880 | 648 | 427 | 281 | 30
0.1414 | 0.447 | 0.202 | 0.016 | 0.012 | 0.035 | 0.002 | 0.002 | 0.013 | 0.021 | 0.003 | 0.003 | 0.002 | 0.001 | 0.0022 | 0.0002 | 1261 | 1060 | 887 | 635 | 413 | 264 | 37
0.152 | 0.5 | 0.204 | 0.016 | 0.012 | 0.035 | 0.008 | 0.005 | 0.013 | 0.019 | 0.001 | 0.006 | 0.001 | 0.001 | 0.0026 | 0.0001 | 1258 | 1050 | 856 | 634 | 427 | 287 | 28
0.156 | 0.457 | 0.207 | 0.014 | 0.012 | 0.035 | 0.002 | 0.002 | 0.011 | 0.019 | 0.003 | 0.003 | 0.002 | 0.001 | 0.0022 | 0.0002 | 1258 | 1050 | 856 | 635 | 410 | 271 | 31
0.152 | 0.5 | 0.204 | 0.016 | 0.012 | 0.035 | 0.008 | 0.005 | 0.013 | 0.019 | 0.001 | 0.006 | 0.001 | 0.001 | 0.0026 | 0.0001 | 1249 | 1040 | 859 | 637 | 446 | 292 | 29
0.163 | 0.501 | 0.168 | 0.015 | 0.013 | 0.033 | 0.005 | 0.004 | 0.012 | 0.02 | 0.001 | 0.006 | 0.001 | 0.001 | 0.0028 | 0.0001 | 1261 | 1040 | 861 | 635 | 434 | 287 | 31
0.1414 | 0.447 | 0.202 | 0.016 | 0.012 | 0.035 | 0.002 | 0.002 | 0.013 | 0.021 | 0.003 | 0.003 | 0.002 | 0.001 | 0.0022 | 0.0002 | 1249 | 1040 | 865 | 638 | 427 | 290 | 29
0.1479 | 0.473 | 0.191 | 0.023 | 0.015 | 0.039 | 0.004 | 0.004 | 0.014 | 0.024 | 0.003 | 0.004 | 0.002 | 0.001 | 0.0023 | 0.0001 | 1265 | 1050 | 862 | 628 | 461 | 313 | 32
0.1479 | 0.473 | 0.191 | 0.023 | 0.015 | 0.039 | 0.004 | 0.004 | 0.014 | 0.024 | 0.003 | 0.004 | 0.002 | 0.001 | 0.0023 | 0.0001 | 1259 | 1050 | 862 | 623 | 465 | 312 | 29
0.1533 | 0.478 | 0.198 | 0.02 | 0.008 | 0.033 | 0.014 | 0.013 | 0.013 | 0.023 | 0.003 | 0.004 | 0.002 | 0.001 | 0.0053 | 0.0002 | 1265 | 1050 | 865 | 622 | 461 | 304 | 28
0.1533 | 0.478 | 0.198 | 0.02 | 0.008 | 0.033 | 0.014 | 0.013 | 0.013 | 0.023 | 0.003 | 0.004 | 0.002 | 0.001 | 0.0053 | 0.0002 | 1259 | 1050 | 853 | 618 | 465 | 327 | 32
0.155 | 0.478 | 0.205 | 0.011 | 0.014 | 0.028 | 0.005 | 0.004 | 0.008 | 0.023 | 0.001 | 0.005 | 0.001 | 0.0018 | 0.0045 | 0.0001 | 1259 | 1050 | 857 | 616 | 452 | 291 | 26
0.1479 | 0.473 | 0.191 | 0.023 | 0.015 | 0.039 | 0.004 | 0.004 | 0.014 | 0.024 | 0.003 | 0.004 | 0.002 | 0.001 | 0.0023 | 0.0001 | 1260 | 1050 | 854 | 610 | 453 | 319 | 34
0.155 | 0.478 | 0.205 | 0.011 | 0.014 | 0.028 | 0.005 | 0.004 | 0.008 | 0.023 | 0.001 | 0.005 | 0.001 | 0.0018 | 0.0045 | 0.0001 | 1273 | 1060 | 884 | 616 | 454 | 296 | 30
0.1533 | 0.478 | 0.198 | 0.02 | 0.008 | 0.033 | 0.014 | 0.013 | 0.013 | 0.023 | 0.003 | 0.004 | 0.002 | 0.001 | 0.0053 | 0.0002 | 1273 | 1060 | 884 | 602 | 465 | 312 | 31
0.1479 | 0.473 | 0.191 | 0.023 | 0.015 | 0.039 | 0.004 | 0.004 | 0.014 | 0.024 | 0.003 | 0.004 | 0.002 | 0.001 | 0.0023 | 0.0001 | 1268 | 1060 | 880 | 602 | 451 | 317 | 31
0.1526 | 0.454 | 0.207 | 0.013 | 0.015 | 0.037 | 0.006 | 0.005 | 0.009 | 0.021 | 0.003 | 0.003 | 0.001 | 0.001 | 0.0045 | 0.0002 | 1273 | 1060 | 886 | 604 | 454 | 301 | 31
0.147 | 0.467 | 0.182 | 0.019 | 0.015 | 0.043 | 0.013 | 0.011 | 0.012 | 0.024 | 0.001 | 0.006 | 0.001 | 0.0021 | 0.0043 | 0.0001 | 1258 | 1050 | 850 | 608 | 448 | 318 | 34
0.1439 | 0.464 | 0.202 | 0.012 | 0.018 | 0.035 | 0.002 | 0.002 | 0.012 | 0.02 | 0.003 | 0.004 | 0.002 | 0.001 | 0.0035 | 0.0002 | 1252 | 1050 | 866 | 610 | 453 | 312 | 31
0.1526 | 0.454 | 0.207 | 0.013 | 0.015 | 0.037 | 0.006 | 0.005 | 0.009 | 0.021 | 0.003 | 0.003 | 0.001 | 0.001 | 0.0045 | 0.0002 | 1264 | 1050 | 864 | 612 | 439 | 303 | 30
0.1439 | 0.464 | 0.202 | 0.012 | 0.018 | 0.035 | 0.002 | 0.002 | 0.012 | 0.02 | 0.003 | 0.004 | 0.002 | 0.001 | 0.0035 | 0.0002 | 1252 | 1050 | 866 | 607 | 442 | 306 | 29
0.152 | 0.524 | 0.188 | 0.017 | 0.012 | 0.036 | 0.005 | 0.003 | 0.011 | 0.022 | 0.001 | 0.005 | 0.001 | 0.0019 | 0.0024 | 0.0001 | 1258 | 1050 | 863 | 607 | 435 | 278 | 32
0.1526 | 0.454 | 0.207 | 0.013 | 0.015 | 0.037 | 0.006 | 0.005 | 0.009 | 0.021 | 0.003 | 0.003 | 0.001 | 0.001 | 0.0045 | 0.0002 | 1264 | 1050 | 873 | 552 | 444 | 295 | 31
0.1434 | 0.445 | 0.187 | 0.013 | 0.014 | 0.036 | 0.011 | 0.01 | 0.01 | 0.022 | 0.003 | 0.004 | 0.002 | 0.001 | 0.0046 | 0.0003 | 1258 | 1050 | 867 | 652 | 442 | 292 | 29
0.152 | 0.524 | 0.188 | 0.017 | 0.012 | 0.036 | 0.005 | 0.003 | 0.011 | 0.022 | 0.001 | 0.005 | 0.001 | 0.0019 | 0.0024 | 0.0001 | 1264 | 1050 | 867 | 617 | 438 | 289 | 31
0.1439 | 0.464 | 0.202 | 0.012 | 0.018 | 0.035 | 0.002 | 0.002 | 0.012 | 0.02 | 0.003 | 0.004 | 0.002 | 0.001 | 0.0035 | 0.0002 | 1252 | 1050 | 867 | 618 | 436 | 298 | 30
0.1526 | 0.454 | 0.207 | 0.013 | 0.015 | 0.037 | 0.006 | 0.005 | 0.009 | 0.021 | 0.003 | 0.003 | 0.001 | 0.001 | 0.0045 | 0.0002 | 1257 | 1050 | 864 | 637 | 449 | 299 | 29
0.147 | 0.467 | 0.182 | 0.019 | 0.015 | 0.043 | 0.013 | 0.011 | 0.012 | 0.024 | 0.001 | 0.006 | 0.001 | 0.0021 | 0.0043 | 0.0001 | 1255 | 1050 | 882 | 635 | 438 | 306 | 38
0.141 | 0.475 | 0.189 | 0.011 | 0.013 | 0.036 | 0.005 | 0.004 | 0.011 | 0.016 | 0.001 | 0.006 | 0.001 | 0.0017 | 0.0018 | 0.0001 | 1249 | 1050 | 872 | 653 | 419 | 255 | 29
0.147 | 0.467 | 0.182 | 0.019 | 0.015 | 0.043 | 0.013 | 0.011 | 0.012 | 0.024 | 0.001 | 0.006 | 0.001 | 0.0021 | 0.0043 | 0.0001 | 1255 | 1050 | 871 | 638 | 442 | 285 | 29
0.141 | 0.475 | 0.189 | 0.011 | 0.013 | 0.036 | 0.005 | 0.004 | 0.011 | 0.016 | 0.001 | 0.006 | 0.001 | 0.0017 | 0.0018 | 0.0001 | 1252 | 1050 | 867 | 643 | 422 | 286 | 33
0.141 | 0.475 | 0.189 | 0.011 | 0.013 | 0.036 | 0.005 | 0.004 | 0.011 | 0.016 | 0.001 | 0.006 | 0.001 | 0.0017 | 0.0018 | 0.0001 | 1258 | 1050 | 866 | 640 | 429 | 290 | 35
0.1439 | 0.464 | 0.202 | 0.012 | 0.018 | 0.035 | 0.002 | 0.002 | 0.012 | 0.02 | 0.003 | 0.004 | 0.002 | 0.001 | 0.0035 | 0.0002 | 1258 | 1050 | 862 | 635 | 432 | 289 | 31
0.1434 | 0.445 | 0.187 | 0.013 | 0.014 | 0.036 | 0.011 | 0.01 | 0.01 | 0.022 | 0.003 | 0.004 | 0.002 | 0.001 | 0.0046 | 0.0003 | 1264 | 1050 | 865 | 638 | 451 | 337 | 30
0.147 | 0.467 | 0.182 | 0.019 | 0.015 | 0.043 | 0.013 | 0.011 | 0.012 | 0.024 | 0.001 | 0.006 | 0.001 | 0.0021 | 0.0043 | 0.0001 | 1252 | 1050 | 865 | 635 | 439 | 289 | 30
0.1439 | 0.464 | 0.202 | 0.012 | 0.018 | 0.035 | 0.002 | 0.002 | 0.012 | 0.02 | 0.003 | 0.004 | 0.002 | 0.001 | 0.0035 | 0.0002 | 1259 | 1050 | 867 | 636 | 436 | 292 | 34
0.1434 | 0.445 | 0.187 | 0.013 | 0.014 | 0.036 | 0.011 | 0.01 | 0.01 | 0.022 | 0.003 | 0.004 | 0.002 | 0.001 | 0.0046 | 0.0003 | 1265 | 1050 | 863 | 636 | 443 | 303 | 31
0.147 | 0.467 | 0.182 | 0.019 | 0.015 | 0.043 | 0.013 | 0.011 | 0.012 | 0.024 | 0.001 | 0.006 | 0.001 | 0.0021 | 0.0043 | 0.0001 | 1261 | 1060 | 886 | 631 | 447 | 299 | 28
0.152 | 0.524 | 0.188 | 0.017 | 0.012 | 0.036 | 0.005 | 0.003 | 0.011 | 0.022 | 0.001 | 0.005 | 0.001 | 0.0019 | 0.0024 | 0.0001 | 1273 | 1060 | 885 | 632 | 447 | 289 | 38
0.1526 | 0.454 | 0.207 | 0.013 | 0.015 | 0.037 | 0.006 | 0.005 | 0.009 | 0.021 | 0.003 | 0.003 | 0.001 | 0.001 | 0.0045 | 0.0002 | 1264 | 1060 | 885 | 641 | 463 | 316 | 29
0.1526 | 0.454 | 0.207 | 0.013 | 0.015 | 0.037 | 0.006 | 0.005 | 0.009 | 0.021 | 0.003 | 0.003 | 0.001 | 0.001 | 0.0045 | 0.0002 | 1270 | 1060 | 888 | 638 | 461 | 328 | 28
0.1588 | 0.459 | 0.207 | 0.018 | 0.014 | 0.034 | 0.001 | 0.001 | 0.008 | 0.024 | 0.003 | 0.004 | 0.002 | 0.001 | 0.0036 | 0.0002 | 1270 | 1060 | 887 | 634 | 466 | 316 | 26
0.1434 | 0.445 | 0.187 | 0.013 | 0.014 | 0.036 | 0.011 | 0.01 | 0.01 | 0.022 | 0.003 | 0.004 | 0.002 | 0.001 | 0.0046 | 0.0003 | 1265 | 1060 | 887 | 614 | 456 | 327 | 29
0.1523 | 0.452 | 0.19 | 0.013 | 0.016 | 0.031 | 0.002 | 0.002 | 0.009 | 0.019 | 0.003 | 0.004 | 0.001 | 0.001 | 0.0026 | 0.0002 | 1275 | 1060 | 889 | 635 | 456 | 315 | 31
0.1434 | 0.445 | 0.187 | 0.013 | 0.014 | 0.036 | 0.011 | 0.01 | 0.01 | 0.022 | 0.003 | 0.004 | 0.002 | 0.001 | 0.0046 | 0.0003 | 1269 | 1060 | 889 | 640 | 447 | 309 | 31
0.142 | 0.519 | 0.224 | 0.015 | 0.016 | 0.038 | 0.005 | 0.003 | 0.014 | 0.025 | 0.001 | 0.007 | 0.001 | 0.001 | 0.003 | 0.0001 | 1252 | 1050 | 866 | 635 | 451 | 314 | 35
0.1494 | 0.459 | 0.208 | 0.018 | 0.013 | 0.039 | 0.002 | 0.001 | 0.013 | 0.019 | 0.003 | 0.005 | 0.002 | 0.001 | 0.0022 | 0.0002 | 1243 | 1050 | 867 | 638 | 430 | 282 | 31
0.1583 | 0.463 | 0.188 | 0.01 | 0.01 | 0.028 | 0.003 | 0.003 | 0.01 | 0.012 | 0.003 | 0.004 | 0.002 | 0.001 | 0.0023 | 0.0002 | 1249 | 1050 | 863 | 635 | 432 | 283 | 32
0.147 | 0.462 | 0.179 | 0.012 | 0.012 | 0.045 | 0.005 | 0.004 | 0.015 | 0.029 | 0.001 | 0.01 | 0.001 | 0.001 | 0.0042 | 0.0001 | 1255 | 1050 | 857 | 653 | 444 | 324 | 31
0.152 | 0.478 | 0.184 | 0.015 | 0.013 | 0.057 | 0.005 | 0.003 | 0.018 | 0.025 | 0.001 | 0.007 | 0.001 | 0.001 | 0.0035 | 0.0001 | 1249 | 1050 | 857 | 636 | 437 | 294 | 31
0.1492 | 0.47 | 0.207 | 0.02 | 0.015 | 0.038 | 0.002 | 0.002 | 0.012 | 0.028 | 0.003 | 0.011 | 0.002 | 0.001 | 0.0033 | 0.0002 | 1249 | 1050 | 869 | 635 | 445 | 299 | 34
0.147 | 0.462 | 0.179 | 0.012 | 0.012 | 0.045 | 0.005 | 0.004 | 0.015 | 0.029 | 0.001 | 0.01 | 0.001 | 0.001 | 0.0042 | 0.0001 | 1247 | 1050 | 870 | 634 | 434 | 300 | 30
0.1492 | 0.47 | 0.207 | 0.02 | 0.015 | 0.038 | 0.002 | 0.002 | 0.012 | 0.028 | 0.003 | 0.011 | 0.002 | 0.001 | 0.0033 | 0.0002 | 1253 | 1050 | 854 | 638 | 437 | 304 | 29
0.152 | 0.478 | 0.184 | 0.015 | 0.013 | 0.057 | 0.005 | 0.003 | 0.018 | 0.025 | 0.001 | 0.007 | 0.001 | 0.001 | 0.0035 | 0.0001 | 1259 | 1050 | 866 | 639 | 422 | 288 | 28
0.151 | 0.492 | 0.195 | 0.022 | 0.015 | 0.031 | 0.005 | 0.004 | 0.012 | 0.022 | 0.001 | 0.006 | 0.001 | 0.001 | 0.0028 | 0.0001 | 1253 | 1050 | 851 | 640 | 431 | 284 | 31
0.149 | 0.492 | 0.198 | 0.009 | 0.013 | 0.046 | 0.007 | 0.004 | 0.015 | 0.023 | 0.001 | 0.007 | 0.001 | 0.001 | 0.0033 | 0.0001 | 1247 | 1050 | 875 | 638 | 422 | 266 | 31
0.149 | 0.492 | 0.198 | 0.009 | 0.013 | 0.046 | 0.007 | 0.004 | 0.015 | 0.023 | 0.001 | 0.007 | 0.001 | 0.001 | 0.0033 | 0.0001 | 1264 | 1050 | 853 | 640 | 437 | 291 | 32
0.142 | 0.519 | 0.224 | 0.015 | 0.016 | 0.038 | 0.005 | 0.003 | 0.014 | 0.025 | 0.001 | 0.007 | 0.001 | 0.001 | 0.003 | 0.0001 | 1252 | 1050 | 867 | 625 | 442 | 300 | 31
0.152 | 0.478 | 0.184 | 0.015 | 0.013 | 0.057 | 0.005 | 0.003 | 0.018 | 0.025 | 0.001 | 0.007 | 0.001 | 0.001 | 0.0035 | 0.0001 | 1258 | 1050 | 856 | 638 | 448 | 314 | 30
0.151 | 0.492 | 0.195 | 0.022 | 0.015 | 0.031 | 0.005 | 0.004 | 0.012 | 0.022 | 0.001 | 0.006 | 0.001 | 0.001 | 0.0028 | 0.0001 | 1264 | 1050 | 860 | 641 | 443 | 305 | 30
0.1492 | 0.47 | 0.207 | 0.02 | 0.015 | 0.038 | 0.002 | 0.002 | 0.012 | 0.028 | 0.003 | 0.011 | 0.002 | 0.001 | 0.0033 | 0.0002 | 1252 | 1050 | 868 | 639 | 440 | 294 | 31
0.149 | 0.492 | 0.198 | 0.009 | 0.013 | 0.046 | 0.007 | 0.004 | 0.015 | 0.023 | 0.001 | 0.007 | 0.001 | 0.001 | 0.0033 | 0.0001 | 1258 | 1050 | 855 | 633 | 444 | 307 | 29
0.1583 | 0.463 | 0.188 | 0.01 | 0.01 | 0.028 | 0.003 | 0.003 | 0.01 | 0.012 | 0.003 | 0.004 | 0.002 | 0.001 | 0.0023 | 0.0002 | 1258 | 1050 | 857 | 635 | 439 | 295 | 34
0.1494 | 0.459 | 0.208 | 0.018 | 0.013 | 0.039 | 0.002 | 0.001 | 0.013 | 0.019 | 0.003 | 0.005 | 0.002 | 0.001 | 0.0022 | 0.0002 | 1264 | 1050 | 857 | 634 | 439 | 298 | 32
0.152 | 0.478 | 0.184 | 0.015 | 0.013 | 0.057 | 0.005 | 0.003 | 0.018 | 0.025 | 0.001 | 0.007 | 0.001 | 0.001 | 0.0035 | 0.0001 | 1258 | 1050 | 859 | 634 | 443 | 293 | 35
0.151 | 0.492 | 0.195 | 0.022 | 0.015 | 0.031 | 0.005 | 0.004 | 0.012 | 0.022 | 0.001 | 0.006 | 0.001 | 0.001 | 0.0028 | 0.0001 | 1264 | 1050 | 861 | 611 | 444 | 305 | 32
0.1492 | 0.47 | 0.207 | 0.02 | 0.015 | 0.038 | 0.002 | 0.002 | 0.012 | 0.028 | 0.003 | 0.011 | 0.002 | 0.001 | 0.0033 | 0.0002 | 1252 | 1050 | 867 | 632 | 443 | 295 | 30
0.149 | 0.492 | 0.198 | 0.009 | 0.013 | 0.046 | 0.007 | 0.004 | 0.015 | 0.023 | 0.001 | 0.007 | 0.001 | 0.001 | 0.0033 | 0.0001 | 1264 | 1050 | 867 | 632 | 446 | 313 | 34
0.1494 | 0.459 | 0.208 | 0.018 | 0.013 | 0.039 | 0.002 | 0.001 | 0.013 | 0.019 | 0.003 | 0.005 | 0.002 | 0.001 | 0.0022 | 0.0002 | 1252 | 1050 | 867 | 634 | 438 | 288 | 33
0.142 | 0.519 | 0.224 | 0.015 | 0.016 | 0.038 | 0.005 | 0.003 | 0.014 | 0.025 | 0.001 | 0.007 | 0.001 | 0.001 | 0.003 | 0.0001 | 1258 | 1050 | 864 | 634 | 449 | 313 | 28
0.152 | 0.478 | 0.184 | 0.015 | 0.013 | 0.057 | 0.005 | 0.003 | 0.018 | 0.025 | 0.001 | 0.007 | 0.001 | 0.001 | 0.0035 | 0.0001 | 1264 | 1050 | 858 | 633 | 456 | 315 | 29
0.151 | 0.492 | 0.195 | 0.022 | 0.015 | 0.031 | 0.005 | 0.004 | 0.012 | 0.022 | 0.001 | 0.006 | 0.001 | 0.001 | 0.0028 | 0.0001 | 1252 | 1050 | 866 | 634 | 445 | 293 | 31
0.1492 | 0.47 | 0.207 | 0.02 | 0.015 | 0.038 | 0.002 | 0.002 | 0.012 | 0.028 | 0.003 | 0.011 | 0.002 | 0.001 | 0.0033 | 0.0002 | 1258 | 1050 | 859 | 613 | 455 | 322 | 35
0.142 | 0.519 | 0.224 | 0.015 | 0.016 | 0.038 | 0.005 | 0.003 | 0.014 | 0.025 | 0.001 | 0.007 | 0.001 | 0.001 | 0.003 | 0.0001 | 1272 | 1060 | 888 | 636 | 442 | 306 | 31
0.152 | 0.478 | 0.184 | 0.015 | 0.013 | 0.057 | 0.005 | 0.003 | 0.018 | 0.025 | 0.001 | 0.007 | 0.001 | 0.001 | 0.0035 | 0.0001 | 1260 | 1060 | 889 | 634 | 450 | 301 | 26
0.151 | 0.492 | 0.195 | 0.022 | 0.015 | 0.031 | 0.005 | 0.004 | 0.012 | 0.022 | 0.001 | 0.006 | 0.001 | 0.001 | 0.0028 | 0.0001 | 1266 | 1060 | 888 | 633 | 444 | 286 | 30
0.149 | 0.492 | 0.198 | 0.009 | 0.013 | 0.046 | 0.007 | 0.004 | 0.015 | 0.023 | 0.001 | 0.007 | 0.001 | 0.001 | 0.0033 | 0.0001 | 1260 | 1060 | 891 | 632 | 448 | 305 | 30
0.1494 | 0.459 | 0.208 | 0.018 | 0.013 | 0.039 | 0.002 | 0.001 | 0.013 | 0.019 | 0.003 | 0.005 | 0.002 | 0.001 | 0.0022 | 0.0002 | 1266 | 1060 | 890 | 632 | 426 | 276 | 35
0.1583 | 0.463 | 0.188 | 0.01 | 0.01 | 0.028 | 0.003 | 0.003 | 0.01 | 0.012 | 0.003 | 0.004 | 0.002 | 0.001 | 0.0023 | 0.0002 | 1272 | 1060 | 888 | 634 | 442 | 301 | 35
0.1583 | 0.463 | 0.188 | 0.01 | 0.01 | 0.028 | 0.003 | 0.003 | 0.01 | 0.012 | 0.003 | 0.004 | 0.002 | 0.001 | 0.0023 | 0.0002 | 1265 | 1060 | 888 | 636 | 430 | 291 | 31
0.1561 | 0.44 | 0.214 | 0.011 | 0.011 | 0.04 | 0.003 | 0.002 | 0.015 | 0.021 | 0.003 | 0.006 | 0.002 | 0.001 | 0.003 | 0.0002 | 1266 | 1050 | 860 | 632 | 447 | 331 | 32
0.144 | 0.487 | 0.198 | 0.02 | 0.014 | 0.029 | 0.044 | 0.043 | 0.012 | 0.029 | 0.001 | 0.008 | 0.001 | 0.001 | 0.0022 | 0.0001 | 1253 | 1050 | 864 | 644 | 458 | 321 | 29
0.148 | 0.445 | 0.183 | 0.014 | 0.013 | 0.033 | 0.005 | 0.003 | 0.012 | 0.023 | 0.001 | 0.008 | 0.001 | 0.001 | 0.003 | 0.0001 | 1261 | 1050 | 857 | 645 | 453 | 319 | 30
0.1561 | 0.44 | 0.214 | 0.011 | 0.011 | 0.04 | 0.003 | 0.002 | 0.015 | 0.021 | 0.003 | 0.006 | 0.002 | 0.001 | 0.003 | 0.0002 | 1268 | 1050 | 864 | 633 | 448 | 302 | 33
0.148 | 0.445 | 0.183 | 0.014 | 0.013 | 0.033 | 0.005 | 0.003 | 0.012 | 0.023 | 0.001 | 0.008 | 0.001 | 0.001 | 0.003 | 0.0001 | 1256 | 1050 | 866 | 633 | 433 | 284 | 32
0.144 | 0.487 | 0.198 | 0.02 | 0.014 | 0.029 | 0.044 | 0.043 | 0.012 | 0.029 | 0.001 | 0.008 | 0.001 | 0.001 | 0.0022 | 0.0001 | 1262 | 1050 | 860 | 629 | 465 | 339 | 30
0.1561 | 0.44 | 0.214 | 0.011 | 0.011 | 0.04 | 0.003 | 0.002 | 0.015 | 0.021 | 0.003 | 0.006 | 0.002 | 0.001 | 0.003 | 0.0002 | 1274 | 1060 | 886 | 636 | 447 | 314 | 36
0.148 | 0.445 | 0.183 | 0.014 | 0.013 | 0.033 | 0.005 | 0.003 | 0.012 | 0.023 | 0.001 | 0.008 | 0.001 | 0.001 | 0.003 | 0.0001 | 1262 | 1060 | 888 | 642 | 439 | 292 | 31
0.1561 | 0.44 | 0.214 | 0.011 | 0.011 | 0.04 | 0.003 | 0.002 | 0.015 | 0.021 | 0.003 | 0.006 | 0.002 | 0.001 | 0.003 | 0.0002 | 1267 | 1050 | 862 | 632 | 449 | 306 | 29
0.148 | 0.445 | 0.183 | 0.014 | 0.013 | 0.033 | 0.005 | 0.003 | 0.012 | 0.023 | 0.001 | 0.008 | 0.001 | 0.001 | 0.003 | 0.0001 | 1255 | 1050 | 865 | 632 | 433 | 273 | 30
0.144 | 0.487 | 0.198 | 0.02 | 0.014 | 0.029 | 0.044 | 0.043 | 0.012 | 0.029 | 0.001 | 0.008 | 0.001 | 0.001 | 0.0022 | 0.0001 | 1261 | 1050 | 853 | 606 | 452 | 335 | 30
0.148 | 0.445 | 0.183 | 0.014 | 0.013 | 0.033 | 0.005 | 0.003 | 0.012 | 0.023 | 0.001 | 0.008 | 0.001 | 0.001 | 0.003 | 0.0001 | 1251 | 1050 | 855 | 649 | 429 | 303 | 30
0.144 | 0.487 | 0.198 | 0.02 | 0.014 | 0.029 | 0.044 | 0.043 | 0.012 | 0.029 | 0.001 | 0.008 | 0.001 | 0.001 | 0.0022 | 0.0001 | 1257 | 1050 | 865 | 639 | 445 | 314 | 30
0.1561 | 0.44 | 0.214 | 0.011 | 0.011 | 0.04 | 0.003 | 0.002 | 0.015 | 0.021 | 0.003 | 0.006 | 0.002 | 0.001 | 0.003 | 0.0002 | 1263 | 1050 | 859 | 639 | 443 | 313 | 35
0.1576 | 0.502 | 0.229 | 0.016 | 0.016 | 0.043 | 0.002 | 0.001 | 0.017 | 0.026 | 0.003 | 0.006 | 0.002 | 0.001 | 0.0027 | 0.0002 | 1257 | 1050 | 858 | 644 | 458 | 317 | 29
0.1493 | 0.457 | 0.209 | 0.018 | 0.015 | 0.04 | 0.002 | 0.002 | 0.015 | 0.02 | 0.003 | 0.005 | 0.002 | 0.001 | 0.0023 | 0.0002 | 1262 | 1050 | 855 | 649 | 438 | 289 | 31
0.1493 | 0.457 | 0.209 | 0.018 | 0.015 | 0.04 | 0.002 | 0.002 | 0.015 | 0.02 | 0.003 | 0.005 | 0.002 | 0.001 | 0.0023 | 0.0002 | 1251 | 1050 | 861 | 652 | 433 | 294 | 32
0.1576 | 0.502 | 0.229 | 0.016 | 0.016 | 0.043 | 0.002 | 0.001 | 0.017 | 0.026 | 0.003 | 0.006 | 0.002 | 0.001 | 0.0027 | 0.0002 | 1269 | 1050 | 863 | 636 | 461 | 325 | 31
0.1493 | 0.457 | 0.209 | 0.018 | 0.015 | 0.04 | 0.002 | 0.002 | 0.015 | 0.02 | 0.003 | 0.005 | 0.002 | 0.001 | 0.0023 | 0.0002 | 1257 | 1050 | 864 | 634 | 438 | 304 | 33
0.1493 | 0.457 | 0.209 | 0.018 | 0.015 | 0.04 | 0.002 | 0.002 | 0.015 | 0.02 | 0.003 | 0.005 | 0.002 | 0.001 | 0.0023 | 0.0002 | 1271 | 1060 | 887 | 630 | 432 | 277 | 32
0.1493 | 0.457 | 0.209 | 0.018 | 0.015 | 0.04 | 0.002 | 0.002 | 0.015 | 0.02 | 0.003 | 0.005 | 0.002 | 0.001 | 0.0023 | 0.0002 | 1269 | 1050 | 861 | 635 | 449 | 325 | 26
0.1576 | 0.502 | 0.229 | 0.016 | 0.016 | 0.043 | 0.002 | 0.001 | 0.017 | 0.026 | 0.003 | 0.006 | 0.002 | 0.001 | 0.0027 | 0.0002 | 1257 | 1050 | 856 | 612 | 458 | 328 | 31
0.148 | 0.463 | 0.199 | 0.012 | 0.013 | 0.039 | 0.004 | 0.003 | 0.018 | 0.029 | 0.001 | 0.007 | 0.001 | 0.001 | 0.0037 | 0.0001 | 1247 | 1050 | 868 | 633 | 434 | 275 | 29
0.167 | 0.481 | 0.189 | 0.011 | 0.015 | 0.033 | 0.004 | 0.003 | 0.016 | 0.015 | 0.001 | 0.007 | 0.001 | 0.001 | 0.0045 | 0.0001 | 1253 | 1050 | 865 | 638 | 449 | 294 | 29
0.167 | 0.481 | 0.189 | 0.011 | 0.015 | 0.033 | 0.004 | 0.003 | 0.016 | 0.015 | 0.001 | 0.007 | 0.001 | 0.001 | 0.0045 | 0.0001 | 1247 | 1050 | 866 | 636 | 444 | 286 | 28
0.148 | 0.463 | 0.199 | 0.012 | 0.013 | 0.039 | 0.004 | 0.003 | 0.018 | 0.029 | 0.001 | 0.007 | 0.001 | 0.001 | 0.0037 | 0.0001 | 1259 | 1050 | 865 | 640 | 440 | 291 | 29
0.169 | 0.458 | 0.201 | 0.018 | 0.014 | 0.041 | 0.011 | 0.009 | 0.018 | 0.024 | 0.001 | 0.007 | 0.001 | 0.001 | 0.004 | 0.0001 | 1247 | 1050 | 862 | 637 | 438 | 273 | 34
0.1436 | 0.444 | 0.207 | 0.016 | 0.01 | 0.029 | 0.002 | 0.001 | 0.011 | 0.016 | 0.003 | 0.004 | 0.002 | 0.001 | 0.0027 | 0.0004 | 1259 | 1050 | 864 | 642 | 438 | 291 | 33
0.169 | 0.458 | 0.201 | 0.018 | 0.014 | 0.041 | 0.011 | 0.009 | 0.018 | 0.024 | 0.001 | 0.007 | 0.001 | 0.001 | 0.004 | 0.0001 | 1259 | 1050 | 868 | 548 | 450 | 292 | 27
0.148 | 0.463 | 0.199 | 0.012 | 0.013 | 0.039 | 0.004 | 0.003 | 0.018 | 0.029 | 0.001 | 0.007 | 0.001 | 0.001 | 0.0037 | 0.0001 | 1244 | 1040 | 863 | 632 | 448 | 287 | 33
0.169 | 0.458 | 0.201 | 0.018 | 0.014 | 0.041 | 0.011 | 0.009 | 0.018 | 0.024 | 0.001 | 0.007 | 0.001 | 0.001 | 0.004 | 0.0001 | 1250 | 1040 | 859 | 635 | 471 | 331 | 31
0.1398 | 0.486 | 0.222 | 0.013 | 0.02 | 0.039 | 0.004 | 0.003 | 0.016 | 0.021 | 0.003 | 0.004 | 0.002 | 0.001 | 0.0032 | 0.0004 | 1256 | 1040 | 862 | 637 | 438 | 289 | 32
0.1452 | 0.441 | 0.212 | 0.025 | 0.015 | 0.031 | 0.001 | 0.001 | 0.012 | 0.02 | 0.003 | 0.004 | 0.002 | 0.001 | 0.0021 | 0.0004 | 1247 | 1050 | 862 | 638 | 422 | 277 | 31
0.1398 | 0.486 | 0.222 | 0.013 | 0.02 | 0.039 | 0.004 | 0.003 | 0.016 | 0.021 | 0.003 | 0.004 | 0.002 | 0.001 | 0.0032 | 0.0004 | 1253 | 1050 | 862 | 638 | 444 | 300 | 31
0.1464 | 0.524 | 0.192 | 0.009 | 0.011 | 0.036 | 0.002 | 0.001 | 0.015 | 0.011 | 0.003 | 0.004 | 0.002 | 0.001 | 0.0064 | 0.0005 | 1247 | 1050 | 863 | 637 | 450 | 286 | 30
0.1464 | 0.524 | 0.192 | 0.009 | 0.011 | 0.036 | 0.002 | 0.001 | 0.015 | 0.011 | 0.003 | 0.004 | 0.002 | 0.001 | 0.0064 | 0.0005 | 1250 | 1040 | 863 | 622 | 453 | 306 | 27
0.1452 | 0.441 | 0.212 | 0.025 | 0.015 | 0.031 | 0.001 | 0.001 | 0.012 | 0.02 | 0.003 | 0.004 | 0.002 | 0.001 | 0.0021 | 0.0004 | 1250 | 1040 | 860 | 626 | 446 | 307 | 31
0.1464 | 0.524 | 0.192 | 0.009 | 0.011 | 0.036 | 0.002 | 0.001 | 0.015 | 0.011 | 0.003 | 0.004 | 0.002 | 0.001 | 0.0064 | 0.0005 | 1256 | 1040 | 862 | 625 | 454 | 321 | 29
0.1423 | 0.469 | 0.219 | 0.015 | 0.01 | 0.046 | 0.001 | 0.001 | 0.02 | 0.023 | 0.003 | 0.005 | 0.002 | 0.001 | 0.0021 | 0.0003 | 1253 | 1050 | 861 | 639 | 434 | 289 | 33
0.148 | 0.463 | 0.199 | 0.012 | 0.013 | 0.039 | 0.004 | 0.003 | 0.018 | 0.029 | 0.001 | 0.007 | 0.001 | 0.001 | 0.0037 | 0.0001 | 1247 | 1050 | 858 | 639 | 451 | 287 | 30
0.144 | 0.456 | 0.196 | 0.014 | 0.011 | 0.032 | 0.003 | 0.003 | 0.013 | 0.019 | 0.003 | 0.004 | 0.002 | 0.001 | 0.0026 | 0.0003 | 1259 | 1050 | 860 | 638 | 436 | 305 | 34
0.144 | 0.456 | 0.196 | 0.014 | 0.011 | 0.032 | 0.003 | 0.003 | 0.013 | 0.019 | 0.003 | 0.004 | 0.002 | 0.001 | 0.0026 | 0.0003 | 1244 | 1040 | 864 | 639 | 429 | 285 | 30
0.1282 | 0.423 | 0.18 | 0.017 | 0.011 | 0.026 | 0.008 | 0.007 | 0.009 | 0.013 | 0.003 | 0.004 | 0.002 | 0.001 | 0.003 | 0.0004 | 1250 | 1040 | 860 | 641 | 431 | 289 | 30
0.143 | 0.497 | 0.192 | 0.015 | 0.013 | 0.03 | 0.005 | 0.003 | 0.012 | 0.023 | 0.001 | 0.006 | 0.001 | 0.001 | 0.0038 | 0.0001 | 1256 | 1040 | 864 | 641 | 443 | 302 | 31
0.131 | 0.42 | 0.175 | 0.015 | 0.016 | 0.03 | 0.005 | 0.002 | 0.01 | 0.018 | 0.001 | 0.007 | 0.001 | 0.001 | 0.0035 | 0.0001 | 1246 | 1040 | 876 | 634 | 410 | 277 | 31
0.145 | 0.489 | 0.197 | 0.024 | 0.016 | 0.037 | 0.002 | 0.001 | 0.013 | 0.025 | 0.001 | 0.009 | 0.001 | 0.001 | 0.0027 | 0.0001 | 1260 | 1060 | 883 | 626 | 443 | 296 | 33
0.1694 | 0.411 | 0.153 | 0.016 | 0.015 | 0.037 | 0.001 | 0.001 | 0.02 | 0.034 | 0.003 | 0.004 | 0.002 | 0.001 | 0.004 | 0.0002 | 1266 | 1060 | 881 | 642 | 464 | 298 | 32
0.1576 | 0.502 | 0.229 | 0.016 | 0.016 | 0.043 | 0.002 | 0.001 | 0.017 | 0.026 | 0.003 | 0.006 | 0.002 | 0.001 | 0.0027 | 0.0002 | 1265 | 1060 | 885 | 633 | 444 | 295 | 32
0.131 | 0.492 | 0.19 | 0.017 | 0.018 | 0.03 | 0.004 | 0.003 | 0.01 | 0.019 | 0.001 | 0.006 | 0.001 | 0.001 | 0.0044 | 0.0001 | 1264 | 1060 | 882 | 630 | 442 | 303 | 32
0.131 | 0.42 | 0.175 | 0.015 | 0.016 | 0.03 | 0.005 | 0.002 | 0.01 | 0.018 | 0.001 | 0.007 | 0.001 | 0.001 | 0.0035 | 0.0001 | 1258 | 1040 | 881 | 631 | 423 | 285 | 34
0.1475 | 0.475 | 0.173 | 0.024 | 0.013 | 0.043 | 0.002 | 0.002 | 0.015 | 0.04 | 0.003 | 0.014 | 0.003 | 0.001 | 0.0033 | 0.0002 | 1268 | 1060 | 883 | 630 | 428 | 299 | 36
0.141 | 0.521 | 0.197 | 0.01 | 0.002 | 0.036 | 0.033 | 0.033 | 0.013 | 0.015 | 0.001 | 0.007 | 0.001 | 0.001 | 0 | 0.0001 | 1264 | 1060 | 883 | 629 | 439 | 288 | 38
0.143 | 0.433 | 0.168 | 0.022 | 0.012 | 0.039 | 0.006 | 0.005 | 0.019 | 0.028 | 0.001 | 0.011 | 0.001 | 0.001 | 0.0021 | 0.0001 | 1262 | 1060 | 879 | 612 | 430 | 298 | 36
0.148 | 0.499 | 0.19 | 0.019 | 0.009 | 0.037 | 0.003 | 0.002 | 0.011 | 0.019 | 0.001 | 0.006 | 0.001 | 0.001 | 0.0031 | 0.0001 | 1268 | 1060 | 886 | 634 | 437 | 309 | 35
0.1437 | 0.445 | 0.186 | 0.019 | 0.013 | 0.03 | 0.001 | 0.001 | 0.013 | 0.023 | 0.003 | 0.005 | 0.002 | 0.001 | 0.0023 | 0.0002 | 1273 | 1060 | 880 | 633 | 438 | 288 | 30
0.15 | 0.536 | 0.212 | 0.016 | 0.007 | 0.028 | 0.036 | 0.035 | 0.011 | 0.019 | 0.001 | 0.008 | 0.001 | 0.001 | 0 | 0.0001 | 1277 | 1060 | 890 | 633 | 437 | 300 | 30
0.1463 | 0.484 | 0.209 | 0.026 | 0.016 | 0.044 | 0.002 | 0.002 | 0.029 | 0.047 | 0.003 | 0.006 | 0.003 | 0.001 | 0.0027 | 0.0003 | 1265 | 1060 | 889 | 631 | 440 | 313 | 33
0.151 | 0.492 | 0.195 | 0.022 | 0.015 | 0.031 | 0.005 | 0.004 | 0.012 | 0.022 | 0.001 | 0.006 | 0.001 | 0.001 | 0.0028 | 0.0001 | 1271 | 1060 | 889 | 635 | 450 | 320 | 31
0.1574 | 0.429 | 0.211 | 0.018 | 0.009 | 0.026 | 0.002 | 0.001 | 0.011 | 0.014 | 0.003 | 0.004 | 0.002 | 0.001 | 0.0034 | 0.0004 | 1273 | 1060 | 882 | 633 | 447 | 302 | 36
0.144 | 0.472 | 0.186 | 0.012 | 0.013 | 0.029 | 0.003 | 0.003 | 0.017 | 0.035 | 0.001 | 0.007 | 0.001 | 0.001 | 0.0046 | 0.0001 | 1262 | 1060 | 888 | 634 | 448 | 314 | 28
0.1549 | 0.51 | 0.193 | 0.018 | 0.009 | 0.035 | 0.016 | 0.015 | 0.011 | 0.019 | 0.003 | 0.004 | 0.003 | 0.001 | 0.0036 | 0.0002 | 1268 | 1060 | 885 | 633 | 437 | 292 | 38
0.1408 | 0.439 | 0.196 | 0.014 | 0.01 | 0.033 | 0.002 | 0.002 | 0.013 | 0.018 | 0.003 | 0.004 | 0.002 | 0.001 | 0.0036 | 0.0002 | 1269 | 1060 | 890 | 635 | 444 | 304 | 43
0.1592 | 0.482 | 0.191 | 0.017 | 0.014 | 0.044 | 0.003 | 0.002 | 0.02 | 0.026 | 0.003 | 0.006 | 0.002 | 0.001 | 0.0034 | 0.0002 | 1260 | 1060 | 892 | 632 | 455 | 329 | 26
0.139 | 0.461 | 0.192 | 0.017 | 0.017 | 0.042 | 0.002 | 0.001 | 0.019 | 0.025 | 0.003 | 0.005 | 0.002 | 0.001 | 0.0032 | 0.0002 | 1266 | 1060 | 889 | 633 | 447 | 313 | 36
0.148 | 0.506 | 0.231 | 0.025 | 0.014 | 0.035 | 0.005 | 0.004 | 0.012 | 0.027 | 0.001 | 0.007 | 0.001 | 0.001 | 0.0021 | 0.0001 | 1282 | 1080 | 899 | 632 | 468 | 286 | 35
0.1448 | 0.446 | 0.191 | 0.014 | 0.011 | 0.036 | 0.008 | 0.007 | 0.015 | 0.022 | 0.003 | 0.006 | 0.002 | 0.001 | 0.0047 | 0.0001 | 1270 | 1080 | 900 | 633 | 463 | 310 | 38
0.152 | 0.481 | 0.198 | 0.016 | 0.016 | 0.029 | 0.005 | 0.003 | 0.01 | 0.018 | 0.001 | 0.007 | 0.001 | 0.001 | 0.0039 | 0.0001 | 1282 | 1080 | 900 | 632 | 462 | 300 | 38
0.167 | 0.458 | 0.213 | 0.02 | 0.018 | 0.029 | 0.004 | 0.003 | 0.012 | 0.023 | 0.001 | 0.008 | 0.001 | 0.001 | 0.0036 | 0.0001 | 1270 | 1080 | 899 | 632 | 464 | 312 | 29
0.152 | 0.481 | 0.198 | 0.016 | 0.016 | 0.029 | 0.005 | 0.003 | 0.01 | 0.018 | 0.001 | 0.007 | 0.001 | 0.001 | 0.0039 | 0.0001 | 1268 | 1060 | 877 | 631 | 456 | 316 | 30
0.145 | 0.462 | 0.18 | 0.016 | 0.015 | 0.039 | 0.005 | 0.003 | 0.014 | 0.021 | 0.001 | 0.007 | 0.001 | 0.001 | 0.0042 | 0.0001 | 1257 | 1060 | 882 | 633 | 429 | 289 | 33
0.131 | 0.492 | 0.19 | 0.017 | 0.018 | 0.03 | 0.004 | 0.003 | 0.01 | 0.019 | 0.001 | 0.006 | 0.001 | 0.001 | 0.0044 | 0.0001 | 1265 | 1060 | 886 | 633 | 443 | 343 | 31
0.148 | 0.499 | 0.19 | 0.019 | 0.009 | 0.037 | 0.003 | 0.002 | 0.011 | 0.019 | 0.001 | 0.006 | 0.001 | 0.001 | 0.0031 | 0.0001 | 1266 | 1060 | 898 | 633 | 440 | 311 | 26
0.152 | 0.481 | 0.198 | 0.016 | 0.016 | 0.029 | 0.005 | 0.003 | 0.01 | 0.018 | 0.001 | 0.007 | 0.001 | 0.001 | 0.0039 | 0.0001 | 1268 | 1060 | 883 | 634 | 449 | 315 | 32
0.141 | 0.472 | 0.168 | 0.021 | 0.015 | 0.038 | 0.005 | 0.004 | 0.014 | 0.017 | 0.001 | 0.007 | 0.001 | 0.001 | 0.0035 | 0.0001 | 1246 | 1040 | 875 | 632 | 429 | 297 | 30
0.16 | 0.485 | 0.183 | 0.021 | 0.012 | 0.039 | 0.013 | 0.01 | 0.013 | 0.025 | 0.001 | 0.006 | 0.001 | 0.001 | 0.0031 | 0.0001 | 1252 | 1040 | 880 | 635 | 463 | 340 | 29
0.144 | 0.487 | 0.198 | 0.02 | 0.014 | 0.029 | 0.044 | 0.043 | 0.012 | 0.029 | 0.001 | 0.008 | 0.001 | 0.001 | 0.0022 | 0.0001 | 1246 | 1050 | 875 | 631 | 434 | 268 | 29
0.143 | 0.497 | 0.192 | 0.015 | 0.013 | 0.03 | 0.005 | 0.003 | 0.012 | 0.023 | 0.001 | 0.006 | 0.001 | 0.001 | 0.0038 | 0.0001 | 1247 | 1050 | 860 | 642 | 437 | 289 | 30
0.1522 | 0.449 | 0.18 | 0.017 | 0.016 | 0.036 | 0.002 | 0.002 | 0.013 | 0.021 | 0.003 | 0.004 | 0.002 | 0.001 | 0.0046 | 0.0003 | 1256 | 1040 | 864 | 635 | 441 | 302 | 32
0.1514 | 0.499 | 0.188 | 0.011 | 0.006 | 0.035 | 0.015 | 0.014 | 0.016 | 0.018 | 0.003 | 0.005 | 0.002 | 0.001 | 0.0034 | 0.0003 | 1244 | 1040 | 857 | 634 | 437 | 302 | 29
0.167 | 0.458 | 0.213 | 0.02 | 0.018 | 0.029 | 0.004 | 0.003 | 0.012 | 0.023 | 0.001 | 0.008 | 0.001 | 0.001 | 0.0036 | 0.0001 | 1248 | 1040 | 862 | 635 | 457 | 310 | 32
0.1514 | 0.519 | 0.221 | 0.019 | 0.009 | 0.036 | 0.019 | 0.018 | 0.014 | 0.022 | 0.003 | 0.006 | 0.002 | 0.001 | 0.0023 | 0.0003 | 1254 | 1040 | 864 | 634 | 467 | 331 | 31
0.131 | 0.492 | 0.19 | 0.017 | 0.018 | 0.03 | 0.004 | 0.003 | 0.01 | 0.019 | 0.001 | 0.006 | 0.001 | 0.001 | 0.0044 | 0.0001 | 1248 | 1040 | 863 | 632 | 438 | 316 | 30
0.153 | 0.463 | 0.184 | 0.018 | 0.007 | 0.024 | 0.004 | 0.004 | 0.01 | 0.017 | 0.003 | 0.004 | 0.002 | 0.001 | 0.003 | 0.0003 | 1252 | 1040 | 887 | 633 | 445 | 305 | 30
0.1514 | 0.499 | 0.188 | 0.011 | 0.006 | 0.035 | 0.015 | 0.014 | 0.016 | 0.018 | 0.003 | 0.005 | 0.002 | 0.001 | 0.0034 | 0.0003 | 1253 | 1050 | 863 | 640 | 440 | 284 | 29
0.1514 | 0.499 | 0.188 | 0.011 | 0.006 | 0.035 | 0.015 | 0.014 | 0.016 | 0.018 | 0.003 | 0.005 | 0.002 | 0.001 | 0.0034 | 0.0003 | 1253 | 1050 | 864 | 635 | 427 | 279 | 32
0.148 | 0.499 | 0.19 | 0.019 | 0.009 | 0.037 | 0.003 | 0.002 | 0.011 | 0.019 | 0.001 | 0.006 | 0.001 | 0.001 | 0.0031 | 0.0001 | 1262 | 1060 | 877 | 634 | 434 | 294 | 33
0.16 | 0.485 | 0.183 | 0.021 | 0.012 | 0.039 | 0.013 | 0.01 | 0.013 | 0.025 | 0.001 | 0.006 | 0.001 | 0.001 | 0.0031 | 0.0001 | 1258 | 1040 | 882 | 634 | 454 | 316 | 31
0.16 | 0.485 | 0.183 | 0.021 | 0.012 | 0.039 | 0.013 | 0.01 | 0.013 | 0.025 | 0.001 | 0.006 | 0.001 | 0.001 | 0.0031 | 0.0001 | 1252 | 1040 | 883 | 632 | 451 | 316 | 34
0.148 | 0.499 | 0.19 | 0.019 | 0.009 | 0.037 | 0.003 | 0.002 | 0.011 | 0.019 | 0.001 | 0.006 | 0.001 | 0.001 | 0.0031 | 0.0001 | 1262 | 1060 | 886 | 634 | 443 | 303 | 33
0.154 | 0.487 | 0.192 | 0.019 | 0.013 | 0.032 | 0.011 | 0.008 | 0.01 | 0.018 | 0.001 | 0.007 | 0.001 | 0.001 | 0.0024 | 0.0001 | 1268 | 1060 | 888 | 635 | 437 | 300 | 33
0.1546 | 0.471 | 0.183 | 0.017 | 0.013 | 0.034 | 0.002 | 0.002 | 0.013 | 0.022 | 0.003 | 0.004 | 0.003 | 0.001 | 0.0037 | 0.0002 | 1269 | 1060 | 885 | 632 | 446 | 325 | 31
0.143 | 0.497 | 0.192 | 0.015 | 0.013 | 0.03 | 0.005 | 0.003 | 0.012 | 0.023 | 0.001 | 0.006 | 0.001 | 0.001 | 0.0038 | 0.0001 | 1259 | 1060 | 880 | 634 | 444 | 328 | 32
0.169 | 0.458 | 0.201 | 0.018 | 0.014 | 0.041 | 0.011 | 0.009 | 0.018 | 0.024 | 0.001 | 0.007 | 0.001 | 0.001 | 0.004 | 0.0001 | 1265 | 1060 | 877 | 634 | 457 | 319 | 33
0.1473 | 0.463 | 0.174 | 0.016 | 0.012 | 0.043 | 0.003 | 0.003 | 0.019 | 0.03 | 0.003 | 0.006 | 0.002 | 0.001 | 0.0044 | 0.0003 | 1264 | 1060 | 881 | 633 | 439 | 305 | 29
0.144 | 0.507 | 0.194 | 0.019 | 0.015 | 0.061 | 0.003 | 0.002 | 0.017 | 0.029 | 0.001 | 0.007 | 0.001 | 0.001 | 0.003 | 0.0001 | 1262 | 1060 | 881 | 635 | 460 | 332 | 38
0.142 | 0.486 | 0.201 | 0.024 | 0.013 | 0.052 | 0.009 | 0.007 | 0.014 | 0.024 | 0.001 | 0.006 | 0.001 | 0.001 | 0.0028 | 0.0001 | 1259 | 1060 | 886 | 633 | 471 | 348 | 31
0.144 | 0.507 | 0.194 | 0.019 | 0.015 | 0.061 | 0.003 | 0.002 | 0.017 | 0.029 | 0.001 | 0.007 | 0.001 | 0.001 | 0.003 | 0.0001 | 1268 | 1060 | 884 | 632 | 423 | 273 | 36
0.15 | 0.518 | 0.187 | 0.022 | 0.014 | 0.042 | 0.004 | 0.003 | 0.012 | 0.021 | 0.001 | 0.006 | 0.001 | 0.001 | 0.0028 | 0.0001 | 1242 | 1040 | 867 | 635 | 451 | 308 | 29
0.15 | 0.518 | 0.187 | 0.022 | 0.014 | 0.042 | 0.004 | 0.003 | 0.012 | 0.021 | 0.001 | 0.006 | 0.001 | 0.001 | 0.0028 | 0.0001 | 1257 | 1050 | 858 | 636 | 449 | 334 | 31
0.15 | 0.518 | 0.187 | 0.022 | 0.014 | 0.042 | 0.004 | 0.003 | 0.012 | 0.021 | 0.001 | 0.006 | 0.001 | 0.001 | 0.0028 | 0.0001 | 1246 | 1040 | 886 | 635 | 439 | 294 | 30
0.144 | 0.507 | 0.194 | 0.019 | 0.015 | 0.061 | 0.003 | 0.002 | 0.017 | 0.029 | 0.001 | 0.007 | 0.001 | 0.001 | 0.003 | 0.0001 | 1256 | 1060 | 885 | 634 | 450 | 318 | 36
0.169 | 0.471 | 0.208 | 0.013 | 0.013 | 0.028 | 0.009 | 0.007 | 0.01 | 0.023 | 0.001 | 0.006 | 0.001 | 0.001 | 0.0043 | 0.0001 | 1268 | 1060 | 883 | 634 | 438 | 300 | 30
0.145 | 0.466 | 0.182 | 0.025 | 0.015 | 0.036 | 0.009 | 0.002 | 0.012 | 0.024 | 0.001 | 0.006 | 0.001 | 0.001 | 0.0022 | 0.0001 | 1258 | 1060 | 884 | 611 | 444 | 302 | 31
0.145 | 0.466 | 0.182 | 0.025 | 0.015 | 0.036 | 0.009 | 0.002 | 0.012 | 0.024 | 0.001 | 0.006 | 0.001 | 0.001 | 0.0022 | 0.0001 | 1263 | 1060 | 873 | 633 | 441 | 325 | 37
0.145 | 0.466 | 0.182 | 0.025 | 0.015 | 0.036 | 0.009 | 0.002 | 0.012 | 0.024 | 0.001 | 0.006 | 0.001 | 0.001 | 0.0022 | 0.0001 | 1258 | 1040 | 882 | 633 | 421 | 287 | 31
0.141 | 0.472 | 0.168 | 0.021 | 0.015 | 0.038 | 0.005 | 0.004 | 0.014 | 0.017 | 0.001 | 0.007 | 0.001 | 0.001 | 0.0035 | 0.0001 | 1246 | 1040 | 878 | 634 | 420 | 278 | 30
0.1531 | 0.453 | 0.181 | 0.011 | 0.012 | 0.029 | 0.004 | 0.003 | 0.012 | 0.016 | 0.003 | 0.004 | 0.002 | 0.001 | 0.0046 | 0.0002 | 1250 | 1040 | 853 | 632 | 451 | 310 | 30
0.1282 | 0.423 | 0.18 | 0.017 | 0.011 | 0.026 | 0.008 | 0.007 | 0.009 | 0.013 | 0.003 | 0.004 | 0.002 | 0.001 | 0.003 | 0.0004 | 1256 | 1040 | 863 | 603 | 437 | 291 | 33
0.141 | 0.472 | 0.168 | 0.021 | 0.015 | 0.038 | 0.005 | 0.004 | 0.014 | 0.017 | 0.001 | 0.007 | 0.001 | 0.001 | 0.0035 | 0.0001 | 1252 | 1040 | 877 | 634 | 433 | 316 | 34
0.141 | 0.472 | 0.168 | 0.021 | 0.015 | 0.038 | 0.005 | 0.004 | 0.014 | 0.017 | 0.001 | 0.007 | 0.001 | 0.001 | 0.0035 | 0.0001 | 1254 | 1040 | 850 | 636 | 425 | 292 | 32
0.145 | 0.466 | 0.182 | 0.025 | 0.015 | 0.036 | 0.009 | 0.002 | 0.012 | 0.024 | 0.001 | 0.006 | 0.001 | 0.001 | 0.0022 | 0.0001 | 1242 | 1040 | 860 | 636 | 430 | 283 | 32
0.158 | 0.492 | 0.183 | 0.017 | 0.013 | 0.032 | 0.001 | 0.001 | 0.013 | 0.018 | 0.001 | 0.007 | 0.001 | 0.001 | 0.0027 | 0.0001 | 1251 | 1050 | 856 | 637 | 444 | 291 | 30
0.145 | 0.466 | 0.182 | 0.025 | 0.015 | 0.036 | 0.009 | 0.002 | 0.012 | 0.024 | 0.001 | 0.006 | 0.001 | 0.001 | 0.0022 | 0.0001 | 1246 | 1040 | 885 | 615 | 433 | 289 | 33
0.144 | 0.507 | 0.194 | 0.019 | 0.015 | 0.061 | 0.003 | 0.002 | 0.017 | 0.029 | 0.001 | 0.007 | 0.001 | 0.001 | 0.003 | 0.0001 | 1268 | 1060 | 881 | 635 | 432 | 295 | 37
0.131 | 0.492 | 0.19 | 0.017 | 0.018 | 0.03 | 0.004 | 0.003 | 0.01 | 0.019 | 0.001 | 0.006 | 0.001 | 0.001 | 0.0044 | 0.0001 | 1259 | 1060 | 877 | 632 | 430 | 298 | 35
0.15 | 0.518 | 0.187 | 0.022 | 0.014 | 0.042 | 0.004 | 0.003 | 0.012 | 0.021 | 0.001 | 0.006 | 0.001 | 0.001 | 0.0028 | 0.0001 | 1265 | 1060 | 876 | 634 | 451 | 343 | 34
0.148 | 0.499 | 0.19 | 0.019 | 0.009 | 0.037 | 0.003 | 0.002 | 0.011 | 0.019 | 0.001 | 0.006 | 0.001 | 0.001 | 0.0031 | 0.0001 | 1260 | 1060 | 890 | 611 | 438 | 305 | 40
0.141 | 0.472 | 0.168 | 0.021 | 0.015 | 0.038 | 0.005 | 0.004 | 0.014 | 0.017 | 0.001 | 0.007 | 0.001 | 0.001 | 0.0035 | 0.0001 | 1266 | 1060 | 893 | 633 | 435 | 289 | 39
0.151 | 0.486 | 0.194 | 0.021 | 0.016 | 0.039 | 0.016 | 0.012 | 0.012 | 0.027 | 0.001 | 0.008 | 0.001 | 0.001 | 0.0031 | 0.0001 | 1252 | 1040 | 881 | 633 | 465 | 332 | 30
0.143 | 0.485 | 0.195 | 0.016 | 0.015 | 0.045 | 0.026 | 0.024 | 0.014 | 0.025 | 0.002 | 0.008 | 0.001 | 0.001 | 0.0034 | 0.0001 | 1258 | 1040 | 879 | 633 | 446 | 309 | 29
0.161 | 0.496 | 0.187 | 0.023 | 0.012 | 0.05 | 0.013 | 0.012 | 0.015 | 0.022 | 0.001 | 0.006 | 0.001 | 0.001 | 0.0022 | 0.0001 | 1252 | 1040 | 874 | 633 | 461 | 319 | 32
0.161 | 0.496 | 0.187 | 0.023 | 0.012 | 0.05 | 0.013 | 0.012 | 0.015 | 0.022 | 0.001 | 0.006 | 0.001 | 0.001 | 0.0022 | 0.0001 | 1268 | 1060 | 881 | 634 | 458 | 322 | 32
0.151 | 0.486 | 0.194 | 0.021 | 0.016 | 0.039 | 0.016 | 0.012 | 0.012 | 0.027 | 0.001 | 0.008 | 0.001 | 0.001 | 0.0031 | 0.0001 | 1262 | 1060 | 884 | 634 | 460 | 316 | 33
0.1455 | 0.398 | 0.009 | 0.019 | 0.015 | 0.035 | 0.036 | 0.034 | 0.025 | 0.05 | 0.003 | 0.006 | 0.001 | 0.001 | 0 | 0.0001 | 1250 | 1040 | 866 | 635 | 414 | 296 | 31
0.1455 | 0.398 | 0.009 | 0.019 | 0.015 | 0.035 | 0.036 | 0.034 | 0.025 | 0.05 | 0.003 | 0.006 | 0.001 | 0.001 | 0 | 0.0001 | 1250 | 1040 | 868 | 633 | 423 | 313 | 34
0.1455 | 0.398 | 0.009 | 0.019 | 0.015 | 0.035 | 0.036 | 0.034 | 0.025 | 0.05 | 0.003 | 0.006 | 0.001 | 0.001 | 0 | 0.0001 | 1238 | 1040 | 875 | 633 | 411 | 283 | 32
0.1455 | 0.398 | 0.009 | 0.019 | 0.015 | 0.035 | 0.036 | 0.034 | 0.025 | 0.05 | 0.003 | 0.006 | 0.001 | 0.001 | 0 | 0.0001 | 1258 | 1060 | 874 | 632 | 438 | 340 | 35
0.1455 | 0.398 | 0.009 | 0.019 | 0.015 | 0.035 | 0.036 | 0.034 | 0.025 | 0.05 | 0.003 | 0.006 | 0.001 | 0.001 | 0 | 0.0001 | 1265 | 1060 | 872 | 632 | 422 | 311 | 37
0.151 | 0.486 | 0.194 | 0.021 | 0.016 | 0.039 | 0.016 | 0.012 | 0.012 | 0.027 | 0.001 | 0.008 | 0.001 | 0.001 | 0.0031 | 0.0001 | 1268 | 1060 | 884 | 633 | 467 | 340 | 29
0.143 | 0.485 | 0.195 | 0.016 | 0.015 | 0.045 | 0.026 | 0.024 | 0.014 | 0.025 | 0.002 | 0.008 | 0.001 | 0.001 | 0.0034 | 0.0001 | 1256 | 1060 | 887 | 632 | 456 | 328 | 27
0.141 | 0.472 | 0.168 | 0.021 | 0.015 | 0.038 | 0.005 | 0.004 | 0.014 | 0.017 | 0.001 | 0.007 | 0.001 | 0.001 | 0.0035 | 0.0001 | 1252 | 1040 | 875 | 633 | 428 | 295 | 33
0.156 | 0.491 | 0.183 | 0.022 | 0.014 | 0.048 | 0.006 | 0.004 | 0.013 | 0.021 | 0.001 | 0.005 | 0.001 | 0.001 | 0.0027 | 0.0001 | 1258 | 1040 | 887 | 634 | 445 | 302 | 33
0.147 | 0.522 | 0.19 | 0.017 | 0.004 | 0.031 | 0.038 | 0.037 | 0.011 | 0.02 | 0.001 | 0.007 | 0.001 | 0.001 | 0 | 0.0001 | 1259 | 1040 | 852 | 632 | 446 | 307 | 31
0.147 | 0.522 | 0.19 | 0.017 | 0.004 | 0.031 | 0.038 | 0.037 | 0.011 | 0.02 | 0.001 | 0.007 | 0.001 | 0.001 | 0 | 0.0001 | 1247 | 1040 | 867 | 634 | 437 | 303 | 31
0.143 | 0.485 | 0.195 | 0.016 | 0.015 | 0.045 | 0.026 | 0.024 | 0.014 | 0.025 | 0.002 | 0.008 | 0.001 | 0.001 | 0.0034 | 0.0001 | 1262 | 1060 | 885 | 610 | 465 | 332 | 29
0.156 | 0.491 | 0.183 | 0.022 | 0.014 | 0.048 | 0.006 | 0.004 | 0.013 | 0.021 | 0.001 | 0.005 | 0.001 | 0.001 | 0.0027 | 0.0001 | 1252 | 1040 | 877 | 634 | 442 | 296 | 32
0.1599 | 0.445 | 0.206 | 0.016 | 0.01 | 0.034 | 0.021 | 0.02 | 0.016 | 0.019 | 0.008 | 0.005 | 0.002 | 0.001 | 0.004 | 0.0001 | 1258 | 1040 | 880 | 632 | 466 | 344 | 34
0.143 | 0.485 | 0.195 | 0.016 | 0.015 | 0.045 | 0.026 | 0.024 | 0.014 | 0.025 | 0.002 | 0.008 | 0.001 | 0.001 | 0.0034 | 0.0001 | 1262 | 1060 | 879 | 635 | 453 | 317 | 32
0.143 | 0.485 | 0.195 | 0.016 | 0.015 | 0.045 | 0.026 | 0.024 | 0.014 | 0.025 | 0.002 | 0.008 | 0.001 | 0.001 | 0.0034 | 0.0001 | 1268 | 1060 | 875 | 634 | 460 | 347 | 34
0.156 | 0.491 | 0.183 | 0.022 | 0.014 | 0.048 | 0.006 | 0.004 | 0.013 | 0.021 | 0.001 | 0.005 | 0.001 | 0.001 | 0.0027 | 0.0001 | 1246 | 1040 | 878 | 633 | 445 | 304 | 30
0.145 | 0.466 | 0.182 | 0.025 | 0.015 | 0.036 | 0.009 | 0.002 | 0.012 | 0.024 | 0.001 | 0.006 | 0.001 | 0.001 | 0.0022 | 0.0001 | 1258 | 1040 | 876 | 633 | 447 | 314 | 34
0.1533 | 0.478 | 0.198 | 0.02 | 0.008 | 0.033 | 0.014 | 0.013 | 0.013 | 0.023 | 0.003 | 0.004 | 0.002 | 0.001 | 0.0053 | 0.0002 | 1267 | 1060 | 882 | 628 | 441 | 283 | 30
0.142 | 0.519 | 0.224 | 0.015 | 0.016 | 0.038 | 0.005 | 0.003 | 0.014 | 0.025 | 0.001 | 0.007 | 0.001 | 0.001 | 0.003 | 0.0001 | 1266 | 1060 | 877 | 632 | 435 | 296 | 31
0.152 | 0.488 | 0.181 | 0.019 | 0.009 | 0.034 | 0.005 | 0.004 | 0.013 | 0.024 | 0.001 | 0.006 | 0.001 | 0.001 | 0.0058 | 0.0001 | 1279 | 1060 | 883 | 634 | 481 | 369 | 27
0.146 | 0.475 | 0.203 | 0.016 | 0.01 | 0.039 | 0.013 | 0.008 | 0.016 | 0.02 | 0.001 | 0.007 | 0.001 | 0.001 | 0.0046 | 0.0001 | 1262 | 1060 | 880 | 634 | 460 | 324 | 31
0.1599 | 0.445 | 0.206 | 0.016 | 0.01 | 0.034 | 0.021 | 0.02 | 0.016 | 0.019 | 0.008 | 0.005 | 0.002 | 0.001 | 0.004 | 0.0001 | 1256 | 1060 | 884 | 634 | 453 | 318 | 30
0.156 | 0.491 | 0.183 | 0.022 | 0.014 | 0.048 | 0.006 | 0.004 | 0.013 | 0.021 | 0.001 | 0.005 | 0.001 | 0.001 | 0.0027 | 0.0001 | 1256 | 1060 | 888 | 634 | 440 | 296 | 35
0.146 | 0.475 | 0.203 | 0.016 | 0.01 | 0.039 | 0.013 | 0.008 | 0.016 | 0.02 | 0.001 | 0.007 | 0.001 | 0.001 | 0.0046 | 0.0001 | 1258 | 1040 | 881 | 635 | 452 | 299 | 35
0.142 | 0.486 | 0.201 | 0.024 | 0.013 | 0.052 | 0.009 | 0.007 | 0.014 | 0.024 | 0.001 | 0.006 | 0.001 | 0.001 | 0.0028 | 0.0001 | 1268 | 1060 | 884 | 635 | 455 | 347 | 33
0.156 | 0.491 | 0.183 | 0.022 | 0.014 | 0.048 | 0.006 | 0.004 | 0.013 | 0.021 | 0.001 | 0.005 | 0.001 | 0.001 | 0.0027 | 0.0001 | 1256 | 1060 | 879 | 634 | 451 | 341 | 33
0.1672 | 0.466 | 0.209 | 0.016 | 0.0122 | 0.033 | 0.0047 | 0.0016 | 0.019 | 0.044 | 0.0005 | 0.003 | 0.001 | 0.001 | 0.0024 | 0.0003 | 1271 | 1080 | 875 | 630 | 472 | 362 | 43
0.161 | 0.468 | 0.2 | 0.013 | 0.01 | 0.029 | 0.008 | 0.007 | 0.019 | 0.021 | 0.003 | 0.005 | 0.002 | 0.001 | 0.0029 | 0.0001 | 1265 | 1050 | 865 | 622 | 450 | 305 | 30
0.157 | 0.478 | 0.205 | 0.019 | 0.01 | 0.054 | 0.011 | 0.009 | 0.017 | 0.026 | 0.001 | 0.006 | 0.001 | 0.001 | 0.0026 | 0.0001 | 1248 | 1040 | 861 | 633 | 453 | 314 | 31
0.161 | 0.496 | 0.187 | 0.023 | 0.012 | 0.05 | 0.013 | 0.012 | 0.015 | 0.022 | 0.001 | 0.006 | 0.001 | 0.001 | 0.0022 | 0.0001 | 1248 | 1040 | 868 | 634 | 434 | 295 | 30
0.156 | 0.491 | 0.183 | 0.022 | 0.014 | 0.048 | 0.006 | 0.004 | 0.013 | 0.021 | 0.001 | 0.005 | 0.001 | 0.001 | 0.0027 | 0.0001 | 1254 | 1040 | 867 | 611 | 442 | 313 | 29
0.161 | 0.496 | 0.187 | 0.023 | 0.012 | 0.05 | 0.013 | 0.012 | 0.015 | 0.022 | 0.001 | 0.006 | 0.001 | 0.001 | 0.0022 | 0.0001 | 1244 | 1050 | 864 | 635 | 435 | 290 | 28
0.161 | 0.496 | 0.187 | 0.023 | 0.012 | 0.05 | 0.013 | 0.012 | 0.015 | 0.022 | 0.001 | 0.006 | 0.001 | 0.001 | 0.0022 | 0.0001 | 1242 | 1050 | 874 | 631 | 429 | 299 | 29
0.157 | 0.478 | 0.205 | 0.019 | 0.01 | 0.054 | 0.011 | 0.009 | 0.017 | 0.026 | 0.001 | 0.006 | 0.001 | 0.001 | 0.0026 | 0.0001 | 1256 | 1050 | 863 | 634 | 444 | 294 | 30
0.161 | 0.496 | 0.187 | 0.023 | 0.012 | 0.05 | 0.013 | 0.012 | 0.015 | 0.022 | 0.001 | 0.006 | 0.001 | 0.001 | 0.0022 | 0.0001 | 1242 | 1040 | 878 | 635 | 433 | 291 | 28
0.144 | 0.507 | 0.194 | 0.019 | 0.015 | 0.061 | 0.003 | 0.002 | 0.017 | 0.029 | 0.001 | 0.007 | 0.001 | 0.001 | 0.003 | 0.0001 | 1262 | 1060 | 888 | 633 | 450 | 304 | 33
0.154 | 0.473 | 0.19 | 0.018 | 0.013 | 0.044 | 0.005 | 0.003 | 0.014 | 0.018 | 0.001 | 0.007 | 0.001 | 0.001 | 0.0032 | 0.0001 | 1268 | 1060 | 887 | 634 | 449 | 312 | 39
0.1599 | 0.445 | 0.206 | 0.016 | 0.01 | 0.034 | 0.021 | 0.02 | 0.016 | 0.019 | 0.008 | 0.005 | 0.002 | 0.001 | 0.004 | 0.0001 | 1262 | 1060 | 883 | 635 | 459 | 320 | 34
0.1435 | 0.482 | 0.217 | 0.02 | 0.019 | 0.036 | 0.037 | 0.036 | 0.014 | 0.021 | 0.003 | 0.004 | 0.002 | 0.001 | 0.0038 | 0.0002 | 1262 | 1060 | 885 | 633 | 444 | 339 | 30
0.151 | 0.508 | 0.203 | 0.018 | 0.011 | 0.047 | 0.012 | 0.01 | 0.014 | 0.02 | 0.001 | 0.007 | 0.001 | 0.001 | 0.0025 | 0.0001 | 1271 | 1060 | 887 | 634 | 438 | 300 | 32
0.151 | 0.508 | 0.203 | 0.018 | 0.011 | 0.047 | 0.012 | 0.01 | 0.014 | 0.02 | 0.001 | 0.007 | 0.001 | 0.001 | 0.0025 | 0.0001 | 1260 | 1060 | 895 | 632 | 447 | 334 | 29
0.151 | 0.508 | 0.203 | 0.018 | 0.011 | 0.047 | 0.012 | 0.01 | 0.014 | 0.02 | 0.001 | 0.007 | 0.001 | 0.001 | 0.0025 | 0.0001 | 1276 | 1080 | 895 | 634 | 450 | 335 | 32
0.151 | 0.508 | 0.203 | 0.018 | 0.011 | 0.047 | 0.012 | 0.01 | 0.014 | 0.02 | 0.001 | 0.007 | 0.001 | 0.001 | 0.0025 | 0.0001 | 1268 | 1060 | 885 | 632 | 446 | 313 | 30
0.142 | 0.486 | 0.201 | 0.024 | 0.013 | 0.052 | 0.009 | 0.007 | 0.014 | 0.024 | 0.001 | 0.006 | 0.001 | 0.001 | 0.0028 | 0.0001 | 1256 | 1060 | 887 | 632 | 450 | 316 | 29
0.151 | 0.508 | 0.203 | 0.018 | 0.011 | 0.047 | 0.012 | 0.01 | 0.014 | 0.02 | 0.001 | 0.007 | 0.001 | 0.001 | 0.0025 | 0.0001 | 1271 | 1060 | 888 | 632 | 443 | 311 | 36
0.145 | 0.503 | 0.183 | 0.025 | 0.011 | 0.027 | 0.005 | 0.003 | 0.009 | 0.023 | 0.001 | 0.006 | 0.001 | 0.0021 | 0.0031 | 0.0001 | 1276 | 1060 | 882 | 631 | 443 | 325 | 28
0.145 | 0.503 | 0.183 | 0.025 | 0.011 | 0.027 | 0.005 | 0.003 | 0.009 | 0.023 | 0.001 | 0.006 | 0.001 | 0.0021 | 0.0031 | 0.0001 | 1266 | 1060 | 888 | 631 | 467 | 363 | 26
0.1592 | 0.468 | 0.215 | 0.019 | 0.011 | 0.038 | 0.007 | 0.006 | 0.014 | 0.02 | 0.002 | 0.005 | 0.003 | 0.001 | 0.0028 | 0.0003 | 1262 | 1060 | 878 | 633 | 457 | 334 | 36
0.1581 | 0.457 | 0.195 | 0.016 | 0.016 | 0.033 | 0.001 | 0.001 | 0.012 | 0.016 | 0.002 | 0.004 | 0.002 | 0.001 | 0.0033 | 0.0003 | 1252 | 1040 | 884 | 633 | 459 | 332 | 34
0.16 | 0.466 | 0.194 | 0.016 | 0.015 | 0.031 | 0.001 | 0.001 | 0.019 | 0.021 | 0.002 | 0.005 | 0.002 | 0.001 | 0.0026 | 0.0003 | 1247 | 1040 | 860 | 634 | 445 | 312 | 32
0.143 | 0.485 | 0.195 | 0.016 | 0.015 | 0.045 | 0.026 | 0.024 | 0.014 | 0.025 | 0.002 | 0.008 | 0.001 | 0.001 | 0.0034 | 0.0001 | 1268 | 1060 | 884 | 632 | 468 | 365 | 36
0.16 | 0.466 | 0.194 | 0.016 | 0.015 | 0.031 | 0.001 | 0.001 | 0.019 | 0.021 | 0.002 | 0.005 | 0.002 | 0.001 | 0.0026 | 0.0003 | 1262 | 1060 | 884 | 636 | 455 | 322 | 33
0.1581 | 0.457 | 0.195 | 0.016 | 0.016 | 0.033 | 0.001 | 0.001 | 0.012 | 0.016 | 0.002 | 0.004 | 0.002 | 0.001 | 0.0033 | 0.0003 | 1252 | 1040 | 884 | 634 | 450 | 322 | 35
0.16 | 0.466 | 0.194 | 0.016 | 0.015 | 0.031 | 0.001 | 0.001 | 0.019 | 0.021 | 0.002 | 0.005 | 0.002 | 0.001 | 0.0026 | 0.0003 | 1256 | 1060 | 883 | 633 | 441 | 306 | 35
0.16 | 0.466 | 0.194 | 0.016 | 0.015 | 0.031 | 0.001 | 0.001 | 0.019 | 0.021 | 0.002 | 0.005 | 0.002 | 0.001 | 0.0026 | 0.0003 | 1262 | 1060 | 887 | 630 | 448 | 309 | 36
0.1592 | 0.468 | 0.215 | 0.019 | 0.011 | 0.038 | 0.007 | 0.006 | 0.014 | 0.02 | 0.002 | 0.005 | 0.003 | 0.001 | 0.0028 | 0.0003 | 1258 | 1040 | 884 | 633 | 455 | 319 | 34
0.152 | 0.475 | 0.191 | 0.023 | 0.021 | 0.046 | 0.011 | 0.007 | 0.013 | 0.026 | 0.001 | 0.007 | 0.001 | 0.002 | 0.0022 | 0.0001 | 1258 | 1040 | 886 | 634 | 440 | 299 | 28
0.143 | 0.47 | 0.176 | 0.016 | 0.014 | 0.051 | 0.012 | 0.01 | 0.015 | 0.019 | 0.001 | 0.006 | 0.001 | 0.0018 | 0.0023 | 0.0001 | 1246 | 1040 | 884 | 633 | 438 | 296 | 28
0.1357 | 0.38 | 0.135 | 0.015 | 0.018 | 0.041 | 0.001 | 0.001 | 0.021 | 0.031 | 0.003 | 0.005 | 0.002 | 0.001 | 0.0036 | 0.0001 | 1252 | 1040 | 887 | 634 | 426 | 295 | 34
0.1581 | 0.457 | 0.195 | 0.016 | 0.016 | 0.033 | 0.001 | 0.001 | 0.012 | 0.016 | 0.002 | 0.004 | 0.002 | 0.001 | 0.0033 | 0.0003 | 1258 | 1040 | 884 | 633 | 448 | 304 | 30
0.146 | 0.466 | 0.206 | 0.017 | 0.016 | 0.035 | 0.005 | 0.004 | 0.013 | 0.021 | 0.001 | 0.007 | 0.001 | 0.001 | 0.0055 | 0.0001 | 1252 | 1040 | 874 | 634 | 466 | 318 | 32
0.151 | 0.479 | 0.207 | 0.018 | 0.011 | 0.034 | 0.009 | 0.008 | 0.011 | 0.02 | 0.003 | 0.004 | 0.003 | 0.001 | 0.0045 | 0.0003 | 1260 | 1060 | 882 | 631 | 434 | 320 | 36
0.151 | 0.479 | 0.207 | 0.018 | 0.011 | 0.034 | 0.009 | 0.008 | 0.011 | 0.02 | 0.003 | 0.004 | 0.003 | 0.001 | 0.0045 | 0.0003 | 1250 | 1040 | 878 | 632 | 451 | 327 | 27
0.151 | 0.479 | 0.207 | 0.018 | 0.011 | 0.034 | 0.009 | 0.008 | 0.011 | 0.02 | 0.003 | 0.004 | 0.003 | 0.001 | 0.0045 | 0.0003 | 1251 | 1040 | 860 | 633 | 467 | 335 | 31
0.1492 | 0.449 | 0.208 | 0.018 | 0.014 | 0.047 | 0.002 | 0.001 | 0.022 | 0.032 | 0.002 | 0.006 | 0.002 | 0.001 | 0.0026 | 0.0003 | 1252 | 1050 | 858 | 630 | 458 | 322 | 28
0.1455 | 0.484 | 0.199 | 0.02 | 0.013 | 0.037 | 0.009 | 0.008 | 0.014 | 0.026 | 0.003 | 0.005 | 0.002 | 0.001 | 0.004 | 0.0003 | 1266 | 1060 | 883 | 634 | 450 | 311 | 35
0.1455 | 0.484 | 0.199 | 0.02 | 0.013 | 0.037 | 0.009 | 0.008 | 0.014 | 0.026 | 0.003 | 0.005 | 0.002 | 0.001 | 0.004 | 0.0003 | 1262 | 1040 | 880 | 633 | 445 | 310 | 31
0.1455 | 0.484 | 0.199 | 0.02 | 0.013 | 0.037 | 0.009 | 0.008 | 0.014 | 0.026 | 0.003 | 0.005 | 0.002 | 0.001 | 0.004 | 0.0003 | 1251 | 1040 | 849 | 634 | 461 | 332 | 32
0.1497 | 0.458 | 0.196 | 0.012 | 0.01 | 0.037 | 0.01 | 0.009 | 0.016 | 0.02 | 0.003 | 0.004 | 0.002 | 0.001 | 0.0048 | 0.0004 | 1260 | 1060 | 877 | 634 | 452 | 339 | 27
0.1497 | 0.458 | 0.196 | 0.012 | 0.01 | 0.037 | 0.01 | 0.009 | 0.016 | 0.02 | 0.003 | 0.004 | 0.002 | 0.001 | 0.0048 | 0.0004 | 1272 | 1060 | 887 | 634 | 425 | 278 | 37
0.1497 | 0.458 | 0.196 | 0.012 | 0.01 | 0.037 | 0.01 | 0.009 | 0.016 | 0.02 | 0.003 | 0.004 | 0.002 | 0.001 | 0.0048 | 0.0004 | 1262 | 1060 | 887 | 633 | 438 | 299 | 36
0.1497 | 0.458 | 0.196 | 0.012 | 0.01 | 0.037 | 0.01 | 0.009 | 0.016 | 0.02 | 0.003 | 0.004 | 0.002 | 0.001 | 0.0048 | 0.0004 | 1272 | 1060 | 889 | 636 | 440 | 299 | 38
0.152 | 0.533 | 0.204 | 0.016 | 0.018 | 0.055 | 0.002 | 0.002 | 0.029 | 0.055 | 0.001 | 0.008 | 0.001 | 0.0013 | 0.0043 | 0.0001 | 1246 | 1040 | 877 | 637 | 430 | 278 | 36
0.1488 | 0.466 | 0.19 | 0.017 | 0.01 | 0.03 | 0.001 | 0.001 | 0.013 | 0.019 | 0.002 | 0.005 | 0.002 | 0.001 | 0.0032 | 0.0003 | 1272 | 1060 | 887 | 633 | 433 | 301 | 30
0.1488 | 0.466 | 0.19 | 0.017 | 0.01 | 0.03 | 0.001 | 0.001 | 0.013 | 0.019 | 0.002 | 0.005 | 0.002 | 0.001 | 0.0032 | 0.0003 | 1272 | 1060 | 883 | 633 | 434 | 281 | 36
0.1455 | 0.484 | 0.199 | 0.02 | 0.013 | 0.037 | 0.009 | 0.008 | 0.014 | 0.026 | 0.003 | 0.005 | 0.002 | 0.001 | 0.004 | 0.0003 | 1272 | 1060 | 883 | 632 | 462 | 344 | 34
0.1493 | 0.471 | 0.207 | 0.017 | 0.011 | 0.031 | 0.028 | 0.027 | 0.013 | 0.019 | 0.003 | 0.005 | 0.002 | 0.001 | 0.0053 | 0.0003 | 1272 | 1060 | 887 | 640 | 447 | 314 | 32
0.1371 | 0.483 | 0.173 | 0.019 | 0.0111 | 0.039 | 0.0035 | 0.003 | 0.013 | 0.03 | 0.0003 | 0.004 | 0.001 | 0.001 | 0.0034 | 0.0001 | 1255 | 1060 | 886 | 614 | 442 | 307 | 30
0.161 | 0.496 | 0.187 | 0.023 | 0.012 | 0.05 | 0.013 | 0.012 | 0.015 | 0.022 | 0.001 | 0.006 | 0.001 | 0.001 | 0.0022 | 0.0001 | 1268 | 1060 | 884 | 630 | 462 | 338 | 37
0.1497 | 0.458 | 0.196 | 0.012 | 0.01 | 0.037 | 0.01 | 0.009 | 0.016 | 0.02 | 0.003 | 0.004 | 0.002 | 0.001 | 0.0048 | 0.0004 | 1256 | 1040 | 878 | 632 | 449 | 314 | 31
0.151 | 0.479 | 0.207 | 0.018 | 0.011 | 0.034 | 0.009 | 0.008 | 0.011 | 0.02 | 0.003 | 0.004 | 0.003 | 0.001 | 0.0045 | 0.0003 | 1262 | 1040 | 879 | 630 | 464 | 334 | 29
0.1599 | 0.445 | 0.206 | 0.016 | 0.01 | 0.034 | 0.021 | 0.02 | 0.016 | 0.019 | 0.008 | 0.005 | 0.002 | 0.001 | 0.004 | 0.0001 | 1256 | 1060 | 884 | 633 | 468 | 342 | 34
0.142 | 0.486 | 0.201 | 0.024 | 0.013 | 0.052 | 0.009 | 0.007 | 0.014 | 0.024 | 0.001 | 0.006 | 0.001 | 0.001 | 0.0028 | 0.0001 | 1262 | 1060 | 885 | 632 | 454 | 327 | 30
0.1599 | 0.445 | 0.206 | 0.016 | 0.01 | 0.034 | 0.021 | 0.02 | 0.016 | 0.019 | 0.008 | 0.005 | 0.002 | 0.001 | 0.004 | 0.0001 | 1268 | 1060 | 888 | 631 | 455 | 326 | 32
0.1496 | 0.48 | 0.217 | 0.011 | 0.016 | 0.036 | 0.015 | 0.015 | 0.016 | 0.016 | 0.002 | 0.005 | 0.002 | 0.001 | 0.0048 | 0.0003 | 1250 | 1040 | 878 | 632 | 430 | 294 | 30
0.142 | 0.486 | 0.201 | 0.024 | 0.013 | 0.052 | 0.009 | 0.007 | 0.014 | 0.024 | 0.001 | 0.006 | 0.001 | 0.001 | 0.0028 | 0.0001 | 1254 | 1040 | 852 | 633 | 448 | 319 | 31
0.142 | 0.486 | 0.201 | 0.024 | 0.013 | 0.052 | 0.009 | 0.007 | 0.014 | 0.024 | 0.001 | 0.006 | 0.001 | 0.001 | 0.0028 | 0.0001 | 1241 | 1040 | 860 | 634 | 433 | 295 | 32
0.1486 | 0.447 | 0.187 | 0.021 | 0.013 | 0.034 | 0.002 | 0.001 | 0.02 | 0.02 | 0.003 | 0.004 | 0.004 | 0.001 | 0.0028 | 0.0003 | 1269 | 1060 | 883 | 630 | 462 | 326 | 35
0.1486 | 0.447 | 0.187 | 0.021 | 0.013 | 0.034 | 0.002 | 0.001 | 0.02 | 0.02 | 0.003 | 0.004 | 0.004 | 0.001 | 0.0028 | 0.0003 | 1265 | 1060 | 888 | 632 | 476 | 352 | 28
0.1486 | 0.447 | 0.187 | 0.021 | 0.013 | 0.034 | 0.002 | 0.001 | 0.02 | 0.02 | 0.003 | 0.004 | 0.004 | 0.001 | 0.0028 | 0.0003 | 1271 | 1060 | 887 | 633 | 462 | 332 | 32
0.1486 | 0.447 | 0.187 | 0.021 | 0.013 | 0.034 | 0.002 | 0.001 | 0.02 | 0.02 | 0.003 | 0.004 | 0.004 | 0.001 | 0.0028 | 0.0003 | 1268 | 1080 | 897 | 630 | 461 | 330 | 30
0.15 | 0.486 | 0.208 | 0.018 | 0.014 | 0.058 | 0.007 | 0.005 | 0.017 | 0.028 | 0.001 | 0.007 | 0.001 | 0.001 | 0.0022 | 0.0001 | 1262 | 1060 | 888 | 632 | 433 | 310 | 36
0.157 | 0.478 | 0.205 | 0.019 | 0.01 | 0.054 | 0.011 | 0.009 | 0.017 | 0.026 | 0.001 | 0.006 | 0.001 | 0.001 | 0.0026 | 0.0001 | 1258 | 1040 | 892 | 634 | 452 | 329 | 32
0.142 | 0.486 | 0.201 | 0.024 | 0.013 | 0.052 | 0.009 | 0.007 | 0.014 | 0.024 | 0.001 | 0.006 | 0.001 | 0.001 | 0.0028 | 0.0001 | 1247 | 1040 | 864 | 628 | 449 | 320 | 35
0.142 | 0.486 | 0.201 | 0.024 | 0.013 | 0.052 | 0.009 | 0.007 | 0.014 | 0.024 | 0.001 | 0.006 | 0.001 | 0.001 | 0.0028 | 0.0001 | 1246 | 1040 | 889 | 631 | 451 | 318 | 40
0.1496 | 0.48 | 0.217 | 0.011 | 0.016 | 0.036 | 0.015 | 0.015 | 0.016 | 0.016 | 0.002 | 0.005 | 0.002 | 0.001 | 0.0048 | 0.0003 | 1256 | 1040 | 888 | 631 | 443 | 315 | 34
0.1417 | 0.495 | 0.193 | 0.017 | 0.013 | 0.037 | 0.022 | 0.021 | 0.014 | 0.024 | 0.002 | 0.005 | 0.002 | 0.001 | 0.005 | 0.0003 | 1260 | 1060 | 879 | 633 | 443 | 312 | 38
0.1581 | 0.457 | 0.195 | 0.016 | 0.016 | 0.033 | 0.001 | 0.001 | 0.012 | 0.016 | 0.002 | 0.004 | 0.002 | 0.001 | 0.0033 | 0.0003 | 1246 | 1040 | 881 | 634 | 444 | 311 | 33
0.1417 | 0.495 | 0.193 | 0.017 | 0.013 | 0.037 | 0.022 | 0.021 | 0.014 | 0.024 | 0.002 | 0.005 | 0.002 | 0.001 | 0.005 | 0.0003 | 1251 | 1040 | 854 | 635 | 450 | 322 | 34
0.1496 | 0.48 | 0.217 | 0.011 | 0.016 | 0.036 | 0.015 | 0.015 | 0.016 | 0.016 | 0.002 | 0.005 | 0.002 | 0.001 | 0.0048 | 0.0003 | 1256 | 1040 | 859 | 636 | 425 | 278 | 35
0.15 | 0.486 | 0.208 | 0.018 | 0.014 | 0.058 | 0.007 | 0.005 | 0.017 | 0.028 | 0.001 | 0.007 | 0.001 | 0.001 | 0.0022 | 0.0001 | 1256 | 1060 | 884 | 633 | 451 | 317 | 40
0.15 | 0.486 | 0.208 | 0.018 | 0.014 | 0.058 | 0.007 | 0.005 | 0.017 | 0.028 | 0.001 | 0.007 | 0.001 | 0.001 | 0.0022 | 0.0001 | 1268 | 1060 | 886 | 603 | 433 | 298 | 33
0.154 | 0.473 | 0.19 | 0.018 | 0.013 | 0.044 | 0.005 | 0.003 | 0.014 | 0.018 | 0.001 | 0.007 | 0.001 | 0.001 | 0.0032 | 0.0001 | 1252 | 1040 | 877 | 630 | 445 | 307 | 28
0.1435 | 0.47 | 0.18 | 0.024 | 0.011 | 0.038 | 0.007 | 0.006 | 0.016 | 0.025 | 0.003 | 0.005 | 0.003 | 0.001 | 0.0026 | 0.0003 | 1269 | 1060 | 890 | 632 | 449 | 337 | 32
0.154 | 0.473 | 0.19 | 0.018 | 0.013 | 0.044 | 0.005 | 0.003 | 0.014 | 0.018 | 0.001 | 0.007 | 0.001 | 0.001 | 0.0032 | 0.0001 | 1252 | 1040 | 877 | 635 | 447 | 304 | 31
0.15 | 0.486 | 0.208 | 0.018 | 0.014 | 0.058 | 0.007 | 0.005 | 0.017 | 0.028 | 0.001 | 0.007 | 0.001 | 0.001 | 0.0022 | 0.0001 | 1256 | 1060 | 879 | 634 | 455 | 326 | 34
0.138 | 0.441 | 0.191 | 0.013 | 0.016 | 0.036 | 0.031 | 0.03 | 0.014 | 0.015 | 0.003 | 0.005 | 0.002 | 0.001 | 0.0042 | 0.0002 | 1271 | 1060 | 882 | 634 | 445 | 322 | 33
0.1494 | 0.471 | 0.212 | 0.027 | 0.01 | 0.028 | 0.031 | 0.029 | 0.01 | 0.018 | 0.003 | 0.004 | 0.002 | 0.001 | 0.003 | 0.0002 | 1259 | 1060 | 879 | 634 | 467 | 355 | 35
0.1469 | 0.456 | 0.2 | 0.012 | 0.013 | 0.03 | 0.009 | 0.008 | 0.01 | 0.016 | 0.003 | 0.005 | 0.002 | 0.001 | 0.0058 | 0.0002 | 1271 | 1060 | 886 | 634 | 466 | 342 | 37
0.1435 | 0.47 | 0.18 | 0.024 | 0.011 | 0.038 | 0.007 | 0.006 | 0.016 | 0.025 | 0.003 | 0.005 | 0.003 | 0.001 | 0.0026 | 0.0003 | 1268 | 1060 | 887 | 632 | 443 | 309 | 39
0.1435 | 0.47 | 0.18 | 0.024 | 0.011 | 0.038 | 0.007 | 0.006 | 0.016 | 0.025 | 0.003 | 0.005 | 0.003 | 0.001 | 0.0026 | 0.0003 | 1257 | 1060 | 887 | 633 | 445 | 293 | 36
0.138 | 0.441 | 0.191 | 0.013 | 0.016 | 0.036 | 0.031 | 0.03 | 0.014 | 0.015 | 0.003 | 0.005 | 0.002 | 0.001 | 0.0042 | 0.0002 | 1271 | 1060 | 887 | 632 | 435 | 311 | 32
0.1398 | 0.451 | 0.178 | 0.02 | 0.014 | 0.048 | 0.002 | 0.001 | 0.023 | 0.027 | 0.003 | 0.005 | 0.003 | 0.001 | 0.0027 | 0.0003 | 1265 | 1060 | 884 | 633 | 436 | 311 | 36
0.1435 | 0.47 | 0.18 | 0.024 | 0.011 | 0.038 | 0.007 | 0.006 | 0.016 | 0.025 | 0.003 | 0.005 | 0.003 | 0.001 | 0.0026 | 0.0003 | 1259 | 1060 | 880 | 633 | 455 | 323 | 33
0.1435 | 0.47 | 0.18 | 0.024 | 0.011 | 0.038 | 0.007 | 0.006 | 0.016 | 0.025 | 0.003 | 0.005 | 0.003 | 0.001 | 0.0026 | 0.0003 | 1269 | 1060 | 884 | 632 | 450 | 323 | 33
0.138 | 0.441 | 0.191 | 0.013 | 0.016 | 0.036 | 0.031 | 0.03 | 0.014 | 0.015 | 0.003 | 0.005 | 0.002 | 0.001 | 0.0042 | 0.0002 | 1268 | 1060 | 882 | 633 | 447 | 318 | 39
0.1435 | 0.47 | 0.18 | 0.024 | 0.011 | 0.038 | 0.007 | 0.006 | 0.016 | 0.025 | 0.003 | 0.005 | 0.003 | 0.001 | 0.0026 | 0.0003 | 1263 | 1060 | 883 | 633 | 444 | 310 | 36
0.1494 | 0.471 | 0.212 | 0.027 | 0.01 | 0.028 | 0.031 | 0.029 | 0.01 | 0.018 | 0.003 | 0.004 | 0.002 | 0.001 | 0.003 | 0.0002 | 1268 | 1060 | 878 | 632 | 458 | 329 | 33
0.1494 | 0.471 | 0.212 | 0.027 | 0.01 | 0.028 | 0.031 | 0.029 | 0.01 | 0.018 | 0.003 | 0.004 | 0.002 | 0.001 | 0.003 | 0.0002 | 1252 | 1040 | 872 | 633 | 466 | 327 | 34
0.1486 | 0.447 | 0.187 | 0.021 | 0.013 | 0.034 | 0.002 | 0.001 | 0.02 | 0.02 | 0.003 | 0.004 | 0.004 | 0.001 | 0.0028 | 0.0003 | 1242 | 1040 | 859 | 634 | 460 | 309 | 33
0.1478 | 0.464 | 0.193 | 0.016 | 0.014 | 0.033 | 0.015 | 0.014 | 0.015 | 0.018 | 0.003 | 0.005 | 0.002 | 0.001 | 0.0038 | 0.0002 | 1252 | 1040 | 881 | 633 | 450 | 299 | 30
0.1441 | 0.442 | 0.205 | 0.016 | 0.011 | 0.032 | 0.002 | 0.002 | 0.018 | 0.022 | 0.002 | 0.005 | 0.002 | 0.001 | 0.0019 | 0.0002 | 1258 | 1060 | 887 | 632 | 424 | 288 | 39
0.152 | 0.461 | 0.177 | 0.014 | 0.014 | 0.04 | 0.003 | 0.001 | 0.015 | 0.027 | 0.001 | 0.006 | 0.001 | 0.001 | 0.0039 | 0.0001 | 1262 | 1060 | 872 | 630 | 459 | 314 | 35
0.1478 | 0.464 | 0.193 | 0.016 | 0.014 | 0.033 | 0.015 | 0.014 | 0.015 | 0.018 | 0.003 | 0.005 | 0.002 | 0.001 | 0.0038 | 0.0002 | 1268 | 1060 | 886 | 634 | 446 | 314 | 32
0.1478 | 0.464 | 0.193 | 0.016 | 0.014 | 0.033 | 0.015 | 0.014 | 0.015 | 0.018 | 0.003 | 0.005 | 0.002 | 0.001 | 0.0038 | 0.0002 | 1271 | 1060 | 889 | 629 | 447 | 312 | 31
0.1488 | 0.472 | 0.17 | 0.022 | 0.009 | 0.036 | 0.002 | 0.001 | 0.02 | 0.02 | 0.003 | 0.005 | 0.003 | 0.001 | 0.0027 | 0.0003 | 1259 | 1060 | 875 | 633 | 447 | 308 | 33
0.1494 | 0.471 | 0.212 | 0.027 | 0.01 | 0.028 | 0.031 | 0.029 | 0.01 | 0.018 | 0.003 | 0.004 | 0.002 | 0.001 | 0.003 | 0.0002 | 1258 | 1060 | 881 | 634 | 447 | 298 | 39
0.1546 | 0.486 | 0.217 | 0.021 | 0.0077 | 0.027 | 0.0031 | 0.003 | 0.011 | 0.025 | 0.0005 | 0.002 | 0.001 | 0.001 | 0.0011 | 0.0002 | 1279 | 1080 | 879 | 633 | 463 | 351 | 26
0.1452 | 0.453 | 0.191 | 0.015 | 0.0073 | 0.03 | 0.0033 | 0.003 | 0.01 | 0.023 | 0.0003 | 0.002 | 0.001 | 0.001 | 0.0001 | 0.0002 | 1267 | 1080 | 886 | 631 | 471 | 336 | 28
0.1452 | 0.453 | 0.191 | 0.015 | 0.0073 | 0.03 | 0.0033 | 0.003 | 0.01 | 0.023 | 0.0003 | 0.002 | 0.001 | 0.001 | 0.0001 | 0.0002 | 1273 | 1080 | 888 | 631 | 460 | 336 | 29
0.1532 | 0.447 | 0.193 | 0.018 | 0.0112 | 0.044 | 0.0032 | 0.0029 | 0.014 | 0.023 | 0.0004 | 0.003 | 0.001 | 0.001 | 0.0012 | 0.0002 | 1279 | 1080 | 886 | 631 | 508 | 390 | 33
0.1532 | 0.447 | 0.193 | 0.018 | 0.0112 | 0.044 | 0.0032 | 0.0029 | 0.014 | 0.023 | 0.0004 | 0.003 | 0.001 | 0.001 | 0.0012 | 0.0002 | 1267 | 1080 | 888 | 630 | 453 | 333 | 38
0.1532 | 0.447 | 0.193 | 0.018 | 0.0112 | 0.044 | 0.0032 | 0.0029 | 0.014 | 0.023 | 0.0004 | 0.003 | 0.001 | 0.001 | 0.0012 | 0.0002 | 1273 | 1080 | 888 | 631 | 454 | 329 | 41
0.1487 | 0.459 | 0.194 | 0.015 | 0.0092 | 0.041 | 0.0035 | 0.003 | 0.012 | 0.022 | 0.0005 | 0.002 | 0.001 | 0.002 | 0.001 | 0.0002 | 1279 | 1080 | 886 | 630 | 461 | 342 | 28
0.1487 | 0.459 | 0.194 | 0.015 | 0.0092 | 0.041 | 0.0035 | 0.003 | 0.012 | 0.022 | 0.0005 | 0.002 | 0.001 | 0.002 | 0.001 | 0.0002 | 1267 | 1080 | 886 | 630 | 440 | 330 | 25
0.1487 | 0.459 | 0.194 | 0.015 | 0.0092 | 0.041 | 0.0035 | 0.003 | 0.012 | 0.022 | 0.0005 | 0.002 | 0.001 | 0.002 | 0.001 | 0.0002 | 1273 | 1080 | 888 | 631 | 459 | 337 | 34
0.144 | 0.495 | 0.191 | 0.019 | 0.0059 | 0.027 | 0.0033 | 0.0031 | 0.008 | 0.02 | 0.0004 | 0.002 | 0.001 | 0.001 | 0.0011 | 0.0002 | 1279 | 1080 | 883 | 631 | 467 | 349 | 26
0.144 | 0.495 | 0.191 | 0.019 | 0.0059 | 0.027 | 0.0033 | 0.0031 | 0.008 | 0.02 | 0.0004 | 0.002 | 0.001 | 0.001 | 0.0011 | 0.0002 | 1267 | 1080 | 887 | 631 | 453 | 325 | 33
0.144 | 0.495 | 0.191 | 0.019 | 0.0059 | 0.027 | 0.0033 | 0.0031 | 0.008 | 0.02 | 0.0004 | 0.002 | 0.001 | 0.001 | 0.0011 | 0.0002 | 1273 | 1080 | 887 | 631 | 459 | 336 | 30
0.1546 | 0.486 | 0.217 | 0.021 | 0.0077 | 0.027 | 0.0031 | 0.003 | 0.011 | 0.025 | 0.0005 | 0.002 | 0.001 | 0.001 | 0.0011 | 0.0002 | 1279 | 1080 | 884 | 631 | 472 | 356 | 28
0.1488 | 0.472 | 0.17 | 0.022 | 0.009 | 0.036 | 0.002 | 0.001 | 0.02 | 0.02 | 0.003 | 0.005 | 0.003 | 0.001 | 0.0027 | 0.0003 | 1246 | 1040 | 883 | 634 | 430 | 279 | 33
0.151 | 0.479 | 0.207 | 0.018 | 0.011 | 0.034 | 0.009 | 0.008 | 0.011 | 0.02 | 0.003 | 0.004 | 0.003 | 0.001 | 0.0045 | 0.0003 | 1254 | 1040 | 860 | 627 | 436 | 292 | 34
0.152 | 0.461 | 0.177 | 0.014 | 0.014 | 0.04 | 0.003 | 0.001 | 0.015 | 0.027 | 0.001 | 0.006 | 0.001 | 0.001 | 0.0039 | 0.0001 | 1256 | 1060 | 887 | 633 | 445 | 293 | 32
0.1514 | 0.438 | 0.195 | 0.009 | 0.018 | 0.041 | 0.025 | 0.024 | 0.02 | 0.022 | 0.003 | 0.005 | 0.001 | 0.001 | 0.0074 | 0.0002 | 1269 | 1060 | 885 | 633 | 445 | 312 | 35
0.1441 | 0.442 | 0.205 | 0.016 | 0.011 | 0.032 | 0.002 | 0.002 | 0.018 | 0.022 | 0.002 | 0.005 | 0.002 | 0.001 | 0.0019 | 0.0002 | 1257 | 1060 | 883 | 634 | 429 | 308 | 32
0.1443 | 0.451 | 0.203 | 0.018 | 0.015 | 0.04 | 0.021 | 0.02 | 0.019 | 0.029 | 0.003 | 0.005 | 0.002 | 0.001 | 0.0038 | 0.0002 | 1269 | 1060 | 887 | 634 | 459 | 333 | 29
0.1443 | 0.451 | 0.203 | 0.018 | 0.015 | 0.04 | 0.021 | 0.02 | 0.019 | 0.029 | 0.003 | 0.005 | 0.002 | 0.001 | 0.0038 | 0.0002 | 1257 | 1060 | 887 | 633 | 459 | 327 | 37
0.152 | 0.461 | 0.177 | 0.014 | 0.014 | 0.04 | 0.003 | 0.001 | 0.015 | 0.027 | 0.001 | 0.006 | 0.001 | 0.001 | 0.0039 | 0.0001 | 1256 | 1060 | 880 | 634 | 435 | 294 | 31
0.1395 | 0.391 | 0.19 | 0.018 | 0.018 | 0.037 | 0.002 | 0.002 | 0.024 | 0.02 | 0.003 | 0.005 | 0.002 | 0.001 | 0.0037 | 0.0002 | 1258 | 1040 | 885 | 635 | 426 | 287 | 34
0.1395 | 0.391 | 0.19 | 0.018 | 0.018 | 0.037 | 0.002 | 0.002 | 0.024 | 0.02 | 0.003 | 0.005 | 0.002 | 0.001 | 0.0037 | 0.0002 | 1258 | 1040 | 870 | 633 | 443 | 299 | 36
0.1395 | 0.391 | 0.19 | 0.018 | 0.018 | 0.037 | 0.002 | 0.002 | 0.024 | 0.02 | 0.003 | 0.005 | 0.002 | 0.001 | 0.0037 | 0.0002 | 1258 | 1040 | 883 | 634 | 446 | 304 | 30
0.1443 | 0.451 | 0.203 | 0.018 | 0.015 | 0.04 | 0.021 | 0.02 | 0.019 | 0.029 | 0.003 | 0.005 | 0.002 | 0.001 | 0.0038 | 0.0002 | 1269 | 1060 | 888 | 633 | 448 | 335 | 32
0.177 | 0.46 | 0.184 | 0.028 | 0.0119 | 0.043 | 0.0033 | 0.0031 | 0.014 | 0.032 | 0.0005 | 0.003 | 0.001 | 0.001 | 0.0035 | 0.0002 | 1254 | 1060 | 876 | 637 | 465 | 312 | 35
0.1441 | 0.442 | 0.205 | 0.016 | 0.011 | 0.032 | 0.002 | 0.002 | 0.018 | 0.022 | 0.002 | 0.005 | 0.002 | 0.001 | 0.0019 | 0.0002 | 1263 | 1060 | 882 | 633 | 437 | 302 | 35
0.1439 | 0.447 | 0.195 | 0.02 | 0.018 | 0.045 | 0.022 | 0.022 | 0.021 | 0.025 | 0.002 | 0.005 | 0.002 | 0.001 | 0.0037 | 0.0002 | 1246 | 1040 | 878 | 634 | 448 | 319 | 30
0.1514 | 0.438 | 0.195 | 0.009 | 0.018 | 0.041 | 0.025 | 0.024 | 0.02 | 0.022 | 0.003 | 0.005 | 0.001 | 0.001 | 0.0074 | 0.0002 | 1268 | 1060 | 881 | 632 | 454 | 326 | 28
0.1439 | 0.447 | 0.195 | 0.02 | 0.018 | 0.045 | 0.022 | 0.022 | 0.021 | 0.025 | 0.002 | 0.005 | 0.002 | 0.001 | 0.0037 | 0.0002 | 1269 | 1060 | 885 | 633 | 457 | 345 | 31
0.1395 | 0.391 | 0.19 | 0.018 | 0.018 | 0.037 | 0.002 | 0.002 | 0.024 | 0.02 | 0.003 | 0.005 | 0.002 | 0.001 | 0.0037 | 0.0002 | 1271 | 1060 | 878 | 634 | 454 | 325 | 37
0.1439 | 0.447 | 0.195 | 0.02 | 0.018 | 0.045 | 0.022 | 0.022 | 0.021 | 0.025 | 0.002 | 0.005 | 0.002 | 0.001 | 0.0037 | 0.0002 | 1268 | 1080 | 890 | 633 | 445 | 328 | 30
0.1514 | 0.438 | 0.195 | 0.009 | 0.018 | 0.041 | 0.025 | 0.024 | 0.02 | 0.022 | 0.003 | 0.005 | 0.001 | 0.001 | 0.0074 | 0.0002 | 1268 | 1060 | 889 | 633 | 448 | 321 | 32
0.1441 | 0.442 | 0.205 | 0.016 | 0.011 | 0.032 | 0.002 | 0.002 | 0.018 | 0.022 | 0.002 | 0.005 | 0.002 | 0.001 | 0.0019 | 0.0002 | 1257 | 1060 | 882 | 639 | 450 | 316 | 34
0.1514 | 0.438 | 0.195 | 0.009 | 0.018 | 0.041 | 0.025 | 0.024 | 0.02 | 0.022 | 0.003 | 0.005 | 0.001 | 0.001 | 0.0074 | 0.0002 | 1259 | 1060 | 882 | 629 | 458 | 337 | 39
0.1475 | 0.476 | 0.182 | 0.022 | 0.005 | 0.016 | 0.0033 | 0.0031 | 0.006 | 0.023 | 0.0003 | 0.001 | 0.001 | 0.001 | 0.0016 | 0.0002 | 1279 | 1080 | 893 | 634 | 444 | 317 | 38
0.1531 | 0.476 | 0.192 | 0.016 | 0.0091 | 0.027 | 0.0035 | 0.0032 | 0.011 | 0.021 | 0.0003 | 0.002 | 0.001 | 0.001 | 0.0029 | 0.0002 | 1273 | 1080 | 889 | 631 | 458 | 311 | 26
0.1453 | 0.482 | 0.191 | 0.02 | 0.0056 | 0.028 | 0.004 | 0.0032 | 0.011 | 0.026 | 0.0003 | 0.002 | 0.001 | 0.001 | 0.0013 | 0.0002 | 1267 | 1080 | 885 | 630 | 447 | 311 | 37
0.1453 | 0.482 | 0.191 | 0.02 | 0.0056 | 0.028 | 0.004 | 0.0032 | 0.011 | 0.026 | 0.0003 | 0.002 | 0.001 | 0.001 | 0.0013 | 0.0002 | 1273 | 1080 | 885 | 630 | 463 | 340 | 31
0.1453 | 0.482 | 0.191 | 0.02 | 0.0056 | 0.028 | 0.004 | 0.0032 | 0.011 | 0.026 | 0.0003 | 0.002 | 0.001 | 0.001 | 0.0013 | 0.0002 | 1279 | 1080 | 886 | 630 | 460 | 333 | 27
0.1453 | 0.482 | 0.191 | 0.02 | 0.0056 | 0.028 | 0.004 | 0.0032 | 0.011 | 0.026 | 0.0003 | 0.002 | 0.001 | 0.001 | 0.0013 | 0.0002 | 1267 | 1080 | 885 | 629 | 451 | 321 | 30
0.1475 | 0.476 | 0.182 | 0.022 | 0.005 | 0.016 | 0.0033 | 0.0031 | 0.006 | 0.023 | 0.0003 | 0.001 | 0.001 | 0.001 | 0.0016 | 0.0002 | 1273 | 1080 | 886 | 630 | 456 | 337 | 29
0.177 | 0.46 | 0.184 | 0.028 | 0.0119 | 0.043 | 0.0033 | 0.0031 | 0.014 | 0.032 | 0.0005 | 0.003 | 0.001 | 0.001 | 0.0035 | 0.0002 | 1279 | 1080 | 886 | 630 | 488 | 355 | 29
0.1487 | 0.459 | 0.194 | 0.015 | 0.0092 | 0.041 | 0.0035 | 0.003 | 0.012 | 0.022 | 0.0005 | 0.002 | 0.001 | 0.002 | 0.001 | 0.0002 | 1267 | 1080 | 887 | 629 | 454 | 337 | 32
0.1546 | 0.486 | 0.217 | 0.021 | 0.0077 | 0.027 | 0.0031 | 0.003 | 0.011 | 0.025 | 0.0005 | 0.002 | 0.001 | 0.001 | 0.0011 | 0.0002 | 1273 | 1080 | 886 | 630 | 466 | 345 | 37
0.1452 | 0.453 | 0.191 | 0.015 | 0.0073 | 0.03 | 0.0033 | 0.003 | 0.01 | 0.023 | 0.0003 | 0.002 | 0.001 | 0.001 | 0.0001 | 0.0002 | 1279 | 1080 | 875 | 633 | 445 | 332 | 33
0.1546 | 0.486 | 0.217 | 0.021 | 0.0077 | 0.027 | 0.0031 | 0.003 | 0.011 | 0.025 | 0.0005 | 0.002 | 0.001 | 0.001 | 0.0011 | 0.0002 | 1273 | 1080 | 874 | 632 | 454 | 335 | 31
0.1443 | 0.451 | 0.203 | 0.018 | 0.015 | 0.04 | 0.021 | 0.02 | 0.019 | 0.029 | 0.003 | 0.005 | 0.002 | 0.001 | 0.0038 | 0.0002 | 1269 | 1060 | 886 | 633 | 460 | 337 | 32
0.1474 | 0.469 | 0.192 | 0.017 | 0.008 | 0.035 | 0.008 | 0.007 | 0.015 | 0.017 | 0.003 | 0.005 | 0.003 | 0.001 | 0.0037 | 0.0003 | 1252 | 1040 | 884 | 636 | 452 | 312 | 31
0.1501 | 0.475 | 0.217 | 0.011 | 0.014 | 0.038 | 0.008 | 0.007 | 0.019 | 0.022 | 0.002 | 0.005 | 0.002 | 0.001 | 0.0048 | 0.0002 | 1258 | 1040 | 885 | 634 | 453 | 332 | 31
0.1425 | 0.512 | 0.221 | 0.011 | 0.009 | 0.028 | 0.026 | 0.024 | 0.011 | 0.011 | 0.002 | 0.005 | 0.002 | 0.001 | 0.0034 | 0.0005 | 1247 | 1040 | 861 | 591 | 429 | 305 | 32
0.1425 | 0.512 | 0.221 | 0.011 | 0.009 | 0.028 | 0.026 | 0.024 | 0.011 | 0.011 | 0.002 | 0.005 | 0.002 | 0.001 | 0.0034 | 0.0005 | 1244 | 1050 | 862 | 628 | 424 | 284 | 29
0.1514 | 0.438 | 0.195 | 0.009 | 0.018 | 0.041 | 0.025 | 0.024 | 0.02 | 0.022 | 0.003 | 0.005 | 0.001 | 0.001 | 0.0074 | 0.0002 | 1268 | 1060 | 884 | 610 | 467 | 345 | 35
0.1425 | 0.512 | 0.221 | 0.011 | 0.009 | 0.028 | 0.026 | 0.024 | 0.011 | 0.011 | 0.002 | 0.005 | 0.002 | 0.001 | 0.0034 | 0.0005 | 1268 | 1060 | 886 | 634 | 444 | 317 | 32
0.1514 | 0.438 | 0.195 | 0.009 | 0.018 | 0.041 | 0.025 | 0.024 | 0.02 | 0.022 | 0.003 | 0.005 | 0.001 | 0.001 | 0.0074 | 0.0002 | 1256 | 1060 | 882 | 632 | 447 | 315 | 33
0.1501 | 0.475 | 0.217 | 0.011 | 0.014 | 0.038 | 0.008 | 0.007 | 0.019 | 0.022 | 0.002 | 0.005 | 0.002 | 0.001 | 0.0048 | 0.0002 | 1258 | 1040 | 883 | 634 | 453 | 312 | 32
0.1501 | 0.475 | 0.217 | 0.011 | 0.014 | 0.038 | 0.008 | 0.007 | 0.019 | 0.022 | 0.002 | 0.005 | 0.002 | 0.001 | 0.0048 | 0.0002 | 1268 | 1060 | 881 | 633 | 458 | 329 | 32
0.1474 | 0.469 | 0.192 | 0.017 | 0.008 | 0.035 | 0.008 | 0.007 | 0.015 | 0.017 | 0.003 | 0.005 | 0.003 | 0.001 | 0.0037 | 0.0003 | 1258 | 1040 | 879 | 634 | 460 | 348 | 32
0.142 | 0.462 | 0.161 | 0.016 | 0.01 | 0.038 | 0.012 | 0.008 | 0.013 | 0.025 | 0.001 | 0.007 | 0.001 | 0.001 | 0.0037 | 0.0001 | 1254 | 1050 | 856 | 637 | 429 | 288 | 30
0.1374 | 0.457 | 0.19 | 0.024 | 0.007 | 0.049 | 0.007 | 0.006 | 0.028 | 0.033 | 0.003 | 0.006 | 0.002 | 0.001 | 0.0038 | 0.0001 | 1249 | 1050 | 856 | 638 | 441 | 297 | 34
0.1583 | 0.454 | 0.201 | 0.015 | 0.01 | 0.036 | 0.031 | 0.029 | 0.026 | 0.023 | 0.003 | 0.006 | 0.001 | 0.001 | 0.0071 | 0.0015 | 1255 | 1050 | 855 | 620 | 422 | 269 | 31
0.1376 | 0.487 | 0.195 | 0.01 | 0.01 | 0.037 | 0.01 | 0.009 | 0.02 | 0.028 | 0.003 | 0.005 | 0.002 | 0.001 | 0.0041 | 0.0001 | 1256 | 1050 | 860 | 636 | 424 | 283 | 29
0.1541 | 0.475 | 0.203 | 0.016 | 0.009 | 0.038 | 0.01 | 0.01 | 0.019 | 0.027 | 0.003 | 0.005 | 0.002 | 0.001 | 0.0048 | 0.0001 | 1271 | 1060 | 886 | 633 | 438 | 296 | 29
0.1541 | 0.475 | 0.203 | 0.016 | 0.009 | 0.038 | 0.01 | 0.01 | 0.019 | 0.027 | 0.003 | 0.005 | 0.002 | 0.001 | 0.0048 | 0.0001 | 1280 | 1060 | 887 | 628 | 450 | 319 | 30
0.1445 | 0.46 | 0.19 | 0.016 | 0.015 | 0.038 | 0.012 | 0.011 | 0.019 | 0.031 | 0.003 | 0.004 | 0.002 | 0.001 | 0.0047 | 0.0001 | 1274 | 1060 | 881 | 634 | 441 | 310 | 34
0.1376 | 0.487 | 0.195 | 0.01 | 0.01 | 0.037 | 0.01 | 0.009 | 0.02 | 0.028 | 0.003 | 0.005 | 0.002 | 0.001 | 0.0041 | 0.0001 | 1265 | 1060 | 882 | 635 | 440 | 300 | 31
0.1541 | 0.475 | 0.203 | 0.016 | 0.009 | 0.038 | 0.01 | 0.01 | 0.019 | 0.027 | 0.003 | 0.005 | 0.002 | 0.001 | 0.0048 | 0.0001 | 1262 | 1050 | 863 | 614 | 451 | 319 | 38
0.1541 | 0.475 | 0.203 | 0.016 | 0.009 | 0.038 | 0.01 | 0.01 | 0.019 | 0.027 | 0.003 | 0.005 | 0.002 | 0.001 | 0.0048 | 0.0001 | 1268 | 1050 | 865 | 637 | 430 | 281 | 29
0.142 | 0.462 | 0.161 | 0.016 | 0.01 | 0.038 | 0.012 | 0.008 | 0.013 | 0.025 | 0.001 | 0.007 | 0.001 | 0.001 | 0.0037 | 0.0001 | 1245 | 1050 | 871 | 645 | 414 | 285 | 28
0.144 | 0.441 | 0.18 | 0.015 | 0.017 | 0.044 | 0.002 | 0.002 | 0.027 | 0.028 | 0.003 | 0.005 | 0.002 | 0.001 | 0.0034 | 0.0001 | 1250 | 1050 | 870 | 635 | 423 | 280 | 26
0.1374 | 0.457 | 0.19 | 0.024 | 0.007 | 0.049 | 0.007 | 0.006 | 0.028 | 0.033 | 0.003 | 0.006 | 0.002 | 0.001 | 0.0038 | 0.0001 | 1251 | 1050 | 866 | 643 | 405 | 280 | 29
0.144 | 0.441 | 0.18 | 0.015 | 0.017 | 0.044 | 0.002 | 0.002 | 0.027 | 0.028 | 0.003 | 0.005 | 0.002 | 0.001 | 0.0034 | 0.0001 | 1257 | 1050 | 865 | 642 | 421 | 273 | 28
0.144 | 0.441 | 0.18 | 0.015 | 0.017 | 0.044 | 0.002 | 0.002 | 0.027 | 0.028 | 0.003 | 0.005 | 0.002 | 0.001 | 0.0034 | 0.0001 | 1249 | 1050 | 868 | 643 | 424 | 269 | 29
0.1583 | 0.454 | 0.201 | 0.015 | 0.01 | 0.036 | 0.031 | 0.029 | 0.026 | 0.023 | 0.003 | 0.006 | 0.001 | 0.001 | 0.0071 | 0.0015 | 1266 | 1050 | 864 | 636 | 452 | 327 | 30
0.144 | 0.441 | 0.18 | 0.015 | 0.017 | 0.044 | 0.002 | 0.002 | 0.027 | 0.028 | 0.003 | 0.005 | 0.002 | 0.001 | 0.0034 | 0.0001 | 1255 | 1050 | 865 | 638 | 436 | 284 | 30
0.1374 | 0.457 | 0.19 | 0.024 | 0.007 | 0.049 | 0.007 | 0.006 | 0.028 | 0.033 | 0.003 | 0.006 | 0.002 | 0.001 | 0.0038 | 0.0001 | 1268 | 1060 | 881 | 635 | 440 | 298 | 31
0.1474 | 0.469 | 0.192 | 0.017 | 0.008 | 0.035 | 0.008 | 0.007 | 0.015 | 0.017 | 0.003 | 0.005 | 0.003 | 0.001 | 0.0037 | 0.0003 | 1241 | 1040 | 856 | 632 | 450 | 306 | 35
0.1425 | 0.512 | 0.221 | 0.011 | 0.009 | 0.028 | 0.026 | 0.024 | 0.011 | 0.011 | 0.002 | 0.005 | 0.002 | 0.001 | 0.0034 | 0.0005 | 1244 | 1050 | 857 | 638 | 441 | 307 | 31
0.1396 | 0.451 | 0.17 | 0.017 | 0.011 | 0.04 | 0.001 | 0.001 | 0.021 | 0.025 | 0.002 | 0.006 | 0.002 | 0.001 | 0.0034 | 0.0002 | 1252 | 1040 | 877 | 633 | 427 | 284 | 29
0.1474 | 0.469 | 0.192 | 0.017 | 0.008 | 0.035 | 0.008 | 0.007 | 0.015 | 0.017 | 0.003 | 0.005 | 0.003 | 0.001 | 0.0037 | 0.0003 | 1256 | 1060 | 877 | 634 | 454 | 332 | 32
0.1474 | 0.469 | 0.192 | 0.017 | 0.008 | 0.035 | 0.008 | 0.007 | 0.015 | 0.017 | 0.003 | 0.005 | 0.003 | 0.001 | 0.0037 | 0.0003 | 1271 | 1060 | 884 | 633 | 462 | 333 | 36
0.1469 | 0.456 | 0.2 | 0.012 | 0.013 | 0.03 | 0.009 | 0.008 | 0.01 | 0.016 | 0.003 | 0.005 | 0.002 | 0.001 | 0.0058 | 0.0002 | 1256 | 1060 | 876 | 634 | 460 | 336 | 31
0.146 | 0.484 | 0.206 | 0.012 | 0.01 | 0.048 | 0.001 | 0.001 | 0.018 | 0.026 | 0.001 | 0.008 | 0.001 | 0.001 | 0.0028 | 0.0001 | 1262 | 1060 | 879 | 634 | 456 | 319 | 36
0.1637 | 0.471 | 0.151 | 0.012 | 0.012 | 0.037 | 0.001 | 0.001 | 0.019 | 0.022 | 0.002 | 0.005 | 0.002 | 0.001 | 0.0034 | 0.0001 | 1256 | 1060 | 881 | 634 | 446 | 302 | 31
0.1501 | 0.475 | 0.217 | 0.011 | 0.014 | 0.038 | 0.008 | 0.007 | 0.019 | 0.022 | 0.002 | 0.005 | 0.002 | 0.001 | 0.0048 | 0.0002 | 1256 | 1060 | 876 | 633 | 450 | 316 | 34
0.138 | 0.441 | 0.191 | 0.013 | 0.016 | 0.036 | 0.031 | 0.03 | 0.014 | 0.015 | 0.003 | 0.005 | 0.002 | 0.001 | 0.0042 | 0.0002 | 1252 | 1040 | 880 | 637 | 444 | 307 | 33
0.1494 | 0.471 | 0.212 | 0.027 | 0.01 | 0.028 | 0.031 | 0.029 | 0.01 | 0.018 | 0.003 | 0.004 | 0.002 | 0.001 | 0.003 | 0.0002 | 1258 | 1040 | 885 | 632 | 467 | 335 | 33
0.1478 | 0.464 | 0.193 | 0.016 | 0.014 | 0.033 | 0.015 | 0.014 | 0.015 | 0.018 | 0.003 | 0.005 | 0.002 | 0.001 | 0.0038 | 0.0002 | 1246 | 1040 | 883 | 632 | 441 | 300 | 32
0.1501 | 0.475 | 0.217 | 0.011 | 0.014 | 0.038 | 0.008 | 0.007 | 0.019 | 0.022 | 0.002 | 0.005 | 0.002 | 0.001 | 0.0048 | 0.0002 | 1252 | 1040 | 883 | 636 | 441 | 302 | 33
0.161 | 0.5 | 0.195 | 0.016 | 0.01 | 0.03 | 0.033 | 0.031 | 0.011 | 0.018 | 0.001 | 0.007 | 0.001 | 0.001 | 0.004 | 0.0001 | 1269 | 1060 | 886 | 633 | 461 | 327 | 37
0.1396 | 0.451 | 0.17 | 0.017 | 0.011 | 0.04 | 0.001 | 0.001 | 0.021 | 0.025 | 0.002 | 0.006 | 0.002 | 0.001 | 0.0034 | 0.0002 | 1258 | 1040 | 885 | 634 | 442 | 312 | 33
0.1474 | 0.469 | 0.192 | 0.017 | 0.008 | 0.035 | 0.008 | 0.007 | 0.015 | 0.017 | 0.003 | 0.005 | 0.003 | 0.001 | 0.0037 | 0.0003 | 1241 | 1040 | 858 | 635 | 453 | 317 | 31
0.1494 | 0.471 | 0.212 | 0.027 | 0.01 | 0.028 | 0.031 | 0.029 | 0.01 | 0.018 | 0.003 | 0.004 | 0.002 | 0.001 | 0.003 | 0.0002 | 1247 | 1040 | 859 | 611 | 457 | 322 | 33
0.1547 | 0.462 | 0.174 | 0.011 | 0.015 | 0.058 | 0.002 | 0.002 | 0.021 | 0.026 | 0.003 | 0.004 | 0.002 | 0.001 | 0.0046 | 0.0001 | 1256 | 1050 | 861 | 630 | 451 | 299 | 31
0.161 | 0.5 | 0.195 | 0.016 | 0.01 | 0.03 | 0.033 | 0.031 | 0.011 | 0.018 | 0.001 | 0.007 | 0.001 | 0.001 | 0.004 | 0.0001 | 1247 | 1040 | 866 | 637 | 457 | 359 | 29
0.161 | 0.5 | 0.195 | 0.016 | 0.01 | 0.03 | 0.033 | 0.031 | 0.011 | 0.018 | 0.001 | 0.007 | 0.001 | 0.001 | 0.004 | 0.0001 | 1257 | 1040 | 892 | 632 | 452 | 317 | 30
0.149 | 0.452 | 0.215 | 0.017 | 0.006 | 0.029 | 0.023 | 0.022 | 0.01 | 0.02 | 0.001 | 0.007 | 0.001 | 0.001 | 0.005 | 0.0001 | 1252 | 1040 | 882 | 633 | 444 | 299 | 37
0.1514 | 0.438 | 0.195 | 0.009 | 0.018 | 0.041 | 0.025 | 0.024 | 0.02 | 0.022 | 0.003 | 0.005 | 0.001 | 0.001 | 0.0074 | 0.0002 | 1247 | 1040 | 878 | 633 | 456 | 314 | 33
0.146 | 0.484 | 0.206 | 0.012 | 0.01 | 0.048 | 0.001 | 0.001 | 0.018 | 0.026 | 0.001 | 0.008 | 0.001 | 0.001 | 0.0028 | 0.0001 | 1262 | 1060 | 877 | 632 | 437 | 299 | 36
0.132 | 0.437 | 0.193 | 0.017 | 0.01 | 0.039 | 0.001 | 0.001 | 0.012 | 0.043 | 0.001 | 0.008 | 0.001 | 0.001 | 0.0021 | 0.0001 | 1259 | 1060 | 884 | 634 | 428 | 287 | 38
0.146 | 0.484 | 0.206 | 0.012 | 0.01 | 0.048 | 0.001 | 0.001 | 0.018 | 0.026 | 0.001 | 0.008 | 0.001 | 0.001 | 0.0028 | 0.0001 | 1262 | 1060 | 879 | 634 | 452 | 318 | 39
0.1637 | 0.471 | 0.151 | 0.012 | 0.012 | 0.037 | 0.001 | 0.001 | 0.019 | 0.022 | 0.002 | 0.005 | 0.002 | 0.001 | 0.0034 | 0.0001 | 1256 | 1060 | 875 | 634 | 439 | 290 | 33
0.132 | 0.437 | 0.193 | 0.017 | 0.01 | 0.039 | 0.001 | 0.001 | 0.012 | 0.043 | 0.001 | 0.008 | 0.001 | 0.001 | 0.0021 | 0.0001 | 1259 | 1060 | 881 | 634 | 428 | 289 | 37
0.1637 | 0.471 | 0.151 | 0.012 | 0.012 | 0.037 | 0.001 | 0.001 | 0.019 | 0.022 | 0.002 | 0.005 | 0.002 | 0.001 | 0.0034 | 0.0001 | 1256 | 1060 | 884 | 633 | 441 | 295 | 36
0.1529 | 0.45 | 0.175 | 0.012 | 0.013 | 0.045 | 0.002 | 0.001 | 0.022 | 0.033 | 0.002 | 0.006 | 0.002 | 0.001 | 0.0031 | 0.0001 | 1262 | 1060 | 879 | 634 | 454 | 318 | 33
0.161 | 0.5 | 0.195 | 0.016 | 0.01 | 0.03 | 0.033 | 0.031 | 0.011 | 0.018 | 0.001 | 0.007 | 0.001 | 0.001 | 0.004 | 0.0001 | 1257 | 1060 | 883 | 635 | 467 | 326 | 33
0.1474 | 0.469 | 0.192 | 0.017 | 0.008 | 0.035 | 0.008 | 0.007 | 0.015 | 0.017 | 0.003 | 0.005 | 0.003 | 0.001 | 0.0037 | 0.0003 | 1262 | 1060 | 879 | 633 | 444 | 323 | 35
0.161 | 0.5 | 0.195 | 0.016 | 0.01 | 0.03 | 0.033 | 0.031 | 0.011 | 0.018 | 0.001 | 0.007 | 0.001 | 0.001 | 0.004 | 0.0001 | 1256 | 1060 | 878 | 633 | 461 | 330 | 36
0.132 | 0.437 | 0.193 | 0.017 | 0.01 | 0.039 | 0.001 | 0.001 | 0.012 | 0.043 | 0.001 | 0.008 | 0.001 | 0.001 | 0.0021 | 0.0001 | 1271 | 1060 | 885 | 633 | 436 | 332 | 34
0.149 | 0.452 | 0.215 | 0.017 | 0.006 | 0.029 | 0.023 | 0.022 | 0.01 | 0.02 | 0.001 | 0.007 | 0.001 | 0.001 | 0.005 | 0.0001 | 1252 | 1040 | 879 | 632 | 457 | 320 | 36
0.1519 | 0.447 | 0.188 | 0.013 | 0.011 | 0.049 | 0.002 | 0.002 | 0.021 | 0.028 | 0.002 | 0.005 | 0.002 | 0.001 | 0.0033 | 0.0001 | 1256 | 1060 | 879 | 632 | 434 | 290 | 37
0.149 | 0.452 | 0.215 | 0.017 | 0.006 | 0.029 | 0.023 | 0.022 | 0.01 | 0.02 | 0.001 | 0.007 | 0.001 | 0.001 | 0.005 | 0.0001 | 1246 | 1040 | 883 | 634 | 441 | 312 | 28
0.1396 | 0.451 | 0.17 | 0.017 | 0.011 | 0.04 | 0.001 | 0.001 | 0.021 | 0.025 | 0.002 | 0.006 | 0.002 | 0.001 | 0.0034 | 0.0002 | 1246 | 1040 | 881 | 635 | 427 | 273 | 35
0.1496 | 0.48 | 0.217 | 0.011 | 0.016 | 0.036 | 0.015 | 0.015 | 0.016 | 0.016 | 0.002 | 0.005 | 0.002 | 0.001 | 0.0048 | 0.0003 | 1256 | 1040 | 874 | 632 | 431 | 299 | 29
0.149 | 0.452 | 0.215 | 0.017 | 0.006 | 0.029 | 0.023 | 0.022 | 0.01 | 0.02 | 0.001 | 0.007 | 0.001 | 0.001 | 0.005 | 0.0001 | 1257 | 1040 | 887 | 634 | 442 | 288 | 25
0.144 | 0.441 | 0.18 | 0.015 | 0.017 | 0.044 | 0.002 | 0.002 | 0.027 | 0.028 | 0.003 | 0.005 | 0.002 | 0.001 | 0.0034 | 0.0001 | 1263 | 1060 | 887 | 634 | 432 | 277 | 34
0.144 | 0.441 | 0.18 | 0.015 | 0.017 | 0.044 | 0.002 | 0.002 | 0.027 | 0.028 | 0.003 | 0.005 | 0.002 | 0.001 | 0.0034 | 0.0001 | 1268 | 1060 | 878 | 635 | 440 | 275 | 36
0.1374 | 0.457 | 0.19 | 0.024 | 0.007 | 0.049 | 0.007 | 0.006 | 0.028 | 0.033 | 0.003 | 0.006 | 0.002 | 0.001 | 0.0038 | 0.0001 | 1264 | 1060 | 884 | 634 | 440 | 298 | 31
0.132 | 0.437 | 0.193 | 0.017 | 0.01 | 0.039 | 0.001 | 0.001 | 0.012 | 0.043 | 0.001 | 0.008 | 0.001 | 0.001 | 0.0021 | 0.0001 | 1247 | 1040 | 878 | 633 | 420 | 273 | 33
0.1453 | 0.471 | 0.204 | 0.011 | 0.009 | 0.043 | 0.007 | 0.006 | 0.02 | 0.038 | 0.003 | 0.006 | 0.002 | 0.001 | 0.0048 | 0.0001 | 1259 | 1040 | 886 | 634 | 454 | 322 | 36
0.143 | 0.446 | 0.197 | 0.011 | 0.01 | 0.045 | 0.001 | 0 | 0.014 | 0.025 | 0.001 | 0.008 | 0.001 | 0.001 | 0.0028 | 0.0001 | 1256 | 1060 | 879 | 632 | 429 | 291 | 30
0.147 | 0.522 | 0.19 | 0.017 | 0.004 | 0.031 | 0.038 | 0.037 | 0.011 | 0.02 | 0.001 | 0.007 | 0.001 | 0.001 | 0 | 0.0001 | 1269 | 1060 | 879 | 631 | 459 | 338 | 30
0.1475 | 0.476 | 0.182 | 0.022 | 0.005 | 0.016 | 0.0033 | 0.0031 | 0.006 | 0.023 | 0.0003 | 0.001 | 0.001 | 0.001 | 0.0016 | 0.0002 | 1273 | 1080 | 890 | 632 | 458 | 326 | 25
0.1494 | 0.458 | 0.171 | 0.021 | 0.0164 | 0.016 | 0.0033 | 0.003 | 0.007 | 0.018 | 0.0003 | 0.001 | 0.001 | 0.001 | 0.0026 | 0.0002 | 1278 | 1080 | 888 | 631 | 449 | 320 | 40
0.1472 | 0.434 | 0.177 | 0.017 | 0.0115 | 0.024 | 0.0035 | 0.003 | 0.009 | 0.022 | 0.0003 | 0.002 | 0.001 | 0.001 | 0.0026 | 0.0002 | 1266 | 1080 | 886 | 631 | 427 | 302 | 34
0.1472 | 0.434 | 0.177 | 0.017 | 0.0115 | 0.024 | 0.0035 | 0.003 | 0.009 | 0.022 | 0.0003 | 0.002 | 0.001 | 0.001 | 0.0026 | 0.0002 | 1272 | 1080 | 887 | 631 | 445 | 315 | 28
0.1494 | 0.458 | 0.171 | 0.021 | 0.0164 | 0.016 | 0.0033 | 0.003 | 0.007 | 0.018 | 0.0003 | 0.001 | 0.001 | 0.001 | 0.0026 | 0.0002 | 1278 | 1080 | 887 | 632 | 427 | 301 | 34
0.1494 | 0.458 | 0.171 | 0.021 | 0.0164 | 0.016 | 0.0033 | 0.003 | 0.007 | 0.018 | 0.0003 | 0.001 | 0.001 | 0.001 | 0.0026 | 0.0002 | 1266 | 1080 | 887 | 631 | 442 | 314 | 33
0.1432 | 0.472 | 0.191 | 0.018 | 0.0044 | 0.038 | 0.0152 | 0.0121 | 0.013 | 0.029 | 0.0006 | 0.003 | 0.001 | 0.001 | 0.0018 | 0.0003 | 1272 | 1080 | 887 | 631 | 458 | 317 | 39
0.1485 | 0.47 | 0.177 | 0.018 | 0.0092 | 0.04 | 0.0348 | 0.0342 | 0.015 | 0.036 | 0.0006 | 0.004 | 0.001 | 0.001 | 0.002 | 0.0003 | 1279 | 1080 | 885 | 630 | 451 | 330 | 34
0.1472 | 0.434 | 0.177 | 0.017 | 0.0115 | 0.024 | 0.0035 | 0.003 | 0.009 | 0.022 | 0.0003 | 0.002 | 0.001 | 0.001 | 0.0026 | 0.0002 | 1267 | 1080 | 887 | 631 | 457 | 327 | 34
0.1551 | 0.524 | 0.166 | 0.022 | 0.0075 | 0.033 | 0.0039 | 0.0032 | 0.012 | 0.027 | 0.0003 | 0.003 | 0.001 | 0.001 | 0.0014 | 0.0003 | 1273 | 1080 | 887 | 630 | 450 | 324 | 32
0.1476 | 0.441 | 0.177 | 0.018 | 0.0151 | 0.023 | 0.0032 | 0.003 | 0.008 | 0.022 | 0.0003 | 0.002 | 0.001 | 0.001 | 0.0026 | 0.0002 | 1262 | 1060 | 887 | 630 | 427 | 292 | 32
0.1453 | 0.471 | 0.204 | 0.011 | 0.009 | 0.043 | 0.007 | 0.006 | 0.02 | 0.038 | 0.003 | 0.006 | 0.002 | 0.001 | 0.0048 | 0.0001 | 1253 | 1040 | 877 | 632 | 437 | 294 | 30
0.1472 | 0.434 | 0.177 | 0.017 | 0.0115 | 0.024 | 0.0035 | 0.003 | 0.009 | 0.022 | 0.0003 | 0.002 | 0.001 | 0.001 | 0.0026 | 0.0002 | 1278 | 1080 | 887 | 630 | 436 | 307 | 35
0.1551 | 0.524 | 0.166 | 0.022 | 0.0075 | 0.033 | 0.0039 | 0.0032 | 0.012 | 0.027 | 0.0003 | 0.003 | 0.001 | 0.001 | 0.0014 | 0.0003 | 1266 | 1080 | 889 | 631 | 430 | 273 | 37
0.1551 | 0.524 | 0.166 | 0.022 | 0.0075 | 0.033 | 0.0039 | 0.0032 | 0.012 | 0.027 | 0.0003 | 0.003 | 0.001 | 0.001 | 0.0014 | 0.0003 | 1279 | 1080 | 888 | 631 | 412 | 268 | 31
0.1432 | 0.472 | 0.191 | 0.018 | 0.0044 | 0.038 | 0.0152 | 0.0121 | 0.013 | 0.029 | 0.0006 | 0.003 | 0.001 | 0.001 | 0.0018 | 0.0003 | 1267 | 1080 | 886 | 631 | 443 | 317 | 29
0.1485 | 0.47 | 0.177 | 0.018 | 0.0092 | 0.04 | 0.0348 | 0.0342 | 0.015 | 0.036 | 0.0006 | 0.004 | 0.001 | 0.001 | 0.002 | 0.0003 | 1273 | 1080 | 890 | 631 | 433 | 319 | 31
0.1485 | 0.47 | 0.177 | 0.018 | 0.0092 | 0.04 | 0.0348 | 0.0342 | 0.015 | 0.036 | 0.0006 | 0.004 | 0.001 | 0.001 | 0.002 | 0.0003 | 1279 | 1080 | 888 | 631 | 457 | 333 | 30
0.1514 | 0.439 | 0.196 | 0.017 | 0.011 | 0.017 | 0.0034 | 0.0032 | 0.007 | 0.02 | 0.0003 | 0.001 | 0.001 | 0.001 | 0.0051 | 0.0002 | 1279 | 1080 | 888 | 631 | 435 | 279 | 37
0.1514 | 0.439 | 0.196 | 0.017 | 0.011 | 0.017 | 0.0034 | 0.0032 | 0.007 | 0.02 | 0.0003 | 0.001 | 0.001 | 0.001 | 0.0051 | 0.0002 | 1267 | 1080 | 888 | 630 | 437 | 311 | 42
0.1432 | 0.472 | 0.191 | 0.018 | 0.0044 | 0.038 | 0.0152 | 0.0121 | 0.013 | 0.029 | 0.0006 | 0.003 | 0.001 | 0.001 | 0.0018 | 0.0003 | 1273 | 1080 | 895 | 631 | 460 | 339 | 30
0.1547 | 0.462 | 0.174 | 0.011 | 0.015 | 0.058 | 0.002 | 0.002 | 0.021 | 0.026 | 0.003 | 0.004 | 0.002 | 0.001 | 0.0046 | 0.0001 | 1268 | 1060 | 881 | 630 | 457 | 323 | 31
0.146 | 0.484 | 0.206 | 0.012 | 0.01 | 0.048 | 0.001 | 0.001 | 0.018 | 0.026 | 0.001 | 0.008 | 0.001 | 0.001 | 0.0028 | 0.0001 | 1262 | 1060 | 873 | 634 | 446 | 311 | 32
0.1547 | 0.462 | 0.174 | 0.011 | 0.015 | 0.058 | 0.002 | 0.002 | 0.021 | 0.026 | 0.003 | 0.004 | 0.002 | 0.001 | 0.0046 | 0.0001 | 1256 | 1060 | 884 | 631 | 444 | 297 | 28
0.15 | 0.511 | 0.191 | 0.015 | 0.013 | 0.043 | 0.001 | 0.001 | 0.013 | 0.028 | 0.001 | 0.007 | 0.001 | 0.001 | 0.003 | 0.0001 | 1252 | 1040 | 871 | 634 | 451 | 325 | 34
0.1503 | 0.468 | 0.206 | 0.016 | 0.007 | 0.051 | 0.01 | 0.009 | 0.021 | 0.036 | 0.003 | 0.005 | 0.002 | 0.001 | 0.0046 | 0.0001 | 1242 | 1040 | 856 | 635 | 462 | 331 | 31
0.1503 | 0.468 | 0.206 | 0.016 | 0.007 | 0.051 | 0.01 | 0.009 | 0.021 | 0.036 | 0.003 | 0.005 | 0.002 | 0.001 | 0.0046 | 0.0001 | 1247 | 1040 | 857 | 632 | 458 | 324 | 32
0.1529 | 0.45 | 0.175 | 0.012 | 0.013 | 0.045 | 0.002 | 0.001 | 0.022 | 0.033 | 0.002 | 0.006 | 0.002 | 0.001 | 0.0031 | 0.0001 | 1257 | 1050 | 854 | 613 | 420 | 264 | 30
0.1453 | 0.471 | 0.204 | 0.011 | 0.009 | 0.043 | 0.007 | 0.006 | 0.02 | 0.038 | 0.003 | 0.006 | 0.002 | 0.001 | 0.0048 | 0.0001 | 1245 | 1050 | 854 | 636 | 432 | 284 | 28
0.138 | 0.51 | 0.211 | 0.021 | 0.014 | 0.047 | 0.014 | 0.013 | 0.016 | 0.032 | 0.001 | 0.008 | 0.001 | 0.001 | 0.0034 | 0.0001 | 1246 | 1050 | 859 | 637 | 433 | 297 | 30
0.156 | 0.454 | 0.193 | 0.013 | 0.016 | 0.042 | 0.023 | 0.021 | 0.014 | 0.023 | 0.001 | 0.008 | 0.001 | 0.001 | 0.0042 | 0.0001 | 1249 | 1040 | 855 | 637 | 433 | 284 | 31
0.156 | 0.454 | 0.193 | 0.013 | 0.016 | 0.042 | 0.023 | 0.021 | 0.014 | 0.023 | 0.001 | 0.008 | 0.001 | 0.001 | 0.0042 | 0.0001 | 1260 | 1040 | 888 | 634 | 447 | 304 | 30
0.1519 | 0.447 | 0.188 | 0.013 | 0.011 | 0.049 | 0.002 | 0.002 | 0.021 | 0.028 | 0.002 | 0.005 | 0.002 | 0.001 | 0.0033 | 0.0001 | 1256 | 1060 | 878 | 631 | 449 | 335 | 32
0.1519 | 0.447 | 0.188 | 0.013 | 0.011 | 0.049 | 0.002 | 0.002 | 0.021 | 0.028 | 0.002 | 0.005 | 0.002 | 0.001 | 0.0033 | 0.0001 | 1258 | 1040 | 883 | 620 | 449 | 326 | 35
0.15 | 0.511 | 0.191 | 0.015 | 0.013 | 0.043 | 0.001 | 0.001 | 0.013 | 0.028 | 0.001 | 0.007 | 0.001 | 0.001 | 0.003 | 0.0001 | 1246 | 1040 | 885 | 631 | 447 | 303 | 36
0.1503 | 0.459 | 0.194 | 0.012 | 0.005 | 0.046 | 0.004 | 0.004 | 0.021 | 0.023 | 0.003 | 0.006 | 0.002 | 0.001 | 0.0067 | 0.0003 | 1253 | 1040 | 881 | 634 | 422 | 299 | 31
0.1464 | 0.473 | 0.191 | 0.017 | 0.009 | 0.036 | 0.01 | 0.009 | 0.017 | 0.029 | 0.003 | 0.006 | 0.003 | 0.001 | 0.0049 | 0.0003 | 1252 | 1050 | 856 | 635 | 444 | 306 | 35
0.138 | 0.51 | 0.211 | 0.021 | 0.014 | 0.047 | 0.014 | 0.013 | 0.016 | 0.032 | 0.001 | 0.008 | 0.001 | 0.001 | 0.0034 | 0.0001 | 1249 | 1040 | 859 | 633 | 450 | 327 | 35
0.146 | 0.45 | 0.2 | 0.019 | 0.01 | 0.052 | 0.026 | 0.022 | 0.018 | 0.032 | 0.001 | 0.008 | 0.001 | 0.001 | 0.0046 | 0.0001 | 1255 | 1040 | 860 | 633 | 451 | 327 | 35
0.146 | 0.45 | 0.2 | 0.019 | 0.01 | 0.052 | 0.026 | 0.022 | 0.018 | 0.032 | 0.001 | 0.008 | 0.001 | 0.001 | 0.0046 | 0.0001 | 1253 | 1040 | 879 | 631 | 448 | 328 | 32
0.149 | 0.452 | 0.215 | 0.017 | 0.006 | 0.029 | 0.023 | 0.022 | 0.01 | 0.02 | 0.001 | 0.007 | 0.001 | 0.001 | 0.005 | 0.0001 | 1256 | 1060 | 887 | 633 | 455 | 327 | 37
0.132 | 0.437 | 0.193 | 0.017 | 0.01 | 0.039 | 0.001 | 0.001 | 0.012 | 0.043 | 0.001 | 0.008 | 0.001 | 0.001 | 0.0021 | 0.0001 | 1265 | 1060 | 875 | 633 | 439 | 302 | 32
0.149 | 0.452 | 0.215 | 0.017 | 0.006 | 0.029 | 0.023 | 0.022 | 0.01 | 0.02 | 0.001 | 0.007 | 0.001 | 0.001 | 0.005 | 0.0001 | 1262 | 1060 | 880 | 633 | 456 | 339 | 30
0.15 | 0.511 | 0.191 | 0.015 | 0.013 | 0.043 | 0.001 | 0.001 | 0.013 | 0.028 | 0.001 | 0.007 | 0.001 | 0.001 | 0.003 | 0.0001 | 1246 | 1040 | 884 | 632 | 440 | 317 | 25
0.1392 | 0.47 | 0.202 | 0.011 | 0.016 | 0.039 | 0.001 | 0.001 | 0.02 | 0.022 | 0.003 | 0.005 | 0.002 | 0.001 | 0.0035 | 0.0003 | 1269 | 1060 | 879 | 634 | 416 | 273 | 34
0.1392 | 0.47 | 0.202 | 0.011 | 0.016 | 0.039 | 0.001 | 0.001 | 0.02 | 0.022 | 0.003 | 0.005 | 0.002 | 0.001 | 0.0035 | 0.0003 | 1266 | 1060 | 886 | 634 | 437 | 286 | 35
0.1392 | 0.47 | 0.202 | 0.011 | 0.016 | 0.039 | 0.001 | 0.001 | 0.02 | 0.022 | 0.003 | 0.005 | 0.002 | 0.001 | 0.0035 | 0.0003 | 1275 | 1060 | 885 | 634 | 431 | 296 | 32
0.1668 | 0.46 | 0.203 | 0.01 | 0.016 | 0.038 | 0.003 | 0.002 | 0.019 | 0.022 | 0.004 | 0.005 | 0.002 | 0.001 | 0.004 | 0.0004 | 1281 | 1060 | 886 | 631 | 427 | 294 | 40
0.1392 | 0.47 | 0.202 | 0.011 | 0.016 | 0.039 | 0.001 | 0.001 | 0.02 | 0.022 | 0.003 | 0.005 | 0.002 | 0.001 | 0.0035 | 0.0003 | 1278 | 1080 | 898 | 632 | 439 | 312 | 38
0.1392 | 0.47 | 0.202 | 0.011 | 0.016 | 0.039 | 0.001 | 0.001 | 0.02 | 0.022 | 0.003 | 0.005 | 0.002 | 0.001 | 0.0035 | 0.0003 | 1279 | 1080 | 897 | 633 | 420 | 279 | 28
0.1504 | 0.491 | 0.195 | 0.009 | 0.005 | 0.033 | 0.021 | 0.02 | 0.015 | 0.021 | 0.004 | 0.005 | 0.002 | 0.001 | 0.0042 | 0.0003 | 1291 | 1080 | 898 | 638 | 402 | 263 | 37
0.1637 | 0.471 | 0.225 | 0.016 | 0.0153 | 0.015 | 0.0031 | 0.0028 | 0.006 | 0.018 | 0.0003 | 0.001 | 0.001 | 0.001 | 0.0023 | 0.0002 | 1260 | 1060 | 887 | 637 | 442 | 290 | 34
0.1605 | 0.518 | 0.21 | 0.021 | 0.01 | 0.026 | 0.003 | 0.002 | 0.01 | 0.017 | 0.002 | 0.006 | 0.002 | 0.001 | 0.005 | 0.0003 | 1246 | 1040 | 881 | 634 | 461 | 316 | 33
0.1464 | 0.473 | 0.191 | 0.017 | 0.009 | 0.036 | 0.01 | 0.009 | 0.017 | 0.029 | 0.003 | 0.006 | 0.003 | 0.001 | 0.0049 | 0.0003 | 1263 | 1060 | 876 | 635 | 453 | 341 | 32
0.156 | 0.454 | 0.193 | 0.013 | 0.016 | 0.042 | 0.023 | 0.021 | 0.014 | 0.023 | 0.001 | 0.008 | 0.001 | 0.001 | 0.0042 | 0.0001 | 1260 | 1040 | 886 | 634 | 453 | 325 | 32
0.1441 | 0.442 | 0.205 | 0.016 | 0.011 | 0.032 | 0.002 | 0.002 | 0.018 | 0.022 | 0.002 | 0.005 | 0.002 | 0.001 | 0.0019 | 0.0002 | 1242 | 1040 | 862 | 637 | 429 | 281 | 35
0.1503 | 0.459 | 0.194 | 0.012 | 0.005 | 0.046 | 0.004 | 0.004 | 0.021 | 0.023 | 0.003 | 0.006 | 0.002 | 0.001 | 0.0067 | 0.0003 | 1252 | 1050 | 860 | 636 | 453 | 317 | 31
0.147 | 0.498 | 0.194 | 0.019 | 0.013 | 0.036 | 0.002 | 0.002 | 0.014 | 0.028 | 0.001 | 0.008 | 0.001 | 0.001 | 0.0025 | 0.0001 | 1258 | 1050 | 862 | 619 | 441 | 301 | 32
0.1605 | 0.518 | 0.21 | 0.021 | 0.01 | 0.026 | 0.003 | 0.002 | 0.01 | 0.017 | 0.002 | 0.006 | 0.002 | 0.001 | 0.005 | 0.0003 | 1252 | 1040 | 880 | 634 | 460 | 313 | 31
0.156 | 0.454 | 0.193 | 0.013 | 0.016 | 0.042 | 0.023 | 0.021 | 0.014 | 0.023 | 0.001 | 0.008 | 0.001 | 0.001 | 0.0042 | 0.0001 | 1260 | 1040 | 883 | 633 | 451 | 332 | 32
0.1503 | 0.459 | 0.194 | 0.012 | 0.005 | 0.046 | 0.004 | 0.004 | 0.021 | 0.023 | 0.003 | 0.006 | 0.002 | 0.001 | 0.0067 | 0.0003 | 1263 | 1060 | 885 | 635 | 452 | 324 | 33
0.1464 | 0.473 | 0.191 | 0.017 | 0.009 | 0.036 | 0.01 | 0.009 | 0.017 | 0.029 | 0.003 | 0.006 | 0.003 | 0.001 | 0.0049 | 0.0003 | 1257 | 1060 | 886 | 633 | 453 | 320 | 30
0.1547 | 0.462 | 0.174 | 0.011 | 0.015 | 0.058 | 0.002 | 0.002 | 0.021 | 0.026 | 0.003 | 0.004 | 0.002 | 0.001 | 0.0046 | 0.0001 | 1265 | 1060 | 885 | 634 | 439 | 318 | 26
0.143 | 0.446 | 0.197 | 0.011 | 0.01 | 0.045 | 0.001 | 0 | 0.014 | 0.025 | 0.001 | 0.008 | 0.001 | 0.001 | 0.0028 | 0.0001 | 1271 | 1060 | 886 | 634 | 435 | 300 | 38
0.15 | 0.511 | 0.191 | 0.015 | 0.013 | 0.043 | 0.001 | 0.001 | 0.013 | 0.028 | 0.001 | 0.007 | 0.001 | 0.001 | 0.003 | 0.0001 | 1252 | 1040 | 882 | 635 | 436 | 294 | 31
0.1538 | 0.488 | 0.146 | 0.019 | 0.008 | 0.037 | 0.008 | 0.007 | 0.02 | 0.031 | 0.003 | 0.006 | 0.003 | 0.001 | 0.0046 | 0.0003 | 1260 | 1040 | 886 | 634 | 453 | 317 | 31
0.147 | 0.498 | 0.194 | 0.019 | 0.013 | 0.036 | 0.002 | 0.002 | 0.014 | 0.028 | 0.001 | 0.008 | 0.001 | 0.001 | 0.0025 | 0.0001 | 1252 | 1050 | 863 | 636 | 420 | 274 | 34
0.1503 | 0.468 | 0.206 | 0.016 | 0.007 | 0.051 | 0.01 | 0.009 | 0.021 | 0.036 | 0.003 | 0.005 | 0.002 | 0.001 | 0.0046 | 0.0001 | 1246 | 1040 | 886 | 634 | 455 | 327 | 36
0.1453 | 0.471 | 0.204 | 0.011 | 0.009 | 0.043 | 0.007 | 0.006 | 0.02 | 0.038 | 0.003 | 0.006 | 0.002 | 0.001 | 0.0048 | 0.0001 | 1271 | 1060 | 887 | 631 | 467 | 343 | 33
0.147 | 0.498 | 0.194 | 0.019 | 0.013 | 0.036 | 0.002 | 0.002 | 0.014 | 0.028 | 0.001 | 0.008 | 0.001 | 0.001 | 0.0025 | 0.0001 | 1264 | 1060 | 884 | 635 | 441 | 306 | 36
0.1529 | 0.45 | 0.175 | 0.012 | 0.013 | 0.045 | 0.002 | 0.001 | 0.022 | 0.033 | 0.002 | 0.006 | 0.002 | 0.001 | 0.0031 | 0.0001 | 1258 | 1040 | 893 | 633 | 430 | 277 | 34
0.147 | 0.498 | 0.194 | 0.019 | 0.013 | 0.036 | 0.002 | 0.002 | 0.014 | 0.028 | 0.001 | 0.008 | 0.001 | 0.001 | 0.0025 | 0.0001 | 1270 | 1060 | 884 | 611 | 457 | 325 | 38
0.1503 | 0.459 | 0.194 | 0.012 | 0.005 | 0.046 | 0.004 | 0.004 | 0.021 | 0.023 | 0.003 | 0.006 | 0.002 | 0.001 | 0.0067 | 0.0003 | 1258 | 1060 | 875 | 634 | 459 | 350 | 36
0.1538 | 0.488 | 0.146 | 0.019 | 0.008 | 0.037 | 0.008 | 0.007 | 0.02 | 0.031 | 0.003 | 0.006 | 0.003 | 0.001 | 0.0046 | 0.0003 | 1254 | 1040 | 877 | 634 | 453 | 323 | 26
0.142 | 0.462 | 0.161 | 0.016 | 0.01 | 0.038 | 0.012 | 0.008 | 0.013 | 0.025 | 0.001 | 0.007 | 0.001 | 0.001 | 0.0037 | 0.0001 | 1262 | 1050 | 852 | 641 | 444 | 298 | 34
0.1445 | 0.46 | 0.19 | 0.016 | 0.015 | 0.038 | 0.012 | 0.011 | 0.019 | 0.031 | 0.003 | 0.004 | 0.002 | 0.001 | 0.0047 | 0.0001 | 1255 | 1050 | 857 | 638 | 438 | 290 | 31
0.1583 | 0.454 | 0.201 | 0.015 | 0.01 | 0.036 | 0.031 | 0.029 | 0.026 | 0.023 | 0.003 | 0.006 | 0.001 | 0.001 | 0.0071 | 0.0015 | 1255 | 1060 | 891 | 646 | 326 | 217 | 38
0.1583 | 0.454 | 0.201 | 0.015 | 0.01 | 0.036 | 0.031 | 0.029 | 0.026 | 0.023 | 0.003 | 0.006 | 0.001 | 0.001 | 0.0071 | 0.0015 | 1261 | 1060 | 891 | 635 | 330 | 225 | 55
0.1637 | 0.471 | 0.225 | 0.016 | 0.0153 | 0.015 | 0.0031 | 0.0028 | 0.006 | 0.018 | 0.0003 | 0.001 | 0.001 | 0.001 | 0.0023 | 0.0002 | 1268 | 1060 | 897 | 632 | 445 | 300 | 29
0.1529 | 0.45 | 0.175 | 0.012 | 0.013 | 0.045 | 0.002 | 0.001 | 0.022 | 0.033 | 0.002 | 0.006 | 0.002 | 0.001 | 0.0031 | 0.0001 | 1252 | 1040 | 877 | 634 | 439 | 301 | 34
0.1503 | 0.468 | 0.206 | 0.016 | 0.007 | 0.051 | 0.01 | 0.009 | 0.021 | 0.036 | 0.003 | 0.005 | 0.002 | 0.001 | 0.0046 | 0.0001 | 1252 | 1040 | 872 | 633 | 471 | 357 | 32
0.1503 | 0.459 | 0.194 | 0.012 | 0.005 | 0.046 | 0.004 | 0.004 | 0.021 | 0.023 | 0.003 | 0.006 | 0.002 | 0.001 | 0.0067 | 0.0003 | 1269 | 1060 | 884 | 634 | 472 | 349 | 36
0.1538 | 0.488 | 0.146 | 0.019 | 0.008 | 0.037 | 0.008 | 0.007 | 0.02 | 0.031 | 0.003 | 0.006 | 0.003 | 0.001 | 0.0046 | 0.0003 | 1257 | 1060 | 881 | 634 | 462 | 332 | 33
0.146 | 0.45 | 0.2 | 0.019 | 0.01 | 0.052 | 0.026 | 0.022 | 0.018 | 0.032 | 0.001 | 0.008 | 0.001 | 0.001 | 0.0046 | 0.0001 | 1265 | 1060 | 877 | 635 | 453 | 339 | 33
0.1538 | 0.488 | 0.146 | 0.019 | 0.008 | 0.037 | 0.008 | 0.007 | 0.02 | 0.031 | 0.003 | 0.006 | 0.003 | 0.001 | 0.0046 | 0.0003 | 1271 | 1060 | 883 | 616 | 463 | 341 | 36
0.138 | 0.51 | 0.211 | 0.021 | 0.014 | 0.047 | 0.014 | 0.013 | 0.016 | 0.032 | 0.001 | 0.008 | 0.001 | 0.001 | 0.0034 | 0.0001 | 1260 | 1040 | 883 | 634 | 455 | 315 | 33
0.1538 | 0.488 | 0.146 | 0.019 | 0.008 | 0.037 | 0.008 | 0.007 | 0.02 | 0.031 | 0.003 | 0.006 | 0.003 | 0.001 | 0.0046 | 0.0003 | 1248 | 1040 | 878 | 633 | 449 | 315 | 31
0.146 | 0.45 | 0.2 | 0.019 | 0.01 | 0.052 | 0.026 | 0.022 | 0.018 | 0.032 | 0.001 | 0.008 | 0.001 | 0.001 | 0.0046 | 0.0001 | 1260 | 1040 | 880 | 634 | 459 | 338 | 30
0.1535 | 0.472 | 0.197 | 0.019 | 0.018 | 0.038 | 0.003 | 0.002 | 0.021 | 0.026 | 0.003 | 0.006 | 0.002 | 0.001 | 0.0023 | 0.0003 | 1257 | 1060 | 877 | 632 | 456 | 321 | 31
0.1637 | 0.471 | 0.151 | 0.012 | 0.012 | 0.037 | 0.001 | 0.001 | 0.019 | 0.022 | 0.002 | 0.005 | 0.002 | 0.001 | 0.0034 | 0.0001 | 1258 | 1040 | 874 | 636 | 440 | 303 | 33
0.1503 | 0.468 | 0.206 | 0.016 | 0.007 | 0.051 | 0.01 | 0.009 | 0.021 | 0.036 | 0.003 | 0.005 | 0.002 | 0.001 | 0.0046 | 0.0001 | 1242 | 1040 | 861 | 632 | 466 | 333 | 31
0.1535 | 0.472 | 0.197 | 0.019 | 0.018 | 0.038 | 0.003 | 0.002 | 0.021 | 0.026 | 0.003 | 0.006 | 0.002 | 0.001 | 0.0023 | 0.0003 | 1248 | 1040 | 861 | 634 | 448 | 314 | 37
0.158 | 0.471 | 0.181 | 0.016 | 0.025 | 0.044 | 0.024 | 0.022 | 0.021 | 0.028 | 0.003 | 0.005 | 0.002 | 0.001 | 0.0046 | 0.0002 | 1270 | 1060 | 886 | 634 | 462 | 324 | 36
0.158 | 0.471 | 0.181 | 0.016 | 0.025 | 0.044 | 0.024 | 0.022 | 0.021 | 0.028 | 0.003 | 0.005 | 0.002 | 0.001 | 0.0046 | 0.0002 | 1259 | 1060 | 885 | 635 | 455 | 319 | 36
0.158 | 0.471 | 0.181 | 0.016 | 0.025 | 0.044 | 0.024 | 0.022 | 0.021 | 0.028 | 0.003 | 0.005 | 0.002 | 0.001 | 0.0046 | 0.0002 | 1262 | 1060 | 874 | 635 | 461 | 334 | 28
0.158 | 0.471 | 0.181 | 0.016 | 0.025 | 0.044 | 0.024 | 0.022 | 0.021 | 0.028 | 0.003 | 0.005 | 0.002 | 0.001 | 0.0046 | 0.0002 | 1246 | 1040 | 876 | 613 | 443 | 302 | 29
0.146 | 0.505 | 0.235 | 0.022 | 0.014 | 0.057 | 0.001 | 0.001 | 0.019 | 0.03 | 0.001 | 0.007 | 0.001 | 0.001 | 0.003 | 0.0001 | 1272 | 1060 | 875 | 632 | 442 | 309 | 29
0.1701 | 0.492 | 0.171 | 0.019 | 0.02 | 0.037 | 0.001 | 0.001 | 0.02 | 0.023 | 0.003 | 0.005 | 0.003 | 0.001 | 0.0031 | 0.0003 | 1268 | 1060 | 882 | 635 | 464 | 331 | 33
0.1701 | 0.492 | 0.171 | 0.019 | 0.02 | 0.037 | 0.001 | 0.001 | 0.02 | 0.023 | 0.003 | 0.005 | 0.003 | 0.001 | 0.0031 | 0.0003 | 1252 | 1040 | 877 | 634 | 458 | 310 | 32
0.1636 | 0.468 | 0.177 | 0.019 | 0.014 | 0.041 | 0.003 | 0.002 | 0.022 | 0.027 | 0.003 | 0.008 | 0.002 | 0.001 | 0.003 | 0.0004 | 1258 | 1040 | 880 | 633 | 447 | 304 | 33
0.157 | 0.472 | 0.198 | 0.018 | 0.016 | 0.036 | 0.01 | 0.007 | 0.013 | 0.025 | 0.001 | 0.007 | 0.001 | 0.001 | 0.0032 | 0.0001 | 1262 | 1060 | 876 | 634 | 476 | 358 | 31
0.1451 | 0.476 | 0.185 | 0.02 | 0.011 | 0.032 | 0.003 | 0.003 | 0.013 | 0.02 | 0.003 | 0.005 | 0.003 | 0.001 | 0.003 | 0.0001 | 1271 | 1060 | 883 | 633 | 446 | 311 | 33
0.146 | 0.494 | 0.201 | 0.013 | 0.014 | 0.045 | 0.028 | 0.027 | 0.019 | 0.025 | 0.001 | 0.008 | 0.001 | 0.001 | 0.0033 | 0.0001 | 1277 | 1060 | 875 | 633 | 436 | 304 | 32
0.145 | 0.485 | 0.198 | 0.016 | 0.016 | 0.047 | 0.006 | 0.004 | 0.016 | 0.03 | 0.001 | 0.007 | 0.001 | 0.001 | 0.0035 | 0.0001 | 1271 | 1060 | 876 | 632 | 441 | 304 | 32
0.157 | 0.472 | 0.198 | 0.018 | 0.016 | 0.036 | 0.01 | 0.007 | 0.013 | 0.025 | 0.001 | 0.007 | 0.001 | 0.001 | 0.0032 | 0.0001 | 1268 | 1060 | 885 | 634 | 455 | 327 | 36
0.1636 | 0.468 | 0.177 | 0.019 | 0.014 | 0.041 | 0.003 | 0.002 | 0.022 | 0.027 | 0.003 | 0.008 | 0.002 | 0.001 | 0.003 | 0.0004 | 1270 | 1060 | 888 | 634 | 443 | 308 | 34
0.157 | 0.472 | 0.198 | 0.018 | 0.016 | 0.036 | 0.01 | 0.007 | 0.013 | 0.025 | 0.001 | 0.007 | 0.001 | 0.001 | 0.0032 | 0.0001 | 1268 | 1060 | 885 | 635 | 460 | 351 | 33
0.158 | 0.471 | 0.181 | 0.016 | 0.025 | 0.044 | 0.024 | 0.022 | 0.021 | 0.028 | 0.003 | 0.005 | 0.002 | 0.001 | 0.0046 | 0.0002 | 1258 | 1040 | 882 | 634 | 456 | 319 | 35
0.1701 | 0.492 | 0.171 | 0.019 | 0.02 | 0.037 | 0.001 | 0.001 | 0.02 | 0.023 | 0.003 | 0.005 | 0.003 | 0.001 | 0.0031 | 0.0003 | 1252 | 1040 | 879 | 633 | 465 | 312 | 29
0.157 | 0.472 | 0.198 | 0.018 | 0.016 | 0.036 | 0.01 | 0.007 | 0.013 | 0.025 | 0.001 | 0.007 | 0.001 | 0.001 | 0.0032 | 0.0001 | 1256 | 1060 | 879 | 634 | 466 | 339 | 29
0.1503 | 0.468 | 0.206 | 0.016 | 0.007 | 0.051 | 0.01 | 0.009 | 0.021 | 0.036 | 0.003 | 0.005 | 0.002 | 0.001 | 0.0046 | 0.0001 | 1256 | 1060 | 878 | 613 | 468 | 356 | 35
0.1464 | 0.479 | 0.202 | 0.013 | 0.013 | 0.039 | 0.002 | 0.001 | 0.019 | 0.024 | 0.003 | 0.005 | 0.002 | 0.001 | 0.004 | 0.0004 | 1256 | 1060 | 876 | 631 | 446 | 309 | 30
0.1464 | 0.479 | 0.202 | 0.013 | 0.013 | 0.039 | 0.002 | 0.001 | 0.019 | 0.024 | 0.003 | 0.005 | 0.002 | 0.001 | 0.004 | 0.0004 | 1256 | 1060 | 885 | 632 | 453 | 314 | 33
0.1396 | 0.451 | 0.17 | 0.017 | 0.011 | 0.04 | 0.001 | 0.001 | 0.021 | 0.025 | 0.002 | 0.006 | 0.002 | 0.001 | 0.0034 | 0.0002 | 1256 | 1060 | 884 | 634 | 437 | 303 | 29
0.1441 | 0.442 | 0.205 | 0.016 | 0.011 | 0.032 | 0.002 | 0.002 | 0.018 | 0.022 | 0.002 | 0.005 | 0.002 | 0.001 | 0.0019 | 0.0002 | 1262 | 1060 | 886 | 634 | 439 | 298 | 32
0.158 | 0.473 | 0.185 | 0.01 | 0.014 | 0.045 | 0.005 | 0.004 | 0.016 | 0.024 | 0.001 | 0.007 | 0.001 | 0.001 | 0.0032 | 0.0001 | 1256 | 1060 | 880 | 610 | 443 | 308 | 37
0.1636 | 0.468 | 0.177 | 0.019 | 0.014 | 0.041 | 0.003 | 0.002 | 0.022 | 0.027 | 0.003 | 0.008 | 0.002 | 0.001 | 0.003 | 0.0004 | 1246 | 1040 | 882 | 633 | 442 | 297 | 33
0.148 | 0.47 | 0.193 | 0.023 | 0.017 | 0.043 | 0.006 | 0.005 | 0.015 | 0.031 | 0.001 | 0.007 | 0.001 | 0.001 | 0.0021 | 0.0001 | 1258 | 1040 | 882 | 631 | 451 | 313 | 29
0.148 | 0.47 | 0.193 | 0.023 | 0.017 | 0.043 | 0.006 | 0.005 | 0.015 | 0.031 | 0.001 | 0.007 | 0.001 | 0.001 | 0.0021 | 0.0001 | 1246 | 1040 | 887 | 609 | 445 | 295 | 36
0.1535 | 0.472 | 0.197 | 0.019 | 0.018 | 0.038 | 0.003 | 0.002 | 0.021 | 0.026 | 0.003 | 0.006 | 0.002 | 0.001 | 0.0023 | 0.0003 | 1251 | 1040 | 877 | 633 | 474 | 341 | 30
0.1441 | 0.442 | 0.205 | 0.016 | 0.011 | 0.032 | 0.002 | 0.002 | 0.018 | 0.022 | 0.002 | 0.005 | 0.002 | 0.001 | 0.0019 | 0.0002 | 1256 | 1050 | 862 | 638 | 428 | 271 | 32
0.147 | 0.498 | 0.194 | 0.019 | 0.013 | 0.036 | 0.002 | 0.002 | 0.014 | 0.028 | 0.001 | 0.008 | 0.001 | 0.001 | 0.0025 | 0.0001 | 1237 | 1050 | 865 | 635 | 427 | 272 | 32
0.158 | 0.473 | 0.185 | 0.01 | 0.014 | 0.045 | 0.005 | 0.004 | 0.016 | 0.024 | 0.001 | 0.007 | 0.001 | 0.001 | 0.0032 | 0.0001 | 1246 | 1040 | 886 | 633 | 442 | 292 | 33
0.1464 | 0.479 | 0.202 | 0.013 | 0.013 | 0.039 | 0.002 | 0.001 | 0.019 | 0.024 | 0.003 | 0.005 | 0.002 | 0.001 | 0.004 | 0.0004 | 1256 | 1060 | 888 | 633 | 445 | 311 | 35
0.1451 | 0.476 | 0.185 | 0.02 | 0.011 | 0.032 | 0.003 | 0.003 | 0.013 | 0.02 | 0.003 | 0.005 | 0.003 | 0.001 | 0.003 | 0.0001 | 1275 | 1060 | 883 | 633 | 431 | 287 | 37
0.139 | 0.678 | 0.197 | 0.028 | 0.014 | 0.055 | 0.006 | 0.005 | 0.017 | 0.032 | 0.001 | 0.006 | 0.001 | 0.001 | 0.0035 | 0.0001 | 1272 | 1060 | 881 | 634 | 462 | 322 | 29
0.1451 | 0.476 | 0.185 | 0.02 | 0.011 | 0.032 | 0.003 | 0.003 | 0.013 | 0.02 | 0.003 | 0.005 | 0.003 | 0.001 | 0.003 | 0.0001 | 1276 | 1060 | 886 | 632 | 434 | 288 | 31
0.1458 | 0.504 | 0.198 | 0.018 | 0.012 | 0.031 | 0.002 | 0.002 | 0.014 | 0.022 | 0.003 | 0.004 | 0.002 | 0.001 | 0.0037 | 0.0001 | 1271 | 1060 | 885 | 632 | 434 | 304 | 36
0.145 | 0.449 | 0.197 | 0.015 | 0.012 | 0.04 | 0.007 | 0.006 | 0.013 | 0.025 | 0.001 | 0.007 | 0.001 | 0.001 | 0.0024 | 0.0001 | 1271 | 1060 | 882 | 633 | 417 | 279 | 33
0.146 | 0.494 | 0.201 | 0.013 | 0.014 | 0.045 | 0.028 | 0.027 | 0.019 | 0.025 | 0.001 | 0.008 | 0.001 | 0.001 | 0.0033 | 0.0001 | 1265 | 1060 | 883 | 632 | 438 | 304 | 33
0.1517 | 0.478 | 0.229 | 0.02 | 0.011 | 0.034 | 0.012 | 0.012 | 0.015 | 0.021 | 0.003 | 0.005 | 0.002 | 0.001 | 0.0038 | 0.0001 | 1271 | 1060 | 880 | 632 | 449 | 313 | 31
0.158 | 0.473 | 0.185 | 0.01 | 0.014 | 0.045 | 0.005 | 0.004 | 0.016 | 0.024 | 0.001 | 0.007 | 0.001 | 0.001 | 0.0032 | 0.0001 | 1269 | 1060 | 882 | 633 | 436 | 294 | 31
0.1614 | 0.471 | 0.188 | 0.012 | 0.015 | 0.045 | 0.003 | 0.002 | 0.022 | 0.027 | 0.003 | 0.005 | 0.002 | 0.001 | 0.0034 | 0.0003 | 1257 | 1060 | 884 | 631 | 448 | 321 | 33
0.1614 | 0.471 | 0.188 | 0.012 | 0.015 | 0.045 | 0.003 | 0.002 | 0.022 | 0.027 | 0.003 | 0.005 | 0.002 | 0.001 | 0.0034 | 0.0003 | 1263 | 1060 | 880 | 632 | 462 | 323 | 37
0.148 | 0.47 | 0.193 | 0.023 | 0.017 | 0.043 | 0.006 | 0.005 | 0.015 | 0.031 | 0.001 | 0.007 | 0.001 | 0.001 | 0.0021 | 0.0001 | 1257 | 1060 | 886 | 635 | 455 | 329 | 32
0.1614 | 0.471 | 0.188 | 0.012 | 0.015 | 0.045 | 0.003 | 0.002 | 0.022 | 0.027 | 0.003 | 0.005 | 0.002 | 0.001 | 0.0034 | 0.0003 | 1263 | 1060 | 884 | 634 | 463 | 316 | 32
0.1481 | 0.451 | 0.202 | 0.013 | 0.012 | 0.043 | 0.006 | 0.005 | 0.02 | 0.023 | 0.002 | 0.005 | 0.002 | 0.001 | 0.003 | 0.0002 | 1257 | 1060 | 884 | 636 | 435 | 308 | 32
0.145 | 0.514 | 0.197 | 0.021 | 0.009 | 0.032 | 0.012 | 0.005 | 0.013 | 0.026 | 0.001 | 0.006 | 0.001 | 0.001 | 0.0025 | 0.0001 | 1252 | 1040 | 876 | 635 | 462 | 353 | 31
0.1668 | 0.46 | 0.203 | 0.01 | 0.016 | 0.038 | 0.003 | 0.002 | 0.019 | 0.022 | 0.004 | 0.005 | 0.002 | 0.001 | 0.004 | 0.0004 | 1257 | 1050 | 853 | 638 | 434 | 288 | 26
0.1701 | 0.492 | 0.171 | 0.019 | 0.02 | 0.037 | 0.001 | 0.001 | 0.02 | 0.023 | 0.003 | 0.005 | 0.003 | 0.001 | 0.0031 | 0.0003 | 1246 | 1040 | 883 | 633 | 448 | 314 | 30
0.1481 | 0.451 | 0.202 | 0.013 | 0.012 | 0.043 | 0.006 | 0.005 | 0.02 | 0.023 | 0.002 | 0.005 | 0.002 | 0.001 | 0.003 | 0.0002 | 1258 | 1040 | 879 | 610 | 430 | 293 | 31
0.1481 | 0.451 | 0.202 | 0.013 | 0.012 | 0.043 | 0.006 | 0.005 | 0.02 | 0.023 | 0.002 | 0.005 | 0.002 | 0.001 | 0.003 | 0.0002 | 1263 | 1060 | 882 | 635 | 470 | 359 | 37
0.146 | 0.45 | 0.2 | 0.019 | 0.01 | 0.052 | 0.026 | 0.022 | 0.018 | 0.032 | 0.001 | 0.008 | 0.001 | 0.001 | 0.0046 | 0.0001 | 1255 | 1040 | 862 | 634 | 460 | 343 | 30
0.138 | 0.51 | 0.211 | 0.021 | 0.014 | 0.047 | 0.014 | 0.013 | 0.016 | 0.032 | 0.001 | 0.008 | 0.001 | 0.001 | 0.0034 | 0.0001 | 1245 | 1050 | 862 | 636 | 430 | 271 | 31
0.1614 | 0.471 | 0.188 | 0.012 | 0.015 | 0.045 | 0.003 | 0.002 | 0.022 | 0.027 | 0.003 | 0.005 | 0.002 | 0.001 | 0.0034 | 0.0003 | 1250 | 1050 | 860 | 629 | 452 | 298 | 29
0.146 | 0.45 | 0.2 | 0.019 | 0.01 | 0.052 | 0.026 | 0.022 | 0.018 | 0.032 | 0.001 | 0.008 | 0.001 | 0.001 | 0.0046 | 0.0001 | 1251 | 1050 | 863 | 632 | 431 | 287 | 30
0.145 | 0.514 | 0.197 | 0.021 | 0.009 | 0.032 | 0.012 | 0.005 | 0.013 | 0.026 | 0.001 | 0.006 | 0.001 | 0.001 | 0.0025 | 0.0001 | 1246 | 1040 | 887 | 632 | 443 | 324 | 31
0.153 | 0.511 | 0.178 | 0.022 | 0.014 | 0.041 | 0.027 | 0.024 | 0.015 | 0.038 | 0.001 | 0.002 | 0.001 | 0.001 | 0.0033 | 0.0001 | 1247 | 1050 | 860 | 638 | 428 | 281 | 32
0.153 | 0.511 | 0.178 | 0.022 | 0.014 | 0.041 | 0.027 | 0.024 | 0.015 | 0.038 | 0.001 | 0.002 | 0.001 | 0.001 | 0.0033 | 0.0001 | 1254 | 1050 | 864 | 633 | 447 | 291 | 34
0.145 | 0.455 | 0.194 | 0.023 | 0.014 | 0.043 | 0.005 | 0.003 | 0.015 | 0.029 | 0.001 | 0.002 | 0.001 | 0.001 | 0.0035 | 0.0001 | 1242 | 1050 | 874 | 653 | 424 | 274 | 34
0.16 | 0.519 | 0.201 | 0.019 | 0.015 | 0.036 | 0.015 | 0.013 | 0.014 | 0.033 | 0.001 | 0.001 | 0.001 | 0.001 | 0.0035 | 0.0001 | 1253 | 1050 | 863 | 636 | 436 | 285 | 30
0.16 | 0.519 | 0.201 | 0.019 | 0.015 | 0.036 | 0.015 | 0.013 | 0.014 | 0.033 | 0.001 | 0.001 | 0.001 | 0.001 | 0.0035 | 0.0001 | 1259 | 1050 | 867 | 634 | 436 | 285 | 30
0.154 | 0.528 | 0.176 | 0.021 | 0.012 | 0.039 | 0.008 | 0.006 | 0.016 | 0.038 | 0.001 | 0.001 | 0.001 | 0.001 | 0.0028 | 0.0001 | 1247 | 1050 | 865 | 633 | 438 | 286 | 26
0.145 | 0.454 | 0.182 | 0.017 | 0.014 | 0.046 | 0.008 | 0.005 | 0.014 | 0.026 | 0.001 | 0.001 | 0.001 | 0.001 | 0.0036 | 0.0001 | 1259 | 1050 | 867 | 643 | 428 | 273 | 33
0.154 | 0.528 | 0.176 | 0.021 | 0.012 | 0.039 | 0.008 | 0.006 | 0.016 | 0.038 | 0.001 | 0.001 | 0.001 | 0.001 | 0.0028 | 0.0001 | 1251 | 1050 | 865 | 635 | 446 | 292 | 36
0.153 | 0.511 | 0.178 | 0.022 | 0.014 | 0.041 | 0.027 | 0.024 | 0.015 | 0.038 | 0.001 | 0.002 | 0.001 | 0.001 | 0.0033 | 0.0001 | 1257 | 1050 | 862 | 635 | 458 | 323 | 28
0.144 | 0.48 | 0.199 | 0.013 | 0.012 | 0.043 | 0.004 | 0.003 | 0.014 | 0.03 | 0.001 | 0.003 | 0.001 | 0.001 | 0.0048 | 0.0001 | 1263 | 1050 | 864 | 634 | 426 | 279 | 34
0.145 | 0.454 | 0.182 | 0.017 | 0.014 | 0.046 | 0.008 | 0.005 | 0.014 | 0.026 | 0.001 | 0.001 | 0.001 | 0.001 | 0.0036 | 0.0001 | 1252 | 1050 | 858 | 643 | 424 | 270 | 31
0.153 | 0.511 | 0.178 | 0.022 | 0.014 | 0.041 | 0.027 | 0.024 | 0.015 | 0.038 | 0.001 | 0.002 | 0.001 | 0.001 | 0.0033 | 0.0001 | 1258 | 1050 | 864 | 634 | 437 | 298 | 34
0.145 | 0.454 | 0.182 | 0.017 | 0.014 | 0.046 | 0.008 | 0.005 | 0.014 | 0.026 | 0.001 | 0.001 | 0.001 | 0.001 | 0.0036 | 0.0001 | 1264 | 1050 | 861 | 637 | 448 | 306 | 31
0.145 | 0.454 | 0.182 | 0.017 | 0.014 | 0.046 | 0.008 | 0.005 | 0.014 | 0.026 | 0.001 | 0.001 | 0.001 | 0.001 | 0.0036 | 0.0001 | 1273 | 1060 | 882 | 636 | 444 | 305 | 32
0.144 | 0.48 | 0.199 | 0.013 | 0.012 | 0.043 | 0.004 | 0.003 | 0.014 | 0.03 | 0.001 | 0.003 | 0.001 | 0.001 | 0.0048 | 0.0001 | 1258 | 1050 | 864 | 633 | 439 | 284 | 30
0.144 | 0.48 | 0.199 | 0.013 | 0.012 | 0.043 | 0.004 | 0.003 | 0.014 | 0.03 | 0.001 | 0.003 | 0.001 | 0.001 | 0.0048 | 0.0001 | 1258 | 1050 | 866 | 634 | 439 | 299 | 30
0.145 | 0.455 | 0.194 | 0.023 | 0.014 | 0.043 | 0.005 | 0.003 | 0.015 | 0.029 | 0.001 | 0.002 | 0.001 | 0.001 | 0.0035 | 0.0001 | 1252 | 1050 | 864 | 634 | 462 | 339 | 33
0.145 | 0.483 | 0.204 | 0.018 | 0.012 | 0.039 | 0.005 | 0.004 | 0.013 | 0.028 | 0.001 | 0.003 | 0.001 | 0.001 | 0.0032 | 0.0001 | 1264 | 1050 | 862 | 634 | 438 | 297 | 31
0.153 | 0.511 | 0.178 | 0.022 | 0.014 | 0.041 | 0.027 | 0.024 | 0.015 | 0.038 | 0.001 | 0.002 | 0.001 | 0.001 | 0.0033 | 0.0001 | 1273 | 1060 | 879 | 630 | 445 | 313 | 31
0.143 | 0.509 | 0.194 | 0.023 | 0.013 | 0.044 | 0.006 | 0.004 | 0.014 | 0.027 | 0.001 | 0.002 | 0.001 | 0.001 | 0.0034 | 0.0001 | 1261 | 1060 | 883 | 630 | 439 | 286 | 32
0.154 | 0.528 | 0.176 | 0.021 | 0.012 | 0.039 | 0.008 | 0.006 | 0.016 | 0.038 | 0.001 | 0.001 | 0.001 | 0.001 | 0.0028 | 0.0001 | 1270 | 1060 | 885 | 637 | 447 | 302 | 31
0.143 | 0.509 | 0.194 | 0.023 | 0.013 | 0.044 | 0.006 | 0.004 | 0.014 | 0.027 | 0.001 | 0.002 | 0.001 | 0.001 | 0.0034 | 0.0001 | 1269 | 1060 | 886 | 633 | 450 | 332 | 34
0.16 | 0.519 | 0.201 | 0.019 | 0.015 | 0.036 | 0.015 | 0.013 | 0.014 | 0.033 | 0.001 | 0.001 | 0.001 | 0.001 | 0.0035 | 0.0001 | 1265 | 1060 | 883 | 633 | 466 | 333 | 30
0.161 | 0.505 | 0.187 | 0.016 | 0.011 | 0.038 | 0.008 | 0.006 | 0.012 | 0.031 | 0.001 | 0.001 | 0.001 | 0.001 | 0.0024 | 0.0001 | 1277 | 1060 | 882 | 633 | 451 | 312 | 34
0.153 | 0.511 | 0.178 | 0.022 | 0.014 | 0.041 | 0.027 | 0.024 | 0.015 | 0.038 | 0.001 | 0.002 | 0.001 | 0.001 | 0.0033 | 0.0001 | 1275 | 1060 | 883 | 633 | 448 | 312 | 34
0.1481 | 0.451 | 0.202 | 0.013 | 0.012 | 0.043 | 0.006 | 0.005 | 0.02 | 0.023 | 0.002 | 0.005 | 0.002 | 0.001 | 0.003 | 0.0002 | 1257 | 1060 | 884 | 632 | 436 | 312 | 33
0.145 | 0.514 | 0.197 | 0.021 | 0.009 | 0.032 | 0.012 | 0.005 | 0.013 | 0.026 | 0.001 | 0.006 | 0.001 | 0.001 | 0.0025 | 0.0001 | 1258 | 1040 | 878 | 632 | 454 | 317 | 32
0.141 | 0.48 | 0.212 | 0.016 | 0.017 | 0.046 | 0.007 | 0.005 | 0.015 | 0.03 | 0.001 | 0.007 | 0.001 | 0.001 | 0.0038 | 0.0001 | 1252 | 1050 | 864 | 631 | 436 | 286 | 31
0.1445 | 0.46 | 0.19 | 0.016 | 0.015 | 0.038 | 0.012 | 0.011 | 0.019 | 0.031 | 0.003 | 0.004 | 0.002 | 0.001 | 0.0047 | 0.0001 | 1277 | 1060 | 887 | 564 | 474 | 294 | 30
0.1445 | 0.46 | 0.19 | 0.016 | 0.015 | 0.038 | 0.012 | 0.011 | 0.019 | 0.031 | 0.003 | 0.004 | 0.002 | 0.001 | 0.0047 | 0.0001 | 1274 | 1060 | 880 | 633 | 446 | 310 | 34
0.154 | 0.487 | 0.185 | 0.02 | 0.014 | 0.04 | 0.013 | 0.005 | 0.013 | 0.029 | 0.001 | 0.002 | 0.001 | 0.001 | 0.0028 | 0.0002 | 1263 | 1060 | 885 | 634 | 442 | 302 | 33
0.1442 | 0.471 | 0.197 | 0.017 | 0.012 | 0.039 | 0.005 | 0.003 | 0.016 | 0.03 | 0.002 | 0.003 | 0.002 | 0.001 | 0.0027 | 0.0003 | 1257 | 1060 | 877 | 633 | 457 | 332 | 33
0.1442 | 0.471 | 0.197 | 0.017 | 0.012 | 0.039 | 0.005 | 0.003 | 0.016 | 0.03 | 0.002 | 0.003 | 0.002 | 0.001 | 0.0027 | 0.0003 | 1252 | 1040 | 873 | 633 | 450 | 316 | 31
0.151 | 0.47 | 0.171 | 0.014 | 0.015 | 0.046 | 0.005 | 0.004 | 0.015 | 0.029 | 0.001 | 0.002 | 0.001 | 0.001 | 0.0035 | 0.0001 | 1242 | 1040 | 854 | 622 | 447 | 308 | 30
0.138 | 0.529 | 0.214 | 0.015 | 0.011 | 0.052 | 0.004 | 0.003 | 0.016 | 0.026 | 0.001 | 0.007 | 0.001 | 0.001 | 0.004 | 0.0001 | 1256 | 1060 | 881 | 632 | 447 | 315 | 32
0.1419 | 0.494 | 0.21 | 0.023 | 0.007 | 0.035 | 0.008 | 0.007 | 0.013 | 0.019 | 0.003 | 0.003 | 0.004 | 0.001 | 0.0021 | 0.0001 | 1249 | 1040 | 881 | 633 | 450 | 309 | 34
0.1538 | 0.443 | 0.185 | 0.019 | 0.016 | 0.04 | 0.001 | 0.001 | 0.02 | 0.028 | 0.003 | 0.006 | 0.002 | 0.001 | 0.0028 | 0.0004 | 1267 | 1060 | 878 | 631 | 450 | 293 | 32
0.154 | 0.487 | 0.185 | 0.02 | 0.014 | 0.04 | 0.013 | 0.005 | 0.013 | 0.029 | 0.001 | 0.002 | 0.001 | 0.001 | 0.0028 | 0.0002 | 1273 | 1060 | 882 | 628 | 449 | 300 | 28
0.156 | 0.474 | 0.189 | 0.021 | 0.014 | 0.061 | 0.006 | 0.004 | 0.018 | 0.039 | 0.001 | 0.005 | 0.001 | 0.001 | 0.0024 | 0.0001 | 1261 | 1060 | 881 | 633 | 456 | 315 | 29
0.142 | 0.46 | 0.198 | 0.016 | 0.01 | 0.044 | 0.007 | 0.005 | 0.014 | 0.032 | 0.001 | 0.003 | 0.001 | 0.001 | 0.0031 | 0.0001 | 1267 | 1060 | 876 | 632 | 439 | 310 | 33
0.1507 | 0.464 | 0.179 | 0.017 | 0.009 | 0.049 | 0.002 | 0.002 | 0.02 | 0.03 | 0.002 | 0.004 | 0.002 | 0.001 | 0.003 | 0.0003 | 1269 | 1060 | 883 | 633 | 452 | 316 | 36
0.15 | 0.462 | 0.193 | 0.017 | 0.01 | 0.042 | 0.002 | 0.001 | 0.017 | 0.028 | 0.002 | 0.005 | 0.002 | 0.001 | 0.0032 | 0.0003 | 1263 | 1060 | 881 | 634 | 457 | 319 | 38
0.15 | 0.462 | 0.193 | 0.017 | 0.01 | 0.042 | 0.002 | 0.001 | 0.017 | 0.028 | 0.002 | 0.005 | 0.002 | 0.001 | 0.0032 | 0.0003 | 1257 | 1060 | 882 | 633 | 444 | 323 | 36
0.1701 | 0.492 | 0.171 | 0.019 | 0.02 | 0.037 | 0.001 | 0.001 | 0.02 | 0.023 | 0.003 | 0.005 | 0.003 | 0.001 | 0.0031 | 0.0003 | 1258 | 1040 | 878 | 633 | 468 | 302 | 31
0.165 | 0.493 | 0.197 | 0.016 | 0.014 | 0.054 | 0.01 | 0.007 | 0.017 | 0.03 | 0.001 | 0.007 | 0.001 | 0.001 | 0.0037 | 0.0001 | 1252 | 1040 | 877 | 635 | 472 | 326 | 32
0.151 | 0.47 | 0.171 | 0.014 | 0.015 | 0.046 | 0.005 | 0.004 | 0.015 | 0.029 | 0.001 | 0.002 | 0.001 | 0.001 | 0.0035 | 0.0001 | 1263 | 1060 | 886 | 633 | 428 | 304 | 38
0.165 | 0.493 | 0.197 | 0.016 | 0.014 | 0.054 | 0.01 | 0.007 | 0.017 | 0.03 | 0.001 | 0.007 | 0.001 | 0.001 | 0.0037 | 0.0001 | 1246 | 1040 | 879 | 634 | 456 | 322 | 31
0.156 | 0.474 | 0.189 | 0.021 | 0.014 | 0.061 | 0.006 | 0.004 | 0.018 | 0.039 | 0.001 | 0.005 | 0.001 | 0.001 | 0.0024 | 0.0001 | 1267 | 1060 | 875 | 632 | 452 | 311 | 34
0.1342 | 0.449 | 0.187 | 0.019 | 0.012 | 0.045 | 0.003 | 0.002 | 0.019 | 0.028 | 0.003 | 0.004 | 0.002 | 0.001 | 0.0025 | 0.0001 | 1273 | 1060 | 880 | 632 | 446 | 320 | 31
0.157 | 0.483 | 0.202 | 0.02 | 0.012 | 0.048 | 0.016 | 0.007 | 0.014 | 0.034 | 0.001 | 0.003 | 0.001 | 0.001 | 0.0032 | 0.0001 | 1252 | 1050 | 857 | 608 | 458 | 317 | 30
0.145 | 0.455 | 0.194 | 0.023 | 0.014 | 0.043 | 0.005 | 0.003 | 0.015 | 0.029 | 0.001 | 0.002 | 0.001 | 0.001 | 0.0035 | 0.0001 | 1265 | 1060 | 883 | 632 | 450 | 327 | 33
0.1535 | 0.472 | 0.197 | 0.019 | 0.018 | 0.038 | 0.003 | 0.002 | 0.021 | 0.026 | 0.003 | 0.006 | 0.002 | 0.001 | 0.0023 | 0.0003 | 1269 | 1060 | 886 | 626 | 449 | 324 | 29
0.15 | 0.462 | 0.193 | 0.017 | 0.01 | 0.042 | 0.002 | 0.001 | 0.017 | 0.028 | 0.002 | 0.005 | 0.002 | 0.001 | 0.0032 | 0.0003 | 1257 | 1060 | 886 | 633 | 439 | 297 | 38
0.138 | 0.529 | 0.214 | 0.015 | 0.011 | 0.052 | 0.004 | 0.003 | 0.016 | 0.026 | 0.001 | 0.007 | 0.001 | 0.001 | 0.004 | 0.0001 | 1269 | 1060 | 882 | 634 | 448 | 298 | 35
0.142 | 0.464 | 0.199 | 0.016 | 0.011 | 0.043 | 0.004 | 0.002 | 0.013 | 0.022 | 0.001 | 0.007 | 0.001 | 0.001 | 0.0032 | 0.0001 | 1263 | 1060 | 883 | 634 | 436 | 306 | 33
0.15 | 0.462 | 0.193 | 0.017 | 0.01 | 0.042 | 0.002 | 0.001 | 0.017 | 0.028 | 0.002 | 0.005 | 0.002 | 0.001 | 0.0032 | 0.0003 | 1263 | 1060 | 880 | 633 | 451 | 312 | 37
0.1507 | 0.464 | 0.179 | 0.017 | 0.009 | 0.049 | 0.002 | 0.002 | 0.02 | 0.03 | 0.002 | 0.004 | 0.002 | 0.001 | 0.003 | 0.0003 | 1263 | 1060 | 880 | 634 | 450 | 318 | 31
0.1481 | 0.451 | 0.202 | 0.013 | 0.012 | 0.043 | 0.006 | 0.005 | 0.02 | 0.023 | 0.002 | 0.005 | 0.002 | 0.001 | 0.003 | 0.0002 | 1256 | 1060 | 882 | 633 | 425 | 291 | 30
0.142 | 0.464 | 0.199 | 0.016 | 0.011 | 0.043 | 0.004 | 0.002 | 0.013 | 0.022 | 0.001 | 0.007 | 0.001 | 0.001 | 0.0032 | 0.0001 | 1269 | 1060 | 889 | 634 | 434 | 309 | 33
0.142 | 0.464 | 0.199 | 0.016 | 0.011 | 0.043 | 0.004 | 0.002 | 0.013 | 0.022 | 0.001 | 0.007 | 0.001 | 0.001 | 0.0032 | 0.0001 | 1264 | 1060 | 884 | 634 | 440 | 306 | 30
0.142 | 0.464 | 0.199 | 0.016 | 0.011 | 0.043 | 0.004 | 0.002 | 0.013 | 0.022 | 0.001 | 0.007 | 0.001 | 0.001 | 0.0032 | 0.0001 | 1257 | 1060 | 887 | 613 | 453 | 330 | 38
0.15 | 0.462 | 0.193 | 0.017 | 0.01 | 0.042 | 0.002 | 0.001 | 0.017 | 0.028 | 0.002 | 0.005 | 0.002 | 0.001 | 0.0032 | 0.0003 | 1269 | 1060 | 887 | 634 | 449 | 306 | 37
0.1569 | 0.462 | 0.213 | 0.021 | 0.017 | 0.059 | 0.006 | 0.005 | 0.021 | 0.042 | 0.003 | 0.004 | 0.002 | 0.001 | 0.0032 | 0.0003 | 1257 | 1060 | 886 | 634 | 444 | 315 | 40
0.1569 | 0.462 | 0.213 | 0.021 | 0.017 | 0.059 | 0.006 | 0.005 | 0.021 | 0.042 | 0.003 | 0.004 | 0.002 | 0.001 | 0.0032 | 0.0003 | 1269 | 1060 | 881 | 635 | 478 | 356 | 30
0.1442 | 0.471 | 0.197 | 0.017 | 0.012 | 0.039 | 0.005 | 0.003 | 0.016 | 0.03 | 0.002 | 0.003 | 0.002 | 0.001 | 0.0027 | 0.0003 | 1263 | 1060 | 881 | 635 | 447 | 306 | 37
0.138 | 0.529 | 0.214 | 0.015 | 0.011 | 0.052 | 0.004 | 0.003 | 0.016 | 0.026 | 0.001 | 0.007 | 0.001 | 0.001 | 0.004 | 0.0001 | 1246 | 1040 | 877 | 632 | 449 | 292 | 33
0.151 | 0.515 | 0.218 | 0.016 | 0.02 | 0.059 | 0.004 | 0.002 | 0.017 | 0.03 | 0.001 | 0.007 | 0.001 | 0.001 | 0.0031 | 0.0001 | 1253 | 1040 | 856 | 637 | 443 | 298 | 32
0.1507 | 0.464 | 0.179 | 0.017 | 0.009 | 0.049 | 0.002 | 0.002 | 0.02 | 0.03 | 0.002 | 0.004 | 0.002 | 0.001 | 0.003 | 0.0003 | 1256 | 1050 | 863 | 635 | 444 | 291 | 31
0.151 | 0.515 | 0.218 | 0.016 | 0.02 | 0.059 | 0.004 | 0.002 | 0.017 | 0.03 | 0.001 | 0.007 | 0.001 | 0.001 | 0.0031 | 0.0001 | 1244 | 1050 | 862 | 639 | 440 | 284 | 31
0.151 | 0.515 | 0.218 | 0.016 | 0.02 | 0.059 | 0.004 | 0.002 | 0.017 | 0.03 | 0.001 | 0.007 | 0.001 | 0.001 | 0.0031 | 0.0001 | 1252 | 1040 | 881 | 634 | 453 | 316 | 31
0.1569 | 0.462 | 0.213 | 0.021 | 0.017 | 0.059 | 0.006 | 0.005 | 0.021 | 0.042 | 0.003 | 0.004 | 0.002 | 0.001 | 0.0032 | 0.0003 | 1257 | 1060 | 879 | 633 | 463 | 328 | 32
0.138 | 0.529 | 0.214 | 0.015 | 0.011 | 0.052 | 0.004 | 0.003 | 0.016 | 0.026 | 0.001 | 0.007 | 0.001 | 0.001 | 0.004 | 0.0001 | 1253 | 1040 | 860 | 616 | 454 | 296 | 31
0.142 | 0.464 | 0.199 | 0.016 | 0.011 | 0.043 | 0.004 | 0.002 | 0.013 | 0.022 | 0.001 | 0.007 | 0.001 | 0.001 | 0.0032 | 0.0001 | 1263 | 1060 | 886 | 634 | 447 | 304 | 30
0.151 | 0.515 | 0.218 | 0.016 | 0.02 | 0.059 | 0.004 | 0.002 | 0.017 | 0.03 | 0.001 | 0.007 | 0.001 | 0.001 | 0.0031 | 0.0001 | 1252 | 1040 | 885 | 631 | 453 | 312 | 32
0.1569 | 0.462 | 0.213 | 0.021 | 0.017 | 0.059 | 0.006 | 0.005 | 0.021 | 0.042 | 0.003 | 0.004 | 0.002 | 0.001 | 0.0032 | 0.0003 | 1253 | 1040 | 861 | 634 | 458 | 318 | 31
0.1419 | 0.494 | 0.21 | 0.023 | 0.007 | 0.035 | 0.008 | 0.007 | 0.013 | 0.019 | 0.003 | 0.003 | 0.004 | 0.001 | 0.0021 | 0.0001 | 1254 | 1040 | 859 | 634 | 449 | 304 | 31
0.1386 | 0.465 | 0.211 | 0.015 | 0.016 | 0.035 | 0.026 | 0.025 | 0.015 | 0.022 | 0.002 | 0.004 | 0.002 | 0.001 | 0.0054 | 0.0003 | 1273 | 1060 | 887 | 632 | 436 | 279 | 30
0.151 | 0.454 | 0.173 | 0.014 | 0.008 | 0.02 | 0.001 | 0.001 | 0.012 | 0.025 | 0.001 | 0.007 | 0.001 | 0.001 | 0.0027 | 0.0001 | 1261 | 1060 | 887 | 632 | 454 | 274 | 33
0.1465 | 0.457 | 0.178 | 0.013 | 0.013 | 0.033 | 0.002 | 0.002 | 0.012 | 0.022 | 0.003 | 0.004 | 0.002 | 0.001 | 0.0037 | 0.0002 | 1269 | 1060 | 887 | 633 | 449 | 333 | 34
0.1386 | 0.465 | 0.211 | 0.015 | 0.016 | 0.035 | 0.026 | 0.025 | 0.015 | 0.022 | 0.002 | 0.004 | 0.002 | 0.001 | 0.0054 | 0.0003 | 1271 | 1060 | 889 | 628 | 444 | 313 | 29
0.1504 | 0.491 | 0.195 | 0.009 | 0.005 | 0.033 | 0.021 | 0.02 | 0.015 | 0.021 | 0.004 | 0.005 | 0.002 | 0.001 | 0.0042 | 0.0003 | 1290 | 1080 | 900 | 632 | 462 | 343 | 27
0.1442 | 0.471 | 0.197 | 0.017 | 0.012 | 0.039 | 0.005 | 0.003 | 0.016 | 0.03 | 0.002 | 0.003 | 0.002 | 0.001 | 0.0027 | 0.0003 | 1269 | 1060 | 880 | 611 | 467 | 322 | 33
0.151 | 0.47 | 0.171 | 0.014 | 0.015 | 0.046 | 0.005 | 0.004 | 0.015 | 0.029 | 0.001 | 0.002 | 0.001 | 0.001 | 0.0035 | 0.0001 | 1263 | 1060 | 878 | 635 | 464 | 323 | 39
0.151 | 0.47 | 0.171 | 0.014 | 0.015 | 0.046 | 0.005 | 0.004 | 0.015 | 0.029 | 0.001 | 0.002 | 0.001 | 0.001 | 0.0035 | 0.0001 | 1257 | 1060 | 886 | 634 | 442 | 289 | 39
0.1482 | 0.457 | 0.185 | 0.019 | 0.009 | 0.03 | 0.024 | 0.022 | 0.019 | 0.023 | 0.004 | 0.006 | 0.001 | 0.001 | 0.0036 | 0.0002 | 1258 | 1040 | 872 | 633 | 448 | 317 | 31
0.1482 | 0.457 | 0.185 | 0.019 | 0.009 | 0.03 | 0.024 | 0.022 | 0.019 | 0.023 | 0.004 | 0.006 | 0.001 | 0.001 | 0.0036 | 0.0002 | 1246 | 1040 | 883 | 633 | 429 | 287 | 33
0.1567 | 0.451 | 0.2 | 0.012 | 0.014 | 0.04 | 0.02 | 0.02 | 0.02 | 0.019 | 0.002 | 0.005 | 0.002 | 0.001 | 0.0032 | 0.0002 | 1247 | 1040 | 855 | 634 | 464 | 345 | 31
0.1465 | 0.457 | 0.178 | 0.013 | 0.013 | 0.033 | 0.002 | 0.002 | 0.012 | 0.022 | 0.003 | 0.004 | 0.002 | 0.001 | 0.0037 | 0.0002 | 1258 | 1050 | 859 | 632 | 441 | 297 | 31
0.145 | 0.454 | 0.182 | 0.017 | 0.014 | 0.046 | 0.008 | 0.005 | 0.014 | 0.026 | 0.001 | 0.001 | 0.001 | 0.001 | 0.0036 | 0.0001 | 1263 | 1050 | 860 | 638 | 427 | 296 | 31
0.1567 | 0.451 | 0.2 | 0.012 | 0.014 | 0.04 | 0.02 | 0.02 | 0.02 | 0.019 | 0.002 | 0.005 | 0.002 | 0.001 | 0.0032 | 0.0002 | 1253 | 1040 | 861 | 636 | 437 | 311 | 28
0.1567 | 0.451 | 0.2 | 0.012 | 0.014 | 0.04 | 0.02 | 0.02 | 0.02 | 0.019 | 0.002 | 0.005 | 0.002 | 0.001 | 0.0032 | 0.0002 | 1250 | 1050 | 863 | 201 | 428 | 288 | 31
0.1567 | 0.451 | 0.2 | 0.012 | 0.014 | 0.04 | 0.02 | 0.02 | 0.02 | 0.019 | 0.002 | 0.005 | 0.002 | 0.001 | 0.0032 | 0.0002 | 1256 | 1050 | 862 | 616 | 438 | 298 | 31
0.1567 | 0.451 | 0.2 | 0.012 | 0.014 | 0.04 | 0.02 | 0.02 | 0.02 | 0.019 | 0.002 | 0.005 | 0.002 | 0.001 | 0.0032 | 0.0002 | 1252 | 1040 | 884 | 590 | 450 | 305 | 38
0.1482 | 0.457 | 0.185 | 0.019 | 0.009 | 0.03 | 0.024 | 0.022 | 0.019 | 0.023 | 0.004 | 0.006 | 0.001 | 0.001 | 0.0036 | 0.0002 | 1252 | 1040 | 878 | 634 | 453 | 310 | 32
0.1482 | 0.457 | 0.185 | 0.019 | 0.009 | 0.03 | 0.024 | 0.022 | 0.019 | 0.023 | 0.004 | 0.006 | 0.001 | 0.001 | 0.0036 | 0.0002 | 1247 | 1040 | 861 | 636 | 446 | 323 | 32
0.1482 | 0.457 | 0.185 | 0.019 | 0.009 | 0.03 | 0.024 | 0.022 | 0.019 | 0.023 | 0.004 | 0.006 | 0.001 | 0.001 | 0.0036 | 0.0002 | 1244 | 1050 | 853 | 635 | 435 | 294 | 30
0.1482 | 0.457 | 0.185 | 0.019 | 0.009 | 0.03 | 0.024 | 0.022 | 0.019 | 0.023 | 0.004 | 0.006 | 0.001 | 0.001 | 0.0036 | 0.0002 | 1246 | 1040 | 885 | 631 | 445 | 310 | 30
0.1472 | 0.451 | 0.199 | 0.019 | 0.019 | 0.05 | 0.001 | 0.001 | 0.02 | 0.027 | 0.002 | 0.005 | 0.002 | 0.001 | 0.0027 | 0.0002 | 1259 | 1040 | 861 | 632 | 443 | 290 | 30
0.1472 | 0.451 | 0.199 | 0.019 | 0.019 | 0.05 | 0.001 | 0.001 | 0.02 | 0.027 | 0.002 | 0.005 | 0.002 | 0.001 | 0.0027 | 0.0002 | 1247 | 1040 | 858 | 634 | 441 | 287 | 31
0.1419 | 0.494 | 0.21 | 0.023 | 0.007 | 0.035 | 0.008 | 0.007 | 0.013 | 0.019 | 0.003 | 0.003 | 0.004 | 0.001 | 0.0021 | 0.0001 | 1255 | 1040 | 862 | 635 | 443 | 297 | 30
0.1419 | 0.494 | 0.21 | 0.023 | 0.007 | 0.035 | 0.008 | 0.007 | 0.013 | 0.019 | 0.003 | 0.003 | 0.004 | 0.001 | 0.0021 | 0.0001 | 1261 | 1040 | 859 | 635 | 452 | 302 | 31
0.1448 | 0.465 | 0.184 | 0.02 | 0.013 | 0.049 | 0.002 | 0.002 | 0.024 | 0.046 | 0.002 | 0.007 | 0.001 | 0.001 | 0.0043 | 0.0003 | 1249 | 1040 | 865 | 630 | 443 | 300 | 30
0.1472 | 0.451 | 0.199 | 0.019 | 0.019 | 0.05 | 0.001 | 0.001 | 0.02 | 0.027 | 0.002 | 0.005 | 0.002 | 0.001 | 0.0027 | 0.0002 | 1266 | 1060 | 882 | 631 | 430 | 282 | 33
0.1485 | 0.473 | 0.199 | 0.021 | 0.017 | 0.048 | 0.004 | 0.003 | 0.021 | 0.035 | 0.002 | 0.004 | 0.002 | 0.001 | 0.0027 | 0.0003 | 1272 | 1060 | 885 | 632 | 430 | 287 | 32
0.1472 | 0.451 | 0.199 | 0.019 | 0.019 | 0.05 | 0.001 | 0.001 | 0.02 | 0.027 | 0.002 | 0.005 | 0.002 | 0.001 | 0.0027 | 0.0002 | 1260 | 1060 | 887 | 633 | 433 | 280 | 31
0.1485 | 0.473 | 0.199 | 0.021 | 0.017 | 0.048 | 0.004 | 0.003 | 0.021 | 0.035 | 0.002 | 0.004 | 0.002 | 0.001 | 0.0027 | 0.0003 | 1266 | 1060 | 880 | 633 | 437 | 276 | 32
0.1472 | 0.451 | 0.199 | 0.019 | 0.019 | 0.05 | 0.001 | 0.001 | 0.02 | 0.027 | 0.002 | 0.005 | 0.002 | 0.001 | 0.0027 | 0.0002 | 1275 | 1060 | 890 | 633 | 437 | 292 | 33
0.1419 | 0.494 | 0.21 | 0.023 | 0.007 | 0.035 | 0.008 | 0.007 | 0.013 | 0.019 | 0.003 | 0.003 | 0.004 | 0.001 | 0.0021 | 0.0001 | 1263 | 1060 | 888 | 633 | 454 | 313 | 32
0.151 | 0.515 | 0.218 | 0.016 | 0.02 | 0.059 | 0.004 | 0.002 | 0.017 | 0.03 | 0.001 | 0.007 | 0.001 | 0.001 | 0.0031 | 0.0001 | 1253 | 1040 | 861 | 615 | 440 | 292 | 31
0.1569 | 0.462 | 0.213 | 0.021 | 0.017 | 0.059 | 0.006 | 0.005 | 0.021 | 0.042 | 0.003 | 0.004 | 0.002 | 0.001 | 0.0032 | 0.0003 | 1241 | 1040 | 856 | 610 | 475 | 344 | 32
0.1535 | 0.472 | 0.197 | 0.019 | 0.018 | 0.038 | 0.003 | 0.002 | 0.021 | 0.026 | 0.003 | 0.006 | 0.002 | 0.001 | 0.0023 | 0.0003 | 1263 | 1060 | 885 | 633 | 492 | 369 | 31
0.1442 | 0.471 | 0.197 | 0.017 | 0.012 | 0.039 | 0.005 | 0.003 | 0.016 | 0.03 | 0.002 | 0.003 | 0.002 | 0.001 | 0.0027 | 0.0003 | 1269 | 1060 | 885 | 635 | 458 | 340 | 33
0.151 | 0.515 | 0.218 | 0.016 | 0.02 | 0.059 | 0.004 | 0.002 | 0.017 | 0.03 | 0.001 | 0.007 | 0.001 | 0.001 | 0.0031 | 0.0001 | 1252 | 1040 | 880 | 633 | 451 | 300 | 29
0.151 | 0.47 | 0.171 | 0.014 | 0.015 | 0.046 | 0.005 | 0.004 | 0.015 | 0.029 | 0.001 | 0.002 | 0.001 | 0.001 | 0.0035 | 0.0001 | 1253 | 1040 | 857 | 637 | 430 | 295 | 33
0.163 | 0.514 | 0.183 | 0.023 | 0.013 | 0.053 | 0.005 | 0.004 | 0.016 | 0.033 | 0.001 | 0.002 | 0.001 | 0.001 | 0.0024 | 0.0001 | 1258 | 1050 | 859 | 632 | 445 | 306 | 30
0.1694 | 0.415 | 0.204 | 0.022 | 0.013 | 0.047 | 0.002 | 0.001 | 0.02 | 0.025 | 0.002 | 0.005 | 0.002 | 0.001 | 0.003 | 0.0002 | 1272 | 1060 | 885 | 634 | 477 | 329 | 32
0.1694 | 0.415 | 0.204 | 0.022 | 0.013 | 0.047 | 0.002 | 0.001 | 0.02 | 0.025 | 0.002 | 0.005 | 0.002 | 0.001 | 0.003 | 0.0002 | 1262 | 1040 | 883 | 635 | 472 | 311 | 29
0.148 | 0.487 | 0.199 | 0.019 | 0.011 | 0.061 | 0.003 | 0.002 | 0.022 | 0.026 | 0.002 | 0.005 | 0.003 | 0.0011 | 0.0033 | 0.0003 | 1260 | 1060 | 883 | 635 | 461 | 314 | 31
0.1403 | 0.433 | 0.19 | 0.016 | 0.009 | 0.052 | 0.002 | 0.001 | 0.021 | 0.027 | 0.002 | 0.006 | 0.002 | 0.001 | 0.003 | 0.0002 | 1269 | 1060 | 883 | 631 | 439 | 305 | 38
0.145 | 0.484 | 0.221 | 0.018 | 0.015 | 0.061 | 0.033 | 0.031 | 0.019 | 0.03 | 0.002 | 0.007 | 0.001 | 0.001 | 0.0035 | 0.0002 | 1269 | 1060 | 881 | 635 | 470 | 332 | 33
0.157 | 0.477 | 0.193 | 0.015 | 0.014 | 0.056 | 0.006 | 0.005 | 0.018 | 0.024 | 0.001 | 0.007 | 0.001 | 0.001 | 0.0044 | 0.0001 | 1260 | 1060 | 885 | 633 | 454 | 324 | 25
0.1602 | 0.479 | 0.222 | 0.023 | 0.018 | 0.049 | 0.002 | 0.002 | 0.021 | 0.028 | 0.002 | 0.006 | 0.002 | 0.001 | 0.0033 | 0.0002 | 1261 | 1040 | 878 | 634 | 441 | 288 | 31
0.145 | 0.484 | 0.221 | 0.018 | 0.015 | 0.061 | 0.033 | 0.031 | 0.019 | 0.03 | 0.002 | 0.007 | 0.001 | 0.001 | 0.0035 | 0.0002 | 1247 | 1040 | 885 | 635 | 463 | 324 | 31
0.154 | 0.438 | 0.179 | 0.016 | 0.016 | 0.05 | 0.006 | 0.005 | 0.016 | 0.025 | 0.001 | 0.007 | 0.001 | 0.001 | 0.0028 | 0.0001 | 1253 | 1040 | 875 | 609 | 436 | 288 | 32
0.1436 | 0.457 | 0.198 | 0.013 | 0.014 | 0.04 | 0.004 | 0.003 | 0.019 | 0.022 | 0.002 | 0.006 | 0.002 | 0.001 | 0.0022 | 0.0002 | 1260 | 1060 | 882 | 633 | 463 | 308 | 31
0.1403 | 0.433 | 0.19 | 0.016 | 0.009 | 0.052 | 0.002 | 0.001 | 0.021 | 0.027 | 0.002 | 0.006 | 0.002 | 0.001 | 0.003 | 0.0002 | 1263 | 1060 | 888 | 632 | 453 | 313 | 32
0.148 | 0.487 | 0.199 | 0.019 | 0.011 | 0.061 | 0.003 | 0.002 | 0.022 | 0.026 | 0.002 | 0.005 | 0.003 | 0.0011 | 0.0033 | 0.0003 | 1261 | 1040 | 887 | 633 | 448 | 298 | 36
0.1436 | 0.457 | 0.198 | 0.013 | 0.014 | 0.04 | 0.004 | 0.003 | 0.019 | 0.022 | 0.002 | 0.006 | 0.002 | 0.001 | 0.0022 | 0.0002 | 1245 | 1040 | 868 | 630 | 422 | 268 | 29
0.1436 | 0.457 | 0.198 | 0.013 | 0.014 | 0.04 | 0.004 | 0.003 | 0.019 | 0.022 | 0.002 | 0.006 | 0.002 | 0.001 | 0.0022 | 0.0002 | 1260 | 1050 | 860 | 631 | 423 | 270 | 30
0.1436 | 0.457 | 0.198 | 0.013 | 0.014 | 0.04 | 0.004 | 0.003 | 0.019 | 0.022 | 0.002 | 0.006 | 0.002 | 0.001 | 0.0022 | 0.0002 | 1244 | 1050 | 855 | 640 | 421 | 282 | 36
0.1436 | 0.457 | 0.198 | 0.013 | 0.014 | 0.04 | 0.004 | 0.003 | 0.019 | 0.022 | 0.002 | 0.006 | 0.002 | 0.001 | 0.0022 | 0.0002 | 1239 | 1050 | 871 | 628 | 415 | 265 | 30
0.1457 | 0.475 | 0.19 | 0.017 | 0.018 | 0.048 | 0.001 | 0.001 | 0.02 | 0.028 | 0.002 | 0.006 | 0.002 | 0.001 | 0.0023 | 0.0002 | 1254 | 1050 | 861 | 636 | 464 | 305 | 27
0.1457 | 0.475 | 0.19 | 0.017 | 0.018 | 0.048 | 0.001 | 0.001 | 0.02 | 0.028 | 0.002 | 0.006 | 0.002 | 0.001 | 0.0023 | 0.0002 | 1260 | 1050 | 864 | 629 | 431 | 274 | 32
0.1602 | 0.479 | 0.222 | 0.023 | 0.018 | 0.049 | 0.002 | 0.002 | 0.021 | 0.028 | 0.002 | 0.006 | 0.002 | 0.001 | 0.0033 | 0.0002 | 1248 | 1050 | 863 | 637 | 462 | 303 | 30
0.1602 | 0.479 | 0.222 | 0.023 | 0.018 | 0.049 | 0.002 | 0.002 | 0.021 | 0.028 | 0.002 | 0.006 | 0.002 | 0.001 | 0.0033 | 0.0002 | 1257 | 1040 | 862 | 636 | 465 | 308 | 29
0.1602 | 0.479 | 0.222 | 0.023 | 0.018 | 0.049 | 0.002 | 0.002 | 0.021 | 0.028 | 0.002 | 0.006 | 0.002 | 0.001 | 0.0033 | 0.0002 | 1245 | 1040 | 866 | 614 | 455 | 295 | 27
0.141 | 0.485 | 0.202 | 0.017 | 0.017 | 0.045 | 0.013 | 0.011 | 0.016 | 0.028 | 0.001 | 0.007 | 0.001 | 0.001 | 0.0037 | 0.0001 | 1262 | 1040 | 890 | 633 | 434 | 289 | 35
0.141 | 0.485 | 0.202 | 0.017 | 0.017 | 0.045 | 0.013 | 0.011 | 0.016 | 0.028 | 0.001 | 0.007 | 0.001 | 0.001 | 0.0037 | 0.0001 | 1266 | 1060 | 885 | 635 | 439 | 303 | 30
0.145 | 0.445 | 0.191 | 0.018 | 0.01 | 0.049 | 0.006 | 0.004 | 0.017 | 0.033 | 0.001 | 0.007 | 0.001 | 0.001 | 0.0043 | 0.0001 | 1248 | 1040 | 883 | 630 | 444 | 302 | 31
0.145 | 0.445 | 0.191 | 0.018 | 0.01 | 0.049 | 0.006 | 0.004 | 0.017 | 0.033 | 0.001 | 0.007 | 0.001 | 0.001 | 0.0043 | 0.0001 | 1254 | 1040 | 879 | 635 | 445 | 302 | 30
0.145 | 0.445 | 0.191 | 0.018 | 0.01 | 0.049 | 0.006 | 0.004 | 0.017 | 0.033 | 0.001 | 0.007 | 0.001 | 0.001 | 0.0043 | 0.0001 | 1260 | 1040 | 885 | 632 | 457 | 312 | 31
0.145 | 0.445 | 0.191 | 0.018 | 0.01 | 0.049 | 0.006 | 0.004 | 0.017 | 0.033 | 0.001 | 0.007 | 0.001 | 0.001 | 0.0043 | 0.0001 | 1242 | 1040 | 865 | 631 | 430 | 291 | 31
0.154 | 0.438 | 0.179 | 0.016 | 0.016 | 0.05 | 0.006 | 0.005 | 0.016 | 0.025 | 0.001 | 0.007 | 0.001 | 0.001 | 0.0028 | 0.0001 | 1269 | 1060 | 892 | 633 | 418 | 261 | 36
0.145 | 0.484 | 0.221 | 0.018 | 0.015 | 0.061 | 0.033 | 0.031 | 0.019 | 0.03 | 0.002 | 0.007 | 0.001 | 0.001 | 0.0035 | 0.0002 | 1253 | 1040 | 886 | 632 | 449 | 310 | 31
0.142 | 0.468 | 0.188 | 0.016 | 0.011 | 0.048 | 0.012 | 0.009 | 0.017 | 0.025 | 0.001 | 0.007 | 0.001 | 0.001 | 0.0034 | 0.0001 | 1257 | 1040 | 863 | 636 | 432 | 302 | 29
0.146 | 0.463 | 0.223 | 0.018 | 0.014 | 0.04 | 0.007 | 0.006 | 0.015 | 0.026 | 0.001 | 0.007 | 0.001 | 0.001 | 0.0024 | 0.0001 | 1248 | 1050 | 866 | 636 | 431 | 272 | 29
0.157 | 0.477 | 0.193 | 0.015 | 0.014 | 0.056 | 0.006 | 0.005 | 0.018 | 0.024 | 0.001 | 0.007 | 0.001 | 0.001 | 0.0044 | 0.0001 | 1248 | 1050 | 854 | 637 | 444 | 312 | 27
0.141 | 0.485 | 0.202 | 0.017 | 0.017 | 0.045 | 0.013 | 0.011 | 0.016 | 0.028 | 0.001 | 0.007 | 0.001 | 0.001 | 0.0037 | 0.0001 | 1248 | 1050 | 858 | 636 | 424 | 264 | 27
0.141 | 0.485 | 0.202 | 0.017 | 0.017 | 0.045 | 0.013 | 0.011 | 0.016 | 0.028 | 0.001 | 0.007 | 0.001 | 0.001 | 0.0037 | 0.0001 | 1254 | 1050 | 869 | 638 | 432 | 276 | 26
0.141 | 0.485 | 0.202 | 0.017 | 0.017 | 0.045 | 0.013 | 0.011 | 0.016 | 0.028 | 0.001 | 0.007 | 0.001 | 0.001 | 0.0037 | 0.0001 | 1254 | 1050 | 866 | 638 | 430 | 276 | 34
0.142 | 0.468 | 0.188 | 0.016 | 0.011 | 0.048 | 0.012 | 0.009 | 0.017 | 0.025 | 0.001 | 0.007 | 0.001 | 0.001 | 0.0034 | 0.0001 | 1257 | 1040 | 870 | 637 | 440 | 298 | 37
0.142 | 0.468 | 0.188 | 0.016 | 0.011 | 0.048 | 0.012 | 0.009 | 0.017 | 0.025 | 0.001 | 0.007 | 0.001 | 0.001 | 0.0034 | 0.0001 | 1245 | 1040 | 870 | 640 | 426 | 267 | 27
0.142 | 0.468 | 0.188 | 0.016 | 0.011 | 0.048 | 0.012 | 0.009 | 0.017 | 0.025 | 0.001 | 0.007 | 0.001 | 0.001 | 0.0034 | 0.0001 | 1251 | 1040 | 867 | 617 | 437 | 285 | 31
0.145 | 0.484 | 0.221 | 0.018 | 0.015 | 0.061 | 0.033 | 0.031 | 0.019 | 0.03 | 0.002 | 0.007 | 0.001 | 0.001 | 0.0035 | 0.0002 | 1259 | 1040 | 890 | 635 | 466 | 318 | 32
0.145 | 0.484 | 0.221 | 0.018 | 0.015 | 0.061 | 0.033 | 0.031 | 0.019 | 0.03 | 0.002 | 0.007 | 0.001 | 0.001 | 0.0035 | 0.0002 | 1247 | 1040 | 888 | 630 | 461 | 325 | 34
0.142 | 0.468 | 0.188 | 0.016 | 0.011 | 0.048 | 0.012 | 0.009 | 0.017 | 0.025 | 0.001 | 0.007 | 0.001 | 0.001 | 0.0034 | 0.0001 | 1266 | 1060 | 888 | 634 | 450 | 313 | 37
0.154 | 0.438 | 0.179 | 0.016 | 0.016 | 0.05 | 0.006 | 0.005 | 0.016 | 0.025 | 0.001 | 0.007 | 0.001 | 0.001 | 0.0028 | 0.0001 | 1269 | 1060 | 890 | 635 | 455 | 323 | 32
0.145 | 0.484 | 0.221 | 0.018 | 0.015 | 0.061 | 0.033 | 0.031 | 0.019 | 0.03 | 0.002 | 0.007 | 0.001 | 0.001 | 0.0035 | 0.0002 | 1257 | 1060 | 890 | 633 | 461 | 327 | 33
0.154 | 0.438 | 0.179 | 0.016 | 0.016 | 0.05 | 0.006 | 0.005 | 0.016 | 0.025 | 0.001 | 0.007 | 0.001 | 0.001 | 0.0028 | 0.0001 | 1253 | 1040 | 876 | 604 | 448 | 311 | 34
0.156 | 0.486 | 0.192 | 0.018 | 0.014 | 0.064 | 0.006 | 0.005 | 0.021 | 0.03 | 0.001 | 0.007 | 0.001 | 0.001 | 0.0032 | 0.0001 | 1257 | 1060 | 888 | 633 | 460 | 309 | 33
0.154 | 0.438 | 0.179 | 0.016 | 0.016 | 0.05 | 0.006 | 0.005 | 0.016 | 0.025 | 0.001 | 0.007 | 0.001 | 0.001 | 0.0028 | 0.0001 | 1253 | 1040 | 858 | 635 | 430 | 289 | 27
0.1483 | 0.402 | 0.185 | 0.015 | 0.013 | 0.044 | 0.001 | 0.001 | 0.02 | 0.023 | 0.002 | 0.005 | 0.002 | 0.001 | 0.0021 | 0.0002 | 1247 | 1040 | 866 | 635 | 438 | 290 | 30
0.1513 | 0.453 | 0.199 | 0.016 | 0.015 | 0.039 | 0.001 | 0.001 | 0.022 | 0.025 | 0.002 | 0.005 | 0.002 | 0.001 | 0.0043 | 0.0001 | 1253 | 1050 | 864 | 626 | 434 | 271 | 28
0.136 | 0.452 | 0.208 | 0.014 | 0.015 | 0.04 | 0.007 | 0.005 | 0.015 | 0.03 | 0.001 | 0.008 | 0.001 | 0.001 | 0.0042 | 0.0001 | 1259 | 1050 | 867 | 639 | 439 | 291 | 35
0.1483 | 0.402 | 0.185 | 0.015 | 0.013 | 0.044 | 0.001 | 0.001 | 0.02 | 0.023 | 0.002 | 0.005 | 0.002 | 0.001 | 0.0021 | 0.0002 | 1260 | 1040 | 886 | 636 | 421 | 270 | 36
0.156 | 0.486 | 0.192 | 0.018 | 0.014 | 0.064 | 0.006 | 0.005 | 0.021 | 0.03 | 0.001 | 0.007 | 0.001 | 0.001 | 0.0032 | 0.0001 | 1269 | 1060 | 881 | 634 | 457 | 314 | 37
0.1403 | 0.433 | 0.19 | 0.016 | 0.009 | 0.052 | 0.002 | 0.001 | 0.021 | 0.027 | 0.002 | 0.006 | 0.002 | 0.001 | 0.003 | 0.0002 | 1257 | 1060 | 886 | 642 | 444 | 298 | 33
0.1403 | 0.433 | 0.19 | 0.016 | 0.009 | 0.052 | 0.002 | 0.001 | 0.021 | 0.027 | 0.002 | 0.006 | 0.002 | 0.001 | 0.003 | 0.0002 | 1263 | 1060 | 881 | 635 | 447 | 322 | 32
0.157 | 0.472 | 0.198 | 0.018 | 0.016 | 0.036 | 0.01 | 0.007 | 0.013 | 0.025 | 0.001 | 0.007 | 0.001 | 0.001 | 0.0032 | 0.0001 | 1258 | 1040 | 876 | 610 | 437 | 298 | 36
0.138 | 0.529 | 0.214 | 0.015 | 0.011 | 0.052 | 0.004 | 0.003 | 0.016 | 0.026 | 0.001 | 0.007 | 0.001 | 0.001 | 0.004 | 0.0001 | 1246 | 1040 | 884 | 634 | 439 | 291 | 34
0.1636 | 0.468 | 0.177 | 0.019 | 0.014 | 0.041 | 0.003 | 0.002 | 0.022 | 0.027 | 0.003 | 0.008 | 0.002 | 0.001 | 0.003 | 0.0004 | 1252 | 1040 | 880 | 635 | 444 | 298 | 36
0.145 | 0.445 | 0.191 | 0.018 | 0.01 | 0.049 | 0.006 | 0.004 | 0.017 | 0.033 | 0.001 | 0.007 | 0.001 | 0.001 | 0.0043 | 0.0001 | 1254 | 1040 | 860 | 625 | 452 | 308 | 31
0.143 | 0.464 | 0.212 | 0.022 | 0.016 | 0.046 | 0.014 | 0.011 | 0.014 | 0.032 | 0.001 | 0.008 | 0.001 | 0.001 | 0.0035 | 0.0001 | 1264 | 1050 | 857 | 633 | 438 | 286 | 31
0.158 | 0.466 | 0.193 | 0.016 | 0.019 | 0.051 | 0.008 | 0.006 | 0.015 | 0.029 | 0.001 | 0.007 | 0.001 | 0.001 | 0.0046 | 0.0001 | 1257 | 1050 | 863 | 643 | 445 | 293 | 33
0.1485 | 0.473 | 0.199 | 0.021 | 0.017 | 0.048 | 0.004 | 0.003 | 0.021 | 0.035 | 0.002 | 0.004 | 0.002 | 0.001 | 0.0027 | 0.0003 | 1263 | 1050 | 858 | 639 | 438 | 290 | 32
0.1465 | 0.457 | 0.178 | 0.013 | 0.013 | 0.033 | 0.002 | 0.002 | 0.012 | 0.022 | 0.003 | 0.004 | 0.002 | 0.001 | 0.0037 | 0.0002 | 1251 | 1050 | 864 | 645 | 423 | 265 | 30
0.154 | 0.438 | 0.179 | 0.016 | 0.016 | 0.05 | 0.006 | 0.005 | 0.016 | 0.025 | 0.001 | 0.007 | 0.001 | 0.001 | 0.0028 | 0.0001 | 1247 | 1040 | 887 | 636 | 438 | 291 | 34
0.138 | 0.441 | 0.191 | 0.013 | 0.016 | 0.036 | 0.031 | 0.03 | 0.014 | 0.015 | 0.003 | 0.005 | 0.002 | 0.001 | 0.0042 | 0.0002 | 1258 | 1060 | 885 | 634 | 426 | 284 | 40
0.153 | 0.467 | 0.207 | 0.016 | 0.012 | 0.052 | 0.008 | 0.007 | 0.018 | 0.037 | 0.001 | 0.007 | 0.001 | 0.001 | 0.0043 | 0.0001 | 1263 | 1060 | 887 | 636 | 443 | 322 | 39
0.1456 | 0.438 | 0.204 | 0.018 | 0.014 | 0.056 | 0.002 | 0.002 | 0.022 | 0.027 | 0.002 | 0.005 | 0.002 | 0.001 | 0.0023 | 0.0003 | 1270 | 1060 | 881 | 633 | 453 | 320 | 36
0.1563 | 0.432 | 0.221 | 0.02 | 0.011 | 0.05 | 0.002 | 0.001 | 0.019 | 0.025 | 0.002 | 0.004 | 0.002 | 0.001 | 0.003 | 0.0002 | 1266 | 1060 | 878 | 634 | 458 | 308 | 36
0.139 | 0.458 | 0.197 | 0.022 | 0.012 | 0.055 | 0.008 | 0.006 | 0.013 | 0.032 | 0.001 | 0.008 | 0.001 | 0.001 | 0.0028 | 0.0001 | 1275 | 1060 | 875 | 634 | 435 | 312 | 36
0.158 | 0.466 | 0.193 | 0.016 | 0.019 | 0.051 | 0.008 | 0.006 | 0.015 | 0.029 | 0.001 | 0.007 | 0.001 | 0.001 | 0.0046 | 0.0001 | 1264 | 1060 | 882 | 634 | 459 | 315 | 33
0.143 | 0.464 | 0.212 | 0.022 | 0.016 | 0.046 | 0.014 | 0.011 | 0.014 | 0.032 | 0.001 | 0.008 | 0.001 | 0.001 | 0.0035 | 0.0001 | 1270 | 1060 | 872 | 633 | 439 | 293 | 34
0.1485 | 0.473 | 0.199 | 0.021 | 0.017 | 0.048 | 0.004 | 0.003 | 0.021 | 0.035 | 0.002 | 0.004 | 0.002 | 0.001 | 0.0027 | 0.0003 | 1265 | 1060 | 881 | 632 | 438 | 305 | 37
0.1465 | 0.457 | 0.178 | 0.013 | 0.013 | 0.033 | 0.002 | 0.002 | 0.012 | 0.022 | 0.003 | 0.004 | 0.002 | 0.001 | 0.0037 | 0.0002 | 1281 | 1080 | 894 | 634 | 439 | 289 | 42
0.139 | 0.458 | 0.197 | 0.022 | 0.012 | 0.055 | 0.008 | 0.006 | 0.013 | 0.032 | 0.001 | 0.008 | 0.001 | 0.001 | 0.0028 | 0.0001 | 1275 | 1080 | 892 | 633 | 458 | 316 | 42
0.149 | 0.464 | 0.201 | 0.015 | 0.01 | 0.046 | 0.006 | 0.003 | 0.017 | 0.03 | 0.001 | 0.007 | 0.001 | 0.001 | 0.0038 | 0.0001 | 1275 | 1080 | 893 | 634 | 449 | 341 | 31
0.1456 | 0.438 | 0.204 | 0.018 | 0.014 | 0.056 | 0.002 | 0.002 | 0.022 | 0.027 | 0.002 | 0.005 | 0.002 | 0.001 | 0.0023 | 0.0003 | 1281 | 1080 | 897 | 634 | 449 | 304 | 40
0.1483 | 0.402 | 0.185 | 0.015 | 0.013 | 0.044 | 0.001 | 0.001 | 0.02 | 0.023 | 0.002 | 0.005 | 0.002 | 0.001 | 0.0021 | 0.0002 | 1259 | 1040 | 888 | 635 | 429 | 282 | 33
0.1403 | 0.433 | 0.19 | 0.016 | 0.009 | 0.052 | 0.002 | 0.001 | 0.021 | 0.027 | 0.002 | 0.006 | 0.002 | 0.001 | 0.003 | 0.0002 | 1263 | 1060 | 886 | 633 | 441 | 305 | 39
0.1456 | 0.438 | 0.204 | 0.018 | 0.014 | 0.056 | 0.002 | 0.002 | 0.022 | 0.027 | 0.002 | 0.005 | 0.002 | 0.001 | 0.0023 | 0.0003 | 1258 | 1060 | 882 | 632 | 432 | 303 | 37
0.1483 | 0.446 | 0.205 | 0.016 | 0.02 | 0.045 | 0.003 | 0.002 | 0.02 | 0.022 | 0.002 | 0.006 | 0.002 | 0.001 | 0.0025 | 0.0001 | 1254 | 1040 | 884 | 632 | 442 | 296 | 37
0.143 | 0.487 | 0.205 | 0.015 | 0.014 | 0.06 | 0.014 | 0.012 | 0.02 | 0.031 | 0.001 | 0.008 | 0.001 | 0.001 | 0.003 | 0.0001 | 1271 | 1080 | 893 | 633 | 449 | 338 | 35
0.1483 | 0.446 | 0.205 | 0.016 | 0.02 | 0.045 | 0.003 | 0.002 | 0.02 | 0.022 | 0.002 | 0.006 | 0.002 | 0.001 | 0.0025 | 0.0001 | 1254 | 1040 | 881 | 632 | 428 | 288 | 37
0.1499 | 0.443 | 0.174 | 0.012 | 0.014 | 0.04 | 0.001 | 0.001 | 0.016 | 0.021 | 0.002 | 0.004 | 0.002 | 0.001 | 0.0036 | 0.0001 | 1270 | 1060 | 880 | 634 | 442 | 314 | 32
0.1563 | 0.432 | 0.221 | 0.02 | 0.011 | 0.05 | 0.002 | 0.001 | 0.019 | 0.025 | 0.002 | 0.004 | 0.002 | 0.001 | 0.003 | 0.0002 | 1270 | 1060 | 898 | 631 | 458 | 287 | 41
0.157 | 0.477 | 0.193 | 0.015 | 0.014 | 0.056 | 0.006 | 0.005 | 0.018 | 0.024 | 0.001 | 0.007 | 0.001 | 0.001 | 0.0044 | 0.0001 | 1264 | 1060 | 899 | 633 | 451 | 297 | 34
0.1499 | 0.443 | 0.174 | 0.012 | 0.014 | 0.04 | 0.001 | 0.001 | 0.016 | 0.021 | 0.002 | 0.004 | 0.002 | 0.001 | 0.0036 | 0.0001 | 1260 | 1040 | 881 | 631 | 428 | 283 | 35
0.1499 | 0.443 | 0.174 | 0.012 | 0.014 | 0.04 | 0.001 | 0.001 | 0.016 | 0.021 | 0.002 | 0.004 | 0.002 | 0.001 | 0.0036 | 0.0001 | 1264 | 1060 | 881 | 633 | 437 | 308 | 33
0.1499 | 0.443 | 0.174 | 0.012 | 0.014 | 0.04 | 0.001 | 0.001 | 0.016 | 0.021 | 0.002 | 0.004 | 0.002 | 0.001 | 0.0036 | 0.0001 | 1254 | 1040 | 867 | 633 | 438 | 327 | 36
0.1437 | 0.433 | 0.191 | 0.013 | 0.017 | 0.038 | 0.012 | 0.011 | 0.015 | 0.022 | 0.003 | 0.004 | 0.002 | 0.001 | 0.0033 | 0.0001 | 1258 | 1060 | 877 | 634 | 445 | 326 | 32
0.145 | 0.445 | 0.191 | 0.018 | 0.01 | 0.049 | 0.006 | 0.004 | 0.017 | 0.033 | 0.001 | 0.007 | 0.001 | 0.001 | 0.0043 | 0.0001 | 1270 | 1060 | 875 | 615 | 460 | 328 | 31
0.145 | 0.445 | 0.191 | 0.018 | 0.01 | 0.049 | 0.006 | 0.004 | 0.017 | 0.033 | 0.001 | 0.007 | 0.001 | 0.001 | 0.0043 | 0.0001 | 1258 | 1060 | 884 | 633 | 456 | 319 | 31
0.1636 | 0.463 | 0.186 | 0.02 | 0.015 | 0.047 | 0.002 | 0.001 | 0.02 | 0.029 | 0.002 | 0.005 | 0.002 | 0.001 | 0.0024 | 0.0003 | 1260 | 1040 | 886 | 635 | 442 | 294 | 33
0.158 | 0.466 | 0.193 | 0.016 | 0.019 | 0.051 | 0.008 | 0.006 | 0.015 | 0.029 | 0.001 | 0.007 | 0.001 | 0.001 | 0.0046 | 0.0001 | 1260 | 1060 | 879 | 633 | 439 | 290 | 33
0.151 | 0.498 | 0.207 | 0.016 | 0.007 | 0.038 | 0.005 | 0.004 | 0.016 | 0.025 | 0.001 | 0.007 | 0.001 | 0.001 | 0.003 | 0.0001 | 1269 | 1060 | 878 | 632 | 442 | 303 | 36
0.1483 | 0.454 | 0.193 | 0.022 | 0.012 | 0.059 | 0.002 | 0.001 | 0.024 | 0.027 | 0.002 | 0.005 | 0.002 | 0.001 | 0.0024 | 0.0002 | 1275 | 1060 | 886 | 633 | 454 | 314 | 36
0.158 | 0.466 | 0.193 | 0.016 | 0.019 | 0.051 | 0.008 | 0.006 | 0.015 | 0.029 | 0.001 | 0.007 | 0.001 | 0.001 | 0.0046 | 0.0001 | 1271 | 1060 | 884 | 633 | 453 | 312 | 35
0.1451 | 0.476 | 0.185 | 0.02 | 0.011 | 0.032 | 0.003 | 0.003 | 0.013 | 0.02 | 0.003 | 0.005 | 0.003 | 0.001 | 0.003 | 0.0001 | 1287 | 1080 | 896 | 633 | 480 | 351 | 37
0.149 | 0.552 | 0.225 | 0.017 | 0.014 | 0.054 | 0.001 | 0.001 | 0.017 | 0.028 | 0.001 | 0.003 | 0.001 | 0.001 | 0.004 | 0.0001 | 1277 | 1060 | 893 | 631 | 451 | 313 | 35
0.1563 | 0.432 | 0.221 | 0.02 | 0.011 | 0.05 | 0.002 | 0.001 | 0.019 | 0.025 | 0.002 | 0.004 | 0.002 | 0.001 | 0.003 | 0.0002 | 1274 | 1080 | 897 | 633 | 447 | 345 | 31
0.1472 | 0.451 | 0.199 | 0.019 | 0.019 | 0.05 | 0.001 | 0.001 | 0.02 | 0.027 | 0.002 | 0.005 | 0.002 | 0.001 | 0.0027 | 0.0002 | 1281 | 1080 | 897 | 633 | 430 | 330 | 27
0.1636 | 0.463 | 0.186 | 0.02 | 0.015 | 0.047 | 0.002 | 0.001 | 0.02 | 0.029 | 0.002 | 0.005 | 0.002 | 0.001 | 0.0024 | 0.0003 | 1273 | 1060 | 898 | 634 | 453 | 295 | 34
0.1636 | 0.463 | 0.186 | 0.02 | 0.015 | 0.047 | 0.002 | 0.001 | 0.02 | 0.029 | 0.002 | 0.005 | 0.002 | 0.001 | 0.0024 | 0.0003 | 1277 | 1080 | 898 | 633 | 455 | 337 | 27
0.162 | 0.497 | 0.197 | 0.019 | 0.015 | 0.05 | 0.008 | 0.006 | 0.015 | 0.027 | 0.001 | 0.003 | 0.001 | 0.001 | 0.004 | 0.0001 | 1270 | 1060 | 885 | 632 | 469 | 323 | 30
0.162 | 0.497 | 0.197 | 0.019 | 0.015 | 0.05 | 0.008 | 0.006 | 0.015 | 0.027 | 0.001 | 0.003 | 0.001 | 0.001 | 0.004 | 0.0001 | 1273 | 1060 | 895 | 633 | 466 | 325 | 31
0.1403 | 0.433 | 0.19 | 0.016 | 0.009 | 0.052 | 0.002 | 0.001 | 0.021 | 0.027 | 0.002 | 0.006 | 0.002 | 0.001 | 0.003 | 0.0002 | 1260 | 1040 | 883 | 634 | 445 | 302 | 32
0.162 | 0.497 | 0.197 | 0.019 | 0.015 | 0.05 | 0.008 | 0.006 | 0.015 | 0.027 | 0.001 | 0.003 | 0.001 | 0.001 | 0.004 | 0.0001 | 1248 | 1040 | 877 | 634 | 440 | 293 | 31
0.1636 | 0.463 | 0.186 | 0.02 | 0.015 | 0.047 | 0.002 | 0.001 | 0.02 | 0.029 | 0.002 | 0.005 | 0.002 | 0.001 | 0.0024 | 0.0003 | 1258 | 1060 | 879 | 636 | 458 | 313 | 35
0.1438 | 0.467 | 0.182 | 0.019 | 0.016 | 0.039 | 0.003 | 0.003 | 0.016 | 0.024 | 0.003 | 0.007 | 0.002 | 0.001 | 0.0053 | 0.0002 | 1252 | 1040 | 879 | 634 | 473 | 305 | 30
0.1438 | 0.467 | 0.182 | 0.019 | 0.016 | 0.039 | 0.003 | 0.003 | 0.016 | 0.024 | 0.003 | 0.007 | 0.002 | 0.001 | 0.0053 | 0.0002 | 1268 | 1060 | 882 | 633 | 462 | 330 | 35
0.1694 | 0.415 | 0.204 | 0.022 | 0.013 | 0.047 | 0.002 | 0.001 | 0.02 | 0.025 | 0.002 | 0.005 | 0.002 | 0.001 | 0.003 | 0.0002 | 1271 | 1060 | 887 | 593 | 440 | 289 | 35
0.1563 | 0.432 | 0.221 | 0.02 | 0.011 | 0.05 | 0.002 | 0.001 | 0.019 | 0.025 | 0.002 | 0.004 | 0.002 | 0.001 | 0.003 | 0.0002 | 1265 | 1060 | 886 | 634 | 454 | 317 | 32
0.1415 | 0.459 | 0.181 | 0.016 | 0.014 | 0.038 | 0.026 | 0.025 | 0.018 | 0.021 | 0.003 | 0.005 | 0.002 | 0.001 | 0.0048 | 0.0002 | 1265 | 1060 | 882 | 632 | 436 | 312 | 31
0.1415 | 0.459 | 0.181 | 0.016 | 0.014 | 0.038 | 0.026 | 0.025 | 0.018 | 0.021 | 0.003 | 0.005 | 0.002 | 0.001 | 0.0048 | 0.0002 | 1263 | 1060 | 874 | 635 | 459 | 332 | 32
0.1403 | 0.433 | 0.19 | 0.016 | 0.009 | 0.052 | 0.002 | 0.001 | 0.021 | 0.027 | 0.002 | 0.006 | 0.002 | 0.001 | 0.003 | 0.0002 | 1253 | 1040 | 877 | 636 | 449 | 307 | 30
0.158 | 0.466 | 0.193 | 0.016 | 0.019 | 0.051 | 0.008 | 0.006 | 0.015 | 0.029 | 0.001 | 0.007 | 0.001 | 0.001 | 0.0046 | 0.0001 | 1272 | 1060 | 878 | 634 | 449 | 288 | 32
0.1469 | 0.439 | 0.182 | 0.017 | 0.012 | 0.045 | 0.004 | 0.003 | 0.019 | 0.023 | 0.003 | 0.005 | 0.002 | 0.001 | 0.0022 | 0.0005 | 1257 | 1050 | 850 | 638 | 441 | 285 | 30
0.1469 | 0.439 | 0.182 | 0.017 | 0.012 | 0.045 | 0.004 | 0.003 | 0.019 | 0.023 | 0.003 | 0.005 | 0.002 | 0.001 | 0.0022 | 0.0005 | 1263 | 1050 | 846 | 639 | 439 | 279 | 29
0.1563 | 0.432 | 0.221 | 0.02 | 0.011 | 0.05 | 0.002 | 0.001 | 0.019 | 0.025 | 0.002 | 0.004 | 0.002 | 0.001 | 0.003 | 0.0002 | 1251 | 1050 | 856 | 637 | 452 | 291 | 32
0.1415 | 0.459 | 0.181 | 0.016 | 0.014 | 0.038 | 0.026 | 0.025 | 0.018 | 0.021 | 0.003 | 0.005 | 0.002 | 0.001 | 0.0048 | 0.0002 | 1269 | 1060 | 883 | 634 | 454 | 326 | 32
0.138 | 0.449 | 0.188 | 0.01 | 0.009 | 0.039 | 0.005 | 0.003 | 0.011 | 0.021 | 0.001 | 0.003 | 0.001 | 0.001 | 0.0018 | 0.0001 | 1246 | 1040 | 882 | 637 | 432 | 280 | 38
0.155 | 0.459 | 0.175 | 0.017 | 0.012 | 0.038 | 0.004 | 0.002 | 0.012 | 0.023 | 0.001 | 0.004 | 0.001 | 0.001 | 0.0019 | 0.0001 | 1268 | 1060 | 881 | 634 | 456 | 317 | 39
0.1493 | 0.471 | 0.207 | 0.017 | 0.011 | 0.031 | 0.028 | 0.027 | 0.013 | 0.019 | 0.003 | 0.005 | 0.002 | 0.001 | 0.0053 | 0.0003 | 1268 | 1060 | 880 | 632 | 429 | 300 | 39
0.1492 | 0.449 | 0.208 | 0.018 | 0.014 | 0.047 | 0.002 | 0.001 | 0.022 | 0.032 | 0.002 | 0.006 | 0.002 | 0.001 | 0.0026 | 0.0003 | 1252 | 1050 | 863 | 609 | 439 | 283 | 35
0.1492 | 0.449 | 0.208 | 0.018 | 0.014 | 0.047 | 0.002 | 0.001 | 0.022 | 0.032 | 0.002 | 0.006 | 0.002 | 0.001 | 0.0026 | 0.0003 | 1264 | 1050 | 867 | 620 | 455 | 294 | 34
0.1386 | 0.465 | 0.211 | 0.015 | 0.016 | 0.035 | 0.026 | 0.025 | 0.015 | 0.022 | 0.002 | 0.004 | 0.002 | 0.001 | 0.0054 | 0.0003 | 1252 | 1050 | 850 | 604 | 446 | 286 | 31
0.1386 | 0.465 | 0.211 | 0.015 | 0.016 | 0.035 | 0.026 | 0.025 | 0.015 | 0.022 | 0.002 | 0.004 | 0.002 | 0.001 | 0.0054 | 0.0003 | 1264 | 1050 | 864 | 611 | 456 | 317 | 33
0.1386 | 0.465 | 0.211 | 0.015 | 0.016 | 0.035 | 0.026 | 0.025 | 0.015 | 0.022 | 0.002 | 0.004 | 0.002 | 0.001 | 0.0054 | 0.0003 | 1260 | 1060 | 887 | 632 | 441 | 298 | 37
0.1492 | 0.449 | 0.208 | 0.018 | 0.014 | 0.047 | 0.002 | 0.001 | 0.022 | 0.032 | 0.002 | 0.006 | 0.002 | 0.001 | 0.0026 | 0.0003 | 1260 | 1060 | 885 | 633 | 437 | 277 | 32
0.139 | 0.678 | 0.197 | 0.028 | 0.014 | 0.055 | 0.006 | 0.005 | 0.017 | 0.032 | 0.001 | 0.006 | 0.001 | 0.001 | 0.0035 | 0.0001 | 1275 | 1060 | 875 | 630 | 435 | 307 | 36
0.1438 | 0.471 | 0.209 | 0.015 | 0.016 | 0.048 | 0.006 | 0.005 | 0.021 | 0.033 | 0.003 | 0.006 | 0.002 | 0.001 | 0.0043 | 0.0003 | 1274 | 1060 | 875 | 609 | 439 | 310 | 33
0.1434 | 0.472 | 0.201 | 0.012 | 0.011 | 0.045 | 0.026 | 0.026 | 0.024 | 0.025 | 0.004 | 0.007 | 0.002 | 0.001 | 0.0043 | 0.0003 | 1281 | 1060 | 887 | 634 | 436 | 307 | 28
0.158 | 0.487 | 0.192 | 0.017 | 0.014 | 0.048 | 0.001 | 0.001 | 0.019 | 0.03 | 0.001 | 0.007 | 0.001 | 0.001 | 0.0034 | 0.0001 | 1275 | 1060 | 876 | 633 | 442 | 321 | 32
0.1437 | 0.479 | 0.204 | 0.016 | 0.017 | 0.038 | 0.004 | 0.003 | 0.019 | 0.033 | 0.003 | 0.006 | 0.001 | 0.001 | 0.0057 | 0.0003 | 1269 | 1060 | 877 | 631 | 444 | 316 | 36
0.146 | 0.505 | 0.235 | 0.022 | 0.014 | 0.057 | 0.001 | 0.001 | 0.019 | 0.03 | 0.001 | 0.007 | 0.001 | 0.001 | 0.003 | 0.0001 | 1275 | 1060 | 875 | 632 | 450 | 319 | 34
0.1538 | 0.443 | 0.185 | 0.019 | 0.016 | 0.04 | 0.001 | 0.001 | 0.02 | 0.028 | 0.003 | 0.006 | 0.002 | 0.001 | 0.0028 | 0.0004 | 1265 | 1060 | 881 | 635 | 445 | 308 | 34
0.146 | 0.494 | 0.201 | 0.013 | 0.014 | 0.045 | 0.028 | 0.027 | 0.019 | 0.025 | 0.001 | 0.008 | 0.001 | 0.001 | 0.0033 | 0.0001 | 1271 | 1060 | 879 | 631 | 443 | 309 | 33
0.141 | 0.48 | 0.212 | 0.016 | 0.017 | 0.046 | 0.007 | 0.005 | 0.015 | 0.03 | 0.001 | 0.007 | 0.001 | 0.001 | 0.0038 | 0.0001 | 1265 | 1060 | 880 | 633 | 442 | 308 | 36
0.145 | 0.485 | 0.198 | 0.016 | 0.016 | 0.047 | 0.006 | 0.004 | 0.016 | 0.03 | 0.001 | 0.007 | 0.001 | 0.001 | 0.0035 | 0.0001 | 1265 | 1060 | 883 | 633 | 446 | 317 | 32
0.145 | 0.449 | 0.197 | 0.015 | 0.012 | 0.04 | 0.007 | 0.006 | 0.013 | 0.025 | 0.001 | 0.007 | 0.001 | 0.001 | 0.0024 | 0.0001 | 1277 | 1060 | 879 | 633 | 439 | 299 | 38
0.1458 | 0.504 | 0.198 | 0.018 | 0.012 | 0.031 | 0.002 | 0.002 | 0.014 | 0.022 | 0.003 | 0.004 | 0.002 | 0.001 | 0.0037 | 0.0001 | 1265 | 1060 | 882 | 634 | 443 | 307 | 33
0.142 | 0.465 | 0.189 | 0.014 | 0.013 | 0.039 | 0.006 | 0.005 | 0.015 | 0.021 | 0.001 | 0.007 | 0.001 | 0.001 | 0.0028 | 0.0001 | 1277 | 1060 | 883 | 634 | 433 | 304 | 32
0.1517 | 0.478 | 0.229 | 0.02 | 0.011 | 0.034 | 0.012 | 0.012 | 0.015 | 0.021 | 0.003 | 0.005 | 0.002 | 0.001 | 0.0038 | 0.0001 | 1275 | 1080 | 889 | 644 | 467 | 328 | 31
0.145 | 0.485 | 0.198 | 0.016 | 0.016 | 0.047 | 0.006 | 0.004 | 0.016 | 0.03 | 0.001 | 0.007 | 0.001 | 0.001 | 0.0035 | 0.0001 | 1287 | 1080 | 896 | 632 | 447 | 315 | 41
0.142 | 0.465 | 0.189 | 0.014 | 0.013 | 0.039 | 0.006 | 0.005 | 0.015 | 0.021 | 0.001 | 0.007 | 0.001 | 0.001 | 0.0028 | 0.0001 | 1287 | 1080 | 897 | 635 | 444 | 311 | 38
0.142 | 0.46 | 0.198 | 0.016 | 0.01 | 0.044 | 0.007 | 0.005 | 0.014 | 0.032 | 0.001 | 0.003 | 0.001 | 0.001 | 0.0031 | 0.0001 | 1258 | 1050 | 857 | 635 | 445 | 310 | 32
0.152 | 0.465 | 0.188 | 0.018 | 0.015 | 0.05 | 0.006 | 0.005 | 0.016 | 0.028 | 0.001 | 0.002 | 0.001 | 0.001 | 0.0038 | 0.0001 | 1252 | 1050 | 862 | 638 | 448 | 308 | 30
0.162 | 0.53 | 0.189 | 0.02 | 0.012 | 0.054 | 0.005 | 0.003 | 0.016 | 0.032 | 0.001 | 0.002 | 0.001 | 0.001 | 0.003 | 0.0001 | 1258 | 1050 | 863 | 632 | 459 | 322 | 33
0.1419 | 0.494 | 0.21 | 0.023 | 0.007 | 0.035 | 0.008 | 0.007 | 0.013 | 0.019 | 0.003 | 0.003 | 0.004 | 0.001 | 0.0021 | 0.0001 | 1264 | 1050 | 865 | 632 | 456 | 316 | 30
0.154 | 0.487 | 0.185 | 0.02 | 0.014 | 0.04 | 0.013 | 0.005 | 0.013 | 0.029 | 0.001 | 0.002 | 0.001 | 0.001 | 0.0028 | 0.0002 | 1252 | 1050 | 863 | 635 | 443 | 300 | 30
0.163 | 0.514 | 0.183 | 0.023 | 0.013 | 0.053 | 0.005 | 0.004 | 0.016 | 0.033 | 0.001 | 0.002 | 0.001 | 0.001 | 0.0024 | 0.0001 | 1261 | 1060 | 884 | 634 | 446 | 304 | 31
0.1342 | 0.449 | 0.187 | 0.019 | 0.012 | 0.045 | 0.003 | 0.002 | 0.019 | 0.028 | 0.003 | 0.004 | 0.002 | 0.001 | 0.0025 | 0.0001 | 1273 | 1060 | 886 | 628 | 434 | 297 | 35
0.156 | 0.474 | 0.189 | 0.021 | 0.014 | 0.061 | 0.006 | 0.004 | 0.018 | 0.039 | 0.001 | 0.005 | 0.001 | 0.001 | 0.0024 | 0.0001 | 1261 | 1060 | 892 | 630 | 432 | 287 | 33
0.157 | 0.483 | 0.202 | 0.02 | 0.012 | 0.048 | 0.016 | 0.007 | 0.014 | 0.034 | 0.001 | 0.003 | 0.001 | 0.001 | 0.0032 | 0.0001 | 1267 | 1060 | 885 | 632 | 452 | 320 | 32
0.1613 | 0.439 | 0.158 | 0.016 | 0.014 | 0.041 | 0.001 | 0.001 | 0.018 | 0.023 | 0.002 | 0.004 | 0.002 | 0.001 | 0.0037 | 0.0003 | 1261 | 1060 | 882 | 632 | 438 | 304 | 32
0.149 | 0.552 | 0.225 | 0.017 | 0.014 | 0.054 | 0.001 | 0.001 | 0.017 | 0.028 | 0.001 | 0.003 | 0.001 | 0.001 | 0.004 | 0.0001 | 1267 | 1060 | 883 | 634 | 453 | 304 | 31
0.15 | 0.502 | 0.184 | 0.017 | 0.013 | 0.044 | 0.013 | 0.009 | 0.015 | 0.027 | 0.001 | 0.004 | 0.001 | 0.001 | 0.0042 | 0.0001 | 1261 | 1060 | 884 | 632 | 439 | 293 | 33
0.15 | 0.502 | 0.184 | 0.017 | 0.013 | 0.044 | 0.013 | 0.009 | 0.015 | 0.027 | 0.001 | 0.004 | 0.001 | 0.001 | 0.0042 | 0.0001 | 1261 | 1060 | 882 | 633 | 448 | 312 | 33
0.145 | 0.473 | 0.189 | 0.017 | 0.012 | 0.048 | 0.003 | 0.001 | 0.015 | 0.027 | 0.001 | 0.003 | 0.001 | 0.001 | 0.0032 | 0.0001 | 1267 | 1060 | 882 | 633 | 439 | 293 | 30
0.145 | 0.473 | 0.189 | 0.017 | 0.012 | 0.048 | 0.003 | 0.001 | 0.015 | 0.027 | 0.001 | 0.003 | 0.001 | 0.001 | 0.0032 | 0.0001 | 1269 | 1060 | 884 | 632 | 434 | 300 | 35
0.153 | 0.447 | 0.203 | 0.018 | 0.015 | 0.042 | 0.001 | 0.001 | 0.013 | 0.024 | 0.001 | 0.003 | 0.001 | 0.001 | 0.0034 | 0.0001 | 1263 | 1060 | 888 | 631 | 440 | 317 | 36
0.1485 | 0.473 | 0.199 | 0.021 | 0.017 | 0.048 | 0.004 | 0.003 | 0.021 | 0.035 | 0.002 | 0.004 | 0.002 | 0.001 | 0.0027 | 0.0003 | 1269 | 1060 | 878 | 630 | 452 | 313 | 33
0.1414 | 0.485 | 0.191 | 0.02 | 0.011 | 0.046 | 0.021 | 0.02 | 0.02 | 0.027 | 0.003 | 0.003 | 0.003 | 0.001 | 0.0045 | 0.0003 | 1263 | 1060 | 889 | 631 | 453 | 340 | 36
0.1466 | 0.449 | 0.188 | 0.018 | 0.013 | 0.037 | 0.001 | 0.001 | 0.016 | 0.021 | 0.002 | 0.003 | 0.002 | 0.001 | 0.0033 | 0.0003 | 1275 | 1060 | 887 | 634 | 432 | 297 | 34
0.147 | 0.492 | 0.205 | 0.024 | 0.015 | 0.044 | 0.001 | 0.001 | 0.014 | 0.029 | 0.001 | 0.003 | 0.001 | 0.001 | 0.004 | 0.0001 | 1269 | 1060 | 888 | 633 | 447 | 297 | 34
0.1469 | 0.439 | 0.182 | 0.017 | 0.012 | 0.045 | 0.004 | 0.003 | 0.019 | 0.023 | 0.003 | 0.005 | 0.002 | 0.001 | 0.0022 | 0.0005 | 1252 | 1050 | 861 | 626 | 445 | 304 | 29
0.1469 | 0.439 | 0.182 | 0.017 | 0.012 | 0.045 | 0.004 | 0.003 | 0.019 | 0.023 | 0.003 | 0.005 | 0.002 | 0.001 | 0.0022 | 0.0005 | 1257 | 1050 | 850 | 635 | 439 | 286 | 31
0.1457 | 0.456 | 0.201 | 0.011 | 0.012 | 0.06 | 0.002 | 0.001 | 0.021 | 0.023 | 0.002 | 0.005 | 0.002 | 0.001 | 0.0038 | 0.0005 | 1263 | 1050 | 862 | 625 | 449 | 301 | 32
0.1457 | 0.456 | 0.201 | 0.011 | 0.012 | 0.06 | 0.002 | 0.001 | 0.021 | 0.023 | 0.002 | 0.005 | 0.002 | 0.001 | 0.0038 | 0.0005 | 1251 | 1050 | 863 | 621 | 449 | 293 | 30
0.149 | 0.469 | 0.214 | 0.016 | 0.016 | 0.061 | 0.002 | 0.001 | 0.022 | 0.022 | 0.003 | 0.005 | 0.004 | 0.001 | 0.0042 | 0.0005 | 1263 | 1050 | 864 | 638 | 449 | 303 | 31
0.1513 | 0.466 | 0.216 | 0.012 | 0.017 | 0.044 | 0.002 | 0.002 | 0.02 | 0.024 | 0.002 | 0.005 | 0.002 | 0.001 | 0.0036 | 0.0002 | 1251 | 1050 | 855 | 636 | 428 | 277 | 32
0.149 | 0.414 | 0.159 | 0.016 | 0.01 | 0.04 | 0.001 | 0.001 | 0.018 | 0.022 | 0.002 | 0.005 | 0.002 | 0.001 | 0.0022 | 0.0002 | 1252 | 1050 | 864 | 637 | 437 | 281 | 32
0.149 | 0.414 | 0.159 | 0.016 | 0.01 | 0.04 | 0.001 | 0.001 | 0.018 | 0.022 | 0.002 | 0.005 | 0.002 | 0.001 | 0.0022 | 0.0002 | 1251 | 1050 | 865 | 637 | 428 | 272 | 33
0.144 | 0.511 | 0.216 | 0.019 | 0.011 | 0.06 | 0.004 | 0.004 | 0.017 | 0.026 | 0.001 | 0.005 | 0.001 | 0.001 | 0.0029 | 0.0001 | 1257 | 1050 | 862 | 637 | 420 | 268 | 36
0.1472 | 0.451 | 0.199 | 0.019 | 0.019 | 0.05 | 0.001 | 0.001 | 0.02 | 0.027 | 0.002 | 0.005 | 0.002 | 0.001 | 0.0027 | 0.0002 | 1263 | 1050 | 866 | 634 | 427 | 282 | 32
0.1486 | 0.452 | 0.196 | 0.019 | 0.014 | 0.048 | 0.002 | 0.002 | 0.022 | 0.028 | 0.002 | 0.005 | 0.002 | 0.001 | 0.0026 | 0.0002 | 1257 | 1050 | 860 | 635 | 433 | 277 | 33
0.15 | 0.443 | 0.199 | 0.018 | 0.016 | 0.054 | 0.006 | 0.004 | 0.019 | 0.029 | 0.001 | 0.008 | 0.001 | 0.001 | 0.0033 | 0.0001 | 1251 | 1050 | 866 | 634 | 443 | 298 | 31
0.145 | 0.448 | 0.209 | 0.015 | 0.015 | 0.062 | 0.006 | 0.004 | 0.019 | 0.028 | 0.001 | 0.007 | 0.001 | 0.001 | 0.0031 | 0.0001 | 1251 | 1050 | 866 | 633 | 450 | 295 | 32
0.146 | 0.518 | 0.239 | 0.019 | 0.011 | 0.06 | 0.014 | 0.012 | 0.021 | 0.032 | 0.001 | 0.007 | 0.001 | 0.001 | 0.0021 | 0.0001 | 1258 | 1050 | 867 | 634 | 470 | 331 | 35
0.151 | 0.498 | 0.207 | 0.016 | 0.007 | 0.038 | 0.005 | 0.004 | 0.016 | 0.025 | 0.001 | 0.007 | 0.001 | 0.001 | 0.003 | 0.0001 | 1273 | 1060 | 891 | 634 | 434 | 285 | 33
0.151 | 0.498 | 0.207 | 0.016 | 0.007 | 0.038 | 0.005 | 0.004 | 0.016 | 0.025 | 0.001 | 0.007 | 0.001 | 0.001 | 0.003 | 0.0001 | 1264 | 1050 | 867 | 633 | 451 | 305 | 33
0.1471 | 0.454 | 0.194 | 0.021 | 0.01 | 0.05 | 0.002 | 0.001 | 0.021 | 0.03 | 0.002 | 0.006 | 0.002 | 0.001 | 0.0027 | 0.0002 | 1258 | 1050 | 866 | 634 | 442 | 299 | 30
0.1471 | 0.454 | 0.194 | 0.021 | 0.01 | 0.05 | 0.002 | 0.001 | 0.021 | 0.03 | 0.002 | 0.006 | 0.002 | 0.001 | 0.0027 | 0.0002 | 1273 | 1060 | 889 | 633 | 436 | 292 | 29
0.1475 | 0.466 | 0.195 | 0.017 | 0.011 | 0.047 | 0.002 | 0.002 | 0.026 | 0.029 | 0.002 | 0.005 | 0.002 | 0.001 | 0.0029 | 0.0002 | 1261 | 1060 | 890 | 632 | 443 | 288 | 32
0.1475 | 0.466 | 0.195 | 0.017 | 0.011 | 0.047 | 0.002 | 0.002 | 0.026 | 0.029 | 0.002 | 0.005 | 0.002 | 0.001 | 0.0029 | 0.0002 | 1263 | 1060 | 892 | 633 | 439 | 293 | 35
0.1475 | 0.466 | 0.195 | 0.017 | 0.011 | 0.047 | 0.002 | 0.002 | 0.026 | 0.029 | 0.002 | 0.005 | 0.002 | 0.001 | 0.0029 | 0.0002 | 1269 | 1060 | 888 | 633 | 443 | 310 | 30
0.1483 | 0.454 | 0.193 | 0.022 | 0.012 | 0.059 | 0.002 | 0.001 | 0.024 | 0.027 | 0.002 | 0.005 | 0.002 | 0.001 | 0.0024 | 0.0002 | 1275 | 1060 | 888 | 635 | 440 | 303 | 36
0.1484 | 0.464 | 0.207 | 0.013 | 0.009 | 0.042 | 0.002 | 0.002 | 0.021 | 0.025 | 0.002 | 0.005 | 0.002 | 0.001 | 0.0027 | 0.0002 | 1269 | 1060 | 888 | 633 | 439 | 289 | 26
0.1484 | 0.464 | 0.207 | 0.013 | 0.009 | 0.042 | 0.002 | 0.002 | 0.021 | 0.025 | 0.002 | 0.005 | 0.002 | 0.001 | 0.0027 | 0.0002 | 1261 | 1060 | 887 | 633 | 431 | 276 | 32
0.142 | 0.482 | 0.18 | 0.021 | 0.014 | 0.048 | 0.006 | 0.005 | 0.018 | 0.028 | 0.001 | 0.007 | 0.001 | 0.001 | 0.0043 | 0.0001 | 1267 | 1060 | 883 | 635 | 436 | 279 | 31
0.1513 | 0.453 | 0.199 | 0.016 | 0.015 | 0.039 | 0.001 | 0.001 | 0.022 | 0.025 | 0.002 | 0.005 | 0.002 | 0.001 | 0.0043 | 0.0001 | 1261 | 1060 | 889 | 633 | 436 | 265 | 31
0.142 | 0.482 | 0.18 | 0.021 | 0.014 | 0.048 | 0.006 | 0.005 | 0.018 | 0.028 | 0.001 | 0.007 | 0.001 | 0.001 | 0.0043 | 0.0001 | 1258 | 1050 | 859 | 611 | 440 | 297 | 33
0.1572 | 0.446 | 0.195 | 0.017 | 0.014 | 0.034 | 0.001 | 0.001 | 0.015 | 0.018 | 0.002 | 0.004 | 0.002 | 0.001 | 0.0022 | 0.0001 | 1264 | 1050 | 863 | 636 | 423 | 278 | 30
0.136 | 0.452 | 0.208 | 0.014 | 0.015 | 0.04 | 0.007 | 0.005 | 0.015 | 0.03 | 0.001 | 0.008 | 0.001 | 0.001 | 0.0042 | 0.0001 | 1252 | 1050 | 869 | 628 | 439 | 289 | 28
0.1513 | 0.453 | 0.199 | 0.016 | 0.015 | 0.039 | 0.001 | 0.001 | 0.022 | 0.025 | 0.002 | 0.005 | 0.002 | 0.001 | 0.0043 | 0.0001 | 1263 | 1050 | 863 | 634 | 426 | 270 | 35
0.142 | 0.482 | 0.18 | 0.021 | 0.014 | 0.048 | 0.006 | 0.005 | 0.018 | 0.028 | 0.001 | 0.007 | 0.001 | 0.001 | 0.0043 | 0.0001 | 1251 | 1050 | 862 | 638 | 436 | 277 | 28
0.1572 | 0.446 | 0.195 | 0.017 | 0.014 | 0.034 | 0.001 | 0.001 | 0.015 | 0.018 | 0.002 | 0.004 | 0.002 | 0.001 | 0.0022 | 0.0001 | 1251 | 1050 | 872 | 634 | 427 | 262 | 31
0.136 | 0.452 | 0.208 | 0.014 | 0.015 | 0.04 | 0.007 | 0.005 | 0.015 | 0.03 | 0.001 | 0.008 | 0.001 | 0.001 | 0.0042 | 0.0001 | 1257 | 1050 | 870 | 637 | 443 | 318 | 28
0.1496 | 0.452 | 0.2 | 0.023 | 0.013 | 0.047 | 0.002 | 0.002 | 0.021 | 0.026 | 0.003 | 0.004 | 0.003 | 0.001 | 0.0039 | 0.0001 | 1263 | 1050 | 865 | 636 | 452 | 311 | 36
0.1572 | 0.446 | 0.195 | 0.017 | 0.014 | 0.034 | 0.001 | 0.001 | 0.015 | 0.018 | 0.002 | 0.004 | 0.002 | 0.001 | 0.0022 | 0.0001 | 1252 | 1050 | 865 | 634 | 429 | 283 | 31
0.1496 | 0.452 | 0.2 | 0.023 | 0.013 | 0.047 | 0.002 | 0.002 | 0.021 | 0.026 | 0.003 | 0.004 | 0.003 | 0.001 | 0.0039 | 0.0001 | 1258 | 1050 | 862 | 639 | 441 | 292 | 33
0.1513 | 0.453 | 0.199 | 0.016 | 0.015 | 0.039 | 0.001 | 0.001 | 0.022 | 0.025 | 0.002 | 0.005 | 0.002 | 0.001 | 0.0043 | 0.0001 | 1264 | 1050 | 865 | 634 | 430 | 288 | 31
0.142 | 0.482 | 0.18 | 0.021 | 0.014 | 0.048 | 0.006 | 0.005 | 0.018 | 0.028 | 0.001 | 0.007 | 0.001 | 0.001 | 0.0043 | 0.0001 | 1258 | 1050 | 864 | 634 | 451 | 315 | 29
0.1572 | 0.446 | 0.195 | 0.017 | 0.014 | 0.034 | 0.001 | 0.001 | 0.015 | 0.018 | 0.002 | 0.004 | 0.002 | 0.001 | 0.0022 | 0.0001 | 1264 | 1050 | 862 | 634 | 435 | 319 | 29
0.1496 | 0.452 | 0.2 | 0.023 | 0.013 | 0.047 | 0.002 | 0.002 | 0.021 | 0.026 | 0.003 | 0.004 | 0.003 | 0.001 | 0.0039 | 0.0001 | 1252 | 1050 | 865 | 626 | 452 | 323 | 28
0.1513 | 0.453 | 0.199 | 0.016 | 0.015 | 0.039 | 0.001 | 0.001 | 0.022 | 0.025 | 0.002 | 0.005 | 0.002 | 0.001 | 0.0043 | 0.0001 | 1258 | 1050 | 854 | 608 | 444 | 319 | 27
0.1572 | 0.446 | 0.195 | 0.017 | 0.014 | 0.034 | 0.001 | 0.001 | 0.015 | 0.018 | 0.002 | 0.004 | 0.002 | 0.001 | 0.0022 | 0.0001 | 1261 | 1060 | 889 | 636 | 443 | 299 | 29
0.139 | 0.458 | 0.197 | 0.022 | 0.012 | 0.055 | 0.008 | 0.006 | 0.013 | 0.032 | 0.001 | 0.008 | 0.001 | 0.001 | 0.0028 | 0.0001 | 1273 | 1060 | 885 | 636 | 444 | 303 | 31
0.1491 | 0.441 | 0.2 | 0.014 | 0.013 | 0.046 | 0.002 | 0.001 | 0.019 | 0.022 | 0.002 | 0.004 | 0.002 | 0.001 | 0.0017 | 0.0001 | 1258 | 1050 | 866 | 635 | 434 | 290 | 32
0.139 | 0.458 | 0.197 | 0.022 | 0.012 | 0.055 | 0.008 | 0.006 | 0.013 | 0.032 | 0.001 | 0.008 | 0.001 | 0.001 | 0.0028 | 0.0001 | 1264 | 1050 | 867 | 636 | 441 | 286 | 31
0.143 | 0.464 | 0.212 | 0.022 | 0.016 | 0.046 | 0.014 | 0.011 | 0.014 | 0.032 | 0.001 | 0.008 | 0.001 | 0.001 | 0.0035 | 0.0001 | 1252 | 1050 | 869 | 635 | 445 | 300 | 30
0.139 | 0.458 | 0.197 | 0.022 | 0.012 | 0.055 | 0.008 | 0.006 | 0.013 | 0.032 | 0.001 | 0.008 | 0.001 | 0.001 | 0.0028 | 0.0001 | 1264 | 1050 | 867 | 609 | 448 | 305 | 32
0.136 | 0.452 | 0.208 | 0.014 | 0.015 | 0.04 | 0.007 | 0.005 | 0.015 | 0.03 | 0.001 | 0.008 | 0.001 | 0.001 | 0.0042 | 0.0001 | 1252 | 1050 | 870 | 636 | 439 | 286 | 32
0.143 | 0.464 | 0.212 | 0.022 | 0.016 | 0.046 | 0.014 | 0.011 | 0.014 | 0.032 | 0.001 | 0.008 | 0.001 | 0.001 | 0.0035 | 0.0001 | 1258 | 1050 | 865 | 635 | 439 | 306 | 29
0.1491 | 0.441 | 0.2 | 0.014 | 0.013 | 0.046 | 0.002 | 0.001 | 0.019 | 0.022 | 0.002 | 0.004 | 0.002 | 0.001 | 0.0017 | 0.0001 | 1264 | 1050 | 865 | 634 | 436 | 298 | 30
0.1491 | 0.441 | 0.2 | 0.014 | 0.013 | 0.046 | 0.002 | 0.001 | 0.019 | 0.022 | 0.002 | 0.004 | 0.002 | 0.001 | 0.0017 | 0.0001 | 1273 | 1060 | 887 | 632 | 436 | 303 | 31
0.136 | 0.452 | 0.208 | 0.014 | 0.015 | 0.04 | 0.007 | 0.005 | 0.015 | 0.03 | 0.001 | 0.008 | 0.001 | 0.001 | 0.0042 | 0.0001 | 1261 | 1060 | 891 | 633 | 447 | 316 | 33
0.158 | 0.466 | 0.193 | 0.016 | 0.019 | 0.051 | 0.008 | 0.006 | 0.015 | 0.029 | 0.001 | 0.007 | 0.001 | 0.001 | 0.0046 | 0.0001 | 1267 | 1060 | 887 | 632 | 444 | 298 | 31
0.1439 | 0.472 | 0.209 | 0.021 | 0.006 | 0.044 | 0.019 | 0.017 | 0.019 | 0.027 | 0.003 | 0.005 | 0.002 | 0.001 | 0.0031 | 0.0004 | 1268 | 1060 | 879 | 634 | 443 | 306 | 34
0.1488 | 0.458 | 0.204 | 0.019 | 0.011 | 0.042 | 0.002 | 0.002 | 0.018 | 0.043 | 0.003 | 0.005 | 0.002 | 0.001 | 0.0023 | 0.0004 | 1256 | 1060 | 873 | 634 | 458 | 354 | 34
0.1571 | 0.467 | 0.206 | 0.013 | 0.015 | 0.043 | 0.002 | 0.002 | 0.019 | 0.025 | 0.002 | 0.006 | 0.002 | 0.001 | 0.0035 | 0.0003 | 1252 | 1040 | 878 | 635 | 454 | 310 | 34
0.1571 | 0.467 | 0.206 | 0.013 | 0.015 | 0.043 | 0.002 | 0.002 | 0.019 | 0.025 | 0.002 | 0.006 | 0.002 | 0.001 | 0.0035 | 0.0003 | 1241 | 1040 | 855 | 628 | 453 | 319 | 34
0.1466 | 0.449 | 0.188 | 0.018 | 0.013 | 0.037 | 0.001 | 0.001 | 0.016 | 0.021 | 0.002 | 0.003 | 0.002 | 0.001 | 0.0033 | 0.0003 | 1252 | 1050 | 857 | 629 | 457 | 325 | 31
0.1466 | 0.449 | 0.188 | 0.018 | 0.013 | 0.037 | 0.001 | 0.001 | 0.016 | 0.021 | 0.002 | 0.003 | 0.002 | 0.001 | 0.0033 | 0.0003 | 1258 | 1050 | 860 | 609 | 467 | 342 | 29
0.149 | 0.469 | 0.214 | 0.016 | 0.016 | 0.061 | 0.002 | 0.001 | 0.022 | 0.022 | 0.003 | 0.005 | 0.004 | 0.001 | 0.0042 | 0.0005 | 1264 | 1050 | 861 | 629 | 464 | 329 | 31
0.1571 | 0.467 | 0.206 | 0.013 | 0.015 | 0.043 | 0.002 | 0.002 | 0.019 | 0.025 | 0.002 | 0.006 | 0.002 | 0.001 | 0.0035 | 0.0003 | 1241 | 1040 | 865 | 633 | 438 | 288 | 34
0.1571 | 0.467 | 0.206 | 0.013 | 0.015 | 0.043 | 0.002 | 0.002 | 0.019 | 0.025 | 0.002 | 0.006 | 0.002 | 0.001 | 0.0035 | 0.0003 | 1256 | 1050 | 863 | 638 | 436 | 291 | 33
0.1471 | 0.504 | 0.218 | 0.018 | 0.008 | 0.04 | 0.035 | 0.035 | 0.017 | 0.024 | 0.003 | 0.005 | 0.002 | 0.001 | 0.0031 | 0.0004 | 1244 | 1050 | 865 | 637 | 435 | 296 | 32
0.1571 | 0.467 | 0.206 | 0.013 | 0.015 | 0.043 | 0.002 | 0.002 | 0.019 | 0.025 | 0.002 | 0.006 | 0.002 | 0.001 | 0.0035 | 0.0003 | 1268 | 1060 | 886 | 635 | 450 | 312 | 35
0.1488 | 0.458 | 0.204 | 0.019 | 0.011 | 0.042 | 0.002 | 0.002 | 0.018 | 0.043 | 0.003 | 0.005 | 0.002 | 0.001 | 0.0023 | 0.0004 | 1258 | 1040 | 882 | 634 | 452 | 316 | 32
0.1488 | 0.458 | 0.204 | 0.019 | 0.011 | 0.042 | 0.002 | 0.002 | 0.018 | 0.043 | 0.003 | 0.005 | 0.002 | 0.001 | 0.0023 | 0.0004 | 1252 | 1040 | 875 | 613 | 435 | 296 | 30
0.1492 | 0.472 | 0.195 | 0.012 | 0.011 | 0.035 | 0.01 | 0.008 | 0.014 | 0.018 | 0.002 | 0.004 | 0.002 | 0.001 | 0.0021 | 0.0002 | 1273 | 1060 | 878 | 634 | 441 | 312 | 35
0.1492 | 0.472 | 0.195 | 0.012 | 0.011 | 0.035 | 0.01 | 0.008 | 0.014 | 0.018 | 0.002 | 0.004 | 0.002 | 0.001 | 0.0021 | 0.0002 | 1258 | 1050 | 842 | 634 | 441 | 294 | 37
0.1492 | 0.472 | 0.195 | 0.012 | 0.011 | 0.035 | 0.01 | 0.008 | 0.014 | 0.018 | 0.002 | 0.004 | 0.002 | 0.001 | 0.0021 | 0.0002 | 1264 | 1050 | 863 | 634 | 443 | 310 | 34
0.1471 | 0.504 | 0.218 | 0.018 | 0.008 | 0.04 | 0.035 | 0.035 | 0.017 | 0.024 | 0.003 | 0.005 | 0.002 | 0.001 | 0.0031 | 0.0004 | 1246 | 1040 | 891 | 634 | 458 | 314 | 30
0.1545 | 0.471 | 0.208 | 0.018 | 0.019 | 0.038 | 0.015 | 0.014 | 0.016 | 0.021 | 0.003 | 0.005 | 0.002 | 0.001 | 0.0024 | 0.0004 | 1262 | 1060 | 885 | 616 | 441 | 306 | 34
0.1481 | 0.454 | 0.195 | 0.012 | 0.013 | 0.039 | 0.001 | 0.001 | 0.019 | 0.021 | 0.002 | 0.006 | 0.002 | 0.001 | 0.0037 | 0.0004 | 1275 | 1060 | 880 | 633 | 437 | 291 | 32
0.1481 | 0.454 | 0.195 | 0.012 | 0.013 | 0.039 | 0.001 | 0.001 | 0.019 | 0.021 | 0.002 | 0.006 | 0.002 | 0.001 | 0.0037 | 0.0004 | 1266 | 1060 | 883 | 633 | 452 | 313 | 31
0.1554 | 0.464 | 0.196 | 0.017 | 0.012 | 0.027 | 0.002 | 0.001 | 0.01 | 0.014 | 0.002 | 0.005 | 0.002 | 0.001 | 0.0033 | 0.0004 | 1280 | 1060 | 877 | 606 | 444 | 295 | 33
0.1554 | 0.464 | 0.196 | 0.017 | 0.012 | 0.027 | 0.002 | 0.001 | 0.01 | 0.014 | 0.002 | 0.005 | 0.002 | 0.001 | 0.0033 | 0.0004 | 1268 | 1060 | 884 | 634 | 448 | 306 | 34
0.1481 | 0.454 | 0.195 | 0.012 | 0.013 | 0.039 | 0.001 | 0.001 | 0.019 | 0.021 | 0.002 | 0.006 | 0.002 | 0.001 | 0.0037 | 0.0004 | 1267 | 1060 | 886 | 633 | 444 | 304 | 38
0.1481 | 0.454 | 0.195 | 0.012 | 0.013 | 0.039 | 0.001 | 0.001 | 0.019 | 0.021 | 0.002 | 0.006 | 0.002 | 0.001 | 0.0037 | 0.0004 | 1283 | 1080 | 897 | 605 | 453 | 314 | 37
0.157 | 0.469 | 0.195 | 0.014 | 0.014 | 0.049 | 0.001 | 0.001 | 0.012 | 0.026 | 0.001 | 0.006 | 0.001 | 0.001 | 0.0027 | 0.0001 | 1277 | 1080 | 893 | 581 | 440 | 306 | 36
0.147 | 0.481 | 0.205 | 0.012 | 0.009 | 0.037 | 0.001 | 0.001 | 0.013 | 0.024 | 0.001 | 0.003 | 0.001 | 0.001 | 0.0023 | 0.0001 | 1283 | 1080 | 896 | 633 | 454 | 318 | 39
0.158 | 0.457 | 0.208 | 0.015 | 0.011 | 0.044 | 0.009 | 0.008 | 0.014 | 0.027 | 0.001 | 0.004 | 0.001 | 0.001 | 0.0046 | 0.0001 | 1289 | 1080 | 897 | 633 | 459 | 330 | 39
0.1471 | 0.504 | 0.218 | 0.018 | 0.008 | 0.04 | 0.035 | 0.035 | 0.017 | 0.024 | 0.003 | 0.005 | 0.002 | 0.001 | 0.0031 | 0.0004 | 1268 | 1060 | 885 | 635 | 442 | 312 | 36
0.1571 | 0.467 | 0.206 | 0.013 | 0.015 | 0.043 | 0.002 | 0.002 | 0.019 | 0.025 | 0.002 | 0.006 | 0.002 | 0.001 | 0.0035 | 0.0003 | 1246 | 1040 | 881 | 634 | 453 | 316 | 32
0.1471 | 0.504 | 0.218 | 0.018 | 0.008 | 0.04 | 0.035 | 0.035 | 0.017 | 0.024 | 0.003 | 0.005 | 0.002 | 0.001 | 0.0031 | 0.0004 | 1256 | 1060 | 884 | 634 | 444 | 335 | 36
0.1545 | 0.471 | 0.208 | 0.018 | 0.019 | 0.038 | 0.015 | 0.014 | 0.016 | 0.021 | 0.003 | 0.005 | 0.002 | 0.001 | 0.0024 | 0.0004 | 1268 | 1060 | 885 | 634 | 459 | 313 | 38
0.141 | 0.489 | 0.176 | 0.02 | 0.018 | 0.058 | 0.003 | 0.003 | 0.016 | 0.029 | 0.001 | 0.003 | 0.001 | 0.001 | 0.0022 | 0.0001 | 1263 | 1060 | 883 | 633 | 434 | 292 | 36
0.141 | 0.489 | 0.176 | 0.02 | 0.018 | 0.058 | 0.003 | 0.003 | 0.016 | 0.029 | 0.001 | 0.003 | 0.001 | 0.001 | 0.0022 | 0.0001 | 1248 | 1040 | 882 | 609 | 432 | 283 | 30
0.141 | 0.489 | 0.176 | 0.02 | 0.018 | 0.058 | 0.003 | 0.003 | 0.016 | 0.029 | 0.001 | 0.003 | 0.001 | 0.001 | 0.0022 | 0.0001 | 1260 | 1040 | 881 | 635 | 435 | 295 | 31
0.138 | 0.461 | 0.19 | 0.013 | 0.012 | 0.04 | 0.005 | 0.005 | 0.014 | 0.02 | 0.002 | 0.005 | 0.003 | 0.001 | 0.0027 | 0.0001 | 1242 | 1040 | 864 | 637 | 435 | 291 | 32
0.141 | 0.489 | 0.176 | 0.02 | 0.018 | 0.058 | 0.003 | 0.003 | 0.016 | 0.029 | 0.001 | 0.003 | 0.001 | 0.001 | 0.0022 | 0.0001 | 1259 | 1050 | 860 | 640 | 424 | 288 | 32
0.153 | 0.467 | 0.207 | 0.016 | 0.012 | 0.052 | 0.008 | 0.007 | 0.018 | 0.037 | 0.001 | 0.007 | 0.001 | 0.001 | 0.0043 | 0.0001 | 1247 | 1050 | 862 | 617 | 455 | 306 | 30
0.1437 | 0.433 | 0.191 | 0.013 | 0.017 | 0.038 | 0.012 | 0.011 | 0.015 | 0.022 | 0.003 | 0.004 | 0.002 | 0.001 | 0.0033 | 0.0001 | 1259 | 1050 | 860 | 637 | 426 | 277 | 33
0.138 | 0.461 | 0.19 | 0.013 | 0.012 | 0.04 | 0.005 | 0.005 | 0.014 | 0.02 | 0.002 | 0.005 | 0.003 | 0.001 | 0.0027 | 0.0001 | 1257 | 1050 | 863 | 641 | 419 | 290 | 36
0.1369 | 0.458 | 0.18 | 0.016 | 0.012 | 0.051 | 0.003 | 0.003 | 0.022 | 0.026 | 0.003 | 0.005 | 0.002 | 0.001 | 0.0027 | 0.0001 | 1257 | 1050 | 859 | 635 | 431 | 294 | 32
0.1369 | 0.458 | 0.18 | 0.016 | 0.012 | 0.051 | 0.003 | 0.003 | 0.022 | 0.026 | 0.003 | 0.005 | 0.002 | 0.001 | 0.0027 | 0.0001 | 1248 | 1040 | 860 | 636 | 429 | 299 | 30
0.155 | 0.459 | 0.175 | 0.017 | 0.012 | 0.038 | 0.004 | 0.002 | 0.012 | 0.023 | 0.001 | 0.004 | 0.001 | 0.001 | 0.0019 | 0.0001 | 1258 | 1040 | 878 | 633 | 419 | 280 | 33
0.138 | 0.449 | 0.188 | 0.01 | 0.009 | 0.039 | 0.005 | 0.003 | 0.011 | 0.021 | 0.001 | 0.003 | 0.001 | 0.001 | 0.0018 | 0.0001 | 1246 | 1040 | 879 | 634 | 432 | 307 | 28
0.1466 | 0.449 | 0.188 | 0.018 | 0.013 | 0.037 | 0.001 | 0.001 | 0.016 | 0.021 | 0.002 | 0.003 | 0.002 | 0.001 | 0.0033 | 0.0003 | 1261 | 1060 | 880 | 633 | 442 | 290 | 39
0.149 | 0.469 | 0.214 | 0.016 | 0.016 | 0.061 | 0.002 | 0.001 | 0.022 | 0.022 | 0.003 | 0.005 | 0.004 | 0.001 | 0.0042 | 0.0005 | 1275 | 1060 | 879 | 633 | 453 | 323 | 37
0.1492 | 0.472 | 0.195 | 0.012 | 0.011 | 0.035 | 0.01 | 0.008 | 0.014 | 0.018 | 0.002 | 0.004 | 0.002 | 0.001 | 0.0021 | 0.0002 | 1264 | 1060 | 880 | 634 | 447 | 306 | 36
0.138 | 0.449 | 0.188 | 0.01 | 0.009 | 0.039 | 0.005 | 0.003 | 0.011 | 0.021 | 0.001 | 0.003 | 0.001 | 0.001 | 0.0018 | 0.0001 | 1262 | 1060 | 878 | 613 | 438 | 301 | 37
0.1439 | 0.472 | 0.209 | 0.021 | 0.006 | 0.044 | 0.019 | 0.017 | 0.019 | 0.027 | 0.003 | 0.005 | 0.002 | 0.001 | 0.0031 | 0.0004 | 1268 | 1060 | 878 | 633 | 466 | 352 | 40
0.143 | 0.471 | 0.192 | 0.017 | 0.014 | 0.053 | 0.007 | 0.006 | 0.017 | 0.032 | 0.001 | 0.006 | 0.001 | 0.001 | 0.0024 | 0.0001 | 1246 | 1040 | 885 | 635 | 437 | 295 | 37
0.1439 | 0.472 | 0.209 | 0.021 | 0.006 | 0.044 | 0.019 | 0.017 | 0.019 | 0.027 | 0.003 | 0.005 | 0.002 | 0.001 | 0.0031 | 0.0004 | 1262 | 1060 | 887 | 611 | 461 | 331 | 38
0.146 | 0.496 | 0.23 | 0.018 | 0.015 | 0.034 | 0.017 | 0.016 | 0.015 | 0.036 | 0.001 | 0.006 | 0.001 | 0.001 | 0.003 | 0.0002 | 1262 | 1060 | 882 | 610 | 446 | 320 | 38
0.151 | 0.472 | 0.207 | 0.021 | 0.013 | 0.045 | 0.006 | 0.004 | 0.015 | 0.033 | 0.001 | 0.007 | 0.001 | 0.001 | 0.0022 | 0.0001 | 1268 | 1060 | 883 | 609 | 461 | 359 | 35
0.143 | 0.471 | 0.192 | 0.017 | 0.014 | 0.053 | 0.007 | 0.006 | 0.017 | 0.032 | 0.001 | 0.006 | 0.001 | 0.001 | 0.0024 | 0.0001 | 1258 | 1040 | 882 | 636 | 439 | 303 | 35
0.1496 | 0.452 | 0.2 | 0.023 | 0.013 | 0.047 | 0.002 | 0.002 | 0.021 | 0.026 | 0.003 | 0.004 | 0.003 | 0.001 | 0.0039 | 0.0001 | 1258 | 1050 | 861 | 634 | 442 | 305 | 31
0.143 | 0.464 | 0.212 | 0.022 | 0.016 | 0.046 | 0.014 | 0.011 | 0.014 | 0.032 | 0.001 | 0.008 | 0.001 | 0.001 | 0.0035 | 0.0001 | 1264 | 1050 | 859 | 637 | 439 | 285 | 30
0.1554 | 0.464 | 0.196 | 0.017 | 0.012 | 0.027 | 0.002 | 0.001 | 0.01 | 0.014 | 0.002 | 0.005 | 0.002 | 0.001 | 0.0033 | 0.0004 | 1263 | 1050 | 856 | 627 | 439 | 310 | 34
0.142 | 0.482 | 0.18 | 0.021 | 0.014 | 0.048 | 0.006 | 0.005 | 0.018 | 0.028 | 0.001 | 0.007 | 0.001 | 0.001 | 0.0043 | 0.0001 | 1252 | 1040 | 877 | 595 | 447 | 285 | 35
0.151 | 0.472 | 0.207 | 0.021 | 0.013 | 0.045 | 0.006 | 0.004 | 0.015 | 0.033 | 0.001 | 0.007 | 0.001 | 0.001 | 0.0022 | 0.0001 | 1252 | 1040 | 881 | 635 | 431 | 283 | 32
0.1439 | 0.472 | 0.209 | 0.021 | 0.006 | 0.044 | 0.019 | 0.017 | 0.019 | 0.027 | 0.003 | 0.005 | 0.002 | 0.001 | 0.0031 | 0.0004 | 1266 | 1060 | 895 | 607 | 461 | 331 | 40
0.152 | 0.499 | 0.198 | 0.023 | 0.013 | 0.035 | 0.013 | 0.011 | 0.012 | 0.027 | 0.001 | 0.004 | 0.001 | 0.001 | 0.0023 | 0.0001 | 1282 | 1080 | 895 | 601 | 457 | 302 | 34
0.146 | 0.511 | 0.19 | 0.019 | 0.017 | 0.037 | 0.019 | 0.017 | 0.016 | 0.034 | 0.001 | 0.006 | 0.001 | 0.001 | 0.0025 | 0.0001 | 1263 | 1060 | 881 | 631 | 447 | 320 | 36
0.151 | 0.472 | 0.207 | 0.021 | 0.013 | 0.045 | 0.006 | 0.004 | 0.015 | 0.033 | 0.001 | 0.007 | 0.001 | 0.001 | 0.0022 | 0.0001 | 1246 | 1040 | 883 | 634 | 437 | 295 | 31
0.146 | 0.511 | 0.19 | 0.019 | 0.017 | 0.037 | 0.019 | 0.017 | 0.016 | 0.034 | 0.001 | 0.006 | 0.001 | 0.001 | 0.0025 | 0.0001 | 1263 | 1060 | 887 | 632 | 452 | 320 | 35
0.151 | 0.478 | 0.194 | 0.019 | 0.011 | 0.036 | 0.012 | 0.008 | 0.012 | 0.026 | 0.001 | 0.005 | 0.001 | 0.001 | 0.0022 | 0.0001 | 1246 | 1040 | 883 | 631 | 440 | 301 | 32
0.152 | 0.499 | 0.198 | 0.023 | 0.013 | 0.035 | 0.013 | 0.011 | 0.012 | 0.027 | 0.001 | 0.004 | 0.001 | 0.001 | 0.0023 | 0.0001 | 1253 | 1040 | 860 | 605 | 426 | 280 | 33
0.146 | 0.511 | 0.19 | 0.019 | 0.017 | 0.037 | 0.019 | 0.017 | 0.016 | 0.034 | 0.001 | 0.006 | 0.001 | 0.001 | 0.0025 | 0.0001 | 1241 | 1040 | 867 | 635 | 433 | 282 | 37
0.16 | 0.452 | 0.192 | 0.023 | 0.015 | 0.036 | 0.002 | 0.002 | 0.015 | 0.018 | 0.003 | 0.005 | 0.002 | 0.001 | 0.0033 | 0.0001 | 1261 | 1050 | 863 | 630 | 450 | 294 | 30
0.16 | 0.452 | 0.192 | 0.023 | 0.015 | 0.036 | 0.002 | 0.002 | 0.015 | 0.018 | 0.003 | 0.005 | 0.002 | 0.001 | 0.0033 | 0.0001 | 1254 | 1050 | 865 | 624 | 438 | 298 | 32
0.16 | 0.452 | 0.192 | 0.023 | 0.015 | 0.036 | 0.002 | 0.002 | 0.015 | 0.018 | 0.003 | 0.005 | 0.002 | 0.001 | 0.0033 | 0.0001 | 1259 | 1050 | 861 | 636 | 447 | 304 | 33
0.16 | 0.452 | 0.192 | 0.023 | 0.015 | 0.036 | 0.002 | 0.002 | 0.015 | 0.018 | 0.003 | 0.005 | 0.002 | 0.001 | 0.0033 | 0.0001 | 1265 | 1050 | 852 | 642 | 437 | 307 | 34
0.16 | 0.452 | 0.192 | 0.023 | 0.015 | 0.036 | 0.002 | 0.002 | 0.015 | 0.018 | 0.003 | 0.005 | 0.002 | 0.001 | 0.0033 | 0.0001 | 1254 | 1050 | 858 | 638 | 442 | 294 | 32
0.16 | 0.452 | 0.192 | 0.023 | 0.015 | 0.036 | 0.002 | 0.002 | 0.015 | 0.018 | 0.003 | 0.005 | 0.002 | 0.001 | 0.0033 | 0.0001 | 1269 | 1060 | 878 | 605 | 457 | 312 | 33
0.16 | 0.452 | 0.192 | 0.023 | 0.015 | 0.036 | 0.002 | 0.002 | 0.015 | 0.018 | 0.003 | 0.005 | 0.002 | 0.001 | 0.0033 | 0.0001 | 1275 | 1060 | 873 | 605 | 461 | 321 | 35
0.152 | 0.499 | 0.198 | 0.023 | 0.013 | 0.035 | 0.013 | 0.011 | 0.012 | 0.027 | 0.001 | 0.004 | 0.001 | 0.001 | 0.0023 | 0.0001 | 1252 | 1040 | 884 | 602 | 449 | 306 | 37
0.155 | 0.459 | 0.175 | 0.017 | 0.012 | 0.038 | 0.004 | 0.002 | 0.012 | 0.023 | 0.001 | 0.004 | 0.001 | 0.001 | 0.0019 | 0.0001 | 1268 | 1060 | 885 | 633 | 433 | 314 | 36
0.138 | 0.449 | 0.188 | 0.01 | 0.009 | 0.039 | 0.005 | 0.003 | 0.011 | 0.021 | 0.001 | 0.003 | 0.001 | 0.001 | 0.0018 | 0.0001 | 1258 | 1040 | 884 | 633 | 438 | 296 | 33
0.15 | 0.443 | 0.199 | 0.018 | 0.016 | 0.054 | 0.006 | 0.004 | 0.019 | 0.029 | 0.001 | 0.008 | 0.001 | 0.001 | 0.0033 | 0.0001 | 1273 | 1060 | 880 | 632 | 442 | 296 | 34
0.1504 | 0.491 | 0.195 | 0.009 | 0.005 | 0.033 | 0.021 | 0.02 | 0.015 | 0.021 | 0.004 | 0.005 | 0.002 | 0.001 | 0.0042 | 0.0003 | 1264 | 1060 | 881 | 635 | 446 | 303 | 32
0.163 | 0.514 | 0.183 | 0.023 | 0.013 | 0.053 | 0.005 | 0.004 | 0.016 | 0.033 | 0.001 | 0.002 | 0.001 | 0.001 | 0.0024 | 0.0001 | 1265 | 1060 | 883 | 633 | 440 | 294 | 34
0.1504 | 0.491 | 0.195 | 0.009 | 0.005 | 0.033 | 0.021 | 0.02 | 0.015 | 0.021 | 0.004 | 0.005 | 0.002 | 0.001 | 0.0042 | 0.0003 | 1284 | 1080 | 893 | 632 | 462 | 325 | 35
0.146 | 0.496 | 0.23 | 0.018 | 0.015 | 0.034 | 0.017 | 0.016 | 0.015 | 0.036 | 0.001 | 0.006 | 0.001 | 0.001 | 0.003 | 0.0002 | 1269 | 1060 | 882 | 632 | 469 | 346 | 34
0.151 | 0.478 | 0.194 | 0.019 | 0.011 | 0.036 | 0.012 | 0.008 | 0.012 | 0.026 | 0.001 | 0.005 | 0.001 | 0.001 | 0.0022 | 0.0001 | 1258 | 1040 | 881 | 636 | 439 | 293 | 32
0.146 | 0.496 | 0.23 | 0.018 | 0.015 | 0.034 | 0.017 | 0.016 | 0.015 | 0.036 | 0.001 | 0.006 | 0.001 | 0.001 | 0.003 | 0.0002 | 1263 | 1060 | 880 | 610 | 457 | 324 | 30
0.151 | 0.478 | 0.194 | 0.019 | 0.011 | 0.036 | 0.012 | 0.008 | 0.012 | 0.026 | 0.001 | 0.005 | 0.001 | 0.001 | 0.0022 | 0.0001 | 1246 | 1040 | 879 | 635 | 433 | 305 | 37
0.146 | 0.458 | 0.196 | 0.014 | 0.005 | 0.044 | 0.009 | 0.008 | 0.013 | 0.024 | 0.001 | 0.005 | 0.001 | 0.001 | 0.0033 | 0.0001 | 1262 | 1060 | 872 | 636 | 422 | 290 | 35
0.14 | 0.47 | 0.179 | 0.015 | 0.016 | 0.051 | 0.008 | 0.006 | 0.014 | 0.026 | 0.001 | 0.005 | 0.001 | 0.001 | 0.0028 | 0.0001 | 1256 | 1060 | 883 | 635 | 432 | 304 | 31
0.1549 | 0.454 | 0.18 | 0.013 | 0.007 | 0.029 | 0.006 | 0.005 | 0.016 | 0.016 | 0.003 | 0.004 | 0.002 | 0.001 | 0.0035 | 0.0001 | 1262 | 1060 | 868 | 200 | 429 | 298 | 37
0.156 | 0.447 | 0.176 | 0.016 | 0.019 | 0.038 | 0.009 | 0.008 | 0.019 | 0.025 | 0.003 | 0.004 | 0.002 | 0.001 | 0.0078 | 0.0001 | 1256 | 1060 | 882 | 599 | 472 | 326 | 29
0.147 | 0.46 | 0.207 | 0.019 | 0.014 | 0.053 | 0.004 | 0.003 | 0.014 | 0.033 | 0.001 | 0.005 | 0.001 | 0.001 | 0.0028 | 0.0001 | 1246 | 1040 | 882 | 600 | 454 | 300 | 32
0.146 | 0.496 | 0.23 | 0.018 | 0.015 | 0.034 | 0.017 | 0.016 | 0.015 | 0.036 | 0.001 | 0.006 | 0.001 | 0.001 | 0.003 | 0.0002 | 1241 | 1040 | 863 | 605 | 444 | 310 | 31
0.1561 | 0.447 | 0.197 | 0.02 | 0.015 | 0.046 | 0.003 | 0.002 | 0.017 | 0.029 | 0.002 | 0.005 | 0.002 | 0.001 | 0.0034 | 0.0001 | 1247 | 1040 | 859 | 601 | 466 | 337 | 29
0.1492 | 0.472 | 0.195 | 0.012 | 0.011 | 0.035 | 0.01 | 0.008 | 0.014 | 0.018 | 0.002 | 0.004 | 0.002 | 0.001 | 0.0021 | 0.0002 | 1258 | 1050 | 863 | 628 | 434 | 282 | 34
0.1485 | 0.473 | 0.199 | 0.021 | 0.017 | 0.048 | 0.004 | 0.003 | 0.021 | 0.035 | 0.002 | 0.004 | 0.002 | 0.001 | 0.0027 | 0.0003 | 1252 | 1050 | 866 | 598 | 438 | 298 | 32
0.1499 | 0.443 | 0.174 | 0.012 | 0.014 | 0.04 | 0.001 | 0.001 | 0.016 | 0.021 | 0.002 | 0.004 | 0.002 | 0.001 | 0.0036 | 0.0001 | 1245 | 1040 | 879 | 631 | 446 | 270 | 32
0.141 | 0.509 | 0.204 | 0.016 | 0.006 | 0.043 | 0.009 | 0.009 | 0.009 | 0.017 | 0.001 | 0.003 | 0.001 | 0.001 | 0.0029 | 0.0001 | 1266 | 1060 | 880 | 609 | 451 | 338 | 32
0.141 | 0.509 | 0.204 | 0.016 | 0.006 | 0.043 | 0.009 | 0.009 | 0.009 | 0.017 | 0.001 | 0.003 | 0.001 | 0.001 | 0.0029 | 0.0001 | 1265 | 1060 | 872 | 631 | 450 | 310 | 32
0.1561 | 0.447 | 0.197 | 0.02 | 0.015 | 0.046 | 0.003 | 0.002 | 0.017 | 0.029 | 0.002 | 0.005 | 0.002 | 0.001 | 0.0034 | 0.0001 | 1262 | 1060 | 887 | 590 | 449 | 297 | 36
0.147 | 0.46 | 0.207 | 0.019 | 0.014 | 0.053 | 0.004 | 0.003 | 0.014 | 0.033 | 0.001 | 0.005 | 0.001 | 0.001 | 0.0028 | 0.0001 | 1252 | 1040 | 881 | 607 | 451 | 310 | 32
0.1561 | 0.455 | 0.15 | 0.016 | 0.011 | 0.037 | 0.005 | 0.004 | 0.019 | 0.021 | 0.003 | 0.005 | 0.002 | 0.001 | 0.006 | 0.0001 | 1262 | 1060 | 887 | 596 | 456 | 333 | 36
0.1561 | 0.455 | 0.15 | 0.016 | 0.011 | 0.037 | 0.005 | 0.004 | 0.019 | 0.021 | 0.003 | 0.005 | 0.002 | 0.001 | 0.006 | 0.0001 | 1256 | 1060 | 887 | 551 | 460 | 316 | 33
0.1561 | 0.455 | 0.15 | 0.016 | 0.011 | 0.037 | 0.005 | 0.004 | 0.019 | 0.021 | 0.003 | 0.005 | 0.002 | 0.001 | 0.006 | 0.0001 | 1256 | 1060 | 887 | 560 | 475 | 344 | 33
0.1561 | 0.455 | 0.15 | 0.016 | 0.011 | 0.037 | 0.005 | 0.004 | 0.019 | 0.021 | 0.003 | 0.005 | 0.002 | 0.001 | 0.006 | 0.0001 | 1262 | 1060 | 887 | 639 | 466 | 339 | 28
0.1561 | 0.455 | 0.15 | 0.016 | 0.011 | 0.037 | 0.005 | 0.004 | 0.019 | 0.021 | 0.003 | 0.005 | 0.002 | 0.001 | 0.006 | 0.0001 | 1256 | 1060 | 886 | 564 | 463 | 325 | 29
0.147 | 0.473 | 0.212 | 0.017 | 0.013 | 0.038 | 0.004 | 0.003 | 0.012 | 0.026 | 0.001 | 0.003 | 0.001 | 0.001 | 0.0031 | 0.0001 | 1257 | 1060 | 885 | 634 | 453 | 309 | 33
0.1438 | 0.467 | 0.182 | 0.019 | 0.016 | 0.039 | 0.003 | 0.003 | 0.016 | 0.024 | 0.003 | 0.007 | 0.002 | 0.001 | 0.0053 | 0.0002 | 1264 | 1060 | 887 | 632 | 459 | 342 | 29
0.155 | 0.459 | 0.175 | 0.017 | 0.012 | 0.038 | 0.004 | 0.002 | 0.012 | 0.023 | 0.001 | 0.004 | 0.001 | 0.001 | 0.0019 | 0.0001 | 1260 | 1060 | 899 | 632 | 448 | 293 | 38
0.147 | 0.473 | 0.212 | 0.017 | 0.013 | 0.038 | 0.004 | 0.003 | 0.012 | 0.026 | 0.001 | 0.003 | 0.001 | 0.001 | 0.0031 | 0.0001 | 1257 | 1060 | 884 | 634 | 448 | 305 | 37
0.152 | 0.42 | 0.227 | 0.011 | 0.013 | 0.055 | 0.004 | 0.003 | 0.016 | 0.029 | 0.001 | 0.005 | 0.001 | 0.001 | 0.0031 | 0.0001 | 1252 | 1040 | 872 | 633 | 445 | 307 | 27
0.131 | 0.42 | 0.175 | 0.015 | 0.016 | 0.03 | 0.005 | 0.002 | 0.01 | 0.018 | 0.001 | 0.007 | 0.001 | 0.001 | 0.0035 | 0.0001 | 1252 | 1040 | 877 | 601 | 460 | 320 | 27
0.131 | 0.42 | 0.175 | 0.015 | 0.016 | 0.03 | 0.005 | 0.002 | 0.01 | 0.018 | 0.001 | 0.007 | 0.001 | 0.001 | 0.0035 | 0.0001 | 1246 | 1040 | 879 | 551 | 455 | 305 | 32
0.147 | 0.46 | 0.207 | 0.019 | 0.014 | 0.053 | 0.004 | 0.003 | 0.014 | 0.033 | 0.001 | 0.005 | 0.001 | 0.001 | 0.0028 | 0.0001 | 1246 | 1040 | 879 | 634 | 449 | 306 | 31
0.1561 | 0.455 | 0.15 | 0.016 | 0.011 | 0.037 | 0.005 | 0.004 | 0.019 | 0.021 | 0.003 | 0.005 | 0.002 | 0.001 | 0.006 | 0.0001 | 1256 | 1060 | 881 | 635 | 474 | 351 | 33
0.1561 | 0.447 | 0.197 | 0.02 | 0.015 | 0.046 | 0.003 | 0.002 | 0.017 | 0.029 | 0.002 | 0.005 | 0.002 | 0.001 | 0.0034 | 0.0001 | 1256 | 1060 | 881 | 634 | 468 | 328 | 30
0.1622 | 0.5 | 0.157 | 0.017 | 0.0113 | 0.037 | 0.0032 | 0.0031 | 0.007 | 0.022 | 0.0006 | 0.001 | 0.001 | 0.001 | 0.0019 | 0.0002 | 1262 | 1060 | 892 | 635 | 433 | 296 | 33
0.1474 | 0.456 | 0.207 | 0.015 | 0.009 | 0.024 | 0.007 | 0.006 | 0.01 | 0.015 | 0.003 | 0.004 | 0.002 | 0.001 | 0.0055 | 0.0002 | 1263 | 1060 | 881 | 634 | 453 | 315 | 38
0.1474 | 0.456 | 0.207 | 0.015 | 0.009 | 0.024 | 0.007 | 0.006 | 0.01 | 0.015 | 0.003 | 0.004 | 0.002 | 0.001 | 0.0055 | 0.0002 | 1257 | 1060 | 881 | 635 | 442 | 307 | 37
0.143 | 0.471 | 0.192 | 0.017 | 0.014 | 0.053 | 0.007 | 0.006 | 0.017 | 0.032 | 0.001 | 0.006 | 0.001 | 0.001 | 0.0024 | 0.0001 | 1252 | 1040 | 876 | 634 | 438 | 291 | 38
0.155 | 0.493 | 0.181 | 0.026 | 0.016 | 0.047 | 0.005 | 0.004 | 0.015 | 0.026 | 0.001 | 0.005 | 0.001 | 0.001 | 0.004 | 0.0001 | 1246 | 1040 | 880 | 637 | 451 | 300 | 31
0.1389 | 0.454 | 0.194 | 0.015 | 0.007 | 0.046 | 0.009 | 0.008 | 0.019 | 0.023 | 0.003 | 0.006 | 0.002 | 0.001 | 0.0045 | 0.0001 | 1263 | 1060 | 881 | 630 | 455 | 326 | 36
0.15 | 0.458 | 0.197 | 0.021 | 0.023 | 0.036 | 0.012 | 0.011 | 0.011 | 0.022 | 0.001 | 0.004 | 0.001 | 0.001 | 0.0037 | 0.0001 | 1252 | 1040 | 877 | 630 | 443 | 303 | 31
0.1389 | 0.454 | 0.194 | 0.015 | 0.007 | 0.046 | 0.009 | 0.008 | 0.019 | 0.023 | 0.003 | 0.006 | 0.002 | 0.001 | 0.0045 | 0.0001 | 1257 | 1060 | 880 | 633 | 453 | 323 | 30
0.1438 | 0.467 | 0.182 | 0.019 | 0.016 | 0.039 | 0.003 | 0.003 | 0.016 | 0.024 | 0.003 | 0.007 | 0.002 | 0.001 | 0.0053 | 0.0002 | 1260 | 1060 | 888 | 625 | 457 | 330 | 35
0.1438 | 0.467 | 0.182 | 0.019 | 0.016 | 0.039 | 0.003 | 0.003 | 0.016 | 0.024 | 0.003 | 0.007 | 0.002 | 0.001 | 0.0053 | 0.0002 | 1266 | 1060 | 890 | 634 | 461 | 348 | 25
0.1539 | 0.472 | 0.182 | 0.015 | 0.01 | 0.047 | 0.002 | 0.002 | 0.021 | 0.023 | 0.002 | 0.004 | 0.002 | 0.001 | 0.0029 | 0.0001 | 1272 | 1080 | 897 | 635 | 436 | 348 | 28
0.1467 | 0.447 | 0.211 | 0.021 | 0.021 | 0.043 | 0.001 | 0.001 | 0.02 | 0.029 | 0.002 | 0.005 | 0.002 | 0.001 | 0.0029 | 0.0001 | 1266 | 1080 | 899 | 632 | 435 | 307 | 34
0.14 | 0.47 | 0.179 | 0.015 | 0.016 | 0.051 | 0.008 | 0.006 | 0.014 | 0.026 | 0.001 | 0.005 | 0.001 | 0.001 | 0.0028 | 0.0001 | 1272 | 1080 | 895 | 634 | 440 | 312 | 34
0.152 | 0.483 | 0.202 | 0.013 | 0.016 | 0.037 | 0.012 | 0.009 | 0.014 | 0.022 | 0.001 | 0.004 | 0.001 | 0.001 | 0.0035 | 0.0001 | 1275 | 1080 | 897 | 635 | 455 | 331 | 37
0.1539 | 0.472 | 0.182 | 0.015 | 0.01 | 0.047 | 0.002 | 0.002 | 0.021 | 0.023 | 0.002 | 0.004 | 0.002 | 0.001 | 0.0029 | 0.0001 | 1269 | 1080 | 891 | 631 | 450 | 322 | 35
0.156 | 0.447 | 0.176 | 0.016 | 0.019 | 0.038 | 0.009 | 0.008 | 0.019 | 0.025 | 0.003 | 0.004 | 0.002 | 0.001 | 0.0078 | 0.0001 | 1263 | 1060 | 877 | 635 | 463 | 320 | 29
0.1561 | 0.455 | 0.15 | 0.016 | 0.011 | 0.037 | 0.005 | 0.004 | 0.019 | 0.021 | 0.003 | 0.005 | 0.002 | 0.001 | 0.006 | 0.0001 | 1257 | 1060 | 882 | 633 | 465 | 321 | 30
0.17 | 0.518 | 0.181 | 0.018 | 0.014 | 0.033 | 0.004 | 0.004 | 0.01 | 0.017 | 0.001 | 0.003 | 0.001 | 0.001 | 0.0038 | 0.0001 | 1263 | 1060 | 880 | 636 | 451 | 300 | 33
0.17 | 0.518 | 0.181 | 0.018 | 0.014 | 0.033 | 0.004 | 0.004 | 0.01 | 0.017 | 0.001 | 0.003 | 0.001 | 0.001 | 0.0038 | 0.0001 | 1257 | 1060 | 885 | 633 | 455 | 309 | 29
0.179 | 0.488 | 0.181 | 0.016 | 0.014 | 0.039 | 0.003 | 0.002 | 0.013 | 0.02 | 0.001 | 0.005 | 0.001 | 0.001 | 0.0045 | 0.0001 | 1252 | 1040 | 885 | 630 | 471 | 311 | 33
0.179 | 0.488 | 0.181 | 0.016 | 0.014 | 0.039 | 0.003 | 0.002 | 0.013 | 0.02 | 0.001 | 0.005 | 0.001 | 0.001 | 0.0045 | 0.0001 | 1246 | 1040 | 887 | 633 | 481 | 332 | 30
0.17 | 0.518 | 0.181 | 0.018 | 0.014 | 0.033 | 0.004 | 0.004 | 0.01 | 0.017 | 0.001 | 0.003 | 0.001 | 0.001 | 0.0038 | 0.0001 | 1269 | 1060 | 884 | 634 | 470 | 333 | 30
0.1561 | 0.455 | 0.15 | 0.016 | 0.011 | 0.037 | 0.005 | 0.004 | 0.019 | 0.021 | 0.003 | 0.005 | 0.002 | 0.001 | 0.006 | 0.0001 | 1257 | 1060 | 884 | 634 | 470 | 343 | 30
0.139 | 0.678 | 0.197 | 0.028 | 0.014 | 0.055 | 0.006 | 0.005 | 0.017 | 0.032 | 0.001 | 0.006 | 0.001 | 0.001 | 0.0035 | 0.0001 | 1272 | 1060 | 882 | 557 | 465 | 323 | 28
0.139 | 0.678 | 0.197 | 0.028 | 0.014 | 0.055 | 0.006 | 0.005 | 0.017 | 0.032 | 0.001 | 0.006 | 0.001 | 0.001 | 0.0035 | 0.0001 | 1278 | 1060 | 884 | 563 | 452 | 321 | 32
0.1524 | 0.461 | 0.209 | 0.012 | 0.016 | 0.048 | 0.012 | 0.012 | 0.019 | 0.026 | 0.003 | 0.006 | 0.002 | 0.001 | 0.0051 | 0.0001 | 1273 | 1060 | 881 | 628 | 465 | 333 | 29
0.1485 | 0.458 | 0.169 | 0.018 | 0.011 | 0.038 | 0.012 | 0.01 | 0.015 | 0.022 | 0.003 | 0.004 | 0.002 | 0.001 | 0.0038 | 0.0001 | 1283 | 1080 | 889 | 610 | 443 | 313 | 36
0.1504 | 0.491 | 0.195 | 0.009 | 0.005 | 0.033 | 0.021 | 0.02 | 0.015 | 0.021 | 0.004 | 0.005 | 0.002 | 0.001 | 0.0042 | 0.0003 | 1290 | 1080 | 895 | 627 | 457 | 317 | 39
0.1504 | 0.491 | 0.195 | 0.009 | 0.005 | 0.033 | 0.021 | 0.02 | 0.015 | 0.021 | 0.004 | 0.005 | 0.002 | 0.001 | 0.0042 | 0.0003 | 1278 | 1080 | 891 | 571 | 443 | 314 | 41
0.1524 | 0.461 | 0.209 | 0.012 | 0.016 | 0.048 | 0.012 | 0.012 | 0.019 | 0.026 | 0.003 | 0.006 | 0.002 | 0.001 | 0.0051 | 0.0001 | 1271 | 1060 | 885 | 523 | 441 | 310 | 32
0.14 | 0.472 | 0.208 | 0.018 | 0.008 | 0.046 | 0.029 | 0.027 | 0.014 | 0.026 | 0.002 | 0.006 | 0.001 | 0.001 | 0.0026 | 0.0001 | 1277 | 1060 | 885 | 556 | 454 | 320 | 29
0.16 | 0.475 | 0.189 | 0.014 | 0.011 | 0.034 | 0.005 | 0.003 | 0.011 | 0.022 | 0.001 | 0.006 | 0.001 | 0.001 | 0.0046 | 0.0001 | 1258 | 1060 | 877 | 631 | 450 | 309 | 33
0.16 | 0.475 | 0.189 | 0.014 | 0.011 | 0.034 | 0.005 | 0.003 | 0.011 | 0.022 | 0.001 | 0.006 | 0.001 | 0.001 | 0.0046 | 0.0001 | 1272 | 1060 | 884 | 631 | 446 | 317 | 30
0.1497 | 0.467 | 0.186 | 0.018 | 0.015 | 0.032 | 0.002 | 0.002 | 0.014 | 0.015 | 0.002 | 0.004 | 0.002 | 0.001 | 0.0026 | 0.0001 | 1262 | 1060 | 879 | 633 | 451 | 320 | 33
0.14 | 0.472 | 0.208 | 0.018 | 0.008 | 0.046 | 0.029 | 0.027 | 0.014 | 0.026 | 0.002 | 0.006 | 0.001 | 0.001 | 0.0026 | 0.0001 | 1263 | 1060 | 883 | 633 | 457 | 330 | 31
0.16 | 0.475 | 0.189 | 0.014 | 0.011 | 0.034 | 0.005 | 0.003 | 0.011 | 0.022 | 0.001 | 0.006 | 0.001 | 0.001 | 0.0046 | 0.0001 | 1258 | 1060 | 884 | 627 | 450 | 330 | 30
0.1628 | 0.472 | 0.16 | 0.02 | 0.01 | 0.028 | 0.001 | 0.001 | 0.011 | 0.013 | 0.002 | 0.004 | 0.002 | 0.001 | 0.0027 | 0.0002 | 1263 | 1060 | 876 | 636 | 447 | 341 | 32
0.1407 | 0.441 | 0.184 | 0.01 | 0.016 | 0.042 | 0.001 | 0.001 | 0.018 | 0.015 | 0.002 | 0.004 | 0.002 | 0.001 | 0.0025 | 0.0002 | 1269 | 1060 | 880 | 634 | 450 | 326 | 34
0.152 | 0.51 | 0.185 | 0.018 | 0.012 | 0.032 | 0.005 | 0.004 | 0.011 | 0.025 | 0.001 | 0.004 | 0.001 | 0.001 | 0.0076 | 0.0001 | 1258 | 1060 | 883 | 602 | 434 | 297 | 33
0.152 | 0.51 | 0.185 | 0.018 | 0.012 | 0.032 | 0.005 | 0.004 | 0.011 | 0.025 | 0.001 | 0.004 | 0.001 | 0.001 | 0.0076 | 0.0001 | 1248 | 1040 | 884 | 633 | 439 | 294 | 31
0.1497 | 0.467 | 0.186 | 0.018 | 0.015 | 0.032 | 0.002 | 0.002 | 0.014 | 0.015 | 0.002 | 0.004 | 0.002 | 0.001 | 0.0026 | 0.0001 | 1262 | 1060 | 883 | 627 | 442 | 305 | 32
0.1628 | 0.472 | 0.16 | 0.02 | 0.01 | 0.028 | 0.001 | 0.001 | 0.011 | 0.013 | 0.002 | 0.004 | 0.002 | 0.001 | 0.0027 | 0.0002 | 1258 | 1060 | 887 | 610 | 451 | 306 | 33
0.152 | 0.51 | 0.185 | 0.018 | 0.012 | 0.032 | 0.005 | 0.004 | 0.011 | 0.025 | 0.001 | 0.004 | 0.001 | 0.001 | 0.0076 | 0.0001 | 1248 | 1040 | 880 | 609 | 445 | 295 | 31
0.152 | 0.51 | 0.185 | 0.018 | 0.012 | 0.032 | 0.005 | 0.004 | 0.011 | 0.025 | 0.001 | 0.004 | 0.001 | 0.001 | 0.0076 | 0.0001 | 1264 | 1060 | 881 | 635 | 441 | 312 | 31
0.152 | 0.51 | 0.185 | 0.018 | 0.012 | 0.032 | 0.005 | 0.004 | 0.011 | 0.025 | 0.001 | 0.004 | 0.001 | 0.001 | 0.0076 | 0.0001 | 1260 | 1060 | 887 | 632 | 456 | 320 | 30
0.1713 | 0.519 | 0.192 | 0.019 | 0.012 | 0.038 | 0.001 | 0.001 | 0.016 | 0.026 | 0.002 | 0.005 | 0.003 | 0.001 | 0.0037 | 0.0003 | 1270 | 1060 | 881 | 612 | 471 | 321 | 33
0.152 | 0.499 | 0.196 | 0.012 | 0.02 | 0.037 | 0.004 | 0.004 | 0.011 | 0.02 | 0.001 | 0.003 | 0.001 | 0.001 | 0.0039 | 0.0001 | 1269 | 1060 | 881 | 634 | 461 | 328 | 32
0.1478 | 0.442 | 0.21 | 0.011 | 0.012 | 0.036 | 0.002 | 0.001 | 0.014 | 0.02 | 0.002 | 0.004 | 0.002 | 0.0011 | 0.004 | 0.0001 | 1266 | 1060 | 887 | 632 | 440 | 313 | 38
0.1478 | 0.442 | 0.21 | 0.011 | 0.012 | 0.036 | 0.002 | 0.001 | 0.014 | 0.02 | 0.002 | 0.004 | 0.002 | 0.0011 | 0.004 | 0.0001 | 1272 | 1060 | 886 | 633 | 451 | 330 | 28
0.1485 | 0.458 | 0.169 | 0.018 | 0.011 | 0.038 | 0.012 | 0.01 | 0.015 | 0.022 | 0.003 | 0.004 | 0.002 | 0.001 | 0.0038 | 0.0001 | 1266 | 1060 | 886 | 631 | 453 | 324 | 30
0.16 | 0.452 | 0.192 | 0.023 | 0.015 | 0.036 | 0.002 | 0.002 | 0.015 | 0.018 | 0.003 | 0.005 | 0.002 | 0.001 | 0.0033 | 0.0001 | 1272 | 1060 | 887 | 635 | 469 | 334 | 28
0.1524 | 0.461 | 0.209 | 0.012 | 0.016 | 0.048 | 0.012 | 0.012 | 0.019 | 0.026 | 0.003 | 0.006 | 0.002 | 0.001 | 0.0051 | 0.0001 | 1278 | 1060 | 888 | 601 | 476 | 352 | 29
0.14 | 0.472 | 0.208 | 0.018 | 0.008 | 0.046 | 0.029 | 0.027 | 0.014 | 0.026 | 0.002 | 0.006 | 0.001 | 0.001 | 0.0026 | 0.0001 | 1275 | 1060 | 884 | 637 | 471 | 354 | 37
0.1713 | 0.519 | 0.192 | 0.019 | 0.012 | 0.038 | 0.001 | 0.001 | 0.016 | 0.026 | 0.002 | 0.005 | 0.003 | 0.001 | 0.0037 | 0.0003 | 1265 | 1060 | 880 | 604 | 466 | 338 | 33
0.154 | 0.476 | 0.233 | 0.009 | 0.016 | 0.041 | 0.005 | 0.003 | 0.013 | 0.021 | 0.001 | 0.004 | 0.001 | 0.001 | 0.0049 | 0.0001 | 1258 | 1060 | 886 | 632 | 465 | 337 | 30
0.1407 | 0.441 | 0.184 | 0.01 | 0.016 | 0.042 | 0.001 | 0.001 | 0.018 | 0.015 | 0.002 | 0.004 | 0.002 | 0.001 | 0.0025 | 0.0002 | 1270 | 1060 | 882 | 636 | 445 | 309 | 33
0.1713 | 0.519 | 0.192 | 0.019 | 0.012 | 0.038 | 0.001 | 0.001 | 0.016 | 0.026 | 0.002 | 0.005 | 0.003 | 0.001 | 0.0037 | 0.0003 | 1264 | 1060 | 878 | 634 | 473 | 321 | 37
0.152 | 0.499 | 0.196 | 0.012 | 0.02 | 0.037 | 0.004 | 0.004 | 0.011 | 0.02 | 0.001 | 0.003 | 0.001 | 0.001 | 0.0039 | 0.0001 | 1269 | 1060 | 884 | 632 | 448 | 306 | 32
0.152 | 0.499 | 0.196 | 0.012 | 0.02 | 0.037 | 0.004 | 0.004 | 0.011 | 0.02 | 0.001 | 0.003 | 0.001 | 0.001 | 0.0039 | 0.0001 | 1263 | 1060 | 878 | 635 | 450 | 312 | 33
0.1713 | 0.519 | 0.192 | 0.019 | 0.012 | 0.038 | 0.001 | 0.001 | 0.016 | 0.026 | 0.002 | 0.005 | 0.003 | 0.001 | 0.0037 | 0.0003 | 1270 | 1060 | 886 | 636 | 475 | 338 | 32
0.1628 | 0.472 | 0.16 | 0.02 | 0.01 | 0.028 | 0.001 | 0.001 | 0.011 | 0.013 | 0.002 | 0.004 | 0.002 | 0.001 | 0.0027 | 0.0002 | 1258 | 1060 | 878 | 635 | 456 | 326 | 29
0.1474 | 0.456 | 0.207 | 0.015 | 0.009 | 0.024 | 0.007 | 0.006 | 0.01 | 0.015 | 0.003 | 0.004 | 0.002 | 0.001 | 0.0055 | 0.0002 | 1269 | 1060 | 886 | 633 | 470 | 360 | 30
0.154 | 0.476 | 0.233 | 0.009 | 0.016 | 0.041 | 0.005 | 0.003 | 0.013 | 0.021 | 0.001 | 0.004 | 0.001 | 0.001 | 0.0049 | 0.0001 | 1258 | 1060 | 883 | 634 | 466 | 331 | 32
0.1713 | 0.519 | 0.192 | 0.019 | 0.012 | 0.038 | 0.001 | 0.001 | 0.016 | 0.026 | 0.002 | 0.005 | 0.003 | 0.001 | 0.0037 | 0.0003 | 1248 | 1040 | 887 | 633 | 452 | 309 | 21
0.1713 | 0.519 | 0.192 | 0.019 | 0.012 | 0.038 | 0.001 | 0.001 | 0.016 | 0.026 | 0.002 | 0.005 | 0.003 | 0.001 | 0.0037 | 0.0003 | 1248 | 1040 | 887 | 633 | 466 | 293 | 31
0.1713 | 0.519 | 0.192 | 0.019 | 0.012 | 0.038 | 0.001 | 0.001 | 0.016 | 0.026 | 0.002 | 0.005 | 0.003 | 0.001 | 0.0037 | 0.0003 | 1248 | 1040 | 887 | 633 | 465 | 329 | 30
0.1628 | 0.472 | 0.16 | 0.02 | 0.01 | 0.028 | 0.001 | 0.001 | 0.011 | 0.013 | 0.002 | 0.004 | 0.002 | 0.001 | 0.0027 | 0.0002 | 1254 | 1040 | 845 | 635 | 440 | 290 | 34
0.1628 | 0.472 | 0.16 | 0.02 | 0.01 | 0.028 | 0.001 | 0.001 | 0.011 | 0.013 | 0.002 | 0.004 | 0.002 | 0.001 | 0.0027 | 0.0002 | 1242 | 1040 | 864 | 630 | 447 | 297 | 30
0.15 | 0.455 | 0.171 | 0.016 | 0.014 | 0.048 | 0.003 | 0.002 | 0.022 | 0.032 | 0.001 | 0.005 | 0.001 | 0.001 | 0.0037 | 0.0001 | 1257 | 1060 | 887 | 565 | 449 | 316 | 40
0.1531 | 0.486 | 0.207 | 0.016 | 0.014 | 0.044 | 0.012 | 0.011 | 0.019 | 0.026 | 0.003 | 0.004 | 0.002 | 0.001 | 0.0051 | 0.0003 | 1260 | 1040 | 883 | 604 | 454 | 301 | 26
0.15 | 0.455 | 0.171 | 0.016 | 0.014 | 0.048 | 0.003 | 0.002 | 0.022 | 0.032 | 0.001 | 0.005 | 0.001 | 0.001 | 0.0037 | 0.0001 | 1263 | 1060 | 876 | 634 | 436 | 318 | 38
0.1531 | 0.486 | 0.207 | 0.016 | 0.014 | 0.044 | 0.012 | 0.011 | 0.019 | 0.026 | 0.003 | 0.004 | 0.002 | 0.001 | 0.0051 | 0.0003 | 1248 | 1040 | 886 | 635 | 448 | 309 | 32
0.15 | 0.455 | 0.171 | 0.016 | 0.014 | 0.048 | 0.003 | 0.002 | 0.022 | 0.032 | 0.001 | 0.005 | 0.001 | 0.001 | 0.0037 | 0.0001 | 1263 | 1060 | 881 | 633 | 444 | 309 | 34
0.1392 | 0.451 | 0.196 | 0.012 | 0.013 | 0.036 | 0.003 | 0.002 | 0.021 | 0.027 | 0.003 | 0.005 | 0.002 | 0.001 | 0.0025 | 0.0003 | 1258 | 1040 | 881 | 633 | 446 | 312 | 35
0.1392 | 0.451 | 0.196 | 0.012 | 0.013 | 0.036 | 0.003 | 0.002 | 0.021 | 0.027 | 0.003 | 0.005 | 0.002 | 0.001 | 0.0025 | 0.0003 | 1247 | 1040 | 854 | 639 | 438 | 330 | 34
0.1392 | 0.451 | 0.196 | 0.012 | 0.013 | 0.036 | 0.003 | 0.002 | 0.021 | 0.027 | 0.003 | 0.005 | 0.002 | 0.001 | 0.0025 | 0.0003 | 1260 | 1060 | 888 | 633 | 448 | 320 | 32
0.16 | 0.462 | 0.189 | 0.013 | 0.013 | 0.038 | 0.004 | 0.002 | 0.016 | 0.025 | 0.001 | 0.003 | 0.001 | 0.001 | 0.0036 | 0.0001 | 1272 | 1060 | 885 | 632 | 456 | 316 | 31
0.149 | 0.475 | 0.229 | 0.018 | 0.012 | 0.036 | 0.003 | 0.002 | 0.014 | 0.025 | 0.001 | 0.005 | 0.001 | 0.001 | 0.0025 | 0.0001 | 1257 | 1060 | 885 | 633 | 452 | 315 | 34
0.1462 | 0.449 | 0.178 | 0.017 | 0.012 | 0.029 | 0.002 | 0.002 | 0.016 | 0.022 | 0.002 | 0.005 | 0.003 | 0.001 | 0.0028 | 0.0003 | 1262 | 1060 | 884 | 630 | 455 | 340 | 35
0.144 | 0.463 | 0.196 | 0.016 | 0.008 | 0.055 | 0.002 | 0.002 | 0.015 | 0.027 | 0.001 | 0.005 | 0.001 | 0.001 | 0.0026 | 0.0001 | 1271 | 1060 | 885 | 632 | 452 | 324 | 37
0.15 | 0.458 | 0.197 | 0.021 | 0.023 | 0.036 | 0.012 | 0.011 | 0.011 | 0.022 | 0.001 | 0.004 | 0.001 | 0.001 | 0.0037 | 0.0001 | 1266 | 1060 | 897 | 631 | 440 | 331 | 27
0.1462 | 0.449 | 0.178 | 0.017 | 0.012 | 0.029 | 0.002 | 0.002 | 0.016 | 0.022 | 0.002 | 0.005 | 0.003 | 0.001 | 0.0028 | 0.0003 | 1262 | 1060 | 884 | 632 | 440 | 311 | 33
0.144 | 0.463 | 0.196 | 0.016 | 0.008 | 0.055 | 0.002 | 0.002 | 0.015 | 0.027 | 0.001 | 0.005 | 0.001 | 0.001 | 0.0026 | 0.0001 | 1241 | 1040 | 858 | 633 | 436 | 300 | 33
0.143 | 0.505 | 0.202 | 0.016 | 0.013 | 0.046 | 0.033 | 0.029 | 0.017 | 0.029 | 0.001 | 0.004 | 0.001 | 0.001 | 0.0055 | 0.0001 | 1268 | 1060 | 883 | 634 | 457 | 312 | 31
0.149 | 0.475 | 0.229 | 0.018 | 0.012 | 0.036 | 0.003 | 0.002 | 0.014 | 0.025 | 0.001 | 0.005 | 0.001 | 0.001 | 0.0025 | 0.0001 | 1257 | 1060 | 884 | 633 | 430 | 280 | 36
0.143 | 0.505 | 0.202 | 0.016 | 0.013 | 0.046 | 0.033 | 0.029 | 0.017 | 0.029 | 0.001 | 0.004 | 0.001 | 0.001 | 0.0055 | 0.0001 | 1262 | 1060 | 884 | 634 | 450 | 312 | 36
0.144 | 0.463 | 0.196 | 0.016 | 0.008 | 0.055 | 0.002 | 0.002 | 0.015 | 0.027 | 0.001 | 0.005 | 0.001 | 0.001 | 0.0026 | 0.0001 | 1262 | 1060 | 884 | 634 | 416 | 278 | 36
0.149 | 0.475 | 0.229 | 0.018 | 0.012 | 0.036 | 0.003 | 0.002 | 0.014 | 0.025 | 0.001 | 0.005 | 0.001 | 0.001 | 0.0025 | 0.0001 | 1250 | 1050 | 867 | 637 | 420 | 283 | 30
0.1392 | 0.451 | 0.196 | 0.012 | 0.013 | 0.036 | 0.003 | 0.002 | 0.021 | 0.027 | 0.003 | 0.005 | 0.002 | 0.001 | 0.0025 | 0.0003 | 1262 | 1060 | 879 | 631 | 416 | 274 | 37
0.144 | 0.463 | 0.196 | 0.016 | 0.008 | 0.055 | 0.002 | 0.002 | 0.015 | 0.027 | 0.001 | 0.005 | 0.001 | 0.001 | 0.0026 | 0.0001 | 1256 | 1060 | 882 | 633 | 425 | 286 | 37
0.143 | 0.505 | 0.202 | 0.016 | 0.013 | 0.046 | 0.033 | 0.029 | 0.017 | 0.029 | 0.001 | 0.004 | 0.001 | 0.001 | 0.0055 | 0.0001 | 1262 | 1060 | 880 | 633 | 425 | 283 | 42
0.1464 | 0.475 | 0.227 | 0.017 | 0.014 | 0.032 | 0.005 | 0.004 | 0.015 | 0.023 | 0.003 | 0.005 | 0.002 | 0.001 | 0.0036 | 0.0003 | 1246 | 1040 | 886 | 633 | 457 | 310 | 29
0.1464 | 0.475 | 0.227 | 0.017 | 0.014 | 0.032 | 0.005 | 0.004 | 0.015 | 0.023 | 0.003 | 0.005 | 0.002 | 0.001 | 0.0036 | 0.0003 | 1258 | 1040 | 880 | 636 | 459 | 318 | 31
0.15 | 0.455 | 0.171 | 0.016 | 0.014 | 0.048 | 0.003 | 0.002 | 0.022 | 0.032 | 0.001 | 0.005 | 0.001 | 0.001 | 0.0037 | 0.0001 | 1262 | 1060 | 883 | 636 | 426 | 296 | 32
0.143 | 0.505 | 0.202 | 0.016 | 0.013 | 0.046 | 0.033 | 0.029 | 0.017 | 0.029 | 0.001 | 0.004 | 0.001 | 0.001 | 0.0055 | 0.0001 | 1256 | 1060 | 884 | 633 | 426 | 286 | 32
0.1464 | 0.475 | 0.227 | 0.017 | 0.014 | 0.032 | 0.005 | 0.004 | 0.015 | 0.023 | 0.003 | 0.005 | 0.002 | 0.001 | 0.0036 | 0.0003 | 1246 | 1040 | 883 | 635 | 453 | 335 | 32
0.1469 | 0.459 | 0.204 | 0.009 | 0.005 | 0.051 | 0.008 | 0.007 | 0.019 | 0.02 | 0.003 | 0.006 | 0.002 | 0.001 | 0.0062 | 0.0001 | 1272 | 1060 | 887 | 631 | 456 | 320 | 31
0.15 | 0.458 | 0.197 | 0.021 | 0.023 | 0.036 | 0.012 | 0.011 | 0.011 | 0.022 | 0.001 | 0.004 | 0.001 | 0.001 | 0.0037 | 0.0001 | 1266 | 1060 | 896 | 633 | 453 | 335 | 30
0.1484 | 0.489 | 0.168 | 0.016 | 0.008 | 0.033 | 0.002 | 0.002 | 0.019 | 0.024 | 0.003 | 0.005 | 0.002 | 0.001 | 0.0028 | 0.0003 | 1262 | 1060 | 883 | 635 | 448 | 311 | 31
0.1485 | 0.461 | 0.198 | 0.019 | 0.0118 | 0.028 | 0.0035 | 0.003 | 0.008 | 0.026 | 0.0002 | 0.001 | 0.001 | 0.001 | 0.0019 | 0.0002 | 1258 | 1060 | 879 | 635 | 439 | 286 | 40
0.1564 | 0.457 | 0.201 | 0.014 | 0.0128 | 0.023 | 0.0039 | 0.0038 | 0.01 | 0.025 | 0.0002 | 0.001 | 0.001 | 0.001 | 0.0021 | 0.0002 | 1266 | 1060 | 885 | 635 | 429 | 270 | 35
0.1485 | 0.461 | 0.198 | 0.019 | 0.0118 | 0.028 | 0.0035 | 0.003 | 0.008 | 0.026 | 0.0002 | 0.001 | 0.001 | 0.001 | 0.0019 | 0.0002 | 1266 | 1080 | 895 | 634 | 448 | 352 | 23
0.1564 | 0.457 | 0.201 | 0.014 | 0.0128 | 0.023 | 0.0039 | 0.0038 | 0.01 | 0.025 | 0.0002 | 0.001 | 0.001 | 0.001 | 0.0021 | 0.0002 | 1279 | 1080 | 883 | 634 | 449 | 314 | 41
0.1444 | 0.482 | 0.172 | 0.018 | 0.0079 | 0.033 | 0.0034 | 0.0029 | 0.008 | 0.033 | 0.0006 | 0.001 | 0.001 | 0.001 | 0.0026 | 0.0002 | 1267 | 1080 | 890 | 633 | 446 | 305 | 39
0.1484 | 0.489 | 0.168 | 0.016 | 0.008 | 0.033 | 0.002 | 0.002 | 0.019 | 0.024 | 0.003 | 0.005 | 0.002 | 0.001 | 0.0028 | 0.0003 | 1262 | 1060 | 886 | 633 | 438 | 301 | 32
0.1521 | 0.469 | 0.176 | 0.016 | 0.018 | 0.037 | 0.002 | 0.001 | 0.019 | 0.031 | 0.002 | 0.005 | 0.003 | 0.001 | 0.0025 | 0.0003 | 1265 | 1060 | 887 | 633 | 448 | 305 | 35
0.1521 | 0.469 | 0.176 | 0.016 | 0.018 | 0.037 | 0.002 | 0.001 | 0.019 | 0.031 | 0.002 | 0.005 | 0.003 | 0.001 | 0.0025 | 0.0003 | 1260 | 1060 | 887 | 634 | 438 | 309 | 26
0.153 | 0.482 | 0.204 | 0.013 | 0.013 | 0.044 | 0.003 | 0.002 | 0.013 | 0.027 | 0.001 | 0.004 | 0.001 | 0.001 | 0.003 | 0.0001 | 1256 | 1060 | 882 | 632 | 450 | 314 | 28
0.153 | 0.482 | 0.204 | 0.013 | 0.013 | 0.044 | 0.003 | 0.002 | 0.013 | 0.027 | 0.001 | 0.004 | 0.001 | 0.001 | 0.003 | 0.0001 | 1252 | 1040 | 880 | 636 | 457 | 325 | 28
0.1474 | 0.464 | 0.193 | 0.016 | 0.012 | 0.036 | 0.001 | 0.001 | 0.014 | 0.024 | 0.002 | 0.004 | 0.002 | 0.001 | 0.0037 | 0.0002 | 1248 | 1040 | 863 | 633 | 451 | 321 | 33
0.1469 | 0.459 | 0.204 | 0.009 | 0.005 | 0.051 | 0.008 | 0.007 | 0.019 | 0.02 | 0.003 | 0.006 | 0.002 | 0.001 | 0.0062 | 0.0001 | 1265 | 1060 | 884 | 632 | 445 | 320 | 32
0.1524 | 0.461 | 0.209 | 0.012 | 0.016 | 0.048 | 0.012 | 0.012 | 0.019 | 0.026 | 0.003 | 0.006 | 0.002 | 0.001 | 0.0051 | 0.0001 | 1272 | 1060 | 885 | 632 | 452 | 312 | 34
0.1469 | 0.459 | 0.204 | 0.009 | 0.005 | 0.051 | 0.008 | 0.007 | 0.019 | 0.02 | 0.003 | 0.006 | 0.002 | 0.001 | 0.0062 | 0.0001 | 1266 | 1060 | 885 | 632 | 457 | 321 | 32
0.1484 | 0.489 | 0.168 | 0.016 | 0.008 | 0.033 | 0.002 | 0.002 | 0.019 | 0.024 | 0.003 | 0.005 | 0.002 | 0.001 | 0.0028 | 0.0003 | 1256 | 1060 | 884 | 635 | 432 | 288 | 30
0.153 | 0.482 | 0.204 | 0.013 | 0.013 | 0.044 | 0.003 | 0.002 | 0.013 | 0.027 | 0.001 | 0.004 | 0.001 | 0.001 | 0.003 | 0.0001 | 1258 | 1040 | 881 | 636 | 454 | 332 | 33
0.1474 | 0.464 | 0.193 | 0.016 | 0.012 | 0.036 | 0.001 | 0.001 | 0.014 | 0.024 | 0.002 | 0.004 | 0.002 | 0.001 | 0.0037 | 0.0002 | 1248 | 1040 | 846 | 634 | 458 | 345 | 29
0.1713 | 0.519 | 0.192 | 0.019 | 0.012 | 0.038 | 0.001 | 0.001 | 0.016 | 0.026 | 0.002 | 0.005 | 0.003 | 0.001 | 0.0037 | 0.0003 | 1245 | 1050 | 860 | 628 | 461 | 295 | 29
0.1517 | 0.465 | 0.203 | 0.017 | 0.016 | 0.03 | 0.001 | 0.001 | 0.016 | 0.023 | 0.002 | 0.005 | 0.002 | 0.001 | 0.003 | 0.0003 | 1256 | 1060 | 880 | 613 | 453 | 313 | 27
0.1486 | 0.455 | 0.193 | 0.016 | 0.014 | 0.031 | 0.007 | 0.006 | 0.016 | 0.019 | 0.002 | 0.005 | 0.002 | 0.001 | 0.0038 | 0.0003 | 1272 | 1060 | 888 | 634 | 457 | 331 | 37
0.1517 | 0.465 | 0.203 | 0.017 | 0.016 | 0.03 | 0.001 | 0.001 | 0.016 | 0.023 | 0.002 | 0.005 | 0.002 | 0.001 | 0.003 | 0.0003 | 1252 | 1040 | 875 | 634 | 442 | 297 | 27
0.1484 | 0.489 | 0.168 | 0.016 | 0.008 | 0.033 | 0.002 | 0.002 | 0.019 | 0.024 | 0.003 | 0.005 | 0.002 | 0.001 | 0.0028 | 0.0003 | 1256 | 1060 | 879 | 634 | 457 | 316 | 30
0.153 | 0.482 | 0.204 | 0.013 | 0.013 | 0.044 | 0.003 | 0.002 | 0.013 | 0.027 | 0.001 | 0.004 | 0.001 | 0.001 | 0.003 | 0.0001 | 1258 | 1040 | 879 | 634 | 459 | 364 | 30
0.1517 | 0.465 | 0.203 | 0.017 | 0.016 | 0.03 | 0.001 | 0.001 | 0.016 | 0.023 | 0.002 | 0.005 | 0.002 | 0.001 | 0.003 | 0.0003 | 1252 | 1040 | 882 | 635 | 456 | 343 | 31
0.14 | 0.476 | 0.184 | 0.018 | 0.02 | 0.043 | 0.007 | 0.006 | 0.014 | 0.032 | 0.001 | 0.005 | 0.001 | 0.001 | 0.0026 | 0.0001 | 1268 | 1060 | 882 | 635 | 447 | 303 | 35
0.1474 | 0.464 | 0.193 | 0.016 | 0.012 | 0.036 | 0.001 | 0.001 | 0.014 | 0.024 | 0.002 | 0.004 | 0.002 | 0.001 | 0.0037 | 0.0002 | 1254 | 1040 | 854 | 637 | 449 | 350 | 31
0.1492 | 0.472 | 0.195 | 0.012 | 0.011 | 0.035 | 0.01 | 0.008 | 0.014 | 0.018 | 0.002 | 0.004 | 0.002 | 0.001 | 0.0021 | 0.0002 | 1243 | 1050 | 848 | 624 | 436 | 302 | 30
0.1554 | 0.464 | 0.196 | 0.017 | 0.012 | 0.027 | 0.002 | 0.001 | 0.01 | 0.014 | 0.002 | 0.005 | 0.002 | 0.001 | 0.0033 | 0.0004 | 1268 | 1050 | 863 | 632 | 453 | 330 | 29
0.145 | 0.469 | 0.214 | 0.014 | 0.003 | 0.047 | 0.039 | 0.038 | 0.013 | 0.026 | 0.001 | 0.005 | 0.001 | 0.001 | 0.0045 | 0.0001 | 1256 | 1050 | 856 | 635 | 440 | 320 | 32
0.148 | 0.458 | 0.207 | 0.011 | 0.015 | 0.034 | 0.003 | 0.002 | 0.011 | 0.021 | 0.001 | 0.005 | 0.001 | 0.001 | 0.0026 | 0.0001 | 1262 | 1060 | 887 | 635 | 414 | 294 | 30
0.1484 | 0.489 | 0.168 | 0.016 | 0.008 | 0.033 | 0.002 | 0.002 | 0.019 | 0.024 | 0.003 | 0.005 | 0.002 | 0.001 | 0.0028 | 0.0003 | 1268 | 1060 | 886 | 635 | 453 | 309 | 29
0.14 | 0.476 | 0.184 | 0.018 | 0.02 | 0.043 | 0.007 | 0.006 | 0.014 | 0.032 | 0.001 | 0.005 | 0.001 | 0.001 | 0.0026 | 0.0001 | 1256 | 1060 | 888 | 635 | 453 | 307 | 30
0.14 | 0.476 | 0.184 | 0.018 | 0.02 | 0.043 | 0.007 | 0.006 | 0.014 | 0.032 | 0.001 | 0.005 | 0.001 | 0.001 | 0.0026 | 0.0001 | 1268 | 1060 | 883 | 634 | 428 | 288 | 36
0.14 | 0.476 | 0.184 | 0.018 | 0.02 | 0.043 | 0.007 | 0.006 | 0.014 | 0.032 | 0.001 | 0.005 | 0.001 | 0.001 | 0.0026 | 0.0001 | 1262 | 1060 | 886 | 612 | 440 | 299 | 34
0.148 | 0.458 | 0.207 | 0.011 | 0.015 | 0.034 | 0.003 | 0.002 | 0.011 | 0.021 | 0.001 | 0.005 | 0.001 | 0.001 | 0.0026 | 0.0001 | 1272 | 1060 | 881 | 632 | 428 | 301 | 34
0.136 | 0.439 | 0.195 | 0.012 | 0.02 | 0.029 | 0.008 | 0.007 | 0.01 | 0.019 | 0.001 | 0.004 | 0.001 | 0.001 | 0.0022 | 0.0001 | 1272 | 1060 | 886 | 633 | 419 | 302 | 38
0.1474 | 0.464 | 0.193 | 0.016 | 0.012 | 0.036 | 0.001 | 0.001 | 0.014 | 0.024 | 0.002 | 0.004 | 0.002 | 0.001 | 0.0037 | 0.0002 | 1272 | 1060 | 875 | 632 | 430 | 305 | 35
0.0051 | 0.236 | 0.007 | 0.009 | 0.0088 | 0.033 | 0.002 | 0.001 | 0.012 | 0.014 | 0.002 | 0.005 | 0.001 | 0.001 | 0.0058 | 0.0001 | 1255 | 1050 | 872 | 539 | 321 | 236 | 33
0.0891 | 1.369 | 0.251 | 0.015 | 0.004 | 0.036 | 0.044 | 0.0435 | 0.008 | 0.027 | 0.0198 | 0.003 | 0.001 | 0.001 | 0.0021 | 0.0004 | 1244 | 1050 | 825 | 648 | 507 | 394 | 28
0.1455 | 0.445 | 0.195 | 0.017 | 0.008 | 0.046 | 0.002 | 0.002 | 0.019 | 0.023 | 0.003 | 0.005 | 0.002 | 0.001 | 0.0025 | 0.0001 | 1247 | 1040 | 863 | 609 | 414 | 290 | 35
0.136 | 0.439 | 0.195 | 0.012 | 0.02 | 0.029 | 0.008 | 0.007 | 0.01 | 0.019 | 0.001 | 0.004 | 0.001 | 0.001 | 0.0022 | 0.0001 | 1258 | 1040 | 888 | 610 | 442 | 307 | 29
0.143 | 0.505 | 0.202 | 0.016 | 0.013 | 0.046 | 0.033 | 0.029 | 0.017 | 0.029 | 0.001 | 0.004 | 0.001 | 0.001 | 0.0055 | 0.0001 | 1262 | 1060 | 888 | 634 | 425 | 278 | 36
0.16 | 0.462 | 0.189 | 0.013 | 0.013 | 0.038 | 0.004 | 0.002 | 0.016 | 0.025 | 0.001 | 0.003 | 0.001 | 0.001 | 0.0036 | 0.0001 | 1268 | 1060 | 888 | 635 | 421 | 306 | 30
0.14 | 0.476 | 0.184 | 0.018 | 0.02 | 0.043 | 0.007 | 0.006 | 0.014 | 0.032 | 0.001 | 0.005 | 0.001 | 0.001 | 0.0026 | 0.0001 | 1258 | 1060 | 885 | 634 | 453 | 323 | 29
0.1474 | 0.464 | 0.193 | 0.016 | 0.012 | 0.036 | 0.001 | 0.001 | 0.014 | 0.024 | 0.002 | 0.004 | 0.002 | 0.001 | 0.0037 | 0.0002 | 1266 | 1060 | 888 | 633 | 422 | 295 | 30
0.1455 | 0.445 | 0.195 | 0.017 | 0.008 | 0.046 | 0.002 | 0.002 | 0.019 | 0.023 | 0.003 | 0.005 | 0.002 | 0.001 | 0.0025 | 0.0001 | 1270 | 1080 | 899 | 632 | 446 | 294 | 31
0.1523 | 0.441 | 0.198 | 0.013 | 0.015 | 0.052 | 0.001 | 0.001 | 0.022 | 0.023 | 0.002 | 0.006 | 0.002 | 0.001 | 0.0042 | 0.0003 | 1277 | 1080 | 896 | 632 | 466 | 341 | 29
0.152 | 0.475 | 0.21 | 0.014 | 0.012 | 0.043 | 0.004 | 0.003 | 0.013 | 0.025 | 0.001 | 0.006 | 0.001 | 0.001 | 0.0033 | 0.0001 | 1276 | 1080 | 897 | 633 | 460 | 308 | 35
0.153 | 0.471 | 0.189 | 0.015 | 0.014 | 0.045 | 0.001 | 0.001 | 0.021 | 0.031 | 0.002 | 0.007 | 0.002 | 0.001 | 0.0036 | 0.0004 | 1262 | 1060 | 884 | 632 | 452 | 314 | 28
0.1513 | 0.492 | 0.195 | 0.018 | 0.016 | 0.044 | 0.002 | 0.001 | 0.024 | 0.038 | 0.002 | 0.009 | 0.002 | 0.001 | 0.0025 | 0.0004 | 1247 | 1040 | 876 | 633 | 452 | 340 | 32
0.153 | 0.471 | 0.189 | 0.015 | 0.014 | 0.045 | 0.001 | 0.001 | 0.021 | 0.031 | 0.002 | 0.007 | 0.002 | 0.001 | 0.0036 | 0.0004 | 1252 | 1040 | 885 | 634 | 445 | 298 | 30
0.1499 | 0.436 | 0.216 | 0.013 | 0.018 | 0.037 | 0.017 | 0.015 | 0.023 | 0.021 | 0.002 | 0.004 | 0.001 | 0.001 | 0.0035 | 0.0004 | 1254 | 1040 | 851 | 633 | 452 | 312 | 35
0.153 | 0.471 | 0.189 | 0.015 | 0.014 | 0.045 | 0.001 | 0.001 | 0.021 | 0.031 | 0.002 | 0.007 | 0.002 | 0.001 | 0.0036 | 0.0004 | 1241 | 1040 | 859 | 635 | 440 | 298 | 31
0.143 | 0.462 | 0.189 | 0.011 | 0.012 | 0.038 | 0.001 | 0.001 | 0.019 | 0.027 | 0.002 | 0.005 | 0.002 | 0.001 | 0.0036 | 0.0004 | 1242 | 1040 | 864 | 636 | 435 | 279 | 30
0.143 | 0.462 | 0.189 | 0.011 | 0.012 | 0.038 | 0.001 | 0.001 | 0.019 | 0.027 | 0.002 | 0.005 | 0.002 | 0.001 | 0.0036 | 0.0004 | 1250 | 1050 | 864 | 629 | 422 | 270 | 32
0.1523 | 0.441 | 0.198 | 0.013 | 0.015 | 0.052 | 0.001 | 0.001 | 0.022 | 0.023 | 0.002 | 0.006 | 0.002 | 0.001 | 0.0042 | 0.0003 | 1256 | 1050 | 861 | 637 | 422 | 277 | 32
0.1583 | 0.454 | 0.208 | 0.011 | 0.017 | 0.042 | 0.001 | 0.001 | 0.02 | 0.024 | 0.002 | 0.004 | 0.002 | 0.001 | 0.0031 | 0.0003 | 1240 | 1050 | 861 | 627 | 430 | 278 | 28
0.1583 | 0.454 | 0.208 | 0.011 | 0.017 | 0.042 | 0.001 | 0.001 | 0.02 | 0.024 | 0.002 | 0.004 | 0.002 | 0.001 | 0.0031 | 0.0003 | 1242 | 1050 | 869 | 640 | 423 | 275 | 28
0.1523 | 0.441 | 0.198 | 0.013 | 0.015 | 0.052 | 0.001 | 0.001 | 0.022 | 0.023 | 0.002 | 0.006 | 0.002 | 0.001 | 0.0042 | 0.0003 | 1241 | 1050 | 860 | 636 | 435 | 285 | 28
0.1513 | 0.492 | 0.195 | 0.018 | 0.016 | 0.044 | 0.002 | 0.001 | 0.024 | 0.038 | 0.002 | 0.009 | 0.002 | 0.001 | 0.0025 | 0.0004 | 1247 | 1040 | 880 | 635 | 433 | 284 | 31
0.1499 | 0.436 | 0.216 | 0.013 | 0.018 | 0.037 | 0.017 | 0.015 | 0.023 | 0.021 | 0.002 | 0.004 | 0.001 | 0.001 | 0.0035 | 0.0004 | 1247 | 1040 | 859 | 635 | 442 | 314 | 33
0.1648 | 0.421 | 0.183 | 0.015 | 0.014 | 0.05 | 0.001 | 0.001 | 0.019 | 0.024 | 0.002 | 0.005 | 0.002 | 0.001 | 0.0029 | 0.0001 | 1255 | 1050 | 857 | 634 | 438 | 299 | 31
0.1513 | 0.492 | 0.195 | 0.018 | 0.016 | 0.044 | 0.002 | 0.001 | 0.024 | 0.038 | 0.002 | 0.009 | 0.002 | 0.001 | 0.0025 | 0.0004 | 1256 | 1060 | 886 | 634 | 455 | 316 | 29
0.143 | 0.462 | 0.189 | 0.011 | 0.012 | 0.038 | 0.001 | 0.001 | 0.019 | 0.027 | 0.002 | 0.005 | 0.002 | 0.001 | 0.0036 | 0.0004 | 1252 | 1040 | 886 | 633 | 438 | 307 | 33
0.149 | 0.475 | 0.229 | 0.018 | 0.012 | 0.036 | 0.003 | 0.002 | 0.014 | 0.025 | 0.001 | 0.005 | 0.001 | 0.001 | 0.0025 | 0.0001 | 1256 | 1060 | 887 | 633 | 456 | 322 | 31
0.1474 | 0.464 | 0.193 | 0.016 | 0.012 | 0.036 | 0.001 | 0.001 | 0.014 | 0.024 | 0.002 | 0.004 | 0.002 | 0.001 | 0.0037 | 0.0002 | 1262 | 1060 | 887 | 634 | 432 | 291 | 33
0.136 | 0.439 | 0.195 | 0.012 | 0.02 | 0.029 | 0.008 | 0.007 | 0.01 | 0.019 | 0.001 | 0.004 | 0.001 | 0.001 | 0.0022 | 0.0001 | 1256 | 1060 | 883 | 633 | 434 | 299 | 34
0.1513 | 0.492 | 0.195 | 0.018 | 0.016 | 0.044 | 0.002 | 0.001 | 0.024 | 0.038 | 0.002 | 0.009 | 0.002 | 0.001 | 0.0025 | 0.0004 | 1262 | 1060 | 884 | 633 | 446 | 311 | 32
0.153 | 0.471 | 0.189 | 0.015 | 0.014 | 0.045 | 0.001 | 0.001 | 0.021 | 0.031 | 0.002 | 0.007 | 0.002 | 0.001 | 0.0036 | 0.0004 | 1268 | 1060 | 884 | 633 | 454 | 327 | 32
0.153 | 0.471 | 0.189 | 0.015 | 0.014 | 0.045 | 0.001 | 0.001 | 0.021 | 0.031 | 0.002 | 0.007 | 0.002 | 0.001 | 0.0036 | 0.0004 | 1268 | 1060 | 881 | 634 | 439 | 297 | 35
0.143 | 0.462 | 0.189 | 0.011 | 0.012 | 0.038 | 0.001 | 0.001 | 0.019 | 0.027 | 0.002 | 0.005 | 0.002 | 0.001 | 0.0036 | 0.0004 | 1246 | 1040 | 884 | 632 | 441 | 275 | 31
0.1481 | 0.443 | 0.2 | 0.013 | 0.017 | 0.034 | 0.002 | 0.002 | 0.017 | 0.02 | 0.002 | 0.004 | 0.002 | 0.001 | 0.0032 | 0.0004 | 1258 | 1040 | 880 | 634 | 447 | 318 | 36
0.1513 | 0.492 | 0.195 | 0.018 | 0.016 | 0.044 | 0.002 | 0.001 | 0.024 | 0.038 | 0.002 | 0.009 | 0.002 | 0.001 | 0.0025 | 0.0004 | 1247 | 1040 | 883 | 633 | 447 | 284 | 33
0.1481 | 0.443 | 0.2 | 0.013 | 0.017 | 0.034 | 0.002 | 0.002 | 0.017 | 0.02 | 0.002 | 0.004 | 0.002 | 0.001 | 0.0032 | 0.0004 | 1258 | 1040 | 877 | 635 | 443 | 286 | 34
0.1499 | 0.436 | 0.216 | 0.013 | 0.018 | 0.037 | 0.017 | 0.015 | 0.023 | 0.021 | 0.002 | 0.004 | 0.001 | 0.001 | 0.0035 | 0.0004 | 1256 | 1060 | 883 | 635 | 445 | 305 | 32
0.153 | 0.471 | 0.189 | 0.015 | 0.014 | 0.045 | 0.001 | 0.001 | 0.021 | 0.031 | 0.002 | 0.007 | 0.002 | 0.001 | 0.0036 | 0.0004 | 1256 | 1060 | 883 | 635 | 443 | 301 | 34
0.151 | 0.478 | 0.194 | 0.019 | 0.011 | 0.036 | 0.012 | 0.008 | 0.012 | 0.026 | 0.001 | 0.005 | 0.001 | 0.001 | 0.0022 | 0.0001 | 1257 | 1060 | 880 | 631 | 425 | 295 | 38
0.1481 | 0.443 | 0.2 | 0.013 | 0.017 | 0.034 | 0.002 | 0.002 | 0.017 | 0.02 | 0.002 | 0.004 | 0.002 | 0.001 | 0.0032 | 0.0004 | 1246 | 1040 | 884 | 630 | 434 | 284 | 37
0.095 | 0.916 | 0.202 | 0.014 | 0.012 | 0.03 | 0.018 | 0.016 | 0.01 | 0.026 | 0.001 | 0.001 | 0.001 | 0.001 | 0 | 0.0001 | 1263 | 1050 | 863 | 611 | 427 | 307 | 34
0.153 | 0.462 | 0.205 | 0.014 | 0.011 | 0.041 | 0.004 | 0.003 | 0.012 | 0.022 | 0.001 | 0.004 | 0.001 | 0.001 | 0.0045 | 0.0001 | 1265 | 1060 | 882 | 597 | 440 | 317 | 30
0.1481 | 0.443 | 0.2 | 0.013 | 0.017 | 0.034 | 0.002 | 0.002 | 0.017 | 0.02 | 0.002 | 0.004 | 0.002 | 0.001 | 0.0032 | 0.0004 | 1246 | 1040 | 885 | 634 | 441 | 290 | 38
0.153 | 0.51 | 0.194 | 0.012 | 0.012 | 0.034 | 0.001 | 0.001 | 0.012 | 0.024 | 0.001 | 0.005 | 0.001 | 0.001 | 0.0034 | 0.0001 | 1263 | 1040 | 886 | 632 | 428 | 276 | 33
0.144 | 0.486 | 0.204 | 0.011 | 0.012 | 0.041 | 0.011 | 0.009 | 0.013 | 0.025 | 0.001 | 0.005 | 0.001 | 0.001 | 0.003 | 0.0001 | 1260 | 1060 | 888 | 634 | 449 | 315 | 31
0.153 | 0.51 | 0.194 | 0.012 | 0.012 | 0.034 | 0.001 | 0.001 | 0.012 | 0.024 | 0.001 | 0.005 | 0.001 | 0.001 | 0.0034 | 0.0001 | 1261 | 1040 | 884 | 634 | 435 | 290 | 34
0.1499 | 0.436 | 0.216 | 0.013 | 0.018 | 0.037 | 0.017 | 0.015 | 0.023 | 0.021 | 0.002 | 0.004 | 0.001 | 0.001 | 0.0035 | 0.0004 | 1241 | 1040 | 861 | 635 | 445 | 300 | 31
0.144 | 0.486 | 0.204 | 0.011 | 0.012 | 0.041 | 0.011 | 0.009 | 0.013 | 0.025 | 0.001 | 0.005 | 0.001 | 0.001 | 0.003 | 0.0001 | 1265 | 1060 | 887 | 633 | 450 | 309 | 32
0.153 | 0.51 | 0.194 | 0.012 | 0.012 | 0.034 | 0.001 | 0.001 | 0.012 | 0.024 | 0.001 | 0.005 | 0.001 | 0.001 | 0.0034 | 0.0001 | 1259 | 1060 | 886 | 635 | 430 | 293 | 35
0.168 | 0.495 | 0.201 | 0.01 | 0.013 | 0.044 | 0.004 | 0.003 | 0.014 | 0.024 | 0.001 | 0.004 | 0.001 | 0.001 | 0.0035 | 0.0001 | 1262 | 1060 | 886 | 634 | 453 | 358 | 30
0.168 | 0.495 | 0.201 | 0.01 | 0.013 | 0.044 | 0.004 | 0.003 | 0.014 | 0.024 | 0.001 | 0.004 | 0.001 | 0.001 | 0.0035 | 0.0001 | 1267 | 1060 | 887 | 634 | 470 | 331 | 26
0.144 | 0.436 | 0.202 | 0.02 | 0.016 | 0.027 | 0.001 | 0.001 | 0.009 | 0.019 | 0.001 | 0.004 | 0.001 | 0.001 | 0.0024 | 0.0001 | 1275 | 1060 | 883 | 633 | 453 | 315 | 30
0.0724 | 0.408 | 0.081 | 0.017 | 0.002 | 0.047 | 0.037 | 0.037 | 0.016 | 0.018 | 0.003 | 0.004 | 0.001 | 0.019 | 0.0035 | 0.0002 | 1267 | 1060 | 895 | 631 | 401 | 321 | 43
0.152 | 0.536 | 0.226 | 0.02 | 0.01 | 0.039 | 0.001 | 0.001 | 0.01 | 0.022 | 0.001 | 0.004 | 0.001 | 0.001 | 0.0023 | 0.0001 | 1255 | 1040 | 886 | 633 | 447 | 300 | 30
0.154 | 0.474 | 0.203 | 0.013 | 0.016 | 0.041 | 0.001 | 0.001 | 0.013 | 0.028 | 0.001 | 0.004 | 0.001 | 0.001 | 0.0029 | 0.0001 | 1260 | 1060 | 882 | 634 | 439 | 297 | 34
0.152 | 0.536 | 0.226 | 0.02 | 0.01 | 0.039 | 0.001 | 0.001 | 0.01 | 0.022 | 0.001 | 0.004 | 0.001 | 0.001 | 0.0023 | 0.0001 | 1255 | 1040 | 878 | 609 | 447 | 290 | 30
0.152 | 0.536 | 0.226 | 0.02 | 0.01 | 0.039 | 0.001 | 0.001 | 0.01 | 0.022 | 0.001 | 0.004 | 0.001 | 0.001 | 0.0023 | 0.0001 | 1261 | 1040 | 876 | 632 | 448 | 304 | 31
0.144 | 0.486 | 0.204 | 0.011 | 0.012 | 0.041 | 0.011 | 0.009 | 0.013 | 0.025 | 0.001 | 0.005 | 0.001 | 0.001 | 0.003 | 0.0001 | 1260 | 1060 | 886 | 635 | 447 | 307 | 33
0.144 | 0.486 | 0.204 | 0.011 | 0.012 | 0.041 | 0.011 | 0.009 | 0.013 | 0.025 | 0.001 | 0.005 | 0.001 | 0.001 | 0.003 | 0.0001 | 1272 | 1060 | 884 | 634 | 447 | 316 | 29
0.15 | 0.455 | 0.197 | 0.012 | 0.011 | 0.028 | 0.001 | 0.001 | 0.011 | 0.022 | 0.001 | 0.004 | 0.001 | 0.001 | 0.0031 | 0.0001 | 1260 | 1060 | 871 | 635 | 445 | 307 | 30
0.152 | 0.536 | 0.226 | 0.02 | 0.01 | 0.039 | 0.001 | 0.001 | 0.01 | 0.022 | 0.001 | 0.004 | 0.001 | 0.001 | 0.0023 | 0.0001 | 1260 | 1060 | 887 | 635 | 443 | 293 | 31
0.154 | 0.474 | 0.203 | 0.013 | 0.016 | 0.041 | 0.001 | 0.001 | 0.013 | 0.028 | 0.001 | 0.004 | 0.001 | 0.001 | 0.0029 | 0.0001 | 1266 | 1060 | 883 | 634 | 434 | 290 | 34
0.144 | 0.436 | 0.202 | 0.02 | 0.016 | 0.027 | 0.001 | 0.001 | 0.009 | 0.019 | 0.001 | 0.004 | 0.001 | 0.001 | 0.0024 | 0.0001 | 1271 | 1060 | 881 | 632 | 434 | 283 | 31
0.144 | 0.436 | 0.202 | 0.02 | 0.016 | 0.027 | 0.001 | 0.001 | 0.009 | 0.019 | 0.001 | 0.004 | 0.001 | 0.001 | 0.0024 | 0.0001 | 1266 | 1060 | 886 | 635 | 450 | 308 | 28
0.144 | 0.436 | 0.202 | 0.02 | 0.016 | 0.027 | 0.001 | 0.001 | 0.009 | 0.019 | 0.001 | 0.004 | 0.001 | 0.001 | 0.0024 | 0.0001 | 1266 | 1060 | 884 | 635 | 443 | 302 | 31
0.154 | 0.454 | 0.196 | 0.02 | 0.014 | 0.029 | 0.001 | 0.001 | 0.011 | 0.023 | 0.001 | 0.004 | 0.001 | 0.001 | 0.0047 | 0.0001 | 1251 | 1050 | 865 | 617 | 437 | 299 | 32
0.144 | 0.436 | 0.202 | 0.02 | 0.016 | 0.027 | 0.001 | 0.001 | 0.009 | 0.019 | 0.001 | 0.004 | 0.001 | 0.001 | 0.0024 | 0.0001 | 1264 | 1060 | 896 | 631 | 439 | 297 | 32
0.168 | 0.495 | 0.201 | 0.01 | 0.013 | 0.044 | 0.004 | 0.003 | 0.014 | 0.024 | 0.001 | 0.004 | 0.001 | 0.001 | 0.0035 | 0.0001 | 1260 | 1060 | 886 | 608 | 455 | 303 | 32
0.152 | 0.536 | 0.226 | 0.02 | 0.01 | 0.039 | 0.001 | 0.001 | 0.01 | 0.022 | 0.001 | 0.004 | 0.001 | 0.001 | 0.0023 | 0.0001 | 1266 | 1060 | 886 | 634 | 441 | 286 | 34
0.154 | 0.454 | 0.196 | 0.02 | 0.014 | 0.029 | 0.001 | 0.001 | 0.011 | 0.023 | 0.001 | 0.004 | 0.001 | 0.001 | 0.0047 | 0.0001 | 1261 | 1040 | 888 | 635 | 440 | 287 | 32
0.153 | 0.462 | 0.205 | 0.014 | 0.011 | 0.041 | 0.004 | 0.003 | 0.012 | 0.022 | 0.001 | 0.004 | 0.001 | 0.001 | 0.0045 | 0.0001 | 1259 | 1060 | 889 | 630 | 449 | 314 | 30
0.154 | 0.454 | 0.196 | 0.02 | 0.014 | 0.029 | 0.001 | 0.001 | 0.011 | 0.023 | 0.001 | 0.004 | 0.001 | 0.001 | 0.0047 | 0.0001 | 1262 | 1060 | 879 | 629 | 435 | 300 | 34
0.154 | 0.454 | 0.196 | 0.02 | 0.014 | 0.029 | 0.001 | 0.001 | 0.011 | 0.023 | 0.001 | 0.004 | 0.001 | 0.001 | 0.0047 | 0.0001 | 1274 | 1060 | 888 | 632 | 444 | 309 | 34
0.145 | 0.463 | 0.197 | 0.018 | 0.013 | 0.035 | 0.001 | 0.001 | 0.012 | 0.029 | 0.001 | 0.007 | 0.001 | 0.001 | 0.003 | 0.0001 | 1260 | 1060 | 887 | 631 | 458 | 326 | 30
0.153 | 0.462 | 0.205 | 0.014 | 0.011 | 0.041 | 0.004 | 0.003 | 0.012 | 0.022 | 0.001 | 0.004 | 0.001 | 0.001 | 0.0045 | 0.0001 | 1271 | 1060 | 886 | 633 | 461 | 315 | 37
0.145 | 0.463 | 0.197 | 0.018 | 0.013 | 0.035 | 0.001 | 0.001 | 0.012 | 0.029 | 0.001 | 0.007 | 0.001 | 0.001 | 0.003 | 0.0001 | 1262 | 1060 | 886 | 632 | 441 | 305 | 36
0.1452 | 0.47 | 0.19 | 0.021 | 0.015 | 0.038 | 0.01 | 0.008 | 0.02 | 0.035 | 0.002 | 0.005 | 0.002 | 0.001 | 0.0021 | 0.0002 | 1253 | 1040 | 883 | 634 | 438 | 286 | 31
0.1551 | 0.452 | 0.188 | 0.015 | 0.01 | 0.041 | 0.001 | 0.001 | 0.019 | 0.024 | 0.002 | 0.004 | 0.002 | 0.001 | 0.0023 | 0.0003 | 1257 | 1060 | 885 | 632 | 436 | 296 | 36
0.1452 | 0.47 | 0.19 | 0.021 | 0.015 | 0.038 | 0.01 | 0.008 | 0.02 | 0.035 | 0.002 | 0.005 | 0.002 | 0.001 | 0.0021 | 0.0002 | 1247 | 1040 | 887 | 632 | 429 | 302 | 32
0.1629 | 0.489 | 0.178 | 0.012 | 0.013 | 0.04 | 0.001 | 0.001 | 0.018 | 0.018 | 0.002 | 0.004 | 0.002 | 0.001 | 0.0022 | 0.0002 | 1263 | 1060 | 884 | 634 | 438 | 295 | 36
0.1452 | 0.47 | 0.19 | 0.021 | 0.015 | 0.038 | 0.01 | 0.008 | 0.02 | 0.035 | 0.002 | 0.005 | 0.002 | 0.001 | 0.0021 | 0.0002 | 1247 | 1040 | 876 | 635 | 438 | 291 | 35
0.1483 | 0.441 | 0.193 | 0.02 | 0.013 | 0.037 | 0.001 | 0.001 | 0.012 | 0.017 | 0.002 | 0.005 | 0.002 | 0.001 | 0.0026 | 0.0002 | 1253 | 1040 | 855 | 634 | 438 | 302 | 34
0.149 | 0.46 | 0.187 | 0.02 | 0.011 | 0.031 | 0.002 | 0.001 | 0.012 | 0.019 | 0.002 | 0.004 | 0.003 | 0.001 | 0.0025 | 0.0002 | 1265 | 1060 | 883 | 634 | 442 | 314 | 30
0.149 | 0.46 | 0.187 | 0.02 | 0.011 | 0.031 | 0.002 | 0.001 | 0.012 | 0.019 | 0.002 | 0.004 | 0.003 | 0.001 | 0.0025 | 0.0002 | 1272 | 1060 | 883 | 556 | 448 | 320 | 28
0.149 | 0.46 | 0.187 | 0.02 | 0.011 | 0.031 | 0.002 | 0.001 | 0.012 | 0.019 | 0.002 | 0.004 | 0.003 | 0.001 | 0.0025 | 0.0002 | 1267 | 1060 | 894 | 634 | 452 | 317 | 27
0.1495 | 0.446 | 0.195 | 0.013 | 0.01 | 0.033 | 0.002 | 0.001 | 0.013 | 0.022 | 0.002 | 0.004 | 0.002 | 0.001 | 0.0027 | 0.0002 | 1269 | 1080 | 896 | 634 | 441 | 297 | 33
0.149 | 0.46 | 0.187 | 0.02 | 0.011 | 0.031 | 0.002 | 0.001 | 0.012 | 0.019 | 0.002 | 0.004 | 0.003 | 0.001 | 0.0025 | 0.0002 | 1269 | 1080 | 894 | 633 | 445 | 303 | 33
0.1495 | 0.446 | 0.195 | 0.013 | 0.01 | 0.033 | 0.002 | 0.001 | 0.013 | 0.022 | 0.002 | 0.004 | 0.002 | 0.001 | 0.0027 | 0.0002 | 1270 | 1080 | 897 | 633 | 436 | 308 | 32
0.1533 | 0.448 | 0.203 | 0.017 | 0.009 | 0.032 | 0.001 | 0.001 | 0.012 | 0.024 | 0.002 | 0.004 | 0.001 | 0.001 | 0.0025 | 0.0002 | 1270 | 1080 | 893 | 634 | 452 | 307 | 32
0.1533 | 0.448 | 0.203 | 0.017 | 0.009 | 0.032 | 0.001 | 0.001 | 0.012 | 0.024 | 0.002 | 0.004 | 0.001 | 0.001 | 0.0025 | 0.0002 | 1277 | 1080 | 896 | 633 | 444 | 294 | 37
0.1483 | 0.441 | 0.193 | 0.02 | 0.013 | 0.037 | 0.001 | 0.001 | 0.012 | 0.017 | 0.002 | 0.005 | 0.002 | 0.001 | 0.0026 | 0.0002 | 1257 | 1060 | 887 | 610 | 450 | 306 | 29
0.1452 | 0.47 | 0.19 | 0.021 | 0.015 | 0.038 | 0.01 | 0.008 | 0.02 | 0.035 | 0.002 | 0.005 | 0.002 | 0.001 | 0.0021 | 0.0002 | 1263 | 1060 | 885 | 632 | 453 | 320 | 28
0.1483 | 0.441 | 0.193 | 0.02 | 0.013 | 0.037 | 0.001 | 0.001 | 0.012 | 0.017 | 0.002 | 0.005 | 0.002 | 0.001 | 0.0026 | 0.0002 | 1259 | 1040 | 889 | 605 | 446 | 305 | 33
0.1483 | 0.441 | 0.193 | 0.02 | 0.013 | 0.037 | 0.001 | 0.001 | 0.012 | 0.017 | 0.002 | 0.005 | 0.002 | 0.001 | 0.0026 | 0.0002 | 1242 | 1040 | 856 | 607 | 422 | 292 | 28
0.1452 | 0.47 | 0.19 | 0.021 | 0.015 | 0.038 | 0.01 | 0.008 | 0.02 | 0.035 | 0.002 | 0.005 | 0.002 | 0.001 | 0.0021 | 0.0002 | 1254 | 1040 | 860 | 640 | 434 | 300 | 29
0.141 | 0.519 | 0.195 | 0.016 | 0.014 | 0.033 | 0.001 | 0.001 | 0.014 | 0.029 | 0.001 | 0.004 | 0.001 | 0.001 | 0.0041 | 0.0001 | 1254 | 1050 | 865 | 624 | 431 | 290 | 31
0.141 | 0.519 | 0.195 | 0.016 | 0.014 | 0.033 | 0.001 | 0.001 | 0.014 | 0.029 | 0.001 | 0.004 | 0.001 | 0.001 | 0.0041 | 0.0001 | 1266 | 1050 | 859 | 636 | 433 | 297 | 33
0.139 | 0.514 | 0.198 | 0.014 | 0.014 | 0.037 | 0.014 | 0.013 | 0.014 | 0.027 | 0.001 | 0.004 | 0.001 | 0.001 | 0.0041 | 0.0001 | 1245 | 1050 | 870 | 597 | 433 | 277 | 30
0.139 | 0.514 | 0.198 | 0.014 | 0.014 | 0.037 | 0.014 | 0.013 | 0.014 | 0.027 | 0.001 | 0.004 | 0.001 | 0.001 | 0.0041 | 0.0001 | 1255 | 1050 | 861 | 598 | 426 | 281 | 32
0.139 | 0.514 | 0.198 | 0.014 | 0.014 | 0.037 | 0.014 | 0.013 | 0.014 | 0.027 | 0.001 | 0.004 | 0.001 | 0.001 | 0.0041 | 0.0001 | 1249 | 1050 | 858 | 635 | 438 | 293 | 29
0.139 | 0.514 | 0.198 | 0.014 | 0.014 | 0.037 | 0.014 | 0.013 | 0.014 | 0.027 | 0.001 | 0.004 | 0.001 | 0.001 | 0.0041 | 0.0001 | 1267 | 1050 | 861 | 635 | 442 | 316 | 29
0.149 | 0.514 | 0.232 | 0.013 | 0.02 | 0.039 | 0.022 | 0.021 | 0.011 | 0.025 | 0.001 | 0.004 | 0.001 | 0.001 | 0.005 | 0.0001 | 1267 | 1050 | 859 | 637 | 445 | 325 | 27
0.141 | 0.519 | 0.195 | 0.016 | 0.014 | 0.033 | 0.001 | 0.001 | 0.014 | 0.029 | 0.001 | 0.004 | 0.001 | 0.001 | 0.0041 | 0.0001 | 1261 | 1050 | 868 | 637 | 435 | 324 | 31
0.145 | 0.496 | 0.215 | 0.018 | 0.016 | 0.038 | 0.007 | 0.007 | 0.015 | 0.05 | 0.001 | 0.005 | 0.001 | 0.001 | 0.0024 | 0.0001 | 1274 | 1060 | 889 | 634 | 450 | 328 | 37
0.139 | 0.444 | 0.212 | 0.011 | 0.015 | 0.033 | 0.001 | 0.001 | 0.011 | 0.024 | 0.001 | 0.004 | 0.001 | 0.001 | 0.004 | 0.0001 | 1263 | 1060 | 889 | 598 | 432 | 281 | 29
0.139 | 0.514 | 0.198 | 0.014 | 0.014 | 0.037 | 0.014 | 0.013 | 0.014 | 0.027 | 0.001 | 0.004 | 0.001 | 0.001 | 0.0041 | 0.0001 | 1272 | 1060 | 892 | 610 | 447 | 318 | 30
0.139 | 0.514 | 0.198 | 0.014 | 0.014 | 0.037 | 0.014 | 0.013 | 0.014 | 0.027 | 0.001 | 0.004 | 0.001 | 0.001 | 0.0041 | 0.0001 | 1278 | 1060 | 891 | 633 | 447 | 318 | 35
0.141 | 0.519 | 0.195 | 0.016 | 0.014 | 0.033 | 0.001 | 0.001 | 0.014 | 0.029 | 0.001 | 0.004 | 0.001 | 0.001 | 0.0041 | 0.0001 | 1280 | 1060 | 888 | 633 | 442 | 316 | 31
0.1587 | 0.494 | 0.234 | 0.016 | 0.012 | 0.047 | 0.002 | 0.001 | 0.019 | 0.022 | 0.002 | 0.004 | 0.002 | 0.001 | 0.0027 | 0.0002 | 1263 | 1060 | 882 | 634 | 448 | 306 | 35
0.1587 | 0.494 | 0.234 | 0.016 | 0.012 | 0.047 | 0.002 | 0.001 | 0.019 | 0.022 | 0.002 | 0.004 | 0.002 | 0.001 | 0.0027 | 0.0002 | 1257 | 1060 | 886 | 634 | 465 | 335 | 33
0.1483 | 0.441 | 0.193 | 0.02 | 0.013 | 0.037 | 0.001 | 0.001 | 0.012 | 0.017 | 0.002 | 0.005 | 0.002 | 0.001 | 0.0026 | 0.0002 | 1269 | 1060 | 885 | 633 | 449 | 321 | 32
0.1587 | 0.494 | 0.234 | 0.016 | 0.012 | 0.047 | 0.002 | 0.001 | 0.019 | 0.022 | 0.002 | 0.004 | 0.002 | 0.001 | 0.0027 | 0.0002 | 1248 | 1040 | 882 | 633 | 450 | 320 | 31
0.1656 | 0.457 | 0.173 | 0.02 | 0.013 | 0.033 | 0.002 | 0.001 | 0.019 | 0.028 | 0.002 | 0.005 | 0.002 | 0.001 | 0.0025 | 0.0002 | 1263 | 1060 | 886 | 634 | 449 | 312 | 32
0.144 | 0.486 | 0.204 | 0.011 | 0.012 | 0.041 | 0.011 | 0.009 | 0.013 | 0.025 | 0.001 | 0.005 | 0.001 | 0.001 | 0.003 | 0.0001 | 1261 | 1040 | 880 | 630 | 430 | 296 | 34
0.1495 | 0.446 | 0.195 | 0.013 | 0.01 | 0.033 | 0.002 | 0.001 | 0.013 | 0.022 | 0.002 | 0.004 | 0.002 | 0.001 | 0.0027 | 0.0002 | 1260 | 1040 | 865 | 627 | 452 | 316 | 36
0.139 | 0.514 | 0.198 | 0.014 | 0.014 | 0.037 | 0.014 | 0.013 | 0.014 | 0.027 | 0.001 | 0.004 | 0.001 | 0.001 | 0.0041 | 0.0001 | 1267 | 1050 | 859 | 633 | 432 | 298 | 28
0.1504 | 0.482 | 0.195 | 0.016 | 0.013 | 0.032 | 0.002 | 0.002 | 0.015 | 0.022 | 0.002 | 0.004 | 0.002 | 0.001 | 0.0052 | 0.0002 | 1272 | 1060 | 887 | 631 | 448 | 314 | 33
0.1456 | 0.465 | 0.202 | 0.016 | 0.01 | 0.03 | 0.024 | 0.023 | 0.016 | 0.023 | 0.003 | 0.004 | 0.002 | 0.001 | 0.0044 | 0.0002 | 1278 | 1060 | 885 | 634 | 450 | 318 | 35
0.1656 | 0.457 | 0.173 | 0.02 | 0.013 | 0.033 | 0.002 | 0.001 | 0.019 | 0.028 | 0.002 | 0.005 | 0.002 | 0.001 | 0.0025 | 0.0002 | 1257 | 1060 | 886 | 632 | 462 | 317 | 30
0.1589 | 0.473 | 0.171 | 0.017 | 0.0087 | 0.041 | 0.0029 | 0.0025 | 0.011 | 0.028 | 0.0009 | 0.005 | 0.001 | 0.001 | 0.002 | 0.0003 | 1282 | 1080 | 885 | 620 | 454 | 333 | 29
0.1589 | 0.473 | 0.171 | 0.017 | 0.0087 | 0.041 | 0.0029 | 0.0025 | 0.011 | 0.028 | 0.0009 | 0.005 | 0.001 | 0.001 | 0.002 | 0.0003 | 1276 | 1080 | 897 | 609 | 455 | 322 | 32
0.1475 | 0.505 | 0.209 | 0.018 | 0.0071 | 0.037 | 0.0042 | 0.0033 | 0.01 | 0.022 | 0.0012 | 0.004 | 0.001 | 0.001 | 0.0024 | 0.0003 | 1276 | 1080 | 897 | 634 | 455 | 290 | 36
0.1495 | 0.446 | 0.195 | 0.013 | 0.01 | 0.033 | 0.002 | 0.001 | 0.013 | 0.022 | 0.002 | 0.004 | 0.002 | 0.001 | 0.0027 | 0.0002 | 1253 | 1040 | 867 | 632 | 439 | 289 | 31
0.1587 | 0.494 | 0.234 | 0.016 | 0.012 | 0.047 | 0.002 | 0.001 | 0.019 | 0.022 | 0.002 | 0.004 | 0.002 | 0.001 | 0.0027 | 0.0002 | 1261 | 1060 | 858 | 632 | 441 | 309 | 36
0.1533 | 0.448 | 0.203 | 0.017 | 0.009 | 0.032 | 0.001 | 0.001 | 0.012 | 0.024 | 0.002 | 0.004 | 0.001 | 0.001 | 0.0025 | 0.0002 | 1261 | 1060 | 853 | 636 | 431 | 291 | 32
0.1533 | 0.448 | 0.203 | 0.017 | 0.009 | 0.032 | 0.001 | 0.001 | 0.012 | 0.024 | 0.002 | 0.004 | 0.001 | 0.001 | 0.0025 | 0.0002 | 1249 | 1060 | 861 | 636 | 425 | 291 | 31
0.1656 | 0.457 | 0.173 | 0.02 | 0.013 | 0.033 | 0.002 | 0.001 | 0.019 | 0.028 | 0.002 | 0.005 | 0.002 | 0.001 | 0.0025 | 0.0002 | 1257 | 1060 | 882 | 633 | 470 | 322 | 28
0.1629 | 0.489 | 0.178 | 0.012 | 0.013 | 0.04 | 0.001 | 0.001 | 0.018 | 0.018 | 0.002 | 0.004 | 0.002 | 0.001 | 0.0022 | 0.0002 | 1263 | 1060 | 880 | 634 | 437 | 304 | 33
0.1589 | 0.473 | 0.171 | 0.017 | 0.0087 | 0.041 | 0.0029 | 0.0025 | 0.011 | 0.028 | 0.0009 | 0.005 | 0.001 | 0.001 | 0.002 | 0.0003 | 1256 | 1060 | 887 | 632 | 435 | 293 | 32
0.1629 | 0.489 | 0.178 | 0.012 | 0.013 | 0.04 | 0.001 | 0.001 | 0.018 | 0.018 | 0.002 | 0.004 | 0.002 | 0.001 | 0.0022 | 0.0002 | 1263 | 1060 | 887 | 631 | 436 | 298 | 32
0.1656 | 0.457 | 0.173 | 0.02 | 0.013 | 0.033 | 0.002 | 0.001 | 0.019 | 0.028 | 0.002 | 0.005 | 0.002 | 0.001 | 0.0025 | 0.0002 | 1257 | 1060 | 885 | 631 | 439 | 300 | 31
0.1504 | 0.482 | 0.195 | 0.016 | 0.013 | 0.032 | 0.002 | 0.002 | 0.015 | 0.022 | 0.002 | 0.004 | 0.002 | 0.001 | 0.0052 | 0.0002 | 1274 | 1060 | 882 | 628 | 445 | 310 | 29
0.137 | 0.446 | 0.201 | 0.015 | 0.009 | 0.044 | 0.01 | 0.008 | 0.014 | 0.066 | 0.001 | 0.005 | 0.001 | 0.001 | 0.0038 | 0.0001 | 1262 | 1060 | 881 | 631 | 448 | 323 | 32
0.139 | 0.514 | 0.198 | 0.014 | 0.014 | 0.037 | 0.014 | 0.013 | 0.014 | 0.027 | 0.001 | 0.004 | 0.001 | 0.001 | 0.0041 | 0.0001 | 1261 | 1050 | 863 | 631 | 437 | 300 | 28
0.149 | 0.514 | 0.232 | 0.013 | 0.02 | 0.039 | 0.022 | 0.021 | 0.011 | 0.025 | 0.001 | 0.004 | 0.001 | 0.001 | 0.005 | 0.0001 | 1267 | 1050 | 861 | 635 | 446 | 320 | 33
0.1656 | 0.457 | 0.173 | 0.02 | 0.013 | 0.033 | 0.002 | 0.001 | 0.019 | 0.028 | 0.002 | 0.005 | 0.002 | 0.001 | 0.0025 | 0.0002 | 1257 | 1060 | 886 | 633 | 439 | 301 | 31
0.1551 | 0.452 | 0.188 | 0.015 | 0.01 | 0.041 | 0.001 | 0.001 | 0.019 | 0.024 | 0.002 | 0.004 | 0.002 | 0.001 | 0.0023 | 0.0003 | 1263 | 1060 | 886 | 634 | 450 | 309 | 37
0.1495 | 0.446 | 0.195 | 0.013 | 0.01 | 0.033 | 0.002 | 0.001 | 0.013 | 0.022 | 0.002 | 0.004 | 0.002 | 0.001 | 0.0027 | 0.0002 | 1260 | 1060 | 880 | 633 | 437 | 293 | 35
0.1787 | 0.444 | 0.204 | 0.015 | 0.013 | 0.032 | 0.002 | 0.002 | 0.013 | 0.034 | 0.003 | 0.005 | 0.002 | 0.001 | 0.0028 | 0.0003 | 1276 | 1060 | 891 | 632 | 453 | 287 | 29
0.1542 | 0.457 | 0.2 | 0.019 | 0.014 | 0.038 | 0.002 | 0.001 | 0.019 | 0.031 | 0.003 | 0.005 | 0.003 | 0.001 | 0.002 | 0.0002 | 1276 | 1060 | 893 | 634 | 450 | 297 | 40
0.148 | 0.499 | 0.192 | 0.013 | 0.013 | 0.038 | 0.004 | 0.003 | 0.016 | 0.02 | 0.001 | 0.004 | 0.001 | 0.001 | 0.003 | 0.0001 | 1270 | 1060 | 895 | 633 | 433 | 313 | 29
0.1446 | 0.47 | 0.177 | 0.016 | 0.011 | 0.038 | 0.002 | 0.001 | 0.019 | 0.025 | 0.002 | 0.006 | 0.003 | 0.001 | 0.0047 | 0.0002 | 1285 | 1080 | 896 | 629 | 466 | 359 | 28
0.1542 | 0.457 | 0.2 | 0.019 | 0.014 | 0.038 | 0.002 | 0.001 | 0.019 | 0.031 | 0.003 | 0.005 | 0.003 | 0.001 | 0.002 | 0.0002 | 1273 | 1080 | 893 | 630 | 447 | 293 | 35
0.148 | 0.499 | 0.192 | 0.013 | 0.013 | 0.038 | 0.004 | 0.003 | 0.016 | 0.02 | 0.001 | 0.004 | 0.001 | 0.001 | 0.003 | 0.0001 | 1279 | 1080 | 898 | 632 | 411 | 265 | 35
0.1501 | 0.413 | 0.184 | 0.014 | 0.018 | 0.032 | 0.001 | 0.001 | 0.019 | 0.021 | 0.002 | 0.005 | 0.002 | 0.001 | 0.0026 | 0.0003 | 1270 | 1060 | 898 | 632 | 432 | 317 | 26
0.1629 | 0.489 | 0.178 | 0.012 | 0.013 | 0.04 | 0.001 | 0.001 | 0.018 | 0.018 | 0.002 | 0.004 | 0.002 | 0.001 | 0.0022 | 0.0002 | 1273 | 1060 | 896 | 632 | 443 | 324 | 29
0.1551 | 0.452 | 0.188 | 0.015 | 0.01 | 0.041 | 0.001 | 0.001 | 0.019 | 0.024 | 0.002 | 0.004 | 0.002 | 0.001 | 0.0023 | 0.0003 | 1261 | 1060 | 897 | 633 | 434 | 273 | 40
0.1446 | 0.47 | 0.177 | 0.016 | 0.011 | 0.038 | 0.002 | 0.001 | 0.019 | 0.025 | 0.002 | 0.006 | 0.003 | 0.001 | 0.0047 | 0.0002 | 1271 | 1060 | 878 | 632 | 443 | 312 | 31
0.1542 | 0.457 | 0.2 | 0.019 | 0.014 | 0.038 | 0.002 | 0.001 | 0.019 | 0.031 | 0.003 | 0.005 | 0.003 | 0.001 | 0.002 | 0.0002 | 1259 | 1060 | 877 | 632 | 433 | 294 | 30
0.1386 | 0.767 | 0.203 | 0.019 | 0.012 | 0.033 | 0.002 | 0.001 | 0.014 | 0.022 | 0.002 | 0.005 | 0.002 | 0.001 | 0 | 0.0002 | 1269 | 1050 | 865 | 611 | 459 | 318 | 32
0.161 | 1.096 | 0.014 | 0.019 | 0.007 | 0.031 | 0.045 | 0.041 | 0.011 | 0.026 | 0.001 | 0.001 | 0.001 | 0.001 | 0 | 0.0001 | 1257 | 1050 | 866 | 600 | 462 | 322 | 29
0.1472 | 0.451 | 0.199 | 0.019 | 0.019 | 0.05 | 0.001 | 0.001 | 0.02 | 0.027 | 0.002 | 0.005 | 0.002 | 0.001 | 0.0027 | 0.0002 | 1248 | 1040 | 861 | 632 | 435 | 281 | 31
0.1787 | 0.444 | 0.204 | 0.015 | 0.013 | 0.032 | 0.002 | 0.002 | 0.013 | 0.034 | 0.003 | 0.005 | 0.002 | 0.001 | 0.0028 | 0.0003 | 1254 | 1050 | 860 | 639 | 430 | 278 | 35
0.1446 | 0.47 | 0.177 | 0.016 | 0.011 | 0.038 | 0.002 | 0.001 | 0.019 | 0.025 | 0.002 | 0.006 | 0.003 | 0.001 | 0.0047 | 0.0002 | 1248 | 1050 | 862 | 635 | 419 | 273 | 32
0.1551 | 0.452 | 0.188 | 0.015 | 0.01 | 0.041 | 0.001 | 0.001 | 0.019 | 0.024 | 0.002 | 0.004 | 0.002 | 0.001 | 0.0023 | 0.0003 | 1257 | 1060 | 880 | 635 | 446 | 311 | 37
0.1504 | 0.482 | 0.195 | 0.016 | 0.013 | 0.032 | 0.002 | 0.002 | 0.015 | 0.022 | 0.002 | 0.004 | 0.002 | 0.001 | 0.0052 | 0.0002 | 1275 | 1060 | 882 | 630 | 437 | 300 | 29
0.1456 | 0.465 | 0.202 | 0.016 | 0.01 | 0.03 | 0.024 | 0.023 | 0.016 | 0.023 | 0.003 | 0.004 | 0.002 | 0.001 | 0.0044 | 0.0002 | 1263 | 1060 | 879 | 634 | 437 | 291 | 29
0.1514 | 0.548 | 0.018 | 0.016 | 0.004 | 0.031 | 0.039 | 0.038 | 0.015 | 0.02 | 0.003 | 0.005 | 0.002 | 0.001 | 0 | 0.0002 | 1258 | 1050 | 867 | 600 | 439 | 284 | 28
0.1514 | 0.548 | 0.018 | 0.016 | 0.004 | 0.031 | 0.039 | 0.038 | 0.015 | 0.02 | 0.003 | 0.005 | 0.002 | 0.001 | 0 | 0.0002 | 1263 | 1050 | 861 | 573 | 445 | 287 | 32
0.1495 | 0.446 | 0.195 | 0.013 | 0.01 | 0.033 | 0.002 | 0.001 | 0.013 | 0.022 | 0.002 | 0.004 | 0.002 | 0.001 | 0.0027 | 0.0002 | 1266 | 1060 | 904 | 633 | 448 | 318 | 36
0.1502 | 0.502 | 0.196 | 0.019 | 0.0118 | 0.037 | 0.0031 | 0.0029 | 0.011 | 0.022 | 0.0008 | 0.003 | 0.001 | 0.001 | 0.0018 | 0.0002 | 1270 | 1080 | 921 | 633 | 439 | 277 | 38
0.1502 | 0.502 | 0.196 | 0.019 | 0.0118 | 0.037 | 0.0031 | 0.0029 | 0.011 | 0.022 | 0.0008 | 0.003 | 0.001 | 0.001 | 0.0018 | 0.0002 | 1276 | 1080 | 897 | 632 | 435 | 268 | 38
0.149 | 0.46 | 0.208 | 0.017 | 0.015 | 0.038 | 0.01 | 0.009 | 0.021 | 0.029 | 0.002 | 0.006 | 0.002 | 0.001 | 0.0045 | 0.0001 | 1273 | 1060 | 898 | 633 | 445 | 299 | 37
0.1456 | 0.484 | 0.204 | 0.018 | 0.01 | 0.043 | 0.012 | 0.011 | 0.02 | 0.049 | 0.003 | 0.009 | 0.002 | 0.001 | 0.004 | 0.0001 | 1267 | 1060 | 896 | 632 | 424 | 277 | 36
0.1456 | 0.484 | 0.204 | 0.018 | 0.01 | 0.043 | 0.012 | 0.011 | 0.02 | 0.049 | 0.003 | 0.009 | 0.002 | 0.001 | 0.004 | 0.0001 | 1273 | 1060 | 897 | 570 | 436 | 283 | 34
0.1456 | 0.484 | 0.204 | 0.018 | 0.01 | 0.043 | 0.012 | 0.011 | 0.02 | 0.049 | 0.003 | 0.009 | 0.002 | 0.001 | 0.004 | 0.0001 | 1273 | 1060 | 895 | 635 | 470 | 335 | 27
0.154 | 0.512 | 0.209 | 0.019 | 0.018 | 0.041 | 0.004 | 0.002 | 0.015 | 0.024 | 0.002 | 0.004 | 0.001 | 0.001 | 0.0029 | 0.0001 | 1277 | 1080 | 896 | 633 | 447 | 322 | 31
0.151 | 0.512 | 0.194 | 0.021 | 0.014 | 0.035 | 0.003 | 0.002 | 0.012 | 0.026 | 0.001 | 0.004 | 0.001 | 0.001 | 0.0032 | 0.0001 | 1283 | 1080 | 896 | 608 | 447 | 334 | 27
0.1456 | 0.484 | 0.204 | 0.018 | 0.01 | 0.043 | 0.012 | 0.011 | 0.02 | 0.049 | 0.003 | 0.009 | 0.002 | 0.001 | 0.004 | 0.0001 | 1271 | 1080 | 898 | 610 | 453 | 303 | 36
0.151 | 0.512 | 0.194 | 0.021 | 0.014 | 0.035 | 0.003 | 0.002 | 0.012 | 0.026 | 0.001 | 0.004 | 0.001 | 0.001 | 0.0032 | 0.0001 | 1277 | 1080 | 895 | 610 | 449 | 291 | 37
0.151 | 0.512 | 0.194 | 0.021 | 0.014 | 0.035 | 0.003 | 0.002 | 0.012 | 0.026 | 0.001 | 0.004 | 0.001 | 0.001 | 0.0032 | 0.0001 | 1283 | 1080 | 896 | 633 | 469 | 337 | 28
0.154 | 0.512 | 0.209 | 0.019 | 0.018 | 0.041 | 0.004 | 0.002 | 0.015 | 0.024 | 0.002 | 0.004 | 0.001 | 0.001 | 0.0029 | 0.0001 | 1277 | 1080 | 898 | 633 | 460 | 337 | 30
0.149 | 0.46 | 0.208 | 0.017 | 0.015 | 0.038 | 0.01 | 0.009 | 0.021 | 0.029 | 0.002 | 0.006 | 0.002 | 0.001 | 0.0045 | 0.0001 | 1284 | 1080 | 896 | 631 | 430 | 280 | 36
0.154 | 0.512 | 0.209 | 0.019 | 0.018 | 0.041 | 0.004 | 0.002 | 0.015 | 0.024 | 0.002 | 0.004 | 0.001 | 0.001 | 0.0029 | 0.0001 | 1284 | 1080 | 898 | 632 | 451 | 300 | 35
0.149 | 0.46 | 0.208 | 0.017 | 0.015 | 0.038 | 0.01 | 0.009 | 0.021 | 0.029 | 0.002 | 0.006 | 0.002 | 0.001 | 0.0045 | 0.0001 | 1279 | 1080 | 881 | 627 | 440 | 295 | 36
0.1456 | 0.465 | 0.202 | 0.016 | 0.01 | 0.03 | 0.024 | 0.023 | 0.016 | 0.023 | 0.003 | 0.004 | 0.002 | 0.001 | 0.0044 | 0.0002 | 1275 | 1060 | 878 | 633 | 442 | 294 | 30
0.1535 | 0.525 | 0.196 | 0.018 | 0.0118 | 0.029 | 0.0036 | 0.0029 | 0.008 | 0.024 | 0.0007 | 0.002 | 0.001 | 0.001 | 0.0012 | 0.0002 | 1268 | 1060 | 882 | 601 | 439 | 286 | 35
0.1483 | 0.441 | 0.193 | 0.02 | 0.013 | 0.037 | 0.001 | 0.001 | 0.012 | 0.017 | 0.002 | 0.005 | 0.002 | 0.001 | 0.0026 | 0.0002 | 1246 | 1040 | 888 | 632 | 430 | 267 | 34
0.141 | 0.519 | 0.195 | 0.016 | 0.014 | 0.033 | 0.001 | 0.001 | 0.014 | 0.029 | 0.001 | 0.004 | 0.001 | 0.001 | 0.0041 | 0.0001 | 1254 | 1050 | 866 | 613 | 428 | 280 | 28
0.1511 | 0.427 | 0.204 | 0.014 | 0.012 | 0.033 | 0.001 | 0.001 | 0.015 | 0.031 | 0.002 | 0.006 | 0.002 | 0.001 | 0.0049 | 0.0002 | 1260 | 1050 | 866 | 633 | 435 | 292 | 31
0.141 | 0.519 | 0.195 | 0.016 | 0.014 | 0.033 | 0.001 | 0.001 | 0.014 | 0.029 | 0.001 | 0.004 | 0.001 | 0.001 | 0.0041 | 0.0001 | 1261 | 1050 | 848 | 628 | 430 | 288 | 29
0.1456 | 0.465 | 0.202 | 0.016 | 0.01 | 0.03 | 0.024 | 0.023 | 0.016 | 0.023 | 0.003 | 0.004 | 0.002 | 0.001 | 0.0044 | 0.0002 | 1245 | 1050 | 848 | 621 | 446 | 289 | 28
0.1504 | 0.482 | 0.195 | 0.016 | 0.013 | 0.032 | 0.002 | 0.002 | 0.015 | 0.022 | 0.002 | 0.004 | 0.002 | 0.001 | 0.0052 | 0.0002 | 1255 | 1050 | 846 | 632 | 416 | 274 | 29
0.1511 | 0.427 | 0.204 | 0.014 | 0.012 | 0.033 | 0.001 | 0.001 | 0.015 | 0.031 | 0.002 | 0.006 | 0.002 | 0.001 | 0.0049 | 0.0002 | 1254 | 1050 | 866 | 630 | 443 | 284 | 27
0.149 | 0.447 | 0.181 | 0.013 | 0.013 | 0.034 | 0.001 | 0.001 | 0.024 | 0.026 | 0.002 | 0.007 | 0.002 | 0.001 | 0.004 | 0.0002 | 1259 | 1060 | 885 | 608 | 438 | 285 | 39
0.1527 | 0.503 | 0.224 | 0.016 | 0.0078 | 0.023 | 0.0241 | 0.0237 | 0.006 | 0.018 | 0.001 | 0.002 | 0.001 | 0.001 | 0.0029 | 0.0002 | 1268 | 1060 | 880 | 599 | 452 | 305 | 34
0.1527 | 0.503 | 0.224 | 0.016 | 0.0078 | 0.023 | 0.0241 | 0.0237 | 0.006 | 0.018 | 0.001 | 0.002 | 0.001 | 0.001 | 0.0029 | 0.0002 | 1279 | 1080 | 895 | 632 | 454 | 336 | 32
0.1527 | 0.503 | 0.224 | 0.016 | 0.0078 | 0.023 | 0.0241 | 0.0237 | 0.006 | 0.018 | 0.001 | 0.002 | 0.001 | 0.001 | 0.0029 | 0.0002 | 1285 | 1080 | 894 | 633 | 443 | 325 | 30
0.1499 | 0.436 | 0.216 | 0.013 | 0.018 | 0.037 | 0.017 | 0.015 | 0.023 | 0.021 | 0.002 | 0.004 | 0.001 | 0.001 | 0.0035 | 0.0004 | 1262 | 1060 | 885 | 631 | 450 | 303 | 27
0.1499 | 0.436 | 0.216 | 0.013 | 0.018 | 0.037 | 0.017 | 0.015 | 0.023 | 0.021 | 0.002 | 0.004 | 0.001 | 0.001 | 0.0035 | 0.0004 | 1268 | 1060 | 883 | 606 | 438 | 307 | 29
0.1483 | 0.441 | 0.193 | 0.02 | 0.013 | 0.037 | 0.001 | 0.001 | 0.012 | 0.017 | 0.002 | 0.005 | 0.002 | 0.001 | 0.0026 | 0.0002 | 1257 | 1060 | 883 | 607 | 435 | 286 | 36
0.1656 | 0.457 | 0.173 | 0.02 | 0.013 | 0.033 | 0.002 | 0.001 | 0.019 | 0.028 | 0.002 | 0.005 | 0.002 | 0.001 | 0.0025 | 0.0002 | 1257 | 1060 | 882 | 634 | 440 | 304 | 33
0.1452 | 0.47 | 0.19 | 0.021 | 0.015 | 0.038 | 0.01 | 0.008 | 0.02 | 0.035 | 0.002 | 0.005 | 0.002 | 0.001 | 0.0021 | 0.0002 | 1263 | 1060 | 882 | 634 | 443 | 315 | 30
0.1619 | 0.496 | 0.197 | 0.016 | 0.0143 | 0.03 | 0.0032 | 0.003 | 0.008 | 0.022 | 0.0006 | 0.001 | 0.001 | 0.001 | 0.0019 | 0.0002 | 1252 | 1040 | 883 | 634 | 417 | 281 | 32
0.1787 | 0.444 | 0.204 | 0.015 | 0.013 | 0.032 | 0.002 | 0.002 | 0.013 | 0.034 | 0.003 | 0.005 | 0.002 | 0.001 | 0.0028 | 0.0003 | 1244 | 1040 | 844 | 631 | 451 | 308 | 30
0.1787 | 0.444 | 0.204 | 0.015 | 0.013 | 0.032 | 0.002 | 0.002 | 0.013 | 0.034 | 0.003 | 0.005 | 0.002 | 0.001 | 0.0028 | 0.0003 | 1250 | 1040 | 859 | 633 | 443 | 294 | 29
0.1542 | 0.457 | 0.2 | 0.019 | 0.014 | 0.038 | 0.002 | 0.001 | 0.019 | 0.031 | 0.003 | 0.005 | 0.003 | 0.001 | 0.002 | 0.0002 | 1248 | 1050 | 868 | 601 | 428 | 297 | 29
0.1501 | 0.413 | 0.184 | 0.014 | 0.018 | 0.032 | 0.001 | 0.001 | 0.019 | 0.021 | 0.002 | 0.005 | 0.002 | 0.001 | 0.0026 | 0.0003 | 1254 | 1050 | 859 | 631 | 433 | 296 | 28
0.148 | 0.499 | 0.192 | 0.013 | 0.013 | 0.038 | 0.004 | 0.003 | 0.016 | 0.02 | 0.001 | 0.004 | 0.001 | 0.001 | 0.003 | 0.0001 | 1265 | 1060 | 887 | 632 | 441 | 308 | 32
0.149 | 0.447 | 0.181 | 0.013 | 0.013 | 0.034 | 0.001 | 0.001 | 0.024 | 0.026 | 0.002 | 0.007 | 0.002 | 0.001 | 0.004 | 0.0002 | 1251 | 1040 | 868 | 632 | 433 | 284 | 31
0.1538 | 0.446 | 0.204 | 0.022 | 0.015 | 0.044 | 0.012 | 0.011 | 0.02 | 0.032 | 0.003 | 0.005 | 0.002 | 0.001 | 0.003 | 0.0001 | 1263 | 1060 | 888 | 631 | 450 | 319 | 32
0.1538 | 0.446 | 0.204 | 0.022 | 0.015 | 0.044 | 0.012 | 0.011 | 0.02 | 0.032 | 0.003 | 0.005 | 0.002 | 0.001 | 0.003 | 0.0001 | 1255 | 1040 | 865 | 633 | 448 | 288 | 29
0.1538 | 0.446 | 0.204 | 0.022 | 0.015 | 0.044 | 0.012 | 0.011 | 0.02 | 0.032 | 0.003 | 0.005 | 0.002 | 0.001 | 0.003 | 0.0001 | 1246 | 1050 | 862 | 635 | 443 | 279 | 30
0.1787 | 0.444 | 0.204 | 0.015 | 0.013 | 0.032 | 0.002 | 0.002 | 0.013 | 0.034 | 0.003 | 0.005 | 0.002 | 0.001 | 0.0028 | 0.0003 | 1265 | 1060 | 884 | 634 | 449 | 306 | 33
0.1446 | 0.47 | 0.177 | 0.016 | 0.011 | 0.038 | 0.002 | 0.001 | 0.019 | 0.025 | 0.002 | 0.006 | 0.003 | 0.001 | 0.0047 | 0.0002 | 1259 | 1060 | 880 | 634 | 440 | 321 | 32
0.151 | 0.512 | 0.194 | 0.021 | 0.014 | 0.035 | 0.003 | 0.002 | 0.012 | 0.026 | 0.001 | 0.004 | 0.001 | 0.001 | 0.0032 | 0.0001 | 1260 | 1040 | 883 | 634 | 454 | 319 | 31
0.1656 | 0.457 | 0.173 | 0.02 | 0.013 | 0.033 | 0.002 | 0.001 | 0.019 | 0.028 | 0.002 | 0.005 | 0.002 | 0.001 | 0.0025 | 0.0002 | 1273 | 1060 | 898 | 633 | 451 | 336 | 26
0.1452 | 0.47 | 0.19 | 0.021 | 0.015 | 0.038 | 0.01 | 0.008 | 0.02 | 0.035 | 0.002 | 0.005 | 0.002 | 0.001 | 0.0021 | 0.0002 | 1261 | 1060 | 898 | 633 | 437 | 327 | 31
0.149 | 0.447 | 0.181 | 0.013 | 0.013 | 0.034 | 0.001 | 0.001 | 0.024 | 0.026 | 0.002 | 0.007 | 0.002 | 0.001 | 0.004 | 0.0002 | 1284 | 1080 | 898 | 633 | 440 | 326 | 30
0.1787 | 0.444 | 0.204 | 0.015 | 0.013 | 0.032 | 0.002 | 0.002 | 0.013 | 0.034 | 0.003 | 0.005 | 0.002 | 0.001 | 0.0028 | 0.0003 | 1272 | 1080 | 897 | 634 | 450 | 329 | 30
0.1542 | 0.457 | 0.2 | 0.019 | 0.014 | 0.038 | 0.002 | 0.001 | 0.019 | 0.031 | 0.003 | 0.005 | 0.003 | 0.001 | 0.002 | 0.0002 | 1278 | 1080 | 898 | 610 | 450 | 340 | 29
0.168 | 0.495 | 0.201 | 0.01 | 0.013 | 0.044 | 0.004 | 0.003 | 0.014 | 0.024 | 0.001 | 0.004 | 0.001 | 0.001 | 0.0035 | 0.0001 | 1284 | 1080 | 899 | 635 | 461 | 344 | 26
0.1446 | 0.47 | 0.177 | 0.016 | 0.011 | 0.038 | 0.002 | 0.001 | 0.019 | 0.025 | 0.002 | 0.006 | 0.003 | 0.001 | 0.0047 | 0.0002 | 1278 | 1080 | 897 | 634 | 452 | 352 | 29
0.148 | 0.499 | 0.192 | 0.013 | 0.013 | 0.038 | 0.004 | 0.003 | 0.016 | 0.02 | 0.001 | 0.004 | 0.001 | 0.001 | 0.003 | 0.0001 | 1272 | 1080 | 898 | 609 | 444 | 329 | 28
0.1615 | 0.467 | 0.199 | 0.022 | 0.017 | 0.032 | 0.008 | 0.008 | 0.014 | 0.027 | 0.003 | 0.005 | 0.004 | 0.001 | 0.0043 | 0.0001 | 1248 | 1040 | 885 | 634 | 452 | 308 | 31
0.1446 | 0.47 | 0.177 | 0.016 | 0.011 | 0.038 | 0.002 | 0.001 | 0.019 | 0.025 | 0.002 | 0.006 | 0.003 | 0.001 | 0.0047 | 0.0002 | 1265 | 1060 | 886 | 632 | 436 | 316 | 34
0.1542 | 0.457 | 0.2 | 0.019 | 0.014 | 0.038 | 0.002 | 0.001 | 0.019 | 0.031 | 0.003 | 0.005 | 0.003 | 0.001 | 0.002 | 0.0002 | 1271 | 1060 | 883 | 565 | 436 | 299 | 32
0.1542 | 0.457 | 0.2 | 0.019 | 0.014 | 0.038 | 0.002 | 0.001 | 0.019 | 0.031 | 0.003 | 0.005 | 0.003 | 0.001 | 0.002 | 0.0002 | 1259 | 1060 | 887 | 633 | 436 | 295 | 31
0.148 | 0.499 | 0.192 | 0.013 | 0.013 | 0.038 | 0.004 | 0.003 | 0.016 | 0.02 | 0.001 | 0.004 | 0.001 | 0.001 | 0.003 | 0.0001 | 1268 | 1060 | 889 | 632 | 435 | 297 | 34
0.1542 | 0.457 | 0.2 | 0.019 | 0.014 | 0.038 | 0.002 | 0.001 | 0.019 | 0.031 | 0.003 | 0.005 | 0.003 | 0.001 | 0.002 | 0.0002 | 1274 | 1060 | 886 | 632 | 437 | 316 | 32
0.1615 | 0.467 | 0.199 | 0.022 | 0.017 | 0.032 | 0.008 | 0.008 | 0.014 | 0.027 | 0.003 | 0.005 | 0.004 | 0.001 | 0.0043 | 0.0001 | 1253 | 1040 | 880 | 632 | 468 | 345 | 31
0.132 | 0.462 | 0.193 | 0.02 | 0.011 | 0.049 | 0.032 | 0.031 | 0.014 | 0.028 | 0.001 | 0.006 | 0.001 | 0.001 | 0.0036 | 0.0004 | 1246 | 1040 | 882 | 603 | 454 | 332 | 30
0.1474 | 0.487 | 0.199 | 0.022 | 0.016 | 0.037 | 0.002 | 0.002 | 0.016 | 0.03 | 0.002 | 0.005 | 0.003 | 0.001 | 0.0047 | 0.0004 | 1276 | 1060 | 875 | 634 | 465 | 315 | 33
0.1434 | 0.474 | 0.208 | 0.018 | 0.01 | 0.043 | 0.001 | 0.001 | 0.023 | 0.041 | 0.002 | 0.008 | 0.002 | 0.001 | 0.0046 | 0.0004 | 1255 | 1050 | 859 | 633 | 446 | 300 | 36
0.1434 | 0.474 | 0.208 | 0.018 | 0.01 | 0.043 | 0.001 | 0.001 | 0.023 | 0.041 | 0.002 | 0.008 | 0.002 | 0.001 | 0.0046 | 0.0004 | 1261 | 1050 | 865 | 393 | 439 | 314 | 34
0.15 | 0.444 | 0.172 | 0.017 | 0.015 | 0.045 | 0.004 | 0.004 | 0.013 | 0.027 | 0.001 | 0.006 | 0.001 | 0.001 | 0.0039 | 0.0001 | 1255 | 1050 | 863 | 605 | 440 | 305 | 31
0.1434 | 0.474 | 0.208 | 0.018 | 0.01 | 0.043 | 0.001 | 0.001 | 0.023 | 0.041 | 0.002 | 0.008 | 0.002 | 0.001 | 0.0046 | 0.0004 | 1254 | 1050 | 859 | 633 | 450 | 310 | 30
0.147 | 0.448 | 0.191 | 0.019 | 0.013 | 0.04 | 0.003 | 0.002 | 0.013 | 0.024 | 0.001 | 0.006 | 0.001 | 0.001 | 0.004 | 0.0001 | 1266 | 1050 | 864 | 614 | 453 | 319 | 35
0.1618 | 0.444 | 0.164 | 0.01 | 0.013 | 0.046 | 0.001 | 0.001 | 0.019 | 0.028 | 0.002 | 0.005 | 0.002 | 0.001 | 0.0064 | 0.0004 | 1266 | 1050 | 865 | 633 | 449 | 307 | 35
0.1618 | 0.444 | 0.164 | 0.01 | 0.013 | 0.046 | 0.001 | 0.001 | 0.019 | 0.028 | 0.002 | 0.005 | 0.002 | 0.001 | 0.0064 | 0.0004 | 1268 | 1060 | 886 | 601 | 448 | 303 | 34
0.15 | 0.444 | 0.172 | 0.017 | 0.015 | 0.045 | 0.004 | 0.004 | 0.013 | 0.027 | 0.001 | 0.006 | 0.001 | 0.001 | 0.0039 | 0.0001 | 1263 | 1060 | 882 | 599 | 454 | 306 | 31
0.1472 | 0.472 | 0.202 | 0.02 | 0.011 | 0.037 | 0.001 | 0.001 | 0.014 | 0.024 | 0.002 | 0.005 | 0.003 | 0.001 | 0.0051 | 0.0003 | 1269 | 1060 | 881 | 598 | 446 | 296 | 31
0.1618 | 0.444 | 0.164 | 0.01 | 0.013 | 0.046 | 0.001 | 0.001 | 0.019 | 0.028 | 0.002 | 0.005 | 0.002 | 0.001 | 0.0064 | 0.0004 | 1263 | 1060 | 889 | 634 | 444 | 285 | 32
0.151 | 0.496 | 0.225 | 0.017 | 0.019 | 0.057 | 0.01 | 0.008 | 0.016 | 0.028 | 0.002 | 0.007 | 0.003 | 0.001 | 0.0025 | 0.0001 | 1252 | 1040 | 885 | 608 | 474 | 352 | 31
0.1504 | 0.482 | 0.195 | 0.016 | 0.013 | 0.032 | 0.002 | 0.002 | 0.015 | 0.022 | 0.002 | 0.004 | 0.002 | 0.001 | 0.0052 | 0.0002 | 1268 | 1060 | 878 | 631 | 438 | 290 | 31
0.1504 | 0.482 | 0.195 | 0.016 | 0.013 | 0.032 | 0.002 | 0.002 | 0.015 | 0.022 | 0.002 | 0.004 | 0.002 | 0.001 | 0.0052 | 0.0002 | 1271 | 1060 | 885 | 632 | 449 | 312 | 29
0.1554 | 0.464 | 0.196 | 0.017 | 0.012 | 0.027 | 0.002 | 0.001 | 0.01 | 0.014 | 0.002 | 0.005 | 0.002 | 0.001 | 0.0033 | 0.0004 | 1280 | 1060 | 884 | 595 | 440 | 294 | 37
0.145 | 0.469 | 0.214 | 0.014 | 0.003 | 0.047 | 0.039 | 0.038 | 0.013 | 0.026 | 0.001 | 0.005 | 0.001 | 0.001 | 0.0045 | 0.0001 | 1268 | 1060 | 885 | 631 | 431 | 285 | 32
0.147 | 0.467 | 0.208 | 0.015 | 0.012 | 0.05 | 0.004 | 0.003 | 0.014 | 0.028 | 0.001 | 0.006 | 0.001 | 0.001 | 0.0053 | 0.0001 | 1278 | 1060 | 888 | 633 | 441 | 294 | 32
0.155 | 0.511 | 0.19 | 0.023 | 0.011 | 0.035 | 0.005 | 0.004 | 0.012 | 0.021 | 0.001 | 0.004 | 0.002 | 0.001 | 0.004 | 0.0001 | 1272 | 1060 | 888 | 602 | 450 | 307 | 33
0.155 | 0.511 | 0.19 | 0.023 | 0.011 | 0.035 | 0.005 | 0.004 | 0.012 | 0.021 | 0.001 | 0.004 | 0.002 | 0.001 | 0.004 | 0.0001 | 1262 | 1060 | 886 | 632 | 445 | 313 | 31
0.155 | 0.511 | 0.19 | 0.023 | 0.011 | 0.035 | 0.005 | 0.004 | 0.012 | 0.021 | 0.001 | 0.004 | 0.002 | 0.001 | 0.004 | 0.0001 | 1278 | 1060 | 886 | 635 | 463 | 331 | 31
0.1588 | 0.452 | 0.252 | 0.012 | 0.013 | 0.048 | 0.001 | 0.001 | 0.018 | 0.025 | 0.002 | 0.005 | 0.002 | 0.001 | 0.0045 | 0.0004 | 1258 | 1040 | 886 | 605 | 451 | 327 | 33
0.1588 | 0.452 | 0.252 | 0.012 | 0.013 | 0.048 | 0.001 | 0.001 | 0.018 | 0.025 | 0.002 | 0.005 | 0.002 | 0.001 | 0.0045 | 0.0004 | 1246 | 1040 | 888 | 634 | 455 | 306 | 36
0.145 | 0.456 | 0.202 | 0.014 | 0.014 | 0.046 | 0.003 | 0.002 | 0.013 | 0.021 | 0.001 | 0.005 | 0.001 | 0.001 | 0.0034 | 0.0001 | 1254 | 1040 | 864 | 634 | 441 | 301 | 31
0.153 | 0.5 | 0.18 | 0.02 | 0.011 | 0.042 | 0.004 | 0.002 | 0.012 | 0.023 | 0.001 | 0.005 | 0.001 | 0.001 | 0.0029 | 0.0001 | 1247 | 1040 | 867 | 634 | 446 | 295 | 29
0.1553 | 0.446 | 0.204 | 0.014 | 0.014 | 0.039 | 0.001 | 0.001 | 0.02 | 0.021 | 0.002 | 0.005 | 0.002 | 0.001 | 0.0022 | 0.0004 | 1251 | 1050 | 866 | 635 | 414 | 273 | 35
0.1496 | 0.447 | 0.205 | 0.015 | 0.013 | 0.044 | 0.001 | 0.001 | 0.021 | 0.034 | 0.002 | 0.008 | 0.002 | 0.001 | 0.0032 | 0.0004 | 1245 | 1050 | 864 | 632 | 430 | 304 | 30
0.1496 | 0.447 | 0.205 | 0.015 | 0.013 | 0.044 | 0.001 | 0.001 | 0.021 | 0.034 | 0.002 | 0.008 | 0.002 | 0.001 | 0.0032 | 0.0004 | 1256 | 1050 | 862 | 610 | 452 | 323 | 30
0.1526 | 0.45 | 0.199 | 0.02 | 0.013 | 0.045 | 0.001 | 0.001 | 0.016 | 0.028 | 0.002 | 0.005 | 0.002 | 0.001 | 0.0032 | 0.0004 | 1256 | 1050 | 863 | 632 | 435 | 301 | 30
0.1526 | 0.45 | 0.199 | 0.02 | 0.013 | 0.045 | 0.001 | 0.001 | 0.016 | 0.028 | 0.002 | 0.005 | 0.002 | 0.001 | 0.0032 | 0.0004 | 1245 | 1050 | 864 | 633 | 437 | 286 | 27
0.153 | 0.5 | 0.18 | 0.02 | 0.011 | 0.042 | 0.004 | 0.002 | 0.012 | 0.023 | 0.001 | 0.005 | 0.001 | 0.001 | 0.0029 | 0.0001 | 1245 | 1050 | 865 | 419 | 434 | 287 | 32
0.153 | 0.5 | 0.18 | 0.02 | 0.011 | 0.042 | 0.004 | 0.002 | 0.012 | 0.023 | 0.001 | 0.005 | 0.001 | 0.001 | 0.0029 | 0.0001 | 1257 | 1050 | 862 | 608 | 435 | 313 | 33
0.153 | 0.5 | 0.18 | 0.02 | 0.011 | 0.042 | 0.004 | 0.002 | 0.012 | 0.023 | 0.001 | 0.005 | 0.001 | 0.001 | 0.0029 | 0.0001 | 1257 | 1050 | 863 | 633 | 443 | 311 | 29
0.145 | 0.456 | 0.202 | 0.014 | 0.014 | 0.046 | 0.003 | 0.002 | 0.013 | 0.021 | 0.001 | 0.005 | 0.001 | 0.001 | 0.0034 | 0.0001 | 1247 | 1040 | 864 | 613 | 439 | 291 | 29
0.145 | 0.456 | 0.202 | 0.014 | 0.014 | 0.046 | 0.003 | 0.002 | 0.013 | 0.021 | 0.001 | 0.005 | 0.001 | 0.001 | 0.0034 | 0.0001 | 1247 | 1040 | 864 | 609 | 437 | 298 | 33
0.145 | 0.456 | 0.202 | 0.014 | 0.014 | 0.046 | 0.003 | 0.002 | 0.013 | 0.021 | 0.001 | 0.005 | 0.001 | 0.001 | 0.0034 | 0.0001 | 1247 | 1040 | 865 | 607 | 445 | 314 | 30
0.154 | 0.509 | 0.179 | 0.023 | 0.01 | 0.029 | 0.003 | 0.003 | 0.013 | 0.023 | 0.001 | 0.005 | 0.001 | 0.001 | 0.0035 | 0.0001 | 1268 | 1060 | 885 | 605 | 472 | 350 | 28
0.154 | 0.509 | 0.179 | 0.023 | 0.01 | 0.029 | 0.003 | 0.003 | 0.013 | 0.023 | 0.001 | 0.005 | 0.001 | 0.001 | 0.0035 | 0.0001 | 1264 | 1060 | 887 | 604 | 452 | 321 | 32
0.1588 | 0.452 | 0.252 | 0.012 | 0.013 | 0.048 | 0.001 | 0.001 | 0.018 | 0.025 | 0.002 | 0.005 | 0.002 | 0.001 | 0.0045 | 0.0004 | 1246 | 1040 | 877 | 632 | 467 | 346 | 31
0.151 | 0.496 | 0.225 | 0.017 | 0.019 | 0.057 | 0.01 | 0.008 | 0.016 | 0.028 | 0.002 | 0.007 | 0.003 | 0.001 | 0.0025 | 0.0001 | 1246 | 1040 | 881 | 633 | 466 | 365 | 29
0.134 | 0.427 | 0.159 | 0.015 | 0.019 | 0.035 | 0.001 | 0.001 | 0.017 | 0.022 | 0.002 | 0.004 | 0.002 | 0.001 | 0.0041 | 0.0002 | 1254 | 1040 | 864 | 633 | 432 | 307 | 32
0.1474 | 0.487 | 0.199 | 0.022 | 0.016 | 0.037 | 0.002 | 0.002 | 0.016 | 0.03 | 0.002 | 0.005 | 0.003 | 0.001 | 0.0047 | 0.0004 | 1275 | 1060 | 879 | 603 | 449 | 306 | 31
0.1504 | 0.482 | 0.195 | 0.016 | 0.013 | 0.032 | 0.002 | 0.002 | 0.015 | 0.022 | 0.002 | 0.004 | 0.002 | 0.001 | 0.0052 | 0.0002 | 1258 | 1050 | 856 | 637 | 444 | 305 | 31
0.149 | 0.514 | 0.232 | 0.013 | 0.02 | 0.039 | 0.022 | 0.021 | 0.011 | 0.025 | 0.001 | 0.004 | 0.001 | 0.001 | 0.005 | 0.0001 | 1267 | 1050 | 858 | 607 | 452 | 309 | 30
0.1456 | 0.465 | 0.202 | 0.016 | 0.01 | 0.03 | 0.024 | 0.023 | 0.016 | 0.023 | 0.003 | 0.004 | 0.002 | 0.001 | 0.0044 | 0.0002 | 1263 | 1060 | 888 | 603 | 439 | 278 | 32
0.1459 | 0.442 | 0.184 | 0.018 | 0.01 | 0.033 | 0.001 | 0.001 | 0.012 | 0.022 | 0.002 | 0.005 | 0.003 | 0.001 | 0.004 | 0.0004 | 1262 | 1060 | 889 | 610 | 435 | 301 | 40
0.132 | 0.462 | 0.193 | 0.02 | 0.011 | 0.049 | 0.032 | 0.031 | 0.014 | 0.028 | 0.001 | 0.006 | 0.001 | 0.001 | 0.0036 | 0.0004 | 1270 | 1060 | 886 | 603 | 450 | 313 | 34
0.151 | 0.496 | 0.225 | 0.017 | 0.019 | 0.057 | 0.01 | 0.008 | 0.016 | 0.028 | 0.002 | 0.007 | 0.003 | 0.001 | 0.0025 | 0.0001 | 1252 | 1040 | 884 | 632 | 474 | 344 | 30
0.139 | 0.473 | 0.176 | 0.013 | 0.014 | 0.055 | 0.003 | 0.002 | 0.016 | 0.026 | 0.001 | 0.005 | 0.001 | 0.001 | 0.0049 | 0.0001 | 1248 | 1040 | 863 | 633 | 436 | 288 | 32
0.153 | 0.482 | 0.204 | 0.013 | 0.013 | 0.044 | 0.003 | 0.002 | 0.013 | 0.027 | 0.001 | 0.004 | 0.001 | 0.001 | 0.003 | 0.0001 | 1246 | 1040 | 881 | 631 | 433 | 290 | 30
0.1459 | 0.442 | 0.184 | 0.018 | 0.01 | 0.033 | 0.001 | 0.001 | 0.012 | 0.022 | 0.002 | 0.005 | 0.003 | 0.001 | 0.004 | 0.0004 | 1262 | 1060 | 881 | 633 | 437 | 310 | 33
0.1459 | 0.442 | 0.184 | 0.018 | 0.01 | 0.033 | 0.001 | 0.001 | 0.012 | 0.022 | 0.002 | 0.005 | 0.003 | 0.001 | 0.004 | 0.0004 | 1268 | 1060 | 870 | 636 | 442 | 313 | 37
0.1459 | 0.442 | 0.184 | 0.018 | 0.01 | 0.033 | 0.001 | 0.001 | 0.012 | 0.022 | 0.002 | 0.005 | 0.003 | 0.001 | 0.004 | 0.0004 | 1268 | 1060 | 883 | 634 | 439 | 302 | 30
0.154 | 0.509 | 0.179 | 0.023 | 0.01 | 0.029 | 0.003 | 0.003 | 0.013 | 0.023 | 0.001 | 0.005 | 0.001 | 0.001 | 0.0035 | 0.0001 | 1268 | 1080 | 897 | 633 | 451 | 310 | 30
0.134 | 0.427 | 0.159 | 0.015 | 0.019 | 0.035 | 0.001 | 0.001 | 0.017 | 0.022 | 0.002 | 0.004 | 0.002 | 0.001 | 0.0041 | 0.0002 | 1282 | 1080 | 896 | 634 | 431 | 286 | 40
0.1562 | 0.477 | 0.213 | 0.016 | 0.005 | 0.046 | 0.011 | 0.01 | 0.022 | 0.033 | 0.003 | 0.005 | 0.002 | 0.001 | 0.0037 | 0.0004 | 1276 | 1080 | 889 | 580 | 452 | 301 | 38
0.154 | 0.509 | 0.179 | 0.023 | 0.01 | 0.029 | 0.003 | 0.003 | 0.013 | 0.023 | 0.001 | 0.005 | 0.001 | 0.001 | 0.0035 | 0.0001 | 1282 | 1080 | 891 | 633 | 450 | 300 | 37
0.148 | 0.499 | 0.192 | 0.013 | 0.013 | 0.038 | 0.004 | 0.003 | 0.016 | 0.02 | 0.001 | 0.004 | 0.001 | 0.001 | 0.003 | 0.0001 | 1271 | 1060 | 886 | 628 | 435 | 300 | 29
0.1501 | 0.413 | 0.184 | 0.014 | 0.018 | 0.032 | 0.001 | 0.001 | 0.019 | 0.021 | 0.002 | 0.005 | 0.002 | 0.001 | 0.0026 | 0.0003 | 1259 | 1060 | 884 | 631 | 433 | 297 | 30
0.147 | 0.461 | 0.22 | 0.011 | 0.011 | 0.055 | 0.022 | 0.02 | 0.016 | 0.026 | 0.001 | 0.006 | 0.001 | 0.001 | 0.0051 | 0.0001 | 1268 | 1060 | 885 | 630 | 443 | 296 | 33
0.1542 | 0.457 | 0.2 | 0.019 | 0.014 | 0.038 | 0.002 | 0.001 | 0.019 | 0.031 | 0.003 | 0.005 | 0.003 | 0.001 | 0.002 | 0.0002 | 1271 | 1060 | 884 | 633 | 436 | 291 | 36
0.1588 | 0.452 | 0.252 | 0.012 | 0.013 | 0.048 | 0.001 | 0.001 | 0.018 | 0.025 | 0.002 | 0.005 | 0.002 | 0.001 | 0.0045 | 0.0004 | 1246 | 1040 | 879 | 633 | 471 | 334 | 32
0.1525 | 0.475 | 0.162 | 0.018 | 0.017 | 0.033 | 0.002 | 0.002 | 0.014 | 0.023 | 0.002 | 0.005 | 0.002 | 0.001 | 0.0031 | 0.0002 | 1252 | 1040 | 887 | 606 | 438 | 289 | 31
0.147 | 0.461 | 0.22 | 0.011 | 0.011 | 0.055 | 0.022 | 0.02 | 0.016 | 0.026 | 0.001 | 0.006 | 0.001 | 0.001 | 0.0051 | 0.0001 | 1252 | 1040 | 883 | 632 | 440 | 295 | 35
0.144 | 0.463 | 0.175 | 0.015 | 0.012 | 0.035 | 0.003 | 0.003 | 0.012 | 0.023 | 0.001 | 0.004 | 0.001 | 0.001 | 0.0045 | 0.0001 | 1256 | 1060 | 888 | 609 | 439 | 314 | 34
0.1549 | 0.462 | 0.183 | 0.021 | 0.016 | 0.031 | 0.001 | 0.001 | 0.022 | 0.026 | 0.002 | 0.004 | 0.002 | 0.001 | 0.0033 | 0.0002 | 1262 | 1060 | 881 | 635 | 475 | 354 | 29
0.1549 | 0.462 | 0.183 | 0.021 | 0.016 | 0.031 | 0.001 | 0.001 | 0.022 | 0.026 | 0.002 | 0.004 | 0.002 | 0.001 | 0.0033 | 0.0002 | 1246 | 1040 | 884 | 637 | 454 | 313 | 32
0.1549 | 0.462 | 0.183 | 0.021 | 0.016 | 0.031 | 0.001 | 0.001 | 0.022 | 0.026 | 0.002 | 0.004 | 0.002 | 0.001 | 0.0033 | 0.0002 | 1252 | 1040 | 881 | 609 | 453 | 320 | 30
0.1572 | 0.454 | 0.195 | 0.011 | 0.015 | 0.053 | 0.004 | 0.003 | 0.022 | 0.028 | 0.003 | 0.007 | 0.002 | 0.001 | 0.0061 | 0.0001 | 1263 | 1060 | 881 | 632 | 451 | 312 | 28
0.1466 | 0.506 | 0.214 | 0.028 | 0.016 | 0.047 | 0.001 | 0.001 | 0.02 | 0.05 | 0.002 | 0.006 | 0.002 | 0.001 | 0.0036 | 0.0001 | 1269 | 1060 | 878 | 632 | 447 | 308 | 31
0.1572 | 0.454 | 0.195 | 0.011 | 0.015 | 0.053 | 0.004 | 0.003 | 0.022 | 0.028 | 0.003 | 0.007 | 0.002 | 0.001 | 0.0061 | 0.0001 | 1278 | 1060 | 880 | 608 | 460 | 342 | 37
0.1485 | 0.458 | 0.169 | 0.018 | 0.011 | 0.038 | 0.012 | 0.01 | 0.015 | 0.022 | 0.003 | 0.004 | 0.002 | 0.001 | 0.0038 | 0.0001 | 1266 | 1060 | 884 | 635 | 455 | 316 | 35
0.1466 | 0.506 | 0.214 | 0.028 | 0.016 | 0.047 | 0.001 | 0.001 | 0.02 | 0.05 | 0.002 | 0.006 | 0.002 | 0.001 | 0.0036 | 0.0001 | 1272 | 1060 | 882 | 633 | 443 | 286 | 35
0.1603 | 0.477 | 0.196 | 0.017 | 0.015 | 0.035 | 0.001 | 0.001 | 0.016 | 0.029 | 0.002 | 0.004 | 0.002 | 0.001 | 0.0035 | 0.0001 | 1278 | 1060 | 885 | 635 | 441 | 324 | 34
0.1572 | 0.454 | 0.195 | 0.011 | 0.015 | 0.053 | 0.004 | 0.003 | 0.022 | 0.028 | 0.003 | 0.007 | 0.002 | 0.001 | 0.0061 | 0.0001 | 1268 | 1060 | 885 | 608 | 467 | 333 | 34
0.1466 | 0.506 | 0.214 | 0.028 | 0.016 | 0.047 | 0.001 | 0.001 | 0.02 | 0.05 | 0.002 | 0.006 | 0.002 | 0.001 | 0.0036 | 0.0001 | 1289 | 1080 | 893 | 633 | 462 | 325 | 37
0.1572 | 0.454 | 0.195 | 0.011 | 0.015 | 0.053 | 0.004 | 0.003 | 0.022 | 0.028 | 0.003 | 0.007 | 0.002 | 0.001 | 0.0061 | 0.0001 | 1283 | 1080 | 896 | 633 | 467 | 326 | 37
0.1478 | 0.442 | 0.21 | 0.011 | 0.012 | 0.036 | 0.002 | 0.001 | 0.014 | 0.02 | 0.002 | 0.004 | 0.002 | 0.0011 | 0.004 | 0.0001 | 1289 | 1080 | 896 | 606 | 462 | 329 | 38
0.1603 | 0.477 | 0.196 | 0.017 | 0.015 | 0.035 | 0.001 | 0.001 | 0.016 | 0.029 | 0.002 | 0.004 | 0.002 | 0.001 | 0.0035 | 0.0001 | 1283 | 1080 | 896 | 633 | 456 | 299 | 27
0.1485 | 0.458 | 0.169 | 0.018 | 0.011 | 0.038 | 0.012 | 0.01 | 0.015 | 0.022 | 0.003 | 0.004 | 0.002 | 0.001 | 0.0038 | 0.0001 | 1277 | 1080 | 896 | 633 | 460 | 329 | 38
0.1572 | 0.454 | 0.195 | 0.011 | 0.015 | 0.053 | 0.004 | 0.003 | 0.022 | 0.028 | 0.003 | 0.007 | 0.002 | 0.001 | 0.0061 | 0.0001 | 1289 | 1080 | 893 | 656 | 455 | 330 | 37
0.145 | 0.496 | 0.215 | 0.018 | 0.016 | 0.038 | 0.007 | 0.007 | 0.015 | 0.05 | 0.001 | 0.005 | 0.001 | 0.001 | 0.0024 | 0.0001 | 1275 | 1060 | 880 | 632 | 445 | 310 | 35
0.1499 | 0.456 | 0.195 | 0.02 | 0.019 | 0.03 | 0.013 | 0.013 | 0.014 | 0.027 | 0.002 | 0.005 | 0.002 | 0.001 | 0.0026 | 0.0002 | 1260 | 1050 | 865 | 631 | 444 | 303 | 30
0.137 | 0.446 | 0.201 | 0.015 | 0.009 | 0.044 | 0.01 | 0.008 | 0.014 | 0.066 | 0.001 | 0.005 | 0.001 | 0.001 | 0.0038 | 0.0001 | 1254 | 1050 | 867 | 636 | 433 | 316 | 29
0.137 | 0.446 | 0.201 | 0.015 | 0.009 | 0.044 | 0.01 | 0.008 | 0.014 | 0.066 | 0.001 | 0.005 | 0.001 | 0.001 | 0.0038 | 0.0001 | 1263 | 1050 | 864 | 630 | 441 | 313 | 32
0.1499 | 0.456 | 0.195 | 0.02 | 0.019 | 0.03 | 0.013 | 0.013 | 0.014 | 0.027 | 0.002 | 0.005 | 0.002 | 0.001 | 0.0026 | 0.0002 | 1257 | 1050 | 863 | 623 | 437 | 288 | 28
0.145 | 0.496 | 0.215 | 0.018 | 0.016 | 0.038 | 0.007 | 0.007 | 0.015 | 0.05 | 0.001 | 0.005 | 0.001 | 0.001 | 0.0024 | 0.0001 | 1251 | 1050 | 864 | 636 | 441 | 309 | 29
0.145 | 0.496 | 0.215 | 0.018 | 0.016 | 0.038 | 0.007 | 0.007 | 0.015 | 0.05 | 0.001 | 0.005 | 0.001 | 0.001 | 0.0024 | 0.0001 | 1254 | 1050 | 867 | 634 | 439 | 299 | 30
0.1551 | 0.459 | 0.177 | 0.015 | 0.01 | 0.031 | 0.007 | 0.006 | 0.014 | 0.017 | 0.002 | 0.004 | 0.002 | 0.001 | 0.0021 | 0.0002 | 1255 | 1050 | 866 | 635 | 412 | 280 | 34
0.149 | 0.514 | 0.232 | 0.013 | 0.02 | 0.039 | 0.022 | 0.021 | 0.011 | 0.025 | 0.001 | 0.004 | 0.001 | 0.001 | 0.005 | 0.0001 | 1261 | 1050 | 863 | 635 | 440 | 307 | 30
0.139 | 0.444 | 0.212 | 0.011 | 0.015 | 0.033 | 0.001 | 0.001 | 0.011 | 0.024 | 0.001 | 0.004 | 0.001 | 0.001 | 0.004 | 0.0001 | 1263 | 1060 | 888 | 632 | 432 | 278 | 40
0.1511 | 0.427 | 0.204 | 0.014 | 0.012 | 0.033 | 0.001 | 0.001 | 0.015 | 0.031 | 0.002 | 0.006 | 0.002 | 0.001 | 0.0049 | 0.0002 | 1269 | 1060 | 889 | 597 | 429 | 291 | 30
0.139 | 0.444 | 0.212 | 0.011 | 0.015 | 0.033 | 0.001 | 0.001 | 0.011 | 0.024 | 0.001 | 0.004 | 0.001 | 0.001 | 0.004 | 0.0001 | 1272 | 1060 | 886 | 635 | 433 | 284 | 27
0.1511 | 0.427 | 0.204 | 0.014 | 0.012 | 0.033 | 0.001 | 0.001 | 0.015 | 0.031 | 0.002 | 0.006 | 0.002 | 0.001 | 0.0049 | 0.0002 | 1266 | 1060 | 888 | 634 | 435 | 294 | 32
0.1613 | 0.453 | 0.192 | 0.019 | 0.006 | 0.044 | 0.036 | 0.036 | 0.02 | 0.023 | 0.002 | 0.005 | 0.002 | 0.001 | 0.0028 | 0.0001 | 1258 | 1060 | 887 | 633 | 457 | 330 | 37
0.1451 | 0.463 | 0.198 | 0.016 | 0.003 | 0.031 | 0.013 | 0.012 | 0.014 | 0.02 | 0.002 | 0.004 | 0.002 | 0.001 | 0.0036 | 0.0001 | 1258 | 1060 | 885 | 632 | 441 | 309 | 33
0.1608 | 0.441 | 0.199 | 0.011 | 0.017 | 0.033 | 0.02 | 0.019 | 0.015 | 0.014 | 0.002 | 0.004 | 0.002 | 0.001 | 0.0033 | 0.0002 | 1252 | 1040 | 886 | 634 | 452 | 312 | 34
0.155 | 0.511 | 0.19 | 0.023 | 0.011 | 0.035 | 0.005 | 0.004 | 0.012 | 0.021 | 0.001 | 0.004 | 0.002 | 0.001 | 0.004 | 0.0001 | 1269 | 1060 | 891 | 605 | 449 | 292 | 34
0.137 | 0.446 | 0.201 | 0.015 | 0.009 | 0.044 | 0.01 | 0.008 | 0.014 | 0.066 | 0.001 | 0.005 | 0.001 | 0.001 | 0.0038 | 0.0001 | 1263 | 1060 | 891 | 634 | 441 | 309 | 34
0.147 | 0.467 | 0.208 | 0.015 | 0.012 | 0.05 | 0.004 | 0.003 | 0.014 | 0.028 | 0.001 | 0.006 | 0.001 | 0.001 | 0.0053 | 0.0001 | 1269 | 1060 | 890 | 598 | 451 | 318 | 36
0.1472 | 0.472 | 0.202 | 0.02 | 0.011 | 0.037 | 0.001 | 0.001 | 0.014 | 0.024 | 0.002 | 0.005 | 0.003 | 0.001 | 0.0051 | 0.0003 | 1267 | 1060 | 891 | 601 | 448 | 307 | 35
0.139 | 0.458 | 0.176 | 0.013 | 0.007 | 0.036 | 0.043 | 0.042 | 0.012 | 0.021 | 0.001 | 0.005 | 0.001 | 0.001 | 0.003 | 0.0001 | 1262 | 1060 | 886 | 607 | 425 | 290 | 33
0.1451 | 0.463 | 0.198 | 0.016 | 0.003 | 0.031 | 0.013 | 0.012 | 0.014 | 0.02 | 0.002 | 0.004 | 0.002 | 0.001 | 0.0036 | 0.0001 | 1268 | 1060 | 887 | 633 | 438 | 310 | 31
0.1608 | 0.441 | 0.199 | 0.011 | 0.017 | 0.033 | 0.02 | 0.019 | 0.015 | 0.014 | 0.002 | 0.004 | 0.002 | 0.001 | 0.0033 | 0.0002 | 1258 | 1040 | 886 | 602 | 443 | 324 | 33
0.154 | 0.482 | 0.186 | 0.014 | 0.009 | 0.033 | 0.006 | 0.004 | 0.013 | 0.021 | 0.001 | 0.005 | 0.001 | 0.001 | 0.0051 | 0.0001 | 1269 | 1060 | 889 | 636 | 469 | 330 | 33
0.154 | 0.482 | 0.186 | 0.014 | 0.009 | 0.033 | 0.006 | 0.004 | 0.013 | 0.021 | 0.001 | 0.005 | 0.001 | 0.001 | 0.0051 | 0.0001 | 1263 | 1060 | 890 | 636 | 454 | 311 | 31
0.154 | 0.482 | 0.186 | 0.014 | 0.009 | 0.033 | 0.006 | 0.004 | 0.013 | 0.021 | 0.001 | 0.005 | 0.001 | 0.001 | 0.0051 | 0.0001 | 1269 | 1060 | 888 | 629 | 467 | 323 | 31
0.154 | 0.482 | 0.186 | 0.014 | 0.009 | 0.033 | 0.006 | 0.004 | 0.013 | 0.021 | 0.001 | 0.005 | 0.001 | 0.001 | 0.0051 | 0.0001 | 1263 | 1060 | 889 | 632 | 470 | 324 | 32
0.154 | 0.482 | 0.186 | 0.014 | 0.009 | 0.033 | 0.006 | 0.004 | 0.013 | 0.021 | 0.001 | 0.005 | 0.001 | 0.001 | 0.0051 | 0.0001 | 1269 | 1060 | 890 | 632 | 474 | 349 | 32
0.136 | 0.473 | 0.189 | 0.01 | 0.009 | 0.039 | 0.005 | 0.004 | 0.013 | 0.019 | 0.001 | 0.005 | 0.001 | 0.001 | 0.0053 | 0.0001 | 1263 | 1060 | 890 | 635 | 449 | 309 | 35
0.136 | 0.473 | 0.189 | 0.01 | 0.009 | 0.039 | 0.005 | 0.004 | 0.013 | 0.019 | 0.001 | 0.005 | 0.001 | 0.001 | 0.0053 | 0.0001 | 1269 | 1060 | 891 | 632 | 442 | 281 | 31
0.136 | 0.473 | 0.189 | 0.01 | 0.009 | 0.039 | 0.005 | 0.004 | 0.013 | 0.019 | 0.001 | 0.005 | 0.001 | 0.001 | 0.0053 | 0.0001 | 1263 | 1060 | 889 | 632 | 454 | 299 | 29
0.136 | 0.473 | 0.189 | 0.01 | 0.009 | 0.039 | 0.005 | 0.004 | 0.013 | 0.019 | 0.001 | 0.005 | 0.001 | 0.001 | 0.0053 | 0.0001 | 1263 | 1060 | 888 | 631 | 435 | 298 | 33
0.136 | 0.473 | 0.189 | 0.01 | 0.009 | 0.039 | 0.005 | 0.004 | 0.013 | 0.019 | 0.001 | 0.005 | 0.001 | 0.001 | 0.0053 | 0.0001 | 1269 | 1060 | 889 | 594 | 444 | 295 | 33
0.1432 | 0.442 | 0.186 | 0.014 | 0.013 | 0.037 | 0.001 | 0.001 | 0.018 | 0.022 | 0.002 | 0.005 | 0.002 | 0.001 | 0.0038 | 0.0003 | 1269 | 1060 | 890 | 598 | 464 | 345 | 31
0.1432 | 0.442 | 0.186 | 0.014 | 0.013 | 0.037 | 0.001 | 0.001 | 0.018 | 0.022 | 0.002 | 0.005 | 0.002 | 0.001 | 0.0038 | 0.0003 | 1270 | 1060 | 890 | 599 | 452 | 313 | 37
0.144 | 0.459 | 0.197 | 0.013 | 0.008 | 0.036 | 0.015 | 0.013 | 0.014 | 0.019 | 0.001 | 0.005 | 0.001 | 0.001 | 0.0064 | 0.0001 | 1264 | 1060 | 888 | 594 | 453 | 313 | 33
0.149 | 0.47 | 0.171 | 0.009 | 0.013 | 0.044 | 0.003 | 0.003 | 0.014 | 0.019 | 0.001 | 0.005 | 0.001 | 0.001 | 0.0048 | 0.0001 | 1262 | 1060 | 884 | 631 | 440 | 312 | 29
0.144 | 0.463 | 0.175 | 0.015 | 0.012 | 0.035 | 0.003 | 0.003 | 0.012 | 0.023 | 0.001 | 0.004 | 0.001 | 0.001 | 0.0045 | 0.0001 | 1252 | 1040 | 880 | 631 | 447 | 307 | 32
0.1525 | 0.475 | 0.162 | 0.018 | 0.017 | 0.033 | 0.002 | 0.002 | 0.014 | 0.023 | 0.002 | 0.005 | 0.002 | 0.001 | 0.0031 | 0.0002 | 1256 | 1060 | 884 | 636 | 438 | 311 | 34
0.148 | 0.471 | 0.195 | 0.014 | 0.007 | 0.039 | 0.033 | 0.032 | 0.019 | 0.02 | 0.002 | 0.005 | 0.002 | 0.001 | 0.0032 | 0.0001 | 1268 | 1060 | 881 | 635 | 448 | 317 | 31
0.1608 | 0.441 | 0.199 | 0.011 | 0.017 | 0.033 | 0.02 | 0.019 | 0.015 | 0.014 | 0.002 | 0.004 | 0.002 | 0.001 | 0.0033 | 0.0002 | 1252 | 1040 | 887 | 636 | 453 | 311 | 33
0.155 | 0.511 | 0.19 | 0.023 | 0.011 | 0.035 | 0.005 | 0.004 | 0.012 | 0.021 | 0.001 | 0.004 | 0.002 | 0.001 | 0.004 | 0.0001 | 1275 | 1060 | 881 | 634 | 446 | 282 | 33
0.155 | 0.511 | 0.19 | 0.023 | 0.011 | 0.035 | 0.005 | 0.004 | 0.012 | 0.021 | 0.001 | 0.004 | 0.002 | 0.001 | 0.004 | 0.0001 | 1274 | 1060 | 883 | 634 | 440 | 286 | 33
0.1451 | 0.463 | 0.198 | 0.016 | 0.003 | 0.031 | 0.013 | 0.012 | 0.014 | 0.02 | 0.002 | 0.004 | 0.002 | 0.001 | 0.0036 | 0.0001 | 1268 | 1060 | 881 | 632 | 436 | 311 | 28
0.149 | 0.47 | 0.171 | 0.009 | 0.013 | 0.044 | 0.003 | 0.003 | 0.014 | 0.019 | 0.001 | 0.005 | 0.001 | 0.001 | 0.0048 | 0.0001 | 1256 | 1060 | 885 | 634 | 433 | 308 | 32
0.149 | 0.47 | 0.171 | 0.009 | 0.013 | 0.044 | 0.003 | 0.003 | 0.014 | 0.019 | 0.001 | 0.005 | 0.001 | 0.001 | 0.0048 | 0.0001 | 1268 | 1060 | 877 | 637 | 429 | 288 | 35
0.148 | 0.471 | 0.195 | 0.014 | 0.007 | 0.039 | 0.033 | 0.032 | 0.019 | 0.02 | 0.002 | 0.005 | 0.002 | 0.001 | 0.0032 | 0.0001 | 1256 | 1060 | 887 | 635 | 441 | 299 | 33
0.149 | 0.47 | 0.171 | 0.009 | 0.013 | 0.044 | 0.003 | 0.003 | 0.014 | 0.019 | 0.001 | 0.005 | 0.001 | 0.001 | 0.0048 | 0.0001 | 1280 | 1080 | 893 | 636 | 456 | 360 | 29
0.144 | 0.463 | 0.175 | 0.015 | 0.012 | 0.035 | 0.003 | 0.003 | 0.012 | 0.023 | 0.001 | 0.004 | 0.001 | 0.001 | 0.0045 | 0.0001 | 1270 | 1080 | 897 | 634 | 450 | 301 | 40
0.1525 | 0.475 | 0.162 | 0.018 | 0.017 | 0.033 | 0.002 | 0.002 | 0.014 | 0.023 | 0.002 | 0.005 | 0.002 | 0.001 | 0.0031 | 0.0002 | 1268 | 1060 | 883 | 630 | 437 | 298 | 34
0.1451 | 0.463 | 0.198 | 0.016 | 0.003 | 0.031 | 0.013 | 0.012 | 0.014 | 0.02 | 0.002 | 0.004 | 0.002 | 0.001 | 0.0036 | 0.0001 | 1264 | 1060 | 886 | 632 | 424 | 295 | 32
0.139 | 0.473 | 0.176 | 0.013 | 0.014 | 0.055 | 0.003 | 0.002 | 0.016 | 0.026 | 0.001 | 0.005 | 0.001 | 0.001 | 0.0049 | 0.0001 | 1256 | 1060 | 885 | 632 | 430 | 310 | 32
0.145 | 0.456 | 0.202 | 0.014 | 0.014 | 0.046 | 0.003 | 0.002 | 0.013 | 0.021 | 0.001 | 0.005 | 0.001 | 0.001 | 0.0034 | 0.0001 | 1262 | 1060 | 887 | 634 | 434 | 294 | 35
0.134 | 0.427 | 0.159 | 0.015 | 0.019 | 0.035 | 0.001 | 0.001 | 0.017 | 0.022 | 0.002 | 0.004 | 0.002 | 0.001 | 0.0041 | 0.0002 | 1270 | 1060 | 887 | 634 | 436 | 327 | 31
0.141 | 0.477 | 0.174 | 0.015 | 0.015 | 0.045 | 0.003 | 0.003 | 0.015 | 0.033 | 0.001 | 0.004 | 0.001 | 0.001 | 0.005 | 0.0001 | 1256 | 1060 | 887 | 635 | 440 | 311 | 31
0.141 | 0.477 | 0.174 | 0.015 | 0.015 | 0.045 | 0.003 | 0.003 | 0.015 | 0.033 | 0.001 | 0.004 | 0.001 | 0.001 | 0.005 | 0.0001 | 1262 | 1060 | 889 | 612 | 436 | 297 | 38
0.1518 | 0.449 | 0.19 | 0.018 | 0.004 | 0.035 | 0.035 | 0.034 | 0.02 | 0.024 | 0.002 | 0.005 | 0.002 | 0.001 | 0.0063 | 0.0001 | 1258 | 1040 | 886 | 635 | 458 | 307 | 31
0.141 | 0.477 | 0.174 | 0.015 | 0.015 | 0.045 | 0.003 | 0.003 | 0.015 | 0.033 | 0.001 | 0.004 | 0.001 | 0.001 | 0.005 | 0.0001 | 1262 | 1060 | 878 | 634 | 454 | 315 | 33
0.1525 | 0.475 | 0.162 | 0.018 | 0.017 | 0.033 | 0.002 | 0.002 | 0.014 | 0.023 | 0.002 | 0.005 | 0.002 | 0.001 | 0.0031 | 0.0002 | 1262 | 1060 | 882 | 632 | 440 | 298 | 30
0.1608 | 0.441 | 0.199 | 0.011 | 0.017 | 0.033 | 0.02 | 0.019 | 0.015 | 0.014 | 0.002 | 0.004 | 0.002 | 0.001 | 0.0033 | 0.0002 | 1252 | 1040 | 878 | 635 | 454 | 315 | 33
0.144 | 0.459 | 0.197 | 0.013 | 0.008 | 0.036 | 0.015 | 0.013 | 0.014 | 0.019 | 0.001 | 0.005 | 0.001 | 0.001 | 0.0064 | 0.0001 | 1253 | 1050 | 857 | 632 | 459 | 302 | 30
0.1608 | 0.412 | 0.186 | 0.014 | 0.013 | 0.039 | 0.051 | 0.05 | 0.019 | 0.024 | 0.002 | 0.005 | 0.002 | 0.001 | 0.0037 | 0.0003 | 1257 | 1050 | 869 | 635 | 472 | 354 | 25
0.141 | 0.477 | 0.174 | 0.015 | 0.015 | 0.045 | 0.003 | 0.003 | 0.015 | 0.033 | 0.001 | 0.004 | 0.001 | 0.001 | 0.005 | 0.0001 | 1262 | 1060 | 879 | 634 | 442 | 310 | 31
0.1453 | 0.463 | 0.177 | 0.019 | 0.012 | 0.033 | 0.001 | 0.001 | 0.015 | 0.024 | 0.002 | 0.007 | 0.002 | 0.001 | 0.0026 | 0.0002 | 1246 | 1040 | 882 | 632 | 442 | 292 | 33
0.1431 | 0.448 | 0.19 | 0.01 | 0.019 | 0.041 | 0.003 | 0.002 | 0.021 | 0.018 | 0.002 | 0.005 | 0.002 | 0.001 | 0.0022 | 0.0002 | 1262 | 1060 | 885 | 636 | 439 | 297 | 34
0.1431 | 0.448 | 0.19 | 0.01 | 0.019 | 0.041 | 0.003 | 0.002 | 0.021 | 0.018 | 0.002 | 0.005 | 0.002 | 0.001 | 0.0022 | 0.0002 | 1268 | 1060 | 886 | 639 | 416 | 287 | 38
0.1455 | 0.464 | 0.199 | 0.011 | 0.018 | 0.039 | 0.043 | 0.042 | 0.015 | 0.023 | 0.002 | 0.005 | 0.002 | 0.001 | 0.0044 | 0.0004 | 1265 | 1060 | 887 | 635 | 451 | 337 | 32
0.1425 | 0.467 | 0.206 | 0.012 | 0.008 | 0.039 | 0.002 | 0.002 | 0.014 | 0.023 | 0.002 | 0.005 | 0.002 | 0.001 | 0.0037 | 0.0005 | 1271 | 1060 | 889 | 635 | 457 | 318 | 33
0.1455 | 0.464 | 0.199 | 0.011 | 0.018 | 0.039 | 0.043 | 0.042 | 0.015 | 0.023 | 0.002 | 0.005 | 0.002 | 0.001 | 0.0044 | 0.0004 | 1260 | 1060 | 898 | 637 | 429 | 313 | 29
0.1453 | 0.463 | 0.177 | 0.019 | 0.012 | 0.033 | 0.001 | 0.001 | 0.015 | 0.024 | 0.002 | 0.007 | 0.002 | 0.001 | 0.0026 | 0.0002 | 1252 | 1040 | 885 | 634 | 440 | 295 | 33
0.1431 | 0.448 | 0.19 | 0.01 | 0.019 | 0.041 | 0.003 | 0.002 | 0.021 | 0.018 | 0.002 | 0.005 | 0.002 | 0.001 | 0.0022 | 0.0002 | 1268 | 1060 | 887 | 635 | 444 | 321 | 31
0.144 | 0.463 | 0.175 | 0.015 | 0.012 | 0.035 | 0.003 | 0.003 | 0.012 | 0.023 | 0.001 | 0.004 | 0.001 | 0.001 | 0.0045 | 0.0001 | 1258 | 1040 | 883 | 632 | 441 | 309 | 33
0.1431 | 0.448 | 0.19 | 0.01 | 0.019 | 0.041 | 0.003 | 0.002 | 0.021 | 0.018 | 0.002 | 0.005 | 0.002 | 0.001 | 0.0022 | 0.0002 | 1268 | 1060 | 885 | 634 | 444 | 311 | 40
0.1453 | 0.463 | 0.177 | 0.019 | 0.012 | 0.033 | 0.001 | 0.001 | 0.015 | 0.024 | 0.002 | 0.007 | 0.002 | 0.001 | 0.0026 | 0.0002 | 1252 | 1040 | 879 | 633 | 438 | 306 | 33
0.149 | 0.47 | 0.171 | 0.009 | 0.013 | 0.044 | 0.003 | 0.003 | 0.014 | 0.019 | 0.001 | 0.005 | 0.001 | 0.001 | 0.0048 | 0.0001 | 1252 | 1040 | 887 | 606 | 433 | 286 | 33
0.1456 | 0.473 | 0.2 | 0.015 | 0.0059 | 0.046 | 0.0263 | 0.0254 | 0.013 | 0.029 | 0.0006 | 0.002 | 0.001 | 0.001 | 0.0024 | 0.0002 | 1242 | 1040 | 866 | 636 | 450 | 309 | 32
0.1449 | 0.468 | 0.199 | 0.015 | 0.0095 | 0.044 | 0.0038 | 0.0031 | 0.014 | 0.038 | 0.0005 | 0.007 | 0.001 | 0.001 | 0.0016 | 0.0002 | 1241 | 1040 | 866 | 637 | 444 | 293 | 34
0.1456 | 0.473 | 0.2 | 0.015 | 0.0059 | 0.046 | 0.0263 | 0.0254 | 0.013 | 0.029 | 0.0006 | 0.002 | 0.001 | 0.001 | 0.0024 | 0.0002 | 1247 | 1040 | 864 | 634 | 440 | 288 | 31
0.153 | 0.453 | 0.176 | 0.019 | 0.015 | 0.037 | 0.006 | 0.003 | 0.016 | 0.025 | 0.001 | 0.006 | 0.001 | 0.001 | 0.0029 | 0.0001 | 1252 | 1040 | 882 | 632 | 430 | 274 | 33
0.145 | 0.456 | 0.202 | 0.014 | 0.014 | 0.046 | 0.003 | 0.002 | 0.013 | 0.021 | 0.001 | 0.005 | 0.001 | 0.001 | 0.0034 | 0.0001 | 1246 | 1040 | 884 | 636 | 441 | 283 | 33
0.144 | 0.463 | 0.175 | 0.015 | 0.012 | 0.035 | 0.003 | 0.003 | 0.012 | 0.023 | 0.001 | 0.004 | 0.001 | 0.001 | 0.0045 | 0.0001 | 1252 | 1040 | 877 | 633 | 445 | 295 | 34
0.141 | 0.477 | 0.174 | 0.015 | 0.015 | 0.045 | 0.003 | 0.003 | 0.015 | 0.033 | 0.001 | 0.004 | 0.001 | 0.001 | 0.005 | 0.0001 | 1268 | 1060 | 881 | 609 | 450 | 307 | 30
0.1431 | 0.448 | 0.19 | 0.01 | 0.019 | 0.041 | 0.003 | 0.002 | 0.021 | 0.018 | 0.002 | 0.005 | 0.002 | 0.001 | 0.0022 | 0.0002 | 1256 | 1060 | 885 | 636 | 454 | 314 | 35
0.1472 | 0.476 | 0.202 | 0.017 | 0.0114 | 0.063 | 0.0022 | 0.0021 | 0.021 | 0.039 | 0.0007 | 0.005 | 0.001 | 0.001 | 0.0021 | 0.0002 | 1278 | 1080 | 887 | 632 | 447 | 327 | 32
0.1472 | 0.476 | 0.202 | 0.017 | 0.0114 | 0.063 | 0.0022 | 0.0021 | 0.021 | 0.039 | 0.0007 | 0.005 | 0.001 | 0.001 | 0.0021 | 0.0002 | 1266 | 1080 | 878 | 632 | 444 | 300 | 37
0.153 | 0.453 | 0.176 | 0.019 | 0.015 | 0.037 | 0.006 | 0.003 | 0.016 | 0.025 | 0.001 | 0.006 | 0.001 | 0.001 | 0.0029 | 0.0001 | 1258 | 1040 | 879 | 636 | 439 | 297 | 33
0.1572 | 0.469 | 0.21 | 0.024 | 0.012 | 0.042 | 0.001 | 0.001 | 0.021 | 0.033 | 0.002 | 0.007 | 0.003 | 0.001 | 0.0032 | 0.0005 | 1268 | 1060 | 882 | 635 | 465 | 318 | 28
0.153 | 0.453 | 0.176 | 0.019 | 0.015 | 0.037 | 0.006 | 0.003 | 0.016 | 0.025 | 0.001 | 0.006 | 0.001 | 0.001 | 0.0029 | 0.0001 | 1268 | 1060 | 876 | 635 | 437 | 292 | 32
0.153 | 0.453 | 0.176 | 0.019 | 0.015 | 0.037 | 0.006 | 0.003 | 0.016 | 0.025 | 0.001 | 0.006 | 0.001 | 0.001 | 0.0029 | 0.0001 | 1252 | 1040 | 875 | 634 | 440 | 284 | 32
0.153 | 0.453 | 0.176 | 0.019 | 0.015 | 0.037 | 0.006 | 0.003 | 0.016 | 0.025 | 0.001 | 0.006 | 0.001 | 0.001 | 0.0029 | 0.0001 | 1254 | 1040 | 856 | 632 | 437 | 295 | 31
0.1433 | 0.447 | 0.217 | 0.016 | 0.02 | 0.035 | 0.001 | 0.001 | 0.019 | 0.028 | 0.002 | 0.009 | 0.002 | 0.001 | 0.0042 | 0.0005 | 1268 | 1060 | 880 | 634 | 448 | 313 | 37
0.1425 | 0.467 | 0.206 | 0.012 | 0.008 | 0.039 | 0.002 | 0.002 | 0.014 | 0.023 | 0.002 | 0.005 | 0.002 | 0.001 | 0.0037 | 0.0005 | 1282 | 1080 | 897 | 633 | 448 | 316 | 34
0.151 | 0.496 | 0.225 | 0.017 | 0.019 | 0.057 | 0.01 | 0.008 | 0.016 | 0.028 | 0.002 | 0.007 | 0.003 | 0.001 | 0.0025 | 0.0001 | 1276 | 1080 | 897 | 613 | 465 | 348 | 27
0.154 | 0.509 | 0.179 | 0.023 | 0.01 | 0.029 | 0.003 | 0.003 | 0.013 | 0.023 | 0.001 | 0.005 | 0.001 | 0.001 | 0.0035 | 0.0001 | 1282 | 1080 | 896 | 633 | 442 | 333 | 26
0.1572 | 0.469 | 0.21 | 0.024 | 0.012 | 0.042 | 0.001 | 0.001 | 0.021 | 0.033 | 0.002 | 0.007 | 0.003 | 0.001 | 0.0032 | 0.0005 | 1256 | 1060 | 882 | 633 | 469 | 318 | 29
0.162 | 0.473 | 0.185 | 0.013 | 0.01 | 0.039 | 0.011 | 0.008 | 0.011 | 0.024 | 0.001 | 0.005 | 0.001 | 0.001 | 0.0053 | 0.0001 | 1268 | 1060 | 886 | 633 | 451 | 322 | 33
0.162 | 0.473 | 0.185 | 0.013 | 0.01 | 0.039 | 0.011 | 0.008 | 0.011 | 0.024 | 0.001 | 0.005 | 0.001 | 0.001 | 0.0053 | 0.0001 | 1268 | 1060 | 882 | 634 | 427 | 279 | 38
0.1433 | 0.447 | 0.217 | 0.016 | 0.02 | 0.035 | 0.001 | 0.001 | 0.019 | 0.028 | 0.002 | 0.009 | 0.002 | 0.001 | 0.0042 | 0.0005 | 1268 | 1060 | 883 | 633 | 442 | 293 | 32
0.162 | 0.473 | 0.185 | 0.013 | 0.01 | 0.039 | 0.011 | 0.008 | 0.011 | 0.024 | 0.001 | 0.005 | 0.001 | 0.001 | 0.0053 | 0.0001 | 1256 | 1060 | 885 | 633 | 446 | 313 | 30
0.162 | 0.473 | 0.185 | 0.013 | 0.01 | 0.039 | 0.011 | 0.008 | 0.011 | 0.024 | 0.001 | 0.005 | 0.001 | 0.001 | 0.0053 | 0.0001 | 1264 | 1060 | 886 | 613 | 459 | 322 | 33
0.1433 | 0.447 | 0.217 | 0.016 | 0.02 | 0.035 | 0.001 | 0.001 | 0.019 | 0.028 | 0.002 | 0.009 | 0.002 | 0.001 | 0.0042 | 0.0005 | 1256 | 1060 | 875 | 632 | 435 | 296 | 34
0.147 | 0.458 | 0.171 | 0.019 | 0.016 | 0.037 | 0.006 | 0.005 | 0.015 | 0.029 | 0.001 | 0.006 | 0.001 | 0.001 | 0.0028 | 0.0001 | 1258 | 1040 | 874 | 632 | 442 | 314 | 29
0.1432 | 0.442 | 0.186 | 0.014 | 0.013 | 0.037 | 0.001 | 0.001 | 0.018 | 0.022 | 0.002 | 0.005 | 0.002 | 0.001 | 0.0038 | 0.0003 | 1263 | 1060 | 887 | 633 | 461 | 324 | 28
0.1572 | 0.469 | 0.21 | 0.024 | 0.012 | 0.042 | 0.001 | 0.001 | 0.021 | 0.033 | 0.002 | 0.007 | 0.003 | 0.001 | 0.0032 | 0.0005 | 1256 | 1060 | 882 | 634 | 474 | 342 | 29
0.152 | 0.476 | 0.222 | 0.015 | 0.013 | 0.042 | 0.007 | 0.004 | 0.013 | 0.027 | 0.001 | 0.007 | 0.001 | 0.001 | 0.0024 | 0.0001 | 1262 | 1060 | 880 | 635 | 451 | 327 | 33
0.152 | 0.476 | 0.222 | 0.015 | 0.013 | 0.042 | 0.007 | 0.004 | 0.013 | 0.027 | 0.001 | 0.007 | 0.001 | 0.001 | 0.0024 | 0.0001 | 1252 | 1040 | 877 | 634 | 437 | 300 | 33
0.146 | 0.482 | 0.18 | 0.023 | 0.018 | 0.038 | 0.008 | 0.005 | 0.014 | 0.031 | 0.001 | 0.006 | 0.001 | 0.001 | 0.0024 | 0.0001 | 1253 | 1040 | 861 | 638 | 450 | 316 | 28
0.146 | 0.482 | 0.18 | 0.023 | 0.018 | 0.038 | 0.008 | 0.005 | 0.014 | 0.031 | 0.001 | 0.006 | 0.001 | 0.001 | 0.0024 | 0.0001 | 1241 | 1040 | 851 | 636 | 450 | 316 | 29
0.147 | 0.458 | 0.171 | 0.019 | 0.016 | 0.037 | 0.006 | 0.005 | 0.015 | 0.029 | 0.001 | 0.006 | 0.001 | 0.001 | 0.0028 | 0.0001 | 1256 | 1060 | 886 | 635 | 448 | 305 | 32
0.1572 | 0.469 | 0.21 | 0.024 | 0.012 | 0.042 | 0.001 | 0.001 | 0.021 | 0.033 | 0.002 | 0.007 | 0.003 | 0.001 | 0.0032 | 0.0005 | 1268 | 1060 | 888 | 631 | 473 | 332 | 31
0.147 | 0.458 | 0.171 | 0.019 | 0.016 | 0.037 | 0.006 | 0.005 | 0.015 | 0.029 | 0.001 | 0.006 | 0.001 | 0.001 | 0.0028 | 0.0001 | 1262 | 1060 | 885 | 636 | 433 | 282 | 34
0.162 | 0.473 | 0.185 | 0.013 | 0.01 | 0.039 | 0.011 | 0.008 | 0.011 | 0.024 | 0.001 | 0.005 | 0.001 | 0.001 | 0.0053 | 0.0001 | 1268 | 1060 | 886 | 633 | 447 | 314 | 29
0.147 | 0.458 | 0.171 | 0.019 | 0.016 | 0.037 | 0.006 | 0.005 | 0.015 | 0.029 | 0.001 | 0.006 | 0.001 | 0.001 | 0.0028 | 0.0001 | 1268 | 1060 | 883 | 635 | 449 | 314 | 32
0.152 | 0.476 | 0.222 | 0.015 | 0.013 | 0.042 | 0.007 | 0.004 | 0.013 | 0.027 | 0.001 | 0.007 | 0.001 | 0.001 | 0.0024 | 0.0001 | 1252 | 1040 | 879 | 635 | 434 | 292 | 31
0.146 | 0.482 | 0.18 | 0.023 | 0.018 | 0.038 | 0.008 | 0.005 | 0.014 | 0.031 | 0.001 | 0.006 | 0.001 | 0.001 | 0.0024 | 0.0001 | 1241 | 1040 | 864 | 616 | 444 | 270 | 29
0.146 | 0.482 | 0.18 | 0.023 | 0.018 | 0.038 | 0.008 | 0.005 | 0.014 | 0.031 | 0.001 | 0.006 | 0.001 | 0.001 | 0.0024 | 0.0001 | 1265 | 1060 | 887 | 634 | 446 | 311 | 34
0.152 | 0.476 | 0.222 | 0.015 | 0.013 | 0.042 | 0.007 | 0.004 | 0.013 | 0.027 | 0.001 | 0.007 | 0.001 | 0.001 | 0.0024 | 0.0001 | 1265 | 1060 | 879 | 636 | 444 | 303 | 38
0.152 | 0.476 | 0.222 | 0.015 | 0.013 | 0.042 | 0.007 | 0.004 | 0.013 | 0.027 | 0.001 | 0.007 | 0.001 | 0.001 | 0.0024 | 0.0001 | 1265 | 1060 | 880 | 636 | 438 | 311 | 31
0.147 | 0.458 | 0.171 | 0.019 | 0.016 | 0.037 | 0.006 | 0.005 | 0.015 | 0.029 | 0.001 | 0.006 | 0.001 | 0.001 | 0.0028 | 0.0001 | 1271 | 1060 | 879 | 637 | 439 | 305 | 31
0.1449 | 0.438 | 0.203 | 0.012 | 0.008 | 0.032 | 0.001 | 0.001 | 0.013 | 0.02 | 0.002 | 0.005 | 0.002 | 0.001 | 0.0051 | 0.0003 | 1256 | 1060 | 878 | 633 | 453 | 299 | 32
0.1449 | 0.438 | 0.203 | 0.012 | 0.008 | 0.032 | 0.001 | 0.001 | 0.013 | 0.02 | 0.002 | 0.005 | 0.002 | 0.001 | 0.0051 | 0.0003 | 1246 | 1040 | 885 | 634 | 449 | 287 | 36
0.146 | 0.458 | 0.179 | 0.02 | 0.011 | 0.033 | 0.001 | 0.001 | 0.015 | 0.023 | 0.002 | 0.006 | 0.002 | 0.001 | 0.003 | 0.0004 | 1254 | 1040 | 859 | 636 | 439 | 296 | 30
0.146 | 0.458 | 0.179 | 0.02 | 0.011 | 0.033 | 0.001 | 0.001 | 0.015 | 0.023 | 0.002 | 0.006 | 0.002 | 0.001 | 0.003 | 0.0004 | 1268 | 1060 | 886 | 633 | 447 | 306 | 35
0.146 | 0.458 | 0.179 | 0.02 | 0.011 | 0.033 | 0.001 | 0.001 | 0.015 | 0.023 | 0.002 | 0.006 | 0.002 | 0.001 | 0.003 | 0.0004 | 1265 | 1060 | 881 | 577 | 447 | 307 | 32
0.1541 | 0.467 | 0.187 | 0.017 | 0.012 | 0.041 | 0.001 | 0.001 | 0.019 | 0.022 | 0.002 | 0.006 | 0.002 | 0.001 | 0.0034 | 0.0004 | 1256 | 1060 | 880 | 635 | 454 | 311 | 33
0.146 | 0.458 | 0.179 | 0.02 | 0.011 | 0.033 | 0.001 | 0.001 | 0.015 | 0.023 | 0.002 | 0.006 | 0.002 | 0.001 | 0.003 | 0.0004 | 1268 | 1060 | 879 | 633 | 444 | 317 | 39
0.146 | 0.458 | 0.179 | 0.02 | 0.011 | 0.033 | 0.001 | 0.001 | 0.015 | 0.023 | 0.002 | 0.006 | 0.002 | 0.001 | 0.003 | 0.0004 | 1258 | 1060 | 877 | 634 | 454 | 319 | 31
0.1478 | 0.456 | 0.181 | 0.021 | 0.012 | 0.037 | 0.001 | 0.001 | 0.016 | 0.026 | 0.002 | 0.006 | 0.002 | 0.001 | 0.0023 | 0.0003 | 1264 | 1060 | 885 | 634 | 459 | 321 | 32
0.1401 | 0.469 | 0.188 | 0.025 | 0.013 | 0.048 | 0.008 | 0.007 | 0.023 | 0.035 | 0.002 | 0.007 | 0.002 | 0.001 | 0.0033 | 0.0004 | 1272 | 1060 | 896 | 633 | 453 | 331 | 31
0.1478 | 0.456 | 0.181 | 0.021 | 0.012 | 0.037 | 0.001 | 0.001 | 0.016 | 0.026 | 0.002 | 0.006 | 0.002 | 0.001 | 0.0023 | 0.0003 | 1260 | 1060 | 894 | 633 | 436 | 319 | 33
0.1478 | 0.456 | 0.181 | 0.021 | 0.012 | 0.037 | 0.001 | 0.001 | 0.016 | 0.026 | 0.002 | 0.006 | 0.002 | 0.001 | 0.0023 | 0.0003 | 1280 | 1080 | 897 | 633 | 450 | 307 | 36
0.1466 | 0.45 | 0.19 | 0.019 | 0.021 | 0.06 | 0.005 | 0.004 | 0.03 | 0.046 | 0.002 | 0.008 | 0.002 | 0.001 | 0.0033 | 0.0003 | 1262 | 1060 | 883 | 636 | 455 | 321 | 37
0.1466 | 0.45 | 0.19 | 0.019 | 0.021 | 0.06 | 0.005 | 0.004 | 0.03 | 0.046 | 0.002 | 0.008 | 0.002 | 0.001 | 0.0033 | 0.0003 | 1262 | 1060 | 886 | 634 | 459 | 328 | 31
0.1478 | 0.456 | 0.181 | 0.021 | 0.012 | 0.037 | 0.001 | 0.001 | 0.016 | 0.026 | 0.002 | 0.006 | 0.002 | 0.001 | 0.0023 | 0.0003 | 1258 | 1040 | 881 | 635 | 440 | 285 | 29
0.1497 | 0.767 | 0.188 | 0.012 | 0.013 | 0.05 | 0.005 | 0.005 | 0.024 | 0.028 | 0.003 | 0.007 | 0.002 | 0.001 | 0 | 0.0001 | 1248 | 1040 | 864 | 634 | 457 | 335 | 32
0.1486 | 0.784 | 0.207 | 0.018 | 0.015 | 0.038 | 0.002 | 0.001 | 0.015 | 0.024 | 0.002 | 0.005 | 0.002 | 0.001 | 0 | 0.0002 | 1253 | 1040 | 858 | 635 | 450 | 291 | 33
0.1466 | 0.45 | 0.19 | 0.019 | 0.021 | 0.06 | 0.005 | 0.004 | 0.03 | 0.046 | 0.002 | 0.008 | 0.002 | 0.001 | 0.0033 | 0.0003 | 1268 | 1060 | 884 | 634 | 462 | 330 | 32
0.1478 | 0.456 | 0.181 | 0.021 | 0.012 | 0.037 | 0.001 | 0.001 | 0.016 | 0.026 | 0.002 | 0.006 | 0.002 | 0.001 | 0.0023 | 0.0003 | 1257 | 1060 | 885 | 632 | 438 | 292 | 40
0.1499 | 0.458 | 0.181 | 0.017 | 0.016 | 0.051 | 0.001 | 0.001 | 0.02 | 0.026 | 0.002 | 0.007 | 0.001 | 0.001 | 0.0026 | 0.0003 | 1269 | 1060 | 886 | 634 | 445 | 311 | 28
0.1401 | 0.469 | 0.188 | 0.025 | 0.013 | 0.048 | 0.008 | 0.007 | 0.023 | 0.035 | 0.002 | 0.007 | 0.002 | 0.001 | 0.0033 | 0.0004 | 1257 | 1060 | 882 | 634 | 452 | 312 | 36
0.1401 | 0.469 | 0.188 | 0.025 | 0.013 | 0.048 | 0.008 | 0.007 | 0.023 | 0.035 | 0.002 | 0.007 | 0.002 | 0.001 | 0.0033 | 0.0004 | 1246 | 1040 | 881 | 635 | 455 | 296 | 34
0.1478 | 0.456 | 0.181 | 0.021 | 0.012 | 0.037 | 0.001 | 0.001 | 0.016 | 0.026 | 0.002 | 0.006 | 0.002 | 0.001 | 0.0023 | 0.0003 | 1252 | 1040 | 877 | 633 | 443 | 304 | 35
0.1478 | 0.456 | 0.181 | 0.021 | 0.012 | 0.037 | 0.001 | 0.001 | 0.016 | 0.026 | 0.002 | 0.006 | 0.002 | 0.001 | 0.0023 | 0.0003 | 1252 | 1040 | 880 | 631 | 450 | 302 | 30
0.1401 | 0.469 | 0.188 | 0.025 | 0.013 | 0.048 | 0.008 | 0.007 | 0.023 | 0.035 | 0.002 | 0.007 | 0.002 | 0.001 | 0.0033 | 0.0004 | 1258 | 1040 | 880 | 635 | 457 | 310 | 29
0.1499 | 0.458 | 0.181 | 0.017 | 0.016 | 0.051 | 0.001 | 0.001 | 0.02 | 0.026 | 0.002 | 0.007 | 0.001 | 0.001 | 0.0026 | 0.0003 | 1263 | 1060 | 885 | 634 | 458 | 320 | 28
0.16 | 0.503 | 0.198 | 0.018 | 0.011 | 0.043 | 0.006 | 0.005 | 0.023 | 0.033 | 0.001 | 0.008 | 0.001 | 0.001 | 0.0042 | 0.0001 | 1268 | 1060 | 877 | 634 | 478 | 338 | 26
0.1401 | 0.469 | 0.188 | 0.025 | 0.013 | 0.048 | 0.008 | 0.007 | 0.023 | 0.035 | 0.002 | 0.007 | 0.002 | 0.001 | 0.0033 | 0.0004 | 1254 | 1040 | 865 | 614 | 443 | 302 | 30
0.16 | 0.503 | 0.198 | 0.018 | 0.011 | 0.043 | 0.006 | 0.005 | 0.023 | 0.033 | 0.001 | 0.008 | 0.001 | 0.001 | 0.0042 | 0.0001 | 1246 | 1040 | 882 | 638 | 458 | 305 | 30
0.1499 | 0.458 | 0.181 | 0.017 | 0.016 | 0.051 | 0.001 | 0.001 | 0.02 | 0.026 | 0.002 | 0.007 | 0.001 | 0.001 | 0.0026 | 0.0003 | 1256 | 1060 | 885 | 633 | 443 | 297 | 29
0.1499 | 0.458 | 0.181 | 0.017 | 0.016 | 0.051 | 0.001 | 0.001 | 0.02 | 0.026 | 0.002 | 0.007 | 0.001 | 0.001 | 0.0026 | 0.0003 | 1269 | 1060 | 886 | 633 | 439 | 289 | 36
0.1618 | 0.448 | 0.178 | 0.018 | 0.016 | 0.048 | 0.002 | 0.002 | 0.022 | 0.028 | 0.002 | 0.006 | 0.002 | 0.001 | 0.0042 | 0.0003 | 1246 | 1040 | 858 | 631 | 474 | 334 | 29
0.16 | 0.503 | 0.198 | 0.018 | 0.011 | 0.043 | 0.006 | 0.005 | 0.023 | 0.033 | 0.001 | 0.008 | 0.001 | 0.001 | 0.0042 | 0.0001 | 1262 | 1060 | 879 | 635 | 476 | 329 | 30
0.1401 | 0.469 | 0.188 | 0.025 | 0.013 | 0.048 | 0.008 | 0.007 | 0.023 | 0.035 | 0.002 | 0.007 | 0.002 | 0.001 | 0.0033 | 0.0004 | 1258 | 1040 | 878 | 624 | 442 | 301 | 33
0.16 | 0.503 | 0.198 | 0.018 | 0.011 | 0.043 | 0.006 | 0.005 | 0.023 | 0.033 | 0.001 | 0.008 | 0.001 | 0.001 | 0.0042 | 0.0001 | 1246 | 1040 | 884 | 633 | 464 | 293 | 30
0.16 | 0.503 | 0.198 | 0.018 | 0.011 | 0.043 | 0.006 | 0.005 | 0.023 | 0.033 | 0.001 | 0.008 | 0.001 | 0.001 | 0.0042 | 0.0001 | 1252 | 1040 | 878 | 635 | 474 | 307 | 29
0.1554 | 0.464 | 0.196 | 0.017 | 0.012 | 0.027 | 0.002 | 0.001 | 0.01 | 0.014 | 0.002 | 0.005 | 0.002 | 0.001 | 0.0033 | 0.0004 | 1282 | 1060 | 887 | 614 | 446 | 318 | 33
0.145 | 0.463 | 0.197 | 0.018 | 0.013 | 0.035 | 0.001 | 0.001 | 0.012 | 0.029 | 0.001 | 0.007 | 0.001 | 0.001 | 0.003 | 0.0001 | 1268 | 1060 | 883 | 634 | 427 | 302 | 40
0.145 | 0.463 | 0.197 | 0.018 | 0.013 | 0.035 | 0.001 | 0.001 | 0.012 | 0.029 | 0.001 | 0.007 | 0.001 | 0.001 | 0.003 | 0.0001 | 1252 | 1040 | 883 | 636 | 433 | 296 | 31
0.145 | 0.463 | 0.197 | 0.018 | 0.013 | 0.035 | 0.001 | 0.001 | 0.012 | 0.029 | 0.001 | 0.007 | 0.001 | 0.001 | 0.003 | 0.0001 | 1242 | 1040 | 865 | 613 | 433 | 288 | 28
0.1401 | 0.469 | 0.188 | 0.025 | 0.013 | 0.048 | 0.008 | 0.007 | 0.023 | 0.035 | 0.002 | 0.007 | 0.002 | 0.001 | 0.0033 | 0.0004 | 1248 | 1040 | 863 | 635 | 433 | 291 | 31
0.154 | 0.491 | 0.175 | 0.018 | 0.014 | 0.034 | 0.003 | 0.002 | 0.011 | 0.034 | 0.001 | 0.006 | 0.001 | 0.001 | 0.0036 | 0.0001 | 1242 | 1040 | 868 | 616 | 437 | 291 | 33
0.154 | 0.491 | 0.175 | 0.018 | 0.014 | 0.034 | 0.003 | 0.002 | 0.011 | 0.034 | 0.001 | 0.006 | 0.001 | 0.001 | 0.0036 | 0.0001 | 1250 | 1050 | 866 | 631 | 439 | 294 | 28
0.16 | 0.503 | 0.198 | 0.018 | 0.011 | 0.043 | 0.006 | 0.005 | 0.023 | 0.033 | 0.001 | 0.008 | 0.001 | 0.001 | 0.0042 | 0.0001 | 1258 | 1040 | 883 | 634 | 460 | 303 | 34
0.154 | 0.491 | 0.175 | 0.018 | 0.014 | 0.034 | 0.003 | 0.002 | 0.011 | 0.034 | 0.001 | 0.006 | 0.001 | 0.001 | 0.0036 | 0.0001 | 1246 | 1040 | 885 | 611 | 436 | 284 | 33
0.154 | 0.491 | 0.175 | 0.018 | 0.014 | 0.034 | 0.003 | 0.002 | 0.011 | 0.034 | 0.001 | 0.006 | 0.001 | 0.001 | 0.0036 | 0.0001 | 1263 | 1060 | 887 | 634 | 457 | 323 | 35
0.1618 | 0.448 | 0.178 | 0.018 | 0.016 | 0.048 | 0.002 | 0.002 | 0.022 | 0.028 | 0.002 | 0.006 | 0.002 | 0.001 | 0.0042 | 0.0003 | 1268 | 1060 | 882 | 634 | 475 | 339 | 30
0.1618 | 0.448 | 0.178 | 0.018 | 0.016 | 0.048 | 0.002 | 0.002 | 0.022 | 0.028 | 0.002 | 0.006 | 0.002 | 0.001 | 0.0042 | 0.0003 | 1252 | 1040 | 877 | 635 | 466 | 324 | 31
0.1618 | 0.448 | 0.178 | 0.018 | 0.016 | 0.048 | 0.002 | 0.002 | 0.022 | 0.028 | 0.002 | 0.006 | 0.002 | 0.001 | 0.0042 | 0.0003 | 1253 | 1040 | 864 | 633 | 451 | 312 | 29
0.1425 | 0.467 | 0.206 | 0.012 | 0.008 | 0.039 | 0.002 | 0.002 | 0.014 | 0.023 | 0.002 | 0.005 | 0.002 | 0.001 | 0.0037 | 0.0005 | 1262 | 1060 | 879 | 632 | 448 | 306 | 30
0.145 | 0.463 | 0.197 | 0.018 | 0.013 | 0.035 | 0.001 | 0.001 | 0.012 | 0.029 | 0.001 | 0.007 | 0.001 | 0.001 | 0.003 | 0.0001 | 1256 | 1060 | 883 | 632 | 449 | 312 | 37
0.154 | 0.491 | 0.175 | 0.018 | 0.014 | 0.034 | 0.003 | 0.002 | 0.011 | 0.034 | 0.001 | 0.006 | 0.001 | 0.001 | 0.0036 | 0.0001 | 1262 | 1060 | 882 | 633 | 458 | 316 | 42
0.1472 | 0.488 | 0.2 | 0.018 | 0.019 | 0.04 | 0.001 | 0.001 | 0.019 | 0.029 | 0.002 | 0.006 | 0.002 | 0.001 | 0.0045 | 0.0003 | 1252 | 1050 | 861 | 599 | 447 | 309 | 29
0.1462 | 0.455 | 0.228 | 0.011 | 0.012 | 0.033 | 0.002 | 0.001 | 0.013 | 0.019 | 0.002 | 0.006 | 0.002 | 0.001 | 0.0042 | 0.0002 | 1258 | 1050 | 861 | 633 | 433 | 302 | 31
0.1449 | 0.438 | 0.203 | 0.012 | 0.008 | 0.032 | 0.001 | 0.001 | 0.013 | 0.02 | 0.002 | 0.005 | 0.002 | 0.001 | 0.0051 | 0.0003 | 1262 | 1060 | 877 | 633 | 452 | 308 | 34
0.1541 | 0.467 | 0.187 | 0.017 | 0.012 | 0.041 | 0.001 | 0.001 | 0.019 | 0.022 | 0.002 | 0.006 | 0.002 | 0.001 | 0.0034 | 0.0004 | 1256 | 1060 | 877 | 635 | 455 | 320 | 33
0.154 | 0.491 | 0.175 | 0.018 | 0.014 | 0.034 | 0.003 | 0.002 | 0.011 | 0.034 | 0.001 | 0.006 | 0.001 | 0.001 | 0.0036 | 0.0001 | 1262 | 1060 | 884 | 635 | 457 | 316 | 33
0.146 | 0.476 | 0.184 | 0.019 | 0.016 | 0.042 | 0.006 | 0.006 | 0.018 | 0.026 | 0.001 | 0.006 | 0.001 | 0.001 | 0.0032 | 0.0001 | 1256 | 1060 | 885 | 635 | 459 | 317 | 29
0.1485 | 0.489 | 0.214 | 0.021 | 0.014 | 0.037 | 0.024 | 0.023 | 0.02 | 0.03 | 0.003 | 0.006 | 0.002 | 0.001 | 0.0036 | 0.0002 | 1258 | 1040 | 878 | 635 | 475 | 349 | 33
0.1455 | 0.463 | 0.193 | 0.018 | 0.02 | 0.032 | 0.024 | 0.022 | 0.015 | 0.018 | 0.003 | 0.005 | 0.002 | 0.001 | 0.0038 | 0.0002 | 1262 | 1060 | 876 | 635 | 450 | 315 | 39
0.146 | 0.476 | 0.184 | 0.019 | 0.016 | 0.042 | 0.006 | 0.006 | 0.018 | 0.026 | 0.001 | 0.006 | 0.001 | 0.001 | 0.0032 | 0.0001 | 1268 | 1060 | 882 | 635 | 451 | 319 | 34
0.1422 | 0.47 | 0.221 | 0.019 | 0.011 | 0.041 | 0.011 | 0.01 | 0.017 | 0.021 | 0.003 | 0.006 | 0.002 | 0.001 | 0.0029 | 0.0003 | 1271 | 1060 | 883 | 636 | 441 | 318 | 34
0.1472 | 0.488 | 0.2 | 0.018 | 0.019 | 0.04 | 0.001 | 0.001 | 0.019 | 0.029 | 0.002 | 0.006 | 0.002 | 0.001 | 0.0045 | 0.0003 | 1277 | 1060 | 885 | 633 | 446 | 310 | 40
0.1462 | 0.455 | 0.228 | 0.011 | 0.012 | 0.033 | 0.002 | 0.001 | 0.013 | 0.019 | 0.002 | 0.006 | 0.002 | 0.001 | 0.0042 | 0.0002 | 1281 | 1080 | 895 | 635 | 453 | 303 | 33
0.1455 | 0.463 | 0.193 | 0.018 | 0.02 | 0.032 | 0.024 | 0.022 | 0.015 | 0.018 | 0.003 | 0.005 | 0.002 | 0.001 | 0.0038 | 0.0002 | 1252 | 1040 | 878 | 606 | 449 | 319 | 35
0.146 | 0.476 | 0.184 | 0.019 | 0.016 | 0.042 | 0.006 | 0.006 | 0.018 | 0.026 | 0.001 | 0.006 | 0.001 | 0.001 | 0.0032 | 0.0001 | 1256 | 1060 | 879 | 634 | 452 | 333 | 30
0.1434 | 0.482 | 0.204 | 0.019 | 0.019 | 0.045 | 0.031 | 0.03 | 0.039 | 0.052 | 0.003 | 0.01 | 0.002 | 0.001 | 0.0033 | 0.0002 | 1258 | 1040 | 881 | 609 | 466 | 340 | 29
0.1472 | 0.488 | 0.2 | 0.018 | 0.019 | 0.04 | 0.001 | 0.001 | 0.019 | 0.029 | 0.002 | 0.006 | 0.002 | 0.001 | 0.0045 | 0.0003 | 1265 | 1060 | 882 | 596 | 450 | 321 | 35
0.14 | 0.479 | 0.209 | 0.014 | 0.015 | 0.045 | 0.004 | 0.003 | 0.014 | 0.025 | 0.001 | 0.006 | 0.001 | 0.001 | 0.0044 | 0.0001 | 1271 | 1060 | 884 | 601 | 445 | 311 | 38
0.1485 | 0.489 | 0.214 | 0.021 | 0.014 | 0.037 | 0.024 | 0.023 | 0.02 | 0.03 | 0.003 | 0.006 | 0.002 | 0.001 | 0.0036 | 0.0002 | 1252 | 1040 | 884 | 633 | 461 | 320 | 30
0.1426 | 0.469 | 0.208 | 0.021 | 0.019 | 0.051 | 0.011 | 0.01 | 0.022 | 0.036 | 0.002 | 0.008 | 0.002 | 0.001 | 0.0022 | 0.0002 | 1246 | 1040 | 885 | 633 | 448 | 300 | 32
0.1472 | 0.488 | 0.2 | 0.018 | 0.019 | 0.04 | 0.001 | 0.001 | 0.019 | 0.029 | 0.002 | 0.006 | 0.002 | 0.001 | 0.0045 | 0.0003 | 1266 | 1060 | 879 | 631 | 459 | 311 | 30
0.1422 | 0.47 | 0.221 | 0.019 | 0.011 | 0.041 | 0.011 | 0.01 | 0.017 | 0.021 | 0.003 | 0.006 | 0.002 | 0.001 | 0.0029 | 0.0003 | 1272 | 1060 | 882 | 634 | 447 | 301 | 32
0.1548 | 0.45 | 0.185 | 0.016 | 0.013 | 0.043 | 0.001 | 0.001 | 0.017 | 0.021 | 0.002 | 0.006 | 0.002 | 0.001 | 0.0021 | 0.0002 | 1269 | 1060 | 880 | 633 | 444 | 308 | 29
0.1482 | 0.468 | 0.195 | 0.025 | 0.017 | 0.05 | 0.012 | 0.011 | 0.03 | 0.04 | 0.002 | 0.013 | 0.002 | 0.001 | 0.0024 | 0.0002 | 1256 | 1060 | 885 | 634 | 452 | 319 | 31
0.148 | 0.493 | 0.227 | 0.016 | 0.015 | 0.041 | 0.029 | 0.028 | 0.014 | 0.023 | 0.001 | 0.005 | 0.001 | 0.001 | 0.005 | 0.0001 | 1241 | 1040 | 863 | 636 | 443 | 306 | 32
0.154 | 0.491 | 0.175 | 0.018 | 0.014 | 0.034 | 0.003 | 0.002 | 0.011 | 0.034 | 0.001 | 0.006 | 0.001 | 0.001 | 0.0036 | 0.0001 | 1256 | 1050 | 861 | 623 | 444 | 289 | 34
0.148 | 0.478 | 0.196 | 0.015 | 0.02 | 0.054 | 0.007 | 0.005 | 0.015 | 0.022 | 0.001 | 0.006 | 0.001 | 0.001 | 0.0028 | 0.0001 | 1256 | 1060 | 887 | 633 | 440 | 302 | 37
0.147 | 0.511 | 0.204 | 0.021 | 0.017 | 0.048 | 0.015 | 0.013 | 0.019 | 0.029 | 0.001 | 0.01 | 0.001 | 0.001 | 0.0034 | 0.0001 | 1265 | 1060 | 879 | 635 | 481 | 349 | 34
0.147 | 0.511 | 0.204 | 0.021 | 0.017 | 0.048 | 0.015 | 0.013 | 0.019 | 0.029 | 0.001 | 0.01 | 0.001 | 0.001 | 0.0034 | 0.0001 | 1271 | 1060 | 880 | 636 | 480 | 354 | 36
0.1434 | 0.482 | 0.204 | 0.019 | 0.019 | 0.045 | 0.031 | 0.03 | 0.039 | 0.052 | 0.003 | 0.01 | 0.002 | 0.001 | 0.0033 | 0.0002 | 1251 | 1050 | 863 | 635 | 444 | 295 | 33
0.148 | 0.493 | 0.227 | 0.016 | 0.015 | 0.041 | 0.029 | 0.028 | 0.014 | 0.023 | 0.001 | 0.005 | 0.001 | 0.001 | 0.005 | 0.0001 | 1241 | 1040 | 866 | 634 | 447 | 312 | 34
0.1482 | 0.468 | 0.195 | 0.025 | 0.017 | 0.05 | 0.012 | 0.011 | 0.03 | 0.04 | 0.002 | 0.013 | 0.002 | 0.001 | 0.0024 | 0.0002 | 1268 | 1060 | 881 | 608 | 478 | 347 | 33
0.1434 | 0.482 | 0.204 | 0.019 | 0.019 | 0.045 | 0.031 | 0.03 | 0.039 | 0.052 | 0.003 | 0.01 | 0.002 | 0.001 | 0.0033 | 0.0002 | 1252 | 1040 | 879 | 633 | 458 | 311 | 29
0.1434 | 0.482 | 0.204 | 0.019 | 0.019 | 0.045 | 0.031 | 0.03 | 0.039 | 0.052 | 0.003 | 0.01 | 0.002 | 0.001 | 0.0033 | 0.0002 | 1252 | 1040 | 879 | 633 | 462 | 329 | 17
0.1434 | 0.482 | 0.204 | 0.019 | 0.019 | 0.045 | 0.031 | 0.03 | 0.039 | 0.052 | 0.003 | 0.01 | 0.002 | 0.001 | 0.0033 | 0.0002 | 1252 | 1040 | 879 | 633 | 445 | 305 | 30
0.1434 | 0.482 | 0.204 | 0.019 | 0.019 | 0.045 | 0.031 | 0.03 | 0.039 | 0.052 | 0.003 | 0.01 | 0.002 | 0.001 | 0.0033 | 0.0002 | 1258 | 1040 | 873 | 634 | 469 | 340 | 33
0.146 | 0.476 | 0.184 | 0.019 | 0.016 | 0.042 | 0.006 | 0.006 | 0.018 | 0.026 | 0.001 | 0.006 | 0.001 | 0.001 | 0.0032 | 0.0001 | 1256 | 1060 | 880 | 606 | 449 | 320 | 30
0.1455 | 0.463 | 0.193 | 0.018 | 0.02 | 0.032 | 0.024 | 0.022 | 0.015 | 0.018 | 0.003 | 0.005 | 0.002 | 0.001 | 0.0038 | 0.0002 | 1268 | 1060 | 878 | 636 | 465 | 342 | 27
0.1482 | 0.468 | 0.195 | 0.025 | 0.017 | 0.05 | 0.012 | 0.011 | 0.03 | 0.04 | 0.002 | 0.013 | 0.002 | 0.001 | 0.0024 | 0.0002 | 1262 | 1060 | 880 | 636 | 471 | 345 | 29
0.1485 | 0.489 | 0.214 | 0.021 | 0.014 | 0.037 | 0.024 | 0.023 | 0.02 | 0.03 | 0.003 | 0.006 | 0.002 | 0.001 | 0.0036 | 0.0002 | 1246 | 1040 | 879 | 599 | 471 | 332 | 35
0.148 | 0.493 | 0.227 | 0.016 | 0.015 | 0.041 | 0.029 | 0.028 | 0.014 | 0.023 | 0.001 | 0.005 | 0.001 | 0.001 | 0.005 | 0.0001 | 1241 | 1040 | 860 | 629 | 456 | 303 | 33
0.1434 | 0.482 | 0.204 | 0.019 | 0.019 | 0.045 | 0.031 | 0.03 | 0.039 | 0.052 | 0.003 | 0.01 | 0.002 | 0.001 | 0.0033 | 0.0002 | 1251 | 1050 | 857 | 632 | 429 | 293 | 33
0.148 | 0.478 | 0.196 | 0.015 | 0.02 | 0.054 | 0.007 | 0.005 | 0.015 | 0.022 | 0.001 | 0.006 | 0.001 | 0.001 | 0.0028 | 0.0001 | 1268 | 1060 | 883 | 605 | 457 | 325 | 31
0.1618 | 0.448 | 0.178 | 0.018 | 0.016 | 0.048 | 0.002 | 0.002 | 0.022 | 0.028 | 0.002 | 0.006 | 0.002 | 0.001 | 0.0042 | 0.0003 | 1271 | 1060 | 887 | 600 | 477 | 345 | 36
0.148 | 0.511 | 0.192 | 0.014 | 0.011 | 0.046 | 0.008 | 0.006 | 0.014 | 0.023 | 0.001 | 0.004 | 0.001 | 0.001 | 0.0049 | 0.0001 | 1256 | 1060 | 884 | 635 | 441 | 308 | 33
0.148 | 0.511 | 0.192 | 0.014 | 0.011 | 0.046 | 0.008 | 0.006 | 0.014 | 0.023 | 0.001 | 0.004 | 0.001 | 0.001 | 0.0049 | 0.0001 | 1268 | 1060 | 882 | 634 | 457 | 330 | 34
0.148 | 0.511 | 0.192 | 0.014 | 0.011 | 0.046 | 0.008 | 0.006 | 0.014 | 0.023 | 0.001 | 0.004 | 0.001 | 0.001 | 0.0049 | 0.0001 | 1272 | 1060 | 898 | 636 | 477 | 346 | 35
0.154 | 0.476 | 0.185 | 0.016 | 0.012 | 0.046 | 0.007 | 0.004 | 0.015 | 0.02 | 0.001 | 0.005 | 0.001 | 0.001 | 0.0038 | 0.0001 | 1266 | 1060 | 896 | 634 | 453 | 299 | 38
0.154 | 0.476 | 0.185 | 0.016 | 0.012 | 0.046 | 0.007 | 0.004 | 0.015 | 0.02 | 0.001 | 0.005 | 0.001 | 0.001 | 0.0038 | 0.0001 | 1274 | 1080 | 895 | 608 | 457 | 309 | 35
0.1501 | 0.443 | 0.19 | 0.021 | 0.018 | 0.035 | 0.002 | 0.002 | 0.016 | 0.024 | 0.002 | 0.006 | 0.002 | 0.001 | 0.0027 | 0.0002 | 1282 | 1080 | 897 | 611 | 452 | 295 | 39
0.1498 | 0.454 | 0.194 | 0.013 | 0.012 | 0.043 | 0.002 | 0.001 | 0.014 | 0.023 | 0.002 | 0.006 | 0.002 | 0.001 | 0.0041 | 0.0001 | 1274 | 1080 | 896 | 608 | 461 | 319 | 39
0.1546 | 0.441 | 0.195 | 0.011 | 0.016 | 0.051 | 0.001 | 0.001 | 0.019 | 0.024 | 0.002 | 0.006 | 0.002 | 0.001 | 0.0063 | 0.0001 | 1266 | 1060 | 894 | 632 | 479 | 321 | 36
0.1546 | 0.441 | 0.195 | 0.011 | 0.016 | 0.051 | 0.001 | 0.001 | 0.019 | 0.024 | 0.002 | 0.006 | 0.002 | 0.001 | 0.0063 | 0.0001 | 1260 | 1060 | 896 | 632 | 453 | 308 | 26
0.1449 | 0.438 | 0.203 | 0.012 | 0.008 | 0.032 | 0.001 | 0.001 | 0.013 | 0.02 | 0.002 | 0.005 | 0.002 | 0.001 | 0.0051 | 0.0003 | 1254 | 1040 | 857 | 630 | 455 | 306 | 37
0.1497 | 0.458 | 0.259 | 0.017 | 0.013 | 0.038 | 0.029 | 0.028 | 0.014 | 0.024 | 0.003 | 0.005 | 0.002 | 0.001 | 0.0032 | 0.0002 | 1263 | 1060 | 884 | 612 | 463 | 326 | 30
0.148 | 0.493 | 0.227 | 0.016 | 0.015 | 0.041 | 0.029 | 0.028 | 0.014 | 0.023 | 0.001 | 0.005 | 0.001 | 0.001 | 0.005 | 0.0001 | 1259 | 1060 | 879 | 609 | 475 | 348 | 31
0.1501 | 0.443 | 0.19 | 0.021 | 0.018 | 0.035 | 0.002 | 0.002 | 0.016 | 0.024 | 0.002 | 0.006 | 0.002 | 0.001 | 0.0027 | 0.0002 | 1256 | 1060 | 882 | 608 | 449 | 309 | 34
0.1426 | 0.469 | 0.208 | 0.021 | 0.019 | 0.051 | 0.011 | 0.01 | 0.022 | 0.036 | 0.002 | 0.008 | 0.002 | 0.001 | 0.0022 | 0.0002 | 1246 | 1040 | 883 | 607 | 463 | 301 | 29
0.1514 | 0.548 | 0.018 | 0.016 | 0.004 | 0.031 | 0.039 | 0.038 | 0.015 | 0.02 | 0.003 | 0.005 | 0.002 | 0.001 | 0 | 0.0002 | 1252 | 1050 | 862 | 633 | 433 | 278 | 30
0.1514 | 0.548 | 0.018 | 0.016 | 0.004 | 0.031 | 0.039 | 0.038 | 0.015 | 0.02 | 0.003 | 0.005 | 0.002 | 0.001 | 0 | 0.0002 | 1258 | 1050 | 863 | 461 | 425 | 291 | 37
0.1501 | 0.443 | 0.19 | 0.021 | 0.018 | 0.035 | 0.002 | 0.002 | 0.016 | 0.024 | 0.002 | 0.006 | 0.002 | 0.001 | 0.0027 | 0.0002 | 1262 | 1060 | 883 | 633 | 452 | 309 | 31
0.1485 | 0.489 | 0.214 | 0.021 | 0.014 | 0.037 | 0.024 | 0.023 | 0.02 | 0.03 | 0.003 | 0.006 | 0.002 | 0.001 | 0.0036 | 0.0002 | 1246 | 1040 | 882 | 634 | 455 | 308 | 32
0.147 | 0.511 | 0.204 | 0.021 | 0.017 | 0.048 | 0.015 | 0.013 | 0.019 | 0.029 | 0.001 | 0.01 | 0.001 | 0.001 | 0.0034 | 0.0001 | 1253 | 1040 | 864 | 634 | 453 | 316 | 31
0.1455 | 0.463 | 0.193 | 0.018 | 0.02 | 0.032 | 0.024 | 0.022 | 0.015 | 0.018 | 0.003 | 0.005 | 0.002 | 0.001 | 0.0038 | 0.0002 | 1256 | 1050 | 856 | 611 | 446 | 311 | 34
0.1449 | 0.438 | 0.203 | 0.012 | 0.008 | 0.032 | 0.001 | 0.001 | 0.013 | 0.02 | 0.002 | 0.005 | 0.002 | 0.001 | 0.0051 | 0.0003 | 1235 | 1050 | 837 | 639 | 446 | 305 | 31
0.148 | 0.493 | 0.227 | 0.016 | 0.015 | 0.041 | 0.029 | 0.028 | 0.014 | 0.023 | 0.001 | 0.005 | 0.001 | 0.001 | 0.005 | 0.0001 | 1241 | 1050 | 856 | 643 | 429 | 284 | 34
0.171 | 0.448 | 0.187 | 0.014 | 0.0105 | 0.029 | 0.0011 | 0.0011 | 0.009 | 0.025 | 0.0008 | 0.002 | 0.001 | 0.001 | 0.0018 | 0.0002 | 1279 | 1080 | 887 | 632 | 451 | 317 | 33
0.171 | 0.448 | 0.187 | 0.014 | 0.0105 | 0.029 | 0.0011 | 0.0011 | 0.009 | 0.025 | 0.0008 | 0.002 | 0.001 | 0.001 | 0.0018 | 0.0002 | 1267 | 1080 | 888 | 632 | 449 | 320 | 32
0.171 | 0.448 | 0.187 | 0.014 | 0.0105 | 0.029 | 0.0011 | 0.0011 | 0.009 | 0.025 | 0.0008 | 0.002 | 0.001 | 0.001 | 0.0018 | 0.0002 | 1274 | 1080 | 892 | 634 | 452 | 290 | 40
0.1589 | 0.441 | 0.188 | 0.013 | 0.013 | 0.039 | 0.002 | 0.002 | 0.014 | 0.018 | 0.002 | 0.006 | 0.002 | 0.001 | 0.0033 | 0.0002 | 1262 | 1060 | 879 | 635 | 452 | 310 | 35
0.1589 | 0.441 | 0.188 | 0.013 | 0.013 | 0.039 | 0.002 | 0.002 | 0.014 | 0.018 | 0.002 | 0.006 | 0.002 | 0.001 | 0.0033 | 0.0002 | 1268 | 1060 | 880 | 631 | 455 | 316 | 32
0.1426 | 0.469 | 0.208 | 0.021 | 0.019 | 0.051 | 0.011 | 0.01 | 0.022 | 0.036 | 0.002 | 0.008 | 0.002 | 0.001 | 0.0022 | 0.0002 | 1258 | 1040 | 879 | 633 | 454 | 318 | 31
0.14 | 0.479 | 0.209 | 0.014 | 0.015 | 0.045 | 0.004 | 0.003 | 0.014 | 0.025 | 0.001 | 0.006 | 0.001 | 0.001 | 0.0044 | 0.0001 | 1271 | 1060 | 882 | 631 | 450 | 316 | 29
0.1548 | 0.45 | 0.185 | 0.016 | 0.013 | 0.043 | 0.001 | 0.001 | 0.017 | 0.021 | 0.002 | 0.006 | 0.002 | 0.001 | 0.0021 | 0.0002 | 1277 | 1060 | 882 | 635 | 437 | 316 | 32
0.1548 | 0.45 | 0.185 | 0.016 | 0.013 | 0.043 | 0.001 | 0.001 | 0.017 | 0.021 | 0.002 | 0.006 | 0.002 | 0.001 | 0.0021 | 0.0002 | 1263 | 1060 | 884 | 565 | 435 | 297 | 29
0.1498 | 0.454 | 0.194 | 0.013 | 0.012 | 0.043 | 0.002 | 0.001 | 0.014 | 0.023 | 0.002 | 0.006 | 0.002 | 0.001 | 0.0041 | 0.0001 | 1269 | 1060 | 885 | 606 | 447 | 304 | 31
0.1498 | 0.454 | 0.194 | 0.013 | 0.012 | 0.043 | 0.002 | 0.001 | 0.014 | 0.023 | 0.002 | 0.006 | 0.002 | 0.001 | 0.0041 | 0.0001 | 1265 | 1060 | 887 | 612 | 442 | 317 | 33
0.1482 | 0.468 | 0.195 | 0.025 | 0.017 | 0.05 | 0.012 | 0.011 | 0.03 | 0.04 | 0.002 | 0.013 | 0.002 | 0.001 | 0.0024 | 0.0002 | 1260 | 1060 | 898 | 632 | 451 | 339 | 31
0.157 | 0.49 | 0.176 | 0.009 | 0.014 | 0.055 | 0.006 | 0.005 | 0.015 | 0.022 | 0.001 | 0.006 | 0.001 | 0.001 | 0.0038 | 0.0001 | 1268 | 1060 | 886 | 631 | 444 | 313 | 32
0.1497 | 0.458 | 0.259 | 0.017 | 0.013 | 0.038 | 0.029 | 0.028 | 0.014 | 0.024 | 0.003 | 0.005 | 0.002 | 0.001 | 0.0032 | 0.0002 | 1257 | 1060 | 885 | 632 | 452 | 307 | 33
0.148 | 0.478 | 0.196 | 0.015 | 0.02 | 0.054 | 0.007 | 0.005 | 0.015 | 0.022 | 0.001 | 0.006 | 0.001 | 0.001 | 0.0028 | 0.0001 | 1262 | 1060 | 886 | 608 | 439 | 296 | 30
0.148 | 0.478 | 0.196 | 0.015 | 0.02 | 0.054 | 0.007 | 0.005 | 0.015 | 0.022 | 0.001 | 0.006 | 0.001 | 0.001 | 0.0028 | 0.0001 | 1258 | 1040 | 882 | 608 | 429 | 286 | 32
0.147 | 0.511 | 0.204 | 0.021 | 0.017 | 0.048 | 0.015 | 0.013 | 0.019 | 0.029 | 0.001 | 0.01 | 0.001 | 0.001 | 0.0034 | 0.0001 | 1251 | 1050 | 862 | 635 | 436 | 300 | 27
0.1381 | 0.466 | 0.19 | 0.017 | 0.014 | 0.04 | 0.005 | 0.004 | 0.014 | 0.026 | 0.002 | 0.006 | 0.002 | 0.001 | 0.0027 | 0.0001 | 1245 | 1050 | 863 | 639 | 434 | 289 | 30
0.1381 | 0.466 | 0.19 | 0.017 | 0.014 | 0.04 | 0.005 | 0.004 | 0.014 | 0.026 | 0.002 | 0.006 | 0.002 | 0.001 | 0.0027 | 0.0001 | 1253 | 1040 | 857 | 637 | 431 | 287 | 32
0.1381 | 0.466 | 0.19 | 0.017 | 0.014 | 0.04 | 0.005 | 0.004 | 0.014 | 0.026 | 0.002 | 0.006 | 0.002 | 0.001 | 0.0027 | 0.0001 | 1246 | 1040 | 883 | 606 | 442 | 297 | 33
0.1485 | 0.489 | 0.214 | 0.021 | 0.014 | 0.037 | 0.024 | 0.023 | 0.02 | 0.03 | 0.003 | 0.006 | 0.002 | 0.001 | 0.0036 | 0.0002 | 1262 | 1060 | 888 | 630 | 446 | 302 | 32
0.1426 | 0.469 | 0.208 | 0.021 | 0.019 | 0.051 | 0.011 | 0.01 | 0.022 | 0.036 | 0.002 | 0.008 | 0.002 | 0.001 | 0.0022 | 0.0002 | 1246 | 1040 | 896 | 633 | 434 | 273 | 30
0.1426 | 0.469 | 0.208 | 0.021 | 0.019 | 0.051 | 0.011 | 0.01 | 0.022 | 0.036 | 0.002 | 0.008 | 0.002 | 0.001 | 0.0022 | 0.0002 | 1252 | 1040 | 887 | 634 | 439 | 292 | 28
0.1422 | 0.47 | 0.221 | 0.019 | 0.011 | 0.041 | 0.011 | 0.01 | 0.017 | 0.021 | 0.003 | 0.006 | 0.002 | 0.001 | 0.0029 | 0.0003 | 1258 | 1050 | 860 | 634 | 452 | 305 | 27
0.138 | 0.456 | 0.184 | 0.013 | 0.013 | 0.046 | 0.021 | 0.018 | 0.014 | 0.025 | 0.001 | 0.006 | 0.001 | 0.001 | 0.004 | 0.0001 | 1256 | 1040 | 864 | 634 | 443 | 292 | 29
0.138 | 0.456 | 0.184 | 0.013 | 0.013 | 0.046 | 0.021 | 0.018 | 0.014 | 0.025 | 0.001 | 0.006 | 0.001 | 0.001 | 0.004 | 0.0001 | 1250 | 1040 | 867 | 636 | 445 | 304 | 30
0.138 | 0.456 | 0.184 | 0.013 | 0.013 | 0.046 | 0.021 | 0.018 | 0.014 | 0.025 | 0.001 | 0.006 | 0.001 | 0.001 | 0.004 | 0.0001 | 1256 | 1040 | 868 | 636 | 434 | 293 | 28
0.157 | 0.49 | 0.176 | 0.009 | 0.014 | 0.055 | 0.006 | 0.005 | 0.015 | 0.022 | 0.001 | 0.006 | 0.001 | 0.001 | 0.0038 | 0.0001 | 1268 | 1060 | 885 | 634 | 446 | 301 | 27
0.157 | 0.49 | 0.176 | 0.009 | 0.014 | 0.055 | 0.006 | 0.005 | 0.015 | 0.022 | 0.001 | 0.006 | 0.001 | 0.001 | 0.0038 | 0.0001 | 1262 | 1060 | 883 | 631 | 437 | 299 | 26
0.157 | 0.49 | 0.176 | 0.009 | 0.014 | 0.055 | 0.006 | 0.005 | 0.015 | 0.022 | 0.001 | 0.006 | 0.001 | 0.001 | 0.0038 | 0.0001 | 1268 | 1060 | 885 | 632 | 448 | 309 | 37
0.1554 | 0.44 | 0.203 | 0.015 | 0.013 | 0.042 | 0.002 | 0.001 | 0.015 | 0.023 | 0.002 | 0.005 | 0.002 | 0.001 | 0.0048 | 0.0004 | 1266 | 1060 | 881 | 634 | 456 | 308 | 31
0.145 | 0.505 | 0.199 | 0.021 | 0.01 | 0.048 | 0.02 | 0.019 | 0.015 | 0.027 | 0.001 | 0.005 | 0.001 | 0.001 | 0.0049 | 0.0001 | 1261 | 1040 | 876 | 634 | 448 | 299 | 31
0.1398 | 0.473 | 0.203 | 0.023 | 0.014 | 0.042 | 0.003 | 0.002 | 0.011 | 0.025 | 0.003 | 0.005 | 0.003 | 0.001 | 0.0032 | 0.0003 | 1261 | 1040 | 881 | 636 | 446 | 303 | 27
0.138 | 0.456 | 0.184 | 0.013 | 0.013 | 0.046 | 0.021 | 0.018 | 0.014 | 0.025 | 0.001 | 0.006 | 0.001 | 0.001 | 0.004 | 0.0001 | 1260 | 1060 | 880 | 634 | 437 | 309 | 28
0.138 | 0.456 | 0.184 | 0.013 | 0.013 | 0.046 | 0.021 | 0.018 | 0.014 | 0.025 | 0.001 | 0.006 | 0.001 | 0.001 | 0.004 | 0.0001 | 1266 | 1060 | 885 | 632 | 443 | 302 | 28
0.145 | 0.505 | 0.199 | 0.021 | 0.01 | 0.048 | 0.02 | 0.019 | 0.015 | 0.027 | 0.001 | 0.005 | 0.001 | 0.001 | 0.0049 | 0.0001 | 1260 | 1060 | 885 | 634 | 457 | 309 | 33
0.151 | 0.468 | 0.206 | 0.022 | 0.014 | 0.032 | 0.006 | 0.005 | 0.012 | 0.023 | 0.001 | 0.005 | 0.001 | 0.001 | 0.0032 | 0.0001 | 1266 | 1060 | 879 | 633 | 467 | 332 | 33
0.144 | 0.494 | 0.187 | 0.024 | 0.018 | 0.037 | 0.006 | 0.005 | 0.013 | 0.025 | 0.001 | 0.005 | 0.001 | 0.001 | 0.003 | 0.0001 | 1249 | 1040 | 883 | 632 | 449 | 288 | 31
0.144 | 0.494 | 0.187 | 0.024 | 0.018 | 0.037 | 0.006 | 0.005 | 0.013 | 0.025 | 0.001 | 0.005 | 0.001 | 0.001 | 0.003 | 0.0001 | 1249 | 1040 | 887 | 633 | 439 | 282 | 26
0.145 | 0.505 | 0.199 | 0.021 | 0.01 | 0.048 | 0.02 | 0.019 | 0.015 | 0.027 | 0.001 | 0.005 | 0.001 | 0.001 | 0.0049 | 0.0001 | 1249 | 1040 | 886 | 634 | 446 | 306 | 33
0.148 | 0.461 | 0.178 | 0.022 | 0.016 | 0.043 | 0.007 | 0.004 | 0.013 | 0.025 | 0.001 | 0.006 | 0.001 | 0.001 | 0.0041 | 0.0001 | 1249 | 1040 | 885 | 634 | 443 | 273 | 30
0.1554 | 0.44 | 0.203 | 0.015 | 0.013 | 0.042 | 0.002 | 0.001 | 0.015 | 0.023 | 0.002 | 0.005 | 0.002 | 0.001 | 0.0048 | 0.0004 | 1256 | 1040 | 880 | 634 | 439 | 274 | 27
0.1398 | 0.473 | 0.203 | 0.023 | 0.014 | 0.042 | 0.003 | 0.002 | 0.011 | 0.025 | 0.003 | 0.005 | 0.003 | 0.001 | 0.0032 | 0.0003 | 1262 | 1040 | 881 | 635 | 440 | 284 | 31
0.1678 | 0.475 | 0.202 | 0.021 | 0.013 | 0.041 | 0.004 | 0.003 | 0.016 | 0.028 | 0.002 | 0.005 | 0.003 | 0.001 | 0.0026 | 0.0004 | 1262 | 1040 | 882 | 634 | 462 | 286 | 30
0.145 | 0.505 | 0.199 | 0.021 | 0.01 | 0.048 | 0.02 | 0.019 | 0.015 | 0.027 | 0.001 | 0.005 | 0.001 | 0.001 | 0.0049 | 0.0001 | 1265 | 1060 | 878 | 636 | 449 | 305 | 29
0.146 | 0.496 | 0.221 | 0.019 | 0.017 | 0.038 | 0.007 | 0.005 | 0.011 | 0.024 | 0.001 | 0.005 | 0.001 | 0.001 | 0.0038 | 0.0001 | 1260 | 1060 | 890 | 633 | 451 | 296 | 33
0.145 | 0.505 | 0.199 | 0.021 | 0.01 | 0.048 | 0.02 | 0.019 | 0.015 | 0.027 | 0.001 | 0.005 | 0.001 | 0.001 | 0.0049 | 0.0001 | 1266 | 1060 | 881 | 633 | 456 | 299 | 36
0.1489 | 0.47 | 0.2 | 0.028 | 0.018 | 0.047 | 0.016 | 0.014 | 0.02 | 0.035 | 0.003 | 0.005 | 0.003 | 0.001 | 0.0031 | 0.0004 | 1260 | 1060 | 884 | 635 | 456 | 311 | 29
0.1489 | 0.47 | 0.2 | 0.028 | 0.018 | 0.047 | 0.016 | 0.014 | 0.02 | 0.035 | 0.003 | 0.005 | 0.003 | 0.001 | 0.0031 | 0.0004 | 1260 | 1060 | 885 | 634 | 468 | 333 | 34
0.151 | 0.468 | 0.206 | 0.022 | 0.014 | 0.032 | 0.006 | 0.005 | 0.012 | 0.023 | 0.001 | 0.005 | 0.001 | 0.001 | 0.0032 | 0.0001 | 1266 | 1060 | 876 | 634 | 463 | 316 | 31
0.1678 | 0.475 | 0.202 | 0.021 | 0.013 | 0.041 | 0.004 | 0.003 | 0.016 | 0.028 | 0.002 | 0.005 | 0.003 | 0.001 | 0.0026 | 0.0004 | 1272 | 1060 | 878 | 634 | 464 | 329 | 29
0.1554 | 0.44 | 0.203 | 0.015 | 0.013 | 0.042 | 0.002 | 0.001 | 0.015 | 0.023 | 0.002 | 0.005 | 0.002 | 0.001 | 0.0048 | 0.0004 | 1256 | 1040 | 880 | 634 | 444 | 306 | 27
0.1489 | 0.47 | 0.2 | 0.028 | 0.018 | 0.047 | 0.016 | 0.014 | 0.02 | 0.035 | 0.003 | 0.005 | 0.003 | 0.001 | 0.0031 | 0.0004 | 1262 | 1040 | 877 | 634 | 449 | 311 | 28
0.157 | 0.484 | 0.197 | 0.022 | 0.014 | 0.044 | 0.011 | 0.01 | 0.013 | 0.021 | 0.001 | 0.005 | 0.001 | 0.001 | 0.0029 | 0.0001 | 1250 | 1040 | 884 | 634 | 455 | 295 | 29
0.1612 | 0.493 | 0.207 | 0.023 | 0.018 | 0.045 | 0.005 | 0.004 | 0.014 | 0.03 | 0.002 | 0.006 | 0.003 | 0.001 | 0.0032 | 0.0004 | 1261 | 1040 | 880 | 633 | 454 | 310 | 30
0.1678 | 0.475 | 0.202 | 0.021 | 0.013 | 0.041 | 0.004 | 0.003 | 0.016 | 0.028 | 0.002 | 0.005 | 0.003 | 0.001 | 0.0026 | 0.0004 | 1272 | 1060 | 880 | 636 | 466 | 316 | 37
0.1659 | 0.503 | 0.207 | 0.019 | 0.02 | 0.04 | 0.006 | 0.005 | 0.016 | 0.027 | 0.002 | 0.005 | 0.003 | 0.001 | 0.0026 | 0.0004 | 1256 | 1040 | 882 | 627 | 449 | 290 | 29
0.1515 | 0.447 | 0.199 | 0.021 | 0.017 | 0.046 | 0.003 | 0.002 | 0.014 | 0.023 | 0.002 | 0.006 | 0.002 | 0.001 | 0.0027 | 0.0002 | 1263 | 1060 | 879 | 634 | 443 | 322 | 31
0.149 | 0.451 | 0.22 | 0.018 | 0.014 | 0.053 | 0.002 | 0.001 | 0.014 | 0.025 | 0.001 | 0.004 | 0.001 | 0.001 | 0.0024 | 0.0001 | 1256 | 1040 | 874 | 635 | 439 | 293 | 31
0.149 | 0.451 | 0.22 | 0.018 | 0.014 | 0.053 | 0.002 | 0.001 | 0.014 | 0.025 | 0.001 | 0.004 | 0.001 | 0.001 | 0.0024 | 0.0001 | 1260 | 1060 | 878 | 614 | 441 | 289 | 30
0.1632 | 0.486 | 0.206 | 0.019 | 0.013 | 0.043 | 0.002 | 0.002 | 0.02 | 0.028 | 0.002 | 0.006 | 0.003 | 0.001 | 0.004 | 0.0003 | 1263 | 1060 | 888 | 633 | 453 | 318 | 36
0.1632 | 0.486 | 0.206 | 0.019 | 0.013 | 0.043 | 0.002 | 0.002 | 0.02 | 0.028 | 0.002 | 0.006 | 0.003 | 0.001 | 0.004 | 0.0003 | 1263 | 1060 | 879 | 634 | 467 | 321 | 26
0.1516 | 0.458 | 0.158 | 0.023 | 0.02 | 0.04 | 0.001 | 0.001 | 0.02 | 0.037 | 0.002 | 0.005 | 0.003 | 0.001 | 0.0025 | 0.0003 | 1260 | 1060 | 878 | 633 | 454 | 340 | 32
0.142 | 0.519 | 0.21 | 0.03 | 0.018 | 0.044 | 0.012 | 0.01 | 0.02 | 0.047 | 0.001 | 0.008 | 0.003 | 0.001 | 0.0025 | 0.0001 | 1260 | 1060 | 881 | 633 | 488 | 361 | 29
0.163 | 0.481 | 0.199 | 0.015 | 0.019 | 0.041 | 0.001 | 0.001 | 0.015 | 0.025 | 0.001 | 0.004 | 0.001 | 0.001 | 0.0025 | 0.0001 | 1276 | 1060 | 895 | 632 | 457 | 306 | 28
0.149 | 0.451 | 0.22 | 0.018 | 0.014 | 0.053 | 0.002 | 0.001 | 0.014 | 0.025 | 0.001 | 0.004 | 0.001 | 0.001 | 0.0024 | 0.0001 | 1270 | 1060 | 895 | 633 | 446 | 330 | 29
0.1659 | 0.503 | 0.207 | 0.019 | 0.02 | 0.04 | 0.006 | 0.005 | 0.016 | 0.027 | 0.002 | 0.005 | 0.003 | 0.001 | 0.0026 | 0.0004 | 1285 | 1080 | 896 | 633 | 445 | 296 | 29
0.15 | 0.454 | 0.208 | 0.014 | 0.017 | 0.054 | 0.001 | 0.001 | 0.018 | 0.031 | 0.001 | 0.005 | 0.001 | 0.001 | 0.0027 | 0.0001 | 1279 | 1080 | 897 | 633 | 432 | 287 | 34
0.149 | 0.459 | 0.195 | 0.013 | 0.016 | 0.045 | 0.001 | 0.001 | 0.014 | 0.023 | 0.001 | 0.004 | 0.001 | 0.001 | 0.0022 | 0.0001 | 1285 | 1080 | 896 | 633 | 452 | 288 | 37
0.1612 | 0.493 | 0.207 | 0.023 | 0.018 | 0.045 | 0.005 | 0.004 | 0.014 | 0.03 | 0.002 | 0.006 | 0.003 | 0.001 | 0.0032 | 0.0004 | 1285 | 1080 | 895 | 633 | 452 | 330 | 28
0.1678 | 0.475 | 0.202 | 0.021 | 0.013 | 0.041 | 0.004 | 0.003 | 0.016 | 0.028 | 0.002 | 0.005 | 0.003 | 0.001 | 0.0026 | 0.0004 | 1279 | 1080 | 894 | 633 | 465 | 302 | 29
0.1454 | 0.519 | 0.177 | 0.023 | 0.02 | 0.037 | 0.002 | 0.002 | 0.019 | 0.032 | 0.002 | 0.005 | 0.003 | 0.001 | 0.003 | 0.0004 | 1266 | 1060 | 882 | 634 | 460 | 321 | 37
0.1516 | 0.458 | 0.158 | 0.023 | 0.02 | 0.04 | 0.001 | 0.001 | 0.02 | 0.037 | 0.002 | 0.005 | 0.003 | 0.001 | 0.0025 | 0.0003 | 1272 | 1060 | 876 | 635 | 465 | 324 | 35
0.1523 | 0.455 | 0.191 | 0.019 | 0.013 | 0.05 | 0.011 | 0.01 | 0.026 | 0.03 | 0.003 | 0.008 | 0.003 | 0.001 | 0.0028 | 0.0003 | 1248 | 1040 | 882 | 632 | 453 | 299 | 28
0.1427 | 0.472 | 0.188 | 0.018 | 0.014 | 0.035 | 0.002 | 0.001 | 0.014 | 0.021 | 0.002 | 0.006 | 0.002 | 0.001 | 0.0042 | 0.0003 | 1248 | 1040 | 857 | 610 | 432 | 281 | 29
0.1451 | 0.466 | 0.182 | 0.021 | 0.015 | 0.031 | 0.027 | 0.026 | 0.013 | 0.024 | 0.003 | 0.005 | 0.002 | 0.001 | 0.0031 | 0.0003 | 1248 | 1040 | 860 | 633 | 439 | 301 | 30
0.151 | 0.508 | 0.211 | 0.017 | 0.014 | 0.049 | 0.008 | 0.005 | 0.02 | 0.04 | 0.001 | 0.01 | 0.001 | 0.001 | 0.0028 | 0.0001 | 1253 | 1060 | 860 | 632 | 444 | 302 | 34
0.1427 | 0.472 | 0.188 | 0.018 | 0.014 | 0.035 | 0.002 | 0.001 | 0.014 | 0.021 | 0.002 | 0.006 | 0.002 | 0.001 | 0.0042 | 0.0003 | 1252 | 1050 | 856 | 637 | 433 | 298 | 36
0.1427 | 0.472 | 0.188 | 0.018 | 0.014 | 0.035 | 0.002 | 0.001 | 0.014 | 0.021 | 0.002 | 0.006 | 0.002 | 0.001 | 0.0042 | 0.0003 | 1246 | 1050 | 865 | 650 | 433 | 291 | 35
0.1516 | 0.458 | 0.158 | 0.023 | 0.02 | 0.04 | 0.001 | 0.001 | 0.02 | 0.037 | 0.002 | 0.005 | 0.003 | 0.001 | 0.0025 | 0.0003 | 1247 | 1060 | 859 | 630 | 433 | 260 | 30
0.1463 | 0.487 | 0.197 | 0.017 | 0.011 | 0.04 | 0.007 | 0.007 | 0.02 | 0.026 | 0.002 | 0.006 | 0.002 | 0.001 | 0.0049 | 0.0003 | 1253 | 1060 | 861 | 631 | 438 | 299 | 29
0.142 | 0.519 | 0.21 | 0.03 | 0.018 | 0.044 | 0.012 | 0.01 | 0.02 | 0.047 | 0.001 | 0.008 | 0.003 | 0.001 | 0.0025 | 0.0001 | 1269 | 1060 | 884 | 630 | 487 | 357 | 30
0.142 | 0.519 | 0.21 | 0.03 | 0.018 | 0.044 | 0.012 | 0.01 | 0.02 | 0.047 | 0.001 | 0.008 | 0.003 | 0.001 | 0.0025 | 0.0001 | 1269 | 1060 | 885 | 634 | 467 | 329 | 28
0.1463 | 0.487 | 0.197 | 0.017 | 0.011 | 0.04 | 0.007 | 0.007 | 0.02 | 0.026 | 0.002 | 0.006 | 0.002 | 0.001 | 0.0049 | 0.0003 | 1257 | 1060 | 885 | 635 | 464 | 320 | 29
0.1495 | 0.476 | 0.183 | 0.028 | 0.011 | 0.038 | 0.001 | 0.001 | 0.013 | 0.028 | 0.002 | 0.005 | 0.003 | 0.001 | 0.0033 | 0.0004 | 1267 | 1060 | 885 | 630 | 471 | 343 | 33
0.171 | 0.448 | 0.187 | 0.014 | 0.0105 | 0.029 | 0.0011 | 0.0011 | 0.009 | 0.025 | 0.0008 | 0.002 | 0.001 | 0.001 | 0.0018 | 0.0002 | 1239 | 1040 | 864 | 632 | 454 | 291 | 31
0.149 | 0.451 | 0.22 | 0.018 | 0.014 | 0.053 | 0.002 | 0.001 | 0.014 | 0.025 | 0.001 | 0.004 | 0.001 | 0.001 | 0.0024 | 0.0001 | 1266 | 1060 | 882 | 606 | 443 | 288 | 29
0.157 | 0.484 | 0.197 | 0.022 | 0.014 | 0.044 | 0.011 | 0.01 | 0.013 | 0.021 | 0.001 | 0.005 | 0.001 | 0.001 | 0.0029 | 0.0001 | 1262 | 1060 | 883 | 632 | 456 | 308 | 33
0.1398 | 0.473 | 0.203 | 0.023 | 0.014 | 0.042 | 0.003 | 0.002 | 0.011 | 0.025 | 0.003 | 0.005 | 0.003 | 0.001 | 0.0032 | 0.0003 | 1264 | 1060 | 897 | 628 | 448 | 348 | 29
0.15 | 0.455 | 0.197 | 0.012 | 0.011 | 0.028 | 0.001 | 0.001 | 0.011 | 0.022 | 0.001 | 0.004 | 0.001 | 0.001 | 0.0031 | 0.0001 | 1285 | 1080 | 896 | 633 | 434 | 295 | 38
0.1569 | 0.459 | 0.212 | 0.016 | 0.0107 | 0.028 | 0.0072 | 0.0062 | 0.007 | 0.02 | 0.0013 | 0.001 | 0.001 | 0.001 | 0.0024 | 0.0002 | 1267 | 1080 | 896 | 631 | 461 | 320 | 31
0.1523 | 0.455 | 0.191 | 0.019 | 0.013 | 0.05 | 0.011 | 0.01 | 0.026 | 0.03 | 0.003 | 0.008 | 0.003 | 0.001 | 0.0028 | 0.0003 | 1259 | 1040 | 884 | 634 | 453 | 322 | 31
0.1517 | 0.443 | 0.201 | 0.011 | 0.013 | 0.032 | 0.033 | 0.032 | 0.012 | 0.021 | 0.003 | 0.005 | 0.002 | 0.001 | 0.0086 | 0.0003 | 1250 | 1040 | 880 | 633 | 454 | 307 | 30
0.1495 | 0.476 | 0.183 | 0.028 | 0.011 | 0.038 | 0.001 | 0.001 | 0.013 | 0.028 | 0.002 | 0.005 | 0.003 | 0.001 | 0.0033 | 0.0004 | 1258 | 1060 | 889 | 634 | 444 | 317 | 34
0.1495 | 0.476 | 0.183 | 0.028 | 0.011 | 0.038 | 0.001 | 0.001 | 0.013 | 0.028 | 0.002 | 0.005 | 0.003 | 0.001 | 0.0033 | 0.0004 | 1270 | 1060 | 890 | 631 | 452 | 304 | 35
0.1398 | 0.473 | 0.203 | 0.023 | 0.014 | 0.042 | 0.003 | 0.002 | 0.011 | 0.025 | 0.003 | 0.005 | 0.003 | 0.001 | 0.0032 | 0.0003 | 1262 | 1060 | 885 | 632 | 446 | 302 | 41
0.1495 | 0.476 | 0.183 | 0.028 | 0.011 | 0.038 | 0.001 | 0.001 | 0.013 | 0.028 | 0.002 | 0.005 | 0.003 | 0.001 | 0.0033 | 0.0004 | 1257 | 1060 | 880 | 636 | 460 | 315 | 30
0.151 | 0.508 | 0.211 | 0.017 | 0.014 | 0.049 | 0.008 | 0.005 | 0.02 | 0.04 | 0.001 | 0.01 | 0.001 | 0.001 | 0.0028 | 0.0001 | 1263 | 1060 | 879 | 631 | 462 | 330 | 29
0.1517 | 0.443 | 0.201 | 0.011 | 0.013 | 0.032 | 0.033 | 0.032 | 0.012 | 0.021 | 0.003 | 0.005 | 0.002 | 0.001 | 0.0086 | 0.0003 | 1262 | 1040 | 883 | 591 | 462 | 314 | 32
0.1642 | 0.468 | 0.18 | 0.017 | 0.016 | 0.034 | 0.001 | 0.001 | 0.03 | 0.034 | 0.002 | 0.007 | 0.003 | 0.001 | 0.0028 | 0.0002 | 1248 | 1040 | 891 | 633 | 444 | 280 | 32
0.1536 | 0.526 | 0.216 | 0.019 | 0.014 | 0.036 | 0.045 | 0.044 | 0.029 | 0.04 | 0.004 | 0.011 | 0.003 | 0.001 | 0.0033 | 0.0003 | 1254 | 1040 | 882 | 634 | 457 | 302 | 31
0.1642 | 0.468 | 0.18 | 0.017 | 0.016 | 0.034 | 0.001 | 0.001 | 0.03 | 0.034 | 0.002 | 0.007 | 0.003 | 0.001 | 0.0028 | 0.0002 | 1257 | 1050 | 861 | 636 | 428 | 287 | 27
0.141 | 0.451 | 0.186 | 0.018 | 0.018 | 0.04 | 0.002 | 0.002 | 0.021 | 0.026 | 0.002 | 0.006 | 0.002 | 0.001 | 0.0029 | 0.0004 | 1245 | 1050 | 862 | 635 | 445 | 281 | 30
0.1536 | 0.526 | 0.216 | 0.019 | 0.014 | 0.036 | 0.045 | 0.044 | 0.029 | 0.04 | 0.004 | 0.011 | 0.003 | 0.001 | 0.0033 | 0.0003 | 1251 | 1050 | 859 | 637 | 453 | 296 | 30
0.141 | 0.451 | 0.186 | 0.018 | 0.018 | 0.04 | 0.002 | 0.002 | 0.021 | 0.026 | 0.002 | 0.006 | 0.002 | 0.001 | 0.0029 | 0.0004 | 1248 | 1040 | 858 | 628 | 456 | 312 | 29
0.1536 | 0.526 | 0.216 | 0.019 | 0.014 | 0.036 | 0.045 | 0.044 | 0.029 | 0.04 | 0.004 | 0.011 | 0.003 | 0.001 | 0.0033 | 0.0003 | 1248 | 1040 | 859 | 593 | 465 | 335 | 32
0.1559 | 0.439 | 0.2 | 0.016 | 0.011 | 0.04 | 0.001 | 0.001 | 0.021 | 0.023 | 0.002 | 0.006 | 0.002 | 0.001 | 0.0021 | 0.0003 | 1251 | 1050 | 853 | 608 | 438 | 298 | 30
0.1642 | 0.468 | 0.18 | 0.017 | 0.016 | 0.034 | 0.001 | 0.001 | 0.03 | 0.034 | 0.002 | 0.007 | 0.003 | 0.001 | 0.0028 | 0.0002 | 1257 | 1050 | 858 | 631 | 437 | 293 | 32
0.1519 | 0.498 | 0.224 | 0.023 | 0.005 | 0.037 | 0.018 | 0.017 | 0.019 | 0.027 | 0.003 | 0.006 | 0.002 | 0.001 | 0.0027 | 0.0003 | 1251 | 1050 | 853 | 634 | 441 | 301 | 28
0.1519 | 0.498 | 0.224 | 0.023 | 0.005 | 0.037 | 0.018 | 0.017 | 0.019 | 0.027 | 0.003 | 0.006 | 0.002 | 0.001 | 0.0027 | 0.0003 | 1257 | 1050 | 861 | 203 | 457 | 307 | 27
0.1548 | 0.432 | 0.208 | 0.013 | 0.02 | 0.043 | 0.003 | 0.002 | 0.024 | 0.024 | 0.002 | 0.007 | 0.002 | 0.001 | 0.0027 | 0.0003 | 1251 | 1050 | 859 | 634 | 438 | 292 | 30
0.1473 | 0.458 | 0.201 | 0.018 | 0.012 | 0.043 | 0.001 | 0.001 | 0.019 | 0.026 | 0.002 | 0.006 | 0.003 | 0.001 | 0.0022 | 0.0003 | 1257 | 1050 | 848 | 613 | 443 | 290 | 28
0.1473 | 0.458 | 0.201 | 0.018 | 0.012 | 0.043 | 0.001 | 0.001 | 0.019 | 0.026 | 0.002 | 0.006 | 0.003 | 0.001 | 0.0022 | 0.0003 | 1251 | 1050 | 853 | 614 | 451 | 307 | 33
0.1383 | 0.44 | 0.201 | 0.016 | 0.025 | 0.041 | 0.033 | 0.031 | 0.013 | 0.017 | 0.003 | 0.005 | 0.002 | 0.001 | 0.0031 | 0.0003 | 1257 | 1050 | 857 | 602 | 443 | 299 | 30
0.1542 | 0.425 | 0.178 | 0.013 | 0.016 | 0.039 | 0.001 | 0.001 | 0.015 | 0.024 | 0.002 | 0.005 | 0.002 | 0.001 | 0.003 | 0.0003 | 1251 | 1050 | 859 | 445 | 442 | 293 | 32
0.153 | 0.516 | 0.199 | 0.023 | 0.014 | 0.043 | 0.005 | 0.003 | 0.023 | 0.035 | 0.001 | 0.008 | 0.001 | 0.001 | 0.0023 | 0.0001 | 1247 | 1050 | 850 | 623 | 448 | 302 | 27
0.153 | 0.516 | 0.199 | 0.023 | 0.014 | 0.043 | 0.005 | 0.003 | 0.023 | 0.035 | 0.001 | 0.008 | 0.001 | 0.001 | 0.0023 | 0.0001 | 1245 | 1050 | 863 | 611 | 438 | 287 | 30
0.153 | 0.516 | 0.199 | 0.023 | 0.014 | 0.043 | 0.005 | 0.003 | 0.023 | 0.035 | 0.001 | 0.008 | 0.001 | 0.001 | 0.0023 | 0.0001 | 1251 | 1050 | 858 | 611 | 450 | 310 | 33
0.153 | 0.516 | 0.199 | 0.023 | 0.014 | 0.043 | 0.005 | 0.003 | 0.023 | 0.035 | 0.001 | 0.008 | 0.001 | 0.001 | 0.0023 | 0.0001 | 1257 | 1050 | 860 | 634 | 435 | 284 | 33
0.153 | 0.516 | 0.199 | 0.023 | 0.014 | 0.043 | 0.005 | 0.003 | 0.023 | 0.035 | 0.001 | 0.008 | 0.001 | 0.001 | 0.0023 | 0.0001 | 1245 | 1050 | 863 | 611 | 433 | 292 | 32
0.139 | 0.485 | 0.177 | 0.025 | 0.018 | 0.044 | 0.003 | 0.002 | 0.014 | 0.029 | 0.001 | 0.005 | 0.001 | 0.001 | 0.0027 | 0.0001 | 1258 | 1050 | 861 | 610 | 427 | 299 | 34
0.137 | 0.484 | 0.202 | 0.017 | 0.012 | 0.048 | 0.003 | 0.002 | 0.046 | 0.033 | 0.001 | 0.006 | 0.001 | 0.001 | 0.0024 | 0.0001 | 1246 | 1050 | 866 | 524 | 419 | 277 | 33
0.137 | 0.484 | 0.202 | 0.017 | 0.012 | 0.048 | 0.003 | 0.002 | 0.046 | 0.033 | 0.001 | 0.006 | 0.001 | 0.001 | 0.0024 | 0.0001 | 1258 | 1050 | 862 | 610 | 420 | 269 | 32
0.1519 | 0.498 | 0.224 | 0.023 | 0.005 | 0.037 | 0.018 | 0.017 | 0.019 | 0.027 | 0.003 | 0.006 | 0.002 | 0.001 | 0.0027 | 0.0003 | 1260 | 1040 | 880 | 595 | 465 | 308 | 31
0.1536 | 0.526 | 0.216 | 0.019 | 0.014 | 0.036 | 0.045 | 0.044 | 0.029 | 0.04 | 0.004 | 0.011 | 0.003 | 0.001 | 0.0033 | 0.0003 | 1242 | 1040 | 858 | 630 | 465 | 329 | 29
0.1559 | 0.439 | 0.2 | 0.016 | 0.011 | 0.04 | 0.001 | 0.001 | 0.021 | 0.023 | 0.002 | 0.006 | 0.002 | 0.001 | 0.0021 | 0.0003 | 1248 | 1040 | 859 | 599 | 439 | 296 | 30
0.1642 | 0.468 | 0.18 | 0.017 | 0.016 | 0.034 | 0.001 | 0.001 | 0.03 | 0.034 | 0.002 | 0.007 | 0.003 | 0.001 | 0.0028 | 0.0002 | 1248 | 1040 | 858 | 602 | 467 | 312 | 29
0.1519 | 0.498 | 0.224 | 0.023 | 0.005 | 0.037 | 0.018 | 0.017 | 0.019 | 0.027 | 0.003 | 0.006 | 0.002 | 0.001 | 0.0027 | 0.0003 | 1248 | 1040 | 859 | 606 | 456 | 292 | 29
0.1548 | 0.432 | 0.208 | 0.013 | 0.02 | 0.043 | 0.003 | 0.002 | 0.024 | 0.024 | 0.002 | 0.007 | 0.002 | 0.001 | 0.0027 | 0.0003 | 1254 | 1040 | 855 | 604 | 441 | 295 | 28
0.137 | 0.484 | 0.202 | 0.017 | 0.012 | 0.048 | 0.003 | 0.002 | 0.046 | 0.033 | 0.001 | 0.006 | 0.001 | 0.001 | 0.0024 | 0.0001 | 1252 | 1050 | 862 | 610 | 433 | 282 | 32
0.147 | 0.526 | 0.19 | 0.024 | 0.017 | 0.042 | 0.007 | 0.005 | 0.016 | 0.03 | 0.001 | 0.005 | 0.001 | 0.001 | 0.0027 | 0.0001 | 1258 | 1050 | 863 | 471 | 446 | 299 | 29
0.147 | 0.526 | 0.19 | 0.024 | 0.017 | 0.042 | 0.007 | 0.005 | 0.016 | 0.03 | 0.001 | 0.005 | 0.001 | 0.001 | 0.0027 | 0.0001 | 1246 | 1050 | 859 | 606 | 436 | 286 | 34
0.1473 | 0.458 | 0.201 | 0.018 | 0.012 | 0.043 | 0.001 | 0.001 | 0.019 | 0.026 | 0.002 | 0.006 | 0.003 | 0.001 | 0.0022 | 0.0003 | 1242 | 1040 | 863 | 632 | 444 | 292 | 30
0.1383 | 0.44 | 0.201 | 0.016 | 0.025 | 0.041 | 0.033 | 0.031 | 0.013 | 0.017 | 0.003 | 0.005 | 0.002 | 0.001 | 0.0031 | 0.0003 | 1248 | 1040 | 855 | 609 | 438 | 297 | 27
0.1542 | 0.425 | 0.178 | 0.013 | 0.016 | 0.039 | 0.001 | 0.001 | 0.015 | 0.024 | 0.002 | 0.005 | 0.002 | 0.001 | 0.003 | 0.0003 | 1248 | 1040 | 860 | 599 | 436 | 288 | 27
0.1542 | 0.425 | 0.178 | 0.013 | 0.016 | 0.039 | 0.001 | 0.001 | 0.015 | 0.024 | 0.002 | 0.005 | 0.002 | 0.001 | 0.003 | 0.0003 | 1254 | 1040 | 846 | 637 | 439 | 298 | 32
0.141 | 0.451 | 0.186 | 0.018 | 0.018 | 0.04 | 0.002 | 0.002 | 0.021 | 0.026 | 0.002 | 0.006 | 0.002 | 0.001 | 0.0029 | 0.0004 | 1247 | 1040 | 888 | 554 | 436 | 291 | 36
0.15 | 0.455 | 0.197 | 0.012 | 0.011 | 0.028 | 0.001 | 0.001 | 0.011 | 0.022 | 0.001 | 0.004 | 0.001 | 0.001 | 0.0031 | 0.0001 | 1256 | 1040 | 887 | 600 | 437 | 276 | 31
0.1642 | 0.468 | 0.18 | 0.017 | 0.016 | 0.034 | 0.001 | 0.001 | 0.03 | 0.034 | 0.002 | 0.007 | 0.003 | 0.001 | 0.0028 | 0.0002 | 1251 | 1050 | 865 | 639 | 449 | 295 | 34
0.1642 | 0.468 | 0.18 | 0.017 | 0.016 | 0.034 | 0.001 | 0.001 | 0.03 | 0.034 | 0.002 | 0.007 | 0.003 | 0.001 | 0.0028 | 0.0002 | 1242 | 1040 | 868 | 613 | 444 | 298 | 27
0.143 | 0.489 | 0.225 | 0.016 | 0.019 | 0.037 | 0.038 | 0.037 | 0.011 | 0.022 | 0.002 | 0.005 | 0.001 | 0.001 | 0.0045 | 0.0001 | 1256 | 1040 | 889 | 606 | 443 | 310 | 31
0.149 | 0.459 | 0.195 | 0.013 | 0.016 | 0.045 | 0.001 | 0.001 | 0.014 | 0.023 | 0.001 | 0.004 | 0.001 | 0.001 | 0.0022 | 0.0001 | 1262 | 1040 | 889 | 633 | 439 | 295 | 31
0.139 | 0.485 | 0.177 | 0.025 | 0.018 | 0.044 | 0.003 | 0.002 | 0.014 | 0.029 | 0.001 | 0.005 | 0.001 | 0.001 | 0.0027 | 0.0001 | 1260 | 1060 | 885 | 615 | 452 | 324 | 29
0.1464 | 0.459 | 0.21 | 0.028 | 0.007 | 0.032 | 0.044 | 0.043 | 0.011 | 0.022 | 0.004 | 0.005 | 0.002 | 0.007 | 0.0031 | 0.0003 | 1253 | 1040 | 885 | 633 | 493 | 382 | 30
0.14 | 0.46 | 0.183 | 0.019 | 0.014 | 0.042 | 0.003 | 0.002 | 0.015 | 0.026 | 0.001 | 0.005 | 0.001 | 0.001 | 0.0035 | 0.0001 | 1255 | 1040 | 861 | 559 | 439 | 307 | 32
0.1499 | 0.438 | 0.187 | 0.016 | 0.009 | 0.047 | 0.014 | 0.013 | 0.02 | 0.023 | 0.003 | 0.006 | 0.002 | 0.001 | 0.0031 | 0.0003 | 1243 | 1040 | 865 | 603 | 471 | 344 | 30
0.159 | 0.457 | 0.17 | 0.023 | 0.017 | 0.044 | 0.003 | 0.002 | 0.017 | 0.029 | 0.001 | 0.007 | 0.001 | 0.001 | 0.0026 | 0.0001 | 1242 | 1040 | 860 | 543 | 435 | 297 | 33
0.159 | 0.457 | 0.17 | 0.023 | 0.017 | 0.044 | 0.003 | 0.002 | 0.017 | 0.029 | 0.001 | 0.007 | 0.001 | 0.001 | 0.0026 | 0.0001 | 1242 | 1040 | 862 | 633 | 439 | 293 | 33
0.1499 | 0.438 | 0.187 | 0.016 | 0.009 | 0.047 | 0.014 | 0.013 | 0.02 | 0.023 | 0.003 | 0.006 | 0.002 | 0.001 | 0.0031 | 0.0003 | 1248 | 1040 | 861 | 605 | 451 | 323 | 32
0.1607 | 0.477 | 0.187 | 0.025 | 0.008 | 0.033 | 0.022 | 0.021 | 0.012 | 0.019 | 0.003 | 0.005 | 0.002 | 0.0069 | 0.0035 | 0.0002 | 1258 | 1050 | 861 | 607 | 474 | 349 | 32
0.1519 | 0.498 | 0.224 | 0.023 | 0.005 | 0.037 | 0.018 | 0.017 | 0.019 | 0.027 | 0.003 | 0.006 | 0.002 | 0.001 | 0.0027 | 0.0003 | 1253 | 1040 | 878 | 633 | 473 | 340 | 30
0.1517 | 0.443 | 0.201 | 0.011 | 0.013 | 0.032 | 0.033 | 0.032 | 0.012 | 0.021 | 0.003 | 0.005 | 0.002 | 0.001 | 0.0086 | 0.0003 | 1250 | 1040 | 885 | 610 | 464 | 313 | 26
0.145 | 0.505 | 0.199 | 0.021 | 0.01 | 0.048 | 0.02 | 0.019 | 0.015 | 0.027 | 0.001 | 0.005 | 0.001 | 0.001 | 0.0049 | 0.0001 | 1262 | 1040 | 887 | 635 | 453 | 319 | 30
0.138 | 0.456 | 0.184 | 0.013 | 0.013 | 0.046 | 0.021 | 0.018 | 0.014 | 0.025 | 0.001 | 0.006 | 0.001 | 0.001 | 0.004 | 0.0001 | 1256 | 1040 | 875 | 606 | 448 | 302 | 29
0.15 | 0.455 | 0.197 | 0.012 | 0.011 | 0.028 | 0.001 | 0.001 | 0.011 | 0.022 | 0.001 | 0.004 | 0.001 | 0.001 | 0.0031 | 0.0001 | 1256 | 1040 | 882 | 634 | 440 | 299 | 27
0.1542 | 0.425 | 0.178 | 0.013 | 0.016 | 0.039 | 0.001 | 0.001 | 0.015 | 0.024 | 0.002 | 0.005 | 0.002 | 0.001 | 0.003 | 0.0003 | 1247 | 1040 | 886 | 610 | 454 | 325 | 26
0.1517 | 0.443 | 0.201 | 0.011 | 0.013 | 0.032 | 0.033 | 0.032 | 0.012 | 0.021 | 0.003 | 0.005 | 0.002 | 0.001 | 0.0086 | 0.0003 | 1250 | 1040 | 880 | 629 | 467 | 332 | 26
0.151 | 0.508 | 0.211 | 0.017 | 0.014 | 0.049 | 0.008 | 0.005 | 0.02 | 0.04 | 0.001 | 0.01 | 0.001 | 0.001 | 0.0028 | 0.0001 | 1257 | 1060 | 885 | 631 | 456 | 321 | 30
0.1541 | 0.467 | 0.187 | 0.017 | 0.012 | 0.041 | 0.001 | 0.001 | 0.019 | 0.022 | 0.002 | 0.006 | 0.002 | 0.001 | 0.0034 | 0.0004 | 1256 | 1060 | 880 | 602 | 450 | 301 | 35
0.1427 | 0.472 | 0.188 | 0.018 | 0.014 | 0.035 | 0.002 | 0.001 | 0.014 | 0.021 | 0.002 | 0.006 | 0.002 | 0.001 | 0.0042 | 0.0003 | 1263 | 1060 | 880 | 603 | 435 | 298 | 35
0.1464 | 0.459 | 0.21 | 0.028 | 0.007 | 0.032 | 0.044 | 0.043 | 0.011 | 0.022 | 0.004 | 0.005 | 0.002 | 0.007 | 0.0031 | 0.0003 | 1269 | 1060 | 882 | 634 | 464 | 334 | 33
0.1536 | 0.526 | 0.216 | 0.019 | 0.014 | 0.036 | 0.045 | 0.044 | 0.029 | 0.04 | 0.004 | 0.011 | 0.003 | 0.001 | 0.0033 | 0.0003 | 1260 | 1060 | 885 | 634 | 479 | 369 | 25
0.1536 | 0.526 | 0.216 | 0.019 | 0.014 | 0.036 | 0.045 | 0.044 | 0.029 | 0.04 | 0.004 | 0.011 | 0.003 | 0.001 | 0.0033 | 0.0003 | 1269 | 1060 | 883 | 607 | 458 | 303 | 33
0.1427 | 0.472 | 0.188 | 0.018 | 0.014 | 0.035 | 0.002 | 0.001 | 0.014 | 0.021 | 0.002 | 0.006 | 0.002 | 0.001 | 0.0042 | 0.0003 | 1257 | 1060 | 885 | 606 | 443 | 299 | 39
0.1435 | 0.434 | 0.2 | 0.016 | 0.02 | 0.056 | 0.017 | 0.015 | 0.027 | 0.035 | 0.003 | 0.007 | 0.002 | 0.001 | 0.0057 | 0.0003 | 1256 | 1060 | 886 | 608 | 468 | 354 | 33
0.1569 | 0.505 | 0.178 | 0.013 | 0.012 | 0.03 | 0.003 | 0.003 | 0.023 | 0.015 | 0.002 | 0.005 | 0.002 | 0.001 | 0.0028 | 0.0002 | 1268 | 1060 | 883 | 633 | 448 | 322 | 28
0.1496 | 0.417 | 0.218 | 0.017 | 0.015 | 0.045 | 0.027 | 0.025 | 0.039 | 0.031 | 0.003 | 0.008 | 0.002 | 0.001 | 0.0051 | 0.0003 | 1259 | 1060 | 885 | 613 | 464 | 366 | 29
0.1569 | 0.459 | 0.212 | 0.016 | 0.0107 | 0.028 | 0.0072 | 0.0062 | 0.007 | 0.02 | 0.0013 | 0.001 | 0.001 | 0.001 | 0.0024 | 0.0002 | 1268 | 1080 | 900 | 632 | 456 | 330 | 30
0.1497 | 0.458 | 0.259 | 0.017 | 0.013 | 0.038 | 0.029 | 0.028 | 0.014 | 0.024 | 0.003 | 0.005 | 0.002 | 0.001 | 0.0032 | 0.0002 | 1252 | 1040 | 883 | 610 | 462 | 325 | 32
0.1541 | 0.467 | 0.187 | 0.017 | 0.012 | 0.041 | 0.001 | 0.001 | 0.019 | 0.022 | 0.002 | 0.006 | 0.002 | 0.001 | 0.0034 | 0.0004 | 1258 | 1040 | 882 | 635 | 459 | 308 | 33
0.1455 | 0.463 | 0.193 | 0.018 | 0.02 | 0.032 | 0.024 | 0.022 | 0.015 | 0.018 | 0.003 | 0.005 | 0.002 | 0.001 | 0.0038 | 0.0002 | 1246 | 1040 | 886 | 608 | 460 | 323 | 31
0.1561 | 0.44 | 0.21 | 0.023 | 0.019 | 0.045 | 0.003 | 0.002 | 0.019 | 0.025 | 0.002 | 0.006 | 0.002 | 0.001 | 0.0055 | 0.0003 | 1252 | 1040 | 877 | 611 | 463 | 324 | 34
0.1561 | 0.44 | 0.21 | 0.023 | 0.019 | 0.045 | 0.003 | 0.002 | 0.019 | 0.025 | 0.002 | 0.006 | 0.002 | 0.001 | 0.0055 | 0.0003 | 1252 | 1040 | 878 | 635 | 469 | 356 | 32
0.1449 | 0.438 | 0.203 | 0.012 | 0.008 | 0.032 | 0.001 | 0.001 | 0.013 | 0.02 | 0.002 | 0.005 | 0.002 | 0.001 | 0.0051 | 0.0003 | 1256 | 1060 | 882 | 606 | 450 | 304 | 25
0.1455 | 0.463 | 0.193 | 0.018 | 0.02 | 0.032 | 0.024 | 0.022 | 0.015 | 0.018 | 0.003 | 0.005 | 0.002 | 0.001 | 0.0038 | 0.0002 | 1262 | 1060 | 878 | 634 | 441 | 299 | 40
0.1496 | 0.417 | 0.218 | 0.017 | 0.015 | 0.045 | 0.027 | 0.025 | 0.039 | 0.031 | 0.003 | 0.008 | 0.002 | 0.001 | 0.0051 | 0.0003 | 1271 | 1060 | 886 | 614 | 472 | 338 | 30
0.1416 | 0.437 | 0.21 | 0.024 | 0.012 | 0.038 | 0.008 | 0.008 | 0.012 | 0.023 | 0.003 | 0.005 | 0.002 | 0.001 | 0.0035 | 0.0003 | 1246 | 1040 | 880 | 634 | 461 | 343 | 31
0.144 | 0.443 | 0.217 | 0.024 | 0.022 | 0.039 | 0.011 | 0.009 | 0.016 | 0.026 | 0.003 | 0.006 | 0.002 | 0.001 | 0.0047 | 0.0003 | 1247 | 1040 | 863 | 633 | 452 | 311 | 31
0.1503 | 0.472 | 0.187 | 0.016 | 0.015 | 0.029 | 0.002 | 0.002 | 0.009 | 0.013 | 0.002 | 0.005 | 0.002 | 0.001 | 0.004 | 0.0003 | 1246 | 1050 | 861 | 636 | 439 | 286 | 32
0.1642 | 0.474 | 0.2 | 0.019 | 0.012 | 0.039 | 0.018 | 0.016 | 0.019 | 0.019 | 0.003 | 0.006 | 0.002 | 0.001 | 0.0031 | 0.0003 | 1252 | 1050 | 869 | 636 | 447 | 290 | 33
0.1642 | 0.474 | 0.2 | 0.019 | 0.012 | 0.039 | 0.018 | 0.016 | 0.019 | 0.019 | 0.003 | 0.006 | 0.002 | 0.001 | 0.0031 | 0.0003 | 1236 | 1050 | 881 | 632 | 445 | 297 | 28
0.144 | 0.443 | 0.217 | 0.024 | 0.022 | 0.039 | 0.011 | 0.009 | 0.016 | 0.026 | 0.003 | 0.006 | 0.002 | 0.001 | 0.0047 | 0.0003 | 1240 | 1050 | 875 | 637 | 458 | 321 | 27
0.1435 | 0.434 | 0.2 | 0.016 | 0.02 | 0.056 | 0.017 | 0.015 | 0.027 | 0.035 | 0.003 | 0.007 | 0.002 | 0.001 | 0.0057 | 0.0003 | 1246 | 1050 | 851 | 642 | 454 | 322 | 27
0.144 | 0.443 | 0.217 | 0.024 | 0.022 | 0.039 | 0.011 | 0.009 | 0.016 | 0.026 | 0.003 | 0.006 | 0.002 | 0.001 | 0.0047 | 0.0003 | 1257 | 1050 | 864 | 639 | 449 | 291 | 34
0.1642 | 0.474 | 0.2 | 0.019 | 0.012 | 0.039 | 0.018 | 0.016 | 0.019 | 0.019 | 0.003 | 0.006 | 0.002 | 0.001 | 0.0031 | 0.0003 | 1247 | 1040 | 858 | 631 | 456 | 305 | 30
0.1589 | 0.462 | 0.216 | 0.025 | 0.013 | 0.034 | 0.013 | 0.008 | 0.013 | 0.023 | 0.003 | 0.005 | 0.002 | 0.001 | 0.0041 | 0.0003 | 1253 | 1040 | 860 | 632 | 465 | 330 | 32
0.1612 | 0.479 | 0.195 | 0.019 | 0.02 | 0.031 | 0.029 | 0.027 | 0.011 | 0.019 | 0.003 | 0.005 | 0.002 | 0.001 | 0.0041 | 0.0003 | 1253 | 1040 | 863 | 604 | 442 | 298 | 28
0.1498 | 0.468 | 0.181 | 0.019 | 0.008 | 0.042 | 0.01 | 0.01 | 0.014 | 0.025 | 0.003 | 0.005 | 0.002 | 0.001 | 0.0044 | 0.0003 | 1241 | 1040 | 858 | 632 | 439 | 295 | 31
0.1498 | 0.468 | 0.181 | 0.019 | 0.008 | 0.042 | 0.01 | 0.01 | 0.014 | 0.025 | 0.003 | 0.005 | 0.002 | 0.001 | 0.0044 | 0.0003 | 1254 | 1040 | 864 | 633 | 449 | 302 | 29
0.1658 | 0.464 | 0.181 | 0.019 | 0.011 | 0.028 | 0.002 | 0.002 | 0.011 | 0.013 | 0.002 | 0.005 | 0.002 | 0.001 | 0.0032 | 0.0003 | 1252 | 1040 | 881 | 634 | 453 | 288 | 35
0.1435 | 0.434 | 0.2 | 0.016 | 0.02 | 0.056 | 0.017 | 0.015 | 0.027 | 0.035 | 0.003 | 0.007 | 0.002 | 0.001 | 0.0057 | 0.0003 | 1256 | 1060 | 883 | 600 | 447 | 313 | 32
0.1416 | 0.437 | 0.21 | 0.024 | 0.012 | 0.038 | 0.008 | 0.008 | 0.012 | 0.023 | 0.003 | 0.005 | 0.002 | 0.001 | 0.0035 | 0.0003 | 1265 | 1060 | 883 | 635 | 476 | 378 | 36
0.1397 | 0.431 | 0.22 | 0.018 | 0.017 | 0.039 | 0.027 | 0.026 | 0.017 | 0.028 | 0.003 | 0.007 | 0.002 | 0.001 | 0.0045 | 0.0003 | 1271 | 1060 | 885 | 634 | 473 | 369 | 37
0.147 | 0.457 | 0.18 | 0.02 | 0.007 | 0.035 | 0.007 | 0.006 | 0.014 | 0.022 | 0.003 | 0.005 | 0.002 | 0.001 | 0.0035 | 0.0002 | 1280 | 1080 | 895 | 633 | 458 | 317 | 39
0.1507 | 0.461 | 0.208 | 0.023 | 0.011 | 0.032 | 0.015 | 0.013 | 0.012 | 0.021 | 0.003 | 0.005 | 0.002 | 0.001 | 0.004 | 0.0003 | 1268 | 1080 | 894 | 634 | 476 | 329 | 34
0.1416 | 0.437 | 0.21 | 0.024 | 0.012 | 0.038 | 0.008 | 0.008 | 0.012 | 0.023 | 0.003 | 0.005 | 0.002 | 0.001 | 0.0035 | 0.0003 | 1246 | 1040 | 886 | 613 | 451 | 313 | 33
0.1561 | 0.44 | 0.21 | 0.023 | 0.019 | 0.045 | 0.003 | 0.002 | 0.019 | 0.025 | 0.002 | 0.006 | 0.002 | 0.001 | 0.0055 | 0.0003 | 1258 | 1040 | 881 | 633 | 464 | 335 | 35
0.1561 | 0.44 | 0.21 | 0.023 | 0.019 | 0.045 | 0.003 | 0.002 | 0.019 | 0.025 | 0.002 | 0.006 | 0.002 | 0.001 | 0.0055 | 0.0003 | 1242 | 1040 | 865 | 633 | 462 | 308 | 30
0.1589 | 0.462 | 0.216 | 0.025 | 0.013 | 0.034 | 0.013 | 0.008 | 0.013 | 0.023 | 0.003 | 0.005 | 0.002 | 0.001 | 0.0041 | 0.0003 | 1268 | 1060 | 878 | 633 | 468 | 325 | 35
0.1497 | 0.458 | 0.259 | 0.017 | 0.013 | 0.038 | 0.029 | 0.028 | 0.014 | 0.024 | 0.003 | 0.005 | 0.002 | 0.001 | 0.0032 | 0.0002 | 1256 | 1060 | 883 | 632 | 450 | 292 | 36
0.1449 | 0.438 | 0.203 | 0.012 | 0.008 | 0.032 | 0.001 | 0.001 | 0.013 | 0.02 | 0.002 | 0.005 | 0.002 | 0.001 | 0.0051 | 0.0003 | 1262 | 1060 | 881 | 606 | 447 | 318 | 36
0.1569 | 0.505 | 0.178 | 0.013 | 0.012 | 0.03 | 0.003 | 0.003 | 0.023 | 0.015 | 0.002 | 0.005 | 0.002 | 0.001 | 0.0028 | 0.0002 | 1258 | 1040 | 887 | 632 | 446 | 292 | 30
0.1658 | 0.464 | 0.181 | 0.019 | 0.011 | 0.028 | 0.002 | 0.002 | 0.011 | 0.013 | 0.002 | 0.005 | 0.002 | 0.001 | 0.0032 | 0.0003 | 1246 | 1040 | 880 | 632 | 450 | 287 | 31
0.1659 | 0.462 | 0.203 | 0.013 | 0.016 | 0.056 | 0.046 | 0.044 | 0.02 | 0.034 | 0.002 | 0.005 | 0.002 | 0.001 | 0.0042 | 0.0003 | 1273 | 1060 | 879 | 608 | 444 | 280 | 34
0.1435 | 0.434 | 0.2 | 0.016 | 0.02 | 0.056 | 0.017 | 0.015 | 0.027 | 0.035 | 0.003 | 0.007 | 0.002 | 0.001 | 0.0057 | 0.0003 | 1246 | 1040 | 875 | 632 | 452 | 321 | 30
0.1561 | 0.44 | 0.21 | 0.023 | 0.019 | 0.045 | 0.003 | 0.002 | 0.019 | 0.025 | 0.002 | 0.006 | 0.002 | 0.001 | 0.0055 | 0.0003 | 1262 | 1060 | 878 | 634 | 456 | 309 | 33
0.1431 | 0.456 | 0.189 | 0.021 | 0.014 | 0.046 | 0.017 | 0.016 | 0.02 | 0.03 | 0.003 | 0.005 | 0.002 | 0.001 | 0.004 | 0.0002 | 1271 | 1060 | 880 | 634 | 460 | 336 | 39
0.1561 | 0.44 | 0.21 | 0.023 | 0.019 | 0.045 | 0.003 | 0.002 | 0.019 | 0.025 | 0.002 | 0.006 | 0.002 | 0.001 | 0.0055 | 0.0003 | 1259 | 1060 | 879 | 614 | 468 | 332 | 33
0.152 | 0.448 | 0.182 | 0.015 | 0.013 | 0.044 | 0.005 | 0.004 | 0.016 | 0.024 | 0.001 | 0.005 | 0.001 | 0.001 | 0.0036 | 0.0001 | 1259 | 1040 | 869 | 631 | 438 | 292 | 30
0.1397 | 0.431 | 0.22 | 0.018 | 0.017 | 0.039 | 0.027 | 0.026 | 0.017 | 0.028 | 0.003 | 0.007 | 0.002 | 0.001 | 0.0045 | 0.0003 | 1252 | 1040 | 878 | 633 | 438 | 291 | 31
0.1397 | 0.431 | 0.22 | 0.018 | 0.017 | 0.039 | 0.027 | 0.026 | 0.017 | 0.028 | 0.003 | 0.007 | 0.002 | 0.001 | 0.0045 | 0.0003 | 1262 | 1060 | 878 | 608 | 440 | 306 | 37
0.1569 | 0.505 | 0.178 | 0.013 | 0.012 | 0.03 | 0.003 | 0.003 | 0.023 | 0.015 | 0.002 | 0.005 | 0.002 | 0.001 | 0.0028 | 0.0002 | 1241 | 1040 | 865 | 629 | 436 | 285 | 34
0.1435 | 0.434 | 0.2 | 0.016 | 0.02 | 0.056 | 0.017 | 0.015 | 0.027 | 0.035 | 0.003 | 0.007 | 0.002 | 0.001 | 0.0057 | 0.0003 | 1251 | 1050 | 858 | 633 | 473 | 313 | 27
0.1496 | 0.417 | 0.218 | 0.017 | 0.015 | 0.045 | 0.027 | 0.025 | 0.039 | 0.031 | 0.003 | 0.008 | 0.002 | 0.001 | 0.0051 | 0.0003 | 1241 | 1040 | 863 | 629 | 435 | 291 | 34
0.144 | 0.443 | 0.217 | 0.024 | 0.022 | 0.039 | 0.011 | 0.009 | 0.016 | 0.026 | 0.003 | 0.006 | 0.002 | 0.001 | 0.0047 | 0.0003 | 1247 | 1040 | 860 | 609 | 437 | 296 | 35
0.1589 | 0.462 | 0.216 | 0.025 | 0.013 | 0.034 | 0.013 | 0.008 | 0.013 | 0.023 | 0.003 | 0.005 | 0.002 | 0.001 | 0.0041 | 0.0003 | 1253 | 1040 | 861 | 634 | 445 | 290 | 33
0.1435 | 0.434 | 0.2 | 0.016 | 0.02 | 0.056 | 0.017 | 0.015 | 0.027 | 0.035 | 0.003 | 0.007 | 0.002 | 0.001 | 0.0057 | 0.0003 | 1241 | 1040 | 859 | 633 | 435 | 293 | 31
0.1607 | 0.477 | 0.187 | 0.025 | 0.008 | 0.033 | 0.022 | 0.021 | 0.012 | 0.019 | 0.003 | 0.005 | 0.002 | 0.0069 | 0.0035 | 0.0002 | 1248 | 1040 | 864 | 633 | 480 | 345 | 32
0.14 | 0.479 | 0.194 | 0.025 | 0.004 | 0.043 | 0.007 | 0.006 | 0.015 | 0.028 | 0.001 | 0.005 | 0.001 | 0.001 | 0.0049 | 0.0001 | 1247 | 1040 | 885 | 633 | 464 | 337 | 29
0.162 | 0.478 | 0.182 | 0.016 | 0.012 | 0.052 | 0.005 | 0.004 | 0.015 | 0.029 | 0.001 | 0.004 | 0.001 | 0.001 | 0.0034 | 0.0001 | 1253 | 1040 | 881 | 634 | 454 | 304 | 31
0.162 | 0.478 | 0.182 | 0.016 | 0.012 | 0.052 | 0.005 | 0.004 | 0.015 | 0.029 | 0.001 | 0.004 | 0.001 | 0.001 | 0.0034 | 0.0001 | 1259 | 1040 | 887 | 634 | 447 | 285 | 32
0.153 | 0.521 | 0.212 | 0.023 | 0.018 | 0.046 | 0.019 | 0.018 | 0.04 | 0.031 | 0.001 | 0.006 | 0.001 | 0.001 | 0.0046 | 0.0001 | 1253 | 1040 | 883 | 633 | 453 | 303 | 30
0.153 | 0.521 | 0.212 | 0.023 | 0.018 | 0.046 | 0.019 | 0.018 | 0.04 | 0.031 | 0.001 | 0.006 | 0.001 | 0.001 | 0.0046 | 0.0001 | 1259 | 1040 | 882 | 533 | 461 | 311 | 30
0.1397 | 0.431 | 0.22 | 0.018 | 0.017 | 0.039 | 0.027 | 0.026 | 0.017 | 0.028 | 0.003 | 0.007 | 0.002 | 0.001 | 0.0045 | 0.0003 | 1262 | 1060 | 876 | 606 | 442 | 308 | 33
0.141 | 0.451 | 0.186 | 0.018 | 0.018 | 0.04 | 0.002 | 0.002 | 0.021 | 0.026 | 0.002 | 0.006 | 0.002 | 0.001 | 0.0029 | 0.0004 | 1265 | 1060 | 882 | 634 | 444 | 305 | 31
0.147 | 0.506 | 0.203 | 0.016 | 0.005 | 0.049 | 0.013 | 0.012 | 0.017 | 0.024 | 0.001 | 0.005 | 0.001 | 0.001 | 0.0051 | 0.0001 | 1253 | 1040 | 879 | 633 | 441 | 292 | 32
0.147 | 0.506 | 0.203 | 0.016 | 0.005 | 0.049 | 0.013 | 0.012 | 0.017 | 0.024 | 0.001 | 0.005 | 0.001 | 0.001 | 0.0051 | 0.0001 | 1253 | 1040 | 879 | 634 | 450 | 314 | 31
0.1648 | 0.421 | 0.183 | 0.015 | 0.014 | 0.05 | 0.001 | 0.001 | 0.019 | 0.024 | 0.002 | 0.005 | 0.002 | 0.001 | 0.0029 | 0.0001 | 1274 | 1060 | 879 | 632 | 435 | 291 | 34
0.1648 | 0.421 | 0.183 | 0.015 | 0.014 | 0.05 | 0.001 | 0.001 | 0.019 | 0.024 | 0.002 | 0.005 | 0.002 | 0.001 | 0.0029 | 0.0001 | 1266 | 1050 | 865 | 609 | 440 | 274 | 32
0.152 | 0.448 | 0.182 | 0.015 | 0.013 | 0.044 | 0.005 | 0.004 | 0.016 | 0.024 | 0.001 | 0.005 | 0.001 | 0.001 | 0.0036 | 0.0001 | 1253 | 1040 | 881 | 617 | 453 | 311 | 29
0.152 | 0.448 | 0.182 | 0.015 | 0.013 | 0.044 | 0.005 | 0.004 | 0.016 | 0.024 | 0.001 | 0.005 | 0.001 | 0.001 | 0.0036 | 0.0001 | 1259 | 1040 | 883 | 545 | 444 | 305 | 27
0.152 | 0.448 | 0.182 | 0.015 | 0.013 | 0.044 | 0.005 | 0.004 | 0.016 | 0.024 | 0.001 | 0.005 | 0.001 | 0.001 | 0.0036 | 0.0001 | 1253 | 1040 | 880 | 493 | 444 | 301 | 28
0.1595 | 1.072 | 0.017 | 0.013 | 0.0037 | 0.04 | 0.0366 | 0.0362 | 0.009 | 0.027 | 0.0087 | 0.002 | 0.001 | 0.002 | 0.0017 | 0.0001 | 1268 | 1060 | 885 | 626 | 477 | 344 | 31
0.14 | 0.456 | 0.206 | 0.012 | 0.014 | 0.041 | 0.007 | 0.006 | 0.013 | 0.02 | 0.001 | 0.005 | 0.001 | 0.001 | 0.0044 | 0.0001 | 1275 | 1060 | 883 | 609 | 435 | 321 | 30
0.153 | 0.432 | 0.199 | 0.02 | 0.013 | 0.035 | 0.005 | 0.004 | 0.012 | 0.025 | 0.001 | 0.004 | 0.001 | 0.001 | 0.0028 | 0.0001 | 1271 | 1060 | 882 | 633 | 437 | 319 | 28
0.145 | 0.506 | 0.163 | 0.016 | 0.009 | 0.038 | 0.027 | 0.026 | 0.012 | 0.023 | 0.001 | 0.004 | 0.001 | 0.001 | 0.0035 | 0.0001 | 1279 | 1060 | 878 | 628 | 436 | 323 | 27
0.1451 | 0.449 | 0.192 | 0.014 | 0.008 | 0.046 | 0.02 | 0.019 | 0.027 | 0.027 | 0.003 | 0.008 | 0.002 | 0.001 | 0.0039 | 0.0002 | 1276 | 1060 | 884 | 604 | 415 | 269 | 37
0.143 | 0.466 | 0.208 | 0.014 | 0.01 | 0.031 | 0.005 | 0.004 | 0.011 | 0.019 | 0.001 | 0.005 | 0.001 | 0.001 | 0.003 | 0.0001 | 1282 | 1060 | 887 | 632 | 438 | 298 | 39
0.14 | 0.456 | 0.206 | 0.012 | 0.014 | 0.041 | 0.007 | 0.006 | 0.013 | 0.02 | 0.001 | 0.005 | 0.001 | 0.001 | 0.0044 | 0.0001 | 1271 | 1060 | 886 | 636 | 441 | 296 | 31
0.143 | 0.466 | 0.208 | 0.014 | 0.01 | 0.031 | 0.005 | 0.004 | 0.011 | 0.019 | 0.001 | 0.005 | 0.001 | 0.001 | 0.003 | 0.0001 | 1277 | 1060 | 886 | 605 | 441 | 300 | 31
0.143 | 0.466 | 0.208 | 0.014 | 0.01 | 0.031 | 0.005 | 0.004 | 0.011 | 0.019 | 0.001 | 0.005 | 0.001 | 0.001 | 0.003 | 0.0001 | 1269 | 1050 | 866 | 633 | 429 | 285 | 37
0.143 | 0.466 | 0.208 | 0.014 | 0.01 | 0.031 | 0.005 | 0.004 | 0.011 | 0.019 | 0.001 | 0.005 | 0.001 | 0.001 | 0.003 | 0.0001 | 1262 | 1050 | 863 | 634 | 435 | 301 | 29
0.153 | 0.432 | 0.199 | 0.02 | 0.013 | 0.035 | 0.005 | 0.004 | 0.012 | 0.025 | 0.001 | 0.004 | 0.001 | 0.001 | 0.0028 | 0.0001 | 1267 | 1050 | 863 | 610 | 429 | 280 | 35
0.145 | 0.506 | 0.163 | 0.016 | 0.009 | 0.038 | 0.027 | 0.026 | 0.012 | 0.023 | 0.001 | 0.004 | 0.001 | 0.001 | 0.0035 | 0.0001 | 1274 | 1060 | 884 | 633 | 438 | 310 | 33
0.145 | 0.506 | 0.163 | 0.016 | 0.009 | 0.038 | 0.027 | 0.026 | 0.012 | 0.023 | 0.001 | 0.004 | 0.001 | 0.001 | 0.0035 | 0.0001 | 1268 | 1060 | 885 | 635 | 451 | 305 | 31
0.153 | 0.432 | 0.199 | 0.02 | 0.013 | 0.035 | 0.005 | 0.004 | 0.012 | 0.025 | 0.001 | 0.004 | 0.001 | 0.001 | 0.0028 | 0.0001 | 1274 | 1060 | 883 | 603 | 430 | 285 | 29
0.153 | 0.432 | 0.199 | 0.02 | 0.013 | 0.035 | 0.005 | 0.004 | 0.012 | 0.025 | 0.001 | 0.004 | 0.001 | 0.001 | 0.0028 | 0.0001 | 1271 | 1060 | 876 | 604 | 437 | 292 | 35
0.139 | 0.476 | 0.193 | 0.019 | 0.006 | 0.049 | 0.009 | 0.007 | 0.025 | 0.038 | 0.001 | 0.009 | 0.001 | 0.001 | 0.0044 | 0.0001 | 1259 | 1040 | 879 | 599 | 454 | 322 | 31
0.1535 | 0.457 | 0.218 | 0.017 | 0.006 | 0.051 | 0.007 | 0.007 | 0.032 | 0.034 | 0.003 | 0.012 | 0.002 | 0.001 | 0.0045 | 0.0002 | 1272 | 1060 | 884 | 612 | 458 | 325 | 29
0.15 | 0.484 | 0.182 | 0.009 | 0.012 | 0.046 | 0.007 | 0.004 | 0.014 | 0.019 | 0.001 | 0.005 | 0.001 | 0.001 | 0.0047 | 0.0001 | 1271 | 1060 | 887 | 604 | 460 | 321 | 28
0.147 | 0.506 | 0.203 | 0.016 | 0.005 | 0.049 | 0.013 | 0.012 | 0.017 | 0.024 | 0.001 | 0.005 | 0.001 | 0.001 | 0.0051 | 0.0001 | 1271 | 1060 | 882 | 573 | 455 | 322 | 39
0.143 | 0.489 | 0.225 | 0.016 | 0.019 | 0.037 | 0.038 | 0.037 | 0.011 | 0.022 | 0.002 | 0.005 | 0.001 | 0.001 | 0.0045 | 0.0001 | 1268 | 1060 | 884 | 612 | 455 | 319 | 31
0.15 | 0.484 | 0.182 | 0.009 | 0.012 | 0.046 | 0.007 | 0.004 | 0.014 | 0.019 | 0.001 | 0.005 | 0.001 | 0.001 | 0.0047 | 0.0001 | 1272 | 1060 | 887 | 630 | 444 | 309 | 40
0.143 | 0.483 | 0.193 | 0.017 | 0.016 | 0.047 | 0.013 | 0.011 | 0.011 | 0.025 | 0.001 | 0.004 | 0.001 | 0.001 | 0.0031 | 0.0001 | 1274 | 1060 | 885 | 633 | 447 | 305 | 35
0.143 | 0.489 | 0.225 | 0.016 | 0.019 | 0.037 | 0.038 | 0.037 | 0.011 | 0.022 | 0.002 | 0.005 | 0.001 | 0.001 | 0.0045 | 0.0001 | 1274 | 1060 | 888 | 634 | 456 | 307 | 39
0.139 | 0.476 | 0.193 | 0.019 | 0.006 | 0.049 | 0.009 | 0.007 | 0.025 | 0.038 | 0.001 | 0.009 | 0.001 | 0.001 | 0.0044 | 0.0001 | 1259 | 1040 | 878 | 528 | 460 | 312 | 30
0.16 | 0.457 | 0.204 | 0.021 | 0.017 | 0.043 | 0.005 | 0.003 | 0.016 | 0.028 | 0.001 | 0.004 | 0.001 | 0.001 | 0.0041 | 0.0001 | 1253 | 1040 | 876 | 633 | 452 | 296 | 32
0.1519 | 0.463 | 0.205 | 0.021 | 0.008 | 0.044 | 0.003 | 0.002 | 0.02 | 0.03 | 0.003 | 0.006 | 0.002 | 0.001 | 0.004 | 0.0002 | 1263 | 1060 | 884 | 612 | 453 | 317 | 32
0.1519 | 0.463 | 0.205 | 0.021 | 0.008 | 0.044 | 0.003 | 0.002 | 0.02 | 0.03 | 0.003 | 0.006 | 0.002 | 0.001 | 0.004 | 0.0002 | 1269 | 1060 | 888 | 613 | 453 | 310 | 34
0.15 | 0.484 | 0.182 | 0.009 | 0.012 | 0.046 | 0.007 | 0.004 | 0.014 | 0.019 | 0.001 | 0.005 | 0.001 | 0.001 | 0.0047 | 0.0001 | 1263 | 1060 | 882 | 632 | 443 | 317 | 30
0.16 | 0.457 | 0.204 | 0.021 | 0.017 | 0.043 | 0.005 | 0.003 | 0.016 | 0.028 | 0.001 | 0.004 | 0.001 | 0.001 | 0.0041 | 0.0001 | 1259 | 1040 | 881 | 634 | 444 | 294 | 30
0.1436 | 0.472 | 0.197 | 0.024 | 0.01 | 0.046 | 0.006 | 0.005 | 0.019 | 0.026 | 0.003 | 0.006 | 0.002 | 0.001 | 0.0022 | 0.0002 | 1271 | 1060 | 888 | 613 | 452 | 318 | 27
0.15 | 0.484 | 0.182 | 0.009 | 0.012 | 0.046 | 0.007 | 0.004 | 0.014 | 0.019 | 0.001 | 0.005 | 0.001 | 0.001 | 0.0047 | 0.0001 | 1271 | 1060 | 883 | 633 | 440 | 308 | 31
0.141 | 0.455 | 0.214 | 0.021 | 0.004 | 0.045 | 0.012 | 0.009 | 0.013 | 0.021 | 0.001 | 0.005 | 0.001 | 0.001 | 0.0041 | 0.0001 | 1265 | 1060 | 884 | 613 | 445 | 312 | 32
0.144 | 0.476 | 0.185 | 0.02 | 0.01 | 0.042 | 0.006 | 0.004 | 0.013 | 0.031 | 0.001 | 0.005 | 0.001 | 0.001 | 0.0038 | 0.0001 | 1279 | 1080 | 895 | 634 | 454 | 317 | 37
0.15 | 0.484 | 0.182 | 0.009 | 0.012 | 0.046 | 0.007 | 0.004 | 0.014 | 0.019 | 0.001 | 0.005 | 0.001 | 0.001 | 0.0047 | 0.0001 | 1269 | 1060 | 886 | 613 | 447 | 297 | 33
0.141 | 0.455 | 0.214 | 0.021 | 0.004 | 0.045 | 0.012 | 0.009 | 0.013 | 0.021 | 0.001 | 0.005 | 0.001 | 0.001 | 0.0041 | 0.0001 | 1265 | 1060 | 885 | 634 | 455 | 331 | 31
0.144 | 0.476 | 0.185 | 0.02 | 0.01 | 0.042 | 0.006 | 0.004 | 0.013 | 0.031 | 0.001 | 0.005 | 0.001 | 0.001 | 0.0038 | 0.0001 | 1279 | 1080 | 897 | 633 | 460 | 325 | 39
0.157 | 0.496 | 0.181 | 0.024 | 0.008 | 0.039 | 0.007 | 0.005 | 0.014 | 0.032 | 0.001 | 0.005 | 0.001 | 0.001 | 0.0027 | 0.0001 | 1262 | 1060 | 884 | 632 | 451 | 314 | 33
0.1396 | 0.47 | 0.202 | 0.02 | 0.011 | 0.036 | 0.008 | 0.008 | 0.016 | 0.034 | 0.003 | 0.006 | 0.002 | 0.001 | 0.0029 | 0.0003 | 1262 | 1060 | 883 | 634 | 471 | 355 | 30
0.144 | 0.476 | 0.185 | 0.02 | 0.01 | 0.042 | 0.006 | 0.004 | 0.013 | 0.031 | 0.001 | 0.005 | 0.001 | 0.001 | 0.0038 | 0.0001 | 1262 | 1060 | 881 | 635 | 455 | 334 | 34
0.1396 | 0.47 | 0.202 | 0.02 | 0.011 | 0.036 | 0.008 | 0.008 | 0.016 | 0.034 | 0.003 | 0.006 | 0.002 | 0.001 | 0.0029 | 0.0003 | 1259 | 1060 | 885 | 632 | 442 | 302 | 33
0.157 | 0.496 | 0.181 | 0.024 | 0.008 | 0.039 | 0.007 | 0.005 | 0.014 | 0.032 | 0.001 | 0.005 | 0.001 | 0.001 | 0.0027 | 0.0001 | 1273 | 1080 | 891 | 632 | 464 | 347 | 33
0.1436 | 0.472 | 0.197 | 0.024 | 0.01 | 0.046 | 0.006 | 0.005 | 0.019 | 0.026 | 0.003 | 0.006 | 0.002 | 0.001 | 0.0022 | 0.0002 | 1253 | 1040 | 878 | 628 | 454 | 302 | 30
0.1527 | 0.471 | 0.189 | 0.023 | 0.018 | 0.033 | 0.002 | 0.002 | 0.012 | 0.024 | 0.002 | 0.006 | 0.002 | 0.001 | 0.0031 | 0.0003 | 1263 | 1060 | 879 | 634 | 442 | 303 | 33
0.15 | 0.431 | 0.183 | 0.019 | 0.013 | 0.033 | 0.003 | 0.002 | 0.013 | 0.023 | 0.002 | 0.006 | 0.002 | 0.001 | 0.003 | 0.0002 | 1265 | 1060 | 880 | 636 | 437 | 291 | 33
0.1527 | 0.471 | 0.189 | 0.023 | 0.018 | 0.033 | 0.002 | 0.002 | 0.012 | 0.024 | 0.002 | 0.006 | 0.002 | 0.001 | 0.0031 | 0.0003 | 1263 | 1060 | 879 | 609 | 451 | 299 | 35
0.1436 | 0.472 | 0.197 | 0.024 | 0.01 | 0.046 | 0.006 | 0.005 | 0.019 | 0.026 | 0.003 | 0.006 | 0.002 | 0.001 | 0.0022 | 0.0002 | 1263 | 1060 | 878 | 633 | 441 | 301 | 37
0.1535 | 0.457 | 0.218 | 0.017 | 0.006 | 0.051 | 0.007 | 0.007 | 0.032 | 0.034 | 0.003 | 0.012 | 0.002 | 0.001 | 0.0045 | 0.0002 | 1265 | 1060 | 883 | 634 | 452 | 323 | 30
0.1427 | 0.454 | 0.19 | 0.022 | 0.012 | 0.028 | 0.002 | 0.001 | 0.013 | 0.024 | 0.002 | 0.006 | 0.002 | 0.001 | 0.0026 | 0.0002 | 1271 | 1060 | 877 | 560 | 444 | 303 | 32
0.1427 | 0.454 | 0.19 | 0.022 | 0.012 | 0.028 | 0.002 | 0.001 | 0.013 | 0.024 | 0.002 | 0.006 | 0.002 | 0.001 | 0.0026 | 0.0002 | 1269 | 1060 | 873 | 637 | 438 | 306 | 30
0.1427 | 0.454 | 0.19 | 0.022 | 0.012 | 0.028 | 0.002 | 0.001 | 0.013 | 0.024 | 0.002 | 0.006 | 0.002 | 0.001 | 0.0026 | 0.0002 | 1265 | 1060 | 883 | 634 | 449 | 312 | 28
0.1519 | 0.463 | 0.205 | 0.021 | 0.008 | 0.044 | 0.003 | 0.002 | 0.02 | 0.03 | 0.003 | 0.006 | 0.002 | 0.001 | 0.004 | 0.0002 | 1253 | 1040 | 878 | 634 | 447 | 324 | 27
0.144 | 0.491 | 0.187 | 0.016 | 0.014 | 0.048 | 0.003 | 0.002 | 0.015 | 0.029 | 0.001 | 0.004 | 0.001 | 0.001 | 0.004 | 0.0001 | 1259 | 1040 | 880 | 471 | 443 | 320 | 30
0.1527 | 0.471 | 0.189 | 0.023 | 0.018 | 0.033 | 0.002 | 0.002 | 0.012 | 0.024 | 0.002 | 0.006 | 0.002 | 0.001 | 0.0031 | 0.0003 | 1253 | 1040 | 877 | 635 | 438 | 328 | 31
0.1427 | 0.454 | 0.19 | 0.022 | 0.012 | 0.028 | 0.002 | 0.001 | 0.013 | 0.024 | 0.002 | 0.006 | 0.002 | 0.001 | 0.0026 | 0.0002 | 1263 | 1060 | 884 | 613 | 432 | 298 | 32
0.144 | 0.516 | 0.187 | 0.025 | 0.016 | 0.044 | 0.005 | 0.004 | 0.013 | 0.033 | 0.001 | 0.005 | 0.001 | 0.001 | 0.0032 | 0.0001 | 1263 | 1060 | 880 | 634 | 451 | 307 | 33
0.1483 | 0.483 | 0.211 | 0.019 | 0.01 | 0.04 | 0.01 | 0.009 | 0.019 | 0.032 | 0.003 | 0.006 | 0.002 | 0.001 | 0.0043 | 0.0003 | 1268 | 1060 | 881 | 632 | 437 | 289 | 39
0.148 | 0.445 | 0.18 | 0.015 | 0.012 | 0.035 | 0.005 | 0.004 | 0.013 | 0.025 | 0.001 | 0.005 | 0.001 | 0.001 | 0.0028 | 0.0001 | 1262 | 1060 | 877 | 631 | 437 | 289 | 36
0.148 | 0.445 | 0.18 | 0.015 | 0.012 | 0.035 | 0.005 | 0.004 | 0.013 | 0.025 | 0.001 | 0.005 | 0.001 | 0.001 | 0.0028 | 0.0001 | 1268 | 1060 | 879 | 631 | 436 | 290 | 37
0.1458 | 0.444 | 0.19 | 0.018 | 0.019 | 0.03 | 0.001 | 0.001 | 0.018 | 0.027 | 0.002 | 0.005 | 0.002 | 0.001 | 0.0026 | 0.0004 | 1262 | 1060 | 879 | 556 | 447 | 311 | 33
0.144 | 0.516 | 0.187 | 0.025 | 0.016 | 0.044 | 0.005 | 0.004 | 0.013 | 0.033 | 0.001 | 0.005 | 0.001 | 0.001 | 0.0032 | 0.0001 | 1263 | 1060 | 885 | 612 | 444 | 307 | 26
0.1527 | 0.471 | 0.189 | 0.023 | 0.018 | 0.033 | 0.002 | 0.002 | 0.012 | 0.024 | 0.002 | 0.006 | 0.002 | 0.001 | 0.0031 | 0.0003 | 1253 | 1040 | 876 | 634 | 451 | 299 | 31
0.1436 | 0.472 | 0.197 | 0.024 | 0.01 | 0.046 | 0.006 | 0.005 | 0.019 | 0.026 | 0.003 | 0.006 | 0.002 | 0.001 | 0.0022 | 0.0002 | 1259 | 1040 | 875 | 606 | 443 | 291 | 30
0.1427 | 0.47 | 0.175 | 0.027 | 0.013 | 0.046 | 0.002 | 0.002 | 0.021 | 0.025 | 0.002 | 0.007 | 0.003 | 0.001 | 0.0042 | 0.0002 | 1255 | 1040 | 860 | 616 | 436 | 292 | 31
0.1427 | 0.454 | 0.19 | 0.022 | 0.012 | 0.028 | 0.002 | 0.001 | 0.013 | 0.024 | 0.002 | 0.006 | 0.002 | 0.001 | 0.0026 | 0.0002 | 1252 | 1050 | 867 | 631 | 439 | 274 | 30
0.144 | 0.516 | 0.187 | 0.025 | 0.016 | 0.044 | 0.005 | 0.004 | 0.013 | 0.033 | 0.001 | 0.005 | 0.001 | 0.001 | 0.0032 | 0.0001 | 1250 | 1050 | 863 | 629 | 449 | 301 | 28
0.15 | 0.431 | 0.183 | 0.019 | 0.013 | 0.033 | 0.003 | 0.002 | 0.013 | 0.023 | 0.002 | 0.006 | 0.002 | 0.001 | 0.003 | 0.0002 | 1269 | 1060 | 881 | 523 | 440 | 306 | 33
0.15 | 0.431 | 0.183 | 0.019 | 0.013 | 0.033 | 0.003 | 0.002 | 0.013 | 0.023 | 0.002 | 0.006 | 0.002 | 0.001 | 0.003 | 0.0002 | 1253 | 1040 | 882 | 634 | 434 | 274 | 31
0.1427 | 0.47 | 0.175 | 0.027 | 0.013 | 0.046 | 0.002 | 0.002 | 0.021 | 0.025 | 0.002 | 0.007 | 0.003 | 0.001 | 0.0042 | 0.0002 | 1255 | 1040 | 853 | 630 | 440 | 291 | 30
0.142 | 0.44 | 0.202 | 0.015 | 0.017 | 0.046 | 0.005 | 0.004 | 0.015 | 0.028 | 0.001 | 0.004 | 0.001 | 0.001 | 0.0035 | 0.0001 | 1249 | 1040 | 861 | 632 | 439 | 292 | 30
0.1483 | 0.483 | 0.211 | 0.019 | 0.01 | 0.04 | 0.01 | 0.009 | 0.019 | 0.032 | 0.003 | 0.006 | 0.002 | 0.001 | 0.0043 | 0.0003 | 1256 | 1050 | 852 | 611 | 454 | 299 | 30
0.157 | 0.481 | 0.16 | 0.02 | 0.01 | 0.037 | 0.004 | 0.003 | 0.014 | 0.037 | 0.001 | 0.007 | 0.001 | 0.001 | 0.0048 | 0.0001 | 1244 | 1050 | 841 | 617 | 444 | 286 | 31
0.1532 | 0.495 | 0.192 | 0.021 | 0.013 | 0.046 | 0.001 | 0.001 | 0.02 | 0.025 | 0.002 | 0.007 | 0.003 | 0.001 | 0.0027 | 0.0004 | 1252 | 1040 | 878 | 633 | 452 | 304 | 34
0.1545 | 0.463 | 0.207 | 0.021 | 0.014 | 0.036 | 0.001 | 0.001 | 0.019 | 0.031 | 0.002 | 0.006 | 0.002 | 0.001 | 0.0026 | 0.0004 | 1268 | 1060 | 878 | 607 | 442 | 294 | 36
0.1545 | 0.463 | 0.207 | 0.021 | 0.014 | 0.036 | 0.001 | 0.001 | 0.019 | 0.031 | 0.002 | 0.006 | 0.002 | 0.001 | 0.0026 | 0.0004 | 1270 | 1060 | 889 | 609 | 444 | 308 | 31
0.1646 | 0.474 | 0.208 | 0.022 | 0.019 | 0.042 | 0.002 | 0.001 | 0.02 | 0.027 | 0.002 | 0.006 | 0.002 | 0.001 | 0.0029 | 0.0004 | 1262 | 1060 | 877 | 633 | 469 | 337 | 33
0.1545 | 0.463 | 0.207 | 0.021 | 0.014 | 0.036 | 0.001 | 0.001 | 0.019 | 0.031 | 0.002 | 0.006 | 0.002 | 0.001 | 0.0026 | 0.0004 | 1268 | 1060 | 887 | 597 | 464 | 326 | 33
0.1545 | 0.463 | 0.207 | 0.021 | 0.014 | 0.036 | 0.001 | 0.001 | 0.019 | 0.031 | 0.002 | 0.006 | 0.002 | 0.001 | 0.0026 | 0.0004 | 1252 | 1040 | 872 | 632 | 455 | 330 | 33
0.1532 | 0.495 | 0.192 | 0.021 | 0.013 | 0.046 | 0.001 | 0.001 | 0.02 | 0.025 | 0.002 | 0.007 | 0.003 | 0.001 | 0.0027 | 0.0004 | 1258 | 1040 | 887 | 627 | 466 | 308 | 29
0.1646 | 0.474 | 0.208 | 0.022 | 0.019 | 0.042 | 0.002 | 0.001 | 0.02 | 0.027 | 0.002 | 0.006 | 0.002 | 0.001 | 0.0029 | 0.0004 | 1248 | 1040 | 849 | 629 | 465 | 330 | 30
0.1422 | 0.467 | 0.219 | 0.021 | 0.018 | 0.041 | 0.003 | 0.003 | 0.02 | 0.033 | 0.003 | 0.006 | 0.002 | 0.001 | 0.0034 | 0.0004 | 1263 | 1060 | 883 | 605 | 457 | 322 | 34
0.1458 | 0.444 | 0.19 | 0.018 | 0.019 | 0.03 | 0.001 | 0.001 | 0.018 | 0.027 | 0.002 | 0.005 | 0.002 | 0.001 | 0.0026 | 0.0004 | 1252 | 1040 | 884 | 604 | 431 | 280 | 25
0.1646 | 0.474 | 0.208 | 0.022 | 0.019 | 0.042 | 0.002 | 0.001 | 0.02 | 0.027 | 0.002 | 0.006 | 0.002 | 0.001 | 0.0029 | 0.0004 | 1254 | 1040 | 862 | 610 | 436 | 300 | 30
0.1648 | 0.421 | 0.183 | 0.015 | 0.014 | 0.05 | 0.001 | 0.001 | 0.019 | 0.024 | 0.002 | 0.005 | 0.002 | 0.001 | 0.0029 | 0.0001 | 1260 | 1050 | 864 | 598 | 420 | 265 | 29
0.1648 | 0.421 | 0.183 | 0.015 | 0.014 | 0.05 | 0.001 | 0.001 | 0.019 | 0.024 | 0.002 | 0.005 | 0.002 | 0.001 | 0.0029 | 0.0001 | 1274 | 1060 | 879 | 595 | 438 | 279 | 31
0.1515 | 0.447 | 0.199 | 0.021 | 0.017 | 0.046 | 0.003 | 0.002 | 0.014 | 0.023 | 0.002 | 0.006 | 0.002 | 0.001 | 0.0027 | 0.0002 | 1266 | 1060 | 880 | 598 | 447 | 293 | 26
0.15 | 0.431 | 0.183 | 0.019 | 0.013 | 0.033 | 0.003 | 0.002 | 0.013 | 0.023 | 0.002 | 0.006 | 0.002 | 0.001 | 0.003 | 0.0002 | 1247 | 1050 | 873 | 624 | 442 | 295 | 33
0.142 | 0.44 | 0.202 | 0.015 | 0.017 | 0.046 | 0.005 | 0.004 | 0.015 | 0.028 | 0.001 | 0.004 | 0.001 | 0.001 | 0.0035 | 0.0001 | 1249 | 1040 | 865 | 635 | 443 | 298 | 30
0.1545 | 0.463 | 0.207 | 0.021 | 0.014 | 0.036 | 0.001 | 0.001 | 0.019 | 0.031 | 0.002 | 0.006 | 0.002 | 0.001 | 0.0026 | 0.0004 | 1268 | 1060 | 881 | 633 | 457 | 310 | 32
0.1658 | 0.464 | 0.181 | 0.019 | 0.011 | 0.028 | 0.002 | 0.002 | 0.011 | 0.013 | 0.002 | 0.005 | 0.002 | 0.001 | 0.0032 | 0.0003 | 1262 | 1060 | 876 | 608 | 457 | 321 | 30
0.1646 | 0.474 | 0.208 | 0.022 | 0.019 | 0.042 | 0.002 | 0.001 | 0.02 | 0.027 | 0.002 | 0.006 | 0.002 | 0.001 | 0.0029 | 0.0004 | 1258 | 1040 | 881 | 607 | 442 | 282 | 28
0.1646 | 0.474 | 0.208 | 0.022 | 0.019 | 0.042 | 0.002 | 0.001 | 0.02 | 0.027 | 0.002 | 0.006 | 0.002 | 0.001 | 0.0029 | 0.0004 | 1248 | 1040 | 858 | 633 | 445 | 293 | 27
0.1646 | 0.474 | 0.208 | 0.022 | 0.019 | 0.042 | 0.002 | 0.001 | 0.02 | 0.027 | 0.002 | 0.006 | 0.002 | 0.001 | 0.0029 | 0.0004 | 1253 | 1040 | 857 | 634 | 448 | 288 | 29
0.1545 | 0.463 | 0.207 | 0.021 | 0.014 | 0.036 | 0.001 | 0.001 | 0.019 | 0.031 | 0.002 | 0.006 | 0.002 | 0.001 | 0.0026 | 0.0004 | 1257 | 1060 | 885 | 635 | 438 | 287 | 35
0.1543 | 0.451 | 0.2 | 0.017 | 0.016 | 0.034 | 0.003 | 0.001 | 0.016 | 0.023 | 0.002 | 0.006 | 0.002 | 0.001 | 0.0025 | 0.0004 | 1269 | 1060 | 882 | 635 | 445 | 296 | 32
0.144 | 0.516 | 0.187 | 0.025 | 0.016 | 0.044 | 0.005 | 0.004 | 0.013 | 0.033 | 0.001 | 0.005 | 0.001 | 0.001 | 0.0032 | 0.0001 | 1263 | 1060 | 879 | 609 | 459 | 321 | 34
0.1543 | 0.451 | 0.2 | 0.017 | 0.016 | 0.034 | 0.003 | 0.001 | 0.016 | 0.023 | 0.002 | 0.006 | 0.002 | 0.001 | 0.0025 | 0.0004 | 1258 | 1040 | 877 | 633 | 446 | 291 | 34
0.1648 | 0.421 | 0.183 | 0.015 | 0.014 | 0.05 | 0.001 | 0.001 | 0.019 | 0.024 | 0.002 | 0.005 | 0.002 | 0.001 | 0.0029 | 0.0001 | 1266 | 1050 | 862 | 628 | 456 | 365 | 29
0.1432 | 0.468 | 0.201 | 0.019 | 0.005 | 0.041 | 0.031 | 0.029 | 0.021 | 0.025 | 0.003 | 0.006 | 0.002 | 0.001 | 0.0029 | 0.0002 | 1269 | 1060 | 880 | 632 | 435 | 284 | 28
0.143 | 0.469 | 0.184 | 0.016 | 0.014 | 0.042 | 0.002 | 0.002 | 0.014 | 0.02 | 0.002 | 0.006 | 0.002 | 0.001 | 0.0032 | 0.0002 | 1275 | 1060 | 883 | 634 | 442 | 320 | 33
0.1417 | 0.467 | 0.203 | 0.021 | 0.015 | 0.041 | 0.009 | 0.007 | 0.015 | 0.025 | 0.003 | 0.006 | 0.002 | 0.001 | 0.0037 | 0.0002 | 1258 | 1050 | 865 | 634 | 429 | 277 | 33
0.1417 | 0.467 | 0.203 | 0.021 | 0.015 | 0.041 | 0.009 | 0.007 | 0.015 | 0.025 | 0.003 | 0.006 | 0.002 | 0.001 | 0.0037 | 0.0002 | 1266 | 1060 | 884 | 635 | 442 | 296 | 36
0.1432 | 0.468 | 0.201 | 0.019 | 0.005 | 0.041 | 0.031 | 0.029 | 0.021 | 0.025 | 0.003 | 0.006 | 0.002 | 0.001 | 0.0029 | 0.0002 | 1273 | 1060 | 881 | 630 | 454 | 323 | 35
0.1483 | 0.483 | 0.211 | 0.019 | 0.01 | 0.04 | 0.01 | 0.009 | 0.019 | 0.032 | 0.003 | 0.006 | 0.002 | 0.001 | 0.0043 | 0.0003 | 1262 | 1060 | 881 | 603 | 454 | 316 | 32
0.1483 | 0.483 | 0.211 | 0.019 | 0.01 | 0.04 | 0.01 | 0.009 | 0.019 | 0.032 | 0.003 | 0.006 | 0.002 | 0.001 | 0.0043 | 0.0003 | 1262 | 1060 | 884 | 601 | 440 | 302 | 26
0.1458 | 0.444 | 0.19 | 0.018 | 0.019 | 0.03 | 0.001 | 0.001 | 0.018 | 0.027 | 0.002 | 0.005 | 0.002 | 0.001 | 0.0026 | 0.0004 | 1268 | 1060 | 881 | 633 | 435 | 297 | 33
0.1458 | 0.444 | 0.19 | 0.018 | 0.019 | 0.03 | 0.001 | 0.001 | 0.018 | 0.027 | 0.002 | 0.005 | 0.002 | 0.001 | 0.0026 | 0.0004 | 1262 | 1060 | 884 | 575 | 438 | 295 | 27
0.1458 | 0.444 | 0.19 | 0.018 | 0.019 | 0.03 | 0.001 | 0.001 | 0.018 | 0.027 | 0.002 | 0.005 | 0.002 | 0.001 | 0.0026 | 0.0004 | 1268 | 1060 | 881 | 573 | 442 | 301 | 31
0.1458 | 0.444 | 0.19 | 0.018 | 0.019 | 0.03 | 0.001 | 0.001 | 0.018 | 0.027 | 0.002 | 0.005 | 0.002 | 0.001 | 0.0026 | 0.0004 | 1258 | 1040 | 880 | 633 | 428 | 293 | 31
0.1458 | 0.444 | 0.19 | 0.018 | 0.019 | 0.03 | 0.001 | 0.001 | 0.018 | 0.027 | 0.002 | 0.005 | 0.002 | 0.001 | 0.0026 | 0.0004 | 1252 | 1040 | 883 | 607 | 428 | 322 | 28
0.1545 | 0.463 | 0.207 | 0.021 | 0.014 | 0.036 | 0.001 | 0.001 | 0.019 | 0.031 | 0.002 | 0.006 | 0.002 | 0.001 | 0.0026 | 0.0004 | 1253 | 1040 | 857 | 611 | 422 | 300 | 28
0.1422 | 0.467 | 0.219 | 0.021 | 0.018 | 0.041 | 0.003 | 0.003 | 0.02 | 0.033 | 0.003 | 0.006 | 0.002 | 0.001 | 0.0034 | 0.0004 | 1270 | 1060 | 885 | 633 | 453 | 329 | 28
0.1417 | 0.467 | 0.203 | 0.021 | 0.015 | 0.041 | 0.009 | 0.007 | 0.015 | 0.025 | 0.003 | 0.006 | 0.002 | 0.001 | 0.0037 | 0.0002 | 1270 | 1060 | 887 | 634 | 446 | 303 | 37
0.1543 | 0.451 | 0.2 | 0.017 | 0.016 | 0.034 | 0.003 | 0.001 | 0.016 | 0.023 | 0.002 | 0.006 | 0.002 | 0.001 | 0.0025 | 0.0004 | 1269 | 1060 | 884 | 609 | 460 | 320 | 35
0.1483 | 0.483 | 0.211 | 0.019 | 0.01 | 0.04 | 0.01 | 0.009 | 0.019 | 0.032 | 0.003 | 0.006 | 0.002 | 0.001 | 0.0043 | 0.0003 | 1257 | 1060 | 882 | 633 | 476 | 332 | 26
0.1483 | 0.483 | 0.211 | 0.019 | 0.01 | 0.04 | 0.01 | 0.009 | 0.019 | 0.032 | 0.003 | 0.006 | 0.002 | 0.001 | 0.0043 | 0.0003 | 1268 | 1060 | 882 | 609 | 456 | 318 | 31
0.1523 | 0.455 | 0.191 | 0.019 | 0.013 | 0.05 | 0.011 | 0.01 | 0.026 | 0.03 | 0.003 | 0.008 | 0.003 | 0.001 | 0.0028 | 0.0003 | 1257 | 1060 | 885 | 633 | 451 | 308 | 29
0.162 | 0.478 | 0.182 | 0.016 | 0.012 | 0.052 | 0.005 | 0.004 | 0.015 | 0.029 | 0.001 | 0.004 | 0.001 | 0.001 | 0.0034 | 0.0001 | 1254 | 1040 | 863 | 625 | 440 | 283 | 30
0.162 | 0.478 | 0.182 | 0.016 | 0.012 | 0.052 | 0.005 | 0.004 | 0.015 | 0.029 | 0.001 | 0.004 | 0.001 | 0.001 | 0.0034 | 0.0001 | 1251 | 1050 | 858 | 604 | 427 | 291 | 27
0.1422 | 0.467 | 0.219 | 0.021 | 0.018 | 0.041 | 0.003 | 0.003 | 0.02 | 0.033 | 0.003 | 0.006 | 0.002 | 0.001 | 0.0034 | 0.0004 | 1256 | 1050 | 865 | 624 | 435 | 297 | 29
0.1607 | 0.477 | 0.187 | 0.025 | 0.008 | 0.033 | 0.022 | 0.021 | 0.012 | 0.019 | 0.003 | 0.005 | 0.002 | 0.0069 | 0.0035 | 0.0002 | 1246 | 1040 | 875 | 609 | 490 | 366 | 31
0.148 | 0.445 | 0.18 | 0.015 | 0.012 | 0.035 | 0.005 | 0.004 | 0.013 | 0.025 | 0.001 | 0.005 | 0.001 | 0.001 | 0.0028 | 0.0001 | 1263 | 1060 | 884 | 610 | 441 | 290 | 35
0.1532 | 0.495 | 0.192 | 0.021 | 0.013 | 0.046 | 0.001 | 0.001 | 0.02 | 0.025 | 0.002 | 0.007 | 0.003 | 0.001 | 0.0027 | 0.0004 | 1269 | 1060 | 886 | 634 | 464 | 320 | 34
0.148 | 0.762 | 0.2 | 0.019 | 0.009 | 0.034 | 0.009 | 0.007 | 0.012 | 0.022 | 0.001 | 0.003 | 0.001 | 0.001 | 0 | 0.0001 | 1248 | 1040 | 885 | 631 | 462 | 295 | 30
0.1531 | 0.481 | 0.187 | 0.02 | 0.013 | 0.029 | 0.565 | 0.565 | 0.008 | 0.022 | 0.003 | 0.004 | 0.004 | 0.0012 | 0.005 | 0.0003 | 1239 | 1040 | 877 | 633 | 443 | 283 | 30
0.1341 | 0.454 | 0.198 | 0.012 | 0.014 | 0.041 | 0.002 | 0.002 | 0.019 | 0.029 | 0.002 | 0.005 | 0.003 | 0.001 | 0.005 | 0.0004 | 1268 | 1060 | 877 | 634 | 462 | 324 | 33
0.139 | 0.501 | 0.204 | 0.016 | 0.015 | 0.057 | 0.019 | 0.017 | 0.015 | 0.037 | 0.001 | 0.005 | 0.001 | 0.001 | 0.0038 | 0.0001 | 1262 | 1060 | 886 | 612 | 484 | 346 | 30
0.1381 | 0.45 | 0.21 | 0.022 | 0.013 | 0.047 | 0.003 | 0.002 | 0.015 | 0.031 | 0.002 | 0.006 | 0.003 | 0.001 | 0.0034 | 0.0004 | 1275 | 1060 | 880 | 632 | 451 | 295 | 35
0.138 | 0.517 | 0.215 | 0.02 | 0.004 | 0.035 | 0.021 | 0.02 | 0.011 | 0.031 | 0.002 | 0.004 | 0.001 | 0.001 | 0.0039 | 0.0001 | 1266 | 1060 | 897 | 606 | 467 | 331 | 36
0.168 | 0.51 | 0.201 | 0.015 | 0.017 | 0.047 | 0.003 | 0.002 | 0.015 | 0.032 | 0.001 | 0.005 | 0.001 | 0.001 | 0.0024 | 0.0001 | 1265 | 1060 | 885 | 632 | 450 | 304 | 37
0.1341 | 0.454 | 0.198 | 0.012 | 0.014 | 0.041 | 0.002 | 0.002 | 0.019 | 0.029 | 0.002 | 0.005 | 0.003 | 0.001 | 0.005 | 0.0004 | 1271 | 1060 | 883 | 633 | 473 | 344 | 27
0.139 | 0.501 | 0.204 | 0.016 | 0.015 | 0.057 | 0.019 | 0.017 | 0.015 | 0.037 | 0.001 | 0.005 | 0.001 | 0.001 | 0.0038 | 0.0001 | 1268 | 1060 | 876 | 633 | 478 | 359 | 36
0.1496 | 0.453 | 0.203 | 0.016 | 0.018 | 0.04 | 0.002 | 0.002 | 0.016 | 0.023 | 0.002 | 0.005 | 0.002 | 0.001 | 0.003 | 0.0004 | 1264 | 1060 | 879 | 633 | 457 | 311 | 33
0.139 | 0.501 | 0.204 | 0.016 | 0.015 | 0.057 | 0.019 | 0.017 | 0.015 | 0.037 | 0.001 | 0.005 | 0.001 | 0.001 | 0.0038 | 0.0001 | 1252 | 1040 | 878 | 609 | 460 | 328 | 29
0.1496 | 0.453 | 0.203 | 0.016 | 0.018 | 0.04 | 0.002 | 0.002 | 0.016 | 0.023 | 0.002 | 0.005 | 0.002 | 0.001 | 0.003 | 0.0004 | 1242 | 1040 | 864 | 632 | 449 | 307 | 31
0.145 | 0.471 | 0.191 | 0.013 | 0.01 | 0.03 | 0.002 | 0.002 | 0.011 | 0.021 | 0.001 | 0.004 | 0.001 | 0.001 | 0.0026 | 0.0001 | 1252 | 1050 | 863 | 632 | 442 | 290 | 27
0.138 | 0.517 | 0.215 | 0.02 | 0.004 | 0.035 | 0.021 | 0.02 | 0.011 | 0.031 | 0.002 | 0.004 | 0.001 | 0.001 | 0.0039 | 0.0001 | 1252 | 1050 | 844 | 581 | 452 | 331 | 33
0.168 | 0.51 | 0.201 | 0.015 | 0.017 | 0.047 | 0.003 | 0.002 | 0.015 | 0.032 | 0.001 | 0.005 | 0.001 | 0.001 | 0.0024 | 0.0001 | 1242 | 1040 | 853 | 611 | 447 | 297 | 30
0.168 | 0.51 | 0.201 | 0.015 | 0.017 | 0.047 | 0.003 | 0.002 | 0.015 | 0.032 | 0.001 | 0.005 | 0.001 | 0.001 | 0.0024 | 0.0001 | 1254 | 1040 | 858 | 633 | 457 | 315 | 31
0.138 | 0.517 | 0.215 | 0.02 | 0.004 | 0.035 | 0.021 | 0.02 | 0.011 | 0.031 | 0.002 | 0.004 | 0.001 | 0.001 | 0.0039 | 0.0001 | 1269 | 1060 | 883 | 613 | 475 | 330 | 31
0.152 | 0.496 | 0.198 | 0.012 | 0.016 | 0.061 | 0.005 | 0.004 | 0.016 | 0.028 | 0.001 | 0.007 | 0.001 | 0.001 | 0.0033 | 0.0001 | 1269 | 1060 | 882 | 613 | 458 | 315 | 32
0.157 | 0.481 | 0.16 | 0.02 | 0.01 | 0.037 | 0.004 | 0.003 | 0.014 | 0.037 | 0.001 | 0.007 | 0.001 | 0.001 | 0.0048 | 0.0001 | 1255 | 1040 | 853 | 632 | 462 | 317 | 32
0.14 | 0.494 | 0.198 | 0.017 | 0.003 | 0.042 | 0.005 | 0.003 | 0.012 | 0.028 | 0.001 | 0.003 | 0.001 | 0.001 | 0.0056 | 0.0001 | 1243 | 1040 | 864 | 630 | 469 | 321 | 31
0.137 | 0.484 | 0.202 | 0.017 | 0.012 | 0.048 | 0.003 | 0.002 | 0.046 | 0.033 | 0.001 | 0.006 | 0.001 | 0.001 | 0.0024 | 0.0001 | 1249 | 1040 | 852 | 631 | 441 | 300 | 31
0.1532 | 0.495 | 0.192 | 0.021 | 0.013 | 0.046 | 0.001 | 0.001 | 0.02 | 0.025 | 0.002 | 0.007 | 0.003 | 0.001 | 0.0027 | 0.0004 | 1254 | 1040 | 853 | 612 | 451 | 318 | 30
0.139 | 0.501 | 0.204 | 0.016 | 0.015 | 0.057 | 0.019 | 0.017 | 0.015 | 0.037 | 0.001 | 0.005 | 0.001 | 0.001 | 0.0038 | 0.0001 | 1243 | 1050 | 862 | 630 | 464 | 276 | 26
0.151 | 0.506 | 0.195 | 0.015 | 0.015 | 0.046 | 0.004 | 0.003 | 0.015 | 0.035 | 0.001 | 0.005 | 0.001 | 0.001 | 0.0022 | 0.0001 | 1252 | 1050 | 865 | 617 | 462 | 288 | 26
0.1341 | 0.454 | 0.198 | 0.012 | 0.014 | 0.041 | 0.002 | 0.002 | 0.019 | 0.029 | 0.002 | 0.005 | 0.003 | 0.001 | 0.005 | 0.0004 | 1240 | 1050 | 867 | 625 | 445 | 289 | 30
0.152 | 0.496 | 0.198 | 0.012 | 0.016 | 0.061 | 0.005 | 0.004 | 0.016 | 0.028 | 0.001 | 0.007 | 0.001 | 0.001 | 0.0033 | 0.0001 | 1240 | 1050 | 853 | 638 | 454 | 311 | 29
0.1532 | 0.495 | 0.192 | 0.021 | 0.013 | 0.046 | 0.001 | 0.001 | 0.02 | 0.025 | 0.002 | 0.007 | 0.003 | 0.001 | 0.0027 | 0.0004 | 1248 | 1040 | 864 | 637 | 442 | 293 | 31
0.1496 | 0.453 | 0.203 | 0.016 | 0.018 | 0.04 | 0.002 | 0.002 | 0.016 | 0.023 | 0.002 | 0.005 | 0.002 | 0.001 | 0.003 | 0.0004 | 1242 | 1040 | 863 | 634 | 441 | 296 | 32
0.156 | 0.472 | 0.197 | 0.023 | 0.008 | 0.039 | 0.004 | 0.004 | 0.021 | 0.029 | 0.003 | 0.006 | 0.003 | 0.001 | 0.004 | 0.0002 | 1249 | 1040 | 859 | 633 | 464 | 318 | 30
0.152 | 0.546 | 0.247 | 0.016 | 0.009 | 0.069 | 0.033 | 0.031 | 0.018 | 0.038 | 0.003 | 0.006 | 0.001 | 0.001 | 0.0058 | 0.0001 | 1242 | 1040 | 865 | 635 | 464 | 310 | 30
0.1431 | 0.456 | 0.189 | 0.021 | 0.014 | 0.046 | 0.017 | 0.016 | 0.02 | 0.03 | 0.003 | 0.005 | 0.002 | 0.001 | 0.004 | 0.0002 | 1254 | 1040 | 866 | 631 | 441 | 311 | 31
0.1658 | 0.464 | 0.181 | 0.019 | 0.011 | 0.028 | 0.002 | 0.002 | 0.011 | 0.013 | 0.002 | 0.005 | 0.002 | 0.001 | 0.0032 | 0.0003 | 1242 | 1040 | 863 | 633 | 431 | 280 | 30
0.151 | 0.506 | 0.195 | 0.015 | 0.015 | 0.046 | 0.004 | 0.003 | 0.015 | 0.035 | 0.001 | 0.005 | 0.001 | 0.001 | 0.0022 | 0.0001 | 1248 | 1040 | 864 | 633 | 428 | 282 | 31
0.139 | 0.501 | 0.204 | 0.016 | 0.015 | 0.057 | 0.019 | 0.017 | 0.015 | 0.037 | 0.001 | 0.005 | 0.001 | 0.001 | 0.0038 | 0.0001 | 1254 | 1040 | 863 | 634 | 449 | 320 | 28
0.144 | 0.516 | 0.187 | 0.025 | 0.016 | 0.044 | 0.005 | 0.004 | 0.013 | 0.033 | 0.001 | 0.005 | 0.001 | 0.001 | 0.0032 | 0.0001 | 1247 | 1040 | 887 | 603 | 470 | 306 | 29
0.152 | 0.496 | 0.198 | 0.012 | 0.016 | 0.061 | 0.005 | 0.004 | 0.016 | 0.028 | 0.001 | 0.007 | 0.001 | 0.001 | 0.0033 | 0.0001 | 1263 | 1060 | 890 | 608 | 453 | 309 | 32
0.1341 | 0.454 | 0.198 | 0.012 | 0.014 | 0.041 | 0.002 | 0.002 | 0.019 | 0.029 | 0.002 | 0.005 | 0.003 | 0.001 | 0.005 | 0.0004 | 1265 | 1060 | 881 | 634 | 461 | 319 | 30
0.1535 | 0.455 | 0.206 | 0.02 | 0.012 | 0.031 | 0.003 | 0.003 | 0.01 | 0.025 | 0.002 | 0.006 | 0.003 | 0.001 | 0.0032 | 0.0004 | 1243 | 1040 | 866 | 635 | 437 | 291 | 30
0.1381 | 0.454 | 0.185 | 0.021 | 0.016 | 0.04 | 0.003 | 0.003 | 0.021 | 0.036 | 0.002 | 0.008 | 0.002 | 0.001 | 0.0026 | 0.0004 | 1248 | 1040 | 864 | 616 | 438 | 296 | 31
0.1381 | 0.454 | 0.185 | 0.021 | 0.016 | 0.04 | 0.003 | 0.003 | 0.021 | 0.036 | 0.002 | 0.008 | 0.002 | 0.001 | 0.0026 | 0.0004 | 1242 | 1040 | 846 | 635 | 437 | 285 | 29
0.142 | 0.461 | 0.197 | 0.013 | 0.012 | 0.032 | 0.002 | 0.002 | 0.012 | 0.02 | 0.002 | 0.006 | 0.002 | 0.001 | 0.0044 | 0.0004 | 1242 | 1050 | 843 | 643 | 433 | 287 | 31
0.142 | 0.461 | 0.197 | 0.013 | 0.012 | 0.032 | 0.002 | 0.002 | 0.012 | 0.02 | 0.002 | 0.006 | 0.002 | 0.001 | 0.0044 | 0.0004 | 1248 | 1050 | 871 | 633 | 461 | 312 | 26
0.142 | 0.461 | 0.197 | 0.013 | 0.012 | 0.032 | 0.002 | 0.002 | 0.012 | 0.02 | 0.002 | 0.006 | 0.002 | 0.001 | 0.0044 | 0.0004 | 1249 | 1050 | 850 | 630 | 448 | 307 | 31
0.142 | 0.461 | 0.197 | 0.013 | 0.012 | 0.032 | 0.002 | 0.002 | 0.012 | 0.02 | 0.002 | 0.006 | 0.002 | 0.001 | 0.0044 | 0.0004 | 1247 | 1050 | 854 | 637 | 448 | 304 | 31
0.142 | 0.461 | 0.197 | 0.013 | 0.012 | 0.032 | 0.002 | 0.002 | 0.012 | 0.02 | 0.002 | 0.006 | 0.002 | 0.001 | 0.0044 | 0.0004 | 1254 | 1040 | 860 | 632 | 435 | 291 | 31
0.1535 | 0.455 | 0.206 | 0.02 | 0.012 | 0.031 | 0.003 | 0.003 | 0.01 | 0.025 | 0.002 | 0.006 | 0.003 | 0.001 | 0.0032 | 0.0004 | 1242 | 1040 | 859 | 613 | 455 | 309 | 30
0.1466 | 0.467 | 0.222 | 0.019 | 0.012 | 0.033 | 0.002 | 0.002 | 0.011 | 0.021 | 0.002 | 0.006 | 0.002 | 0.001 | 0.0024 | 0.0004 | 1254 | 1040 | 854 | 633 | 431 | 291 | 30
0.1466 | 0.467 | 0.222 | 0.019 | 0.012 | 0.033 | 0.002 | 0.002 | 0.011 | 0.021 | 0.002 | 0.006 | 0.002 | 0.001 | 0.0024 | 0.0004 | 1242 | 1040 | 864 | 634 | 446 | 300 | 31
0.1357 | 0.444 | 0.21 | 0.018 | 0.013 | 0.031 | 0.002 | 0.002 | 0.011 | 0.022 | 0.002 | 0.006 | 0.002 | 0.001 | 0.003 | 0.0004 | 1255 | 1040 | 867 | 634 | 443 | 291 | 30
0.1466 | 0.467 | 0.222 | 0.019 | 0.012 | 0.033 | 0.002 | 0.002 | 0.011 | 0.021 | 0.002 | 0.006 | 0.002 | 0.001 | 0.0024 | 0.0004 | 1260 | 1040 | 882 | 633 | 455 | 301 | 37
0.1357 | 0.444 | 0.21 | 0.018 | 0.013 | 0.031 | 0.002 | 0.002 | 0.011 | 0.022 | 0.002 | 0.006 | 0.002 | 0.001 | 0.003 | 0.0004 | 1243 | 1040 | 856 | 632 | 441 | 322 | 32
0.1365 | 0.469 | 0.176 | 0.021 | 0.014 | 0.034 | 0.003 | 0.002 | 0.011 | 0.027 | 0.002 | 0.006 | 0.003 | 0.001 | 0.0027 | 0.0004 | 1254 | 1040 | 872 | 614 | 402 | 304 | 8
0.1365 | 0.469 | 0.176 | 0.021 | 0.014 | 0.034 | 0.003 | 0.002 | 0.011 | 0.027 | 0.002 | 0.006 | 0.003 | 0.001 | 0.0027 | 0.0004 | 1263 | 1060 | 884 | 634 | 445 | 293 | 34
0.145 | 0.471 | 0.191 | 0.013 | 0.01 | 0.03 | 0.002 | 0.002 | 0.011 | 0.021 | 0.001 | 0.004 | 0.001 | 0.001 | 0.0026 | 0.0001 | 1269 | 1060 | 879 | 635 | 446 | 295 | 33
0.1381 | 0.45 | 0.21 | 0.022 | 0.013 | 0.047 | 0.003 | 0.002 | 0.015 | 0.031 | 0.002 | 0.006 | 0.003 | 0.001 | 0.0034 | 0.0004 | 1263 | 1060 | 878 | 634 | 454 | 308 | 32
0.1426 | 0.464 | 0.198 | 0.025 | 0.014 | 0.035 | 0.002 | 0.002 | 0.014 | 0.028 | 0.002 | 0.005 | 0.003 | 0.001 | 0.004 | 0.0004 | 1267 | 1060 | 880 | 632 | 454 | 298 | 27
0.152 | 0.481 | 0.185 | 0.018 | 0.011 | 0.049 | 0.005 | 0.001 | 0.014 | 0.035 | 0.001 | 0.006 | 0.001 | 0.001 | 0.0033 | 0.0001 | 1243 | 1040 | 865 | 634 | 430 | 281 | 29
0.1365 | 0.469 | 0.176 | 0.021 | 0.014 | 0.034 | 0.003 | 0.002 | 0.011 | 0.027 | 0.002 | 0.006 | 0.003 | 0.001 | 0.0027 | 0.0004 | 1257 | 1060 | 877 | 612 | 462 | 313 | 34
0.1386 | 0.459 | 0.197 | 0.013 | 0.01 | 0.03 | 0.003 | 0.002 | 0.011 | 0.017 | 0.002 | 0.005 | 0.002 | 0.001 | 0.0052 | 0.0005 | 1248 | 1040 | 883 | 633 | 450 | 286 | 30
0.1365 | 0.469 | 0.176 | 0.021 | 0.014 | 0.034 | 0.003 | 0.002 | 0.011 | 0.027 | 0.002 | 0.006 | 0.003 | 0.001 | 0.0027 | 0.0004 | 1269 | 1060 | 885 | 635 | 449 | 301 | 33
0.1365 | 0.469 | 0.176 | 0.021 | 0.014 | 0.034 | 0.003 | 0.002 | 0.011 | 0.027 | 0.002 | 0.006 | 0.003 | 0.001 | 0.0027 | 0.0004 | 1248 | 1040 | 885 | 634 | 447 | 283 | 31
0.1381 | 0.454 | 0.185 | 0.021 | 0.016 | 0.04 | 0.003 | 0.003 | 0.021 | 0.036 | 0.002 | 0.008 | 0.002 | 0.001 | 0.0026 | 0.0004 | 1255 | 1040 | 863 | 633 | 440 | 287 | 30
0.1386 | 0.459 | 0.197 | 0.013 | 0.01 | 0.03 | 0.003 | 0.002 | 0.011 | 0.017 | 0.002 | 0.005 | 0.002 | 0.001 | 0.0052 | 0.0005 | 1248 | 1040 | 886 | 634 | 440 | 285 | 28
0.1337 | 0.458 | 0.188 | 0.011 | 0.008 | 0.03 | 0.002 | 0.002 | 0.012 | 0.025 | 0.002 | 0.005 | 0.002 | 0.001 | 0.0043 | 0.0004 | 1260 | 1040 | 873 | 604 | 453 | 302 | 31
0.1337 | 0.458 | 0.188 | 0.011 | 0.008 | 0.03 | 0.002 | 0.002 | 0.012 | 0.025 | 0.002 | 0.005 | 0.002 | 0.001 | 0.0043 | 0.0004 | 1257 | 1060 | 886 | 633 | 444 | 297 | 33
0.1337 | 0.458 | 0.188 | 0.011 | 0.008 | 0.03 | 0.002 | 0.002 | 0.012 | 0.025 | 0.002 | 0.005 | 0.002 | 0.001 | 0.0043 | 0.0004 | 1260 | 1040 | 862 | 636 | 457 | 311 | 30
0.1337 | 0.458 | 0.188 | 0.011 | 0.008 | 0.03 | 0.002 | 0.002 | 0.012 | 0.025 | 0.002 | 0.005 | 0.002 | 0.001 | 0.0043 | 0.0004 | 1243 | 1040 | 858 | 633 | 450 | 298 | 28
0.152 | 0.481 | 0.185 | 0.018 | 0.011 | 0.049 | 0.005 | 0.001 | 0.014 | 0.035 | 0.001 | 0.006 | 0.001 | 0.001 | 0.0033 | 0.0001 | 1260 | 1040 | 872 | 633 | 459 | 331 | 28
0.152 | 0.481 | 0.185 | 0.018 | 0.011 | 0.049 | 0.005 | 0.001 | 0.014 | 0.035 | 0.001 | 0.006 | 0.001 | 0.001 | 0.0033 | 0.0001 | 1257 | 1060 | 882 | 633 | 458 | 309 | 32
0.1381 | 0.454 | 0.185 | 0.021 | 0.016 | 0.04 | 0.003 | 0.003 | 0.021 | 0.036 | 0.002 | 0.008 | 0.002 | 0.001 | 0.0026 | 0.0004 | 1272 | 1060 | 883 | 606 | 450 | 309 | 33
0.1496 | 0.453 | 0.203 | 0.016 | 0.018 | 0.04 | 0.002 | 0.002 | 0.016 | 0.023 | 0.002 | 0.005 | 0.002 | 0.001 | 0.003 | 0.0004 | 1256 | 1060 | 889 | 634 | 453 | 301 | 31
0.1535 | 0.455 | 0.206 | 0.02 | 0.012 | 0.031 | 0.003 | 0.003 | 0.01 | 0.025 | 0.002 | 0.006 | 0.003 | 0.001 | 0.0032 | 0.0004 | 1263 | 1060 | 882 | 635 | 447 | 294 | 33
0.1357 | 0.444 | 0.21 | 0.018 | 0.013 | 0.031 | 0.002 | 0.002 | 0.011 | 0.022 | 0.002 | 0.006 | 0.002 | 0.001 | 0.003 | 0.0004 | 1269 | 1060 | 883 | 634 | 454 | 305 | 29
0.1436 | 0.434 | 0.187 | 0.013 | 0.008 | 0.028 | 0.003 | 0.002 | 0.01 | 0.017 | 0.002 | 0.004 | 0.002 | 0.001 | 0.0031 | 0.0004 | 1262 | 1060 | 882 | 615 | 457 | 315 | 32
0.1568 | 0.473 | 0.192 | 0.012 | 0.004 | 0.036 | 0.007 | 0.006 | 0.013 | 0.021 | 0.003 | 0.005 | 0.002 | 0.001 | 0.0043 | 0.0002 | 1257 | 1060 | 881 | 613 | 464 | 321 | 33
0.1568 | 0.473 | 0.192 | 0.012 | 0.004 | 0.036 | 0.007 | 0.006 | 0.013 | 0.021 | 0.003 | 0.005 | 0.002 | 0.001 | 0.0043 | 0.0002 | 1254 | 1040 | 881 | 634 | 460 | 317 | 31
0.144 | 0.486 | 0.191 | 0.02 | 0.015 | 0.04 | 0.006 | 0.004 | 0.014 | 0.024 | 0.001 | 0.006 | 0.001 | 0.001 | 0.0036 | 0.0001 | 1255 | 1040 | 857 | 637 | 452 | 313 | 29
0.1462 | 0.461 | 0.199 | 0.019 | 0.005 | 0.041 | 0.012 | 0.011 | 0.015 | 0.031 | 0.003 | 0.006 | 0.002 | 0.001 | 0.0047 | 0.0003 | 1263 | 1060 | 881 | 610 | 467 | 350 | 33
0.1436 | 0.486 | 0.197 | 0.023 | 0.017 | 0.043 | 0.002 | 0.002 | 0.016 | 0.029 | 0.002 | 0.006 | 0.003 | 0.001 | 0.004 | 0.0002 | 1258 | 1050 | 862 | 636 | 465 | 330 | 32
0.168 | 0.52 | 0.2 | 0.01 | 0.015 | 0.038 | 0.022 | 0.019 | 0.013 | 0.024 | 0.001 | 0.004 | 0.001 | 0.001 | 0.005 | 0.0001 | 1257 | 1050 | 859 | 617 | 437 | 292 | 32
0.14 | 0.479 | 0.209 | 0.014 | 0.015 | 0.045 | 0.004 | 0.003 | 0.014 | 0.025 | 0.001 | 0.006 | 0.001 | 0.001 | 0.0044 | 0.0001 | 1252 | 1050 | 867 | 636 | 454 | 306 | 33
0.14 | 0.479 | 0.209 | 0.014 | 0.015 | 0.045 | 0.004 | 0.003 | 0.014 | 0.025 | 0.001 | 0.006 | 0.001 | 0.001 | 0.0044 | 0.0001 | 1264 | 1050 | 865 | 636 | 443 | 307 | 34
0.1436 | 0.486 | 0.197 | 0.023 | 0.017 | 0.043 | 0.002 | 0.002 | 0.016 | 0.029 | 0.002 | 0.006 | 0.003 | 0.001 | 0.004 | 0.0002 | 1259 | 1050 | 865 | 635 | 451 | 302 | 33
0.1436 | 0.486 | 0.197 | 0.023 | 0.017 | 0.043 | 0.002 | 0.002 | 0.016 | 0.029 | 0.002 | 0.006 | 0.003 | 0.001 | 0.004 | 0.0002 | 1272 | 1060 | 883 | 610 | 434 | 298 | 32
0.1436 | 0.486 | 0.197 | 0.023 | 0.017 | 0.043 | 0.002 | 0.002 | 0.016 | 0.029 | 0.002 | 0.006 | 0.003 | 0.001 | 0.004 | 0.0002 | 1260 | 1060 | 885 | 605 | 452 | 308 | 26
0.168 | 0.52 | 0.2 | 0.01 | 0.015 | 0.038 | 0.022 | 0.019 | 0.013 | 0.024 | 0.001 | 0.004 | 0.001 | 0.001 | 0.005 | 0.0001 | 1275 | 1060 | 884 | 634 | 455 | 312 | 29
0.1548 | 0.45 | 0.185 | 0.016 | 0.013 | 0.043 | 0.001 | 0.001 | 0.017 | 0.021 | 0.002 | 0.006 | 0.002 | 0.001 | 0.0021 | 0.0002 | 1275 | 1060 | 882 | 634 | 457 | 319 | 30
0.14 | 0.479 | 0.209 | 0.014 | 0.015 | 0.045 | 0.004 | 0.003 | 0.014 | 0.025 | 0.001 | 0.006 | 0.001 | 0.001 | 0.0044 | 0.0001 | 1269 | 1060 | 884 | 634 | 441 | 305 | 32
0.1436 | 0.486 | 0.197 | 0.023 | 0.017 | 0.043 | 0.002 | 0.002 | 0.016 | 0.029 | 0.002 | 0.006 | 0.003 | 0.001 | 0.004 | 0.0002 | 1277 | 1060 | 885 | 635 | 454 | 322 | 28
0.1436 | 0.486 | 0.197 | 0.023 | 0.017 | 0.043 | 0.002 | 0.002 | 0.016 | 0.029 | 0.002 | 0.006 | 0.003 | 0.001 | 0.004 | 0.0002 | 1271 | 1060 | 887 | 632 | 458 | 330 | 39
0.1488 | 0.495 | 0.203 | 0.019 | 0.015 | 0.034 | 0.002 | 0.002 | 0.015 | 0.025 | 0.002 | 0.005 | 0.003 | 0.001 | 0.0043 | 0.0003 | 1277 | 1060 | 885 | 632 | 448 | 332 | 34
0.1515 | 0.447 | 0.199 | 0.021 | 0.017 | 0.046 | 0.003 | 0.002 | 0.014 | 0.023 | 0.002 | 0.006 | 0.002 | 0.001 | 0.0027 | 0.0002 | 1266 | 1060 | 887 | 633 | 458 | 329 | 30
0.1488 | 0.495 | 0.203 | 0.019 | 0.015 | 0.034 | 0.002 | 0.002 | 0.015 | 0.025 | 0.002 | 0.005 | 0.003 | 0.001 | 0.0043 | 0.0003 | 1272 | 1060 | 887 | 634 | 466 | 334 | 36
0.1515 | 0.447 | 0.199 | 0.021 | 0.017 | 0.046 | 0.003 | 0.002 | 0.014 | 0.023 | 0.002 | 0.006 | 0.002 | 0.001 | 0.0027 | 0.0002 | 1287 | 1080 | 898 | 634 | 466 | 327 | 29
0.1488 | 0.495 | 0.203 | 0.019 | 0.015 | 0.034 | 0.002 | 0.002 | 0.015 | 0.025 | 0.002 | 0.005 | 0.003 | 0.001 | 0.0043 | 0.0003 | 1275 | 1080 | 898 | 633 | 463 | 324 | 25
0.1472 | 0.488 | 0.2 | 0.018 | 0.019 | 0.04 | 0.001 | 0.001 | 0.019 | 0.029 | 0.002 | 0.006 | 0.002 | 0.001 | 0.0045 | 0.0003 | 1275 | 1080 | 898 | 634 | 472 | 334 | 29
0.1462 | 0.455 | 0.228 | 0.011 | 0.012 | 0.033 | 0.002 | 0.001 | 0.013 | 0.019 | 0.002 | 0.006 | 0.002 | 0.001 | 0.0042 | 0.0002 | 1287 | 1080 | 897 | 634 | 463 | 316 | 27
0.1422 | 0.47 | 0.221 | 0.019 | 0.011 | 0.041 | 0.011 | 0.01 | 0.017 | 0.021 | 0.003 | 0.006 | 0.002 | 0.001 | 0.0029 | 0.0003 | 1275 | 1080 | 898 | 634 | 473 | 345 | 30
0.14 | 0.478 | 0.196 | 0.017 | 0.016 | 0.041 | 0.001 | 0.001 | 0.017 | 0.026 | 0.002 | 0.006 | 0.002 | 0.001 | 0.0027 | 0.0004 | 1256 | 1040 | 879 | 634 | 460 | 303 | 36
0.14 | 0.478 | 0.196 | 0.017 | 0.016 | 0.041 | 0.001 | 0.001 | 0.017 | 0.026 | 0.002 | 0.006 | 0.002 | 0.001 | 0.0027 | 0.0004 | 1251 | 1040 | 857 | 636 | 434 | 298 | 32
0.14 | 0.478 | 0.196 | 0.017 | 0.016 | 0.041 | 0.001 | 0.001 | 0.017 | 0.026 | 0.002 | 0.006 | 0.002 | 0.001 | 0.0027 | 0.0004 | 1254 | 1050 | 861 | 629 | 434 | 278 | 33
0.141 | 0.464 | 0.199 | 0.017 | 0.016 | 0.044 | 0.009 | 0.006 | 0.014 | 0.029 | 0.001 | 0.004 | 0.001 | 0.001 | 0.0024 | 0.0001 | 1254 | 1050 | 860 | 636 | 430 | 289 | 33
0.143 | 0.489 | 0.225 | 0.016 | 0.019 | 0.037 | 0.038 | 0.037 | 0.011 | 0.022 | 0.002 | 0.005 | 0.001 | 0.001 | 0.0045 | 0.0001 | 1260 | 1050 | 858 | 633 | 437 | 301 | 32
0.1532 | 0.494 | 0.213 | 0.016 | 0.015 | 0.036 | 0.048 | 0.048 | 0.013 | 0.021 | 0.003 | 0.005 | 0.002 | 0.001 | 0.0033 | 0.0003 | 1254 | 1050 | 856 | 635 | 451 | 310 | 29
0.1532 | 0.494 | 0.213 | 0.016 | 0.015 | 0.036 | 0.048 | 0.048 | 0.013 | 0.021 | 0.003 | 0.005 | 0.002 | 0.001 | 0.0033 | 0.0003 | 1254 | 1050 | 845 | 638 | 437 | 307 | 33
0.143 | 0.483 | 0.193 | 0.017 | 0.016 | 0.047 | 0.013 | 0.011 | 0.011 | 0.025 | 0.001 | 0.004 | 0.001 | 0.001 | 0.0031 | 0.0001 | 1260 | 1050 | 857 | 635 | 434 | 300 | 32
0.143 | 0.483 | 0.193 | 0.017 | 0.016 | 0.047 | 0.013 | 0.011 | 0.011 | 0.025 | 0.001 | 0.004 | 0.001 | 0.001 | 0.0031 | 0.0001 | 1254 | 1050 | 862 | 635 | 438 | 286 | 31
0.145 | 0.459 | 0.181 | 0.017 | 0.018 | 0.037 | 0.007 | 0.004 | 0.014 | 0.028 | 0.001 | 0.004 | 0.001 | 0.001 | 0.0035 | 0.0001 | 1260 | 1050 | 858 | 635 | 433 | 280 | 32
0.145 | 0.459 | 0.181 | 0.017 | 0.018 | 0.037 | 0.007 | 0.004 | 0.014 | 0.028 | 0.001 | 0.004 | 0.001 | 0.001 | 0.0035 | 0.0001 | 1250 | 1040 | 883 | 633 | 448 | 291 | 32
0.145 | 0.459 | 0.181 | 0.017 | 0.018 | 0.037 | 0.007 | 0.004 | 0.014 | 0.028 | 0.001 | 0.004 | 0.001 | 0.001 | 0.0035 | 0.0001 | 1254 | 1050 | 860 | 633 | 429 | 279 | 33
0.137 | 0.504 | 0.228 | 0.016 | 0.006 | 0.042 | 0.017 | 0.017 | 0.013 | 0.024 | 0.001 | 0.004 | 0.001 | 0.001 | 0.0033 | 0.0001 | 1260 | 1050 | 855 | 603 | 426 | 273 | 35
0.137 | 0.504 | 0.228 | 0.016 | 0.006 | 0.042 | 0.017 | 0.017 | 0.013 | 0.024 | 0.001 | 0.004 | 0.001 | 0.001 | 0.0033 | 0.0001 | 1260 | 1050 | 862 | 633 | 434 | 291 | 33
0.137 | 0.504 | 0.228 | 0.016 | 0.006 | 0.042 | 0.017 | 0.017 | 0.013 | 0.024 | 0.001 | 0.004 | 0.001 | 0.001 | 0.0033 | 0.0001 | 1251 | 1040 | 862 | 605 | 458 | 304 | 32
0.137 | 0.504 | 0.228 | 0.016 | 0.006 | 0.042 | 0.017 | 0.017 | 0.013 | 0.024 | 0.001 | 0.004 | 0.001 | 0.001 | 0.0033 | 0.0001 | 1257 | 1040 | 859 | 607 | 457 | 319 | 32
0.1569 | 0.505 | 0.178 | 0.013 | 0.012 | 0.03 | 0.003 | 0.003 | 0.023 | 0.015 | 0.002 | 0.005 | 0.002 | 0.001 | 0.0028 | 0.0002 | 1262 | 1060 | 885 | 635 | 437 | 287 | 39
0.1575 | 0.482 | 0.216 | 0.018 | 0.013 | 0.031 | 0.036 | 0.035 | 0.008 | 0.019 | 0.003 | 0.005 | 0.002 | 0.001 | 0.004 | 0.0003 | 1268 | 1060 | 887 | 635 | 448 | 291 | 37
0.1612 | 0.479 | 0.195 | 0.019 | 0.02 | 0.031 | 0.029 | 0.027 | 0.011 | 0.019 | 0.003 | 0.005 | 0.002 | 0.001 | 0.0041 | 0.0003 | 1246 | 1040 | 885 | 601 | 439 | 280 | 36
0.1569 | 0.505 | 0.178 | 0.013 | 0.012 | 0.03 | 0.003 | 0.003 | 0.023 | 0.015 | 0.002 | 0.005 | 0.002 | 0.001 | 0.0028 | 0.0002 | 1247 | 1040 | 844 | 610 | 434 | 286 | 34
0.1612 | 0.479 | 0.195 | 0.019 | 0.02 | 0.031 | 0.029 | 0.027 | 0.011 | 0.019 | 0.003 | 0.005 | 0.002 | 0.001 | 0.0041 | 0.0003 | 1253 | 1040 | 865 | 635 | 435 | 273 | 33
0.1575 | 0.482 | 0.216 | 0.018 | 0.013 | 0.031 | 0.036 | 0.035 | 0.008 | 0.019 | 0.003 | 0.005 | 0.002 | 0.001 | 0.004 | 0.0003 | 1247 | 1040 | 855 | 635 | 447 | 284 | 32
0.1575 | 0.482 | 0.216 | 0.018 | 0.013 | 0.031 | 0.036 | 0.035 | 0.008 | 0.019 | 0.003 | 0.005 | 0.002 | 0.001 | 0.004 | 0.0003 | 1253 | 1040 | 861 | 596 | 443 | 274 | 30
0.1575 | 0.482 | 0.216 | 0.018 | 0.013 | 0.031 | 0.036 | 0.035 | 0.008 | 0.019 | 0.003 | 0.005 | 0.002 | 0.001 | 0.004 | 0.0003 | 1246 | 1040 | 888 | 635 | 437 | 270 | 31
0.1612 | 0.479 | 0.195 | 0.019 | 0.02 | 0.031 | 0.029 | 0.027 | 0.011 | 0.019 | 0.003 | 0.005 | 0.002 | 0.001 | 0.0041 | 0.0003 | 1252 | 1040 | 883 | 551 | 439 | 278 | 35
0.1439 | 0.467 | 0.241 | 0.017 | 0.008 | 0.031 | 0.012 | 0.011 | 0.009 | 0.021 | 0.003 | 0.005 | 0.002 | 0.001 | 0.0035 | 0.0003 | 1258 | 1040 | 890 | 603 | 435 | 284 | 33
0.1503 | 0.472 | 0.187 | 0.016 | 0.015 | 0.029 | 0.002 | 0.002 | 0.009 | 0.013 | 0.002 | 0.005 | 0.002 | 0.001 | 0.004 | 0.0003 | 1262 | 1060 | 887 | 634 | 440 | 308 | 28
0.1439 | 0.467 | 0.241 | 0.017 | 0.008 | 0.031 | 0.012 | 0.011 | 0.009 | 0.021 | 0.003 | 0.005 | 0.002 | 0.001 | 0.0035 | 0.0003 | 1262 | 1060 | 887 | 633 | 451 | 307 | 35
0.1612 | 0.479 | 0.195 | 0.019 | 0.02 | 0.031 | 0.029 | 0.027 | 0.011 | 0.019 | 0.003 | 0.005 | 0.002 | 0.001 | 0.0041 | 0.0003 | 1262 | 1060 | 887 | 600 | 443 | 301 | 33
0.144 | 0.491 | 0.187 | 0.016 | 0.014 | 0.048 | 0.003 | 0.002 | 0.015 | 0.029 | 0.001 | 0.004 | 0.001 | 0.001 | 0.004 | 0.0001 | 1263 | 1060 | 883 | 602 | 445 | 305 | 32
0.1421 | 0.473 | 0.208 | 0.025 | 0.006 | 0.047 | 0.004 | 0.003 | 0.02 | 0.028 | 0.003 | 0.01 | 0.003 | 0.001 | 0.0064 | 0.0002 | 1266 | 1060 | 886 | 634 | 456 | 317 | 38
0.1421 | 0.473 | 0.208 | 0.025 | 0.006 | 0.047 | 0.004 | 0.003 | 0.02 | 0.028 | 0.003 | 0.01 | 0.003 | 0.001 | 0.0064 | 0.0002 | 1266 | 1060 | 882 | 634 | 481 | 346 | 39
0.1508 | 0.47 | 0.181 | 0.023 | 0.009 | 0.04 | 0.003 | 0.003 | 0.021 | 0.028 | 0.003 | 0.007 | 0.003 | 0.001 | 0.0053 | 0.0002 | 1266 | 1060 | 888 | 612 | 464 | 330 | 34
0.1508 | 0.47 | 0.181 | 0.023 | 0.009 | 0.04 | 0.003 | 0.003 | 0.021 | 0.028 | 0.003 | 0.007 | 0.003 | 0.001 | 0.0053 | 0.0002 | 1282 | 1080 | 900 | 608 | 475 | 336 | 30
0.1463 | 0.496 | 0.19 | 0.023 | 0.01 | 0.049 | 0.019 | 0.018 | 0.021 | 0.031 | 0.002 | 0.007 | 0.002 | 0.001 | 0.0034 | 0.0002 | 1282 | 1080 | 899 | 609 | 459 | 315 | 28
0.144 | 0.491 | 0.187 | 0.016 | 0.014 | 0.048 | 0.003 | 0.002 | 0.015 | 0.029 | 0.001 | 0.004 | 0.001 | 0.001 | 0.004 | 0.0001 | 1282 | 1080 | 900 | 633 | 453 | 337 | 30
0.144 | 0.491 | 0.187 | 0.016 | 0.014 | 0.048 | 0.003 | 0.002 | 0.015 | 0.029 | 0.001 | 0.004 | 0.001 | 0.001 | 0.004 | 0.0001 | 1282 | 1080 | 893 | 633 | 452 | 302 | 29
0.1519 | 0.463 | 0.205 | 0.021 | 0.008 | 0.044 | 0.003 | 0.002 | 0.02 | 0.03 | 0.003 | 0.006 | 0.002 | 0.001 | 0.004 | 0.0002 | 1254 | 1040 | 877 | 634 | 441 | 294 | 34
0.1519 | 0.463 | 0.205 | 0.021 | 0.008 | 0.044 | 0.003 | 0.002 | 0.02 | 0.03 | 0.003 | 0.006 | 0.002 | 0.001 | 0.004 | 0.0002 | 1249 | 1040 | 849 | 634 | 456 | 309 | 31
0.1519 | 0.463 | 0.205 | 0.021 | 0.008 | 0.044 | 0.003 | 0.002 | 0.02 | 0.03 | 0.003 | 0.006 | 0.002 | 0.001 | 0.004 | 0.0002 | 1255 | 1040 | 865 | 615 | 451 | 307 | 32
0.1427 | 0.47 | 0.175 | 0.027 | 0.013 | 0.046 | 0.002 | 0.002 | 0.021 | 0.025 | 0.002 | 0.007 | 0.003 | 0.001 | 0.0042 | 0.0002 | 1247 | 1050 | 845 | 637 | 448 | 281 | 28
0.157 | 0.481 | 0.16 | 0.02 | 0.01 | 0.037 | 0.004 | 0.003 | 0.014 | 0.037 | 0.001 | 0.007 | 0.001 | 0.001 | 0.0048 | 0.0001 | 1247 | 1050 | 848 | 637 | 451 | 289 | 29
0.1427 | 0.47 | 0.175 | 0.027 | 0.013 | 0.046 | 0.002 | 0.002 | 0.021 | 0.025 | 0.002 | 0.007 | 0.003 | 0.001 | 0.0042 | 0.0002 | 1253 | 1050 | 844 | 635 | 439 | 281 | 29
0.142 | 0.44 | 0.202 | 0.015 | 0.017 | 0.046 | 0.005 | 0.004 | 0.015 | 0.028 | 0.001 | 0.004 | 0.001 | 0.001 | 0.0035 | 0.0001 | 1248 | 1050 | 841 | 635 | 410 | 260 | 28
0.157 | 0.481 | 0.16 | 0.02 | 0.01 | 0.037 | 0.004 | 0.003 | 0.014 | 0.037 | 0.001 | 0.007 | 0.001 | 0.001 | 0.0048 | 0.0001 | 1254 | 1050 | 855 | 623 | 439 | 289 | 30
0.1427 | 0.47 | 0.175 | 0.027 | 0.013 | 0.046 | 0.002 | 0.002 | 0.021 | 0.025 | 0.002 | 0.007 | 0.003 | 0.001 | 0.0042 | 0.0002 | 1248 | 1050 | 857 | 625 | 428 | 263 | 30
0.157 | 0.481 | 0.16 | 0.02 | 0.01 | 0.037 | 0.004 | 0.003 | 0.014 | 0.037 | 0.001 | 0.007 | 0.001 | 0.001 | 0.0048 | 0.0001 | 1249 | 1050 | 872 | 636 | 448 | 279 | 28
0.1427 | 0.47 | 0.175 | 0.027 | 0.013 | 0.046 | 0.002 | 0.002 | 0.021 | 0.025 | 0.002 | 0.007 | 0.003 | 0.001 | 0.0042 | 0.0002 | 1243 | 1050 | 858 | 636 | 440 | 275 | 29
0.142 | 0.44 | 0.202 | 0.015 | 0.017 | 0.046 | 0.005 | 0.004 | 0.015 | 0.028 | 0.001 | 0.004 | 0.001 | 0.001 | 0.0035 | 0.0001 | 1249 | 1050 | 873 | 636 | 418 | 263 | 30
0.14 | 0.494 | 0.198 | 0.017 | 0.003 | 0.042 | 0.005 | 0.003 | 0.012 | 0.028 | 0.001 | 0.003 | 0.001 | 0.001 | 0.0056 | 0.0001 | 1271 | 1060 | 880 | 633 | 444 | 303 | 35
0.156 | 0.472 | 0.197 | 0.023 | 0.008 | 0.039 | 0.004 | 0.004 | 0.021 | 0.029 | 0.003 | 0.006 | 0.003 | 0.001 | 0.004 | 0.0002 | 1265 | 1060 | 879 | 633 | 462 | 331 | 33
0.142 | 0.488 | 0.208 | 0.017 | 0.014 | 0.043 | 0.007 | 0.006 | 0.014 | 0.03 | 0.001 | 0.004 | 0.001 | 0.001 | 0.0045 | 0.0001 | 1271 | 1060 | 879 | 633 | 467 | 332 | 34
0.155 | 0.516 | 0.191 | 0.019 | 0.01 | 0.032 | 0.013 | 0.008 | 0.011 | 0.027 | 0.002 | 0.004 | 0.001 | 0.001 | 0.0055 | 0.0001 | 1269 | 1060 | 882 | 634 | 445 | 305 | 28
0.143 | 0.469 | 0.184 | 0.016 | 0.014 | 0.042 | 0.002 | 0.002 | 0.014 | 0.02 | 0.002 | 0.006 | 0.002 | 0.001 | 0.0032 | 0.0002 | 1266 | 1060 | 877 | 591 | 433 | 286 | 29
0.143 | 0.469 | 0.184 | 0.016 | 0.014 | 0.042 | 0.002 | 0.002 | 0.014 | 0.02 | 0.002 | 0.006 | 0.002 | 0.001 | 0.0032 | 0.0002 | 1266 | 1060 | 883 | 632 | 442 | 303 | 31
0.1529 | 0.492 | 0.185 | 0.022 | 0.012 | 0.04 | 0.002 | 0.002 | 0.016 | 0.024 | 0.002 | 0.006 | 0.002 | 0.001 | 0.0032 | 0.0002 | 1269 | 1060 | 887 | 632 | 454 | 317 | 31
0.1529 | 0.492 | 0.185 | 0.022 | 0.012 | 0.04 | 0.002 | 0.002 | 0.016 | 0.024 | 0.002 | 0.006 | 0.002 | 0.001 | 0.0032 | 0.0002 | 1277 | 1060 | 883 | 559 | 447 | 310 | 38
0.1529 | 0.492 | 0.185 | 0.022 | 0.012 | 0.04 | 0.002 | 0.002 | 0.016 | 0.024 | 0.002 | 0.006 | 0.002 | 0.001 | 0.0032 | 0.0002 | 1271 | 1060 | 887 | 633 | 453 | 314 | 32
0.1529 | 0.492 | 0.185 | 0.022 | 0.012 | 0.04 | 0.002 | 0.002 | 0.016 | 0.024 | 0.002 | 0.006 | 0.002 | 0.001 | 0.0032 | 0.0002 | 1278 | 1060 | 883 | 609 | 451 | 323 | 36
0.1529 | 0.492 | 0.185 | 0.022 | 0.012 | 0.04 | 0.002 | 0.002 | 0.016 | 0.024 | 0.002 | 0.006 | 0.002 | 0.001 | 0.0032 | 0.0002 | 1287 | 1080 | 894 | 631 | 454 | 308 | 28
0.1398 | 0.449 | 0.187 | 0.017 | 0.012 | 0.04 | 0.002 | 0.002 | 0.019 | 0.021 | 0.002 | 0.006 | 0.002 | 0.001 | 0.0037 | 0.0002 | 1282 | 1080 | 897 | 633 | 436 | 301 | 31
0.143 | 0.469 | 0.184 | 0.016 | 0.014 | 0.042 | 0.002 | 0.002 | 0.014 | 0.02 | 0.002 | 0.006 | 0.002 | 0.001 | 0.0032 | 0.0002 | 1282 | 1080 | 897 | 632 | 442 | 296 | 25
0.1398 | 0.449 | 0.187 | 0.017 | 0.012 | 0.04 | 0.002 | 0.002 | 0.019 | 0.021 | 0.002 | 0.006 | 0.002 | 0.001 | 0.0037 | 0.0002 | 1275 | 1060 | 890 | 610 | 432 | 301 | 32
0.143 | 0.469 | 0.184 | 0.016 | 0.014 | 0.042 | 0.002 | 0.002 | 0.014 | 0.02 | 0.002 | 0.006 | 0.002 | 0.001 | 0.0032 | 0.0002 | 1269 | 1060 | 886 | 611 | 430 | 295 | 29
0.1398 | 0.449 | 0.187 | 0.017 | 0.012 | 0.04 | 0.002 | 0.002 | 0.019 | 0.021 | 0.002 | 0.006 | 0.002 | 0.001 | 0.0037 | 0.0002 | 1272 | 1060 | 889 | 610 | 427 | 287 | 35
0.143 | 0.469 | 0.184 | 0.016 | 0.014 | 0.042 | 0.002 | 0.002 | 0.014 | 0.02 | 0.002 | 0.006 | 0.002 | 0.001 | 0.0032 | 0.0002 | 1255 | 1040 | 867 | 637 | 439 | 298 | 32
0.1398 | 0.449 | 0.187 | 0.017 | 0.012 | 0.04 | 0.002 | 0.002 | 0.019 | 0.021 | 0.002 | 0.006 | 0.002 | 0.001 | 0.0037 | 0.0002 | 1261 | 1040 | 865 | 641 | 438 | 300 | 30
0.1398 | 0.449 | 0.187 | 0.017 | 0.012 | 0.04 | 0.002 | 0.002 | 0.019 | 0.021 | 0.002 | 0.006 | 0.002 | 0.001 | 0.0037 | 0.0002 | 1255 | 1040 | 866 | 511 | 433 | 294 | 27
0.1448 | 0.473 | 0.216 | 0.018 | 0.017 | 0.042 | 0.006 | 0.005 | 0.019 | 0.025 | 0.002 | 0.006 | 0.002 | 0.001 | 0.003 | 0.0003 | 1261 | 1040 | 865 | 614 | 453 | 302 | 31
0.148 | 0.474 | 0.204 | 0.021 | 0.013 | 0.039 | 0.006 | 0.004 | 0.014 | 0.028 | 0.001 | 0.005 | 0.001 | 0.001 | 0.0025 | 0.0001 | 1279 | 1080 | 892 | 633 | 454 | 326 | 33
0.155 | 0.504 | 0.219 | 0.021 | 0.01 | 0.032 | 0.006 | 0.004 | 0.011 | 0.023 | 0.001 | 0.004 | 0.001 | 0.001 | 0.0033 | 0.0001 | 1273 | 1080 | 889 | 633 | 460 | 333 | 33
0.1584 | 0.467 | 0.192 | 0.017 | 0.009 | 0.03 | 0.002 | 0.002 | 0.014 | 0.021 | 0.002 | 0.005 | 0.002 | 0.001 | 0.0034 | 0.0002 | 1273 | 1080 | 894 | 632 | 454 | 315 | 31
0.1352 | 0.461 | 0.168 | 0.018 | 0.013 | 0.031 | 0.002 | 0.001 | 0.015 | 0.026 | 0.002 | 0.006 | 0.002 | 0.001 | 0.003 | 0.0002 | 1273 | 1080 | 888 | 634 | 446 | 318 | 32
0.1397 | 0.447 | 0.185 | 0.018 | 0.014 | 0.041 | 0.002 | 0.002 | 0.016 | 0.025 | 0.002 | 0.005 | 0.002 | 0.001 | 0.0036 | 0.0004 | 1260 | 1060 | 889 | 606 | 443 | 294 | 30
0.1412 | 0.444 | 0.167 | 0.017 | 0.012 | 0.041 | 0.001 | 0.001 | 0.018 | 0.033 | 0.002 | 0.005 | 0.002 | 0.001 | 0.0031 | 0.0004 | 1260 | 1060 | 888 | 633 | 447 | 283 | 33
0.1444 | 0.477 | 0.19 | 0.025 | 0.018 | 0.041 | 0.005 | 0.004 | 0.013 | 0.031 | 0.003 | 0.006 | 0.002 | 0.001 | 0.0022 | 0.0004 | 1266 | 1060 | 884 | 608 | 447 | 301 | 28
0.1426 | 0.464 | 0.198 | 0.025 | 0.014 | 0.035 | 0.002 | 0.002 | 0.014 | 0.028 | 0.002 | 0.005 | 0.003 | 0.001 | 0.004 | 0.0004 | 1266 | 1060 | 882 | 607 | 463 | 308 | 31
0.1444 | 0.477 | 0.19 | 0.025 | 0.018 | 0.041 | 0.005 | 0.004 | 0.013 | 0.031 | 0.003 | 0.006 | 0.002 | 0.001 | 0.0022 | 0.0004 | 1269 | 1060 | 886 | 606 | 465 | 347 | 33
0.1426 | 0.464 | 0.198 | 0.025 | 0.014 | 0.035 | 0.002 | 0.002 | 0.014 | 0.028 | 0.002 | 0.005 | 0.003 | 0.001 | 0.004 | 0.0004 | 1275 | 1060 | 880 | 603 | 467 | 353 | 32
0.1444 | 0.477 | 0.19 | 0.025 | 0.018 | 0.041 | 0.005 | 0.004 | 0.013 | 0.031 | 0.003 | 0.006 | 0.002 | 0.001 | 0.0022 | 0.0004 | 1263 | 1060 | 881 | 632 | 470 | 332 | 29
0.1426 | 0.464 | 0.198 | 0.025 | 0.014 | 0.035 | 0.002 | 0.002 | 0.014 | 0.028 | 0.002 | 0.005 | 0.003 | 0.001 | 0.004 | 0.0004 | 1270 | 1060 | 882 | 605 | 469 | 324 | 29
0.1444 | 0.477 | 0.19 | 0.025 | 0.018 | 0.041 | 0.005 | 0.004 | 0.013 | 0.031 | 0.003 | 0.006 | 0.002 | 0.001 | 0.0022 | 0.0004 | 1276 | 1060 | 886 | 635 | 473 | 335 | 29
0.1426 | 0.464 | 0.198 | 0.025 | 0.014 | 0.035 | 0.002 | 0.002 | 0.014 | 0.028 | 0.002 | 0.005 | 0.003 | 0.001 | 0.004 | 0.0004 | 1265 | 1050 | 865 | 633 | 458 | 305 | 32
0.1444 | 0.477 | 0.19 | 0.025 | 0.018 | 0.041 | 0.005 | 0.004 | 0.013 | 0.031 | 0.003 | 0.006 | 0.002 | 0.001 | 0.0022 | 0.0004 | 1253 | 1050 | 868 | 634 | 451 | 306 | 31
0.1397 | 0.447 | 0.185 | 0.018 | 0.014 | 0.041 | 0.002 | 0.002 | 0.016 | 0.025 | 0.002 | 0.005 | 0.002 | 0.001 | 0.0036 | 0.0004 | 1264 | 1050 | 867 | 614 | 425 | 279 | 29
0.1381 | 0.45 | 0.21 | 0.022 | 0.013 | 0.047 | 0.003 | 0.002 | 0.015 | 0.031 | 0.002 | 0.006 | 0.003 | 0.001 | 0.0034 | 0.0004 | 1252 | 1050 | 868 | 635 | 436 | 281 | 28
0.1426 | 0.464 | 0.198 | 0.025 | 0.014 | 0.035 | 0.002 | 0.002 | 0.014 | 0.028 | 0.002 | 0.005 | 0.003 | 0.001 | 0.004 | 0.0004 | 1258 | 1050 | 865 | 633 | 440 | 285 | 33
0.1426 | 0.464 | 0.198 | 0.025 | 0.014 | 0.035 | 0.002 | 0.002 | 0.014 | 0.028 | 0.002 | 0.005 | 0.003 | 0.001 | 0.004 | 0.0004 | 1264 | 1050 | 859 | 634 | 451 | 296 | 29
0.1412 | 0.444 | 0.167 | 0.017 | 0.012 | 0.041 | 0.001 | 0.001 | 0.018 | 0.033 | 0.002 | 0.005 | 0.002 | 0.001 | 0.0031 | 0.0004 | 1252 | 1050 | 864 | 610 | 426 | 277 | 28
0.1426 | 0.464 | 0.198 | 0.025 | 0.014 | 0.035 | 0.002 | 0.002 | 0.014 | 0.028 | 0.002 | 0.005 | 0.003 | 0.001 | 0.004 | 0.0004 | 1264 | 1050 | 865 | 634 | 446 | 300 | 28
0.1412 | 0.444 | 0.167 | 0.017 | 0.012 | 0.041 | 0.001 | 0.001 | 0.018 | 0.033 | 0.002 | 0.005 | 0.002 | 0.001 | 0.0031 | 0.0004 | 1252 | 1050 | 863 | 631 | 437 | 290 | 28
0.1397 | 0.447 | 0.185 | 0.018 | 0.014 | 0.041 | 0.002 | 0.002 | 0.016 | 0.025 | 0.002 | 0.005 | 0.002 | 0.001 | 0.0036 | 0.0004 | 1258 | 1050 | 866 | 631 | 447 | 300 | 29
0.1426 | 0.464 | 0.198 | 0.025 | 0.014 | 0.035 | 0.002 | 0.002 | 0.014 | 0.028 | 0.002 | 0.005 | 0.003 | 0.001 | 0.004 | 0.0004 | 1264 | 1050 | 867 | 612 | 450 | 303 | 30
0.1412 | 0.444 | 0.167 | 0.017 | 0.012 | 0.041 | 0.001 | 0.001 | 0.018 | 0.033 | 0.002 | 0.005 | 0.002 | 0.001 | 0.0031 | 0.0004 | 1252 | 1050 | 868 | 630 | 441 | 300 | 30
0.1397 | 0.447 | 0.185 | 0.018 | 0.014 | 0.041 | 0.002 | 0.002 | 0.016 | 0.025 | 0.002 | 0.005 | 0.002 | 0.001 | 0.0036 | 0.0004 | 1258 | 1050 | 865 | 631 | 440 | 290 | 31
0.142 | 0.434 | 0.187 | 0.012 | 0.009 | 0.039 | 0.002 | 0.002 | 0.014 | 0.02 | 0.002 | 0.005 | 0.002 | 0.001 | 0.0034 | 0.0004 | 1252 | 1050 | 866 | 630 | 445 | 313 | 26
0.158 | 0.513 | 0.184 | 0.018 | 0.009 | 0.03 | 0.002 | 0.002 | 0.01 | 0.021 | 0.001 | 0.004 | 0.001 | 0.001 | 0.0036 | 0.0001 | 1264 | 1050 | 863 | 633 | 446 | 285 | 31
0.142 | 0.434 | 0.187 | 0.012 | 0.009 | 0.039 | 0.002 | 0.002 | 0.014 | 0.02 | 0.002 | 0.005 | 0.002 | 0.001 | 0.0034 | 0.0004 | 1273 | 1060 | 880 | 633 | 451 | 289 | 33
0.158 | 0.513 | 0.184 | 0.018 | 0.009 | 0.03 | 0.002 | 0.002 | 0.01 | 0.021 | 0.001 | 0.004 | 0.001 | 0.001 | 0.0036 | 0.0001 | 1261 | 1060 | 881 | 631 | 442 | 296 | 30

## 相关系数
| C | MN | SI | P | S | CU | AL | ALS | NI | CR | TI | MO | V | NB | N | B | furnace | rough | finish | downcoill | tensile | yield | elongation
C | 1 | -0.03002686 | 0.1211336 | -0.04483225 | 0.08062138 | 0.0009455768 | -0.02231109 | -0.01921443 | 0.008237477 | -0.02920074 | 0.02172852 | -0.0487945 | 0.02825477 | -0.04783295 | 0.0572243 | 0.07213447 | -0.03434956 | -0.01506494 | 0.009137546 | 0.02500084 | 0.2178924 | 0.0738775 | -0.07154293
MN | -0.03002686 | 1 | -0.3098691 | 0.1161737 | -0.1094512 | -0.008102874 | 0.1229265 | 0.1147543 | -0.08620773 | 0.03502565 | 0.0818638 | 0.0224774 | -0.1232179 | 0.1111779 | -0.05792214 | 0.02713213 | 0.005961622 | -0.01751639 | -0.03144857 | -0.009920447 | 0.0926855 | 0.05908099 | -0.01138612
SI | 0.1211336 | -0.3098691 | 1 | -0.02559383 | 0.08902796 | 0.09078729 | -0.03752964 | -0.03962117 | 0.05658543 | 0.06352237 | 0.08867906 | 0.03841624 | -0.05263745 | -0.01246231 | 0.09616803 | -0.05624267 | 0.006394079 | -0.02660927 | -0.01379972 | 0.03920684 | 0.1410388 | 0.1074646 | -0.035818
P | -0.04483225 | 0.1161737 | -0.02559383 | 1 | 0.09773461 | -0.004590898 | 0.03105879 | 0.02676582 | -0.02863094 | 0.1868873 | -0.006225104 | 0.1453322 | 0.1113396 | 0.04490223 | -0.1700846 | 0.03779849 | -0.02413654 | -0.01822672 | -0.00602911 | -0.00715465 | 0.1689947 | 0.139813 | -0.04710607
S | 0.08062138 | -0.1094512 | 0.08902796 | 0.09773461 | 1 | 0.148471 | -0.02829554 | -0.02819703 | 0.1117894 | 0.1334819 | -0.01681067 | 0.07352066 | 0.03530683 | -0.02487002 | -0.02900051 | -0.07816202 | -0.05797564 | -0.05096494 | -0.03246423 | 0.02570267 | -0.026562 | -0.04175316 | -0.04612788
CU | 0.0009455768 | -0.008102874 | 0.09078729 | -0.004590898 | 0.148471 | 1 | -0.03086848 | -0.03601309 | 0.3169899 | 0.3508675 | 0.04368165 | 0.3319099 | -0.02061203 | 0.08510871 | 0.03172662 | -0.05514747 | -0.03890477 | -0.05857745 | -0.01671515 | 0.01577023 | -0.09623224 | -0.05302047 | 0.02346223
AL | -0.02231109 | 0.1229265 | -0.03752964 | 0.03105879 | -0.02829554 | -0.03086848 | 1 | 0.9984856 | -0.08253129 | -0.01980402 | 0.1168562 | -0.02076174 | 0.05178459 | 0.0232747 | 0.1103565 | 0.05641474 | 0.008628506 | 0.007781656 | 0.008182033 | 0.004420827 | 0.05968355 | 0.0717526 | 0.03040185
ALS | -0.01921443 | 0.1147543 | -0.03962117 | 0.02676582 | -0.02819703 | -0.03601309 | 0.9984856 | 1 | -0.07592653 | -0.02100183 | 0.1180628 | -0.02676236 | 0.07138918 | 0.01982559 | 0.1067704 | 0.06309018 | 0.009604653 | 0.008806118 | 0.009304844 | 0.002205222 | 0.05937736 | 0.07001275 | 0.02956301
NI | 0.008237477 | -0.08620773 | 0.05658543 | -0.02863094 | 0.1117894 | 0.3169899 | -0.08253129 | -0.07592653 | 1 | 0.6010024 | 0.045968 | 0.3109252 | 0.1163839 | 0.0003598019 | -0.01364753 | 0.07762932 | -0.03319076 | -0.05106962 | -0.06033306 | -0.06160421 | -0.05751675 | -0.06929092 | -0.04512603
CR | -0.02920074 | 0.03502565 | 0.06352237 | 0.1868873 | 0.1334819 | 0.3508675 | -0.01980402 | -0.02100183 | 0.6010024 | 1 | 0.05606482 | 0.4086814 | -0.07385396 | -0.02143008 | -0.03604168 | 0.06052652 | 0.02249373 | 0.01216853 | -0.006996579 | -0.09243873 | -0.07713893 | -0.06944713 | -0.01459084
TI | 0.02172852 | 0.0818638 | 0.08867906 | -0.006225104 | -0.01681067 | 0.04368165 | 0.1168562 | 0.1180628 | 0.045968 | 0.05606482 | 1 | -0.0282068 | 0.2580797 | -0.01314866 | 0.1499165 | 0.2067986 | 0.02319348 | -0.02986845 | -0.0001429168 | -0.0272033 | 0.08034579 | 0.09664564 | 0.02220734
MO | -0.0487945 | 0.0224774 | 0.03841624 | 0.1453322 | 0.07352066 | 0.3319099 | -0.02076174 | -0.02676236 | 0.3109252 | 0.4086814 | -0.0282068 | 1 | -0.04112419 | 0.134828 | 0.02079441 | -0.0179419 | -0.04593079 | -0.0754169 | -0.01899437 | -0.0498707 | -0.09163115 | -0.04569363 | -0.0007139802
V | 0.02825477 | -0.1232179 | -0.05263745 | 0.1113396 | 0.03530683 | -0.02061203 | 0.05178459 | 0.07138918 | 0.1163839 | -0.07385396 | 0.2580797 | -0.04112419 | 1 | -0.09542178 | 0.03386347 | 0.2259306 | -0.02177692 | -0.05416109 | -0.04367995 | -0.006392574 | 0.0661299 | 0.04477757 | -0.01883921
NB | -0.04783295 | 0.1111779 | -0.01246231 | 0.04490223 | -0.02487002 | 0.08510871 | 0.0232747 | 0.01982559 | 0.0003598019 | -0.02143008 | -0.01314866 | 0.134828 | -0.09542178 | 1 | -0.01252671 | -0.06109353 | -0.007818023 | -0.0134897 | -0.01530224 | 0.03407428 | -0.05109425 | 0.001648454 | -0.02483644
N | 0.0572243 | -0.05792214 | 0.09616803 | -0.1700846 | -0.02900051 | 0.03172662 | 0.1103565 | 0.1067704 | -0.01364753 | -0.03604168 | 0.1499165 | 0.02079441 | 0.03386347 | -0.01252671 | 1 | -0.01723986 | 0.004927586 | -0.03843774 | 0.005739023 | -0.01323269 | 0.1789772 | 0.1502913 | -0.03324824
B | 0.07213447 | 0.02713213 | -0.05624267 | 0.03779849 | -0.07816202 | -0.05514747 | 0.05641474 | 0.06309018 | 0.07762932 | 0.06052652 | 0.2067986 | -0.0179419 | 0.2259306 | -0.06109353 | -0.01723986 | 1 | 0.0405572 | 0.04473896 | 0.04099945 | -0.02817273 | 0.02402039 | 0.01367377 | 0.008145467
furnace | -0.03434956 | 0.005961622 | 0.006394079 | -0.02413654 | -0.05797564 | -0.03890477 | 0.008628506 | 0.009604653 | -0.03319076 | 0.02249373 | 0.02319348 | -0.04593079 | -0.02177692 | -0.007818023 | 0.004927586 | 0.0405572 | 1 | 0.747725 | 0.6011071 | -0.1034142 | 0.1353996 | 0.2443424 | 0.1325112
rough | -0.01506494 | -0.01751639 | -0.02660927 | -0.01822672 | -0.05096494 | -0.05857745 | 0.007781656 | 0.008806118 | -0.05106962 | 0.01216853 | -0.02986845 | -0.0754169 | -0.05416109 | -0.0134897 | -0.03843774 | 0.04473896 | 0.747725 | 1 | 0.5733899 | -0.05972685 | 0.1177415 | 0.2278655 | 0.1367262
finish | 0.009137546 | -0.03144857 | -0.01379972 | -0.00602911 | -0.03246423 | -0.01671515 | 0.008182033 | 0.009304844 | -0.06033306 | -0.006996579 | -0.0001429168 | -0.01899437 | -0.04367995 | -0.01530224 | 0.005739023 | 0.04099945 | 0.6011071 | 0.5733899 | 1 | -0.2008101 | 0.2569559 | 0.2985806 | 0.149661
downcoill | 0.02500084 | -0.009920447 | 0.03920684 | -0.00715465 | 0.02570267 | 0.01577023 | 0.004420827 | 0.002205222 | -0.06160421 | -0.09243873 | -0.0272033 | -0.0498707 | -0.006392574 | 0.03407428 | -0.01323269 | -0.02817273 | -0.1034142 | -0.05972685 | -0.2008101 | 1 | -0.1042827 | -0.09331734 | -0.0283603
tensile | 0.2178924 | 0.0926855 | 0.1410388 | 0.1689947 | -0.026562 | -0.09623224 | 0.05968355 | 0.05937736 | -0.05751675 | -0.07713893 | 0.08034579 | -0.09163115 | 0.0661299 | -0.05109425 | 0.1789772 | 0.02402039 | 0.1353996 | 0.1177415 | 0.2569559 | -0.1042827 | 1 | 0.7878161 | -0.06958874
yield | 0.0738775 | 0.05908099 | 0.1074646 | 0.139813 | -0.04175316 | -0.05302047 | 0.0717526 | 0.07001275 | -0.06929092 | -0.06944713 | 0.09664564 | -0.04569363 | 0.04477757 | 0.001648454 | 0.1502913 | 0.01367377 | 0.2443424 | 0.2278655 | 0.2985806 | -0.09331734 | 0.7878161 | 1 | -0.08994887
elongation | -0.07154293 | -0.01138612 | -0.035818 | -0.04710607 | -0.04612788 | 0.02346223 | 0.03040185 | 0.02956301 | -0.04512603 | -0.01459084 | 0.02220734 | -0.0007139802 | -0.01883921 | -0.02483644 | -0.03324824 | 0.008145467 | 0.1325112 | 0.1367262 | 0.149661 | -0.0283603 | -0.06958874 | -0.08994887 | 1

## 数据分析
C |  | MN |  | SI |  | P |  | S |  | CU |  | AL |  | ALS |  | NI |  | CR |  | TI |  | MO |  | V |  | NB |  | N |  | B |  | furnace |  | rough |  | finish |  | downcoill |  | tensile |  | yield |  | elongation
平均 | 0.1483912 | 平均 | 0.4700765 | 平均 | 0.1933934 | 平均 | 0.01720539 | 平均 | 0.01369593 | 平均 | 0.04053472 | 平均 | 0.007069714 | 平均 | 0.006139181 | 平均 | 0.01827757 | 平均 | 0.02873202 | 平均 | 0.001700011 | 平均 | 0.00567774 | 平均 | 0.001605393 | 平均 | 0.00118989 | 平均 | 0.003222411 | 平均 | 0.0001723893 | 平均 | 1260.246 | 平均 | 1054.338 | 平均 | 876.426 | 平均 | 630.4726 | 平均 | 438.1039 | 平均 | 299.2778 | 平均 | 31.87129
标准误差 | 8.572545e-05 | 标准误差 | 0.0004480698 | 标准误差 | 0.0002217159 | 标准误差 | 4.043554e-05 | 标准误差 | 3.781629e-05 | 标准误差 | 8.957508e-05 | 标准误差 | 0.0002006115 | 标准误差 | 0.0001988738 | 标准误差 | 6.998002e-05 | 标准误差 | 0.0001041706 | 标准误差 | 8.616004e-06 | 标准误差 | 2.202704e-05 | 标准误差 | 6.678264e-06 | 标准误差 | 4.978413e-06 | 标准误差 | 9.357005e-06 | 标准误差 | 1.650892e-06 | 标准误差 | 0.102294 | 标准误差 | 0.112203 | 标准误差 | 0.1353911 | 标准误差 | 0.2742117 | 标准误差 | 0.1737546 | 标准误差 | 0.2224422 | 标准误差 | 0.03263917
中位数 | 0.148 | 中位数 | 0.465 | 中位数 | 0.194 | 中位数 | 0.017 | 中位数 | 0.014 | 中位数 | 0.04 | 中位数 | 0.003 | 中位数 | 0.003 | 中位数 | 0.017 | 中位数 | 0.027 | 中位数 | 0.002 | 中位数 | 0.006 | 中位数 | 0.002 | 中位数 | 0.001 | 中位数 | 0.0031 | 中位数 | 0.0001 | 中位数 | 1260 | 中位数 | 1060 | 中位数 | 880 | 中位数 | 634 | 中位数 | 439 | 中位数 | 298 | 中位数 | 32
众数 | 0.144 | 众数 | 0.458 | 众数 | 0.195 | 众数 | 0.016 | 众数 | 0.014 | 众数 | 0.04 | 众数 | 0.002 | 众数 | 0.002 | 众数 | 0.015 | 众数 | 0.027 | 众数 | 0.001 | 众数 | 0.005 | 众数 | 0.001 | 众数 | 0.001 | 众数 | 0.003 | 众数 | 0.0001 | 众数 | 1258 | 众数 | 1060 | 众数 | 884 | 众数 | 634 | 众数 | 439 | 众数 | 291 | 众数 | 31
标准差 | 0.008270618 | 标准差 | 0.04322887 | 标准差 | 0.0213907 | 标准差 | 0.003901139 | 标准差 | 0.003648439 | 标准差 | 0.008642023 | 标准差 | 0.0193546 | 标准差 | 0.01918694 | 标准差 | 0.006751531 | 标准差 | 0.01005017 | 标准差 | 0.0008312546 | 标准差 | 0.002125124 | 标准差 | 0.0006443054 | 标准差 | 0.0004803072 | 标准差 | 0.0009027449 | 标准差 | 0.0001592747 | 标准差 | 9.869116 | 标准差 | 10.82512 | 标准差 | 13.06226 | 标准差 | 26.45539 | 标准差 | 16.7635 | 标准差 | 21.46078 | 标准差 | 3.148961
方差 | 6.840312e-05 | 方差 | 0.001868735 | 方差 | 0.0004575622 | 方差 | 1.521888e-05 | 方差 | 1.331111e-05 | 方差 | 7.468456e-05 | 方差 | 0.0003746004 | 方差 | 0.0003681386 | 方差 | 4.558317e-05 | 方差 | 0.0001010059 | 方差 | 6.909842e-07 | 方差 | 4.516152e-06 | 方差 | 4.151294e-07 | 方差 | 2.30695e-07 | 方差 | 8.149484e-07 | 方差 | 2.536844e-08 | 方差 | 97.39944 | 方差 | 117.1831 | 方差 | 170.6225 | 方差 | 699.8876 | 方差 | 281.0148 | 方差 | 460.5649 | 方差 | 9.915957
峰度 | 16.74245 | 峰度 | 113.1485 | 峰度 | 31.3763 | 峰度 | 0.08238119 | 峰度 | 0.429876 | 峰度 | 0.2018271 | 峰度 | 608.9679 | 峰度 | 630.9306 | 峰度 | 4.355593 | 峰度 | 4.292191 | 峰度 | 33.72523 | 峰度 | 1.435462 | 峰度 | 0.1008297 | 峰度 | 309.473 | 峰度 | 2.584005 | 峰度 | 168.7387 | 峰度 | -0.1810045 | 峰度 | 0.01513011 | 峰度 | -0.1488281 | 峰度 | 100.8039 | 峰度 | 1.286839 | 峰度 | 0.332619 | 峰度 | 1.5988
偏度 | -1.037975 | 偏度 | 8.185497 | 偏度 | -3.807091 | 偏度 | 0.3898 | 偏度 | -0.1857709 | 偏度 | 0.2479454 | 偏度 | 22.64068 | 偏度 | 23.21697 | 偏度 | 1.573749 | 偏度 | 1.770676 | 偏度 | 2.559337 | 偏度 | 0.3848603 | 偏度 | 0.7122919 | 偏度 | 11.56207 | 偏度 | 0.6779731 | 偏度 | 10.61179 | 偏度 | -0.06746349 | 偏度 | 0.3983543 | 偏度 | -0.5644503 | 偏度 | -7.702934 | 偏度 | -0.3141339 | 偏度 | 0.3821395 | 偏度 | 0.3005214
区域 | 0.1885 | 区域 | 1.133 | 区域 | 0.257 | 区域 | 0.022 | 区域 | 0.024 | 区域 | 0.063 | 区域 | 0.564 | 区域 | 0.565 | 区域 | 0.066 | 区域 | 0.072 | 区域 | 0.0197 | 区域 | 0.016 | 区域 | 0.004 | 区域 | 0.018 | 区域 | 0.0086 | 区域 | 0.003 | 区域 | 67 | 区域 | 40 | 区域 | 118 | 区域 | 473 | 区域 | 239 | 区域 | 186 | 区域 | 48
最小值 | 0.0051 | 最小值 | 0.236 | 最小值 | 0.006 | 最小值 | 0.008 | 最小值 | 0.001 | 最小值 | 0.013 | 最小值 | 0.001 | 最小值 | 0 | 最小值 | 0.001 | 最小值 | 0.008 | 最小值 | 0.0001 | 最小值 | 0.001 | 最小值 | 0.001 | 最小值 | 0.001 | 最小值 | 0 | 最小值 | 0.0001 | 最小值 | 1224 | 最小值 | 1040 | 最小值 | 816 | 最小值 | 200 | 最小值 | 321 | 最小值 | 217 | 最小值 | 7
最大值 | 0.1936 | 最大值 | 1.369 | 最大值 | 0.263 | 最大值 | 0.03 | 最大值 | 0.025 | 最大值 | 0.076 | 最大值 | 0.565 | 最大值 | 0.565 | 最大值 | 0.067 | 最大值 | 0.08 | 最大值 | 0.0198 | 最大值 | 0.017 | 最大值 | 0.005 | 最大值 | 0.019 | 最大值 | 0.0086 | 最大值 | 0.0031 | 最大值 | 1291 | 最大值 | 1080 | 最大值 | 934 | 最大值 | 673 | 最大值 | 560 | 最大值 | 403 | 最大值 | 55
求和 | 1381.2256 | 求和 | 4375.472 | 求和 | 1800.1058 | 求和 | 160.1478 | 求和 | 127.4817 | 求和 | 377.2972 | 求和 | 65.8049 | 求和 | 57.1435 | 求和 | 170.1276 | 求和 | 267.4376 | 求和 | 15.8237 | 求和 | 52.8484 | 求和 | 14.943 | 求和 | 11.0755 | 求和 | 29.9942 | 求和 | 1.6046 | 求和 | 11730374 | 求和 | 9813780 | 求和 | 8157773 | 求和 | 5868439 | 求和 | 4077871 | 求和 | 2785678 | 求和 | 296658
观测数 | 9308 | 观测数 | 9308 | 观测数 | 9308 | 观测数 | 9308 | 观测数 | 9308 | 观测数 | 9308 | 观测数 | 9308 | 观测数 | 9308 | 观测数 | 9308 | 观测数 | 9308 | 观测数 | 9308 | 观测数 | 9308 | 观测数 | 9308 | 观测数 | 9308 | 观测数 | 9308 | 观测数 | 9308 | 观测数 | 9308 | 观测数 | 9308 | 观测数 | 9308 | 观测数 | 9308 | 观测数 | 9308 | 观测数 | 9308 | 观测数 | 9308

## 01标准化终稿
C | MN | SI | P | S | CU | AL | ALS | NI | CR | TI | MO | V | NB | N | B | furnace | rough | finish | downcoill | tensile | yield | elongation
0.73687 | 0.2047661 | 0.6459144 | 0.6818182 | 0.4166667 | 0.3968254 | 0.00177305 | 0.003539823 | 0.2727273 | 0.2222222 | 0.04568528 | 0.25 | 0.25 | 0 | 0.3488372 | 0.03333333 | 0.641791 | 0.5 | 0.5677966 | 0.8541226 | 0.539749 | 0.5537634 | 0.5
0.8323607 | 0.270962 | 0.7743191 | 0.4545455 | 0.5416667 | 0.3650794 | 0.02304965 | 0.02300885 | 0.2272727 | 0.2222222 | 0.0964467 | 0 | 0 | 0 | 0.4302326 | 0 | 0.3283582 | 0 | 0.5 | 0.9238901 | 0.5313808 | 0.4623656 | 0.5208333
0.8164456 | 0.250662 | 0.7081712 | 0.7272727 | 0.5416667 | 0.3809524 | 0.0177305 | 0.01769912 | 0.4848485 | 0.2777778 | 0.04568528 | 0.1875 | 0.5 | 0 | 0.3255814 | 0.03333333 | 0.358209 | 0 | 0.3728814 | 0.9217759 | 0.5355649 | 0.4247312 | 0.4791667
0.8058355 | 0.1968226 | 0.7743191 | 0.3636364 | 0.4166667 | 0.3492063 | 0.00177305 | 0.003539823 | 0.2272727 | 0.09722222 | 0.04568528 | 0.125 | 0 | 0 | 0.3139535 | 0 | 0.5223881 | 0.25 | 0.3813559 | 0.9365751 | 0.2970711 | 0.2688172 | 0.5
0.7262599 | 0.2321271 | 0.7587549 | 0.5 | 0.2916667 | 0.5714286 | 0.0212766 | 0.02123894 | 0.2272727 | 0.2361111 | 0.0964467 | 0.1875 | 0 | 0 | 0.4186047 | 0 | 0.5970149 | 0.25 | 0.3474576 | 0.9408034 | 0.3514644 | 0.3494624 | 0.4583333
0.8376658 | 0.157105 | 0.618677 | 0.4090909 | 0.3333333 | 0.3333333 | 0.003546099 | 0.003539823 | 0.2272727 | 0.08333333 | 0.04568528 | 0.1875 | 0.25 | 0 | 0.372093 | 0.03333333 | 0.2985075 | 0.25 | 0.3728814 | 0.9386892 | 0.2719665 | 0.2311828 | 0.4375
0.8164456 | 0.250662 | 0.7081712 | 0.7272727 | 0.5416667 | 0.3809524 | 0.0177305 | 0.01769912 | 0.4848485 | 0.2777778 | 0.04568528 | 0.1875 | 0.5 | 0 | 0.3255814 | 0.03333333 | 0.2835821 | 0 | 0.3474576 | 0.9260042 | 0.5020921 | 0.4408602 | 0.5208333
0.73687 | 0.2047661 | 0.6459144 | 0.6818182 | 0.4166667 | 0.3968254 | 0.00177305 | 0.003539823 | 0.2727273 | 0.2222222 | 0.04568528 | 0.25 | 0.25 | 0 | 0.3488372 | 0.03333333 | 0.3731343 | 0 | 0.3559322 | 0.7463002 | 0.4769874 | 0.3494624 | 0.4791667
0.7740053 | 0.2038835 | 0.7470817 | 0.2727273 | 0.4166667 | 0.3809524 | 0.04787234 | 0.04778761 | 0.2575758 | 0.1111111 | 0.04568528 | 0.125 | 0.25 | 0 | 0.3837209 | 0.03333333 | 0.3432836 | 0 | 0.559322 | 0.9217759 | 0.5104603 | 0.4892473 | 0.625
0.8164456 | 0.250662 | 0.7081712 | 0.7272727 | 0.5416667 | 0.3809524 | 0.0177305 | 0.01769912 | 0.4848485 | 0.2777778 | 0.04568528 | 0.1875 | 0.5 | 0 | 0.3255814 | 0.03333333 | 0.641791 | 0.5 | 0.6016949 | 0.8668076 | 0.707113 | 0.7956989 | 0.5833333
0.6944297 | 0.2047661 | 0.7159533 | 1 | 0.25 | 0.2063492 | 0.02659574 | 0.02654867 | 0.2878788 | 0.3055556 | 0.0964467 | 0 | 0.25 | 0 | 0.3604651 | 0 | 0.5074627 | 0 | 0.559322 | 0.8710359 | 0.6401674 | 0.7311828 | 0.5625
0.6944297 | 0.2047661 | 0.7159533 | 1 | 0.25 | 0.2063492 | 0.02659574 | 0.02654867 | 0.2878788 | 0.3055556 | 0.0964467 | 0 | 0.25 | 0 | 0.3604651 | 0 | 0.3283582 | 0 | 0.559322 | 0.7780127 | 0.5983264 | 0.6397849 | 0.5833333
0.6944297 | 0.2047661 | 0.7159533 | 1 | 0.25 | 0.2063492 | 0.02659574 | 0.02654867 | 0.2878788 | 0.3055556 | 0.0964467 | 0 | 0.25 | 0 | 0.3604651 | 0 | 0.5074627 | 0 | 0.5677966 | 0.7420719 | 0.6359833 | 0.7096774 | 0.5416667
0.6944297 | 0.2047661 | 0.7159533 | 1 | 0.25 | 0.2063492 | 0.02659574 | 0.02654867 | 0.2878788 | 0.3055556 | 0.0964467 | 0 | 0.25 | 0 | 0.3604651 | 0 | 0.4179104 | 0 | 0.5762712 | 0.7737844 | 0.5941423 | 0.5913978 | 0.4791667
0.6944297 | 0.2047661 | 0.7159533 | 1 | 0.25 | 0.2063492 | 0.02659574 | 0.02654867 | 0.2878788 | 0.3055556 | 0.0964467 | 0 | 0.25 | 0 | 0.3604651 | 0 | 0.5074627 | 0 | 0.5084746 | 0.8668076 | 0.5732218 | 0.5752688 | 0.6041667
0.7687003 | 0.1818182 | 0.7509728 | 0.4090909 | 0.08333333 | 0.3174603 | 0.0141844 | 0.01415929 | 0.1969697 | 0.1111111 | 0.0964467 | 0.125 | 0.25 | 0 | 0.3953488 | 0.03333333 | 0.4179104 | 0 | 0.5254237 | 0.9238901 | 0.5690377 | 0.5591398 | 0.4791667
0.7687003 | 0.1818182 | 0.7509728 | 0.4090909 | 0.08333333 | 0.3174603 | 0.0141844 | 0.01415929 | 0.1969697 | 0.1111111 | 0.0964467 | 0.125 | 0.25 | 0 | 0.3953488 | 0.03333333 | 0.3283582 | 0 | 0.559322 | 0.7293869 | 0.5564854 | 0.5913978 | 0.5625
0.7687003 | 0.1818182 | 0.7509728 | 0.4090909 | 0.08333333 | 0.3174603 | 0.0141844 | 0.01415929 | 0.1969697 | 0.1111111 | 0.0964467 | 0.125 | 0.25 | 0 | 0.3953488 | 0.03333333 | 0.4626866 | 0.5 | 0.5423729 | 0.7991543 | 0.5230126 | 0.5483871 | 0.5833333
0.7687003 | 0.1818182 | 0.7509728 | 0.4090909 | 0.08333333 | 0.3174603 | 0.0141844 | 0.01415929 | 0.1969697 | 0.1111111 | 0.0964467 | 0.125 | 0.25 | 0 | 0.3953488 | 0.03333333 | 0.641791 | 0.5 | 0.5338983 | 0.8773784 | 0.5271967 | 0.5645161 | 0.4375
0.7633952 | 0.2162401 | 0.7626459 | 0.5 | 0.5 | 0.4285714 | 0.00177305 | 0.001769912 | 0.2121212 | 0.1388889 | 0.04568528 | 0.125 | 0.25 | 0 | 0.3372093 | 0.03333333 | 0.641791 | 0.5 | 0.5847458 | 0.8477801 | 0.58159 | 0.6182796 | 0.3541667
0.8111406 | 0.2471315 | 0.7159533 | 0.6818182 | 0.5416667 | 0.2857143 | 0.05141844 | 0.04955752 | 0.1969697 | 0.2361111 | 0.0964467 | 0.1875 | 0 | 0 | 0.4302326 | 0 | 0.4626866 | 0.5 | 0.5677966 | 0.9175476 | 0.5104603 | 0.483871 | 0.5
0.7633952 | 0.2162401 | 0.7626459 | 0.5 | 0.5 | 0.4285714 | 0.00177305 | 0.001769912 | 0.2121212 | 0.1388889 | 0.04568528 | 0.125 | 0.25 | 0 | 0.3372093 | 0.03333333 | 0.5522388 | 0.5 | 0.5423729 | 0.8646934 | 0.5062762 | 0.4247312 | 0.375
0.7687003 | 0.1818182 | 0.7509728 | 0.4090909 | 0.08333333 | 0.3174603 | 0.0141844 | 0.01415929 | 0.1969697 | 0.1111111 | 0.0964467 | 0.125 | 0.25 | 0 | 0.3953488 | 0.03333333 | 0.5074627 | 0 | 0.5508475 | 0.7758985 | 0.6025105 | 0.6397849 | 0.5416667
0.8111406 | 0.2471315 | 0.7159533 | 0.6818182 | 0.5416667 | 0.2857143 | 0.05141844 | 0.04955752 | 0.1969697 | 0.2361111 | 0.0964467 | 0.1875 | 0 | 0 | 0.4302326 | 0 | 0.3283582 | 0 | 0.5847458 | 0.7801268 | 0.5523013 | 0.5806452 | 0.5
0.73687 | 0.2047661 | 0.6459144 | 0.6818182 | 0.4166667 | 0.3968254 | 0.00177305 | 0.003539823 | 0.2727273 | 0.2222222 | 0.04568528 | 0.25 | 0.25 | 0 | 0.3488372 | 0.03333333 | 0.5074627 | 0.75 | 0.3898305 | 0.9365751 | 0.3891213 | 0.2580645 | 0.5416667
0.7262599 | 0.2056487 | 0.692607 | 0.1818182 | 0.2083333 | 0.2698413 | 0.06205674 | 0.0619469 | 0.1515152 | 0.09722222 | 0.04568528 | 0.125 | 0 | 0 | 0.4883721 | 0 | 0.4776119 | 0.75 | 0.4491525 | 0.9450317 | 0.3054393 | 0.2043011 | 0.5
0.8111406 | 0.2471315 | 0.7159533 | 0.6818182 | 0.5416667 | 0.2857143 | 0.05141844 | 0.04955752 | 0.1969697 | 0.2361111 | 0.0964467 | 0.1875 | 0 | 0 | 0.4302326 | 0 | 0.4477612 | 0 | 0.4067797 | 0.9281184 | 0.4393305 | 0.4516129 | 0.5833333
0.7421751 | 0.2603707 | 0.7976654 | 0.6363636 | 0.4166667 | 0.4761905 | 0.007092199 | 0.007079646 | 0.2121212 | 0.1527778 | 0.04568528 | 0.125 | 0.25 | 0 | 0.4069767 | 0.03333333 | 0.4179104 | 0 | 0.5677966 | 0.8689218 | 0.5188285 | 0.4086022 | 0.5208333
0.7633952 | 0.2162401 | 0.7626459 | 0.5 | 0.5 | 0.4285714 | 0.00177305 | 0.001769912 | 0.2121212 | 0.1388889 | 0.04568528 | 0.125 | 0.25 | 0 | 0.3372093 | 0.03333333 | 0.4626866 | 0.5 | 0.5423729 | 0.820296 | 0.4895397 | 0.4408602 | 0.4791667
0.7421751 | 0.2603707 | 0.7976654 | 0.6363636 | 0.4166667 | 0.4761905 | 0.007092199 | 0.007079646 | 0.2121212 | 0.1527778 | 0.04568528 | 0.125 | 0.25 | 0 | 0.4069767 | 0.03333333 | 0.5074627 | 0 | 0.5 | 0.8773784 | 0.539749 | 0.5107527 | 0.4583333
0.8111406 | 0.2471315 | 0.7159533 | 0.6818182 | 0.5416667 | 0.2857143 | 0.05141844 | 0.04955752 | 0.1969697 | 0.2361111 | 0.0964467 | 0.1875 | 0 | 0 | 0.4302326 | 0 | 0.2686567 | 0 | 0.3305085 | 0.9302326 | 0.5020921 | 0.5215054 | 0.6041667
0.7633952 | 0.2162401 | 0.7626459 | 0.5 | 0.5 | 0.4285714 | 0.00177305 | 0.001769912 | 0.2121212 | 0.1388889 | 0.04568528 | 0.125 | 0.25 | 0 | 0.3372093 | 0.03333333 | 0.4626866 | 0.5 | 0.5762712 | 0.8393235 | 0.4728033 | 0.3655914 | 0.5625
0.7899204 | 0.2065313 | 0.7276265 | 0.4545455 | 0.9166667 | 0.3333333 | 0.00177305 | 0.001769912 | 0.2272727 | 0.3055556 | 0.04568528 | 0.3125 | 0.25 | 0 | 0.372093 | 0.03333333 | 0.3283582 | 0 | 0.5677966 | 0.7420719 | 0.460251 | 0.4408602 | 0.4166667
0.7474801 | 0.1924095 | 0.9105058 | 0.1818182 | 0.4583333 | 0.4126984 | 0.00177305 | 0.001769912 | 0.1818182 | 0.1666667 | 0.0964467 | 0.1875 | 0.25 | 0 | 0.2674419 | 0 | 0.358209 | 0 | 0.3898305 | 0.9175476 | 0.4728033 | 0.4462366 | 0.5416667
0.7633952 | 0.1721094 | 0.6964981 | 0.2727273 | 0.5833333 | 0.3492063 | 0.003546099 | 0.003539823 | 0.2878788 | 0.08333333 | 0.04568528 | 0.1875 | 0.25 | 0 | 0.3372093 | 0 | 0.3134328 | 0.25 | 0.3813559 | 0.9386892 | 0.334728 | 0.2473118 | 0.5416667
0.73687 | 0.2047661 | 0.6459144 | 0.6818182 | 0.4166667 | 0.3968254 | 0.00177305 | 0.003539823 | 0.2727273 | 0.2222222 | 0.04568528 | 0.25 | 0.25 | 0 | 0.3488372 | 0.03333333 | 0.4626866 | 0.5 | 0.559322 | 0.9217759 | 0.5355649 | 0.6129032 | 0.5208333
0.7633952 | 0.2162401 | 0.7626459 | 0.5 | 0.5 | 0.4285714 | 0.00177305 | 0.001769912 | 0.2121212 | 0.1388889 | 0.04568528 | 0.125 | 0.25 | 0 | 0.3372093 | 0.03333333 | 0.5522388 | 0.5 | 0.5677966 | 0.8562368 | 0.460251 | 0.4032258 | 0.6041667
0.7421751 | 0.2603707 | 0.7976654 | 0.6363636 | 0.4166667 | 0.4761905 | 0.007092199 | 0.007079646 | 0.2121212 | 0.1527778 | 0.04568528 | 0.125 | 0.25 | 0 | 0.4069767 | 0.03333333 | 0.3283582 | 0 | 0.559322 | 0.9175476 | 0.5313808 | 0.5698925 | 0.5416667
0.8111406 | 0.2471315 | 0.7159533 | 0.6818182 | 0.5416667 | 0.2857143 | 0.05141844 | 0.04955752 | 0.1969697 | 0.2361111 | 0.0964467 | 0.1875 | 0 | 0 | 0.4302326 | 0 | 0.358209 | 0 | 0.3898305 | 0.9175476 | 0.4979079 | 0.5806452 | 0.4583333
0.8111406 | 0.2471315 | 0.7159533 | 0.6818182 | 0.5416667 | 0.2857143 | 0.05141844 | 0.04955752 | 0.1969697 | 0.2361111 | 0.0964467 | 0.1875 | 0 | 0 | 0.4302326 | 0 | 0.4179104 | 0.75 | 0.3813559 | 0.9196617 | 0.3891213 | 0.344086 | 0.4375
0.8376658 | 0.157105 | 0.618677 | 0.4090909 | 0.3333333 | 0.3333333 | 0.003546099 | 0.003539823 | 0.2272727 | 0.08333333 | 0.04568528 | 0.1875 | 0.25 | 0 | 0.372093 | 0.03333333 | 0.5074627 | 0.75 | 0.4067797 | 0.9196617 | 0.3430962 | 0.2473118 | 0.5
0.7421751 | 0.2603707 | 0.7976654 | 0.6363636 | 0.4166667 | 0.4761905 | 0.007092199 | 0.007079646 | 0.2121212 | 0.1527778 | 0.04568528 | 0.125 | 0.25 | 0 | 0.4069767 | 0.03333333 | 0.641791 | 0.5 | 0.5762712 | 0.8520085 | 0.5941423 | 0.6774194 | 0.5
0.7793103 | 0.180053 | 0.6848249 | 0.3181818 | 0.5 | 0.2539683 | 0.06737589 | 0.06725664 | 0.3636364 | 0.1527778 | 0.04568528 | 0.1875 | 0 | 0 | 0.3023256 | 0 | 0.5522388 | 0.5 | 0.5847458 | 0.8033827 | 0.4979079 | 0.4784946 | 0.5
0.8376658 | 0.157105 | 0.618677 | 0.4090909 | 0.3333333 | 0.3333333 | 0.003546099 | 0.003539823 | 0.2272727 | 0.08333333 | 0.04568528 | 0.1875 | 0.25 | 0 | 0.372093 | 0.03333333 | 0.641791 | 0.5 | 0.5762712 | 0.8625793 | 0.4895397 | 0.4247312 | 0.6666667
0.7421751 | 0.2312445 | 0.6459144 | 0.5909091 | 0.4583333 | 0.4603175 | 0.007092199 | 0.008849558 | 0.8939394 | 0.4027778 | 0.04568528 | 0.5 | 0.25 | 0 | 0.4534884 | 0.03333333 | 0.6268657 | 0.5 | 0.5762712 | 0.832981 | 0.4811715 | 0.4193548 | 0.5833333
0.7793103 | 0.2100618 | 0.7509728 | 0.2272727 | 0.4583333 | 0.3809524 | 0.007092199 | 0.007079646 | 0.2727273 | 0.1388889 | 0.04568528 | 0.25 | 0.25 | 0 | 0.4651163 | 0 | 0.4925373 | 0.5 | 0.5762712 | 0.7864693 | 0.5146444 | 0.4462366 | 0.6041667
0.7740053 | 0.1862312 | 0.6809339 | 0.4545455 | 0.5833333 | 0.4444444 | 0 | 0.001769912 | 0.2727273 | 0.1666667 | 0.04568528 | 0.25 | 0.25 | 0 | 0.3372093 | 0 | 0.5820896 | 0.5 | 0.5762712 | 0.7864693 | 0.4476987 | 0.3924731 | 0.5416667
0.7740053 | 0.1977052 | 0.7392996 | 0.2727273 | 0.6666667 | 0.2857143 | 0.00177305 | 0.001769912 | 0.2727273 | 0.1805556 | 0.04568528 | 0.1875 | 0.25 | 0 | 0.2906977 | 0.03333333 | 0.5223881 | 0.5 | 0.6864407 | 0.8350951 | 0.4393305 | 0.327957 | 0.7083333
0.7421751 | 0.2312445 | 0.6459144 | 0.5909091 | 0.4583333 | 0.4603175 | 0.007092199 | 0.008849558 | 0.8939394 | 0.4027778 | 0.04568528 | 0.5 | 0.25 | 0 | 0.4534884 | 0.03333333 | 0.7014925 | 0.5 | 0.7118644 | 0.9133192 | 0.5146444 | 0.4247312 | 0.5208333
0.7633952 | 0.1950574 | 0.7392996 | 0.4090909 | 0.5416667 | 0.4285714 | 0 | 0.001769912 | 0.3333333 | 0.1805556 | 0.04568528 | 0.5625 | 0.25 | 0 | 0.3953488 | 0 | 0.2985075 | 0 | 0.2966102 | 0.845666 | 0.4476987 | 0.5 | 0.4583333
0.7687003 | 0.1632833 | 0.688716 | 0.4090909 | 0.375 | 0.1904762 | 0.00177305 | 0.001769912 | 0.1666667 | 0.125 | 0.04568528 | 0.1875 | 0.75 | 0 | 0.3255814 | 0 | 0.3283582 | 0 | 0.559322 | 0.8520085 | 0.4435146 | 0.3763441 | 0.4166667
0.7687003 | 0.2171227 | 0.766537 | 0.5 | 0.5416667 | 0.4126984 | 0.003546099 | 0.003539823 | 0.3030303 | 0.1805556 | 0.04568528 | 0.1875 | 0.25 | 0 | 0.372093 | 0.03333333 | 0.5820896 | 0.5 | 0.559322 | 0.8625793 | 0.5104603 | 0.5215054 | 0.5625
0.7740053 | 0.1977052 | 0.7392996 | 0.2727273 | 0.6666667 | 0.2857143 | 0.00177305 | 0.001769912 | 0.2727273 | 0.1805556 | 0.04568528 | 0.1875 | 0.25 | 0 | 0.2906977 | 0.03333333 | 0.3432836 | 0 | 0.5677966 | 0.7484144 | 0.3933054 | 0.2903226 | 0.5833333
0.6944297 | 0.2091792 | 0.7159533 | 0.1818182 | 0.4166667 | 0.3492063 | 0 | 0.001769912 | 0.1969697 | 0.1111111 | 0.04568528 | 0.1875 | 0.25 | 0 | 0.2209302 | 0 | 0.4328358 | 0 | 0.5508475 | 0.8287526 | 0.3807531 | 0.311828 | 0.5416667
0.7633952 | 0.2162401 | 0.7626459 | 0.5 | 0.5 | 0.4285714 | 0.00177305 | 0.001769912 | 0.2121212 | 0.1388889 | 0.04568528 | 0.125 | 0.25 | 0 | 0.3372093 | 0.03333333 | 0.5074627 | 0 | 0.5762712 | 0.9217759 | 0.4142259 | 0.4354839 | 0.4375
0.7687003 | 0.2171227 | 0.766537 | 0.5 | 0.5416667 | 0.4126984 | 0.003546099 | 0.003539823 | 0.3030303 | 0.1805556 | 0.04568528 | 0.1875 | 0.25 | 0 | 0.372093 | 0.03333333 | 0.6716418 | 0.5 | 0.5423729 | 0.9196617 | 0.5062762 | 0.4731183 | 0.4166667
0.7793103 | 0.2241836 | 0.6614786 | 0.4090909 | 0.5 | 0.3809524 | 0.00177305 | 0.003539823 | 0.5 | 0.2638889 | 0.04568528 | 0.25 | 0.25 | 0.05555556 | 0.5232558 | 0.03333333 | 0.5970149 | 0.5 | 0.5254237 | 0.9154334 | 0.6108787 | 0.7150538 | 0.5
0.7580902 | 0.1915269 | 0.7548638 | 0.3181818 | 0.7083333 | 0.3492063 | 0.003546099 | 0.005309735 | 0.4545455 | 0.2638889 | 0.04568528 | 0.25 | 0 | 0 | 0.3488372 | 0 | 0.5074627 | 0.5 | 0.559322 | 0.8181818 | 0.5564854 | 0.5376344 | 0.4791667
0.8058355 | 0.223301 | 0.7237354 | 0.3181818 | 0.5833333 | 0.3968254 | 0.008865248 | 0.008849558 | 0.1818182 | 0.2916667 | 0.0964467 | 0.1875 | 0 | 0 | 0.5232558 | 0 | 0.761194 | 0.5 | 0.5677966 | 0.8668076 | 0.4979079 | 0.3978495 | 0.5625
0.7687003 | 0.2171227 | 0.766537 | 0.5 | 0.5416667 | 0.4126984 | 0.003546099 | 0.003539823 | 0.3030303 | 0.1805556 | 0.04568528 | 0.1875 | 0.25 | 0 | 0.372093 | 0.03333333 | 0.6716418 | 0.5 | 0.5762712 | 0.9196617 | 0.5271967 | 0.483871 | 0.4583333
0.731565 | 0.2056487 | 0.766537 | 0.09090909 | 0.2916667 | 0.3015873 | 0.01241135 | 0.01238938 | 0.3030303 | 0.09722222 | 0.0964467 | 0.1875 | 0.25 | 0 | 0.4302326 | 0 | 0.5671642 | 0.5 | 0.5423729 | 0.858351 | 0.3891213 | 0.3172043 | 0.4583333
0.731565 | 0.2056487 | 0.766537 | 0.09090909 | 0.2916667 | 0.3015873 | 0.01241135 | 0.01238938 | 0.3030303 | 0.09722222 | 0.0964467 | 0.1875 | 0.25 | 0 | 0.4302326 | 0 | 0.5373134 | 0 | 0.5508475 | 0.8520085 | 0.3598326 | 0.2849462 | 0.5625
0.8376658 | 0.157105 | 0.618677 | 0.4090909 | 0.3333333 | 0.3333333 | 0.003546099 | 0.003539823 | 0.2272727 | 0.08333333 | 0.04568528 | 0.1875 | 0.25 | 0 | 0.372093 | 0.03333333 | 0.3283582 | 0 | 0.5762712 | 0.7145877 | 0.4686192 | 0.3225806 | 0.6458333
0.7580902 | 0.1915269 | 0.7548638 | 0.3181818 | 0.7083333 | 0.3492063 | 0.003546099 | 0.005309735 | 0.4545455 | 0.2638889 | 0.04568528 | 0.25 | 0 | 0 | 0.3488372 | 0 | 0.5074627 | 0.5 | 0.6016949 | 0.8794926 | 0.5355649 | 0.5591398 | 0.5625
0.7793103 | 0.2241836 | 0.6614786 | 0.4090909 | 0.5 | 0.3809524 | 0.00177305 | 0.003539823 | 0.5 | 0.2638889 | 0.04568528 | 0.25 | 0.25 | 0.05555556 | 0.5232558 | 0.03333333 | 0.5223881 | 0.5 | 0.5847458 | 0.8604651 | 0.5606695 | 0.5752688 | 0.5
0.7793103 | 0.2241836 | 0.6614786 | 0.4090909 | 0.5 | 0.3809524 | 0.00177305 | 0.003539823 | 0.5 | 0.2638889 | 0.04568528 | 0.25 | 0.25 | 0.05555556 | 0.5232558 | 0.03333333 | 0.5223881 | 0.5 | 0.5847458 | 0.9175476 | 0.6443515 | 0.7043011 | 0.4583333
0.7633952 | 0.2259488 | 0.7976654 | 0.4090909 | 0.5833333 | 0.3968254 | 0.00177305 | 0.003539823 | 0.4242424 | 0.25 | 0.04568528 | 0.1875 | 0.25 | 0 | 0.3255814 | 0.03333333 | 0.7462687 | 1 | 0.6779661 | 0.8646934 | 0.5020921 | 0.3870968 | 0.5
0.7793103 | 0.2074139 | 0.7159533 | 0.5 | 0.5 | 0.4285714 | 0.00177305 | 0.003539823 | 0.3333333 | 0.1388889 | 0.04568528 | 0.1875 | 0.5 | 0.05555556 | 0.3023256 | 0.03333333 | 0.7761194 | 1 | 0.6779661 | 0.8625793 | 0.5062762 | 0.4086022 | 0.625
0.6944297 | 0.200353 | 0.7237354 | 0.1363636 | 0.5 | 0.5238095 | 0 | 0.001769912 | 0.1969697 | 0.09722222 | 0.04568528 | 0.125 | 0 | 0 | 0.4069767 | 0.03333333 | 0.5820896 | 0.5 | 0.5847458 | 0.9196617 | 0.460251 | 0.4139785 | 0.6666667
0.6944297 | 0.200353 | 0.7237354 | 0.1363636 | 0.5 | 0.5238095 | 0 | 0.001769912 | 0.1969697 | 0.09722222 | 0.04568528 | 0.125 | 0 | 0 | 0.4069767 | 0.03333333 | 0.4925373 | 0.5 | 0.6016949 | 0.7610994 | 0.4979079 | 0.4946237 | 0.5416667
0.7580902 | 0.1915269 | 0.7548638 | 0.3181818 | 0.7083333 | 0.3492063 | 0.003546099 | 0.005309735 | 0.4545455 | 0.2638889 | 0.04568528 | 0.25 | 0 | 0 | 0.3488372 | 0 | 0.5820896 | 0.5 | 0.5932203 | 0.8604651 | 0.5313808 | 0.5645161 | 0.6458333
0.6944297 | 0.2047661 | 0.7159533 | 1 | 0.25 | 0.2063492 | 0.02659574 | 0.02654867 | 0.2878788 | 0.3055556 | 0.0964467 | 0 | 0.25 | 0 | 0.3604651 | 0 | 0.641791 | 0.5 | 0.5847458 | 0.9196617 | 0.5690377 | 0.5430108 | 0.4583333
0.8376658 | 0.157105 | 0.618677 | 0.4090909 | 0.3333333 | 0.3333333 | 0.003546099 | 0.003539823 | 0.2272727 | 0.08333333 | 0.04568528 | 0.1875 | 0.25 | 0 | 0.372093 | 0.03333333 | 0.5522388 | 0.5 | 0.5932203 | 0.858351 | 0.4393305 | 0.3387097 | 0.5
0.7793103 | 0.2074139 | 0.7159533 | 0.5 | 0.5 | 0.4285714 | 0.00177305 | 0.003539823 | 0.3333333 | 0.1388889 | 0.04568528 | 0.1875 | 0.5 | 0.05555556 | 0.3023256 | 0.03333333 | 0.6567164 | 0.5 | 0.5762712 | 0.9175476 | 0.4686192 | 0.4032258 | 0.4166667
0.7793103 | 0.2074139 | 0.7159533 | 0.5 | 0.5 | 0.4285714 | 0.00177305 | 0.003539823 | 0.3333333 | 0.1388889 | 0.04568528 | 0.1875 | 0.5 | 0.05555556 | 0.3023256 | 0.03333333 | 0.4776119 | 0.5 | 0.5932203 | 0.8562368 | 0.4686192 | 0.344086 | 0.4791667
0.73687 | 0.1862312 | 0.7003891 | 0.4090909 | 0.7083333 | 0.5079365 | 0.00177305 | 0.003539823 | 0.3333333 | 0.2361111 | 0.04568528 | 1 | 0.25 | 0 | 0.3604651 | 0.03333333 | 0.8955224 | 1 | 0.6864407 | 0.8731501 | 0.5481172 | 0.3924731 | 0.5
0.7580902 | 0.1915269 | 0.7548638 | 0.3181818 | 0.7083333 | 0.3492063 | 0.003546099 | 0.005309735 | 0.4545455 | 0.2638889 | 0.04568528 | 0.25 | 0 | 0 | 0.3488372 | 0 | 0.8656716 | 1 | 0.6779661 | 0.9154334 | 0.5481172 | 0.3978495 | 0.5416667
0.7421751 | 0.2100618 | 0.6964981 | 0.5454545 | 0.5 | 0.4444444 | 0.00177305 | 0.003539823 | 0.5151515 | 0.3333333 | 0.04568528 | 0.25 | 0 | 0 | 0.3139535 | 0.03333333 | 0.6119403 | 0.5 | 0.6016949 | 0.8477801 | 0.5732218 | 0.6075269 | 0.4791667
0.6679045 | 0.2056487 | 0.6381323 | 0.3636364 | 0.625 | 0.4761905 | 0.003546099 | 0.003539823 | 0.2272727 | 0.125 | 0.04568528 | 0.1875 | 0.25 | 0 | 0.3604651 | 0.03333333 | 0.2985075 | 0 | 0.4237288 | 0.9175476 | 0.3974895 | 0.3333333 | 0.6041667
0.7633952 | 0.2259488 | 0.7976654 | 0.4090909 | 0.5833333 | 0.3968254 | 0.00177305 | 0.003539823 | 0.4242424 | 0.25 | 0.04568528 | 0.1875 | 0.25 | 0 | 0.3255814 | 0.03333333 | 0.4776119 | 0.5 | 0.5762712 | 0.8562368 | 0.5439331 | 0.4677419 | 0.4583333
0.7793103 | 0.2074139 | 0.7159533 | 0.5 | 0.5 | 0.4285714 | 0.00177305 | 0.003539823 | 0.3333333 | 0.1388889 | 0.04568528 | 0.1875 | 0.5 | 0.05555556 | 0.3023256 | 0.03333333 | 0.4925373 | 0.5 | 0.5423729 | 0.8520085 | 0.5606695 | 0.5806452 | 0.5
0.7421751 | 0.2100618 | 0.6964981 | 0.5454545 | 0.5 | 0.4444444 | 0.00177305 | 0.003539823 | 0.5151515 | 0.3333333 | 0.04568528 | 0.25 | 0 | 0 | 0.3139535 | 0.03333333 | 0.5820896 | 0.5 | 0.5423729 | 0.9175476 | 0.5564854 | 0.5053763 | 0.4375
0.6679045 | 0.2056487 | 0.6381323 | 0.3636364 | 0.625 | 0.4761905 | 0.003546099 | 0.003539823 | 0.2272727 | 0.125 | 0.04568528 | 0.1875 | 0.25 | 0 | 0.3604651 | 0.03333333 | 0.358209 | 0 | 0.559322 | 0.8287526 | 0.4476987 | 0.4139785 | 0.5625
0.6944297 | 0.200353 | 0.7237354 | 0.1363636 | 0.5 | 0.5238095 | 0 | 0.001769912 | 0.1969697 | 0.09722222 | 0.04568528 | 0.125 | 0 | 0 | 0.4069767 | 0.03333333 | 0.358209 | 0 | 0.5254237 | 0.8562368 | 0.4728033 | 0.3763441 | 0.4375
0.6944297 | 0.200353 | 0.7237354 | 0.1363636 | 0.5 | 0.5238095 | 0 | 0.001769912 | 0.1969697 | 0.09722222 | 0.04568528 | 0.125 | 0 | 0 | 0.4069767 | 0.03333333 | 0.4477612 | 0 | 0.5508475 | 0.8625793 | 0.4686192 | 0.4139785 | 0.5625
0.7421751 | 0.2100618 | 0.6964981 | 0.5454545 | 0.5 | 0.4444444 | 0.00177305 | 0.003539823 | 0.5151515 | 0.3333333 | 0.04568528 | 0.25 | 0 | 0 | 0.3139535 | 0.03333333 | 0.5820896 | 0.5 | 0.5762712 | 0.9175476 | 0.5439331 | 0.5215054 | 0.6041667
0.6944297 | 0.200353 | 0.7237354 | 0.1363636 | 0.5 | 0.5238095 | 0 | 0.001769912 | 0.1969697 | 0.09722222 | 0.04568528 | 0.125 | 0 | 0 | 0.4069767 | 0.03333333 | 0.4477612 | 0 | 0.5423729 | 0.9196617 | 0.4518828 | 0.344086 | 0.5625
0.7793103 | 0.2241836 | 0.6614786 | 0.4090909 | 0.5 | 0.3809524 | 0.00177305 | 0.003539823 | 0.5 | 0.2638889 | 0.04568528 | 0.25 | 0.25 | 0.05555556 | 0.5232558 | 0.03333333 | 0.5373134 | 0 | 0.559322 | 0.858351 | 0.5690377 | 0.5268817 | 0.5
0.7421751 | 0.2100618 | 0.6964981 | 0.5454545 | 0.5 | 0.4444444 | 0.00177305 | 0.003539823 | 0.5151515 | 0.3333333 | 0.04568528 | 0.25 | 0 | 0 | 0.3139535 | 0.03333333 | 0.2835821 | 0 | 0.4322034 | 0.9260042 | 0.460251 | 0.3548387 | 0.5625
0.7421751 | 0.2100618 | 0.6964981 | 0.5454545 | 0.5 | 0.4444444 | 0.00177305 | 0.003539823 | 0.5151515 | 0.3333333 | 0.04568528 | 0.25 | 0 | 0 | 0.3139535 | 0.03333333 | 0.5223881 | 0.25 | 0.4322034 | 0.94926 | 0.4560669 | 0.311828 | 0.5
0.6679045 | 0.2056487 | 0.6381323 | 0.3636364 | 0.625 | 0.4761905 | 0.003546099 | 0.003539823 | 0.2272727 | 0.125 | 0.04568528 | 0.1875 | 0.25 | 0 | 0.3604651 | 0.03333333 | 0.6268657 | 0.75 | 0.3728814 | 0.9386892 | 0.3472803 | 0.1774194 | 0.5208333
0.6679045 | 0.2056487 | 0.6381323 | 0.3636364 | 0.625 | 0.4761905 | 0.003546099 | 0.003539823 | 0.2272727 | 0.125 | 0.04568528 | 0.1875 | 0.25 | 0 | 0.3604651 | 0.03333333 | 0.4328358 | 0.75 | 0.4152542 | 0.9598309 | 0.3556485 | 0.2150538 | 0.5833333
0.731565 | 0.1721094 | 0.7276265 | 0.1818182 | 0.625 | 0.4920635 | 0.00177305 | 0.003539823 | 0.2727273 | 0.1388889 | 0.04568528 | 0.125 | 0 | 0 | 0.3604651 | 0.03333333 | 0.4626866 | 0 | 0.3898305 | 0.9344609 | 0.41841 | 0.3064516 | 0.5416667
0.6944297 | 0.200353 | 0.7237354 | 0.1363636 | 0.5 | 0.5238095 | 0 | 0.001769912 | 0.1969697 | 0.09722222 | 0.04568528 | 0.125 | 0 | 0 | 0.4069767 | 0.03333333 | 0.2835821 | 0 | 0.3983051 | 0.961945 | 0.4267782 | 0.3225806 | 0.5833333
0.7580902 | 0.1853486 | 0.7898833 | 0.2727273 | 0.5 | 0.3968254 | 0.003546099 | 0.005309735 | 0.4848485 | 0.1805556 | 0.04568528 | 0.25 | 0.25 | 0 | 0.3837209 | 0.03333333 | 0.2835821 | 0 | 0.3813559 | 0.9386892 | 0.4309623 | 0.311828 | 0.5833333
0.8005305 | 0.2347749 | 0.7042802 | 0.2272727 | 0.3333333 | 0.1269841 | 0.00177305 | 0.001769912 | 0.1515152 | 0.06944444 | 0.04568528 | 0.25 | 0.25 | 0 | 0.372093 | 0.03333333 | 0.7313433 | 0.5 | 0.4661017 | 0.8435518 | 0.4853556 | 0.4247312 | 0.4791667
0.73687 | 0.2533098 | 0.7509728 | 0.4090909 | 0.4583333 | 0.2222222 | 0.00177305 | 0.003539823 | 0.2727273 | 0.1666667 | 0.04568528 | 0.125 | 0 | 0 | 0.3372093 | 0.03333333 | 0.6865672 | 0.75 | 0.5 | 0.8541226 | 0.5188285 | 0.4892473 | 0.375
0.7103448 | 0.1906443 | 0.692607 | 0.7272727 | 0.6666667 | 0.3333333 | 0.003546099 | 0.005309735 | 0.3787879 | 0.3888889 | 0.04568528 | 0.5 | 0 | 0 | 0.3488372 | 0 | 0.5970149 | 0.25 | 0.3559322 | 0.8921776 | 0.5313808 | 0.5591398 | 0.4583333
0.7474801 | 0.2347749 | 0.8171206 | 0.3636364 | 0.625 | 0.2063492 | 0.003546099 | 0.003539823 | 0.2878788 | 0.125 | 0.04568528 | 0.25 | 0 | 0 | 0.3255814 | 0.03333333 | 0.5373134 | 0.75 | 0.3898305 | 0.8942918 | 0.4351464 | 0.2903226 | 0.5208333
0.8005305 | 0.2347749 | 0.7042802 | 0.2272727 | 0.3333333 | 0.1269841 | 0.00177305 | 0.001769912 | 0.1515152 | 0.06944444 | 0.04568528 | 0.25 | 0.25 | 0 | 0.372093 | 0.03333333 | 0.7014925 | 0.75 | 0.3644068 | 0.9048626 | 0.4937238 | 0.3870968 | 0.625
0.7474801 | 0.2347749 | 0.8171206 | 0.3636364 | 0.625 | 0.2063492 | 0.003546099 | 0.003539823 | 0.2878788 | 0.125 | 0.04568528 | 0.25 | 0 | 0 | 0.3255814 | 0.03333333 | 0.3432836 | 0.25 | 0.3305085 | 0.9196617 | 0.3598326 | 0.2526882 | 0.4583333
0.731565 | 0.2197705 | 0.7743191 | 0.3636364 | 0.4583333 | 0.2539683 | 0.003546099 | 0.005309735 | 0.1818182 | 0.1111111 | 0.04568528 | 0.125 | 0 | 0 | 0.372093 | 0 | 0.5820896 | 0.25 | 0.3474576 | 0.9154334 | 0.3807531 | 0.3225806 | 0.4583333
0.6944297 | 0.2021183 | 0.8404669 | 0.1363636 | 0.2916667 | 0.1587302 | 0.0106383 | 0.01061947 | 0.1818182 | 0.06944444 | 0.04568528 | 0.0625 | 0 | 0 | 0.5930233 | 0 | 0.5373134 | 0.75 | 0.3983051 | 0.9408034 | 0.5062762 | 0.4784946 | 0.5
0.73687 | 0.1835834 | 0.6692607 | 0.4090909 | 0.625 | 0.3174603 | 0.00177305 | 0.001769912 | 0.5606061 | 0.1388889 | 0.04568528 | 0.1875 | 0.25 | 0 | 0.3488372 | 0.03333333 | 0.6268657 | 0.25 | 0.3389831 | 0.9027484 | 0.3096234 | 0.2419355 | 0.4791667
0.73687 | 0.1835834 | 0.6692607 | 0.4090909 | 0.625 | 0.3174603 | 0.00177305 | 0.001769912 | 0.5606061 | 0.1388889 | 0.04568528 | 0.1875 | 0.25 | 0 | 0.3488372 | 0.03333333 | 0.5373134 | 0.25 | 0.2881356 | 0.9471459 | 0.2803347 | 0.2311828 | 0.4375
0.73687 | 0.1835834 | 0.6692607 | 0.4090909 | 0.625 | 0.3174603 | 0.00177305 | 0.001769912 | 0.5606061 | 0.1388889 | 0.04568528 | 0.1875 | 0.25 | 0 | 0.3488372 | 0.03333333 | 0.4477612 | 0.25 | 0.3305085 | 0.9534884 | 0.3263598 | 0.2634409 | 0.5
0.7474801 | 0.2030009 | 0.7120623 | 0.1363636 | 0.4583333 | 0.3015873 | 0 | 0.001769912 | 0.1969697 | 0.1111111 | 0.04568528 | 0.125 | 0.25 | 0 | 0.5813953 | 0.03333333 | 0.7462687 | 0.5 | 0.5762712 | 0.7991543 | 0.3723849 | 0.1935484 | 0.5
0.7474801 | 0.2030009 | 0.7120623 | 0.1363636 | 0.4583333 | 0.3015873 | 0 | 0.001769912 | 0.1969697 | 0.1111111 | 0.04568528 | 0.125 | 0.25 | 0 | 0.5813953 | 0.03333333 | 0.5671642 | 0.5 | 0.5847458 | 0.8731501 | 0.4351464 | 0.3655914 | 0.5208333
0.73687 | 0.2153575 | 0.7003891 | 0.3636364 | 0.375 | 0.2698413 | 0.00177305 | 0.003539823 | 0.469697 | 0.2361111 | 0.04568528 | 0.3125 | 0.25 | 0.05555556 | 0.2790698 | 0.03333333 | 0.6567164 | 0.5 | 0.6016949 | 0.8794926 | 0.3472803 | 0.1827957 | 0.5208333
0.6944297 | 0.2021183 | 0.8404669 | 0.1363636 | 0.2916667 | 0.1587302 | 0.0106383 | 0.01061947 | 0.1818182 | 0.06944444 | 0.04568528 | 0.0625 | 0 | 0 | 0.5930233 | 0 | 0.7761194 | 0.75 | 0.5762712 | 0.8731501 | 0.5481172 | 0.5053763 | 0.5416667
0.7633952 | 0.2427184 | 0.7120623 | 0.4545455 | 0.4583333 | 0.2222222 | 0.0106383 | 0.01061947 | 0.1818182 | 0.1527778 | 0.04568528 | 0.25 | 0 | 0 | 0.3488372 | 0.03333333 | 0.5970149 | 0.75 | 0.5847458 | 0.8689218 | 0.4937238 | 0.4354839 | 0.4166667
0.7633952 | 0.2427184 | 0.7120623 | 0.4545455 | 0.4583333 | 0.2222222 | 0.0106383 | 0.01061947 | 0.1818182 | 0.1527778 | 0.04568528 | 0.25 | 0 | 0 | 0.3488372 | 0.03333333 | 0.7313433 | 0.5 | 0.559322 | 0.8498943 | 0.5564854 | 0.5645161 | 0.5833333
0.7474801 | 0.2030009 | 0.7120623 | 0.1363636 | 0.4583333 | 0.3015873 | 0 | 0.001769912 | 0.1969697 | 0.1111111 | 0.04568528 | 0.125 | 0.25 | 0 | 0.5813953 | 0.03333333 | 0.7761194 | 0.5 | 0.5847458 | 0.9133192 | 0.4142259 | 0.2741935 | 0.5625
0.73687 | 0.1835834 | 0.6692607 | 0.4090909 | 0.625 | 0.3174603 | 0.00177305 | 0.001769912 | 0.5606061 | 0.1388889 | 0.04568528 | 0.1875 | 0.25 | 0 | 0.3488372 | 0.03333333 | 0.6865672 | 0.5 | 0.5932203 | 0.8668076 | 0.3430962 | 0.2096774 | 0.4375
0.73687 | 0.2153575 | 0.7003891 | 0.3636364 | 0.375 | 0.2698413 | 0.00177305 | 0.003539823 | 0.469697 | 0.2361111 | 0.04568528 | 0.3125 | 0.25 | 0.05555556 | 0.2790698 | 0.03333333 | 0.5970149 | 0.5 | 0.5847458 | 0.8477801 | 0.4016736 | 0.2688172 | 0.5833333
0.73687 | 0.2533098 | 0.7509728 | 0.4090909 | 0.4583333 | 0.2222222 | 0.00177305 | 0.003539823 | 0.2727273 | 0.1666667 | 0.04568528 | 0.125 | 0 | 0 | 0.3372093 | 0.03333333 | 0.7313433 | 0.5 | 0.6271186 | 0.8477801 | 0.4267782 | 0.327957 | 0.4791667
0.73687 | 0.2533098 | 0.7509728 | 0.4090909 | 0.4583333 | 0.2222222 | 0.00177305 | 0.003539823 | 0.2727273 | 0.1666667 | 0.04568528 | 0.125 | 0 | 0 | 0.3372093 | 0.03333333 | 0.5671642 | 0.5 | 0.6016949 | 0.9133192 | 0.4560669 | 0.4193548 | 0.4791667
0.6944297 | 0.2021183 | 0.8404669 | 0.1363636 | 0.2916667 | 0.1587302 | 0.0106383 | 0.01061947 | 0.1818182 | 0.06944444 | 0.04568528 | 0.0625 | 0 | 0 | 0.5930233 | 0 | 0.5522388 | 0.5 | 0.5762712 | 0.9196617 | 0.4979079 | 0.4462366 | 0.5416667
0.7474801 | 0.2347749 | 0.8171206 | 0.3636364 | 0.625 | 0.2063492 | 0.003546099 | 0.003539823 | 0.2878788 | 0.125 | 0.04568528 | 0.25 | 0 | 0 | 0.3255814 | 0.03333333 | 0.641791 | 0.5 | 0.5677966 | 0.8646934 | 0.4937238 | 0.4569892 | 0.4791667
0.8005305 | 0.2347749 | 0.7042802 | 0.2272727 | 0.3333333 | 0.1269841 | 0.00177305 | 0.001769912 | 0.1515152 | 0.06944444 | 0.04568528 | 0.25 | 0.25 | 0 | 0.372093 | 0.03333333 | 0.5671642 | 0.5 | 0.5847458 | 0.9196617 | 0.4142259 | 0.344086 | 0.6458333
0.8005305 | 0.2347749 | 0.7042802 | 0.2272727 | 0.3333333 | 0.1269841 | 0.00177305 | 0.001769912 | 0.1515152 | 0.06944444 | 0.04568528 | 0.25 | 0.25 | 0 | 0.372093 | 0.03333333 | 0.7761194 | 0.5 | 0.6186441 | 0.9154334 | 0.4435146 | 0.4247312 | 0.4583333
0.73687 | 0.2533098 | 0.7509728 | 0.4090909 | 0.4583333 | 0.2222222 | 0.00177305 | 0.003539823 | 0.2727273 | 0.1666667 | 0.04568528 | 0.125 | 0 | 0 | 0.3372093 | 0.03333333 | 0.6865672 | 0.5 | 0.6016949 | 0.9175476 | 0.4518828 | 0.4301075 | 0.3958333
0.73687 | 0.2533098 | 0.7509728 | 0.4090909 | 0.4583333 | 0.2222222 | 0.00177305 | 0.003539823 | 0.2727273 | 0.1666667 | 0.04568528 | 0.125 | 0 | 0 | 0.3372093 | 0.03333333 | 0.7761194 | 0.5 | 0.6101695 | 0.9196617 | 0.4393305 | 0.4408602 | 0.5
0.73687 | 0.2153575 | 0.7003891 | 0.3636364 | 0.375 | 0.2698413 | 0.00177305 | 0.003539823 | 0.469697 | 0.2361111 | 0.04568528 | 0.3125 | 0.25 | 0.05555556 | 0.2790698 | 0.03333333 | 0.6268657 | 0.5 | 0.6271186 | 0.9175476 | 0.3974895 | 0.2741935 | 0.5416667
0.73687 | 0.2153575 | 0.7003891 | 0.3636364 | 0.375 | 0.2698413 | 0.00177305 | 0.003539823 | 0.469697 | 0.2361111 | 0.04568528 | 0.3125 | 0.25 | 0.05555556 | 0.2790698 | 0.03333333 | 0.8059701 | 0.5 | 0.5932203 | 0.8625793 | 0.4100418 | 0.3763441 | 0.5833333
0.73687 | 0.1835834 | 0.6692607 | 0.4090909 | 0.625 | 0.3174603 | 0.00177305 | 0.001769912 | 0.5606061 | 0.1388889 | 0.04568528 | 0.1875 | 0.25 | 0 | 0.3488372 | 0.03333333 | 0.8059701 | 0.5 | 0.6186441 | 0.9217759 | 0.3807531 | 0.4301075 | 0.4791667
0.731565 | 0.2197705 | 0.7743191 | 0.3636364 | 0.4583333 | 0.2539683 | 0.003546099 | 0.005309735 | 0.1818182 | 0.1111111 | 0.04568528 | 0.125 | 0 | 0 | 0.372093 | 0 | 0.6865672 | 0.5 | 0.6101695 | 0.8689218 | 0.4937238 | 0.4892473 | 0.5208333
0.7633952 | 0.2427184 | 0.7120623 | 0.4545455 | 0.4583333 | 0.2222222 | 0.0106383 | 0.01061947 | 0.1818182 | 0.1527778 | 0.04568528 | 0.25 | 0 | 0 | 0.3488372 | 0.03333333 | 0.7761194 | 0.5 | 0.5847458 | 0.8689218 | 0.3933054 | 0.4086022 | 0.5833333
0.7580902 | 0.1853486 | 0.7898833 | 0.2727273 | 0.5 | 0.3968254 | 0.003546099 | 0.005309735 | 0.4848485 | 0.1805556 | 0.04568528 | 0.25 | 0.25 | 0 | 0.3837209 | 0.03333333 | 0.4925373 | 0.5 | 0.559322 | 0.8668076 | 0.5690377 | 0.6344086 | 0.5833333
0.731565 | 0.1721094 | 0.7276265 | 0.1818182 | 0.625 | 0.4920635 | 0.00177305 | 0.003539823 | 0.2727273 | 0.1388889 | 0.04568528 | 0.125 | 0 | 0 | 0.3604651 | 0.03333333 | 0.358209 | 0 | 0.5338983 | 0.8625793 | 0.5188285 | 0.4784946 | 0.4791667
0.73687 | 0.1747573 | 0.7159533 | 0.3181818 | 0.5416667 | 0.3492063 | 0.00177305 | 0.003539823 | 0.2121212 | 0.1527778 | 0.04568528 | 0.125 | 0 | 0 | 0.3604651 | 0 | 0.641791 | 0.5 | 0.559322 | 0.8520085 | 0.58159 | 0.5967742 | 0.5625
0.6944297 | 0.200353 | 0.7237354 | 0.1363636 | 0.5 | 0.5238095 | 0 | 0.001769912 | 0.1969697 | 0.09722222 | 0.04568528 | 0.125 | 0 | 0 | 0.4069767 | 0.03333333 | 0.2686567 | 0.25 | 0.4067797 | 0.9281184 | 0.3682008 | 0.2365591 | 0.5
0.7580902 | 0.1915269 | 0.7548638 | 0.3181818 | 0.7083333 | 0.3492063 | 0.003546099 | 0.005309735 | 0.4545455 | 0.2638889 | 0.04568528 | 0.25 | 0 | 0 | 0.3488372 | 0 | 0.358209 | 0.25 | 0.3813559 | 0.9344609 | 0.4518828 | 0.4516129 | 0.4375
0.7633952 | 0.2030009 | 0.7315175 | 0.2272727 | 0.375 | 0.1904762 | 0 | 0.001769912 | 0.2121212 | 0.08333333 | 0.04568528 | 0.125 | 0 | 0 | 0.4534884 | 0.03333333 | 0.641791 | 0.5 | 0.5084746 | 0.8668076 | 0.5020921 | 0.4193548 | 0.5625
0.7474801 | 0.1765225 | 0.6692607 | 0.5 | 0.375 | 0.2857143 | 0 | 0.001769912 | 0.4393939 | 0.1527778 | 0.04568528 | 0.375 | 0.25 | 0 | 0.4069767 | 0.03333333 | 0.641791 | 0.5 | 0.559322 | 0.9196617 | 0.5481172 | 0.5967742 | 0.5625
0.7633952 | 0.2030009 | 0.7315175 | 0.2272727 | 0.375 | 0.1904762 | 0 | 0.001769912 | 0.2121212 | 0.08333333 | 0.04568528 | 0.125 | 0 | 0 | 0.4534884 | 0.03333333 | 0.4925373 | 0.5 | 0.5677966 | 0.8668076 | 0.5146444 | 0.5107527 | 0.625
0.6944297 | 0.200353 | 0.7237354 | 0.1363636 | 0.5 | 0.5238095 | 0 | 0.001769912 | 0.1969697 | 0.09722222 | 0.04568528 | 0.125 | 0 | 0 | 0.4069767 | 0.03333333 | 0.7164179 | 0.5 | 0.6525424 | 0.8520085 | 0.376569 | 0.2956989 | 0.625
0.7793103 | 0.2241836 | 0.6614786 | 0.4090909 | 0.5 | 0.3809524 | 0.00177305 | 0.003539823 | 0.5 | 0.2638889 | 0.04568528 | 0.25 | 0.25 | 0.05555556 | 0.5232558 | 0.03333333 | 0.5373134 | 0.5 | 0.6694915 | 0.9154334 | 0.4518828 | 0.3494624 | 0.5625
0.731565 | 0.1721094 | 0.7276265 | 0.1818182 | 0.625 | 0.4920635 | 0.00177305 | 0.003539823 | 0.2727273 | 0.1388889 | 0.04568528 | 0.125 | 0 | 0 | 0.3604651 | 0.03333333 | 0.6268657 | 0.5 | 0.6694915 | 0.8625793 | 0.4058577 | 0.4301075 | 0.5416667
0.7793103 | 0.2074139 | 0.7159533 | 0.5 | 0.5 | 0.4285714 | 0.00177305 | 0.003539823 | 0.3333333 | 0.1388889 | 0.04568528 | 0.1875 | 0.5 | 0.05555556 | 0.3023256 | 0.03333333 | 0.7164179 | 0.5 | 0.6610169 | 0.8646934 | 0.4100418 | 0.4301075 | 0.4791667
0.7580902 | 0.1915269 | 0.7548638 | 0.3181818 | 0.7083333 | 0.3492063 | 0.003546099 | 0.005309735 | 0.4545455 | 0.2638889 | 0.04568528 | 0.25 | 0 | 0 | 0.3488372 | 0 | 0.5373134 | 0.5 | 0.6779661 | 0.8604651 | 0.4476987 | 0.4569892 | 0.5
0.7740053 | 0.1738747 | 0.7159533 | 0.3181818 | 0.5 | 0.3333333 | 0.00177305 | 0.003539823 | 0.2121212 | 0.1805556 | 0.04568528 | 0.125 | 0 | 0 | 0.372093 | 0.03333333 | 0.4626866 | 0.5 | 0.5847458 | 0.845666 | 0.5774059 | 0.6129032 | 0.5
0.7474801 | 0.1765225 | 0.6692607 | 0.5 | 0.375 | 0.2857143 | 0 | 0.001769912 | 0.4393939 | 0.1527778 | 0.04568528 | 0.375 | 0.25 | 0 | 0.4069767 | 0.03333333 | 0.5522388 | 0.5 | 0.6016949 | 0.9196617 | 0.5523013 | 0.6021505 | 0.5416667
0.7633952 | 0.2365402 | 0.6459144 | 0.4545455 | 0.625 | 0.3015873 | 0 | 0.001769912 | 0.1969697 | 0.125 | 0.04568528 | 0.125 | 0.5 | 0 | 0.4418605 | 0.03333333 | 0.4626866 | 0.5 | 0.5932203 | 0.8604651 | 0.5104603 | 0.3924731 | 0.4583333
0.73687 | 0.1747573 | 0.7159533 | 0.3181818 | 0.5416667 | 0.3492063 | 0.00177305 | 0.003539823 | 0.2121212 | 0.1527778 | 0.04568528 | 0.125 | 0 | 0 | 0.3604651 | 0 | 0.5522388 | 0.5 | 0.5932203 | 0.9175476 | 0.5146444 | 0.4677419 | 0.6041667
0.7633952 | 0.1721094 | 0.7626459 | 0.3636364 | 0.4583333 | 0.3174603 | 0.007092199 | 0.007079646 | 0.1969697 | 0.1527778 | 0.04568528 | 0.125 | 0 | 0 | 0.372093 | 0.03333333 | 0.4626866 | 0.5 | 0.6016949 | 0.8668076 | 0.5481172 | 0.5645161 | 0.5625
0.7474801 | 0.1765225 | 0.6692607 | 0.5 | 0.375 | 0.2857143 | 0 | 0.001769912 | 0.4393939 | 0.1527778 | 0.04568528 | 0.375 | 0.25 | 0 | 0.4069767 | 0.03333333 | 0.5820896 | 0.5 | 0.5932203 | 0.8668076 | 0.5146444 | 0.4784946 | 0.5
0.7633952 | 0.2365402 | 0.6459144 | 0.4545455 | 0.625 | 0.3015873 | 0 | 0.001769912 | 0.1969697 | 0.125 | 0.04568528 | 0.125 | 0.5 | 0 | 0.4418605 | 0.03333333 | 0.5223881 | 0.5 | 0.6694915 | 0.8477801 | 0.4560669 | 0.327957 | 0.5625
0.8376658 | 0.1862312 | 0.8132296 | 0.09090909 | 0.5 | 0.4920635 | 0 | 0.001769912 | 0.2878788 | 0.1666667 | 0.04568528 | 0.1875 | 0.25 | 0 | 0.5116279 | 0.03333333 | 0.761194 | 1 | 0.6779661 | 0.9154334 | 0.5188285 | 0.4677419 | 0.5208333
0.7209549 | 0.184466 | 0.6848249 | 0.4090909 | 0.6666667 | 0.3968254 | 0 | 0.001769912 | 0.5454545 | 0.1944444 | 0.04568528 | 0.25 | 0.25 | 0 | 0.3488372 | 0.03333333 | 0.5522388 | 0.5 | 0.5762712 | 0.858351 | 0.5355649 | 0.5752688 | 0.5208333
0.73687 | 0.1747573 | 0.7159533 | 0.3181818 | 0.5416667 | 0.3492063 | 0.00177305 | 0.003539823 | 0.2121212 | 0.1527778 | 0.04568528 | 0.125 | 0 | 0 | 0.3604651 | 0 | 0.4179104 | 0 | 0.5677966 | 0.9175476 | 0.5230126 | 0.4462366 | 0.5208333
0.7687003 | 0.2171227 | 0.766537 | 0.5 | 0.5416667 | 0.4126984 | 0.003546099 | 0.003539823 | 0.3030303 | 0.1805556 | 0.04568528 | 0.1875 | 0.25 | 0 | 0.372093 | 0.03333333 | 0.2835821 | 0 | 0.3389831 | 0.9133192 | 0.4560669 | 0.3548387 | 0.4791667
0.7633952 | 0.1721094 | 0.7626459 | 0.3636364 | 0.4583333 | 0.3174603 | 0.007092199 | 0.007079646 | 0.1969697 | 0.1527778 | 0.04568528 | 0.125 | 0 | 0 | 0.372093 | 0.03333333 | 0.4626866 | 0.5 | 0.5762712 | 0.8689218 | 0.5313808 | 0.5053763 | 0.5416667
0.7633952 | 0.1721094 | 0.7626459 | 0.3636364 | 0.4583333 | 0.3174603 | 0.007092199 | 0.007079646 | 0.1969697 | 0.1527778 | 0.04568528 | 0.125 | 0 | 0 | 0.372093 | 0.03333333 | 0.4179104 | 0 | 0.5508475 | 0.8604651 | 0.5104603 | 0.4731183 | 0.4791667
0.73687 | 0.1747573 | 0.7159533 | 0.3181818 | 0.5416667 | 0.3492063 | 0.00177305 | 0.003539823 | 0.2121212 | 0.1527778 | 0.04568528 | 0.125 | 0 | 0 | 0.3604651 | 0 | 0.5074627 | 0 | 0.5508475 | 0.8604651 | 0.539749 | 0.516129 | 0.4791667
0.7474801 | 0.1765225 | 0.6692607 | 0.5 | 0.375 | 0.2857143 | 0 | 0.001769912 | 0.4393939 | 0.1527778 | 0.04568528 | 0.375 | 0.25 | 0 | 0.4069767 | 0.03333333 | 0.4179104 | 0 | 0.5508475 | 0.8562368 | 0.5355649 | 0.4623656 | 0.5
0.7740053 | 0.1738747 | 0.7159533 | 0.3181818 | 0.5 | 0.3333333 | 0.00177305 | 0.003539823 | 0.2121212 | 0.1805556 | 0.04568528 | 0.125 | 0 | 0 | 0.372093 | 0.03333333 | 0.5522388 | 0.5 | 0.5423729 | 0.8752643 | 0.5313808 | 0.5322581 | 0.5625
0.7580902 | 0.1853486 | 0.7898833 | 0.2727273 | 0.5 | 0.3968254 | 0.003546099 | 0.005309735 | 0.4848485 | 0.1805556 | 0.04568528 | 0.25 | 0.25 | 0 | 0.3837209 | 0.03333333 | 0.6716418 | 0.5 | 0.559322 | 0.9196617 | 0.539749 | 0.5 | 0.4791667
0.6944297 | 0.1994704 | 0.7626459 | 0.3636364 | 0.4166667 | 0.3809524 | 0.003546099 | 0.003539823 | 0.1969697 | 0.125 | 0.04568528 | 0.125 | 0.25 | 0 | 0.3255814 | 0.03333333 | 0.4626866 | 0.5 | 0.5677966 | 0.8625793 | 0.5899582 | 0.5645161 | 0.5
0.7793103 | 0.211827 | 0.7782101 | 0.3636364 | 0.4166667 | 0.3174603 | 0.003546099 | 0.003539823 | 0.1818182 | 0.1388889 | 0.04568528 | 0.125 | 0.25 | 0 | 0.3953488 | 0.03333333 | 0.5522388 | 0.5 | 0.5338983 | 0.9196617 | 0.6694561 | 0.7365591 | 0.4583333
0.7687003 | 0.2171227 | 0.766537 | 0.5 | 0.5416667 | 0.4126984 | 0.003546099 | 0.003539823 | 0.3030303 | 0.1805556 | 0.04568528 | 0.1875 | 0.25 | 0 | 0.372093 | 0.03333333 | 0.358209 | 0 | 0.5254237 | 0.8562368 | 0.5271967 | 0.483871 | 0.4791667
0.7633952 | 0.1721094 | 0.7626459 | 0.3636364 | 0.4583333 | 0.3174603 | 0.007092199 | 0.007079646 | 0.1969697 | 0.1527778 | 0.04568528 | 0.125 | 0 | 0 | 0.372093 | 0.03333333 | 0.4179104 | 0 | 0.5508475 | 0.8562368 | 0.5188285 | 0.4569892 | 0.5
0.7633952 | 0.2427184 | 0.7120623 | 0.4545455 | 0.4583333 | 0.2222222 | 0.0106383 | 0.01061947 | 0.1818182 | 0.1527778 | 0.04568528 | 0.25 | 0 | 0 | 0.3488372 | 0.03333333 | 0.5970149 | 0.75 | 0.5762712 | 0.8520085 | 0.5188285 | 0.4408602 | 0.4583333
0.7793103 | 0.211827 | 0.7782101 | 0.3636364 | 0.4166667 | 0.3174603 | 0.003546099 | 0.003539823 | 0.1818182 | 0.1388889 | 0.04568528 | 0.125 | 0.25 | 0 | 0.3953488 | 0.03333333 | 0.4626866 | 0.5 | 0.5508475 | 0.9217759 | 0.707113 | 0.6774194 | 0.5833333
0.6944297 | 0.1994704 | 0.7626459 | 0.3636364 | 0.4166667 | 0.3809524 | 0.003546099 | 0.003539823 | 0.1969697 | 0.125 | 0.04568528 | 0.125 | 0.25 | 0 | 0.3255814 | 0.03333333 | 0.4925373 | 0.5 | 0.6101695 | 0.9154334 | 0.539749 | 0.6021505 | 0.6666667
0.7633952 | 0.2427184 | 0.7120623 | 0.4545455 | 0.4583333 | 0.2222222 | 0.0106383 | 0.01061947 | 0.1818182 | 0.1527778 | 0.04568528 | 0.25 | 0 | 0 | 0.3488372 | 0.03333333 | 0.5970149 | 0.75 | 0.2627119 | 0.9196617 | 0.539749 | 0.5376344 | 0.6458333
0.7793103 | 0.211827 | 0.7782101 | 0.3636364 | 0.4166667 | 0.3174603 | 0.003546099 | 0.003539823 | 0.1818182 | 0.1388889 | 0.04568528 | 0.125 | 0.25 | 0 | 0.3953488 | 0.03333333 | 0.5522388 | 0.5 | 0.559322 | 0.8562368 | 0.5481172 | 0.4086022 | 0.4583333
0.7474801 | 0.1765225 | 0.6692607 | 0.5 | 0.375 | 0.2857143 | 0 | 0.001769912 | 0.4393939 | 0.1527778 | 0.04568528 | 0.375 | 0.25 | 0 | 0.4069767 | 0.03333333 | 0.641791 | 0.5 | 0.5677966 | 0.8520085 | 0.58159 | 0.6129032 | 0.5833333
0.7474801 | 0.1765225 | 0.6692607 | 0.5 | 0.375 | 0.2857143 | 0 | 0.001769912 | 0.4393939 | 0.1527778 | 0.04568528 | 0.375 | 0.25 | 0 | 0.4069767 | 0.03333333 | 0.3283582 | 0 | 0.5423729 | 0.9196617 | 0.4895397 | 0.4032258 | 0.5625
0.7793103 | 0.211827 | 0.7782101 | 0.3636364 | 0.4166667 | 0.3174603 | 0.003546099 | 0.003539823 | 0.1818182 | 0.1388889 | 0.04568528 | 0.125 | 0.25 | 0 | 0.3953488 | 0.03333333 | 0.4179104 | 0 | 0.5932203 | 0.8520085 | 0.6359833 | 0.5752688 | 0.5625
0.7740053 | 0.1738747 | 0.7159533 | 0.3181818 | 0.5 | 0.3333333 | 0.00177305 | 0.003539823 | 0.2121212 | 0.1805556 | 0.04568528 | 0.125 | 0 | 0 | 0.372093 | 0.03333333 | 0.4626866 | 0.5 | 0.5508475 | 0.8625793 | 0.58159 | 0.5322581 | 0.5
0.7474801 | 0.2347749 | 0.8171206 | 0.3636364 | 0.625 | 0.2063492 | 0.003546099 | 0.003539823 | 0.2878788 | 0.125 | 0.04568528 | 0.25 | 0 | 0 | 0.3255814 | 0.03333333 | 0.7014925 | 0.75 | 0.3983051 | 0.9344609 | 0.4728033 | 0.4247312 | 0.6041667
0.73687 | 0.2568402 | 0.6809339 | 0.4090909 | 0.9166667 | 0.3015873 | 0.03368794 | 0.03362832 | 0.2121212 | 0.1805556 | 0.04568528 | 0.1875 | 0.25 | 0.05555556 | 0.3023256 | 0.03333333 | 0.3880597 | 0 | 0.559322 | 0.8731501 | 0.4686192 | 0.3978495 | 0.5625
0.7209549 | 0.2215357 | 0.6614786 | 0.5454545 | 0.5 | 0.2857143 | 0.005319149 | 0.007079646 | 0.1818182 | 0.1666667 | 0.04568528 | 0.1875 | 0 | 0 | 0.2906977 | 0.03333333 | 0.4776119 | 0 | 0.3813559 | 0.9344609 | 0.5104603 | 0.5322581 | 0.6458333
0.73687 | 0.2568402 | 0.6809339 | 0.4090909 | 0.9166667 | 0.3015873 | 0.03368794 | 0.03362832 | 0.2121212 | 0.1805556 | 0.04568528 | 0.1875 | 0.25 | 0.05555556 | 0.3023256 | 0.03333333 | 0.358209 | 0.25 | 0.3389831 | 0.961945 | 0.4351464 | 0.3548387 | 0.5208333
0.7209549 | 0.2215357 | 0.6614786 | 0.5454545 | 0.5 | 0.2857143 | 0.005319149 | 0.007079646 | 0.1818182 | 0.1666667 | 0.04568528 | 0.1875 | 0 | 0 | 0.2906977 | 0.03333333 | 0.4776119 | 0 | 0.3135593 | 0.9640592 | 0.4853556 | 0.5 | 0.4791667
0.7474801 | 0.2533098 | 0.7509728 | 0.5 | 0.5416667 | 0.2857143 | 0.005319149 | 0.007079646 | 0.1666667 | 0.3333333 | 0.04568528 | 0.1875 | 0.25 | 0 | 0.3255814 | 0.06666667 | 0.5671642 | 0 | 0.5677966 | 0.8773784 | 0.5564854 | 0.5430108 | 0.5625
0.7527851 | 0.2153575 | 0.7431907 | 0.4090909 | 0.6666667 | 0.3174603 | 0.005319149 | 0.005309735 | 0.1666667 | 0.1527778 | 0.04568528 | 0.125 | 0.25 | 0 | 0.3488372 | 0.03333333 | 0.6716418 | 0.5 | 0.5932203 | 0.8752643 | 0.5439331 | 0.5215054 | 0.5208333
0.7209549 | 0.2065313 | 0.7587549 | 0.1363636 | 0.7083333 | 0.3809524 | 0.00177305 | 0.003539823 | 0.3181818 | 0.1527778 | 0.04568528 | 0.1875 | 0 | 0 | 0.3953488 | 0.06666667 | 0.5522388 | 0 | 0.5762712 | 0.8752643 | 0.4979079 | 0.4784946 | 0.5833333
0.7474801 | 0.2533098 | 0.7509728 | 0.5 | 0.5416667 | 0.2857143 | 0.005319149 | 0.007079646 | 0.1666667 | 0.3333333 | 0.04568528 | 0.1875 | 0.25 | 0 | 0.3255814 | 0.06666667 | 0.4029851 | 0 | 0.3983051 | 0.9408034 | 0.4979079 | 0.4731183 | 0.625
0.7209549 | 0.2065313 | 0.7587549 | 0.1363636 | 0.7083333 | 0.3809524 | 0.00177305 | 0.003539823 | 0.3181818 | 0.1527778 | 0.04568528 | 0.1875 | 0 | 0 | 0.3953488 | 0.06666667 | 0.4179104 | 0.5 | 0.3983051 | 0.961945 | 0.4686192 | 0.3924731 | 0.6041667
0.7209549 | 0.2215357 | 0.6614786 | 0.5454545 | 0.5 | 0.2857143 | 0.005319149 | 0.007079646 | 0.1818182 | 0.1666667 | 0.04568528 | 0.1875 | 0 | 0 | 0.2906977 | 0.03333333 | 0.4776119 | 0 | 0.4830508 | 0.9112051 | 0.4728033 | 0.4462366 | 0.4166667
0.7474801 | 0.2533098 | 0.7509728 | 0.5 | 0.5416667 | 0.2857143 | 0.005319149 | 0.007079646 | 0.1666667 | 0.3333333 | 0.04568528 | 0.1875 | 0.25 | 0 | 0.3255814 | 0.06666667 | 0.4925373 | 0 | 0.3220339 | 0.9217759 | 0.5271967 | 0.5430108 | 0.5416667
0.731565 | 0.1721094 | 0.7276265 | 0.1818182 | 0.625 | 0.4920635 | 0.00177305 | 0.003539823 | 0.2727273 | 0.1388889 | 0.04568528 | 0.125 | 0 | 0 | 0.3604651 | 0.03333333 | 0.6567164 | 0.5 | 0.5423729 | 0.8562368 | 0.5439331 | 0.5967742 | 0.3958333
0.7527851 | 0.2153575 | 0.7431907 | 0.4090909 | 0.6666667 | 0.3174603 | 0.005319149 | 0.005309735 | 0.1666667 | 0.1527778 | 0.04568528 | 0.125 | 0.25 | 0 | 0.3488372 | 0.03333333 | 0.4925373 | 0.5 | 0.5508475 | 0.8541226 | 0.539749 | 0.4946237 | 0.4375
0.73687 | 0.1747573 | 0.7159533 | 0.3181818 | 0.5416667 | 0.3492063 | 0.00177305 | 0.003539823 | 0.2121212 | 0.1527778 | 0.04568528 | 0.125 | 0 | 0 | 0.3604651 | 0 | 0.4179104 | 0 | 0.5 | 0.8562368 | 0.5146444 | 0.483871 | 0.4583333
0.7899204 | 0.1835834 | 0.7626459 | 0.4090909 | 0.5833333 | 0.3492063 | 0.09219858 | 0.08849558 | 0.4393939 | 0.3333333 | 0.04568528 | 0.1875 | 0.25 | 0 | 0.4418605 | 0.03333333 | 0.358209 | 0 | 0.5 | 0.8498943 | 0.539749 | 0.4462366 | 0.5416667
0.7527851 | 0.2153575 | 0.7431907 | 0.4090909 | 0.6666667 | 0.3174603 | 0.005319149 | 0.005309735 | 0.1666667 | 0.1527778 | 0.04568528 | 0.125 | 0.25 | 0 | 0.3488372 | 0.03333333 | 0.4477612 | 0 | 0.5508475 | 0.8625793 | 0.5271967 | 0.483871 | 0.5208333
0.731565 | 0.1871139 | 0.7859922 | 0.6818182 | 0.6666667 | 0.3333333 | 0.00177305 | 0.001769912 | 0.3333333 | 0.2638889 | 0.04568528 | 0.625 | 0 | 0 | 0.3023256 | 0.03333333 | 0.7164179 | 0.5 | 0.5338983 | 0.8520085 | 0.5439331 | 0.5215054 | 0.4375
0.731565 | 0.2021183 | 0.7003891 | 0.4545455 | 0.375 | 0.3968254 | 0.05496454 | 0.05309735 | 0.2272727 | 0.125 | 0.04568528 | 0.125 | 0.25 | 0.05555556 | 0.5581395 | 0.03333333 | 0.7761194 | 0.5 | 0.5338983 | 0.8435518 | 0.4560669 | 0.3172043 | 0.6875
0.731565 | 0.2021183 | 0.7003891 | 0.4545455 | 0.375 | 0.3968254 | 0.05496454 | 0.05309735 | 0.2272727 | 0.125 | 0.04568528 | 0.125 | 0.25 | 0.05555556 | 0.5581395 | 0.03333333 | 0.6268657 | 0.5 | 0.5762712 | 0.9238901 | 0.4225941 | 0.3172043 | 0.5625
0.731565 | 0.1871139 | 0.7859922 | 0.6818182 | 0.6666667 | 0.3333333 | 0.00177305 | 0.001769912 | 0.3333333 | 0.2638889 | 0.04568528 | 0.625 | 0 | 0 | 0.3023256 | 0.03333333 | 0.641791 | 0.5 | 0.5169492 | 0.8393235 | 0.5020921 | 0.3870968 | 0.5833333
0.7527851 | 0.2153575 | 0.7431907 | 0.4090909 | 0.6666667 | 0.3174603 | 0.005319149 | 0.005309735 | 0.1666667 | 0.1527778 | 0.04568528 | 0.125 | 0.25 | 0 | 0.3488372 | 0.03333333 | 0.5820896 | 0.5 | 0.6101695 | 0.7801268 | 0.5648536 | 0.5860215 | 0.4375
0.7527851 | 0.2153575 | 0.7431907 | 0.4090909 | 0.6666667 | 0.3174603 | 0.005319149 | 0.005309735 | 0.1666667 | 0.1527778 | 0.04568528 | 0.125 | 0.25 | 0 | 0.3488372 | 0.03333333 | 0.6716418 | 0.5 | 0.6271186 | 0.9090909 | 0.6192469 | 0.6397849 | 0.4375
0.7793103 | 0.211827 | 0.7782101 | 0.3636364 | 0.4166667 | 0.3174603 | 0.003546099 | 0.003539823 | 0.1818182 | 0.1388889 | 0.04568528 | 0.125 | 0.25 | 0 | 0.3953488 | 0.03333333 | 0.4776119 | 0.5 | 0.5847458 | 0.9175476 | 0.5188285 | 0.4301075 | 0.4375
0.73687 | 0.2568402 | 0.6809339 | 0.4090909 | 0.9166667 | 0.3015873 | 0.03368794 | 0.03362832 | 0.2121212 | 0.1805556 | 0.04568528 | 0.1875 | 0.25 | 0.05555556 | 0.3023256 | 0.03333333 | 0.5820896 | 0.5 | 0.5508475 | 0.8562368 | 0.4728033 | 0.4623656 | 0.6666667
0.7474801 | 0.2533098 | 0.7509728 | 0.5 | 0.5416667 | 0.2857143 | 0.005319149 | 0.007079646 | 0.1666667 | 0.3333333 | 0.04568528 | 0.1875 | 0.25 | 0 | 0.3255814 | 0.06666667 | 0.4776119 | 0 | 0.5254237 | 0.8604651 | 0.5355649 | 0.4193548 | 0.4791667
0.7527851 | 0.2153575 | 0.7431907 | 0.4090909 | 0.6666667 | 0.3174603 | 0.005319149 | 0.005309735 | 0.1666667 | 0.1527778 | 0.04568528 | 0.125 | 0.25 | 0 | 0.3488372 | 0.03333333 | 0.5820896 | 0.5 | 0.559322 | 0.9238901 | 0.623431 | 0.6182796 | 0.5625
0.73687 | 0.2568402 | 0.6809339 | 0.4090909 | 0.9166667 | 0.3015873 | 0.03368794 | 0.03362832 | 0.2121212 | 0.1805556 | 0.04568528 | 0.1875 | 0.25 | 0.05555556 | 0.3023256 | 0.03333333 | 0.4925373 | 0.5 | 0.5677966 | 0.9217759 | 0.6025105 | 0.672043 | 0.4166667
0.7527851 | 0.2153575 | 0.7431907 | 0.4090909 | 0.6666667 | 0.3174603 | 0.005319149 | 0.005309735 | 0.1666667 | 0.1527778 | 0.04568528 | 0.125 | 0.25 | 0 | 0.3488372 | 0.03333333 | 0.4626866 | 0 | 0.559322 | 0.9281184 | 0.6066946 | 0.6182796 | 0.4583333
0.7209549 | 0.2215357 | 0.6614786 | 0.5454545 | 0.5 | 0.2857143 | 0.005319149 | 0.007079646 | 0.1818182 | 0.1666667 | 0.04568528 | 0.1875 | 0 | 0 | 0.2906977 | 0.03333333 | 0.5522388 | 0 | 0.5762712 | 0.9281184 | 0.5774059 | 0.6397849 | 0.5
0.7846154 | 0.2321271 | 0.7159533 | 0.3636364 | 0.5833333 | 0.2857143 | 0.007092199 | 0.005309735 | 0.1818182 | 0.1527778 | 0.04568528 | 0.1875 | 0 | 0 | 0.2906977 | 0 | 0.4626866 | 0 | 0.5423729 | 0.9260042 | 0.539749 | 0.4354839 | 0.5833333
0.7209549 | 0.2065313 | 0.7587549 | 0.1363636 | 0.7083333 | 0.3809524 | 0.00177305 | 0.003539823 | 0.3181818 | 0.1527778 | 0.04568528 | 0.1875 | 0 | 0 | 0.3953488 | 0.06666667 | 0.3880597 | 0 | 0.3559322 | 0.9598309 | 0.460251 | 0.3978495 | 0.5416667
0.7633952 | 0.1809356 | 0.7237354 | 0.2727273 | 0.625 | 0.2063492 | 0.00177305 | 0.001769912 | 0.1666667 | 0.05555556 | 0.04568528 | 0.125 | 0.25 | 0 | 0.4186047 | 0.03333333 | 0.5223881 | 0 | 0.5338983 | 0.8604651 | 0.5439331 | 0.516129 | 0.5625
0.7527851 | 0.2153575 | 0.7431907 | 0.4090909 | 0.6666667 | 0.3174603 | 0.005319149 | 0.005309735 | 0.1666667 | 0.1527778 | 0.04568528 | 0.125 | 0.25 | 0 | 0.3488372 | 0.03333333 | 0.2985075 | 0 | 0.2881356 | 0.961945 | 0.4811715 | 0.4731183 | 0.6041667
0.8005305 | 0.2347749 | 0.7042802 | 0.2272727 | 0.3333333 | 0.1269841 | 0.00177305 | 0.001769912 | 0.1515152 | 0.06944444 | 0.04568528 | 0.25 | 0.25 | 0 | 0.372093 | 0.03333333 | 0.5223881 | 0.75 | 0.3728814 | 0.9640592 | 0.4100418 | 0.3387097 | 0.5
0.7633952 | 0.2365402 | 0.6459144 | 0.4545455 | 0.625 | 0.3015873 | 0 | 0.001769912 | 0.1969697 | 0.125 | 0.04568528 | 0.125 | 0.5 | 0 | 0.4418605 | 0.03333333 | 0.4179104 | 0 | 0.5762712 | 0.9175476 | 0.58159 | 0.5268817 | 0.5
0.7793103 | 0.211827 | 0.7782101 | 0.3636364 | 0.4166667 | 0.3174603 | 0.003546099 | 0.003539823 | 0.1818182 | 0.1388889 | 0.04568528 | 0.125 | 0.25 | 0 | 0.3953488 | 0.03333333 | 0.5074627 | 0 | 0.5762712 | 0.9175476 | 0.6150628 | 0.6021505 | 0.5625
0.7633952 | 0.1809356 | 0.7237354 | 0.2727273 | 0.625 | 0.2063492 | 0.00177305 | 0.001769912 | 0.1666667 | 0.05555556 | 0.04568528 | 0.125 | 0.25 | 0 | 0.4186047 | 0.03333333 | 0.3283582 | 0 | 0.5847458 | 0.9154334 | 0.5271967 | 0.3924731 | 0.5625
0.6944297 | 0.1994704 | 0.688716 | 0.5 | 0.5 | 0.2063492 | 0 | 0.001769912 | 0.2272727 | 0.1527778 | 0.04568528 | 0.1875 | 0 | 0 | 0.3023256 | 0 | 0.7761194 | 0.5 | 0.5677966 | 0.9281184 | 0.4769874 | 0.4086022 | 0.5625
0.6944297 | 0.1994704 | 0.688716 | 0.5 | 0.5 | 0.2063492 | 0 | 0.001769912 | 0.2272727 | 0.1527778 | 0.04568528 | 0.1875 | 0 | 0 | 0.3023256 | 0 | 0.641791 | 0.5 | 0.5847458 | 0.9175476 | 0.5188285 | 0.483871 | 0.5833333
0.7421751 | 0.2215357 | 0.7392996 | 0.3636364 | 0.5416667 | 0.3333333 | 0 | 0.001769912 | 0.3939394 | 0.3472222 | 0.04568528 | 0.375 | 0 | 0 | 0.4069767 | 0 | 0.8208955 | 0.5 | 0.5762712 | 0.8689218 | 0.5355649 | 0.4892473 | 0.5
0.7899204 | 0.1871139 | 0.766537 | 0.4090909 | 0.5 | 0.2857143 | 0 | 0.001769912 | 0.2121212 | 0.1527778 | 0.04568528 | 0.1875 | 0 | 0 | 0.4069767 | 0 | 0.6716418 | 0.5 | 0.5847458 | 0.9154334 | 0.6276151 | 0.6344086 | 0.3958333
0.7899204 | 0.1871139 | 0.766537 | 0.4090909 | 0.5 | 0.2857143 | 0 | 0.001769912 | 0.2121212 | 0.1527778 | 0.04568528 | 0.1875 | 0 | 0 | 0.4069767 | 0 | 0.6119403 | 0.5 | 0.6016949 | 0.9408034 | 0.6025105 | 0.5591398 | 0.5416667
0.7209549 | 0.2065313 | 0.7587549 | 0.1363636 | 0.7083333 | 0.3809524 | 0.00177305 | 0.003539823 | 0.3181818 | 0.1527778 | 0.04568528 | 0.1875 | 0 | 0 | 0.3953488 | 0.06666667 | 0.6716418 | 0.5 | 0.559322 | 0.8604651 | 0.6025105 | 0.6666667 | 0.4583333
0.7633952 | 0.2365402 | 0.6459144 | 0.4545455 | 0.625 | 0.3015873 | 0 | 0.001769912 | 0.1969697 | 0.125 | 0.04568528 | 0.125 | 0.5 | 0 | 0.4418605 | 0.03333333 | 0.5074627 | 0 | 0.5338983 | 0.9154334 | 0.5899582 | 0.6021505 | 0.4375
0.7633952 | 0.1809356 | 0.7237354 | 0.2727273 | 0.625 | 0.2063492 | 0.00177305 | 0.001769912 | 0.1666667 | 0.05555556 | 0.04568528 | 0.125 | 0.25 | 0 | 0.4186047 | 0.03333333 | 0.4179104 | 0 | 0.5254237 | 0.8625793 | 0.5523013 | 0.5591398 | 0.5
0.7899204 | 0.1871139 | 0.766537 | 0.4090909 | 0.5 | 0.2857143 | 0 | 0.001769912 | 0.2121212 | 0.1527778 | 0.04568528 | 0.1875 | 0 | 0 | 0.4069767 | 0 | 0.5671642 | 0.5 | 0.5847458 | 0.8731501 | 0.5564854 | 0.5483871 | 0.4166667
0.731565 | 0.2497793 | 0.7626459 | 0.6363636 | 0.3333333 | 0.2857143 | 0 | 0.001769912 | 0.3636364 | 0.2361111 | 0.04568528 | 0.3125 | 0 | 0 | 0.2325581 | 0 | 0.7462687 | 0.5 | 0.5762712 | 0.8498943 | 0.5020921 | 0.3978495 | 0.4583333
0.6944297 | 0.1994704 | 0.688716 | 0.5 | 0.5 | 0.2063492 | 0 | 0.001769912 | 0.2272727 | 0.1527778 | 0.04568528 | 0.1875 | 0 | 0 | 0.3023256 | 0 | 0.6119403 | 0.5 | 0.5762712 | 0.8477801 | 0.4728033 | 0.3655914 | 0.4166667
0.6944297 | 0.1994704 | 0.688716 | 0.5 | 0.5 | 0.2063492 | 0 | 0.001769912 | 0.2272727 | 0.1527778 | 0.04568528 | 0.1875 | 0 | 0 | 0.3023256 | 0 | 0.7014925 | 0.5 | 0.5677966 | 0.858351 | 0.4644351 | 0.327957 | 0.4583333
0.7740053 | 0.1968226 | 0.7587549 | 0.4090909 | 0.5416667 | 0.3174603 | 0 | 0.001769912 | 0.3333333 | 0.1944444 | 0.04568528 | 0.25 | 0 | 0.05555556 | 0.3372093 | 0 | 0.7462687 | 0.5 | 0.5677966 | 0.9196617 | 0.5146444 | 0.4193548 | 0.5625
0.731565 | 0.2497793 | 0.7626459 | 0.6363636 | 0.3333333 | 0.2857143 | 0 | 0.001769912 | 0.3636364 | 0.2361111 | 0.04568528 | 0.3125 | 0 | 0 | 0.2325581 | 0 | 0.7910448 | 0.5 | 0.5847458 | 0.9175476 | 0.4853556 | 0.4731183 | 0.6041667
0.7899204 | 0.1871139 | 0.766537 | 0.4090909 | 0.5 | 0.2857143 | 0 | 0.001769912 | 0.2121212 | 0.1527778 | 0.04568528 | 0.1875 | 0 | 0 | 0.4069767 | 0 | 0.5820896 | 0.5 | 0.5847458 | 0.8541226 | 0.5648536 | 0.5322581 | 0.4791667
0.7899204 | 0.1871139 | 0.766537 | 0.4090909 | 0.5 | 0.2857143 | 0 | 0.001769912 | 0.2121212 | 0.1527778 | 0.04568528 | 0.1875 | 0 | 0 | 0.4069767 | 0 | 0.7910448 | 0.5 | 0.6016949 | 0.8731501 | 0.6401674 | 0.7096774 | 0.4791667
0.731565 | 0.2497793 | 0.7626459 | 0.6363636 | 0.3333333 | 0.2857143 | 0 | 0.001769912 | 0.3636364 | 0.2361111 | 0.04568528 | 0.3125 | 0 | 0 | 0.2325581 | 0 | 0.7014925 | 0.5 | 0.5762712 | 0.9175476 | 0.6276151 | 0.6989247 | 0.4583333
0.7793103 | 0.2038835 | 0.7392996 | 0.6363636 | 0.3333333 | 0.3968254 | 0.003546099 | 0.003539823 | 0.1818182 | 0.125 | 0.04568528 | 0.125 | 0 | 0 | 0.372093 | 0 | 0.7164179 | 0.5 | 0.2288136 | 0.8498943 | 0.6610879 | 0.8064516 | 0.4375
0.7633952 | 0.2365402 | 0.6459144 | 0.4545455 | 0.625 | 0.3015873 | 0 | 0.001769912 | 0.1969697 | 0.125 | 0.04568528 | 0.125 | 0.5 | 0 | 0.4418605 | 0.03333333 | 0.4776119 | 0.5 | 0.5677966 | 0.8498943 | 0.5606695 | 0.6451613 | 0.4791667
0.7633952 | 0.1809356 | 0.7237354 | 0.2727273 | 0.625 | 0.2063492 | 0.00177305 | 0.001769912 | 0.1666667 | 0.05555556 | 0.04568528 | 0.125 | 0.25 | 0 | 0.4186047 | 0.03333333 | 0.5522388 | 0.5 | 0.5423729 | 0.9196617 | 0.5481172 | 0.4731183 | 0.6041667
0.7633952 | 0.1809356 | 0.7237354 | 0.2727273 | 0.625 | 0.2063492 | 0.00177305 | 0.001769912 | 0.1666667 | 0.05555556 | 0.04568528 | 0.125 | 0.25 | 0 | 0.4186047 | 0.03333333 | 0.5074627 | 0 | 0.5677966 | 0.9154334 | 0.5104603 | 0.4086022 | 0.5208333
0.6944297 | 0.1994704 | 0.7626459 | 0.3636364 | 0.4166667 | 0.3809524 | 0.003546099 | 0.003539823 | 0.1969697 | 0.125 | 0.04568528 | 0.125 | 0.25 | 0 | 0.3255814 | 0.03333333 | 0.3283582 | 0 | 0.5423729 | 0.9154334 | 0.460251 | 0.3602151 | 0.5833333
0.7846154 | 0.2321271 | 0.7159533 | 0.3636364 | 0.5833333 | 0.2857143 | 0.007092199 | 0.005309735 | 0.1818182 | 0.1527778 | 0.04568528 | 0.1875 | 0 | 0 | 0.2906977 | 0 | 0.4776119 | 0 | 0.3559322 | 0.9640592 | 0.4686192 | 0.6021505 | 0.5625
0.8005305 | 0.2347749 | 0.7042802 | 0.2272727 | 0.3333333 | 0.1269841 | 0.00177305 | 0.001769912 | 0.1515152 | 0.06944444 | 0.04568528 | 0.25 | 0.25 | 0 | 0.372093 | 0.03333333 | 0.6119403 | 0.75 | 0.3389831 | 0.9598309 | 0.460251 | 0.344086 | 0.4375
0.7633952 | 0.2427184 | 0.7120623 | 0.4545455 | 0.4583333 | 0.2222222 | 0.0106383 | 0.01061947 | 0.1818182 | 0.1527778 | 0.04568528 | 0.25 | 0 | 0 | 0.3488372 | 0.03333333 | 0.7014925 | 0.75 | 0.3898305 | 0.9598309 | 0.4476987 | 0.4086022 | 0.5625
0.7209549 | 0.2065313 | 0.7587549 | 0.1363636 | 0.7083333 | 0.3809524 | 0.00177305 | 0.003539823 | 0.3181818 | 0.1527778 | 0.04568528 | 0.1875 | 0 | 0 | 0.3953488 | 0.06666667 | 0.6716418 | 0.5 | 0.5932203 | 0.9175476 | 0.5230126 | 0.5430108 | 0.5
0.7846154 | 0.2321271 | 0.7159533 | 0.3636364 | 0.5833333 | 0.2857143 | 0.007092199 | 0.005309735 | 0.1818182 | 0.1527778 | 0.04568528 | 0.1875 | 0 | 0 | 0.2906977 | 0 | 0.5373134 | 0 | 0.5677966 | 0.8498943 | 0.4560669 | 0.3225806 | 0.4791667
0.7262599 | 0.1791703 | 0.7159533 | 0.3181818 | 0.4166667 | 0.4761905 | 0 | 0.001769912 | 0.4848485 | 0.2083333 | 0.04568528 | 0.3125 | 0.25 | 0 | 0.2209302 | 0 | 0.641791 | 0.5 | 0.5762712 | 0.9217759 | 0.460251 | 0.327957 | 0.5625
0.7633952 | 0.1721094 | 0.7626459 | 0.3636364 | 0.4583333 | 0.3174603 | 0.007092199 | 0.007079646 | 0.1969697 | 0.1527778 | 0.04568528 | 0.125 | 0 | 0 | 0.372093 | 0.03333333 | 0.4626866 | 0.5 | 0.5762712 | 0.9217759 | 0.5020921 | 0.3870968 | 0.5208333
0.7209549 | 0.184466 | 0.6848249 | 0.4090909 | 0.6666667 | 0.3968254 | 0 | 0.001769912 | 0.5454545 | 0.1944444 | 0.04568528 | 0.25 | 0.25 | 0 | 0.3488372 | 0.03333333 | 0.5522388 | 0.5 | 0.5932203 | 0.9217759 | 0.4937238 | 0.4677419 | 0.4791667
0.6944297 | 0.200353 | 0.7237354 | 0.1363636 | 0.5 | 0.5238095 | 0 | 0.001769912 | 0.1969697 | 0.09722222 | 0.04568528 | 0.125 | 0 | 0 | 0.4069767 | 0.03333333 | 0.6865672 | 0.5 | 0.5932203 | 0.9154334 | 0.4476987 | 0.4516129 | 0.5416667
0.7633952 | 0.1721094 | 0.7626459 | 0.3636364 | 0.4583333 | 0.3174603 | 0.007092199 | 0.007079646 | 0.1969697 | 0.1527778 | 0.04568528 | 0.125 | 0 | 0 | 0.372093 | 0.03333333 | 0.3432836 | 0 | 0.3559322 | 0.9154334 | 0.3305439 | 0.3387097 | 0.5
0.7846154 | 0.2321271 | 0.7159533 | 0.3636364 | 0.5833333 | 0.2857143 | 0.007092199 | 0.005309735 | 0.1818182 | 0.1527778 | 0.04568528 | 0.1875 | 0 | 0 | 0.2906977 | 0 | 0.5522388 | 0 | 0.5932203 | 0.9175476 | 0.5188285 | 0.4946237 | 0.4166667
0.6944297 | 0.1994704 | 0.7626459 | 0.3636364 | 0.4166667 | 0.3809524 | 0.003546099 | 0.003539823 | 0.1969697 | 0.125 | 0.04568528 | 0.125 | 0.25 | 0 | 0.3255814 | 0.03333333 | 0.3283582 | 0 | 0.6271186 | 0.8625793 | 0.4937238 | 0.4301075 | 0.4166667
0.731565 | 0.2056487 | 0.766537 | 0.09090909 | 0.2916667 | 0.3015873 | 0.01241135 | 0.01238938 | 0.3030303 | 0.09722222 | 0.0964467 | 0.1875 | 0.25 | 0 | 0.4302326 | 0 | 0.5671642 | 0.5 | 0.5932203 | 0.9175476 | 0.5439331 | 0.5860215 | 0.375
0.7766578 | 0.2082966 | 0.614786 | 0.7272727 | 0.2208333 | 0.1428571 | 0.004432624 | 0.003716814 | 0.09090909 | 0.125 | 0.02030457 | 0 | 0 | 0 | 0.244186 | 0.03333333 | 0.6716418 | 1 | 0.5932203 | 0.9154334 | 0.5732218 | 0.6075269 | 0.5
0.8366048 | 0.1879965 | 0.6420233 | 0.2727273 | 0.3208333 | 0.2063492 | 0.003368794 | 0.003893805 | 0.1969697 | 0.1805556 | 0.005076142 | 0.125 | 0 | 0 | 0.2093023 | 0.03333333 | 0.5820896 | 1 | 0.6525424 | 0.9154334 | 0.5564854 | 0.5913978 | 0.625
0.7687003 | 0.168579 | 0.6692607 | 0.2727273 | 0.4166667 | 0.3333333 | 0 | 0.001769912 | 0.3484848 | 0.25 | 0.04568528 | 0.3125 | 0 | 0.1111111 | 0.372093 | 0 | 0.6865672 | 0.5 | 0.5847458 | 0.8668076 | 0.58159 | 0.6075269 | 0.4583333
0.7687003 | 0.168579 | 0.6692607 | 0.2727273 | 0.4166667 | 0.3333333 | 0 | 0.001769912 | 0.3484848 | 0.25 | 0.04568528 | 0.3125 | 0 | 0.1111111 | 0.372093 | 0 | 0.5522388 | 0.5 | 0.5677966 | 0.8710359 | 0.5523013 | 0.5053763 | 0.5416667
0.7687003 | 0.168579 | 0.6692607 | 0.2727273 | 0.4166667 | 0.3333333 | 0 | 0.001769912 | 0.3484848 | 0.25 | 0.04568528 | 0.3125 | 0 | 0.1111111 | 0.372093 | 0 | 0.641791 | 0.5 | 0.559322 | 0.8752643 | 0.5313808 | 0.5053763 | 0.5416667
0.7687003 | 0.168579 | 0.6692607 | 0.2727273 | 0.4166667 | 0.3333333 | 0 | 0.001769912 | 0.3484848 | 0.25 | 0.04568528 | 0.3125 | 0 | 0.1111111 | 0.372093 | 0 | 0.5671642 | 0.5 | 0.6610169 | 0.9196617 | 0.5104603 | 0.3978495 | 0.5625
0.7474801 | 0.1994704 | 0.7898833 | 0.4545455 | 0.4166667 | 0.3492063 | 0 | 0.001769912 | 0.3333333 | 0.2777778 | 0.04568528 | 0.25 | 0.25 | 0.1111111 | 0.2790698 | 0 | 0.5074627 | 0.5 | 0.5423729 | 0.9133192 | 0.5941423 | 0.6612903 | 0.5
0.7474801 | 0.1994704 | 0.7898833 | 0.4545455 | 0.4166667 | 0.3492063 | 0 | 0.001769912 | 0.3333333 | 0.2777778 | 0.04568528 | 0.25 | 0.25 | 0.1111111 | 0.2790698 | 0 | 0.5820896 | 0 | 0.5338983 | 0.8646934 | 0.5899582 | 0.6236559 | 0.5416667
0.7474801 | 0.1994704 | 0.7898833 | 0.4545455 | 0.4166667 | 0.3492063 | 0 | 0.001769912 | 0.3333333 | 0.2777778 | 0.04568528 | 0.25 | 0.25 | 0.1111111 | 0.2790698 | 0 | 0.7014925 | 0.5 | 0.5677966 | 0.8604651 | 0.5648536 | 0.5591398 | 0.375
0.7103448 | 0.1897617 | 0.7159533 | 0.5909091 | 0.5 | 0.4285714 | 0 | 0.001769912 | 0.3333333 | 0.3055556 | 0.04568528 | 0.375 | 0.25 | 0.1111111 | 0.4302326 | 0.03333333 | 0.5671642 | 0 | 0.5762712 | 0.8625793 | 0.5230126 | 0.4569892 | 0.3958333
0.7474801 | 0.1994704 | 0.7898833 | 0.4545455 | 0.4166667 | 0.3492063 | 0 | 0.001769912 | 0.3333333 | 0.2777778 | 0.04568528 | 0.25 | 0.25 | 0.1111111 | 0.2790698 | 0 | 0.4776119 | 0 | 0.5762712 | 0.8689218 | 0.5313808 | 0.6827957 | 0.5416667
0.7103448 | 0.1897617 | 0.7159533 | 0.5909091 | 0.5 | 0.4285714 | 0 | 0.001769912 | 0.3333333 | 0.3055556 | 0.04568528 | 0.375 | 0.25 | 0.1111111 | 0.4302326 | 0.03333333 | 0.5522388 | 0 | 0.5677966 | 0.8287526 | 0.5564854 | 0.5322581 | 0.5
0.731565 | 0.1897617 | 0.7782101 | 0.4090909 | 0.4166667 | 0.3809524 | 0.003546099 | 0.003539823 | 0.3333333 | 0.1805556 | 0.04568528 | 0.25 | 0.25 | 0.05555556 | 0.2325581 | 0.03333333 | 0.4029851 | 0 | 0.3559322 | 0.961945 | 0.4351464 | 0.3709677 | 0.5
0.73687 | 0.2144748 | 0.7237354 | 0.3636364 | 0.2916667 | 0.3015873 | 0 | 0.001769912 | 0.3787879 | 0.2083333 | 0.04568528 | 0.25 | 0 | 0.05555556 | 0.3604651 | 0.03333333 | 0.5970149 | 0.5 | 0.5677966 | 0.8773784 | 0.460251 | 0.3602151 | 0.5833333
0.7580902 | 0.2074139 | 0.770428 | 0.4545455 | 0.5833333 | 0.3492063 | 0.00177305 | 0.001769912 | 0.2272727 | 0.1805556 | 0.04568528 | 0.1875 | 0 | 0 | 0.3023256 | 0.03333333 | 0.7164179 | 1 | 0.6779661 | 0.9133192 | 0.4769874 | 0.2795699 | 0.5833333
0.7580902 | 0.2074139 | 0.770428 | 0.4545455 | 0.5833333 | 0.3492063 | 0.00177305 | 0.001769912 | 0.2272727 | 0.1805556 | 0.04568528 | 0.1875 | 0 | 0 | 0.3023256 | 0.03333333 | 0.8059701 | 1 | 0.6779661 | 0.9133192 | 0.5104603 | 0.3172043 | 0.6458333
0.7474801 | 0.2480141 | 0.6342412 | 0.7727273 | 0.4166667 | 0.3492063 | 0.003546099 | 0.005309735 | 0.1969697 | 0.1944444 | 0.04568528 | 0.25 | 0.5 | 0.1111111 | 0.3023256 | 0.03333333 | 0.6119403 | 0.5 | 0.5254237 | 0.8710359 | 0.5523013 | 0.5483871 | 0.5416667
0.731565 | 0.1994704 | 0.7354086 | 0.3636364 | 0.5416667 | 0.2857143 | 0 | 0.001769912 | 0.1818182 | 0.09722222 | 0.04568528 | 0.1875 | 0 | 0.05555556 | 0.3488372 | 0 | 0.7313433 | 0.5 | 0.559322 | 0.9175476 | 0.5732218 | 0.5913978 | 0.6458333
0.7474801 | 0.2480141 | 0.6342412 | 0.7727273 | 0.4166667 | 0.3492063 | 0.003546099 | 0.005309735 | 0.1969697 | 0.1944444 | 0.04568528 | 0.25 | 0.5 | 0.1111111 | 0.3023256 | 0.03333333 | 0.5223881 | 0.5 | 0.5762712 | 0.9112051 | 0.6150628 | 0.6827957 | 0.6041667
0.7262599 | 0.1791703 | 0.7159533 | 0.3181818 | 0.4166667 | 0.4761905 | 0 | 0.001769912 | 0.4848485 | 0.2083333 | 0.04568528 | 0.3125 | 0.25 | 0 | 0.2209302 | 0 | 0.4477612 | 0 | 0.5338983 | 0.9217759 | 0.5062762 | 0.483871 | 0.5208333
0.7899204 | 0.1835834 | 0.7626459 | 0.4090909 | 0.5833333 | 0.3492063 | 0.09219858 | 0.08849558 | 0.4393939 | 0.3333333 | 0.04568528 | 0.1875 | 0.25 | 0 | 0.4418605 | 0.03333333 | 0.5671642 | 0 | 0.5423729 | 0.8562368 | 0.58159 | 0.6129032 | 0.4375
0.7474801 | 0.2480141 | 0.6342412 | 0.7727273 | 0.4166667 | 0.3492063 | 0.003546099 | 0.005309735 | 0.1969697 | 0.1944444 | 0.04568528 | 0.25 | 0.5 | 0.1111111 | 0.3023256 | 0.03333333 | 0.5223881 | 0.5 | 0.559322 | 0.8646934 | 0.6359833 | 0.7258065 | 0.4583333
0.7103448 | 0.1897617 | 0.7159533 | 0.5909091 | 0.5 | 0.4285714 | 0 | 0.001769912 | 0.3333333 | 0.3055556 | 0.04568528 | 0.375 | 0.25 | 0.1111111 | 0.4302326 | 0.03333333 | 0.641791 | 0.5 | 0.5762712 | 0.8646934 | 0.6485356 | 0.7956989 | 0.625
0.8111406 | 0.2259488 | 0.7198444 | 0.5454545 | 0.5 | 0.2698413 | 0.00177305 | 0.003539823 | 0.2121212 | 0.1527778 | 0.04568528 | 0.1875 | 0.25 | 0 | 0.3488372 | 0.03333333 | 0.6567164 | 0.5 | 0.559322 | 0.9175476 | 0.5732218 | 0.5268817 | 0.5625
0.7103448 | 0.1897617 | 0.7159533 | 0.5909091 | 0.5 | 0.4285714 | 0 | 0.001769912 | 0.3333333 | 0.3055556 | 0.04568528 | 0.375 | 0.25 | 0.1111111 | 0.4302326 | 0.03333333 | 0.5970149 | 0.5 | 0.5084746 | 0.9196617 | 0.5271967 | 0.5268817 | 0.5208333
0.731565 | 0.1897617 | 0.7782101 | 0.4090909 | 0.4166667 | 0.3809524 | 0.003546099 | 0.003539823 | 0.3333333 | 0.1805556 | 0.04568528 | 0.25 | 0.25 | 0.05555556 | 0.2325581 | 0.03333333 | 0.3731343 | 0 | 0.5423729 | 0.8773784 | 0.4937238 | 0.4354839 | 0.4375
0.731565 | 0.1897617 | 0.7782101 | 0.4090909 | 0.4166667 | 0.3809524 | 0.003546099 | 0.003539823 | 0.3333333 | 0.1805556 | 0.04568528 | 0.25 | 0.25 | 0.05555556 | 0.2325581 | 0.03333333 | 0.6865672 | 0.5 | 0.5169492 | 0.9217759 | 0.5230126 | 0.4462366 | 0.5833333
0.7209549 | 0.2153575 | 0.7120623 | 0.6363636 | 0.4166667 | 0.3333333 | 0.003546099 | 0.003539823 | 0.1818182 | 0.1527778 | 0.04568528 | 0.25 | 0.25 | 0.1111111 | 0.3488372 | 0.03333333 | 0.5074627 | 0.5 | 0.5677966 | 0.9175476 | 0.5271967 | 0.5322581 | 0.5
0.7474801 | 0.2480141 | 0.6342412 | 0.7727273 | 0.4166667 | 0.3492063 | 0.003546099 | 0.005309735 | 0.1969697 | 0.1944444 | 0.04568528 | 0.25 | 0.5 | 0.1111111 | 0.3023256 | 0.03333333 | 0.5074627 | 0.5 | 0.5847458 | 0.8668076 | 0.5648536 | 0.5053763 | 0.5416667
0.731565 | 0.1994704 | 0.7354086 | 0.3636364 | 0.5416667 | 0.2857143 | 0 | 0.001769912 | 0.1818182 | 0.09722222 | 0.04568528 | 0.1875 | 0 | 0.05555556 | 0.3488372 | 0 | 0.5970149 | 0.5 | 0.5762712 | 0.8646934 | 0.5062762 | 0.4354839 | 0.6666667
0.7209549 | 0.2153575 | 0.7120623 | 0.6363636 | 0.4166667 | 0.3333333 | 0.003546099 | 0.003539823 | 0.1818182 | 0.1527778 | 0.04568528 | 0.25 | 0.25 | 0.1111111 | 0.3488372 | 0.03333333 | 0.4029851 | 0 | 0.5423729 | 0.8689218 | 0.5439331 | 0.4946237 | 0.4583333
0.731565 | 0.2497793 | 0.7626459 | 0.6363636 | 0.3333333 | 0.2857143 | 0 | 0.001769912 | 0.3636364 | 0.2361111 | 0.04568528 | 0.3125 | 0 | 0 | 0.2325581 | 0 | 0.5820896 | 0.5 | 0.5423729 | 0.858351 | 0.5439331 | 0.483871 | 0.4375
0.7580902 | 0.2074139 | 0.770428 | 0.4545455 | 0.5833333 | 0.3492063 | 0.00177305 | 0.001769912 | 0.2272727 | 0.1805556 | 0.04568528 | 0.1875 | 0 | 0 | 0.3023256 | 0.03333333 | 0.5970149 | 0.5 | 0.5169492 | 0.9175476 | 0.4979079 | 0.5215054 | 0.5416667
0.7209549 | 0.2153575 | 0.7120623 | 0.6363636 | 0.4166667 | 0.3333333 | 0.003546099 | 0.003539823 | 0.1818182 | 0.1527778 | 0.04568528 | 0.25 | 0.25 | 0.1111111 | 0.3488372 | 0.03333333 | 0.4626866 | 0 | 0.5254237 | 0.8562368 | 0.5146444 | 0.4354839 | 0.5833333
0.7474801 | 0.2480141 | 0.6342412 | 0.7727273 | 0.4166667 | 0.3492063 | 0.003546099 | 0.005309735 | 0.1969697 | 0.1944444 | 0.04568528 | 0.25 | 0.5 | 0.1111111 | 0.3023256 | 0.03333333 | 0.4925373 | 0 | 0.3644068 | 0.9661734 | 0.4769874 | 0.3387097 | 0.5833333
0.7580902 | 0.2074139 | 0.770428 | 0.4545455 | 0.5833333 | 0.3492063 | 0.00177305 | 0.001769912 | 0.2272727 | 0.1805556 | 0.04568528 | 0.1875 | 0 | 0 | 0.3023256 | 0.03333333 | 0.5223881 | 0.25 | 0.3559322 | 0.9682875 | 0.4100418 | 0.344086 | 0.4791667
0.7580902 | 0.19594 | 0.7003891 | 0.6363636 | 0.4583333 | 0.3333333 | 0 | 0.001769912 | 0.2272727 | 0.1527778 | 0.04568528 | 0.125 | 0 | 0 | 0.4302326 | 0 | 0.3731343 | 0.25 | 0.3983051 | 0.9302326 | 0.334728 | 0.2849462 | 0.5
0.7103448 | 0.1897617 | 0.7159533 | 0.5909091 | 0.5 | 0.4285714 | 0 | 0.001769912 | 0.3333333 | 0.3055556 | 0.04568528 | 0.375 | 0.25 | 0.1111111 | 0.4302326 | 0.03333333 | 0.4029851 | 0 | 0.3220339 | 0.9704017 | 0.4937238 | 0.4677419 | 0.5833333
0.7103448 | 0.1897617 | 0.7159533 | 0.5909091 | 0.5 | 0.4285714 | 0 | 0.001769912 | 0.3333333 | 0.3055556 | 0.04568528 | 0.375 | 0.25 | 0.1111111 | 0.4302326 | 0.03333333 | 0.4925373 | 0 | 0.3389831 | 0.9661734 | 0.5020921 | 0.4623656 | 0.5208333
0.731565 | 0.1994704 | 0.7354086 | 0.3636364 | 0.5416667 | 0.2857143 | 0 | 0.001769912 | 0.1818182 | 0.09722222 | 0.04568528 | 0.1875 | 0 | 0.05555556 | 0.3488372 | 0 | 0.3731343 | 0 | 0.5169492 | 0.9175476 | 0.4686192 | 0.5322581 | 0.4791667
0.7474801 | 0.1994704 | 0.7898833 | 0.4545455 | 0.4166667 | 0.3492063 | 0 | 0.001769912 | 0.3333333 | 0.2777778 | 0.04568528 | 0.25 | 0.25 | 0.1111111 | 0.2790698 | 0 | 0.4925373 | 0 | 0.3559322 | 0.9682875 | 0.4769874 | 0.4247312 | 0.5
0.7580902 | 0.2074139 | 0.770428 | 0.4545455 | 0.5833333 | 0.3492063 | 0.00177305 | 0.001769912 | 0.2272727 | 0.1805556 | 0.04568528 | 0.1875 | 0 | 0 | 0.3023256 | 0.03333333 | 0.6865672 | 0.5 | 0.5423729 | 0.8646934 | 0.4435146 | 0.4032258 | 0.5
0.731565 | 0.1994704 | 0.7354086 | 0.3636364 | 0.5416667 | 0.2857143 | 0 | 0.001769912 | 0.1818182 | 0.09722222 | 0.04568528 | 0.1875 | 0 | 0.05555556 | 0.3488372 | 0 | 0.5522388 | 0 | 0.5508475 | 0.8668076 | 0.5146444 | 0.5483871 | 0.5625
0.7209549 | 0.2153575 | 0.7120623 | 0.6363636 | 0.4166667 | 0.3333333 | 0.003546099 | 0.003539823 | 0.1818182 | 0.1527778 | 0.04568528 | 0.25 | 0.25 | 0.1111111 | 0.3488372 | 0.03333333 | 0.4029851 | 0 | 0.3389831 | 0.9281184 | 0.5104603 | 0.4784946 | 0.5833333
0.731565 | 0.1994704 | 0.7354086 | 0.3636364 | 0.5416667 | 0.2857143 | 0 | 0.001769912 | 0.1818182 | 0.09722222 | 0.04568528 | 0.1875 | 0 | 0.05555556 | 0.3488372 | 0 | 0.3731343 | 0 | 0.5169492 | 0.8689218 | 0.4853556 | 0.4569892 | 0.4375
0.7793103 | 0.168579 | 0.7937743 | 0.5 | 0.5833333 | 0.4603175 | 0.00177305 | 0.003539823 | 0.3181818 | 0.1527778 | 0.04568528 | 0.25 | 0.25 | 0 | 0.3604651 | 0 | 0.5074627 | 0.5 | 0.5762712 | 0.8562368 | 0.5481172 | 0.5 | 0.4375
0.7793103 | 0.168579 | 0.7937743 | 0.5 | 0.5833333 | 0.4603175 | 0.00177305 | 0.003539823 | 0.3181818 | 0.1527778 | 0.04568528 | 0.25 | 0.25 | 0 | 0.3604651 | 0 | 0.6865672 | 0.5 | 0.6186441 | 0.9154334 | 0.5481172 | 0.5913978 | 0.4583333
0.7793103 | 0.168579 | 0.7937743 | 0.5 | 0.5833333 | 0.4603175 | 0.00177305 | 0.003539823 | 0.3181818 | 0.1527778 | 0.04568528 | 0.25 | 0.25 | 0 | 0.3604651 | 0 | 0.641791 | 0.5 | 0.5677966 | 0.9175476 | 0.4811715 | 0.327957 | 0.5833333
0.7793103 | 0.168579 | 0.7937743 | 0.5 | 0.5833333 | 0.4603175 | 0.00177305 | 0.003539823 | 0.3181818 | 0.1527778 | 0.04568528 | 0.25 | 0.25 | 0 | 0.3604651 | 0 | 0.641791 | 0.5 | 0.5677966 | 0.8731501 | 0.4644351 | 0.4247312 | 0.5
0.7740053 | 0.180053 | 0.7315175 | 0.3636364 | 0.6666667 | 0.3968254 | 0.00177305 | 0.001769912 | 0.5454545 | 0.2638889 | 0.04568528 | 0.3125 | 0 | 0.05555556 | 0.3488372 | 0.1 | 0.3880597 | 0 | 0.5508475 | 0.8752643 | 0.5355649 | 0.5215054 | 0.5833333
0.7740053 | 0.2012357 | 0.7276265 | 0.3636364 | 0.5833333 | 0.3809524 | 0.003546099 | 0.003539823 | 0.4393939 | 0.2916667 | 0.04568528 | 0.375 | 0.25 | 0.05555556 | 0.4186047 | 0 | 0.5223881 | 0.5 | 0.559322 | 0.8689218 | 0.6066946 | 0.5430108 | 0.5
0.7421751 | 0.2038835 | 0.7587549 | 0.4545455 | 0.5416667 | 0.3650794 | 0 | 0.001769912 | 0.2727273 | 0.1805556 | 0.04568528 | 0.25 | 0 | 0 | 0.2790698 | 0.1 | 0.5970149 | 0.5 | 0.5847458 | 0.9196617 | 0.5439331 | 0.4354839 | 0.5
0.7740053 | 0.2012357 | 0.7276265 | 0.3636364 | 0.5833333 | 0.3809524 | 0.003546099 | 0.003539823 | 0.4393939 | 0.2916667 | 0.04568528 | 0.375 | 0.25 | 0.05555556 | 0.4186047 | 0 | 0.4925373 | 0 | 0.5677966 | 0.858351 | 0.539749 | 0.5053763 | 0.5416667
0.7262599 | 0.180053 | 0.8404669 | 0.6363636 | 0.5 | 0.5873016 | 0 | 0.001769912 | 0.7727273 | 0.5138889 | 0.04568528 | 0.6875 | 0.25 | 0.05555556 | 0.3604651 | 0 | 0.4925373 | 0 | 0.3728814 | 0.9556025 | 0.4351464 | 0.3655914 | 0.5208333
0.7740053 | 0.180053 | 0.7315175 | 0.3636364 | 0.6666667 | 0.3968254 | 0.00177305 | 0.001769912 | 0.5454545 | 0.2638889 | 0.04568528 | 0.3125 | 0 | 0.05555556 | 0.3488372 | 0.1 | 0.3134328 | 0 | 0.4152542 | 0.9175476 | 0.4811715 | 0.5 | 0.5625
0.7262599 | 0.180053 | 0.8404669 | 0.6363636 | 0.5 | 0.5873016 | 0 | 0.001769912 | 0.7727273 | 0.5138889 | 0.04568528 | 0.6875 | 0.25 | 0.05555556 | 0.3604651 | 0 | 0.4477612 | 0.25 | 0.3135593 | 0.9365751 | 0.4351464 | 0.2956989 | 0.4583333
0.7740053 | 0.2012357 | 0.7276265 | 0.3636364 | 0.5833333 | 0.3809524 | 0.003546099 | 0.003539823 | 0.4393939 | 0.2916667 | 0.04568528 | 0.375 | 0.25 | 0.05555556 | 0.4186047 | 0 | 0.6865672 | 0.5 | 0.559322 | 0.9238901 | 0.5857741 | 0.6236559 | 0.5416667
0.7633952 | 0.2144748 | 0.8249027 | 0.1818182 | 0.4583333 | 0.4126984 | 0 | 0.001769912 | 0.3636364 | 0.2083333 | 0.04568528 | 0.3125 | 0.25 | 0.05555556 | 0.3139535 | 0.1 | 0.5074627 | 0.5 | 0.5169492 | 0.9217759 | 0.4853556 | 0.4354839 | 0.4583333
0.7740053 | 0.180053 | 0.7315175 | 0.3636364 | 0.6666667 | 0.3968254 | 0.00177305 | 0.001769912 | 0.5454545 | 0.2638889 | 0.04568528 | 0.3125 | 0 | 0.05555556 | 0.3488372 | 0.1 | 0.4925373 | 0 | 0.3135593 | 0.9704017 | 0.4309623 | 0.4032258 | 0.5
0.7740053 | 0.180053 | 0.7315175 | 0.3636364 | 0.6666667 | 0.3968254 | 0.00177305 | 0.001769912 | 0.5454545 | 0.2638889 | 0.04568528 | 0.3125 | 0 | 0.05555556 | 0.3488372 | 0.1 | 0.3134328 | 0 | 0.3983051 | 0.9682875 | 0.4225941 | 0.3548387 | 0.5
0.7156499 | 0.1641659 | 0.8132296 | 0.4090909 | 0.5833333 | 0.5079365 | 0 | 0.001769912 | 0.2878788 | 0.1805556 | 0.04568528 | 0.25 | 0 | 0 | 0.372093 | 0.1 | 0.4626866 | 0 | 0.5508475 | 0.9281184 | 0.4979079 | 0.3870968 | 0.4583333
0.7225464 | 0.1879965 | 0.688716 | 0.4090909 | 0.1416667 | 0.1904762 | 0.003191489 | 0.004424779 | 0.09090909 | 0.1666667 | 0.02538071 | 0 | 0 | 0 | 0.1976744 | 0.03333333 | 0.7910448 | 1 | 0.6271186 | 0.9069767 | 0.5313808 | 0.4784946 | 0.5625
0.7225464 | 0.1879965 | 0.688716 | 0.4090909 | 0.1416667 | 0.1904762 | 0.003191489 | 0.004424779 | 0.09090909 | 0.1666667 | 0.02538071 | 0 | 0 | 0 | 0.1976744 | 0.03333333 | 0.6119403 | 1 | 0.7627119 | 0.9112051 | 0.5481172 | 0.3924731 | 0.5416667
0.8339523 | 0.1994704 | 0.6731518 | 0.4090909 | 0.2666667 | 0.3650794 | 0.05230496 | 0.05079646 | 0.1212121 | 0.5694444 | 0.02030457 | 0.0625 | 0 | 0 | 0.4418605 | 0.03333333 | 0.6716418 | 1 | 0.6440678 | 0.9069767 | 0.623431 | 0.6505376 | 0.625
0.7740053 | 0.180053 | 0.7315175 | 0.3636364 | 0.6666667 | 0.3968254 | 0.00177305 | 0.001769912 | 0.5454545 | 0.2638889 | 0.04568528 | 0.3125 | 0 | 0.05555556 | 0.3488372 | 0.1 | 0.4925373 | 0 | 0.3898305 | 0.9577167 | 0.4518828 | 0.4516129 | 0.5416667
0.7633952 | 0.2144748 | 0.8249027 | 0.1818182 | 0.4583333 | 0.4126984 | 0 | 0.001769912 | 0.3636364 | 0.2083333 | 0.04568528 | 0.3125 | 0.25 | 0.05555556 | 0.3139535 | 0.1 | 0.4626866 | 0 | 0.559322 | 0.9217759 | 0.6025105 | 0.6935484 | 0.5416667
0.7633952 | 0.2144748 | 0.8249027 | 0.1818182 | 0.4583333 | 0.4126984 | 0 | 0.001769912 | 0.3636364 | 0.2083333 | 0.04568528 | 0.3125 | 0.25 | 0.05555556 | 0.3139535 | 0.1 | 0.5970149 | 0.5 | 0.5762712 | 0.9154334 | 0.5774059 | 0.6666667 | 0.5625
0.7421751 | 0.2038835 | 0.7587549 | 0.4545455 | 0.5416667 | 0.3650794 | 0 | 0.001769912 | 0.2727273 | 0.1805556 | 0.04568528 | 0.25 | 0 | 0 | 0.2790698 | 0.1 | 0.641791 | 0.5 | 0.6016949 | 0.9196617 | 0.6025105 | 0.672043 | 0.5
0.7633952 | 0.2144748 | 0.8249027 | 0.1818182 | 0.4583333 | 0.4126984 | 0 | 0.001769912 | 0.3636364 | 0.2083333 | 0.04568528 | 0.3125 | 0.25 | 0.05555556 | 0.3139535 | 0.1 | 0.5074627 | 0.5 | 0.5762712 | 0.8604651 | 0.4895397 | 0.4086022 | 0.4375
0.7580902 | 0.1994704 | 0.770428 | 0.2272727 | 0.5 | 0.5555556 | 0 | 0.001769912 | 0.4545455 | 0.1666667 | 0.04568528 | 0.375 | 0 | 0 | 0.3023256 | 0.1 | 0.5522388 | 0 | 0.559322 | 0.8625793 | 0.4644351 | 0.4032258 | 0.4583333
0.7633952 | 0.2144748 | 0.8249027 | 0.1818182 | 0.4583333 | 0.4126984 | 0 | 0.001769912 | 0.3636364 | 0.2083333 | 0.04568528 | 0.3125 | 0.25 | 0.05555556 | 0.3139535 | 0.1 | 0.3731343 | 0 | 0.5762712 | 0.8668076 | 0.4895397 | 0.3010753 | 0.4583333
0.7580902 | 0.1994704 | 0.770428 | 0.2272727 | 0.5 | 0.5555556 | 0 | 0.001769912 | 0.4545455 | 0.1666667 | 0.04568528 | 0.375 | 0 | 0 | 0.3023256 | 0.1 | 0.6865672 | 0.5 | 0.5508475 | 0.9238901 | 0.4937238 | 0.4354839 | 0.5208333
0.7225464 | 0.1879965 | 0.688716 | 0.4090909 | 0.1416667 | 0.1904762 | 0.003191489 | 0.004424779 | 0.09090909 | 0.1666667 | 0.02538071 | 0 | 0 | 0 | 0.1976744 | 0.03333333 | 0.5074627 | 0.5 | 0.5932203 | 0.9112051 | 0.4476987 | 0.327957 | 0.625
0.7766578 | 0.2082966 | 0.614786 | 0.7272727 | 0.2208333 | 0.1428571 | 0.004432624 | 0.003716814 | 0.09090909 | 0.125 | 0.02030457 | 0 | 0 | 0 | 0.244186 | 0.03333333 | 0.3880597 | 0.5 | 0.5847458 | 0.9133192 | 0.4769874 | 0.3709677 | 0.6666667
0.8366048 | 0.1879965 | 0.6420233 | 0.2727273 | 0.3208333 | 0.2063492 | 0.003368794 | 0.003893805 | 0.1969697 | 0.1805556 | 0.005076142 | 0.125 | 0 | 0 | 0.2093023 | 0.03333333 | 0.5074627 | 0.5 | 0.5762712 | 0.9217759 | 0.4518828 | 0.311828 | 0.5625
0.8366048 | 0.1879965 | 0.6420233 | 0.2727273 | 0.3208333 | 0.2063492 | 0.003368794 | 0.003893805 | 0.1969697 | 0.1805556 | 0.005076142 | 0.125 | 0 | 0 | 0.2093023 | 0.03333333 | 0.3283582 | 0.5 | 0.559322 | 0.9175476 | 0.4435146 | 0.3172043 | 0.625
0.7740053 | 0.1941748 | 0.7898833 | 0.2272727 | 0.75 | 0.4285714 | 0.007092199 | 0.007079646 | 0.3181818 | 0.1944444 | 0.04568528 | 0.1875 | 0 | 0 | 0.3837209 | 0.06666667 | 0.6865672 | 0.5 | 0.5338983 | 0.9260042 | 0.5146444 | 0.4408602 | 0.5416667
0.8005305 | 0.1782877 | 0.7431907 | 0.2272727 | 0.5 | 0.3809524 | 0.00177305 | 0.003539823 | 0.2272727 | 0.1527778 | 0.04568528 | 0.1875 | 0 | 0.05555556 | 0.3023256 | 0.06666667 | 0.5373134 | 0 | 0.5254237 | 0.9217759 | 0.4937238 | 0.4301075 | 0.5625
0.7580902 | 0.1994704 | 0.770428 | 0.2272727 | 0.5 | 0.5555556 | 0 | 0.001769912 | 0.4545455 | 0.1666667 | 0.04568528 | 0.375 | 0 | 0 | 0.3023256 | 0.1 | 0.5074627 | 0.5 | 0.5254237 | 0.9238901 | 0.4937238 | 0.3817204 | 0.5625
0.8164456 | 0.1835834 | 0.5603113 | 0.5454545 | 0.6666667 | 0.2698413 | 0 | 0.001769912 | 0.1818182 | 0.1388889 | 0.04568528 | 0.25 | 0 | 0 | 0.4186047 | 0.06666667 | 0.4925373 | 0.5 | 0.5677966 | 0.9112051 | 0.4937238 | 0.4086022 | 0.5625
0.8005305 | 0.1782877 | 0.7431907 | 0.2272727 | 0.5 | 0.3809524 | 0.00177305 | 0.003539823 | 0.2272727 | 0.1527778 | 0.04568528 | 0.1875 | 0 | 0.05555556 | 0.3023256 | 0.06666667 | 0.5373134 | 0 | 0.5423729 | 0.9154334 | 0.4644351 | 0.4247312 | 0.5416667
0.7103448 | 0.2065313 | 0.6459144 | 0.9545455 | 0.5 | 0.5079365 | 0 | 0.001769912 | 0.4242424 | 0.375 | 0.04568528 | 0.375 | 0.25 | 0.05555556 | 0.3488372 | 0 | 0.3134328 | 0 | 0.3728814 | 0.9640592 | 0.4351464 | 0.2258065 | 0.5416667
0.7421751 | 0.2038835 | 0.7587549 | 0.4545455 | 0.5416667 | 0.3650794 | 0 | 0.001769912 | 0.2727273 | 0.1805556 | 0.04568528 | 0.25 | 0 | 0 | 0.2790698 | 0.1 | 0.6567164 | 0.75 | 0.3559322 | 0.9640592 | 0.376569 | 0.2688172 | 0.5
0.8005305 | 0.2065313 | 0.7081712 | 0.4090909 | 0.5416667 | 0.7460317 | 0.003546099 | 0.003539823 | 0.5757576 | 0.3194444 | 0.04568528 | 0.6875 | 0 | 0.05555556 | 0.3255814 | 0.06666667 | 0.5373134 | 0.5 | 0.5932203 | 0.8816068 | 0.5271967 | 0.4354839 | 0.5
0.8005305 | 0.2065313 | 0.7081712 | 0.4090909 | 0.5416667 | 0.7460317 | 0.003546099 | 0.003539823 | 0.5757576 | 0.3194444 | 0.04568528 | 0.6875 | 0 | 0.05555556 | 0.3255814 | 0.06666667 | 0.6268657 | 0.5 | 0.5508475 | 0.9217759 | 0.5606695 | 0.5913978 | 0.5208333
0.8164456 | 0.1835834 | 0.5603113 | 0.5454545 | 0.6666667 | 0.2698413 | 0 | 0.001769912 | 0.1818182 | 0.1388889 | 0.04568528 | 0.25 | 0 | 0 | 0.4186047 | 0.06666667 | 0.4925373 | 0.5 | 0.5 | 0.9006342 | 0.4853556 | 0.483871 | 0.5416667
0.8164456 | 0.1835834 | 0.5603113 | 0.5454545 | 0.6666667 | 0.2698413 | 0 | 0.001769912 | 0.1818182 | 0.1388889 | 0.04568528 | 0.25 | 0 | 0 | 0.4186047 | 0.06666667 | 0.5820896 | 0.5 | 0.5254237 | 0.8308668 | 0.5020921 | 0.3817204 | 0.5625
0.8005305 | 0.1782877 | 0.7431907 | 0.2272727 | 0.5 | 0.3809524 | 0.00177305 | 0.003539823 | 0.2272727 | 0.1527778 | 0.04568528 | 0.1875 | 0 | 0.05555556 | 0.3023256 | 0.06666667 | 0.4477612 | 0 | 0.5677966 | 0.8414376 | 0.4435146 | 0.3817204 | 0.5
0.7421751 | 0.2038835 | 0.7587549 | 0.4545455 | 0.5416667 | 0.3650794 | 0 | 0.001769912 | 0.2727273 | 0.1805556 | 0.04568528 | 0.25 | 0 | 0 | 0.2790698 | 0.1 | 0.3880597 | 0 | 0.559322 | 0.8520085 | 0.4979079 | 0.4462366 | 0.5
0.731565 | 0.2030009 | 0.7159533 | 0.7272727 | 0.5833333 | 0.5238095 | 0.0106383 | 0.01238938 | 0.4090909 | 0.3472222 | 0.04568528 | 0.5 | 0 | 0 | 0.3023256 | 0.06666667 | 0.2835821 | 0 | 0.3474576 | 0.8985201 | 0.5020921 | 0.516129 | 0.5416667
0.7740053 | 0.1941748 | 0.7898833 | 0.2272727 | 0.75 | 0.4285714 | 0.007092199 | 0.007079646 | 0.3181818 | 0.1944444 | 0.04568528 | 0.1875 | 0 | 0 | 0.3837209 | 0.06666667 | 0.5223881 | 0 | 0.5847458 | 0.8879493 | 0.4937238 | 0.4139785 | 0.6041667
0.7740053 | 0.1941748 | 0.7898833 | 0.2272727 | 0.75 | 0.4285714 | 0.007092199 | 0.007079646 | 0.3181818 | 0.1944444 | 0.04568528 | 0.1875 | 0 | 0 | 0.3837209 | 0.06666667 | 0.3432836 | 0 | 0.5338983 | 0.8921776 | 0.5690377 | 0.5913978 | 0.5416667
0.8005305 | 0.2038835 | 0.7782101 | 0.7727273 | 0.7916667 | 0.4603175 | 0.00177305 | 0.001769912 | 0.3939394 | 0.5277778 | 0.04568528 | 0.3125 | 0.25 | 0.05555556 | 0.3372093 | 0 | 0.8059701 | 0.5 | 0.6610169 | 0.8520085 | 0.5062762 | 0.4623656 | 0.5833333
0.6944297 | 0.1915269 | 0.7821012 | 0.2272727 | 0.4583333 | 0.4126984 | 0.003546099 | 0.003539823 | 0.2575758 | 0.1527778 | 0.04568528 | 0.1875 | 0.25 | 0.05555556 | 0.4069767 | 0 | 0.5820896 | 0.5 | 0.6525424 | 0.8562368 | 0.4811715 | 0.4569892 | 0.5208333
0.8217507 | 0.1871139 | 0.7937743 | 0.4090909 | 0.7916667 | 0.2857143 | 0.00177305 | 0.003539823 | 0.4242424 | 0.3333333 | 0.04568528 | 0.3125 | 0 | 0.05555556 | 0.4186047 | 0 | 0.5373134 | 0.25 | 0.4322034 | 0.9302326 | 0.4518828 | 0.3494624 | 0.4375
0.7633952 | 0.2109444 | 0.7354086 | 0.5909091 | 0.4166667 | 0.2380952 | 0.00177305 | 0.001769912 | 0.1666667 | 0.125 | 0.04568528 | 0.1875 | 0 | 0 | 0.372093 | 0.06666667 | 0.5223881 | 0.5 | 0.5423729 | 0.9238901 | 0.4393305 | 0.3924731 | 0.5625
0.8005305 | 0.2065313 | 0.7081712 | 0.4090909 | 0.5416667 | 0.7460317 | 0.003546099 | 0.003539823 | 0.5757576 | 0.3194444 | 0.04568528 | 0.6875 | 0 | 0.05555556 | 0.3255814 | 0.06666667 | 0.5373134 | 0.5 | 0.5847458 | 0.9196617 | 0.5774059 | 0.6344086 | 0.5208333
0.731565 | 0.2030009 | 0.7159533 | 0.7272727 | 0.5833333 | 0.5238095 | 0.0106383 | 0.01238938 | 0.4090909 | 0.3472222 | 0.04568528 | 0.5 | 0 | 0 | 0.3023256 | 0.06666667 | 0.761194 | 1 | 0.6779661 | 0.8689218 | 0.5188285 | 0.5967742 | 0.5208333
0.7474801 | 0.2153575 | 0.7626459 | 0.5 | 0.6666667 | 0.5238095 | 0.00177305 | 0.003539823 | 0.3181818 | 0.3333333 | 0.04568528 | 0.3125 | 0 | 0.05555556 | 0.4186047 | 0.06666667 | 0.6716418 | 0.5 | 0.559322 | 0.9154334 | 0.6401674 | 0.7043011 | 0.6458333
0.7740053 | 0.1941748 | 0.7898833 | 0.2272727 | 0.75 | 0.4285714 | 0.007092199 | 0.007079646 | 0.3181818 | 0.1944444 | 0.04568528 | 0.1875 | 0 | 0 | 0.3837209 | 0.06666667 | 0.3432836 | 0 | 0.5423729 | 0.8816068 | 0.5732218 | 0.5806452 | 0.5
0.7633952 | 0.2109444 | 0.7354086 | 0.5909091 | 0.4166667 | 0.2380952 | 0.00177305 | 0.001769912 | 0.1666667 | 0.125 | 0.04568528 | 0.1875 | 0 | 0 | 0.372093 | 0.06666667 | 0.4328358 | 0 | 0.5169492 | 0.8731501 | 0.6066946 | 0.5806452 | 0.5416667
0.7580902 | 0.2241836 | 0.7198444 | 0.4545455 | 0.4166667 | 0.2380952 | 0 | 0.001769912 | 0.2424242 | 0.125 | 0.04568528 | 0.25 | 0.25 | 0 | 0.3255814 | 0.03333333 | 0.641791 | 0.5 | 0.5084746 | 0.8646934 | 0.5188285 | 0.5752688 | 0.5
0.8005305 | 0.2427184 | 0.7315175 | 0.6818182 | 0.5 | 0.2539683 | 0.00177305 | 0.003539823 | 0.1515152 | 0.06944444 | 0.04568528 | 0.125 | 0 | 0 | 0.3604651 | 0.03333333 | 0.7313433 | 0.5 | 0.5169492 | 0.8731501 | 0.623431 | 0.6129032 | 0.5625
0.8058355 | 0.2471315 | 0.688716 | 0.5 | 0.4166667 | 0.3650794 | 0 | 0.001769912 | 0.4242424 | 0.3472222 | 0.04568528 | 0.4375 | 0 | 0 | 0.3488372 | 0 | 0.7164179 | 0.5 | 0.5 | 0.8879493 | 0.5146444 | 0.4354839 | 0.4791667
0.8058355 | 0.2471315 | 0.688716 | 0.5 | 0.4166667 | 0.3650794 | 0 | 0.001769912 | 0.4242424 | 0.3472222 | 0.04568528 | 0.4375 | 0 | 0 | 0.3488372 | 0 | 0.8507463 | 0.5 | 0.5508475 | 0.8541226 | 0.5606695 | 0.4731183 | 0.5208333
0.7633952 | 0.1782877 | 0.7237354 | 0.5909091 | 0.5 | 0.4920635 | 0.00177305 | 0.003539823 | 0.2727273 | 0.125 | 0.04568528 | 0.1875 | 0.75 | 0 | 0.3953488 | 0.03333333 | 0.641791 | 0.5 | 0.5762712 | 0.9344609 | 0.58159 | 0.5268817 | 0.5625
0.8217507 | 0.1871139 | 0.7937743 | 0.4090909 | 0.7916667 | 0.2857143 | 0.00177305 | 0.003539823 | 0.4242424 | 0.3333333 | 0.04568528 | 0.3125 | 0 | 0.05555556 | 0.4186047 | 0 | 0.641791 | 0.5 | 0.5423729 | 0.9196617 | 0.5606695 | 0.4354839 | 0.5208333
0.7474801 | 0.2153575 | 0.7626459 | 0.5 | 0.6666667 | 0.5238095 | 0.00177305 | 0.003539823 | 0.3181818 | 0.3333333 | 0.04568528 | 0.3125 | 0 | 0.05555556 | 0.4186047 | 0.06666667 | 0.5820896 | 0.5 | 0.5338983 | 0.8752643 | 0.5983264 | 0.6290323 | 0.4583333
0.8005305 | 0.2065313 | 0.7081712 | 0.4090909 | 0.5416667 | 0.7460317 | 0.003546099 | 0.003539823 | 0.5757576 | 0.3194444 | 0.04568528 | 0.6875 | 0 | 0.05555556 | 0.3255814 | 0.06666667 | 0.3432836 | 0 | 0.5254237 | 0.8604651 | 0.5146444 | 0.516129 | 0.4583333
0.7103448 | 0.2065313 | 0.6459144 | 0.9545455 | 0.5 | 0.5079365 | 0 | 0.001769912 | 0.4242424 | 0.375 | 0.04568528 | 0.375 | 0.25 | 0.05555556 | 0.3488372 | 0 | 0.4925373 | 0 | 0.3220339 | 0.9302326 | 0.539749 | 0.5268817 | 0.4375
0.7580902 | 0.2065313 | 0.7159533 | 0.3636364 | 0.6666667 | 0.4761905 | 0 | 0.001769912 | 0.2878788 | 0.1805556 | 0.04568528 | 0.25 | 0 | 0.05555556 | 0.372093 | 0.06666667 | 0.5223881 | 0.5 | 0.6016949 | 0.9196617 | 0.5690377 | 0.5698925 | 0.5
0.7580902 | 0.2065313 | 0.7159533 | 0.3636364 | 0.6666667 | 0.4761905 | 0 | 0.001769912 | 0.2878788 | 0.1805556 | 0.04568528 | 0.25 | 0 | 0.05555556 | 0.372093 | 0.06666667 | 0.6119403 | 0.5 | 0.5508475 | 0.8773784 | 0.5564854 | 0.5913978 | 0.5625
0.7633952 | 0.2109444 | 0.7354086 | 0.5909091 | 0.4166667 | 0.2380952 | 0.00177305 | 0.001769912 | 0.1666667 | 0.125 | 0.04568528 | 0.1875 | 0 | 0 | 0.372093 | 0.06666667 | 0.6119403 | 0.5 | 0.5762712 | 0.8752643 | 0.460251 | 0.3870968 | 0.5
0.8005305 | 0.2065313 | 0.7081712 | 0.4090909 | 0.5416667 | 0.7460317 | 0.003546099 | 0.003539823 | 0.5757576 | 0.3194444 | 0.04568528 | 0.6875 | 0 | 0.05555556 | 0.3255814 | 0.06666667 | 0.7164179 | 0.5 | 0.5932203 | 0.9154334 | 0.5313808 | 0.5483871 | 0.5
0.73687 | 0.2144748 | 0.7237354 | 0.3636364 | 0.2916667 | 0.3015873 | 0 | 0.001769912 | 0.3787879 | 0.2083333 | 0.04568528 | 0.25 | 0 | 0.05555556 | 0.3604651 | 0.03333333 | 0.9104478 | 1 | 0.6779661 | 0.9175476 | 0.5188285 | 0.4784946 | 0.6458333
0.731565 | 0.1897617 | 0.7782101 | 0.4090909 | 0.4166667 | 0.3809524 | 0.003546099 | 0.003539823 | 0.3333333 | 0.1805556 | 0.04568528 | 0.25 | 0.25 | 0.05555556 | 0.2325581 | 0.03333333 | 0.7313433 | 1 | 0.6779661 | 0.9154334 | 0.5439331 | 0.5376344 | 0.5416667
0.8270557 | 0.2462489 | 0.7198444 | 0.1818182 | 0.375 | 0.06349206 | 0.007092199 | 0.007079646 | 0.1363636 | 0.06944444 | 0.0964467 | 0 | 0 | 0.1111111 | 0.3139535 | 0 | 0.8656716 | 1 | 0.6864407 | 0.9154334 | 0.5188285 | 0.4139785 | 0.5625
0.7740053 | 0.2206531 | 0.6809339 | 0.5909091 | 0.5833333 | 0.1587302 | 0.005319149 | 0.005309735 | 0.1515152 | 0.1111111 | 0.0964467 | 0 | 0 | 0.1111111 | 0.3139535 | 0 | 0.7761194 | 1 | 0.6525424 | 0.9133192 | 0.5313808 | 0.3870968 | 0.5833333
0.73687 | 0.2215357 | 0.6770428 | 0.7727273 | 0.625 | 0.2380952 | 0.005319149 | 0.007079646 | 0.1666667 | 0.1527778 | 0.0964467 | 0 | 0 | 0.05555556 | 0.2674419 | 0 | 0.6865672 | 1 | 0.6694915 | 0.9154334 | 0.4979079 | 0.4139785 | 0.6458333
0.7740053 | 0.2206531 | 0.6809339 | 0.5909091 | 0.5833333 | 0.1587302 | 0.005319149 | 0.005309735 | 0.1515152 | 0.1111111 | 0.0964467 | 0 | 0 | 0.1111111 | 0.3139535 | 0 | 0.8507463 | 1 | 0.6779661 | 0.8710359 | 0.5481172 | 0.5967742 | 0.4791667
0.73687 | 0.2215357 | 0.6770428 | 0.7727273 | 0.625 | 0.2380952 | 0.005319149 | 0.007079646 | 0.1666667 | 0.1527778 | 0.0964467 | 0 | 0 | 0.05555556 | 0.2674419 | 0 | 0.6567164 | 1 | 0.6525424 | 0.9196617 | 0.5355649 | 0.3387097 | 0.5625
0.7740053 | 0.2206531 | 0.6809339 | 0.5909091 | 0.5833333 | 0.1587302 | 0.005319149 | 0.005309735 | 0.1515152 | 0.1111111 | 0.0964467 | 0 | 0 | 0.1111111 | 0.3139535 | 0 | 0.7462687 | 1 | 0.6440678 | 0.8710359 | 0.5271967 | 0.4086022 | 0.4375
0.8270557 | 0.2462489 | 0.7198444 | 0.1818182 | 0.375 | 0.06349206 | 0.007092199 | 0.007079646 | 0.1363636 | 0.06944444 | 0.0964467 | 0 | 0 | 0.1111111 | 0.3139535 | 0 | 0.7462687 | 1 | 0.6355932 | 0.8710359 | 0.5690377 | 0.4462366 | 0.5833333
0.8217507 | 0.1835834 | 0.6692607 | 0.3636364 | 0.75 | 0.06349206 | 0.007092199 | 0.005309735 | 0.1363636 | 0.05555556 | 0.0964467 | 0.1875 | 0 | 0.05555556 | 0.3139535 | 0 | 0.6567164 | 1 | 0.6355932 | 0.8710359 | 0.5146444 | 0.4032258 | 0.4375
0.73687 | 0.2215357 | 0.6770428 | 0.7727273 | 0.625 | 0.2380952 | 0.005319149 | 0.007079646 | 0.1666667 | 0.1527778 | 0.0964467 | 0 | 0 | 0.05555556 | 0.2674419 | 0 | 0.8358209 | 1 | 0.6525424 | 0.8731501 | 0.5313808 | 0.4462366 | 0.5
0.73687 | 0.2215357 | 0.6770428 | 0.7727273 | 0.625 | 0.2380952 | 0.005319149 | 0.007079646 | 0.1666667 | 0.1527778 | 0.0964467 | 0 | 0 | 0.05555556 | 0.2674419 | 0 | 0.5373134 | 0.5 | 0.6694915 | 0.9196617 | 0.4811715 | 0.311828 | 0.5625
0.7474801 | 0.184466 | 0.7315175 | 0.3636364 | 0.5 | 0.3809524 | 0.007092199 | 0.005309735 | 0.6363636 | 0.3055556 | 0.04568528 | 0.3125 | 0 | 0 | 0.5116279 | 0.03333333 | 0.5074627 | 0.25 | 0.3474576 | 0.9238901 | 0.4979079 | 0.4247312 | 0.6041667
0.7580902 | 0.227714 | 0.618677 | 0.5909091 | 0.25 | 0.2063492 | 0.00177305 | 0.003539823 | 0.3030303 | 0.125 | 0.04568528 | 0.1875 | 0 | 0 | 0.5581395 | 0.03333333 | 0.5970149 | 0.25 | 0.4067797 | 0.961945 | 0.539749 | 0.516129 | 0.5833333
0.731565 | 0.1871139 | 0.7859922 | 0.6818182 | 0.6666667 | 0.3333333 | 0.00177305 | 0.001769912 | 0.3333333 | 0.2638889 | 0.04568528 | 0.625 | 0 | 0 | 0.3023256 | 0.03333333 | 0.4179104 | 0.25 | 0.3474576 | 0.9133192 | 0.4853556 | 0.4086022 | 0.5208333
0.7740053 | 0.2321271 | 0.7315175 | 0.6818182 | 0.2916667 | 0.4126984 | 0.007092199 | 0.007079646 | 0.5909091 | 0.4305556 | 0.04568528 | 0.375 | 0.25 | 0.05555556 | 0.2790698 | 0 | 0.6268657 | 0.25 | 0.4067797 | 0.9323467 | 0.4267782 | 0.3602151 | 0.4583333
0.7740053 | 0.2321271 | 0.7315175 | 0.6818182 | 0.2916667 | 0.4126984 | 0.007092199 | 0.007079646 | 0.5909091 | 0.4305556 | 0.04568528 | 0.375 | 0.25 | 0.05555556 | 0.2790698 | 0 | 0.3731343 | 0.25 | 0.3135593 | 0.9429175 | 0.5355649 | 0.4516129 | 0.4375
0.7740053 | 0.2321271 | 0.7315175 | 0.6818182 | 0.2916667 | 0.4126984 | 0.007092199 | 0.007079646 | 0.5909091 | 0.4305556 | 0.04568528 | 0.375 | 0.25 | 0.05555556 | 0.2790698 | 0 | 0.3731343 | 0.25 | 0.3983051 | 0.9704017 | 0.4853556 | 0.4193548 | 0.4375
0.7474801 | 0.184466 | 0.7315175 | 0.3636364 | 0.5 | 0.3809524 | 0.007092199 | 0.005309735 | 0.6363636 | 0.3055556 | 0.04568528 | 0.3125 | 0 | 0 | 0.5116279 | 0.03333333 | 0.4328358 | 0.25 | 0.279661 | 0.9661734 | 0.41841 | 0.2741935 | 0.4791667
0.7474801 | 0.184466 | 0.7315175 | 0.3636364 | 0.5 | 0.3809524 | 0.007092199 | 0.005309735 | 0.6363636 | 0.3055556 | 0.04568528 | 0.3125 | 0 | 0 | 0.5116279 | 0.03333333 | 0.5223881 | 0.25 | 0.4576271 | 0.9577167 | 0.4644351 | 0.3817204 | 0.4583333
0.8005305 | 0.2065313 | 0.7081712 | 0.4090909 | 0.5416667 | 0.7460317 | 0.003546099 | 0.003539823 | 0.5757576 | 0.3194444 | 0.04568528 | 0.6875 | 0 | 0.05555556 | 0.3255814 | 0.06666667 | 0.4328358 | 0 | 0.559322 | 0.8604651 | 0.5230126 | 0.4408602 | 0.5625
0.8005305 | 0.2065313 | 0.7081712 | 0.4090909 | 0.5416667 | 0.7460317 | 0.003546099 | 0.003539823 | 0.5757576 | 0.3194444 | 0.04568528 | 0.6875 | 0 | 0.05555556 | 0.3255814 | 0.06666667 | 0.5223881 | 0 | 0.5677966 | 0.9133192 | 0.539749 | 0.516129 | 0.5208333
0.7103448 | 0.2065313 | 0.6459144 | 0.9545455 | 0.5 | 0.5079365 | 0 | 0.001769912 | 0.4242424 | 0.375 | 0.04568528 | 0.375 | 0.25 | 0.05555556 | 0.3488372 | 0 | 0.3134328 | 0 | 0.4067797 | 0.9217759 | 0.4895397 | 0.4354839 | 0.5208333
0.7740053 | 0.2012357 | 0.7276265 | 0.3636364 | 0.5833333 | 0.3809524 | 0.003546099 | 0.003539823 | 0.4393939 | 0.2916667 | 0.04568528 | 0.375 | 0.25 | 0.05555556 | 0.4186047 | 0 | 0.4029851 | 0 | 0.3728814 | 0.9196617 | 0.4769874 | 0.4247312 | 0.5208333
0.7103448 | 0.2065313 | 0.6459144 | 0.9545455 | 0.5 | 0.5079365 | 0 | 0.001769912 | 0.4242424 | 0.375 | 0.04568528 | 0.375 | 0.25 | 0.05555556 | 0.3488372 | 0 | 0.3880597 | 0.25 | 0.3305085 | 0.9767442 | 0.4518828 | 0.3602151 | 0.5
0.7103448 | 0.2065313 | 0.6459144 | 0.9545455 | 0.5 | 0.5079365 | 0 | 0.001769912 | 0.4242424 | 0.375 | 0.04568528 | 0.375 | 0.25 | 0.05555556 | 0.3488372 | 0 | 0.4776119 | 0.25 | 0.2881356 | 0.9640592 | 0.4435146 | 0.2526882 | 0.4583333
0.7103448 | 0.2065313 | 0.6459144 | 0.9545455 | 0.5 | 0.5079365 | 0 | 0.001769912 | 0.4242424 | 0.375 | 0.04568528 | 0.375 | 0.25 | 0.05555556 | 0.3488372 | 0 | 0.2238806 | 0.25 | 0.4491525 | 0.9513742 | 0.4435146 | 0.2580645 | 0.4375
0.7262599 | 0.180053 | 0.8404669 | 0.6363636 | 0.5 | 0.5873016 | 0 | 0.001769912 | 0.7727273 | 0.5138889 | 0.04568528 | 0.6875 | 0.25 | 0.05555556 | 0.3604651 | 0 | 0.4925373 | 0.25 | 0.4576271 | 0.9556025 | 0.4811715 | 0.3548387 | 0.5208333
0.7262599 | 0.180053 | 0.8404669 | 0.6363636 | 0.5 | 0.5873016 | 0 | 0.001769912 | 0.7727273 | 0.5138889 | 0.04568528 | 0.6875 | 0.25 | 0.05555556 | 0.3604651 | 0 | 0.358209 | 0.25 | 0.4067797 | 0.9281184 | 0.4769874 | 0.4301075 | 0.4375
0.7262599 | 0.180053 | 0.8404669 | 0.6363636 | 0.5 | 0.5873016 | 0 | 0.001769912 | 0.7727273 | 0.5138889 | 0.04568528 | 0.6875 | 0.25 | 0.05555556 | 0.3604651 | 0 | 0.4477612 | 0.25 | 0.3813559 | 0.9238901 | 0.4769874 | 0.3655914 | 0.4791667
0.7580902 | 0.2065313 | 0.7159533 | 0.3636364 | 0.6666667 | 0.4761905 | 0 | 0.001769912 | 0.2878788 | 0.1805556 | 0.04568528 | 0.25 | 0 | 0.05555556 | 0.372093 | 0.06666667 | 0.3731343 | 0 | 0.5508475 | 0.8731501 | 0.5439331 | 0.5322581 | 0.4583333
0.7740053 | 0.1941748 | 0.7898833 | 0.2272727 | 0.75 | 0.4285714 | 0.007092199 | 0.007079646 | 0.3181818 | 0.1944444 | 0.04568528 | 0.1875 | 0 | 0 | 0.3837209 | 0.06666667 | 0.4328358 | 0 | 0.5338983 | 0.8731501 | 0.5230126 | 0.5107527 | 0.5625
0.731565 | 0.2030009 | 0.7159533 | 0.7272727 | 0.5833333 | 0.5238095 | 0.0106383 | 0.01238938 | 0.4090909 | 0.3472222 | 0.04568528 | 0.5 | 0 | 0 | 0.3023256 | 0.06666667 | 0.4626866 | 0 | 0.3728814 | 0.9260042 | 0.4979079 | 0.5322581 | 0.5208333
0.8005305 | 0.1729921 | 0.7237354 | 0.4090909 | 0.5833333 | 0.4126984 | 0.003546099 | 0.005309735 | 0.2575758 | 0.2361111 | 0.04568528 | 0.1875 | 0.25 | 0 | 0.4418605 | 0.03333333 | 0.761194 | 1 | 0.6610169 | 0.8752643 | 0.6945607 | 0.6182796 | 0.5833333
0.8005305 | 0.1729921 | 0.7237354 | 0.4090909 | 0.5833333 | 0.4126984 | 0.003546099 | 0.005309735 | 0.2575758 | 0.2361111 | 0.04568528 | 0.1875 | 0.25 | 0 | 0.4418605 | 0.03333333 | 0.6865672 | 1 | 0.6694915 | 0.9175476 | 0.5732218 | 0.3709677 | 0.6041667
0.7527851 | 0.1977052 | 0.7120623 | 0.5909091 | 0.75 | 0.3492063 | 0.003546099 | 0.003539823 | 0.3030303 | 0.2638889 | 0.04568528 | 0.25 | 0.25 | 0 | 0.4534884 | 0.06666667 | 0.880597 | 1 | 0.6694915 | 0.9154334 | 0.4937238 | 0.3924731 | 0.5416667
0.6997347 | 0.19594 | 0.770428 | 0.6818182 | 0.625 | 0.3968254 | 0.0141844 | 0.01415929 | 0.2272727 | 0.1805556 | 0.0964467 | 0.1875 | 0.25 | 0 | 0.4186047 | 0.06666667 | 0.7014925 | 1 | 0.6610169 | 0.8541226 | 0.5146444 | 0.5215054 | 0.5833333
0.6997347 | 0.19594 | 0.770428 | 0.6818182 | 0.625 | 0.3968254 | 0.0141844 | 0.01415929 | 0.2272727 | 0.1805556 | 0.0964467 | 0.1875 | 0.25 | 0 | 0.4186047 | 0.06666667 | 0.8507463 | 1 | 0.6610169 | 0.8794926 | 0.6317992 | 0.672043 | 0.5833333
0.8005305 | 0.2153575 | 0.7315175 | 0.4090909 | 0.5416667 | 0.3650794 | 0.007092199 | 0.008849558 | 0.2121212 | 0.2638889 | 0.0964467 | 0 | 0 | 0.05555556 | 0.3604651 | 0 | 0.7014925 | 0.5 | 0.559322 | 0.8816068 | 0.6108787 | 0.7096774 | 0.5833333
0.7474801 | 0.2153575 | 0.7626459 | 0.5 | 0.6666667 | 0.5238095 | 0.00177305 | 0.003539823 | 0.3181818 | 0.3333333 | 0.04568528 | 0.3125 | 0 | 0.05555556 | 0.4186047 | 0.06666667 | 0.358209 | 0 | 0.5084746 | 0.8710359 | 0.5732218 | 0.7150538 | 0.3958333
0.7474801 | 0.2153575 | 0.7626459 | 0.5 | 0.6666667 | 0.5238095 | 0.00177305 | 0.003539823 | 0.3181818 | 0.3333333 | 0.04568528 | 0.3125 | 0 | 0.05555556 | 0.4186047 | 0.06666667 | 0.4776119 | 0 | 0.3050847 | 0.9154334 | 0.5857741 | 0.6236559 | 0.5416667
0.7236074 | 0.1579876 | 0.7042802 | 0.3636364 | 0.1791667 | 0.1904762 | 0.001950355 | 0.002477876 | 0.07575758 | 0.1111111 | 0.01522843 | 0 | 0 | 0 | 0.1744186 | 0.03333333 | 0.4029851 | 0.25 | 0.4067797 | 0.94926 | 0.4309623 | 0.344086 | 0.4583333
0.7501326 | 0.1721094 | 0.7859922 | 0.4090909 | 0.3583333 | 0.1746032 | 0.001950355 | 0.003185841 | 0.09090909 | 0.1527778 | 0.03045685 | 0 | 0 | 0 | 0.1860465 | 0.03333333 | 0.2238806 | 0.25 | 0.3559322 | 0.9704017 | 0.4895397 | 0.4569892 | 0.4583333
0.8710875 | 0.2312445 | 0.5603113 | 0.4090909 | 0.5125 | 0.01587302 | 0.00212766 | 0.003539823 | 0.04545455 | 0.1805556 | 0.01015228 | 0 | 0 | 0 | 0.5465116 | 0.03333333 | 0.3134328 | 0.25 | 0.3559322 | 0.9323467 | 0.58159 | 0.4892473 | 0.4583333
0.7183024 | 0.2171227 | 0.5603113 | 0.6818182 | 0.4041667 | 0.1111111 | 0.003546099 | 0.004424779 | 0.07575758 | 0.2083333 | 0.02030457 | 0 | 0 | 0 | 0.2674419 | 0.03333333 | 0.4029851 | 0.25 | 0.4152542 | 0.9386892 | 0.5481172 | 0.483871 | 0.5
0.7204244 | 0.1888791 | 0.7159533 | 0.4545455 | 0.4458333 | 0.1904762 | 0.0391844 | 0.03840708 | 0.09090909 | 0.2222222 | 0.02538071 | 0.0625 | 0 | 0 | 0.2093023 | 0.03333333 | 0.2238806 | 0.25 | 0.3220339 | 0.9640592 | 0.58159 | 0.4892473 | 0.4375
0.7580902 | 0.2065313 | 0.7159533 | 0.3636364 | 0.6666667 | 0.4761905 | 0 | 0.001769912 | 0.2878788 | 0.1805556 | 0.04568528 | 0.25 | 0 | 0.05555556 | 0.372093 | 0.06666667 | 0.3731343 | 0 | 0.559322 | 0.9154334 | 0.5564854 | 0.5322581 | 0.4375
0.7580902 | 0.2065313 | 0.7159533 | 0.3636364 | 0.6666667 | 0.4761905 | 0 | 0.001769912 | 0.2878788 | 0.1805556 | 0.04568528 | 0.25 | 0 | 0.05555556 | 0.372093 | 0.06666667 | 0.4626866 | 0 | 0.4745763 | 0.8752643 | 0.5439331 | 0.5591398 | 0.4583333
0.7580902 | 0.2065313 | 0.7159533 | 0.3636364 | 0.6666667 | 0.4761905 | 0 | 0.001769912 | 0.2878788 | 0.1805556 | 0.04568528 | 0.25 | 0 | 0.05555556 | 0.372093 | 0.06666667 | 0.4477612 | 0 | 0.559322 | 0.8752643 | 0.5439331 | 0.4731183 | 0.4375
0.731565 | 0.2030009 | 0.7159533 | 0.7272727 | 0.5833333 | 0.5238095 | 0.0106383 | 0.01238938 | 0.4090909 | 0.3472222 | 0.04568528 | 0.5 | 0 | 0 | 0.3023256 | 0.06666667 | 0.3432836 | 0 | 0.5084746 | 0.8646934 | 0.5020921 | 0.4516129 | 0.4166667
0.8710875 | 0.2312445 | 0.5603113 | 0.4090909 | 0.5125 | 0.01587302 | 0.00212766 | 0.003539823 | 0.04545455 | 0.1805556 | 0.01015228 | 0 | 0 | 0 | 0.5465116 | 0.03333333 | 0.6716418 | 0.5 | 0.7542373 | 0.9133192 | 0.5355649 | 0.3817204 | 0.4791667
0.8710875 | 0.2312445 | 0.5603113 | 0.4090909 | 0.5125 | 0.01587302 | 0.00212766 | 0.003539823 | 0.04545455 | 0.1805556 | 0.01015228 | 0 | 0 | 0 | 0.5465116 | 0.03333333 | 0.4925373 | 0.5 | 0.6694915 | 0.8625793 | 0.4435146 | 0.2849462 | 0.5
0.7156499 | 0.1862312 | 0.7509728 | 0.4545455 | 0.4458333 | 0.2063492 | 0.006737589 | 0.00460177 | 0.1212121 | 0.2083333 | 0.02030457 | 0.0625 | 0 | 0 | 0.2325581 | 0.03333333 | 0.4029851 | 0.25 | 0.3898305 | 0.9725159 | 0.4728033 | 0.3655914 | 0.4791667
0.7156499 | 0.1862312 | 0.7509728 | 0.4545455 | 0.4458333 | 0.2063492 | 0.006737589 | 0.00460177 | 0.1212121 | 0.2083333 | 0.02030457 | 0.0625 | 0 | 0 | 0.2325581 | 0.03333333 | 0.4029851 | 0.25 | 0.4067797 | 0.9661734 | 0.4644351 | 0.3978495 | 0.5208333
0.7251989 | 0.1968226 | 0.7548638 | 0.2272727 | 0.3 | 0.3174603 | 0.07996454 | 0.07929204 | 0.1515152 | 0.3472222 | 0.02538071 | 0.0625 | 0 | 0 | 0.2906977 | 0 | 0.3134328 | 0.25 | 0.3389831 | 0.9598309 | 0.4769874 | 0.3494624 | 0.4583333
0.7236074 | 0.1579876 | 0.7042802 | 0.3636364 | 0.1791667 | 0.1904762 | 0.001950355 | 0.002477876 | 0.07575758 | 0.1111111 | 0.01522843 | 0 | 0 | 0 | 0.1744186 | 0.03333333 | 0.641791 | 1 | 0.6355932 | 0.9133192 | 0.4853556 | 0.5591398 | 0.6666667
0.7474801 | 0.1447485 | 0.5603113 | 0.2272727 | 0.1666667 | 0.1111111 | 0.01666667 | 0.01238938 | 0.06060606 | 0.2361111 | 0.01522843 | 0 | 0 | 0 | 0.2790698 | 0 | 0.7313433 | 1 | 0.6610169 | 0.9133192 | 0.4393305 | 0.5806452 | 0.75
0.7183024 | 0.2171227 | 0.5603113 | 0.6818182 | 0.4041667 | 0.1111111 | 0.003546099 | 0.004424779 | 0.07575758 | 0.2083333 | 0.02030457 | 0 | 0 | 0 | 0.2674419 | 0.03333333 | 0.8208955 | 1 | 0.6610169 | 0.9133192 | 0.5523013 | 0.5322581 | 0.6458333
0.7183024 | 0.2171227 | 0.5603113 | 0.6818182 | 0.4041667 | 0.1111111 | 0.003546099 | 0.004424779 | 0.07575758 | 0.2083333 | 0.02030457 | 0 | 0 | 0 | 0.2674419 | 0.03333333 | 0.641791 | 1 | 0.6440678 | 0.9133192 | 0.5104603 | 0.344086 | 0.7083333
0.7204244 | 0.1888791 | 0.7159533 | 0.4545455 | 0.4458333 | 0.1904762 | 0.0391844 | 0.03840708 | 0.09090909 | 0.2222222 | 0.02538071 | 0.0625 | 0 | 0 | 0.2093023 | 0.03333333 | 0.8208955 | 1 | 0.6525424 | 0.9133192 | 0.5062762 | 0.344086 | 0.7291667
0.7745358 | 0.1765225 | 0.6848249 | 0.3181818 | 0.2541667 | 0.1428571 | 0.003368794 | 0.003539823 | 0.09090909 | 0.1666667 | 0.01015228 | 0.125 | 0 | 0 | 0.2325581 | 0.03333333 | 0.6716418 | 1 | 0.6016949 | 0.9154334 | 0.5313808 | 0.5430108 | 0.5208333
0.7745358 | 0.1765225 | 0.6848249 | 0.3181818 | 0.2541667 | 0.1428571 | 0.003368794 | 0.003539823 | 0.09090909 | 0.1666667 | 0.01015228 | 0.125 | 0 | 0 | 0.2325581 | 0.03333333 | 0.761194 | 1 | 0.6016949 | 0.9133192 | 0.5146444 | 0.5322581 | 0.5208333
0.6838196 | 0.2330097 | 0.7003891 | 0.3181818 | 0.375 | 0.3333333 | 0 | 0.001769912 | 0.2727273 | 0.1805556 | 0.04568528 | 0.1875 | 0.5 | 0 | 0.3139535 | 0.06666667 | 0.5373134 | 0.25 | 0.3305085 | 0.9344609 | 0.4937238 | 0.3924731 | 0.4583333
0.6838196 | 0.2330097 | 0.7003891 | 0.3181818 | 0.375 | 0.3333333 | 0 | 0.001769912 | 0.2727273 | 0.1805556 | 0.04568528 | 0.1875 | 0.5 | 0 | 0.3139535 | 0.06666667 | 0.4626866 | 0.25 | 0.3898305 | 0.9725159 | 0.5020921 | 0.3709677 | 0.4375
0.6838196 | 0.2330097 | 0.7003891 | 0.3181818 | 0.375 | 0.3333333 | 0 | 0.001769912 | 0.2727273 | 0.1805556 | 0.04568528 | 0.1875 | 0.5 | 0 | 0.3139535 | 0.06666667 | 0.5522388 | 0.25 | 0.2711864 | 0.9112051 | 0.4769874 | 0.4462366 | 0.4375
0.6838196 | 0.2330097 | 0.7003891 | 0.3181818 | 0.375 | 0.3333333 | 0 | 0.001769912 | 0.2727273 | 0.1805556 | 0.04568528 | 0.1875 | 0.5 | 0 | 0.3139535 | 0.06666667 | 0.761194 | 0.5 | 0.5847458 | 0.9238901 | 0.5313808 | 0.4677419 | 0.5208333
0.6785146 | 0.1500441 | 0.7354086 | 0.2727273 | 0.5 | 0.4603175 | 0 | 0.001769912 | 0.3939394 | 0.2222222 | 0.04568528 | 0.1875 | 0.25 | 0 | 0.2790698 | 0.03333333 | 0.6567164 | 0.5 | 0.5 | 0.858351 | 0.4267782 | 0.3387097 | 0.4791667
0.6785146 | 0.1500441 | 0.7354086 | 0.2727273 | 0.5 | 0.4603175 | 0 | 0.001769912 | 0.3939394 | 0.2222222 | 0.04568528 | 0.1875 | 0.25 | 0 | 0.2790698 | 0.03333333 | 0.641791 | 0.25 | 0.3305085 | 0.9344609 | 0.4393305 | 0.3602151 | 0.4791667
0.6785146 | 0.1500441 | 0.7354086 | 0.2727273 | 0.5 | 0.4603175 | 0 | 0.001769912 | 0.3939394 | 0.2222222 | 0.04568528 | 0.1875 | 0.25 | 0 | 0.2790698 | 0.03333333 | 0.4626866 | 0.25 | 0.3898305 | 0.9640592 | 0.3849372 | 0.2526882 | 0.4583333
0.6785146 | 0.1500441 | 0.7354086 | 0.2727273 | 0.5 | 0.4603175 | 0 | 0.001769912 | 0.3939394 | 0.2222222 | 0.04568528 | 0.1875 | 0.25 | 0 | 0.2790698 | 0.03333333 | 0.6268657 | 0.25 | 0.3728814 | 0.9408034 | 0.3974895 | 0.2849462 | 0.4375
0.7474801 | 0.1447485 | 0.5603113 | 0.2272727 | 0.1666667 | 0.1111111 | 0.01666667 | 0.01238938 | 0.06060606 | 0.2361111 | 0.01522843 | 0 | 0 | 0 | 0.2790698 | 0 | 0.7164179 | 1 | 0.6610169 | 0.8562368 | 0.4979079 | 0.3387097 | 0.625
0.6838196 | 0.2330097 | 0.7003891 | 0.3181818 | 0.375 | 0.3333333 | 0 | 0.001769912 | 0.2727273 | 0.1805556 | 0.04568528 | 0.1875 | 0.5 | 0 | 0.3139535 | 0.06666667 | 0.6268657 | 0.5 | 0.5847458 | 0.8625793 | 0.5355649 | 0.5268817 | 0.5416667
0.7474801 | 0.1950574 | 0.7276265 | 0.5 | 0.6666667 | 0.3174603 | 0 | 0.001769912 | 0.3030303 | 0.25 | 0.04568528 | 0.25 | 0.5 | 0 | 0.3837209 | 0.06666667 | 0.7462687 | 0.5 | 0.5169492 | 0.8498943 | 0.5271967 | 0.4677419 | 0.4583333
0.6785146 | 0.1500441 | 0.7354086 | 0.2727273 | 0.5 | 0.4603175 | 0 | 0.001769912 | 0.3939394 | 0.2222222 | 0.04568528 | 0.1875 | 0.25 | 0 | 0.2790698 | 0.03333333 | 0.7910448 | 0.5 | 0.5762712 | 0.8646934 | 0.4769874 | 0.3655914 | 0.5416667
0.7103448 | 0.1932921 | 0.5914397 | 0.3636364 | 0.5416667 | 0.4285714 | 0 | 0.001769912 | 0.2878788 | 0.2777778 | 0.04568528 | 0.25 | 0.5 | 0 | 0.2790698 | 0.06666667 | 0.5671642 | 0.5 | 0.5169492 | 0.9154334 | 0.5313808 | 0.5483871 | 0.6041667
0.8005305 | 0.2153575 | 0.7315175 | 0.4090909 | 0.5416667 | 0.3650794 | 0.007092199 | 0.008849558 | 0.2121212 | 0.2638889 | 0.0964467 | 0 | 0 | 0.05555556 | 0.3604651 | 0 | 0.4179104 | 0 | 0.5677966 | 0.8710359 | 0.5230126 | 0.4462366 | 0.4791667
0.7050398 | 0.2444837 | 0.8638132 | 0.4090909 | 0.5833333 | 0.2222222 | 0.02659574 | 0.02477876 | 0.2272727 | 0.2361111 | 0.0964467 | 0 | 0 | 0.1111111 | 0.3372093 | 0 | 0.4477612 | 0 | 0.3220339 | 0.9344609 | 0.5188285 | 0.5645161 | 0.6041667
0.7156499 | 0.1835834 | 0.6264591 | 0.5454545 | 0.5416667 | 0.3333333 | 0 | 0.001769912 | 0.3333333 | 0.4583333 | 0.04568528 | 0.375 | 0.25 | 0 | 0.2906977 | 0.06666667 | 0.4776119 | 0.25 | 0.4152542 | 0.9682875 | 0.4518828 | 0.3387097 | 0.5208333
0.7103448 | 0.1932921 | 0.5914397 | 0.3636364 | 0.5416667 | 0.4285714 | 0 | 0.001769912 | 0.2878788 | 0.2777778 | 0.04568528 | 0.25 | 0.5 | 0 | 0.2790698 | 0.06666667 | 0.6567164 | 0.5 | 0.5677966 | 0.8668076 | 0.5439331 | 0.5537634 | 0.5416667
0.7103448 | 0.1932921 | 0.5914397 | 0.3636364 | 0.5416667 | 0.4285714 | 0 | 0.001769912 | 0.2878788 | 0.2777778 | 0.04568528 | 0.25 | 0.5 | 0 | 0.2790698 | 0.06666667 | 0.4776119 | 0.5 | 0.5423729 | 0.9196617 | 0.5690377 | 0.5698925 | 0.4791667
0.7050398 | 0.2444837 | 0.8638132 | 0.4090909 | 0.5833333 | 0.2222222 | 0.02659574 | 0.02477876 | 0.2272727 | 0.2361111 | 0.0964467 | 0 | 0 | 0.1111111 | 0.3372093 | 0 | 0.5223881 | 0.5 | 0.5762712 | 0.9217759 | 0.5606695 | 0.5483871 | 0.3958333
0.8217507 | 0.157105 | 0.6536965 | 0.4090909 | 0.5416667 | 0.3650794 | 0 | 0.001769912 | 0.2878788 | 0.25 | 0.04568528 | 0.25 | 0.25 | 0 | 0.3139535 | 0.06666667 | 0.4776119 | 0.5 | 0.5847458 | 0.9238901 | 0.5523013 | 0.4354839 | 0.5
0.8217507 | 0.157105 | 0.6536965 | 0.4090909 | 0.5416667 | 0.3650794 | 0 | 0.001769912 | 0.2878788 | 0.25 | 0.04568528 | 0.25 | 0.25 | 0 | 0.3139535 | 0.06666667 | 0.5671642 | 0.5 | 0.5847458 | 0.9217759 | 0.5481172 | 0.5215054 | 0.5833333
0.8217507 | 0.157105 | 0.6536965 | 0.4090909 | 0.5416667 | 0.3650794 | 0 | 0.001769912 | 0.2878788 | 0.25 | 0.04568528 | 0.25 | 0.25 | 0 | 0.3139535 | 0.06666667 | 0.6567164 | 0.5 | 0.559322 | 0.8773784 | 0.58159 | 0.5107527 | 0.5208333
0.8217507 | 0.157105 | 0.6536965 | 0.4090909 | 0.5416667 | 0.3650794 | 0 | 0.001769912 | 0.2878788 | 0.25 | 0.04568528 | 0.25 | 0.25 | 0 | 0.3139535 | 0.06666667 | 0.4776119 | 0.5 | 0.5677966 | 0.8710359 | 0.5230126 | 0.4516129 | 0.4791667
0.8217507 | 0.157105 | 0.6536965 | 0.4090909 | 0.5416667 | 0.3650794 | 0 | 0.001769912 | 0.2878788 | 0.25 | 0.04568528 | 0.25 | 0.25 | 0 | 0.3139535 | 0.06666667 | 0.4776119 | 0.5 | 0.559322 | 0.9154334 | 0.6025105 | 0.5913978 | 0.4791667
0.7156499 | 0.1835834 | 0.6264591 | 0.5454545 | 0.5416667 | 0.3333333 | 0 | 0.001769912 | 0.3333333 | 0.4583333 | 0.04568528 | 0.375 | 0.25 | 0 | 0.2906977 | 0.06666667 | 0.4776119 | 0.5 | 0.5677966 | 0.8668076 | 0.5481172 | 0.5645161 | 0.5208333
0.7156499 | 0.1835834 | 0.6264591 | 0.5454545 | 0.5416667 | 0.3333333 | 0 | 0.001769912 | 0.3333333 | 0.4583333 | 0.04568528 | 0.375 | 0.25 | 0 | 0.2906977 | 0.06666667 | 0.6567164 | 0.5 | 0.5762712 | 0.858351 | 0.5690377 | 0.5 | 0.3958333
0.7156499 | 0.1835834 | 0.6264591 | 0.5454545 | 0.5416667 | 0.3333333 | 0 | 0.001769912 | 0.3333333 | 0.4583333 | 0.04568528 | 0.375 | 0.25 | 0 | 0.2906977 | 0.06666667 | 0.4776119 | 0.5 | 0.5762712 | 0.8689218 | 0.5523013 | 0.5268817 | 0.5
0.8111406 | 0.2471315 | 0.6692607 | 0.7727273 | 0.625 | 0.3492063 | 0.003546099 | 0.003539823 | 0.4545455 | 0.3472222 | 0.04568528 | 0.3125 | 0.5 | 0 | 0.2906977 | 0.06666667 | 0.6567164 | 0.5 | 0.5338983 | 0.9238901 | 0.5857741 | 0.5322581 | 0.4166667
0.8058355 | 0.1747573 | 0.7743191 | 0.2272727 | 0.5416667 | 0.3015873 | 0 | 0.001769912 | 0.3939394 | 0.3611111 | 0.04568528 | 0.625 | 0.25 | 0.05555556 | 0.3139535 | 0.06666667 | 0.4776119 | 0.5 | 0.5338983 | 0.8710359 | 0.5983264 | 0.5913978 | 0.4375
0.73687 | 0.2162401 | 0.6575875 | 0.5909091 | 0.5833333 | 0.2539683 | 0.005319149 | 0.007079646 | 0.469697 | 0.5 | 0.04568528 | 0.1875 | 0 | 0 | 0.3255814 | 0 | 0.7014925 | 0.5 | 0.5677966 | 0.8752643 | 0.5983264 | 0.5967742 | 0.4166667
0.8535809 | 0.2347749 | 0.7081712 | 0.3636364 | 0.625 | 0.2698413 | 0.005319149 | 0.005309735 | 0.3787879 | 0.2916667 | 0.04568528 | 0.0625 | 0 | 0 | 0.3139535 | 0 | 0.6268657 | 0.5 | 0.6016949 | 0.9175476 | 0.4728033 | 0.5752688 | 0.5208333
0.8058355 | 0.1747573 | 0.7743191 | 0.2272727 | 0.5416667 | 0.3015873 | 0 | 0.001769912 | 0.3939394 | 0.3611111 | 0.04568528 | 0.625 | 0.25 | 0.05555556 | 0.3139535 | 0.06666667 | 0.5671642 | 0.5 | 0.5932203 | 0.8752643 | 0.5523013 | 0.5215054 | 0.4375
0.8005305 | 0.2153575 | 0.7315175 | 0.4090909 | 0.5416667 | 0.3650794 | 0.007092199 | 0.008849558 | 0.2121212 | 0.2638889 | 0.0964467 | 0 | 0 | 0.05555556 | 0.3604651 | 0 | 0.4179104 | 0 | 0.5847458 | 0.8731501 | 0.5648536 | 0.5483871 | 0.5208333
0.8005305 | 0.2153575 | 0.7315175 | 0.4090909 | 0.5416667 | 0.3650794 | 0.007092199 | 0.008849558 | 0.2121212 | 0.2638889 | 0.0964467 | 0 | 0 | 0.05555556 | 0.3604651 | 0 | 0.5074627 | 0 | 0.5762712 | 0.8773784 | 0.5523013 | 0.4354839 | 0.5208333
0.8005305 | 0.2153575 | 0.7315175 | 0.4090909 | 0.5416667 | 0.3650794 | 0.007092199 | 0.008849558 | 0.2121212 | 0.2638889 | 0.0964467 | 0 | 0 | 0.05555556 | 0.3604651 | 0 | 0.5074627 | 0 | 0.5254237 | 0.9196617 | 0.5104603 | 0.4892473 | 0.5
0.8164456 | 0.1747573 | 0.6264591 | 0.5454545 | 0.5416667 | 0.3174603 | 0.005319149 | 0.007079646 | 0.4393939 | 0.2916667 | 0.04568528 | 0.0625 | 0 | 0 | 0.244186 | 0 | 0.3283582 | 0 | 0.5677966 | 0.8773784 | 0.5146444 | 0.4139785 | 0.5625
0.8058355 | 0.1747573 | 0.7743191 | 0.2272727 | 0.5416667 | 0.3015873 | 0 | 0.001769912 | 0.3939394 | 0.3611111 | 0.04568528 | 0.625 | 0.25 | 0.05555556 | 0.3139535 | 0.06666667 | 0.6567164 | 0.5 | 0.5423729 | 0.8689218 | 0.5857741 | 0.688172 | 0.4791667
0.7740053 | 0.2453663 | 0.7315175 | 0.3636364 | 0.5833333 | 0.2698413 | 0.005319149 | 0.005309735 | 0.4242424 | 0.2361111 | 0.0964467 | 0.1875 | 0 | 0 | 0.3023256 | 0 | 0.3283582 | 0 | 0.5338983 | 0.8731501 | 0.5062762 | 0.516129 | 0.4375
0.8748011 | 0.1703442 | 0.8015564 | 0.4090909 | 0.4166667 | 0.2539683 | 0 | 0.001769912 | 0.2575758 | 0.1805556 | 0.04568528 | 0.1875 | 0.25 | 0.05555556 | 0.3023256 | 0.06666667 | 0.2537313 | 0 | 0.3728814 | 0.9302326 | 0.4811715 | 0.4247312 | 0.5833333
0.8748011 | 0.1703442 | 0.8015564 | 0.4090909 | 0.4166667 | 0.2539683 | 0 | 0.001769912 | 0.2575758 | 0.1805556 | 0.04568528 | 0.1875 | 0.25 | 0.05555556 | 0.3023256 | 0.06666667 | 0.3432836 | 0 | 0.3135593 | 0.9238901 | 0.4979079 | 0.3655914 | 0.4583333
0.8535809 | 0.2347749 | 0.7081712 | 0.3636364 | 0.625 | 0.2698413 | 0.005319149 | 0.005309735 | 0.3787879 | 0.2916667 | 0.04568528 | 0.0625 | 0 | 0 | 0.3139535 | 0 | 0.5671642 | 0.5 | 0.5677966 | 0.8837209 | 0.5481172 | 0.5107527 | 0.4791667
0.8164456 | 0.1747573 | 0.6264591 | 0.5454545 | 0.5416667 | 0.3174603 | 0.005319149 | 0.007079646 | 0.4393939 | 0.2916667 | 0.04568528 | 0.0625 | 0 | 0 | 0.244186 | 0 | 0.7014925 | 0.5 | 0.5847458 | 0.8773784 | 0.5355649 | 0.5591398 | 0.5208333
0.7527851 | 0.2250662 | 0.7976654 | 0.4090909 | 0.5416667 | 0.3492063 | 0.005319149 | 0.007079646 | 0.3030303 | 0.3055556 | 0.0964467 | 0.0625 | 0 | 0 | 0.3139535 | 0 | 0.5223881 | 0.5 | 0.5338983 | 0.8837209 | 0.5606695 | 0.5591398 | 0.4791667
0.7156499 | 0.1835834 | 0.6264591 | 0.5454545 | 0.5416667 | 0.3333333 | 0 | 0.001769912 | 0.3333333 | 0.4583333 | 0.04568528 | 0.375 | 0.25 | 0 | 0.2906977 | 0.06666667 | 0.5671642 | 0.5 | 0.559322 | 0.8689218 | 0.5690377 | 0.5752688 | 0.5208333
0.7740053 | 0.2453663 | 0.7315175 | 0.3636364 | 0.5833333 | 0.2698413 | 0.005319149 | 0.005309735 | 0.4242424 | 0.2361111 | 0.0964467 | 0.1875 | 0 | 0 | 0.3023256 | 0 | 0.3283582 | 0 | 0.5254237 | 0.8858351 | 0.5271967 | 0.4139785 | 0.4583333
0.7050398 | 0.2444837 | 0.8638132 | 0.4090909 | 0.5833333 | 0.2222222 | 0.02659574 | 0.02477876 | 0.2272727 | 0.2361111 | 0.0964467 | 0 | 0 | 0.1111111 | 0.3372093 | 0 | 0.4477612 | 0 | 0.3050847 | 0.9344609 | 0.4644351 | 0.5 | 0.5416667
0.7050398 | 0.2444837 | 0.8638132 | 0.4090909 | 0.5833333 | 0.2222222 | 0.02659574 | 0.02477876 | 0.2272727 | 0.2361111 | 0.0964467 | 0 | 0 | 0.1111111 | 0.3372093 | 0 | 0.2686567 | 0 | 0.3559322 | 0.9682875 | 0.5020921 | 0.483871 | 0.4375
0.8164456 | 0.1747573 | 0.6264591 | 0.5454545 | 0.5416667 | 0.3174603 | 0.005319149 | 0.007079646 | 0.4393939 | 0.2916667 | 0.04568528 | 0.0625 | 0 | 0 | 0.244186 | 0 | 0.4776119 | 0.5 | 0.5847458 | 0.8816068 | 0.5313808 | 0.4892473 | 0.4791667
0.7527851 | 0.2250662 | 0.7976654 | 0.4090909 | 0.5416667 | 0.3492063 | 0.005319149 | 0.007079646 | 0.3030303 | 0.3055556 | 0.0964467 | 0.0625 | 0 | 0 | 0.3139535 | 0 | 0.6119403 | 0.5 | 0.6016949 | 0.8794926 | 0.5648536 | 0.5322581 | 0.5416667
0.7740053 | 0.2012357 | 0.7276265 | 0.3636364 | 0.5833333 | 0.3809524 | 0.003546099 | 0.003539823 | 0.4393939 | 0.2916667 | 0.04568528 | 0.375 | 0.25 | 0.05555556 | 0.4186047 | 0 | 0.5223881 | 0.5 | 0.5677966 | 0.8668076 | 0.5564854 | 0.5215054 | 0.3958333
0.8005305 | 0.1791703 | 0.6653696 | 0.4545455 | 0.375 | 0.2698413 | 0 | 0.001769912 | 0.4242424 | 0.3194444 | 0.04568528 | 0.375 | 0.25 | 0.05555556 | 0.3372093 | 0.06666667 | 0.5074627 | 0 | 0.5847458 | 0.9196617 | 0.4937238 | 0.3333333 | 0.5
0.7050398 | 0.2444837 | 0.8638132 | 0.4090909 | 0.5833333 | 0.2222222 | 0.02659574 | 0.02477876 | 0.2272727 | 0.2361111 | 0.0964467 | 0 | 0 | 0.1111111 | 0.3372093 | 0 | 0.358209 | 0 | 0.3474576 | 0.9365751 | 0.5062762 | 0.5053763 | 0.5
0.7103448 | 0.2065313 | 0.6459144 | 0.9545455 | 0.5 | 0.5079365 | 0 | 0.001769912 | 0.4242424 | 0.375 | 0.04568528 | 0.375 | 0.25 | 0.05555556 | 0.3488372 | 0 | 0.6119403 | 0.5 | 0.5762712 | 0.8731501 | 0.6317992 | 0.688172 | 0.4375
0.7262599 | 0.180053 | 0.8404669 | 0.6363636 | 0.5 | 0.5873016 | 0 | 0.001769912 | 0.7727273 | 0.5138889 | 0.04568528 | 0.6875 | 0.25 | 0.05555556 | 0.3604651 | 0 | 0.7014925 | 0.5 | 0.559322 | 0.8773784 | 0.6108787 | 0.672043 | 0.4791667
0.731565 | 0.2030009 | 0.7159533 | 0.7272727 | 0.5833333 | 0.5238095 | 0.0106383 | 0.01238938 | 0.4090909 | 0.3472222 | 0.04568528 | 0.5 | 0 | 0 | 0.3023256 | 0.06666667 | 0.5820896 | 0.5 | 0.5254237 | 0.9175476 | 0.5355649 | 0.5215054 | 0.5
0.8005305 | 0.1729921 | 0.7237354 | 0.4090909 | 0.5833333 | 0.4126984 | 0.003546099 | 0.005309735 | 0.2575758 | 0.2361111 | 0.04568528 | 0.1875 | 0.25 | 0 | 0.4418605 | 0.03333333 | 0.4776119 | 0.5 | 0.5847458 | 0.8731501 | 0.6066946 | 0.5537634 | 0.4583333
0.7580902 | 0.2065313 | 0.7159533 | 0.3636364 | 0.6666667 | 0.4761905 | 0 | 0.001769912 | 0.2878788 | 0.1805556 | 0.04568528 | 0.25 | 0 | 0.05555556 | 0.372093 | 0.06666667 | 0.6716418 | 0.5 | 0.5508475 | 0.9175476 | 0.5690377 | 0.6505376 | 0.3958333
0.7474801 | 0.2153575 | 0.7626459 | 0.5 | 0.6666667 | 0.5238095 | 0.00177305 | 0.003539823 | 0.3181818 | 0.3333333 | 0.04568528 | 0.3125 | 0 | 0.05555556 | 0.4186047 | 0.06666667 | 0.4925373 | 0.5 | 0.5423729 | 0.8520085 | 0.5899582 | 0.6397849 | 0.4375
0.7740053 | 0.2453663 | 0.7315175 | 0.3636364 | 0.5833333 | 0.2698413 | 0.005319149 | 0.005309735 | 0.4242424 | 0.2361111 | 0.0964467 | 0.1875 | 0 | 0 | 0.3023256 | 0 | 0.5074627 | 0 | 0.559322 | 0.8668076 | 0.5146444 | 0.4462366 | 0.5
0.7050398 | 0.2444837 | 0.8638132 | 0.4090909 | 0.5833333 | 0.2222222 | 0.02659574 | 0.02477876 | 0.2272727 | 0.2361111 | 0.0964467 | 0 | 0 | 0.1111111 | 0.3372093 | 0 | 0.2686567 | 0 | 0.3220339 | 0.9175476 | 0.5564854 | 0.5913978 | 0.5416667
0.8164456 | 0.1747573 | 0.6264591 | 0.5454545 | 0.5416667 | 0.3174603 | 0.005319149 | 0.007079646 | 0.4393939 | 0.2916667 | 0.04568528 | 0.0625 | 0 | 0 | 0.244186 | 0 | 0.6567164 | 0.5 | 0.5847458 | 0.8689218 | 0.5523013 | 0.5430108 | 0.4791667
0.7527851 | 0.2250662 | 0.7976654 | 0.4090909 | 0.5416667 | 0.3492063 | 0.005319149 | 0.007079646 | 0.3030303 | 0.3055556 | 0.0964467 | 0.0625 | 0 | 0 | 0.3139535 | 0 | 0.5223881 | 0.5 | 0.5932203 | 0.8668076 | 0.5146444 | 0.4462366 | 0.5
0.8164456 | 0.1747573 | 0.6264591 | 0.5454545 | 0.5416667 | 0.3174603 | 0.005319149 | 0.007079646 | 0.4393939 | 0.2916667 | 0.04568528 | 0.0625 | 0 | 0 | 0.244186 | 0 | 0.4776119 | 0.5 | 0.5677966 | 0.8668076 | 0.5564854 | 0.4946237 | 0.4166667
0.7050398 | 0.1774051 | 0.7509728 | 0.2272727 | 0.5 | 0.2539683 | 0 | 0.001769912 | 0.1969697 | 0.125 | 0.04568528 | 0.25 | 0.25 | 0 | 0.3372093 | 0.06666667 | 0.7313433 | 0.5 | 0.5847458 | 0.8668076 | 0.5146444 | 0.5268817 | 0.5833333
0.7846154 | 0.2162401 | 0.8560311 | 0.3636364 | 0.5416667 | 0.2063492 | 0.008865248 | 0.007079646 | 0.1666667 | 0.125 | 0.0964467 | 0.0625 | 0 | 0 | 0.3488372 | 0 | 0.5522388 | 0.5 | 0.5932203 | 0.8498943 | 0.5271967 | 0.4086022 | 0.4583333
0.7156499 | 0.1641659 | 0.8132296 | 0.4090909 | 0.5833333 | 0.5079365 | 0 | 0.001769912 | 0.2878788 | 0.1805556 | 0.04568528 | 0.25 | 0 | 0 | 0.372093 | 0.1 | 0.5223881 | 0.25 | 0.4067797 | 0.9577167 | 0.3974895 | 0.2688172 | 0.6041667
0.8058355 | 0.1747573 | 0.7743191 | 0.2272727 | 0.5416667 | 0.3015873 | 0 | 0.001769912 | 0.3939394 | 0.3611111 | 0.04568528 | 0.625 | 0.25 | 0.05555556 | 0.3139535 | 0.06666667 | 0.5671642 | 0.5 | 0.5338983 | 0.9175476 | 0.5062762 | 0.4462366 | 0.4166667
0.7740053 | 0.2453663 | 0.7315175 | 0.3636364 | 0.5833333 | 0.2698413 | 0.005319149 | 0.005309735 | 0.4242424 | 0.2361111 | 0.0964467 | 0.1875 | 0 | 0 | 0.3023256 | 0 | 0.4179104 | 0 | 0.5254237 | 0.8752643 | 0.5606695 | 0.5215054 | 0.5416667
0.7740053 | 0.2453663 | 0.7315175 | 0.3636364 | 0.5833333 | 0.2698413 | 0.005319149 | 0.005309735 | 0.4242424 | 0.2361111 | 0.0964467 | 0.1875 | 0 | 0 | 0.3023256 | 0 | 0.5074627 | 0 | 0.5254237 | 0.8773784 | 0.5230126 | 0.3763441 | 0.5625
0.73687 | 0.2162401 | 0.6575875 | 0.5909091 | 0.5833333 | 0.2539683 | 0.005319149 | 0.007079646 | 0.469697 | 0.5 | 0.04568528 | 0.1875 | 0 | 0 | 0.3255814 | 0 | 0.4776119 | 0.5 | 0.5338983 | 0.8646934 | 0.5313808 | 0.5376344 | 0.5833333
0.73687 | 0.2162401 | 0.6575875 | 0.5909091 | 0.5833333 | 0.2539683 | 0.005319149 | 0.007079646 | 0.469697 | 0.5 | 0.04568528 | 0.1875 | 0 | 0 | 0.3255814 | 0 | 0.6567164 | 0.5 | 0.5423729 | 0.8689218 | 0.5230126 | 0.4946237 | 0.3958333
0.7527851 | 0.2250662 | 0.7976654 | 0.4090909 | 0.5416667 | 0.3492063 | 0.005319149 | 0.007079646 | 0.3030303 | 0.3055556 | 0.0964467 | 0.0625 | 0 | 0 | 0.3139535 | 0 | 0.5223881 | 0.5 | 0.5762712 | 0.8731501 | 0.6025105 | 0.5752688 | 0.5
0.73687 | 0.2162401 | 0.6575875 | 0.5909091 | 0.5833333 | 0.2539683 | 0.005319149 | 0.007079646 | 0.469697 | 0.5 | 0.04568528 | 0.1875 | 0 | 0 | 0.3255814 | 0 | 0.6567164 | 0.5 | 0.559322 | 0.8731501 | 0.5313808 | 0.5537634 | 0.3958333
0.8535809 | 0.2347749 | 0.7081712 | 0.3636364 | 0.625 | 0.2698413 | 0.005319149 | 0.005309735 | 0.3787879 | 0.2916667 | 0.04568528 | 0.0625 | 0 | 0 | 0.3139535 | 0 | 0.4776119 | 0.5 | 0.5338983 | 0.9196617 | 0.5774059 | 0.483871 | 0.4583333
0.8535809 | 0.2347749 | 0.7081712 | 0.3636364 | 0.625 | 0.2698413 | 0.005319149 | 0.005309735 | 0.3787879 | 0.2916667 | 0.04568528 | 0.0625 | 0 | 0 | 0.3139535 | 0 | 0.7462687 | 1 | 0.6694915 | 0.8668076 | 0.4686192 | 0.6236559 | 0.5208333
0.8535809 | 0.2347749 | 0.7081712 | 0.3636364 | 0.625 | 0.2698413 | 0.005319149 | 0.005309735 | 0.3787879 | 0.2916667 | 0.04568528 | 0.0625 | 0 | 0 | 0.3139535 | 0 | 0.8358209 | 1 | 0.6864407 | 0.9175476 | 0.4979079 | 0.6129032 | 0.4791667
0.8164456 | 0.1747573 | 0.6264591 | 0.5454545 | 0.5416667 | 0.3174603 | 0.005319149 | 0.007079646 | 0.4393939 | 0.2916667 | 0.04568528 | 0.0625 | 0 | 0 | 0.244186 | 0 | 0.7761194 | 1 | 0.6694915 | 0.8668076 | 0.5606695 | 0.3817204 | 0.5833333
0.8535809 | 0.2347749 | 0.7081712 | 0.3636364 | 0.625 | 0.2698413 | 0.005319149 | 0.005309735 | 0.3787879 | 0.2916667 | 0.04568528 | 0.0625 | 0 | 0 | 0.3139535 | 0 | 0.8656716 | 1 | 0.6864407 | 0.8668076 | 0.5648536 | 0.3709677 | 0.5
0.8058355 | 0.1747573 | 0.7743191 | 0.2272727 | 0.5416667 | 0.3015873 | 0 | 0.001769912 | 0.3939394 | 0.3611111 | 0.04568528 | 0.625 | 0.25 | 0.05555556 | 0.3139535 | 0.06666667 | 0.5671642 | 0.5 | 0.5254237 | 0.9196617 | 0.5941423 | 0.6290323 | 0.5416667
0.8005305 | 0.1791703 | 0.6653696 | 0.4545455 | 0.375 | 0.2698413 | 0 | 0.001769912 | 0.4242424 | 0.3194444 | 0.04568528 | 0.375 | 0.25 | 0.05555556 | 0.3372093 | 0.06666667 | 0.3283582 | 0 | 0.5254237 | 0.9175476 | 0.5146444 | 0.4301075 | 0.5
0.8164456 | 0.1747573 | 0.6264591 | 0.5454545 | 0.5416667 | 0.3174603 | 0.005319149 | 0.007079646 | 0.4393939 | 0.2916667 | 0.04568528 | 0.0625 | 0 | 0 | 0.244186 | 0 | 0.4776119 | 0.5 | 0.5762712 | 0.8625793 | 0.5104603 | 0.4462366 | 0.5833333
0.8111406 | 0.2471315 | 0.6692607 | 0.7727273 | 0.625 | 0.3492063 | 0.003546099 | 0.003539823 | 0.4545455 | 0.3472222 | 0.04568528 | 0.3125 | 0.5 | 0 | 0.2906977 | 0.06666667 | 0.3283582 | 0 | 0.5762712 | 0.8668076 | 0.5523013 | 0.5053763 | 0.5
0.8005305 | 0.1791703 | 0.6653696 | 0.4545455 | 0.375 | 0.2698413 | 0 | 0.001769912 | 0.4242424 | 0.3194444 | 0.04568528 | 0.375 | 0.25 | 0.05555556 | 0.3372093 | 0.06666667 | 0.3432836 | 0 | 0.3220339 | 0.9238901 | 0.4351464 | 0.2741935 | 0.5416667
0.8005305 | 0.1791703 | 0.6653696 | 0.4545455 | 0.375 | 0.2698413 | 0 | 0.001769912 | 0.4242424 | 0.3194444 | 0.04568528 | 0.375 | 0.25 | 0.05555556 | 0.3372093 | 0.06666667 | 0.238806 | 0.25 | 0.3728814 | 0.9640592 | 0.4811715 | 0.3655914 | 0.4583333
0.8111406 | 0.2471315 | 0.6692607 | 0.7727273 | 0.625 | 0.3492063 | 0.003546099 | 0.003539823 | 0.4545455 | 0.3472222 | 0.04568528 | 0.3125 | 0.5 | 0 | 0.2906977 | 0.06666667 | 0.358209 | 0.25 | 0.3898305 | 0.97463 | 0.4769874 | 0.3494624 | 0.5208333
0.73687 | 0.1862312 | 0.7003891 | 0.4090909 | 0.7083333 | 0.5079365 | 0.00177305 | 0.003539823 | 0.3333333 | 0.2361111 | 0.04568528 | 1 | 0.25 | 0 | 0.3604651 | 0.03333333 | 0.6119403 | 0.5 | 0.5847458 | 0.9196617 | 0.4811715 | 0.4784946 | 0.5208333
0.8111406 | 0.2471315 | 0.6692607 | 0.7727273 | 0.625 | 0.3492063 | 0.003546099 | 0.003539823 | 0.4545455 | 0.3472222 | 0.04568528 | 0.3125 | 0.5 | 0 | 0.2906977 | 0.06666667 | 0.5074627 | 0 | 0.5423729 | 0.8710359 | 0.5648536 | 0.5752688 | 0.5
0.8111406 | 0.2471315 | 0.6692607 | 0.7727273 | 0.625 | 0.3492063 | 0.003546099 | 0.003539823 | 0.4545455 | 0.3472222 | 0.04568528 | 0.3125 | 0.5 | 0 | 0.2906977 | 0.06666667 | 0.3283582 | 0 | 0.5762712 | 0.8604651 | 0.5899582 | 0.5322581 | 0.4375
0.8164456 | 0.1747573 | 0.6264591 | 0.5454545 | 0.5416667 | 0.3174603 | 0.005319149 | 0.007079646 | 0.4393939 | 0.2916667 | 0.04568528 | 0.0625 | 0 | 0 | 0.244186 | 0 | 0.6567164 | 0.5 | 0.5677966 | 0.9175476 | 0.5104603 | 0.3924731 | 0.5416667
0.73687 | 0.1756399 | 0.6809339 | 0.7272727 | 0.75 | 0.3015873 | 0.003546099 | 0.003539823 | 0.1666667 | 0.2083333 | 0.04568528 | 0.0625 | 0 | 0 | 0.255814 | 0.03333333 | 0.4776119 | 0.5 | 0.5847458 | 0.8752643 | 0.5313808 | 0.5806452 | 0.4375
0.73687 | 0.1756399 | 0.6809339 | 0.7272727 | 0.75 | 0.3015873 | 0.003546099 | 0.003539823 | 0.1666667 | 0.2083333 | 0.04568528 | 0.0625 | 0 | 0 | 0.255814 | 0.03333333 | 0.4776119 | 0.5 | 0.5677966 | 0.8731501 | 0.4895397 | 0.4354839 | 0.3958333
0.7899204 | 0.1827008 | 0.7743191 | 0.3636364 | 0.6666667 | 0.2222222 | 0 | 0.001769912 | 0.2121212 | 0.1388889 | 0.04568528 | 0.1875 | 0.25 | 0 | 0.2906977 | 0.03333333 | 0.4179104 | 0 | 0.5508475 | 0.8794926 | 0.4979079 | 0.4784946 | 0.4375
0.7633952 | 0.1827008 | 0.7392996 | 0.3636364 | 0.5833333 | 0.2380952 | 0.00177305 | 0.003539823 | 0.1969697 | 0.08333333 | 0.04568528 | 0.25 | 0.25 | 0 | 0.372093 | 0 | 0.4626866 | 0 | 0.559322 | 0.8689218 | 0.4853556 | 0.2795699 | 0.5625
0.7633952 | 0.1827008 | 0.7392996 | 0.3636364 | 0.5833333 | 0.2380952 | 0.00177305 | 0.003539823 | 0.1969697 | 0.08333333 | 0.04568528 | 0.25 | 0.25 | 0 | 0.372093 | 0 | 0.6268657 | 0.25 | 0.2711864 | 0.97463 | 0.460251 | 0.4408602 | 0.4375
0.7633952 | 0.1827008 | 0.7392996 | 0.3636364 | 0.5833333 | 0.2380952 | 0.00177305 | 0.003539823 | 0.1969697 | 0.08333333 | 0.04568528 | 0.25 | 0.25 | 0 | 0.372093 | 0 | 0.4477612 | 0.25 | 0.279661 | 0.9661734 | 0.4769874 | 0.3602151 | 0.4583333
0.7633952 | 0.1827008 | 0.7392996 | 0.3636364 | 0.5833333 | 0.2380952 | 0.00177305 | 0.003539823 | 0.1969697 | 0.08333333 | 0.04568528 | 0.25 | 0.25 | 0 | 0.372093 | 0 | 0.5671642 | 0.5 | 0.5338983 | 0.8900634 | 0.4644351 | 0.3387097 | 0.5416667
0.7633952 | 0.1827008 | 0.7392996 | 0.3636364 | 0.5833333 | 0.2380952 | 0.00177305 | 0.003539823 | 0.1969697 | 0.08333333 | 0.04568528 | 0.25 | 0.25 | 0 | 0.372093 | 0 | 0.6567164 | 0.5 | 0.4576271 | 0.8837209 | 0.5020921 | 0.4247312 | 0.5
0.8005305 | 0.2153575 | 0.7315175 | 0.4090909 | 0.5416667 | 0.3650794 | 0.007092199 | 0.008849558 | 0.2121212 | 0.2638889 | 0.0964467 | 0 | 0 | 0.05555556 | 0.3604651 | 0 | 0.5074627 | 0 | 0.5084746 | 0.8816068 | 0.5732218 | 0.5430108 | 0.5416667
0.7103448 | 0.1932921 | 0.5914397 | 0.3636364 | 0.5416667 | 0.4285714 | 0 | 0.001769912 | 0.2878788 | 0.2777778 | 0.04568528 | 0.25 | 0.5 | 0 | 0.2790698 | 0.06666667 | 0.3283582 | 0 | 0.559322 | 0.8837209 | 0.6778243 | 0.4892473 | 0.3958333
0.8164456 | 0.1835834 | 0.5603113 | 0.5454545 | 0.6666667 | 0.2698413 | 0 | 0.001769912 | 0.1818182 | 0.1388889 | 0.04568528 | 0.25 | 0 | 0 | 0.4186047 | 0.06666667 | 0.5223881 | 0 | 0.5508475 | 0.8837209 | 0.5439331 | 0.5430108 | 0.5
0.8111406 | 0.1809356 | 0.8210117 | 0.3636364 | 0.5833333 | 0.1904762 | 0 | 0.001769912 | 0.2121212 | 0.1527778 | 0.04568528 | 0.25 | 0.25 | 0 | 0.4069767 | 0 | 0.6865672 | 0.5 | 0.5508475 | 0.8731501 | 0.5648536 | 0.4946237 | 0.6458333
0.8111406 | 0.1809356 | 0.8210117 | 0.3636364 | 0.5833333 | 0.1904762 | 0 | 0.001769912 | 0.2121212 | 0.1527778 | 0.04568528 | 0.25 | 0.25 | 0 | 0.4069767 | 0 | 0.5223881 | 0.5 | 0.5762712 | 0.8731501 | 0.5146444 | 0.4032258 | 0.5416667
0.864191 | 0.19594 | 0.6692607 | 0.2727273 | 0.5 | 0.2222222 | 0.0106383 | 0.01061947 | 0.2272727 | 0.1111111 | 0.0964467 | 0.1875 | 0.25 | 0 | 0.5465116 | 0 | 0.8358209 | 1 | 0.6779661 | 0.8731501 | 0.5774059 | 0.5322581 | 0.5
0.8111406 | 0.1809356 | 0.8210117 | 0.3636364 | 0.5833333 | 0.1904762 | 0 | 0.001769912 | 0.2121212 | 0.1527778 | 0.04568528 | 0.25 | 0.25 | 0 | 0.4069767 | 0 | 0.7761194 | 1 | 0.6694915 | 0.9175476 | 0.5983264 | 0.4354839 | 0.5625
0.73687 | 0.2427184 | 0.7859922 | 0.6363636 | 0.7916667 | 0.3015873 | 0.008865248 | 0.007079646 | 0.2424242 | 0.2916667 | 0.0964467 | 0.125 | 0 | 0 | 0.2674419 | 0 | 0.5671642 | 0.5 | 0.5847458 | 0.8731501 | 0.58159 | 0.6129032 | 0.5
0.73687 | 0.2427184 | 0.7859922 | 0.6363636 | 0.7916667 | 0.3015873 | 0.008865248 | 0.007079646 | 0.2424242 | 0.2916667 | 0.0964467 | 0.125 | 0 | 0 | 0.2674419 | 0 | 0.6567164 | 0.5 | 0.5847458 | 0.9154334 | 0.5983264 | 0.5860215 | 0.5625
0.7952255 | 0.2127096 | 0.7276265 | 0.4545455 | 0.5416667 | 0.4285714 | 0 | 0.001769912 | 0.2727273 | 0.125 | 0.04568528 | 0.1875 | 0.25 | 0 | 0.6162791 | 0 | 0.4925373 | 0.5 | 0.5932203 | 0.8752643 | 0.6359833 | 0.7849462 | 0.4166667
0.7952255 | 0.2127096 | 0.7276265 | 0.4545455 | 0.5416667 | 0.4285714 | 0 | 0.001769912 | 0.2727273 | 0.125 | 0.04568528 | 0.1875 | 0.25 | 0 | 0.6162791 | 0 | 0.6716418 | 0.5 | 0.5762712 | 0.8816068 | 0.5313808 | 0.4784946 | 0.5208333
0.7480106 | 0.2250662 | 0.7081712 | 0.4090909 | 0.3416667 | 0.2063492 | 0.003191489 | 0.004247788 | 0.1363636 | 0.1666667 | 0.02538071 | 0 | 0 | 0 | 0.2093023 | 0.03333333 | 0.7910448 | 1 | 0.6610169 | 0.9090909 | 0.5523013 | 0.483871 | 0.5
0.7570292 | 0.1827008 | 0.6731518 | 0.6818182 | 0.75 | 0.2539683 | 0.03723404 | 0.03681416 | 0.1212121 | 0.2638889 | 0.03553299 | 0.0625 | 0 | 0 | 0.3139535 | 0.03333333 | 0.7910448 | 1 | 0.6440678 | 0.9069767 | 0.5313808 | 0.4569892 | 0.5416667
0.73687 | 0.2427184 | 0.7859922 | 0.6363636 | 0.7916667 | 0.3015873 | 0.008865248 | 0.007079646 | 0.2424242 | 0.2916667 | 0.0964467 | 0.125 | 0 | 0 | 0.2674419 | 0 | 0.4776119 | 0.5 | 0.559322 | 0.9027484 | 0.6317992 | 0.5483871 | 0.4166667
0.73687 | 0.2427184 | 0.7859922 | 0.6363636 | 0.7916667 | 0.3015873 | 0.008865248 | 0.007079646 | 0.2424242 | 0.2916667 | 0.0964467 | 0.125 | 0 | 0 | 0.2674419 | 0 | 0.5671642 | 0.5 | 0.5847458 | 0.9048626 | 0.6150628 | 0.6236559 | 0.5208333
0.73687 | 0.2030009 | 0.6614786 | 0.4090909 | 0.2916667 | 0.2063492 | 0.0177305 | 0.01769912 | 0.1818182 | 0.1527778 | 0.0964467 | 0.1875 | 0.25 | 0 | 0.5465116 | 0 | 0.5074627 | 0.5 | 0.5762712 | 0.8942918 | 0.5439331 | 0.5053763 | 0.5833333
0.73687 | 0.2030009 | 0.6614786 | 0.4090909 | 0.2916667 | 0.2063492 | 0.0177305 | 0.01769912 | 0.1818182 | 0.1527778 | 0.0964467 | 0.1875 | 0.25 | 0 | 0.5465116 | 0 | 0.5970149 | 0.5 | 0.559322 | 0.8985201 | 0.6778243 | 0.6935484 | 0.4791667
0.73687 | 0.1756399 | 0.6809339 | 0.7272727 | 0.75 | 0.3015873 | 0.003546099 | 0.003539823 | 0.1666667 | 0.2083333 | 0.04568528 | 0.0625 | 0 | 0 | 0.255814 | 0.03333333 | 0.6567164 | 0.5 | 0.559322 | 0.9006342 | 0.623431 | 0.6021505 | 0.4791667
0.7474801 | 0.1932921 | 0.6614786 | 0.5 | 0.4166667 | 0.1904762 | 0 | 0.001769912 | 0.1818182 | 0.125 | 0.04568528 | 0.25 | 0.25 | 0 | 0.372093 | 0 | 0.5074627 | 0 | 0.5338983 | 0.9154334 | 0.5606695 | 0.5053763 | 0.4583333
0.7474801 | 0.1932921 | 0.6614786 | 0.5 | 0.4166667 | 0.1904762 | 0 | 0.001769912 | 0.1818182 | 0.125 | 0.04568528 | 0.25 | 0.25 | 0 | 0.372093 | 0 | 0.3283582 | 0 | 0.559322 | 0.8541226 | 0.5271967 | 0.4193548 | 0.5
0.7633952 | 0.1915269 | 0.7198444 | 0.4090909 | 0.4583333 | 0.3015873 | 0 | 0.001769912 | 0.1969697 | 0.1111111 | 0.04568528 | 0.1875 | 0.25 | 0 | 0.2906977 | 0.03333333 | 0.4776119 | 0.5 | 0.5762712 | 0.9006342 | 0.6025105 | 0.4892473 | 0.4583333
0.7633952 | 0.1915269 | 0.7198444 | 0.4090909 | 0.4583333 | 0.3015873 | 0 | 0.001769912 | 0.1969697 | 0.1111111 | 0.04568528 | 0.1875 | 0.25 | 0 | 0.2906977 | 0.03333333 | 0.6567164 | 0.5 | 0.5762712 | 0.8477801 | 0.5983264 | 0.5860215 | 0.5
0.7633952 | 0.1915269 | 0.7198444 | 0.4090909 | 0.4583333 | 0.3015873 | 0 | 0.001769912 | 0.1969697 | 0.1111111 | 0.04568528 | 0.1875 | 0.25 | 0 | 0.2906977 | 0.03333333 | 0.4776119 | 0.5 | 0.5762712 | 0.9006342 | 0.5857741 | 0.5483871 | 0.4583333
0.7633952 | 0.1915269 | 0.7198444 | 0.4090909 | 0.4583333 | 0.3015873 | 0 | 0.001769912 | 0.1969697 | 0.1111111 | 0.04568528 | 0.1875 | 0.25 | 0 | 0.2906977 | 0.03333333 | 0.5671642 | 0.5 | 0.5762712 | 0.8964059 | 0.5230126 | 0.3924731 | 0.5
0.7633952 | 0.1915269 | 0.7198444 | 0.4090909 | 0.4583333 | 0.3015873 | 0 | 0.001769912 | 0.1969697 | 0.1111111 | 0.04568528 | 0.1875 | 0.25 | 0 | 0.2906977 | 0.03333333 | 0.6567164 | 0.5 | 0.6016949 | 0.9006342 | 0.5230126 | 0.4247312 | 0.5
0.7846154 | 0.2162401 | 0.8560311 | 0.3636364 | 0.5416667 | 0.2063492 | 0.008865248 | 0.007079646 | 0.1666667 | 0.125 | 0.0964467 | 0.0625 | 0 | 0 | 0.3488372 | 0 | 0.6119403 | 0.5 | 0.5847458 | 0.9006342 | 0.4560669 | 0.3655914 | 0.6458333
0.7846154 | 0.2162401 | 0.8560311 | 0.3636364 | 0.5416667 | 0.2063492 | 0.008865248 | 0.007079646 | 0.1666667 | 0.125 | 0.0964467 | 0.0625 | 0 | 0 | 0.3488372 | 0 | 0.7910448 | 0.5 | 0.5762712 | 0.9048626 | 0.4853556 | 0.3655914 | 0.625
0.7952255 | 0.2127096 | 0.8132296 | 0.3636364 | 0.7083333 | 0.4285714 | 0.05141844 | 0.05132743 | 0.3030303 | 0.3055556 | 0.0964467 | 0.25 | 0 | 0.05555556 | 0.5 | 0 | 0.6268657 | 0.5 | 0.5847458 | 0.8414376 | 0.5941423 | 0.5268817 | 0.5
0.7474801 | 0.2030009 | 0.7120623 | 0.1363636 | 0.4583333 | 0.3015873 | 0 | 0.001769912 | 0.1969697 | 0.1111111 | 0.04568528 | 0.125 | 0.25 | 0 | 0.5813953 | 0.03333333 | 0.8358209 | 0.5 | 0.6101695 | 0.8646934 | 0.4853556 | 0.3709677 | 0.625
0.73687 | 0.2030009 | 0.6614786 | 0.4090909 | 0.2916667 | 0.2063492 | 0.0177305 | 0.01769912 | 0.1818182 | 0.1527778 | 0.0964467 | 0.1875 | 0.25 | 0 | 0.5465116 | 0 | 0.4925373 | 0.5 | 0.5423729 | 0.8435518 | 0.6401674 | 0.6182796 | 0.4583333
0.73687 | 0.2030009 | 0.6614786 | 0.4090909 | 0.2916667 | 0.2063492 | 0.0177305 | 0.01769912 | 0.1818182 | 0.1527778 | 0.0964467 | 0.1875 | 0.25 | 0 | 0.5465116 | 0 | 0.6716418 | 0.5 | 0.5254237 | 0.9006342 | 0.6150628 | 0.6129032 | 0.4166667
0.7899204 | 0.1827008 | 0.7743191 | 0.3636364 | 0.6666667 | 0.2222222 | 0 | 0.001769912 | 0.2121212 | 0.1388889 | 0.04568528 | 0.1875 | 0.25 | 0 | 0.2906977 | 0.03333333 | 0.6567164 | 0.5 | 0.5677966 | 0.9090909 | 0.5899582 | 0.5107527 | 0.4583333
0.7899204 | 0.1827008 | 0.7743191 | 0.3636364 | 0.6666667 | 0.2222222 | 0 | 0.001769912 | 0.2121212 | 0.1388889 | 0.04568528 | 0.1875 | 0.25 | 0 | 0.2906977 | 0.03333333 | 0.4328358 | 0 | 0.5254237 | 0.9112051 | 0.5481172 | 0.3709677 | 0.375
0.7474801 | 0.1932921 | 0.6614786 | 0.5 | 0.4166667 | 0.1904762 | 0 | 0.001769912 | 0.1818182 | 0.125 | 0.04568528 | 0.25 | 0.25 | 0 | 0.372093 | 0 | 0.3283582 | 0 | 0.559322 | 0.8520085 | 0.5313808 | 0.3655914 | 0.4166667
0.7421751 | 0.2356575 | 0.7159533 | 0.5454545 | 0.5416667 | 0.3650794 | 0.007092199 | 0.007079646 | 0.1818182 | 0.2083333 | 0.0964467 | 0 | 0 | 0.05555556 | 0.3953488 | 0 | 0.7462687 | 0.5 | 0.6271186 | 0.9069767 | 0.58159 | 0.4408602 | 0.4583333
0.7421751 | 0.2356575 | 0.7159533 | 0.5454545 | 0.5416667 | 0.3650794 | 0.007092199 | 0.007079646 | 0.1818182 | 0.2083333 | 0.0964467 | 0 | 0 | 0.05555556 | 0.3953488 | 0 | 0.5671642 | 0.5 | 0.6440678 | 0.8287526 | 0.5439331 | 0.3548387 | 0.4583333
0.7156499 | 0.1879965 | 0.8132296 | 0.4545455 | 0.75 | 0.3809524 | 0.003546099 | 0.003539823 | 0.1969697 | 0.25 | 0.04568528 | 0.25 | 0.25 | 0 | 0.3953488 | 0.06666667 | 0.358209 | 0.25 | 0.3559322 | 0.9238901 | 0.4016736 | 0.311828 | 0.5416667
0.7156499 | 0.1641659 | 0.8132296 | 0.4090909 | 0.5833333 | 0.5079365 | 0 | 0.001769912 | 0.2878788 | 0.1805556 | 0.04568528 | 0.25 | 0 | 0 | 0.372093 | 0.1 | 0.4328358 | 0.25 | 0.3389831 | 0.9302326 | 0.4309623 | 0.3548387 | 0.5416667
0.7156499 | 0.1641659 | 0.8132296 | 0.4090909 | 0.5833333 | 0.5079365 | 0 | 0.001769912 | 0.2878788 | 0.1805556 | 0.04568528 | 0.25 | 0 | 0 | 0.372093 | 0.1 | 0.5223881 | 0.25 | 0.3389831 | 0.9323467 | 0.4142259 | 0.2849462 | 0.4166667
0.864191 | 0.19594 | 0.6692607 | 0.2727273 | 0.5 | 0.2222222 | 0.0106383 | 0.01061947 | 0.2272727 | 0.1111111 | 0.0964467 | 0.1875 | 0.25 | 0 | 0.5465116 | 0 | 0.6567164 | 0.5 | 0.6101695 | 0.9069767 | 0.5899582 | 0.5752688 | 0.4791667
0.8111406 | 0.1809356 | 0.8210117 | 0.3636364 | 0.5833333 | 0.1904762 | 0 | 0.001769912 | 0.2121212 | 0.1527778 | 0.04568528 | 0.25 | 0.25 | 0 | 0.4069767 | 0 | 0.3134328 | 0.25 | 0.3728814 | 0.94926 | 0.5690377 | 0.3494624 | 0.4375
0.8111406 | 0.1809356 | 0.8210117 | 0.3636364 | 0.5833333 | 0.1904762 | 0 | 0.001769912 | 0.2121212 | 0.1527778 | 0.04568528 | 0.25 | 0.25 | 0 | 0.4069767 | 0 | 0.4029851 | 0.25 | 0.3644068 | 0.8942918 | 0.5271967 | 0.327957 | 0.5416667
0.7474801 | 0.1932921 | 0.6614786 | 0.5 | 0.4166667 | 0.1904762 | 0 | 0.001769912 | 0.1818182 | 0.125 | 0.04568528 | 0.25 | 0.25 | 0 | 0.372093 | 0 | 0.7014925 | 0.5 | 0.6186441 | 0.9090909 | 0.5230126 | 0.4139785 | 0.4583333
0.864191 | 0.19594 | 0.6692607 | 0.2727273 | 0.5 | 0.2222222 | 0.0106383 | 0.01061947 | 0.2272727 | 0.1111111 | 0.0964467 | 0.1875 | 0.25 | 0 | 0.5465116 | 0 | 0.4776119 | 0.5 | 0.559322 | 0.8562368 | 0.6359833 | 0.5053763 | 0.5416667
0.7899204 | 0.1827008 | 0.7743191 | 0.3636364 | 0.6666667 | 0.2222222 | 0 | 0.001769912 | 0.2121212 | 0.1388889 | 0.04568528 | 0.1875 | 0.25 | 0 | 0.2906977 | 0.03333333 | 0.4179104 | 0 | 0.5169492 | 0.8541226 | 0.5899582 | 0.5537634 | 0.4791667
0.7474801 | 0.1932921 | 0.6614786 | 0.5 | 0.4166667 | 0.1904762 | 0 | 0.001769912 | 0.1818182 | 0.125 | 0.04568528 | 0.25 | 0.25 | 0 | 0.372093 | 0 | 0.5074627 | 0 | 0.5677966 | 0.858351 | 0.6025105 | 0.6236559 | 0.5208333
0.7156499 | 0.2418358 | 0.7431907 | 0.5 | 0.5 | 0.2539683 | 0.008865248 | 0.007079646 | 0.1515152 | 0.1111111 | 0.0964467 | 0.0625 | 0 | 0 | 0.4302326 | 0 | 0.5373134 | 0.25 | 0.3898305 | 0.8731501 | 0.6025105 | 0.3870968 | 0.4583333
0.7156499 | 0.2418358 | 0.7431907 | 0.5 | 0.5 | 0.2539683 | 0.008865248 | 0.007079646 | 0.1515152 | 0.1111111 | 0.0964467 | 0.0625 | 0 | 0 | 0.4302326 | 0 | 0.6268657 | 0.25 | 0.3389831 | 0.9112051 | 0.5857741 | 0.3548387 | 0.375
0.7633952 | 0.1827008 | 0.7392996 | 0.3636364 | 0.5833333 | 0.2380952 | 0.00177305 | 0.003539823 | 0.1969697 | 0.08333333 | 0.04568528 | 0.25 | 0.25 | 0 | 0.372093 | 0 | 0.4925373 | 0 | 0.1864407 | 0.8921776 | 0.5355649 | 0.4086022 | 0.5208333
0.7633952 | 0.1827008 | 0.7392996 | 0.3636364 | 0.5833333 | 0.2380952 | 0.00177305 | 0.003539823 | 0.1969697 | 0.08333333 | 0.04568528 | 0.25 | 0.25 | 0 | 0.372093 | 0 | 0.5820896 | 0 | 0.3898305 | 0.9027484 | 0.4937238 | 0.4032258 | 0.4583333
0.7474801 | 0.1932921 | 0.6614786 | 0.5 | 0.4166667 | 0.1904762 | 0 | 0.001769912 | 0.1818182 | 0.125 | 0.04568528 | 0.25 | 0.25 | 0 | 0.372093 | 0 | 0.4179104 | 0 | 0.5254237 | 0.9196617 | 0.5941423 | 0.5860215 | 0.4166667
0.7527851 | 0.2250662 | 0.7976654 | 0.4090909 | 0.5416667 | 0.3492063 | 0.005319149 | 0.007079646 | 0.3030303 | 0.3055556 | 0.0964467 | 0.0625 | 0 | 0 | 0.3139535 | 0 | 0.3880597 | 0.25 | 0.1355932 | 0.9154334 | 0.4016736 | 0.311828 | 0.4583333
0.7846154 | 0.2321271 | 0.7159533 | 0.3636364 | 0.5833333 | 0.2857143 | 0.007092199 | 0.005309735 | 0.1818182 | 0.1527778 | 0.04568528 | 0.1875 | 0 | 0 | 0.2906977 | 0 | 0.2238806 | 0 | 0.2118644 | 0.9281184 | 0.4393305 | 0.344086 | 0.5625
0.7633952 | 0.2365402 | 0.6459144 | 0.4545455 | 0.625 | 0.3015873 | 0 | 0.001769912 | 0.1969697 | 0.125 | 0.04568528 | 0.125 | 0.5 | 0 | 0.4418605 | 0.03333333 | 0.3432836 | 0 | 0.1864407 | 0.9090909 | 0.4769874 | 0.3494624 | 0.5625
0.7899204 | 0.1747573 | 0.6653696 | 0.4090909 | 0.4375 | 0.2063492 | 0.002836879 | 0.003716814 | 0.1060606 | 0.1388889 | 0.01522843 | 0.0625 | 0 | 0 | 0.2209302 | 0.03333333 | 0.4626866 | 0.5 | 0.5932203 | 0.9090909 | 0.6108787 | 0.5967742 | 0.4375
0.7251989 | 0.1968226 | 0.7548638 | 0.2272727 | 0.3 | 0.3174603 | 0.07996454 | 0.07929204 | 0.1515152 | 0.3472222 | 0.02538071 | 0.0625 | 0 | 0 | 0.2906977 | 0 | 0.5522388 | 0.5 | 0.5508475 | 0.9175476 | 0.5983264 | 0.6935484 | 0.625
0.7633952 | 0.1915269 | 0.7198444 | 0.4090909 | 0.4583333 | 0.3015873 | 0 | 0.001769912 | 0.1969697 | 0.1111111 | 0.04568528 | 0.1875 | 0.25 | 0 | 0.2906977 | 0.03333333 | 0.3283582 | 0 | 0.559322 | 0.9069767 | 0.5564854 | 0.4623656 | 0.3958333
0.8111406 | 0.1809356 | 0.8210117 | 0.3636364 | 0.5833333 | 0.1904762 | 0 | 0.001769912 | 0.2121212 | 0.1527778 | 0.04568528 | 0.25 | 0.25 | 0 | 0.4069767 | 0 | 0.4179104 | 0 | 0.5338983 | 0.9090909 | 0.6610879 | 0.5537634 | 0.5
0.7156499 | 0.2418358 | 0.7431907 | 0.5 | 0.5 | 0.2539683 | 0.008865248 | 0.007079646 | 0.1515152 | 0.1111111 | 0.0964467 | 0.0625 | 0 | 0 | 0.4302326 | 0 | 0.5522388 | 0.25 | 0.3389831 | 0.9682875 | 0.4267782 | 0.4301075 | 0.4583333
0.7156499 | 0.2418358 | 0.7431907 | 0.5 | 0.5 | 0.2539683 | 0.008865248 | 0.007079646 | 0.1515152 | 0.1111111 | 0.0964467 | 0.0625 | 0 | 0 | 0.4302326 | 0 | 0.641791 | 0.25 | 0.3898305 | 0.9386892 | 0.4895397 | 0.3709677 | 0.4583333
0.6732095 | 0.1915269 | 0.6536965 | 0.7272727 | 0.5 | 0.3650794 | 0 | 0.001769912 | 0.5909091 | 0.5 | 0.04568528 | 0.375 | 0.25 | 0 | 0.2906977 | 0.03333333 | 0.5970149 | 0.5 | 0.5423729 | 0.8773784 | 0.4979079 | 0.4623656 | 0.4583333
0.6732095 | 0.1915269 | 0.6536965 | 0.7272727 | 0.5 | 0.3650794 | 0 | 0.001769912 | 0.5909091 | 0.5 | 0.04568528 | 0.375 | 0.25 | 0 | 0.2906977 | 0.03333333 | 0.5373134 | 0 | 0.5338983 | 0.8731501 | 0.539749 | 0.5376344 | 0.5416667
0.8164456 | 0.19594 | 0.688716 | 0.3636364 | 0.7083333 | 0.1269841 | 0.003546099 | 0.003539823 | 0.1818182 | 0.1666667 | 0.04568528 | 0.1875 | 0.25 | 0 | 0.3837209 | 0 | 0.7462687 | 0.5 | 0.4830508 | 0.8668076 | 0.4979079 | 0.3172043 | 0.4583333
0.7952255 | 0.2127096 | 0.8132296 | 0.3636364 | 0.7083333 | 0.4285714 | 0.05141844 | 0.05132743 | 0.3030303 | 0.3055556 | 0.0964467 | 0.25 | 0 | 0.05555556 | 0.5 | 0 | 0.5671642 | 0.5 | 0.5169492 | 0.9175476 | 0.4351464 | 0.2849462 | 0.4375
0.73687 | 0.1862312 | 0.7003891 | 0.4090909 | 0.7083333 | 0.5079365 | 0.00177305 | 0.003539823 | 0.3333333 | 0.2361111 | 0.04568528 | 1 | 0.25 | 0 | 0.3604651 | 0.03333333 | 0.5522388 | 0 | 0.5254237 | 0.8625793 | 0.4309623 | 0.4731183 | 0.5208333
0.8482759 | 0.1871139 | 0.7509728 | 0.2272727 | 0.625 | 0.2063492 | 0 | 0.001769912 | 0.5 | 0.2777778 | 0.04568528 | 0.3125 | 0 | 0 | 0.3255814 | 0.03333333 | 0.6865672 | 0.5 | 0.5677966 | 0.9175476 | 0.5899582 | 0.5537634 | 0.3958333
0.7740053 | 0.1747573 | 0.7587549 | 0.4545455 | 0.5416667 | 0.3492063 | 0 | 0.001769912 | 0.3939394 | 0.3472222 | 0.04568528 | 0.3125 | 0.25 | 0 | 0.3139535 | 0.03333333 | 0.5373134 | 0 | 0.559322 | 0.8816068 | 0.5104603 | 0.3870968 | 0.5416667
0.7740053 | 0.1747573 | 0.7587549 | 0.4545455 | 0.5416667 | 0.3492063 | 0 | 0.001769912 | 0.3939394 | 0.3472222 | 0.04568528 | 0.3125 | 0.25 | 0 | 0.3139535 | 0.03333333 | 0.4477612 | 0 | 0.4661017 | 0.8752643 | 0.5606695 | 0.4731183 | 0.5
0.8482759 | 0.1871139 | 0.7509728 | 0.2272727 | 0.625 | 0.2063492 | 0 | 0.001769912 | 0.5 | 0.2777778 | 0.04568528 | 0.3125 | 0 | 0 | 0.3255814 | 0.03333333 | 0.6865672 | 0.5 | 0.559322 | 0.8752643 | 0.623431 | 0.5806452 | 0.4375
0.8482759 | 0.1871139 | 0.7509728 | 0.2272727 | 0.625 | 0.2063492 | 0 | 0.001769912 | 0.5 | 0.2777778 | 0.04568528 | 0.3125 | 0 | 0 | 0.3255814 | 0.03333333 | 0.4925373 | 0.5 | 0.5932203 | 0.8710359 | 0.5941423 | 0.5483871 | 0.4375
0.8482759 | 0.1871139 | 0.7509728 | 0.2272727 | 0.625 | 0.2063492 | 0 | 0.001769912 | 0.5 | 0.2777778 | 0.04568528 | 0.3125 | 0 | 0 | 0.3255814 | 0.03333333 | 0.6716418 | 0.5 | 0.5762712 | 0.9175476 | 0.5355649 | 0.5483871 | 0.5
0.731565 | 0.184466 | 0.770428 | 0.3636364 | 0.5 | 0.3174603 | 0 | 0.001769912 | 0.1969697 | 0.1805556 | 0.04568528 | 0.25 | 0.25 | 0 | 0.3488372 | 0.06666667 | 0.7014925 | 0.5 | 0.5423729 | 0.845666 | 0.4518828 | 0.3602151 | 0.625
0.7209549 | 0.1985878 | 0.7315175 | 0.3636364 | 0.6666667 | 0.3015873 | 0.05141844 | 0.04778761 | 0.2121212 | 0.25 | 0.04568528 | 0.3125 | 0.25 | 0 | 0.3255814 | 0.03333333 | 0.6119403 | 0.5 | 0.5677966 | 0.9196617 | 0.5230126 | 0.4462366 | 0.375
0.7740053 | 0.2127096 | 0.7859922 | 0.4545455 | 0.5833333 | 0.3809524 | 0.00177305 | 0.003539823 | 0.5 | 0.3888889 | 0.04568528 | 0.4375 | 0.25 | 0 | 0.3023256 | 0.03333333 | 0.6865672 | 0.5 | 0.5254237 | 0.8731501 | 0.5062762 | 0.8548387 | 0.4375
0.7740053 | 0.2127096 | 0.7859922 | 0.4545455 | 0.5833333 | 0.3809524 | 0.00177305 | 0.003539823 | 0.5 | 0.3888889 | 0.04568528 | 0.4375 | 0.25 | 0 | 0.3023256 | 0.03333333 | 0.5970149 | 0.5 | 0.5932203 | 0.9133192 | 0.539749 | 0.4946237 | 0.5208333
0.7740053 | 0.2127096 | 0.7859922 | 0.4545455 | 0.5833333 | 0.3809524 | 0.00177305 | 0.003539823 | 0.5 | 0.3888889 | 0.04568528 | 0.4375 | 0.25 | 0 | 0.3023256 | 0.03333333 | 0.5074627 | 0.5 | 0.6101695 | 0.8710359 | 0.5062762 | 0.483871 | 0.4583333
0.7209549 | 0.1985878 | 0.7315175 | 0.3636364 | 0.6666667 | 0.3015873 | 0.05141844 | 0.04778761 | 0.2121212 | 0.25 | 0.04568528 | 0.3125 | 0.25 | 0 | 0.3255814 | 0.03333333 | 0.7164179 | 0.5 | 0.6016949 | 0.8752643 | 0.5564854 | 0.5860215 | 0.6458333
0.7209549 | 0.1985878 | 0.7315175 | 0.3636364 | 0.6666667 | 0.3015873 | 0.05141844 | 0.04778761 | 0.2121212 | 0.25 | 0.04568528 | 0.3125 | 0.25 | 0 | 0.3255814 | 0.03333333 | 0.5373134 | 0.5 | 0.5932203 | 0.9175476 | 0.5104603 | 0.483871 | 0.5625
0.7209549 | 0.1985878 | 0.7315175 | 0.3636364 | 0.6666667 | 0.3015873 | 0.05141844 | 0.04778761 | 0.2121212 | 0.25 | 0.04568528 | 0.3125 | 0.25 | 0 | 0.3255814 | 0.03333333 | 0.641791 | 0.5 | 0.5932203 | 0.8731501 | 0.5732218 | 0.6021505 | 0.6666667
0.8217507 | 0.1835834 | 0.6692607 | 0.3636364 | 0.75 | 0.06349206 | 0.007092199 | 0.005309735 | 0.1363636 | 0.05555556 | 0.0964467 | 0.1875 | 0 | 0.05555556 | 0.3139535 | 0 | 0.7164179 | 0.5 | 0.6186441 | 0.9217759 | 0.5355649 | 0.5053763 | 0.5625
0.8058355 | 0.211827 | 0.8015564 | 0.6818182 | 0.25 | 0.3015873 | 0.03014184 | 0.02831858 | 0.2727273 | 0.2222222 | 0.0964467 | 0.25 | 0.25 | 0 | 0.3372093 | 0.03333333 | 0.5820896 | 0.5 | 0.5254237 | 0.9196617 | 0.6025105 | 0.6397849 | 0.4166667
0.7740053 | 0.2127096 | 0.7859922 | 0.4545455 | 0.5833333 | 0.3809524 | 0.00177305 | 0.003539823 | 0.5 | 0.3888889 | 0.04568528 | 0.4375 | 0.25 | 0 | 0.3023256 | 0.03333333 | 0.6716418 | 0.5 | 0.5762712 | 0.9154334 | 0.5857741 | 0.6505376 | 0.4791667
0.7687003 | 0.1782877 | 0.692607 | 0.6363636 | 0.75 | 0.3650794 | 0 | 0.001769912 | 0.2575758 | 0.1944444 | 0.04568528 | 0.1875 | 0.25 | 0 | 0.3488372 | 0.03333333 | 0.2835821 | 0 | 0.3474576 | 0.9323467 | 0.539749 | 0.5 | 0.5833333
0.7687003 | 0.1782877 | 0.692607 | 0.6363636 | 0.75 | 0.3650794 | 0 | 0.001769912 | 0.2575758 | 0.1944444 | 0.04568528 | 0.1875 | 0.25 | 0 | 0.3488372 | 0.03333333 | 0.4328358 | 0.25 | 0.3983051 | 0.9344609 | 0.5481172 | 0.4247312 | 0.4583333
0.7687003 | 0.1782877 | 0.692607 | 0.6363636 | 0.75 | 0.3650794 | 0 | 0.001769912 | 0.2575758 | 0.1944444 | 0.04568528 | 0.1875 | 0.25 | 0 | 0.3488372 | 0.03333333 | 0.5223881 | 0.25 | 0.3728814 | 0.9238901 | 0.4853556 | 0.4301075 | 0.4375
0.7633952 | 0.223301 | 0.6964981 | 0.5909091 | 0.6666667 | 0.3174603 | 0.007092199 | 0.007079646 | 0.2121212 | 0.3194444 | 0.04568528 | 0.375 | 0.25 | 0 | 0.4186047 | 0.03333333 | 0.2985075 | 0 | 0.4067797 | 0.9344609 | 0.5062762 | 0.4623656 | 0.4583333
0.7633952 | 0.223301 | 0.6964981 | 0.5909091 | 0.6666667 | 0.3174603 | 0.007092199 | 0.007079646 | 0.2121212 | 0.3194444 | 0.04568528 | 0.375 | 0.25 | 0 | 0.4186047 | 0.03333333 | 0.3880597 | 0 | 0.3813559 | 0.9196617 | 0.5564854 | 0.5537634 | 0.4375
0.7633952 | 0.223301 | 0.6964981 | 0.5909091 | 0.6666667 | 0.3174603 | 0.007092199 | 0.007079646 | 0.2121212 | 0.3194444 | 0.04568528 | 0.375 | 0.25 | 0 | 0.4186047 | 0.03333333 | 0.2985075 | 0 | 0.3813559 | 0.9217759 | 0.5523013 | 0.5107527 | 0.4166667
0.8058355 | 0.211827 | 0.8015564 | 0.6818182 | 0.25 | 0.3015873 | 0.03014184 | 0.02831858 | 0.2727273 | 0.2222222 | 0.0964467 | 0.25 | 0.25 | 0 | 0.3372093 | 0.03333333 | 0.5373134 | 0 | 0.6016949 | 0.8689218 | 0.539749 | 0.4892473 | 0.4583333
0.7633952 | 0.223301 | 0.6964981 | 0.5909091 | 0.6666667 | 0.3174603 | 0.007092199 | 0.007079646 | 0.2121212 | 0.3194444 | 0.04568528 | 0.375 | 0.25 | 0 | 0.4186047 | 0.03333333 | 0.2985075 | 0 | 0.3559322 | 0.9196617 | 0.5230126 | 0.4784946 | 0.5
0.8058355 | 0.211827 | 0.8015564 | 0.6818182 | 0.25 | 0.3015873 | 0.03014184 | 0.02831858 | 0.2727273 | 0.2222222 | 0.0964467 | 0.25 | 0.25 | 0 | 0.3372093 | 0.03333333 | 0.5373134 | 0 | 0.5762712 | 0.858351 | 0.6066946 | 0.5591398 | 0.4583333
0.7474801 | 0.1906443 | 0.770428 | 0.7272727 | 0.5416667 | 0.2857143 | 0.008865248 | 0.008849558 | 0.3787879 | 0.3472222 | 0.04568528 | 0.25 | 0.25 | 0 | 0.255814 | 0.03333333 | 0.2985075 | 0 | 0.3220339 | 0.9048626 | 0.5020921 | 0.4462366 | 0.5
0.7474801 | 0.1906443 | 0.770428 | 0.7272727 | 0.5416667 | 0.2857143 | 0.008865248 | 0.008849558 | 0.3787879 | 0.3472222 | 0.04568528 | 0.25 | 0.25 | 0 | 0.255814 | 0.03333333 | 0.3880597 | 0 | 0.3305085 | 0.8985201 | 0.4895397 | 0.3763441 | 0.4791667
0.8058355 | 0.211827 | 0.8015564 | 0.6818182 | 0.25 | 0.3015873 | 0.03014184 | 0.02831858 | 0.2727273 | 0.2222222 | 0.0964467 | 0.25 | 0.25 | 0 | 0.3372093 | 0.03333333 | 0.5074627 | 0.25 | 0.3813559 | 0.9682875 | 0.5104603 | 0.483871 | 0.4375
0.7209549 | 0.1985878 | 0.7315175 | 0.3636364 | 0.6666667 | 0.3015873 | 0.05141844 | 0.04778761 | 0.2121212 | 0.25 | 0.04568528 | 0.3125 | 0.25 | 0 | 0.3255814 | 0.03333333 | 0.2537313 | 0.25 | 0.3220339 | 0.9471459 | 0.4351464 | 0.3548387 | 0.5416667
0.7209549 | 0.1985878 | 0.7315175 | 0.3636364 | 0.6666667 | 0.3015873 | 0.05141844 | 0.04778761 | 0.2121212 | 0.25 | 0.04568528 | 0.3125 | 0.25 | 0 | 0.3255814 | 0.03333333 | 0.3432836 | 0.25 | 0.3389831 | 0.9577167 | 0.4979079 | 0.4623656 | 0.4375
0.7209549 | 0.1985878 | 0.7315175 | 0.3636364 | 0.6666667 | 0.3015873 | 0.05141844 | 0.04778761 | 0.2121212 | 0.25 | 0.04568528 | 0.3125 | 0.25 | 0 | 0.3255814 | 0.03333333 | 0.3731343 | 0.25 | 0.3135593 | 0.9682875 | 0.4267782 | 0.3494624 | 0.6041667
0.7740053 | 0.1747573 | 0.7587549 | 0.4545455 | 0.5416667 | 0.3492063 | 0 | 0.001769912 | 0.3939394 | 0.3472222 | 0.04568528 | 0.3125 | 0.25 | 0 | 0.3139535 | 0.03333333 | 0.358209 | 0 | 0.5423729 | 0.8562368 | 0.5271967 | 0.3709677 | 0.5208333
0.7899204 | 0.1747573 | 0.6653696 | 0.4090909 | 0.4375 | 0.2063492 | 0.002836879 | 0.003716814 | 0.1060606 | 0.1388889 | 0.01522843 | 0.0625 | 0 | 0 | 0.2209302 | 0.03333333 | 0.2686567 | 0 | 0.5338983 | 0.8414376 | 0.4979079 | 0.4569892 | 0.5625
0.8482759 | 0.1871139 | 0.7509728 | 0.2272727 | 0.625 | 0.2063492 | 0 | 0.001769912 | 0.5 | 0.2777778 | 0.04568528 | 0.3125 | 0 | 0 | 0.3255814 | 0.03333333 | 0.6716418 | 0.5 | 0.5762712 | 0.8689218 | 0.539749 | 0.4784946 | 0.5
0.7740053 | 0.1747573 | 0.7587549 | 0.4545455 | 0.5416667 | 0.3492063 | 0 | 0.001769912 | 0.3939394 | 0.3472222 | 0.04568528 | 0.3125 | 0.25 | 0 | 0.3139535 | 0.03333333 | 0.5820896 | 0.5 | 0.5847458 | 0.8689218 | 0.4937238 | 0.4086022 | 0.5
0.7740053 | 0.1747573 | 0.7587549 | 0.4545455 | 0.5416667 | 0.3492063 | 0 | 0.001769912 | 0.3939394 | 0.3472222 | 0.04568528 | 0.3125 | 0.25 | 0 | 0.3139535 | 0.03333333 | 0.358209 | 0 | 0.5508475 | 0.8689218 | 0.4979079 | 0.4623656 | 0.5833333
0.731565 | 0.1879965 | 0.7354086 | 0.5 | 0.7083333 | 0.2698413 | 0 | 0.001769912 | 0.3939394 | 0.2638889 | 0.04568528 | 0.25 | 0 | 0 | 0.3488372 | 0.03333333 | 0.5373134 | 0 | 0.5084746 | 0.8794926 | 0.5062762 | 0.4354839 | 0.5
0.7633952 | 0.223301 | 0.6964981 | 0.5909091 | 0.6666667 | 0.3174603 | 0.007092199 | 0.007079646 | 0.2121212 | 0.3194444 | 0.04568528 | 0.375 | 0.25 | 0 | 0.4186047 | 0.03333333 | 0.4477612 | 0 | 0.5932203 | 0.9154334 | 0.539749 | 0.4139785 | 0.4791667
0.7687003 | 0.1782877 | 0.692607 | 0.6363636 | 0.75 | 0.3650794 | 0 | 0.001769912 | 0.2575758 | 0.1944444 | 0.04568528 | 0.1875 | 0.25 | 0 | 0.3488372 | 0.03333333 | 0.5820896 | 0.5 | 0.5254237 | 0.9217759 | 0.5564854 | 0.5053763 | 0.5416667
0.731565 | 0.1879965 | 0.7354086 | 0.5 | 0.7083333 | 0.2698413 | 0 | 0.001769912 | 0.3939394 | 0.2638889 | 0.04568528 | 0.25 | 0 | 0 | 0.3488372 | 0.03333333 | 0.4925373 | 0.5 | 0.5423729 | 0.8752643 | 0.5732218 | 0.5483871 | 0.5
0.7474801 | 0.1906443 | 0.770428 | 0.7272727 | 0.5416667 | 0.2857143 | 0.008865248 | 0.008849558 | 0.3787879 | 0.3472222 | 0.04568528 | 0.25 | 0.25 | 0 | 0.255814 | 0.03333333 | 0.5820896 | 0.5 | 0.5338983 | 0.8668076 | 0.5857741 | 0.5645161 | 0.4375
0.7474801 | 0.1906443 | 0.770428 | 0.7272727 | 0.5416667 | 0.2857143 | 0.008865248 | 0.008849558 | 0.3787879 | 0.3472222 | 0.04568528 | 0.25 | 0.25 | 0 | 0.255814 | 0.03333333 | 0.6865672 | 0.5 | 0.5762712 | 0.9154334 | 0.5774059 | 0.5591398 | 0.4166667
0.731565 | 0.1879965 | 0.7354086 | 0.5 | 0.7083333 | 0.2698413 | 0 | 0.001769912 | 0.3939394 | 0.2638889 | 0.04568528 | 0.25 | 0 | 0 | 0.3488372 | 0.03333333 | 0.5074627 | 0.5 | 0.5847458 | 0.9175476 | 0.5188285 | 0.5483871 | 0.4791667
0.7633952 | 0.223301 | 0.6964981 | 0.5909091 | 0.6666667 | 0.3174603 | 0.007092199 | 0.007079646 | 0.2121212 | 0.3194444 | 0.04568528 | 0.375 | 0.25 | 0 | 0.4186047 | 0.03333333 | 0.358209 | 0 | 0.5847458 | 0.8625793 | 0.6108787 | 0.6182796 | 0.5625
0.7899204 | 0.1941748 | 0.7937743 | 0.5909091 | 0.7916667 | 0.4920635 | 0 | 0.001769912 | 0.6060606 | 0.4583333 | 0.04568528 | 0.4375 | 0 | 0 | 0.2906977 | 0.03333333 | 0.5820896 | 0.5 | 0.5677966 | 0.9196617 | 0.5857741 | 0.5322581 | 0.5416667
0.7899204 | 0.1941748 | 0.7937743 | 0.5909091 | 0.7916667 | 0.4920635 | 0 | 0.001769912 | 0.6060606 | 0.4583333 | 0.04568528 | 0.4375 | 0 | 0 | 0.2906977 | 0.03333333 | 0.4179104 | 0 | 0.5423729 | 0.8689218 | 0.6066946 | 0.5430108 | 0.4583333
0.7899204 | 0.1941748 | 0.7937743 | 0.5909091 | 0.7916667 | 0.4920635 | 0 | 0.001769912 | 0.6060606 | 0.4583333 | 0.04568528 | 0.4375 | 0 | 0 | 0.2906977 | 0.03333333 | 0.4328358 | 0 | 0.3305085 | 0.9365751 | 0.5355649 | 0.5483871 | 0.4791667
0.7209549 | 0.1985878 | 0.7315175 | 0.3636364 | 0.6666667 | 0.3015873 | 0.05141844 | 0.04778761 | 0.2121212 | 0.25 | 0.04568528 | 0.3125 | 0.25 | 0 | 0.3255814 | 0.03333333 | 0.4179104 | 0.25 | 0.3983051 | 0.9154334 | 0.3807531 | 0.2795699 | 0.4583333
0.8217507 | 0.1835834 | 0.6692607 | 0.3636364 | 0.75 | 0.06349206 | 0.007092199 | 0.005309735 | 0.1363636 | 0.05555556 | 0.0964467 | 0.1875 | 0 | 0.05555556 | 0.3139535 | 0 | 0.4776119 | 0.25 | 0.3559322 | 0.9513742 | 0.3514644 | 0.3172043 | 0.4583333
0.7209549 | 0.1985878 | 0.7315175 | 0.3636364 | 0.6666667 | 0.3015873 | 0.05141844 | 0.04778761 | 0.2121212 | 0.25 | 0.04568528 | 0.3125 | 0.25 | 0 | 0.3255814 | 0.03333333 | 0.2537313 | 0.25 | 0.2966102 | 0.9556025 | 0.4518828 | 0.4139785 | 0.5416667
0.73687 | 0.2030009 | 0.6614786 | 0.4090909 | 0.2916667 | 0.2063492 | 0.0177305 | 0.01769912 | 0.1818182 | 0.1527778 | 0.0964467 | 0.1875 | 0.25 | 0 | 0.5465116 | 0 | 0.4776119 | 0.25 | 0.4491525 | 0.9661734 | 0.292887 | 0.2849462 | 0.5
0.7496021 | 0.6372462 | 0.02723735 | 0.3636364 | 0.1333333 | 0.2222222 | 0.06968085 | 0.06707965 | 0.1363636 | 0.1388889 | 0.03553299 | 0.125 | 0 | 0 | 0.2790698 | 0.4333333 | 0.3880597 | 0.5 | 0.4067797 | 0.94926 | 0.4476987 | 0.2956989 | 0.5416667
0.7474801 | 0.2427184 | 0.8754864 | 0.5909091 | 0.5 | 0.3650794 | 0 | 0.001769912 | 0.3030303 | 0.25 | 0.0964467 | 0.25 | 0 | 0 | 0.3604651 | 0.03333333 | 0.4179104 | 0 | 0.5254237 | 0.9260042 | 0.5188285 | 0.4516129 | 0.5
0.7474801 | 0.2427184 | 0.8754864 | 0.5909091 | 0.5 | 0.3650794 | 0 | 0.001769912 | 0.3030303 | 0.25 | 0.0964467 | 0.25 | 0 | 0 | 0.3604651 | 0.03333333 | 0.5074627 | 0 | 0.5932203 | 0.8879493 | 0.5481172 | 0.4892473 | 0.5416667
0.73687 | 0.2480141 | 0.848249 | 0.3636364 | 0.4166667 | 0.2222222 | 0.007092199 | 0.005309735 | 0.1666667 | 0.1944444 | 0.0964467 | 0.0625 | 0 | 0 | 0.3604651 | 0 | 0.4925373 | 0.5 | 0.5932203 | 0.8689218 | 0.5062762 | 0.5 | 0.4791667
0.8217507 | 0.1871139 | 0.6653696 | 0.3181818 | 0.6666667 | 0.4126984 | 0 | 0.001769912 | 0.2272727 | 0.1666667 | 0.04568528 | 0.1875 | 0.25 | 0 | 0.3255814 | 0.03333333 | 0.5820896 | 0.5 | 0.5677966 | 0.8646934 | 0.5564854 | 0.4731183 | 0.5833333
0.73687 | 0.2480141 | 0.848249 | 0.3636364 | 0.4166667 | 0.2222222 | 0.007092199 | 0.005309735 | 0.1666667 | 0.1944444 | 0.0964467 | 0.0625 | 0 | 0 | 0.3604651 | 0 | 0.3432836 | 0 | 0.5169492 | 0.9196617 | 0.5062762 | 0.3978495 | 0.5833333
0.7687003 | 0.1676964 | 0.7042802 | 0.5 | 0.5 | 0.2857143 | 0 | 0.001769912 | 0.1818182 | 0.1388889 | 0.04568528 | 0.1875 | 0 | 0 | 0.3139535 | 0.03333333 | 0.4328358 | 0 | 0.559322 | 0.8646934 | 0.5146444 | 0.4569892 | 0.4791667
0.7580902 | 0.227714 | 0.618677 | 0.5909091 | 0.25 | 0.2063492 | 0.00177305 | 0.003539823 | 0.3030303 | 0.125 | 0.04568528 | 0.1875 | 0 | 0 | 0.5581395 | 0.03333333 | 0.5970149 | 0.25 | 0.3813559 | 0.9640592 | 0.4811715 | 0.3172043 | 0.5208333
0.7793103 | 0.1738747 | 0.6575875 | 0.5909091 | 0.5833333 | 0.2857143 | 0 | 0.001769912 | 0.1363636 | 0.1527778 | 0.04568528 | 0.1875 | 0.25 | 0 | 0.3488372 | 0.03333333 | 0.4776119 | 0.5 | 0.5677966 | 0.8646934 | 0.4811715 | 0.3655914 | 0.4166667
0.7687003 | 0.1676964 | 0.7042802 | 0.5 | 0.5 | 0.2857143 | 0 | 0.001769912 | 0.1818182 | 0.1388889 | 0.04568528 | 0.1875 | 0 | 0 | 0.3139535 | 0.03333333 | 0.5671642 | 0.5 | 0.5254237 | 0.8604651 | 0.4686192 | 0.3817204 | 0.5
0.6732095 | 0.1915269 | 0.6536965 | 0.7272727 | 0.5 | 0.3650794 | 0 | 0.001769912 | 0.5909091 | 0.5 | 0.04568528 | 0.375 | 0.25 | 0 | 0.2906977 | 0.03333333 | 0.5820896 | 0.5 | 0.5677966 | 0.9154334 | 0.5481172 | 0.5698925 | 0.5208333
0.7687003 | 0.1676964 | 0.7042802 | 0.5 | 0.5 | 0.2857143 | 0 | 0.001769912 | 0.1818182 | 0.1388889 | 0.04568528 | 0.1875 | 0 | 0 | 0.3139535 | 0.03333333 | 0.4328358 | 0 | 0.5762712 | 0.8773784 | 0.4686192 | 0.3763441 | 0.5833333
0.7793103 | 0.1738747 | 0.6575875 | 0.5909091 | 0.5833333 | 0.2857143 | 0 | 0.001769912 | 0.1363636 | 0.1527778 | 0.04568528 | 0.1875 | 0.25 | 0 | 0.3488372 | 0.03333333 | 0.5671642 | 0.5 | 0.3728814 | 0.9175476 | 0.5439331 | 0.5537634 | 0.5
0.7793103 | 0.1738747 | 0.6575875 | 0.5909091 | 0.5833333 | 0.2857143 | 0 | 0.001769912 | 0.1363636 | 0.1527778 | 0.04568528 | 0.1875 | 0.25 | 0 | 0.3488372 | 0.03333333 | 0.3880597 | 0.5 | 0.3305085 | 0.9302326 | 0.5188285 | 0.4892473 | 0.5833333
0.7793103 | 0.1738747 | 0.6575875 | 0.5909091 | 0.5833333 | 0.2857143 | 0 | 0.001769912 | 0.1363636 | 0.1527778 | 0.04568528 | 0.1875 | 0.25 | 0 | 0.3488372 | 0.03333333 | 0.4776119 | 0.5 | 0.3474576 | 0.9365751 | 0.5146444 | 0.4247312 | 0.5625
0.7793103 | 0.1738747 | 0.6575875 | 0.5909091 | 0.5833333 | 0.2857143 | 0 | 0.001769912 | 0.1363636 | 0.1527778 | 0.04568528 | 0.1875 | 0.25 | 0 | 0.3488372 | 0.03333333 | 0.5671642 | 0.5 | 0.4152542 | 0.9365751 | 0.5230126 | 0.4946237 | 0.5208333
0.7793103 | 0.1738747 | 0.6575875 | 0.5909091 | 0.5833333 | 0.2857143 | 0 | 0.001769912 | 0.1363636 | 0.1527778 | 0.04568528 | 0.1875 | 0.25 | 0 | 0.3488372 | 0.03333333 | 0.3880597 | 0.5 | 0.4237288 | 0.7653277 | 0.5020921 | 0.4731183 | 0.5416667
0.7793103 | 0.1738747 | 0.6575875 | 0.5909091 | 0.5833333 | 0.2857143 | 0 | 0.001769912 | 0.1363636 | 0.1527778 | 0.04568528 | 0.1875 | 0.25 | 0 | 0.3488372 | 0.03333333 | 0.5671642 | 0.5 | 0.4152542 | 0.9386892 | 0.460251 | 0.3817204 | 0.4583333
0.7633952 | 0.2100618 | 0.7198444 | 0.5454545 | 0.625 | 0.3650794 | 0 | 0.001769912 | 0.2878788 | 0.1944444 | 0.04568528 | 0.25 | 0.25 | 0 | 0.3604651 | 0.06666667 | 0.4776119 | 0.5 | 0.3813559 | 0.9344609 | 0.4225941 | 0.2741935 | 0.4791667
0.7633952 | 0.2100618 | 0.7198444 | 0.5454545 | 0.625 | 0.3650794 | 0 | 0.001769912 | 0.2878788 | 0.1944444 | 0.04568528 | 0.25 | 0.25 | 0 | 0.3604651 | 0.06666667 | 0.2537313 | 0.25 | 0.3644068 | 0.94926 | 0.4476987 | 0.3064516 | 0.4583333
0.7633952 | 0.2100618 | 0.7198444 | 0.5454545 | 0.625 | 0.3650794 | 0 | 0.001769912 | 0.2878788 | 0.1944444 | 0.04568528 | 0.25 | 0.25 | 0 | 0.3604651 | 0.06666667 | 0.4328358 | 0.25 | 0.3898305 | 0.9513742 | 0.4518828 | 0.3387097 | 0.4583333
0.7633952 | 0.2100618 | 0.7198444 | 0.5454545 | 0.625 | 0.3650794 | 0 | 0.001769912 | 0.2878788 | 0.1944444 | 0.04568528 | 0.25 | 0.25 | 0 | 0.3604651 | 0.06666667 | 0.5671642 | 0.5 | 0.3983051 | 0.9365751 | 0.4560669 | 0.3225806 | 0.5
0.8058355 | 0.1968226 | 0.7470817 | 0.6363636 | 0.5416667 | 0.2698413 | 0 | 0.001769912 | 0.2727273 | 0.2361111 | 0.04568528 | 0.375 | 0.25 | 0 | 0.2674419 | 0.03333333 | 0.3880597 | 0.5 | 0.3474576 | 0.9302326 | 0.4518828 | 0.4462366 | 0.4375
0.8058355 | 0.1968226 | 0.7470817 | 0.6363636 | 0.5416667 | 0.2698413 | 0 | 0.001769912 | 0.2727273 | 0.2361111 | 0.04568528 | 0.375 | 0.25 | 0 | 0.2674419 | 0.03333333 | 0.5671642 | 0.5 | 0.3728814 | 0.9323467 | 0.4811715 | 0.4032258 | 0.5833333
0.7474801 | 0.2427184 | 0.8754864 | 0.5909091 | 0.5 | 0.3650794 | 0 | 0.001769912 | 0.3030303 | 0.25 | 0.0964467 | 0.25 | 0 | 0 | 0.3604651 | 0.03333333 | 0.3880597 | 0.5 | 0.4067797 | 0.9323467 | 0.4058577 | 0.1935484 | 0.4791667
0.7899204 | 0.1941748 | 0.7937743 | 0.5909091 | 0.7916667 | 0.4920635 | 0 | 0.001769912 | 0.6060606 | 0.4583333 | 0.04568528 | 0.4375 | 0 | 0 | 0.2906977 | 0.03333333 | 0.4776119 | 0.5 | 0.3559322 | 0.9302326 | 0.4518828 | 0.3225806 | 0.4583333
0.7474801 | 0.2427184 | 0.8754864 | 0.5909091 | 0.5 | 0.3650794 | 0 | 0.001769912 | 0.3030303 | 0.25 | 0.0964467 | 0.25 | 0 | 0 | 0.3604651 | 0.03333333 | 0.5671642 | 0.5 | 0.4152542 | 0.9323467 | 0.5230126 | 0.4569892 | 0.5833333
0.7474801 | 0.2427184 | 0.8754864 | 0.5909091 | 0.5 | 0.3650794 | 0 | 0.001769912 | 0.3030303 | 0.25 | 0.0964467 | 0.25 | 0 | 0 | 0.3604651 | 0.03333333 | 0.3880597 | 0.5 | 0.4152542 | 0.9260042 | 0.5020921 | 0.344086 | 0.5
0.7474801 | 0.2427184 | 0.8754864 | 0.5909091 | 0.5 | 0.3650794 | 0 | 0.001769912 | 0.3030303 | 0.25 | 0.0964467 | 0.25 | 0 | 0 | 0.3604651 | 0.03333333 | 0.4776119 | 0.5 | 0.3898305 | 0.9217759 | 0.4728033 | 0.4139785 | 0.4791667
0.7474801 | 0.2427184 | 0.8754864 | 0.5909091 | 0.5 | 0.3650794 | 0 | 0.001769912 | 0.3030303 | 0.25 | 0.0964467 | 0.25 | 0 | 0 | 0.3604651 | 0.03333333 | 0.5671642 | 0.5 | 0.4067797 | 0.9344609 | 0.4937238 | 0.4462366 | 0.5208333
0.8217507 | 0.1871139 | 0.6653696 | 0.3181818 | 0.6666667 | 0.4126984 | 0 | 0.001769912 | 0.2272727 | 0.1666667 | 0.04568528 | 0.1875 | 0.25 | 0 | 0.3255814 | 0.03333333 | 0.3880597 | 0.5 | 0.4237288 | 0.9704017 | 0.4267782 | 0.2473118 | 0.5208333
0.73687 | 0.2480141 | 0.848249 | 0.3636364 | 0.4166667 | 0.2222222 | 0.007092199 | 0.005309735 | 0.1666667 | 0.1944444 | 0.0964467 | 0.0625 | 0 | 0 | 0.3604651 | 0 | 0.4776119 | 0.5 | 0.4237288 | 0.9598309 | 0.4309623 | 0.2473118 | 0.5416667
0.73687 | 0.1756399 | 0.6809339 | 0.7272727 | 0.75 | 0.3015873 | 0.003546099 | 0.003539823 | 0.1666667 | 0.2083333 | 0.04568528 | 0.0625 | 0 | 0 | 0.255814 | 0.03333333 | 0.5671642 | 0.5 | 0.5677966 | 0.8689218 | 0.4853556 | 0.3763441 | 0.4583333
0.8217507 | 0.1871139 | 0.6653696 | 0.3181818 | 0.6666667 | 0.4126984 | 0 | 0.001769912 | 0.2272727 | 0.1666667 | 0.04568528 | 0.1875 | 0.25 | 0 | 0.3255814 | 0.03333333 | 0.5671642 | 0.5 | 0.5338983 | 0.8689218 | 0.4686192 | 0.3602151 | 0.4583333
0.8217507 | 0.1871139 | 0.6653696 | 0.3181818 | 0.6666667 | 0.4126984 | 0 | 0.001769912 | 0.2272727 | 0.1666667 | 0.04568528 | 0.1875 | 0.25 | 0 | 0.3255814 | 0.03333333 | 0.6716418 | 0.5 | 0.5677966 | 0.8794926 | 0.4728033 | 0.3870968 | 0.5416667
0.7580902 | 0.227714 | 0.618677 | 0.5909091 | 0.25 | 0.2063492 | 0.00177305 | 0.003539823 | 0.3030303 | 0.125 | 0.04568528 | 0.1875 | 0 | 0 | 0.5581395 | 0.03333333 | 0.7910448 | 0.5 | 0.5169492 | 0.8710359 | 0.5230126 | 0.4677419 | 0.4583333
0.8058355 | 0.1968226 | 0.7470817 | 0.6363636 | 0.5416667 | 0.2698413 | 0 | 0.001769912 | 0.2727273 | 0.2361111 | 0.04568528 | 0.375 | 0.25 | 0 | 0.2674419 | 0.03333333 | 0.5074627 | 0.5 | 0.5508475 | 0.8689218 | 0.5899582 | 0.5483871 | 0.4375
0.8217507 | 0.1871139 | 0.6653696 | 0.3181818 | 0.6666667 | 0.4126984 | 0 | 0.001769912 | 0.2272727 | 0.1666667 | 0.04568528 | 0.1875 | 0.25 | 0 | 0.3255814 | 0.03333333 | 0.5074627 | 0.5 | 0.5423729 | 0.9175476 | 0.4979079 | 0.4301075 | 0.5625
0.7633952 | 0.2100618 | 0.7198444 | 0.5454545 | 0.625 | 0.3650794 | 0 | 0.001769912 | 0.2878788 | 0.1944444 | 0.04568528 | 0.25 | 0.25 | 0 | 0.3604651 | 0.06666667 | 0.6119403 | 0.5 | 0.5677966 | 0.8731501 | 0.539749 | 0.5322581 | 0.6666667
0.8217507 | 0.1871139 | 0.6653696 | 0.3181818 | 0.6666667 | 0.4126984 | 0 | 0.001769912 | 0.2272727 | 0.1666667 | 0.04568528 | 0.1875 | 0.25 | 0 | 0.3255814 | 0.03333333 | 0.7014925 | 0.5 | 0.559322 | 0.9196617 | 0.5481172 | 0.516129 | 0.4375
0.7687003 | 0.1676964 | 0.7042802 | 0.5 | 0.5 | 0.2857143 | 0 | 0.001769912 | 0.1818182 | 0.1388889 | 0.04568528 | 0.1875 | 0 | 0 | 0.3139535 | 0.03333333 | 0.6567164 | 1 | 0.6694915 | 0.8689218 | 0.4686192 | 0.3817204 | 0.5208333
0.7050398 | 0.1694616 | 0.6614786 | 0.3636364 | 0.7916667 | 0.2698413 | 0 | 0.001769912 | 0.1818182 | 0.125 | 0.04568528 | 0.1875 | 0 | 0 | 0.3255814 | 0.03333333 | 0.6567164 | 0.5 | 0.5932203 | 0.9133192 | 0.5439331 | 0.5537634 | 0.625
0.7050398 | 0.1694616 | 0.6614786 | 0.3636364 | 0.7916667 | 0.2698413 | 0 | 0.001769912 | 0.1818182 | 0.125 | 0.04568528 | 0.1875 | 0 | 0 | 0.3255814 | 0.03333333 | 0.4776119 | 0.5 | 0.5169492 | 0.8710359 | 0.4560669 | 0.3602151 | 0.5
0.7050398 | 0.1694616 | 0.6614786 | 0.3636364 | 0.7916667 | 0.2698413 | 0 | 0.001769912 | 0.1818182 | 0.125 | 0.04568528 | 0.1875 | 0 | 0 | 0.3255814 | 0.03333333 | 0.4179104 | 0 | 0.559322 | 0.8752643 | 0.4895397 | 0.4354839 | 0.5
0.7687003 | 0.1676964 | 0.7042802 | 0.5 | 0.5 | 0.2857143 | 0 | 0.001769912 | 0.1818182 | 0.1388889 | 0.04568528 | 0.1875 | 0 | 0 | 0.3139535 | 0.03333333 | 0.5223881 | 0 | 0.5084746 | 0.8668076 | 0.4979079 | 0.4354839 | 0.5833333
0.73687 | 0.2480141 | 0.848249 | 0.3636364 | 0.4166667 | 0.2222222 | 0.007092199 | 0.005309735 | 0.1666667 | 0.1944444 | 0.0964467 | 0.0625 | 0 | 0 | 0.3604651 | 0 | 0.4776119 | 0.5 | 0.5423729 | 0.8689218 | 0.5606695 | 0.5591398 | 0.4166667
0.73687 | 0.2480141 | 0.848249 | 0.3636364 | 0.4166667 | 0.2222222 | 0.007092199 | 0.005309735 | 0.1666667 | 0.1944444 | 0.0964467 | 0.0625 | 0 | 0 | 0.3604651 | 0 | 0.6567164 | 0.5 | 0.5423729 | 0.9175476 | 0.5146444 | 0.5107527 | 0.5625
0.7050398 | 0.1694616 | 0.6614786 | 0.3636364 | 0.7916667 | 0.2698413 | 0 | 0.001769912 | 0.1818182 | 0.125 | 0.04568528 | 0.1875 | 0 | 0 | 0.3255814 | 0.03333333 | 0.5970149 | 0.5 | 0.5423729 | 0.8689218 | 0.4728033 | 0.5053763 | 0.4791667
0.7050398 | 0.1694616 | 0.6614786 | 0.3636364 | 0.7916667 | 0.2698413 | 0 | 0.001769912 | 0.1818182 | 0.125 | 0.04568528 | 0.1875 | 0 | 0 | 0.3255814 | 0.03333333 | 0.6865672 | 0.5 | 0.5338983 | 0.9175476 | 0.4644351 | 0.4516129 | 0.625
0.7050398 | 0.1694616 | 0.6614786 | 0.3636364 | 0.7916667 | 0.2698413 | 0 | 0.001769912 | 0.1818182 | 0.125 | 0.04568528 | 0.1875 | 0 | 0 | 0.3255814 | 0.03333333 | 0.5223881 | 0.5 | 0.5677966 | 0.9175476 | 0.460251 | 0.4623656 | 0.5416667
0.7050398 | 0.1694616 | 0.6614786 | 0.3636364 | 0.7916667 | 0.2698413 | 0 | 0.001769912 | 0.1818182 | 0.125 | 0.04568528 | 0.1875 | 0 | 0 | 0.3255814 | 0.03333333 | 0.6268657 | 0.5 | 0.6525424 | 0.8689218 | 0.4769874 | 0.4301075 | 0.5416667
0.8058355 | 0.1968226 | 0.7470817 | 0.6363636 | 0.5416667 | 0.2698413 | 0 | 0.001769912 | 0.2727273 | 0.2361111 | 0.04568528 | 0.375 | 0.25 | 0 | 0.2674419 | 0.03333333 | 0.3731343 | 0 | 0.3305085 | 0.9048626 | 0.5355649 | 0.4677419 | 0.5833333
0.8058355 | 0.1968226 | 0.7470817 | 0.6363636 | 0.5416667 | 0.2698413 | 0 | 0.001769912 | 0.2727273 | 0.2361111 | 0.04568528 | 0.375 | 0.25 | 0 | 0.2674419 | 0.03333333 | 0.3283582 | 0.25 | 0.3305085 | 0.9577167 | 0.4811715 | 0.3817204 | 0.6458333
0.7209549 | 0.19594 | 0.7354086 | 0.5 | 0.2916667 | 0.3174603 | 0.005319149 | 0.007079646 | 0.3333333 | 0.3055556 | 0.04568528 | 0.25 | 0.25 | 0 | 0.3255814 | 0.06666667 | 0.2985075 | 0 | 0.3220339 | 0.9344609 | 0.5271967 | 0.5483871 | 0.4583333
0.7209549 | 0.19594 | 0.7354086 | 0.5 | 0.2916667 | 0.3174603 | 0.005319149 | 0.007079646 | 0.3333333 | 0.3055556 | 0.04568528 | 0.25 | 0.25 | 0 | 0.3255814 | 0.06666667 | 0.4776119 | 0 | 0.3135593 | 0.9302326 | 0.5313808 | 0.5645161 | 0.6041667
0.7209549 | 0.19594 | 0.7354086 | 0.5 | 0.2916667 | 0.3174603 | 0.005319149 | 0.007079646 | 0.3333333 | 0.3055556 | 0.04568528 | 0.25 | 0.25 | 0 | 0.3255814 | 0.06666667 | 0.2985075 | 0 | 0.3559322 | 0.9323467 | 0.4937238 | 0.516129 | 0.4791667
0.7209549 | 0.19594 | 0.7354086 | 0.5 | 0.2916667 | 0.3174603 | 0.005319149 | 0.007079646 | 0.3333333 | 0.3055556 | 0.04568528 | 0.25 | 0.25 | 0 | 0.3255814 | 0.06666667 | 0.4626866 | 0 | 0.3474576 | 0.9281184 | 0.5271967 | 0.5322581 | 0.5416667
0.7952255 | 0.2135922 | 0.766537 | 0.6363636 | 0.3333333 | 0.3650794 | 0.00177305 | 0.003539823 | 0.3636364 | 0.4305556 | 0.04568528 | 0.375 | 0 | 0 | 0.3023256 | 0.06666667 | 0.5074627 | 0.25 | 0.3389831 | 0.9302326 | 0.5104603 | 0.5430108 | 0.3958333
0.8058355 | 0.2250662 | 0.7315175 | 0.4090909 | 0.3333333 | 0.3174603 | 0.005319149 | 0.005309735 | 0.3333333 | 0.25 | 0.0964467 | 0.125 | 0 | 0 | 0.3139535 | 0 | 0.4179104 | 0.25 | 0.3389831 | 0.9281184 | 0.4937238 | 0.5376344 | 0.4375
0.8058355 | 0.2250662 | 0.7315175 | 0.4090909 | 0.3333333 | 0.3174603 | 0.005319149 | 0.005309735 | 0.3333333 | 0.25 | 0.0964467 | 0.125 | 0 | 0 | 0.3139535 | 0 | 0.3283582 | 0.25 | 0.3474576 | 0.9260042 | 0.4811715 | 0.4516129 | 0.5416667
0.8058355 | 0.2250662 | 0.7315175 | 0.4090909 | 0.3333333 | 0.3174603 | 0.005319149 | 0.005309735 | 0.3333333 | 0.25 | 0.0964467 | 0.125 | 0 | 0 | 0.3139535 | 0 | 0.3880597 | 0 | 0.3305085 | 0.9238901 | 0.5271967 | 0.4892473 | 0.5416667
0.8058355 | 0.2250662 | 0.7315175 | 0.4090909 | 0.3333333 | 0.3174603 | 0.005319149 | 0.005309735 | 0.3333333 | 0.25 | 0.0964467 | 0.125 | 0 | 0 | 0.3139535 | 0 | 0.3731343 | 0 | 0.3474576 | 0.9196617 | 0.4518828 | 0.344086 | 0.5208333
0.7952255 | 0.2135922 | 0.766537 | 0.6363636 | 0.3333333 | 0.3650794 | 0.00177305 | 0.003539823 | 0.3636364 | 0.4305556 | 0.04568528 | 0.375 | 0 | 0 | 0.3023256 | 0.06666667 | 0.5373134 | 0.5 | 0.5423729 | 0.8752643 | 0.6527197 | 0.7043011 | 0.5416667
0.731565 | 0.2409532 | 0.8054475 | 0.4090909 | 0.375 | 0.2857143 | 0.005319149 | 0.005309735 | 0.1515152 | 0.25 | 0.0964467 | 0 | 0 | 0 | 0.3372093 | 0 | 0.5223881 | 0.5 | 0.5254237 | 0.8816068 | 0.5983264 | 0.6290323 | 0.4375
0.7633952 | 0.2674316 | 0.8715953 | 0.7727273 | 0.375 | 0.4285714 | 0.0106383 | 0.01238938 | 0.3484848 | 0.4027778 | 0.0964467 | 0 | 0 | 0 | 0.3953488 | 0 | 0.6119403 | 0.5 | 0.5423729 | 0.8710359 | 0.665272 | 0.7258065 | 0.5416667
0.7209549 | 0.1756399 | 0.7782101 | 0.7272727 | 0.5416667 | 0.3174603 | 0.01241135 | 0.01238938 | 0.4545455 | 0.4305556 | 0.04568528 | 0.375 | 0 | 0 | 0.2674419 | 0.06666667 | 0.6119403 | 0.5 | 0.4830508 | 0.8646934 | 0.5774059 | 0.5913978 | 0.4583333
0.6838196 | 0.1994704 | 0.6809339 | 0.3636364 | 0.4583333 | 0.2857143 | 0.003546099 | 0.003539823 | 0.1363636 | 0.2361111 | 0.04568528 | 0.1875 | 0.25 | 0 | 0.3139535 | 0.06666667 | 0.6268657 | 0.5 | 0.5084746 | 0.9196617 | 0.5020921 | 0.5 | 0.5833333
0.73687 | 0.1924095 | 0.7859922 | 0.4090909 | 0.4166667 | 0.4761905 | 0.00177305 | 0.003539823 | 0.2878788 | 0.2916667 | 0.04568528 | 0.25 | 0.25 | 0 | 0.3488372 | 0.06666667 | 0.7313433 | 0.5 | 0.5508475 | 0.8710359 | 0.623431 | 0.6129032 | 0.6041667
0.731565 | 0.2409532 | 0.8054475 | 0.4090909 | 0.375 | 0.2857143 | 0.005319149 | 0.005309735 | 0.1515152 | 0.25 | 0.0964467 | 0 | 0 | 0 | 0.3372093 | 0 | 0.6119403 | 0.5 | 0.5254237 | 0.8689218 | 0.5313808 | 0.5107527 | 0.5
0.7209549 | 0.1756399 | 0.7782101 | 0.7272727 | 0.5416667 | 0.3174603 | 0.01241135 | 0.01238938 | 0.4545455 | 0.4305556 | 0.04568528 | 0.375 | 0 | 0 | 0.2674419 | 0.06666667 | 0.6865672 | 0.5 | 0.559322 | 0.9217759 | 0.6192469 | 0.655914 | 0.4166667
0.7209549 | 0.19594 | 0.7354086 | 0.5 | 0.2916667 | 0.3174603 | 0.005319149 | 0.007079646 | 0.3333333 | 0.3055556 | 0.04568528 | 0.25 | 0.25 | 0 | 0.3255814 | 0.06666667 | 0.6119403 | 0.5 | 0.5338983 | 0.8646934 | 0.5732218 | 0.5913978 | 0.4375
0.6838196 | 0.1994704 | 0.6809339 | 0.3636364 | 0.4583333 | 0.2857143 | 0.003546099 | 0.003539823 | 0.1363636 | 0.2361111 | 0.04568528 | 0.1875 | 0.25 | 0 | 0.3139535 | 0.06666667 | 0.6119403 | 0.5 | 0.5677966 | 0.8668076 | 0.5271967 | 0.4946237 | 0.5208333
0.6838196 | 0.1994704 | 0.6809339 | 0.3636364 | 0.4583333 | 0.2857143 | 0.003546099 | 0.003539823 | 0.1363636 | 0.2361111 | 0.04568528 | 0.1875 | 0.25 | 0 | 0.3139535 | 0.06666667 | 0.5373134 | 0.5 | 0.5847458 | 0.8752643 | 0.5523013 | 0.5107527 | 0.5416667
0.7633952 | 0.2674316 | 0.8715953 | 0.7727273 | 0.375 | 0.4285714 | 0.0106383 | 0.01238938 | 0.3484848 | 0.4027778 | 0.0964467 | 0 | 0 | 0 | 0.3953488 | 0 | 0.5074627 | 0.5 | 0.5254237 | 0.8668076 | 0.6359833 | 0.6290323 | 0.4583333
0.8005305 | 0.2082966 | 0.7120623 | 0.4545455 | 0.2916667 | 0.2698413 | 0 | 0.001769912 | 0.1818182 | 0.125 | 0.04568528 | 0.1875 | 0.25 | 0 | 0.2674419 | 0.06666667 | 0.5373134 | 0 | 0.5169492 | 0.8668076 | 0.5271967 | 0.4408602 | 0.4583333
0.7474801 | 0.1774051 | 0.7976654 | 0.2272727 | 0.4583333 | 0.3968254 | 0 | 0.001769912 | 0.5909091 | 0.2777778 | 0.04568528 | 0.5 | 0.25 | 0 | 0.2674419 | 0.06666667 | 0.3432836 | 0.25 | 0.3474576 | 0.9344609 | 0.4309623 | 0.3225806 | 0.5
0.7474801 | 0.1774051 | 0.7976654 | 0.2272727 | 0.4583333 | 0.3968254 | 0 | 0.001769912 | 0.5909091 | 0.2777778 | 0.04568528 | 0.5 | 0.25 | 0 | 0.2674419 | 0.06666667 | 0.4328358 | 0.25 | 0.3813559 | 0.9260042 | 0.4769874 | 0.3978495 | 0.4791667
0.8005305 | 0.2082966 | 0.7120623 | 0.4545455 | 0.2916667 | 0.2698413 | 0 | 0.001769912 | 0.1818182 | 0.125 | 0.04568528 | 0.1875 | 0.25 | 0 | 0.2674419 | 0.06666667 | 0.5373134 | 0 | 0.5254237 | 0.8625793 | 0.5313808 | 0.4946237 | 0.6041667
0.8005305 | 0.2082966 | 0.7120623 | 0.4545455 | 0.2916667 | 0.2698413 | 0 | 0.001769912 | 0.1818182 | 0.125 | 0.04568528 | 0.1875 | 0.25 | 0 | 0.2674419 | 0.06666667 | 0.358209 | 0 | 0.6101695 | 0.8393235 | 0.4058577 | 0.2634409 | 0.4583333
0.7952255 | 0.2135922 | 0.766537 | 0.6363636 | 0.3333333 | 0.3650794 | 0.00177305 | 0.003539823 | 0.3636364 | 0.4305556 | 0.04568528 | 0.375 | 0 | 0 | 0.3023256 | 0.06666667 | 0.5074627 | 0.25 | 0.4152542 | 0.9302326 | 0.4937238 | 0.3924731 | 0.5
0.7474801 | 0.1774051 | 0.7976654 | 0.2272727 | 0.4583333 | 0.3968254 | 0 | 0.001769912 | 0.5909091 | 0.2777778 | 0.04568528 | 0.5 | 0.25 | 0 | 0.2674419 | 0.06666667 | 0.3283582 | 0.25 | 0.3983051 | 0.9260042 | 0.4560669 | 0.3602151 | 0.6458333
0.7421751 | 0.1915269 | 0.7782101 | 0.6363636 | 0.5833333 | 0.4920635 | 0.00177305 | 0.001769912 | 0.3181818 | 0.4583333 | 0.04568528 | 0.3125 | 0.25 | 0 | 0.3488372 | 0.06666667 | 0.3731343 | 0 | 0.3050847 | 0.9281184 | 0.4769874 | 0.4354839 | 0.4166667
0.7421751 | 0.1915269 | 0.7782101 | 0.6363636 | 0.5833333 | 0.4920635 | 0.00177305 | 0.001769912 | 0.3181818 | 0.4583333 | 0.04568528 | 0.3125 | 0.25 | 0 | 0.3488372 | 0.06666667 | 0.4626866 | 0 | 0.3474576 | 0.9260042 | 0.5439331 | 0.5537634 | 0.4375
0.8058355 | 0.2135922 | 0.7003891 | 0.7727273 | 0.375 | 0.3174603 | 0 | 0.001769912 | 0.3333333 | 0.2777778 | 0.04568528 | 0.3125 | 0.25 | 0 | 0.255814 | 0.06666667 | 0.2835821 | 0 | 0.3305085 | 0.9217759 | 0.460251 | 0.4784946 | 0.5625
0.8058355 | 0.2135922 | 0.7003891 | 0.7727273 | 0.375 | 0.3174603 | 0 | 0.001769912 | 0.3333333 | 0.2777778 | 0.04568528 | 0.3125 | 0.25 | 0 | 0.255814 | 0.06666667 | 0.3731343 | 0 | 0.3898305 | 0.961945 | 0.5439331 | 0.4408602 | 0.4375
0.8058355 | 0.2135922 | 0.7003891 | 0.7727273 | 0.375 | 0.3174603 | 0 | 0.001769912 | 0.3333333 | 0.2777778 | 0.04568528 | 0.3125 | 0.25 | 0 | 0.255814 | 0.06666667 | 0.4626866 | 0 | 0.3983051 | 0.9281184 | 0.5104603 | 0.4623656 | 0.6458333
0.8058355 | 0.2135922 | 0.7003891 | 0.7727273 | 0.375 | 0.3174603 | 0 | 0.001769912 | 0.3333333 | 0.2777778 | 0.04568528 | 0.3125 | 0.25 | 0 | 0.255814 | 0.06666667 | 0.2835821 | 0 | 0.3728814 | 0.9260042 | 0.4728033 | 0.3870968 | 0.5625
0.8005305 | 0.2082966 | 0.7120623 | 0.4545455 | 0.2916667 | 0.2698413 | 0 | 0.001769912 | 0.1818182 | 0.125 | 0.04568528 | 0.1875 | 0.25 | 0 | 0.2674419 | 0.06666667 | 0.2835821 | 0 | 0.3305085 | 0.9260042 | 0.4937238 | 0.4462366 | 0.5416667
0.8005305 | 0.2082966 | 0.7120623 | 0.4545455 | 0.2916667 | 0.2698413 | 0 | 0.001769912 | 0.1818182 | 0.125 | 0.04568528 | 0.1875 | 0.25 | 0 | 0.2674419 | 0.06666667 | 0.3731343 | 0 | 0.3305085 | 0.9281184 | 0.5313808 | 0.5215054 | 0.5
0.7421751 | 0.1915269 | 0.7782101 | 0.6363636 | 0.5833333 | 0.4920635 | 0.00177305 | 0.001769912 | 0.3181818 | 0.4583333 | 0.04568528 | 0.3125 | 0.25 | 0 | 0.3488372 | 0.06666667 | 0.2686567 | 0 | 0.3813559 | 0.9238901 | 0.5313808 | 0.4677419 | 0.5
0.7421751 | 0.1915269 | 0.7782101 | 0.6363636 | 0.5833333 | 0.4920635 | 0.00177305 | 0.001769912 | 0.3181818 | 0.4583333 | 0.04568528 | 0.3125 | 0.25 | 0 | 0.3488372 | 0.06666667 | 0.4477612 | 0 | 0.3983051 | 0.9323467 | 0.539749 | 0.5376344 | 0.5416667
0.7421751 | 0.1809356 | 0.7976654 | 0.5454545 | 0.6666667 | 0.3333333 | 0 | 0.001769912 | 0.5606061 | 0.5 | 0.04568528 | 0.4375 | 0.25 | 0 | 0.255814 | 0.06666667 | 0.3880597 | 0.5 | 0.3898305 | 0.9260042 | 0.5062762 | 0.4247312 | 0.5416667
0.7421751 | 0.1809356 | 0.7976654 | 0.5454545 | 0.6666667 | 0.3333333 | 0 | 0.001769912 | 0.5606061 | 0.5 | 0.04568528 | 0.4375 | 0.25 | 0 | 0.255814 | 0.06666667 | 0.5671642 | 0.5 | 0.3983051 | 0.9344609 | 0.4309623 | 0.3064516 | 0.4583333
0.7421751 | 0.1809356 | 0.7976654 | 0.5454545 | 0.6666667 | 0.3333333 | 0 | 0.001769912 | 0.5606061 | 0.5 | 0.04568528 | 0.4375 | 0.25 | 0 | 0.255814 | 0.06666667 | 0.3880597 | 0.5 | 0.3898305 | 0.9302326 | 0.41841 | 0.2741935 | 0.4583333
0.7421751 | 0.1809356 | 0.7976654 | 0.5454545 | 0.6666667 | 0.3333333 | 0 | 0.001769912 | 0.5606061 | 0.5 | 0.04568528 | 0.4375 | 0.25 | 0 | 0.255814 | 0.06666667 | 0.5671642 | 0.5 | 0.3983051 | 0.9429175 | 0.4100418 | 0.3494624 | 0.5
0.7793103 | 0.1871139 | 0.7120623 | 0.1363636 | 0.4166667 | 0.3809524 | 0.005319149 | 0.007079646 | 0.1666667 | 0.1666667 | 0.04568528 | 0.125 | 0 | 0 | 0.3372093 | 0 | 0.5671642 | 0.5 | 0.3983051 | 0.9365751 | 0.41841 | 0.3333333 | 0.5
0.7793103 | 0.1871139 | 0.7120623 | 0.1363636 | 0.4166667 | 0.3809524 | 0.005319149 | 0.007079646 | 0.1666667 | 0.1666667 | 0.04568528 | 0.125 | 0 | 0 | 0.3372093 | 0 | 0.5671642 | 0.5 | 0.3898305 | 0.9408034 | 0.376569 | 0.3225806 | 0.5833333
0.7793103 | 0.1871139 | 0.7120623 | 0.1363636 | 0.4166667 | 0.3809524 | 0.005319149 | 0.007079646 | 0.1666667 | 0.1666667 | 0.04568528 | 0.125 | 0 | 0 | 0.3372093 | 0 | 0.3880597 | 0.5 | 0.3644068 | 0.9302326 | 0.4267782 | 0.3870968 | 0.5833333
0.7793103 | 0.1871139 | 0.7120623 | 0.1363636 | 0.4166667 | 0.3809524 | 0.005319149 | 0.007079646 | 0.1666667 | 0.1666667 | 0.04568528 | 0.125 | 0 | 0 | 0.3372093 | 0 | 0.4776119 | 0.5 | 0.3305085 | 0.9386892 | 0.4016736 | 0.2849462 | 0.5208333
0.7793103 | 0.1871139 | 0.7120623 | 0.1363636 | 0.4166667 | 0.3809524 | 0.005319149 | 0.007079646 | 0.1666667 | 0.1666667 | 0.04568528 | 0.125 | 0 | 0 | 0.3372093 | 0 | 0.3880597 | 0.5 | 0.3474576 | 0.9302326 | 0.4225941 | 0.3225806 | 0.5208333
0.7421751 | 0.1809356 | 0.7976654 | 0.5454545 | 0.6666667 | 0.3333333 | 0 | 0.001769912 | 0.5606061 | 0.5 | 0.04568528 | 0.4375 | 0.25 | 0 | 0.255814 | 0.06666667 | 0.4776119 | 0.5 | 0.3559322 | 0.9196617 | 0.41841 | 0.2365591 | 0.5208333
0.7474801 | 0.1774051 | 0.7976654 | 0.2272727 | 0.4583333 | 0.3968254 | 0 | 0.001769912 | 0.5909091 | 0.2777778 | 0.04568528 | 0.5 | 0.25 | 0 | 0.2674419 | 0.06666667 | 0.4029851 | 0.5 | 0.3644068 | 0.9260042 | 0.4644351 | 0.3494624 | 0.5
0.7793103 | 0.2268314 | 0.7626459 | 0.5909091 | 0.5416667 | 0.4285714 | 0.005319149 | 0.005309735 | 0.1818182 | 0.3472222 | 0.04568528 | 0.125 | 0 | 0 | 0.3023256 | 0 | 0.4776119 | 0.5 | 0.3389831 | 0.9302326 | 0.3933054 | 0.2903226 | 0.5208333
0.7793103 | 0.2268314 | 0.7626459 | 0.5909091 | 0.5416667 | 0.4285714 | 0.005319149 | 0.005309735 | 0.1818182 | 0.3472222 | 0.04568528 | 0.125 | 0 | 0 | 0.3023256 | 0 | 0.5671642 | 0.5 | 0.3813559 | 0.9302326 | 0.4100418 | 0.4193548 | 0.4375
0.7793103 | 0.2268314 | 0.7626459 | 0.5909091 | 0.5416667 | 0.4285714 | 0.005319149 | 0.005309735 | 0.1818182 | 0.3472222 | 0.04568528 | 0.125 | 0 | 0 | 0.3023256 | 0 | 0.3880597 | 0.5 | 0.3474576 | 0.9386892 | 0.4811715 | 0.4408602 | 0.5625
0.7793103 | 0.2268314 | 0.7626459 | 0.5909091 | 0.5416667 | 0.4285714 | 0.005319149 | 0.005309735 | 0.1818182 | 0.3472222 | 0.04568528 | 0.125 | 0 | 0 | 0.3023256 | 0 | 0.5671642 | 0.5 | 0.3728814 | 0.9365751 | 0.4560669 | 0.3763441 | 0.5416667
0.7793103 | 0.2268314 | 0.7626459 | 0.5909091 | 0.5416667 | 0.4285714 | 0.005319149 | 0.005309735 | 0.1818182 | 0.3472222 | 0.04568528 | 0.125 | 0 | 0 | 0.3023256 | 0 | 0.3880597 | 0.5 | 0.3559322 | 0.9344609 | 0.4225941 | 0.311828 | 0.5208333
0.7687003 | 0.2109444 | 0.7392996 | 0.5909091 | 0.4583333 | 0.4126984 | 0 | 0.001769912 | 0.530303 | 0.5277778 | 0.04568528 | 0.4375 | 0.25 | 0 | 0.3953488 | 0.06666667 | 0.4776119 | 0.5 | 0.3305085 | 0.9281184 | 0.4393305 | 0.3548387 | 0.5208333
0.7687003 | 0.2109444 | 0.7392996 | 0.5909091 | 0.4583333 | 0.4126984 | 0 | 0.001769912 | 0.530303 | 0.5277778 | 0.04568528 | 0.4375 | 0.25 | 0 | 0.3953488 | 0.06666667 | 0.5671642 | 0.5 | 0.3898305 | 0.9323467 | 0.5188285 | 0.5053763 | 0.4375
0.7687003 | 0.2109444 | 0.7392996 | 0.5909091 | 0.4583333 | 0.4126984 | 0 | 0.001769912 | 0.530303 | 0.5277778 | 0.04568528 | 0.4375 | 0.25 | 0 | 0.3953488 | 0.06666667 | 0.5671642 | 0.5 | 0.3813559 | 0.9323467 | 0.5271967 | 0.5483871 | 0.3958333
0.7687003 | 0.2109444 | 0.7392996 | 0.5909091 | 0.4583333 | 0.4126984 | 0 | 0.001769912 | 0.530303 | 0.5277778 | 0.04568528 | 0.4375 | 0.25 | 0 | 0.3953488 | 0.06666667 | 0.5671642 | 0.5 | 0.3813559 | 0.9344609 | 0.5104603 | 0.4946237 | 0.5
0.7793103 | 0.1871139 | 0.7120623 | 0.1363636 | 0.4166667 | 0.3809524 | 0.005319149 | 0.007079646 | 0.1666667 | 0.1666667 | 0.04568528 | 0.125 | 0 | 0 | 0.3372093 | 0 | 0.3880597 | 0.5 | 0.3983051 | 0.9260042 | 0.41841 | 0.3924731 | 0.5
0.73687 | 0.2171227 | 0.7898833 | 0.3181818 | 0.4166667 | 0.3968254 | 0.005319149 | 0.005309735 | 0.4545455 | 0.4444444 | 0.0964467 | 0.1875 | 0 | 0 | 0.2674419 | 0 | 0.4776119 | 0.5 | 0.3728814 | 0.9344609 | 0.4435146 | 0.3709677 | 0.5208333
0.7633952 | 0.2674316 | 0.8715953 | 0.7727273 | 0.375 | 0.4285714 | 0.0106383 | 0.01238938 | 0.3484848 | 0.4027778 | 0.0964467 | 0 | 0 | 0 | 0.3953488 | 0 | 0.5223881 | 0.5 | 0.5254237 | 0.8668076 | 0.7154812 | 0.8225806 | 0.5208333
0.8058355 | 0.2135922 | 0.7003891 | 0.7727273 | 0.375 | 0.3174603 | 0 | 0.001769912 | 0.3333333 | 0.2777778 | 0.04568528 | 0.3125 | 0.25 | 0 | 0.255814 | 0.06666667 | 0.6865672 | 0.5 | 0.5169492 | 0.9196617 | 0.5188285 | 0.4784946 | 0.5416667
0.8005305 | 0.2082966 | 0.7120623 | 0.4545455 | 0.2916667 | 0.2698413 | 0 | 0.001769912 | 0.1818182 | 0.125 | 0.04568528 | 0.1875 | 0.25 | 0 | 0.2674419 | 0.06666667 | 0.4477612 | 0 | 0.5338983 | 0.8668076 | 0.539749 | 0.4516129 | 0.5
0.73687 | 0.2171227 | 0.7898833 | 0.3181818 | 0.4166667 | 0.3968254 | 0.005319149 | 0.005309735 | 0.4545455 | 0.4444444 | 0.0964467 | 0.1875 | 0 | 0 | 0.2674419 | 0 | 0.3283582 | 0 | 0.5677966 | 0.9196617 | 0.5146444 | 0.344086 | 0.4791667
0.7633952 | 0.2303619 | 0.7587549 | 0.5454545 | 0.6666667 | 0.4444444 | 0.005319149 | 0.005309735 | 0.4393939 | 0.4444444 | 0.0964467 | 0.0625 | 0 | 0 | 0.3139535 | 0 | 0.358209 | 0 | 0.2966102 | 0.9238901 | 0.460251 | 0.2419355 | 0.5
0.7633952 | 0.2303619 | 0.7587549 | 0.5454545 | 0.6666667 | 0.4444444 | 0.005319149 | 0.005309735 | 0.4393939 | 0.4444444 | 0.0964467 | 0.0625 | 0 | 0 | 0.3139535 | 0 | 0.4925373 | 0.25 | 0.3474576 | 0.9365751 | 0.4309623 | 0.2204301 | 0.4791667
0.73687 | 0.2171227 | 0.7898833 | 0.3181818 | 0.4166667 | 0.3968254 | 0.005319149 | 0.005309735 | 0.4545455 | 0.4444444 | 0.0964467 | 0.1875 | 0 | 0 | 0.2674419 | 0 | 0.5074627 | 0 | 0.5762712 | 0.9196617 | 0.5146444 | 0.4408602 | 0.5
0.7474801 | 0.1774051 | 0.7976654 | 0.2272727 | 0.4583333 | 0.3968254 | 0 | 0.001769912 | 0.5909091 | 0.2777778 | 0.04568528 | 0.5 | 0.25 | 0 | 0.2674419 | 0.06666667 | 0.5970149 | 0.5 | 0.5762712 | 0.9196617 | 0.5188285 | 0.4408602 | 0.5833333
0.7687003 | 0.2109444 | 0.7392996 | 0.5909091 | 0.4583333 | 0.4126984 | 0 | 0.001769912 | 0.530303 | 0.5277778 | 0.04568528 | 0.4375 | 0.25 | 0 | 0.3953488 | 0.06666667 | 0.4925373 | 0.5 | 0.559322 | 0.8625793 | 0.5230126 | 0.4301075 | 0.625
0.7633952 | 0.2303619 | 0.7587549 | 0.5454545 | 0.6666667 | 0.4444444 | 0.005319149 | 0.005309735 | 0.4393939 | 0.4444444 | 0.0964467 | 0.0625 | 0 | 0 | 0.3139535 | 0 | 0.6119403 | 0.5 | 0.5932203 | 0.8710359 | 0.5355649 | 0.5107527 | 0.5
0.7633952 | 0.2303619 | 0.7587549 | 0.5454545 | 0.6666667 | 0.4444444 | 0.005319149 | 0.005309735 | 0.4393939 | 0.4444444 | 0.0964467 | 0.0625 | 0 | 0 | 0.3139535 | 0 | 0.8656716 | 1 | 0.6779661 | 0.8604651 | 0.5104603 | 0.3225806 | 0.5416667
0.7421751 | 0.1915269 | 0.7782101 | 0.6363636 | 0.5833333 | 0.4920635 | 0.00177305 | 0.001769912 | 0.3181818 | 0.4583333 | 0.04568528 | 0.3125 | 0.25 | 0 | 0.3488372 | 0.06666667 | 0.5373134 | 0.5 | 0.6610169 | 0.8689218 | 0.4728033 | 0.344086 | 0.5416667
0.7633952 | 0.223301 | 0.7937743 | 0.4545455 | 0.5 | 0.3809524 | 0.007092199 | 0.007079646 | 0.3939394 | 0.4305556 | 0.0964467 | 0.125 | 0 | 0 | 0.3255814 | 0 | 0.5671642 | 0.5 | 0.5508475 | 0.9154334 | 0.6359833 | 0.5913978 | 0.4583333
0.7633952 | 0.223301 | 0.7937743 | 0.4545455 | 0.5 | 0.3809524 | 0.007092199 | 0.007079646 | 0.3939394 | 0.4305556 | 0.0964467 | 0.125 | 0 | 0 | 0.3255814 | 0 | 0.6567164 | 0.5 | 0.559322 | 0.8668076 | 0.6359833 | 0.6344086 | 0.4375
0.7633952 | 0.223301 | 0.7937743 | 0.4545455 | 0.5 | 0.3809524 | 0.007092199 | 0.007079646 | 0.3939394 | 0.4305556 | 0.0964467 | 0.125 | 0 | 0 | 0.3255814 | 0 | 0.5671642 | 0.5 | 0.5338983 | 0.8668076 | 0.58159 | 0.5268817 | 0.5625
0.7633952 | 0.223301 | 0.7937743 | 0.4545455 | 0.5 | 0.3809524 | 0.007092199 | 0.007079646 | 0.3939394 | 0.4305556 | 0.0964467 | 0.125 | 0 | 0 | 0.3255814 | 0 | 0.5671642 | 0.5 | 0.5508475 | 0.9154334 | 0.6569038 | 0.6827957 | 0.5208333
0.7421751 | 0.1809356 | 0.7976654 | 0.5454545 | 0.6666667 | 0.3333333 | 0 | 0.001769912 | 0.5606061 | 0.5 | 0.04568528 | 0.4375 | 0.25 | 0 | 0.255814 | 0.06666667 | 0.3283582 | 0 | 0.5847458 | 0.8541226 | 0.5606695 | 0.5322581 | 0.4166667
0.7421751 | 0.1915269 | 0.7782101 | 0.6363636 | 0.5833333 | 0.4920635 | 0.00177305 | 0.001769912 | 0.3181818 | 0.4583333 | 0.04568528 | 0.3125 | 0.25 | 0 | 0.3488372 | 0.06666667 | 0.4179104 | 0 | 0.5084746 | 0.858351 | 0.5857741 | 0.5430108 | 0.5625
0.73687 | 0.2171227 | 0.7898833 | 0.3181818 | 0.4166667 | 0.3968254 | 0.005319149 | 0.005309735 | 0.4545455 | 0.4444444 | 0.0964467 | 0.1875 | 0 | 0 | 0.2674419 | 0 | 0.5074627 | 0 | 0.5254237 | 0.9196617 | 0.5941423 | 0.5913978 | 0.5208333
0.7899204 | 0.1941748 | 0.7937743 | 0.5909091 | 0.7916667 | 0.4920635 | 0 | 0.001769912 | 0.6060606 | 0.4583333 | 0.04568528 | 0.4375 | 0 | 0 | 0.2906977 | 0.03333333 | 0.5671642 | 0.5 | 0.5932203 | 0.8646934 | 0.6025105 | 0.5860215 | 0.4791667
0.8005305 | 0.1729921 | 0.7237354 | 0.4090909 | 0.5833333 | 0.4126984 | 0.003546099 | 0.005309735 | 0.2575758 | 0.2361111 | 0.04568528 | 0.1875 | 0.25 | 0 | 0.4418605 | 0.03333333 | 0.5671642 | 0.5 | 0.6016949 | 0.8604651 | 0.6569038 | 0.6182796 | 0.4583333
0.8111406 | 0.2471315 | 0.6692607 | 0.7727273 | 0.625 | 0.3492063 | 0.003546099 | 0.003539823 | 0.4545455 | 0.3472222 | 0.04568528 | 0.3125 | 0.5 | 0 | 0.2906977 | 0.06666667 | 0.4776119 | 0.5 | 0.5762712 | 0.8668076 | 0.5899582 | 0.5430108 | 0.5
0.6997347 | 0.19594 | 0.770428 | 0.6818182 | 0.625 | 0.3968254 | 0.0141844 | 0.01415929 | 0.2272727 | 0.1805556 | 0.0964467 | 0.1875 | 0.25 | 0 | 0.4186047 | 0.06666667 | 0.5970149 | 0.5 | 0.6016949 | 0.8689218 | 0.6150628 | 0.6397849 | 0.4375
0.73687 | 0.1756399 | 0.6809339 | 0.7272727 | 0.75 | 0.3015873 | 0.003546099 | 0.003539823 | 0.1666667 | 0.2083333 | 0.04568528 | 0.0625 | 0 | 0 | 0.255814 | 0.03333333 | 0.6865672 | 0.5 | 0.6101695 | 0.8710359 | 0.5271967 | 0.4462366 | 0.5416667
0.7633952 | 0.223301 | 0.7937743 | 0.4545455 | 0.5 | 0.3809524 | 0.007092199 | 0.007079646 | 0.3939394 | 0.4305556 | 0.0964467 | 0.125 | 0 | 0 | 0.3255814 | 0 | 0.5373134 | 0.5 | 0.6949153 | 0.8710359 | 0.58159 | 0.483871 | 0.5625
0.6997347 | 0.19594 | 0.770428 | 0.6818182 | 0.625 | 0.3968254 | 0.0141844 | 0.01415929 | 0.2272727 | 0.1805556 | 0.0964467 | 0.1875 | 0.25 | 0 | 0.4186047 | 0.06666667 | 0.8656716 | 1 | 0.7033898 | 0.9154334 | 0.6317992 | 0.6666667 | 0.5416667
0.7209549 | 0.1756399 | 0.7782101 | 0.7272727 | 0.5416667 | 0.3174603 | 0.01241135 | 0.01238938 | 0.4545455 | 0.4305556 | 0.04568528 | 0.375 | 0 | 0 | 0.2674419 | 0.06666667 | 0.6865672 | 1 | 0.6779661 | 0.9154334 | 0.5690377 | 0.4731183 | 0.5416667
0.7209549 | 0.1756399 | 0.7782101 | 0.7272727 | 0.5416667 | 0.3174603 | 0.01241135 | 0.01238938 | 0.4545455 | 0.4305556 | 0.04568528 | 0.375 | 0 | 0 | 0.2674419 | 0.06666667 | 0.7910448 | 1 | 0.6779661 | 0.9175476 | 0.5355649 | 0.4623656 | 0.5208333
0.73687 | 0.2171227 | 0.7898833 | 0.3181818 | 0.4166667 | 0.3968254 | 0.005319149 | 0.005309735 | 0.4545455 | 0.4444444 | 0.0964467 | 0.1875 | 0 | 0 | 0.2674419 | 0 | 0.5820896 | 0.5 | 0.5084746 | 0.9112051 | 0.5230126 | 0.5967742 | 0.625
0.73687 | 0.2171227 | 0.7898833 | 0.3181818 | 0.4166667 | 0.3968254 | 0.005319149 | 0.005309735 | 0.4545455 | 0.4444444 | 0.0964467 | 0.1875 | 0 | 0 | 0.2674419 | 0 | 0.3283582 | 0 | 0.5423729 | 0.9175476 | 0.5230126 | 0.4354839 | 0.4583333
0.7527851 | 0.2012357 | 0.6225681 | 0.4545455 | 0.6666667 | 0.2698413 | 0.005319149 | 0.005309735 | 0.1515152 | 0.125 | 0.04568528 | 0.1875 | 0 | 0 | 0.3953488 | 0 | 0.5522388 | 0.25 | 0.4067797 | 0.9661734 | 0.4016736 | 0.2741935 | 0.5
0.6838196 | 0.2330097 | 0.7003891 | 0.3181818 | 0.375 | 0.3333333 | 0 | 0.001769912 | 0.2727273 | 0.1805556 | 0.04568528 | 0.1875 | 0.5 | 0 | 0.3139535 | 0.06666667 | 0.641791 | 0.25 | 0.3559322 | 0.9640592 | 0.4435146 | 0.327957 | 0.5416667
0.7633952 | 0.1827008 | 0.7392996 | 0.3636364 | 0.5833333 | 0.2380952 | 0.00177305 | 0.003539823 | 0.1969697 | 0.08333333 | 0.04568528 | 0.25 | 0.25 | 0 | 0.372093 | 0 | 0.7462687 | 0.5 | 0.5677966 | 0.9217759 | 0.5230126 | 0.4569892 | 0.5
0.8535809 | 0.1968226 | 0.8171206 | 0.2272727 | 0.5 | 0.3492063 | 0 | 0.001769912 | 0.4545455 | 0.3333333 | 0.04568528 | 0.375 | 0.25 | 0 | 0.2674419 | 0.03333333 | 0.4776119 | 0.5 | 0.559322 | 0.8625793 | 0.5857741 | 0.4462366 | 0.5625
0.7793103 | 0.200353 | 0.6459144 | 0.6363636 | 0.5416667 | 0.3492063 | 0.00177305 | 0.003539823 | 0.2272727 | 0.2916667 | 0.04568528 | 0.125 | 0 | 0 | 0.3023256 | 0 | 0.5820896 | 0.5 | 0.5847458 | 0.9238901 | 0.5732218 | 0.5752688 | 0.5625
0.7103448 | 0.1994704 | 0.7042802 | 0.4090909 | 0.3333333 | 0.3492063 | 0 | 0.001769912 | 0.5757576 | 0.4444444 | 0.04568528 | 0.4375 | 0.25 | 0 | 0.4069767 | 0.03333333 | 0.4925373 | 0.5 | 0.5423729 | 0.8731501 | 0.5523013 | 0.672043 | 0.5208333
0.7103448 | 0.1994704 | 0.7042802 | 0.4090909 | 0.3333333 | 0.3492063 | 0 | 0.001769912 | 0.5757576 | 0.4444444 | 0.04568528 | 0.4375 | 0.25 | 0 | 0.4069767 | 0.03333333 | 0.5074627 | 0.5 | 0.559322 | 0.9154334 | 0.5523013 | 0.5 | 0.6041667
0.8535809 | 0.1968226 | 0.8171206 | 0.2272727 | 0.5 | 0.3492063 | 0 | 0.001769912 | 0.4545455 | 0.3333333 | 0.04568528 | 0.375 | 0.25 | 0 | 0.2674419 | 0.03333333 | 0.6567164 | 0.5 | 0.5762712 | 0.9112051 | 0.5690377 | 0.5 | 0.5833333
0.8058355 | 0.2250662 | 0.7315175 | 0.4090909 | 0.3333333 | 0.3174603 | 0.005319149 | 0.005309735 | 0.3333333 | 0.25 | 0.0964467 | 0.125 | 0 | 0 | 0.3139535 | 0 | 0.5820896 | 0.5 | 0.5338983 | 0.9175476 | 0.5230126 | 0.4193548 | 0.625
0.7103448 | 0.1994704 | 0.7042802 | 0.4090909 | 0.3333333 | 0.3492063 | 0 | 0.001769912 | 0.5757576 | 0.4444444 | 0.04568528 | 0.4375 | 0.25 | 0 | 0.4069767 | 0.03333333 | 0.6567164 | 0.5 | 0.559322 | 0.9175476 | 0.5732218 | 0.5591398 | 0.5208333
0.731565 | 0.2065313 | 0.8210117 | 0.1818182 | 0.5 | 0.3650794 | 0.0141844 | 0.01415929 | 0.2272727 | 0.125 | 0.0964467 | 0.25 | 0.25 | 0 | 0.3953488 | 0.03333333 | 0.5671642 | 0.5 | 0.5508475 | 0.9175476 | 0.5899582 | 0.6021505 | 0.6666667
0.7421751 | 0.2215357 | 0.7392996 | 0.3636364 | 0.5416667 | 0.3333333 | 0 | 0.001769912 | 0.3939394 | 0.3472222 | 0.04568528 | 0.375 | 0 | 0 | 0.4069767 | 0 | 0.7164179 | 0.5 | 0.559322 | 0.9281184 | 0.4728033 | 0.4247312 | 0.4375
0.7421751 | 0.2109444 | 0.7354086 | 0.3181818 | 0.5416667 | 0.2063492 | 0 | 0.001769912 | 0.3333333 | 0.2638889 | 0.04568528 | 0.3125 | 0 | 0 | 0.372093 | 0 | 0.8059701 | 0.5 | 0.5677966 | 0.9217759 | 0.4853556 | 0.2956989 | 0.5625
0.8058355 | 0.2471315 | 0.688716 | 0.5 | 0.4166667 | 0.3650794 | 0 | 0.001769912 | 0.4242424 | 0.3472222 | 0.04568528 | 0.4375 | 0 | 0 | 0.3488372 | 0 | 0.641791 | 0.5 | 0.5847458 | 0.9238901 | 0.4937238 | 0.4193548 | 0.5625
0.7209549 | 0.2241836 | 0.6809339 | 0.4090909 | 0.5 | 0.3174603 | 0 | 0.001769912 | 0.4393939 | 0.3055556 | 0.04568528 | 0.3125 | 0 | 0 | 0.372093 | 0 | 0.7313433 | 0.5 | 0.6016949 | 0.9154334 | 0.5104603 | 0.4301075 | 0.5833333
0.7421751 | 0.2215357 | 0.7392996 | 0.3636364 | 0.5416667 | 0.3333333 | 0 | 0.001769912 | 0.3939394 | 0.3472222 | 0.04568528 | 0.375 | 0 | 0 | 0.4069767 | 0 | 0.641791 | 0.5 | 0.559322 | 0.9175476 | 0.5271967 | 0.4731183 | 0.4791667
0.7421751 | 0.2109444 | 0.7354086 | 0.3181818 | 0.5416667 | 0.2063492 | 0 | 0.001769912 | 0.3333333 | 0.2638889 | 0.04568528 | 0.3125 | 0 | 0 | 0.372093 | 0 | 0.641791 | 0.5 | 0.5932203 | 0.9175476 | 0.5271967 | 0.3924731 | 0.4791667
0.7421751 | 0.2109444 | 0.7354086 | 0.3181818 | 0.5416667 | 0.2063492 | 0 | 0.001769912 | 0.3333333 | 0.2638889 | 0.04568528 | 0.3125 | 0 | 0 | 0.372093 | 0 | 0.7313433 | 0.5 | 0.5677966 | 0.9154334 | 0.5146444 | 0.4569892 | 0.5833333
0.7262599 | 0.2171227 | 0.7315175 | 0.5 | 0.4166667 | 0.3333333 | 0.003546099 | 0.003539823 | 0.4545455 | 0.375 | 0.04568528 | 0.3125 | 0.25 | 0.05555556 | 0.3953488 | 0 | 0.7462687 | 0.75 | 0.4067797 | 0.9090909 | 0.4811715 | 0.3817204 | 0.5208333
0.7262599 | 0.2171227 | 0.7315175 | 0.5 | 0.4166667 | 0.3333333 | 0.003546099 | 0.003539823 | 0.4545455 | 0.375 | 0.04568528 | 0.3125 | 0.25 | 0.05555556 | 0.3953488 | 0 | 0.7313433 | 0.75 | 0.3728814 | 0.9217759 | 0.5355649 | 0.5591398 | 0.5
0.7740053 | 0.2321271 | 0.7315175 | 0.6818182 | 0.2916667 | 0.4126984 | 0.007092199 | 0.007079646 | 0.5909091 | 0.4305556 | 0.04568528 | 0.375 | 0.25 | 0.05555556 | 0.2790698 | 0 | 0.641791 | 0.75 | 0.2881356 | 0.9344609 | 0.5313808 | 0.4946237 | 0.4583333
0.8005305 | 0.2038835 | 0.7782101 | 0.7727273 | 0.7916667 | 0.4603175 | 0.00177305 | 0.001769912 | 0.3939394 | 0.5277778 | 0.04568528 | 0.3125 | 0.25 | 0.05555556 | 0.3372093 | 0 | 0.3731343 | 0.25 | 0.2966102 | 0.9682875 | 0.4937238 | 0.4354839 | 0.4375
0.8005305 | 0.2038835 | 0.7782101 | 0.7727273 | 0.7916667 | 0.4603175 | 0.00177305 | 0.001769912 | 0.3939394 | 0.5277778 | 0.04568528 | 0.3125 | 0.25 | 0.05555556 | 0.3372093 | 0 | 0.4626866 | 0.25 | 0.3898305 | 0.94926 | 0.5104603 | 0.2956989 | 0.4166667
0.8005305 | 0.2038835 | 0.7782101 | 0.7727273 | 0.7916667 | 0.4603175 | 0.00177305 | 0.001769912 | 0.3939394 | 0.5277778 | 0.04568528 | 0.3125 | 0.25 | 0.05555556 | 0.3372093 | 0 | 0.5522388 | 0.25 | 0.2966102 | 0.9577167 | 0.5481172 | 0.483871 | 0.4166667
0.7740053 | 0.2321271 | 0.7315175 | 0.6818182 | 0.2916667 | 0.4126984 | 0.007092199 | 0.007079646 | 0.5909091 | 0.4305556 | 0.04568528 | 0.375 | 0.25 | 0.05555556 | 0.2790698 | 0 | 0.3731343 | 0.25 | 0.440678 | 0.94926 | 0.5690377 | 0.3655914 | 0.4375
0.7262599 | 0.2171227 | 0.7315175 | 0.5 | 0.4166667 | 0.3333333 | 0.003546099 | 0.003539823 | 0.4545455 | 0.375 | 0.04568528 | 0.3125 | 0.25 | 0.05555556 | 0.3953488 | 0 | 0.6268657 | 0.25 | 0.4322034 | 0.9471459 | 0.4979079 | 0.5215054 | 0.4583333
0.7952255 | 0.2127096 | 0.8132296 | 0.3636364 | 0.7083333 | 0.4285714 | 0.05141844 | 0.05132743 | 0.3030303 | 0.3055556 | 0.0964467 | 0.25 | 0 | 0.05555556 | 0.5 | 0 | 0.4477612 | 0.25 | 0.4322034 | 0.9302326 | 0.5188285 | 0.3602151 | 0.3958333
0.7952255 | 0.2127096 | 0.8132296 | 0.3636364 | 0.7083333 | 0.4285714 | 0.05141844 | 0.05132743 | 0.3030303 | 0.3055556 | 0.0964467 | 0.25 | 0 | 0.05555556 | 0.5 | 0 | 0.6268657 | 0.25 | 0.4491525 | 0.9429175 | 0.5564854 | 0.5376344 | 0.5208333
0.7952255 | 0.2127096 | 0.8132296 | 0.3636364 | 0.7083333 | 0.4285714 | 0.05141844 | 0.05132743 | 0.3030303 | 0.3055556 | 0.0964467 | 0.25 | 0 | 0.05555556 | 0.5 | 0 | 0.4477612 | 0.25 | 0.4576271 | 0.9323467 | 0.4979079 | 0.4354839 | 0.4583333
0.8005305 | 0.2038835 | 0.7782101 | 0.7727273 | 0.7916667 | 0.4603175 | 0.00177305 | 0.001769912 | 0.3939394 | 0.5277778 | 0.04568528 | 0.3125 | 0.25 | 0.05555556 | 0.3372093 | 0 | 0.6268657 | 0.25 | 0.4661017 | 0.9344609 | 0.4811715 | 0.4301075 | 0.5208333
0.8005305 | 0.2038835 | 0.7782101 | 0.7727273 | 0.7916667 | 0.4603175 | 0.00177305 | 0.001769912 | 0.3939394 | 0.5277778 | 0.04568528 | 0.3125 | 0.25 | 0.05555556 | 0.3372093 | 0 | 0.5373134 | 0.25 | 0.4576271 | 0.9323467 | 0.539749 | 0.4784946 | 0.5
0.8005305 | 0.2038835 | 0.7782101 | 0.7727273 | 0.7916667 | 0.4603175 | 0.00177305 | 0.001769912 | 0.3939394 | 0.5277778 | 0.04568528 | 0.3125 | 0.25 | 0.05555556 | 0.3372093 | 0 | 0.6268657 | 0.25 | 0.440678 | 0.9429175 | 0.5230126 | 0.3924731 | 0.4375
0.8005305 | 0.2109444 | 0.8015564 | 0.7272727 | 0.875 | 0.5079365 | 0 | 0.001769912 | 0.2878788 | 0.2222222 | 0.04568528 | 0.5 | 0 | 0.05555556 | 0.3488372 | 0 | 0.4477612 | 0.25 | 0.4237288 | 0.9217759 | 0.5690377 | 0.4677419 | 0.4583333
0.7899204 | 0.1968226 | 0.7821012 | 0.2272727 | 0.5 | 0.2539683 | 0.00177305 | 0.003539823 | 0.4242424 | 0.3333333 | 0.04568528 | 0.375 | 0 | 0.05555556 | 0.3837209 | 0 | 0.5373134 | 0.25 | 0.4576271 | 0.9661734 | 0.4560669 | 0.3978495 | 0.4583333
0.7899204 | 0.1968226 | 0.7821012 | 0.2272727 | 0.5 | 0.2539683 | 0.00177305 | 0.003539823 | 0.4242424 | 0.3333333 | 0.04568528 | 0.375 | 0 | 0.05555556 | 0.3837209 | 0 | 0.6268657 | 0.25 | 0.440678 | 0.9640592 | 0.4811715 | 0.3602151 | 0.4583333
0.7899204 | 0.1968226 | 0.7821012 | 0.2272727 | 0.5 | 0.2539683 | 0.00177305 | 0.003539823 | 0.4242424 | 0.3333333 | 0.04568528 | 0.375 | 0 | 0.05555556 | 0.3837209 | 0 | 0.4477612 | 0.25 | 0.4322034 | 0.9238901 | 0.4518828 | 0.3763441 | 0.4791667
0.7952255 | 0.2127096 | 0.8132296 | 0.3636364 | 0.7083333 | 0.4285714 | 0.05141844 | 0.05132743 | 0.3030303 | 0.3055556 | 0.0964467 | 0.25 | 0 | 0.05555556 | 0.5 | 0 | 0.7313433 | 0.75 | 0.6355932 | 0.8710359 | 0.5606695 | 0.5053763 | 0.4791667
0.7899204 | 0.1968226 | 0.7821012 | 0.2272727 | 0.5 | 0.2539683 | 0.00177305 | 0.003539823 | 0.4242424 | 0.3333333 | 0.04568528 | 0.375 | 0 | 0.05555556 | 0.3837209 | 0 | 0.6268657 | 0.25 | 0.440678 | 0.9281184 | 0.5104603 | 0.3870968 | 0.5625
0.7899204 | 0.1968226 | 0.7821012 | 0.2272727 | 0.5 | 0.2539683 | 0.00177305 | 0.003539823 | 0.4242424 | 0.3333333 | 0.04568528 | 0.375 | 0 | 0.05555556 | 0.3837209 | 0 | 0.5373134 | 0.25 | 0.440678 | 0.9238901 | 0.4937238 | 0.4193548 | 0.6041667
0.7262599 | 0.2171227 | 0.7315175 | 0.5 | 0.4166667 | 0.3333333 | 0.003546099 | 0.003539823 | 0.4545455 | 0.375 | 0.04568528 | 0.3125 | 0.25 | 0.05555556 | 0.3953488 | 0 | 0.4477612 | 0.25 | 0.440678 | 0.9154334 | 0.4769874 | 0.4462366 | 0.4791667
0.7952255 | 0.1818182 | 0.8365759 | 0.1363636 | 0.5833333 | 0.3333333 | 0.00177305 | 0.003539823 | 0.2121212 | 0.09722222 | 0.04568528 | 0.1875 | 0 | 0.05555556 | 0.3139535 | 0 | 0.6268657 | 0.25 | 0.4322034 | 0.9238901 | 0.4393305 | 0.3225806 | 0.5
0.8005305 | 0.2109444 | 0.8015564 | 0.7272727 | 0.875 | 0.5079365 | 0 | 0.001769912 | 0.2878788 | 0.2222222 | 0.04568528 | 0.5 | 0 | 0.05555556 | 0.3488372 | 0 | 0.4477612 | 0.25 | 0.4491525 | 0.9386892 | 0.5439331 | 0.4301075 | 0.4583333
0.8217507 | 0.1871139 | 0.7937743 | 0.4090909 | 0.7916667 | 0.2857143 | 0.00177305 | 0.003539823 | 0.4242424 | 0.3333333 | 0.04568528 | 0.3125 | 0 | 0.05555556 | 0.4186047 | 0 | 0.5373134 | 0.25 | 0.4661017 | 0.9302326 | 0.5313808 | 0.4677419 | 0.4375
0.7952255 | 0.1818182 | 0.8365759 | 0.1363636 | 0.5833333 | 0.3333333 | 0.00177305 | 0.003539823 | 0.2121212 | 0.09722222 | 0.04568528 | 0.1875 | 0 | 0.05555556 | 0.3139535 | 0 | 0.4477612 | 0.25 | 0.4576271 | 0.9069767 | 0.4853556 | 0.3494624 | 0.4791667
0.7952255 | 0.1818182 | 0.8365759 | 0.1363636 | 0.5833333 | 0.3333333 | 0.00177305 | 0.003539823 | 0.2121212 | 0.09722222 | 0.04568528 | 0.1875 | 0 | 0.05555556 | 0.3139535 | 0 | 0.6268657 | 0.25 | 0.4576271 | 0.9281184 | 0.4435146 | 0.3763441 | 0.4166667
0.8005305 | 0.2109444 | 0.8015564 | 0.7272727 | 0.875 | 0.5079365 | 0 | 0.001769912 | 0.2878788 | 0.2222222 | 0.04568528 | 0.5 | 0 | 0.05555556 | 0.3488372 | 0 | 0.6268657 | 0.25 | 0.440678 | 0.9217759 | 0.4895397 | 0.4086022 | 0.4583333
0.7952255 | 0.1818182 | 0.8365759 | 0.1363636 | 0.5833333 | 0.3333333 | 0.00177305 | 0.003539823 | 0.2121212 | 0.09722222 | 0.04568528 | 0.1875 | 0 | 0.05555556 | 0.3139535 | 0 | 0.5820896 | 0.5 | 0.6525424 | 0.9281184 | 0.5020921 | 0.4032258 | 0.625
0.7952255 | 0.1818182 | 0.8365759 | 0.1363636 | 0.5833333 | 0.3333333 | 0.00177305 | 0.003539823 | 0.2121212 | 0.09722222 | 0.04568528 | 0.1875 | 0 | 0.05555556 | 0.3139535 | 0 | 0.6716418 | 0.5 | 0.6610169 | 0.8625793 | 0.4476987 | 0.3870968 | 0.4791667
0.7952255 | 0.1818182 | 0.8365759 | 0.1363636 | 0.5833333 | 0.3333333 | 0.00177305 | 0.003539823 | 0.2121212 | 0.09722222 | 0.04568528 | 0.1875 | 0 | 0.05555556 | 0.3139535 | 0 | 0.761194 | 0.5 | 0.6440678 | 0.8710359 | 0.4895397 | 0.4193548 | 0.5
0.7952255 | 0.1818182 | 0.8365759 | 0.1363636 | 0.5833333 | 0.3333333 | 0.00177305 | 0.003539823 | 0.2121212 | 0.09722222 | 0.04568528 | 0.1875 | 0 | 0.05555556 | 0.3139535 | 0 | 0.761194 | 0.5 | 0.6610169 | 0.8689218 | 0.5020921 | 0.4032258 | 0.4791667
0.8005305 | 0.2109444 | 0.8015564 | 0.7272727 | 0.875 | 0.5079365 | 0 | 0.001769912 | 0.2878788 | 0.2222222 | 0.04568528 | 0.5 | 0 | 0.05555556 | 0.3488372 | 0 | 0.761194 | 0.5 | 0.6271186 | 0.8668076 | 0.5481172 | 0.5537634 | 0.4375
0.6944297 | 0.1915269 | 0.7821012 | 0.2272727 | 0.4583333 | 0.4126984 | 0.003546099 | 0.003539823 | 0.2575758 | 0.1527778 | 0.04568528 | 0.1875 | 0.25 | 0.05555556 | 0.4069767 | 0 | 0.761194 | 0.5 | 0.6525424 | 0.9302326 | 0.4937238 | 0.3924731 | 0.5416667
0.6944297 | 0.1915269 | 0.7821012 | 0.2272727 | 0.4583333 | 0.4126984 | 0.003546099 | 0.003539823 | 0.2575758 | 0.1527778 | 0.04568528 | 0.1875 | 0.25 | 0.05555556 | 0.4069767 | 0 | 0.6716418 | 0.5 | 0.6525424 | 0.8562368 | 0.4393305 | 0.4301075 | 0.4791667
0.6944297 | 0.1915269 | 0.7821012 | 0.2272727 | 0.4583333 | 0.4126984 | 0.003546099 | 0.003539823 | 0.2575758 | 0.1527778 | 0.04568528 | 0.1875 | 0.25 | 0.05555556 | 0.4069767 | 0 | 0.761194 | 0.5 | 0.6440678 | 0.8625793 | 0.4393305 | 0.3709677 | 0.5625
0.6944297 | 0.1915269 | 0.7821012 | 0.2272727 | 0.4583333 | 0.4126984 | 0.003546099 | 0.003539823 | 0.2575758 | 0.1527778 | 0.04568528 | 0.1875 | 0.25 | 0.05555556 | 0.4069767 | 0 | 0.5820896 | 0.5 | 0.6525424 | 0.8562368 | 0.4769874 | 0.3978495 | 0.4375
0.6944297 | 0.1915269 | 0.7821012 | 0.2272727 | 0.4583333 | 0.4126984 | 0.003546099 | 0.003539823 | 0.2575758 | 0.1527778 | 0.04568528 | 0.1875 | 0.25 | 0.05555556 | 0.4069767 | 0 | 0.6716418 | 0.5 | 0.6440678 | 0.8520085 | 0.4476987 | 0.344086 | 0.5625
0.6944297 | 0.1915269 | 0.7821012 | 0.2272727 | 0.4583333 | 0.4126984 | 0.003546099 | 0.003539823 | 0.2575758 | 0.1527778 | 0.04568528 | 0.1875 | 0.25 | 0.05555556 | 0.4069767 | 0 | 0.761194 | 0.5 | 0.6440678 | 0.8646934 | 0.4853556 | 0.4516129 | 0.625
0.6944297 | 0.1915269 | 0.7821012 | 0.2272727 | 0.4583333 | 0.4126984 | 0.003546099 | 0.003539823 | 0.2575758 | 0.1527778 | 0.04568528 | 0.1875 | 0.25 | 0.05555556 | 0.4069767 | 0 | 0.5820896 | 0.5 | 0.6694915 | 0.9154334 | 0.4142259 | 0.3225806 | 0.5
0.8217507 | 0.1871139 | 0.7937743 | 0.4090909 | 0.7916667 | 0.2857143 | 0.00177305 | 0.003539823 | 0.4242424 | 0.3333333 | 0.04568528 | 0.3125 | 0 | 0.05555556 | 0.4186047 | 0 | 0.6716418 | 0.5 | 0.6694915 | 0.8520085 | 0.5062762 | 0.3978495 | 0.4791667
0.8217507 | 0.1871139 | 0.7937743 | 0.4090909 | 0.7916667 | 0.2857143 | 0.00177305 | 0.003539823 | 0.4242424 | 0.3333333 | 0.04568528 | 0.3125 | 0 | 0.05555556 | 0.4186047 | 0 | 0.761194 | 0.5 | 0.6525424 | 0.8646934 | 0.5313808 | 0.4193548 | 0.4375
0.7740053 | 0.2321271 | 0.7315175 | 0.6818182 | 0.2916667 | 0.4126984 | 0.007092199 | 0.007079646 | 0.5909091 | 0.4305556 | 0.04568528 | 0.375 | 0.25 | 0.05555556 | 0.2790698 | 0 | 0.7164179 | 0.5 | 0.6610169 | 0.9090909 | 0.5271967 | 0.4892473 | 0.6041667
0.7474801 | 0.1950574 | 0.7276265 | 0.5 | 0.6666667 | 0.3174603 | 0 | 0.001769912 | 0.3030303 | 0.25 | 0.04568528 | 0.25 | 0.5 | 0 | 0.3837209 | 0.06666667 | 0.4179104 | 0.25 | 0.2881356 | 0.9661734 | 0.4811715 | 0.311828 | 0.3958333
0.7474801 | 0.1950574 | 0.7276265 | 0.5 | 0.6666667 | 0.3174603 | 0 | 0.001769912 | 0.3030303 | 0.25 | 0.04568528 | 0.25 | 0.5 | 0 | 0.3837209 | 0.06666667 | 0.5074627 | 0.25 | 0.279661 | 0.94926 | 0.5104603 | 0.4139785 | 0.4375
0.7474801 | 0.1950574 | 0.7276265 | 0.5 | 0.6666667 | 0.3174603 | 0 | 0.001769912 | 0.3030303 | 0.25 | 0.04568528 | 0.25 | 0.5 | 0 | 0.3837209 | 0.06666667 | 0.5970149 | 0.25 | 0.3559322 | 0.9471459 | 0.4895397 | 0.3978495 | 0.4583333
0.7474801 | 0.1950574 | 0.7276265 | 0.5 | 0.6666667 | 0.3174603 | 0 | 0.001769912 | 0.3030303 | 0.25 | 0.04568528 | 0.25 | 0.5 | 0 | 0.3837209 | 0.06666667 | 0.3432836 | 0.25 | 0.3728814 | 0.9725159 | 0.4142259 | 0.2580645 | 0.4583333
0.7474801 | 0.1950574 | 0.7276265 | 0.5 | 0.6666667 | 0.3174603 | 0 | 0.001769912 | 0.3030303 | 0.25 | 0.04568528 | 0.25 | 0.5 | 0 | 0.3837209 | 0.06666667 | 0.4328358 | 0.25 | 0.3305085 | 0.9725159 | 0.4351464 | 0.2580645 | 0.4375
0.7474801 | 0.1950574 | 0.7276265 | 0.5 | 0.6666667 | 0.3174603 | 0 | 0.001769912 | 0.3030303 | 0.25 | 0.04568528 | 0.25 | 0.5 | 0 | 0.3837209 | 0.06666667 | 0.5223881 | 0.25 | 0.3305085 | 0.9556025 | 0.5271967 | 0.3978495 | 0.4791667
0.7474801 | 0.1950574 | 0.7276265 | 0.5 | 0.6666667 | 0.3174603 | 0 | 0.001769912 | 0.3030303 | 0.25 | 0.04568528 | 0.25 | 0.5 | 0 | 0.3837209 | 0.06666667 | 0.3432836 | 0.25 | 0.4237288 | 0.9577167 | 0.4267782 | 0.2849462 | 0.4375
0.7633952 | 0.1668138 | 0.7159533 | 0.4090909 | 0.375 | 0.2698413 | 0 | 0.001769912 | 0.2121212 | 0.1388889 | 0.04568528 | 0.1875 | 0.25 | 0 | 0.3837209 | 0.06666667 | 0.4328358 | 0.25 | 0.3135593 | 0.9556025 | 0.4518828 | 0.311828 | 0.4375
0.7474801 | 0.2021183 | 0.7120623 | 0.4090909 | 0.7916667 | 0.3492063 | 0 | 0.001769912 | 0.3484848 | 0.2222222 | 0.04568528 | 0.25 | 0.25 | 0 | 0.3837209 | 0.06666667 | 0.4179104 | 0.25 | 0.440678 | 0.9577167 | 0.5104603 | 0.4032258 | 0.4166667
0.7633952 | 0.1668138 | 0.7159533 | 0.4090909 | 0.375 | 0.2698413 | 0 | 0.001769912 | 0.2121212 | 0.1388889 | 0.04568528 | 0.1875 | 0.25 | 0 | 0.3837209 | 0.06666667 | 0.761194 | 0.5 | 0.559322 | 0.8520085 | 0.4811715 | 0.3978495 | 0.6041667
0.7633952 | 0.1668138 | 0.7159533 | 0.4090909 | 0.375 | 0.2698413 | 0 | 0.001769912 | 0.2121212 | 0.1388889 | 0.04568528 | 0.1875 | 0.25 | 0 | 0.3837209 | 0.06666667 | 0.6716418 | 0.5 | 0.5677966 | 0.8646934 | 0.5062762 | 0.4086022 | 0.6875
0.7474801 | 0.2021183 | 0.7120623 | 0.4090909 | 0.7916667 | 0.3492063 | 0 | 0.001769912 | 0.3484848 | 0.2222222 | 0.04568528 | 0.25 | 0.25 | 0 | 0.3837209 | 0.06666667 | 0.8358209 | 0.5 | 0.6016949 | 0.8604651 | 0.5523013 | 0.5913978 | 0.5208333
0.8058355 | 0.1712268 | 0.7821012 | 0.2727273 | 0.625 | 0.4126984 | 0 | 0.001769912 | 0.2727273 | 0.09722222 | 0.04568528 | 0.25 | 0.25 | 0 | 0.3255814 | 0.06666667 | 0.4179104 | 0.25 | 0.4322034 | 0.9450317 | 0.4267782 | 0.2688172 | 0.4791667
0.8058355 | 0.1712268 | 0.7821012 | 0.2727273 | 0.625 | 0.4126984 | 0 | 0.001769912 | 0.2727273 | 0.09722222 | 0.04568528 | 0.25 | 0.25 | 0 | 0.3255814 | 0.06666667 | 0.5074627 | 0.25 | 0.3474576 | 0.9450317 | 0.5481172 | 0.5268817 | 0.4166667
0.8058355 | 0.1712268 | 0.7821012 | 0.2727273 | 0.625 | 0.4126984 | 0 | 0.001769912 | 0.2727273 | 0.09722222 | 0.04568528 | 0.25 | 0.25 | 0 | 0.3255814 | 0.06666667 | 0.5970149 | 0.25 | 0.3389831 | 0.9471459 | 0.58159 | 0.5322581 | 0.4583333
0.8058355 | 0.1712268 | 0.7821012 | 0.2727273 | 0.625 | 0.4126984 | 0 | 0.001769912 | 0.2727273 | 0.09722222 | 0.04568528 | 0.25 | 0.25 | 0 | 0.3255814 | 0.06666667 | 0.4179104 | 0.25 | 0.4237288 | 0.9513742 | 0.539749 | 0.5322581 | 0.4791667
0.8058355 | 0.1712268 | 0.7821012 | 0.2727273 | 0.625 | 0.4126984 | 0 | 0.001769912 | 0.2727273 | 0.09722222 | 0.04568528 | 0.25 | 0.25 | 0 | 0.3255814 | 0.06666667 | 0.5074627 | 0.25 | 0.3474576 | 0.9471459 | 0.5062762 | 0.4677419 | 0.5
0.8058355 | 0.1712268 | 0.7821012 | 0.2727273 | 0.625 | 0.4126984 | 0 | 0.001769912 | 0.2727273 | 0.09722222 | 0.04568528 | 0.25 | 0.25 | 0 | 0.3255814 | 0.06666667 | 0.5970149 | 0.25 | 0.3644068 | 0.94926 | 0.5648536 | 0.5752688 | 0.4375
0.7846154 | 0.1897617 | 0.7937743 | 0.2727273 | 0.5416667 | 0.2698413 | 0 | 0.001769912 | 0.1666667 | 0.1944444 | 0.04568528 | 0.25 | 0.25 | 0 | 0.2906977 | 0.06666667 | 0.5970149 | 0.25 | 0.3559322 | 0.9513742 | 0.4560669 | 0.327957 | 0.4583333
0.7846154 | 0.1897617 | 0.7937743 | 0.2727273 | 0.5416667 | 0.2698413 | 0 | 0.001769912 | 0.1666667 | 0.1944444 | 0.04568528 | 0.25 | 0.25 | 0 | 0.2906977 | 0.06666667 | 0.4179104 | 0.25 | 0.3728814 | 0.9661734 | 0.5188285 | 0.516129 | 0.4791667
0.7156499 | 0.1879965 | 0.8132296 | 0.4545455 | 0.75 | 0.3809524 | 0.003546099 | 0.003539823 | 0.1969697 | 0.25 | 0.04568528 | 0.25 | 0.25 | 0 | 0.3953488 | 0.06666667 | 0.5074627 | 0.25 | 0.3050847 | 0.9302326 | 0.5439331 | 0.6182796 | 0.5
0.7156499 | 0.1879965 | 0.8132296 | 0.4545455 | 0.75 | 0.3809524 | 0.003546099 | 0.003539823 | 0.1969697 | 0.25 | 0.04568528 | 0.25 | 0.25 | 0 | 0.3953488 | 0.06666667 | 0.5970149 | 0.25 | 0.4322034 | 0.9006342 | 0.5899582 | 0.6505376 | 0.4791667
0.7156499 | 0.1879965 | 0.8132296 | 0.4545455 | 0.75 | 0.3809524 | 0.003546099 | 0.003539823 | 0.1969697 | 0.25 | 0.04568528 | 0.25 | 0.25 | 0 | 0.3953488 | 0.06666667 | 0.6268657 | 0.5 | 0.6271186 | 0.858351 | 0.4937238 | 0.4032258 | 0.5625
0.7687003 | 0.1659312 | 0.766537 | 0.2727273 | 0.5 | 0.2857143 | 0 | 0.001769912 | 0.1666667 | 0.1388889 | 0.04568528 | 0.1875 | 0.25 | 0.05555556 | 0.4302326 | 0.06666667 | 0.7164179 | 0.5 | 0.4491525 | 0.9281184 | 0.5355649 | 0.4516129 | 0.4583333
0.7687003 | 0.1659312 | 0.766537 | 0.2727273 | 0.5 | 0.2857143 | 0 | 0.001769912 | 0.1666667 | 0.1388889 | 0.04568528 | 0.1875 | 0.25 | 0.05555556 | 0.4302326 | 0.06666667 | 0.7164179 | 0.5 | 0.8474576 | 0.8287526 | 0.4853556 | 0.3548387 | 0.5
0.7846154 | 0.1897617 | 0.7937743 | 0.2727273 | 0.5416667 | 0.2698413 | 0 | 0.001769912 | 0.1666667 | 0.1944444 | 0.04568528 | 0.25 | 0.25 | 0 | 0.2906977 | 0.06666667 | 0.5522388 | 0.5 | 0.6016949 | 0.9154334 | 0.460251 | 0.3548387 | 0.4791667
0.731565 | 0.184466 | 0.770428 | 0.3636364 | 0.5 | 0.3174603 | 0 | 0.001769912 | 0.1969697 | 0.1805556 | 0.04568528 | 0.25 | 0.25 | 0 | 0.3488372 | 0.06666667 | 0.641791 | 0.5 | 0.5508475 | 0.8498943 | 0.5481172 | 0.4731183 | 0.3958333
0.7687003 | 0.1659312 | 0.766537 | 0.2727273 | 0.5 | 0.2857143 | 0 | 0.001769912 | 0.1666667 | 0.1388889 | 0.04568528 | 0.1875 | 0.25 | 0.05555556 | 0.4302326 | 0.06666667 | 0.5820896 | 0.5 | 0.6101695 | 0.8541226 | 0.5439331 | 0.4784946 | 0.5416667
0.731565 | 0.184466 | 0.770428 | 0.3636364 | 0.5 | 0.3174603 | 0 | 0.001769912 | 0.1969697 | 0.1805556 | 0.04568528 | 0.25 | 0.25 | 0 | 0.3488372 | 0.06666667 | 0.5970149 | 0.25 | 0.3983051 | 0.9238901 | 0.4435146 | 0.4086022 | 0.5
0.731565 | 0.184466 | 0.770428 | 0.3636364 | 0.5 | 0.3174603 | 0 | 0.001769912 | 0.1969697 | 0.1805556 | 0.04568528 | 0.25 | 0.25 | 0 | 0.3488372 | 0.06666667 | 0.5970149 | 0.25 | 0.4067797 | 0.9344609 | 0.4811715 | 0.4462366 | 0.4375
0.7421751 | 0.2356575 | 1 | 0.2272727 | 0.5416667 | 0.2222222 | 0.0141844 | 0.01415929 | 0.1666667 | 0.08333333 | 0.1472081 | 0.0625 | 0 | 0.05555556 | 0.4302326 | 0 | 0.4179104 | 0.25 | 0.4237288 | 0.9450317 | 0.4937238 | 0.3548387 | 0.4583333
0.7421751 | 0.2356575 | 1 | 0.2272727 | 0.5416667 | 0.2222222 | 0.0141844 | 0.01415929 | 0.1666667 | 0.08333333 | 0.1472081 | 0.0625 | 0 | 0.05555556 | 0.4302326 | 0 | 0.4179104 | 0.25 | 0.4152542 | 0.961945 | 0.5104603 | 0.3870968 | 0.4166667
0.7421751 | 0.2356575 | 1 | 0.2272727 | 0.5416667 | 0.2222222 | 0.0141844 | 0.01415929 | 0.1666667 | 0.08333333 | 0.1472081 | 0.0625 | 0 | 0.05555556 | 0.4302326 | 0 | 0.5074627 | 0.25 | 0.4152542 | 0.9344609 | 0.5983264 | 0.5913978 | 0.4583333
0.7421751 | 0.2356575 | 1 | 0.2272727 | 0.5416667 | 0.2222222 | 0.0141844 | 0.01415929 | 0.1666667 | 0.08333333 | 0.1472081 | 0.0625 | 0 | 0.05555556 | 0.4302326 | 0 | 0.4179104 | 0.25 | 0.4322034 | 0.9238901 | 0.5690377 | 0.5537634 | 0.4791667
0.7421751 | 0.2356575 | 1 | 0.2272727 | 0.5416667 | 0.2222222 | 0.0141844 | 0.01415929 | 0.1666667 | 0.08333333 | 0.1472081 | 0.0625 | 0 | 0.05555556 | 0.4302326 | 0 | 0.5074627 | 0.25 | 0.2966102 | 0.9196617 | 0.6276151 | 0.655914 | 0.5416667
0.7421751 | 0.2356575 | 1 | 0.2272727 | 0.5416667 | 0.2222222 | 0.0141844 | 0.01415929 | 0.1666667 | 0.08333333 | 0.1472081 | 0.0625 | 0 | 0.05555556 | 0.4302326 | 0 | 0.4179104 | 0.25 | 0.4067797 | 0.9323467 | 0.4979079 | 0.4677419 | 0.4583333
0.7846154 | 0.2162401 | 0.8560311 | 0.3636364 | 0.5416667 | 0.2063492 | 0.008865248 | 0.007079646 | 0.1666667 | 0.125 | 0.0964467 | 0.0625 | 0 | 0 | 0.3488372 | 0 | 0.5970149 | 0.25 | 0.3813559 | 0.9323467 | 0.5355649 | 0.5268817 | 0.5
0.7050398 | 0.1774051 | 0.7509728 | 0.2272727 | 0.5 | 0.2539683 | 0 | 0.001769912 | 0.1969697 | 0.125 | 0.04568528 | 0.25 | 0.25 | 0 | 0.3372093 | 0.06666667 | 0.4179104 | 0.25 | 0.4152542 | 0.9217759 | 0.4518828 | 0.3172043 | 0.4583333
0.7846154 | 0.2162401 | 0.8560311 | 0.3636364 | 0.5416667 | 0.2063492 | 0.008865248 | 0.007079646 | 0.1666667 | 0.125 | 0.0964467 | 0.0625 | 0 | 0 | 0.3488372 | 0 | 0.4179104 | 0.25 | 0.4237288 | 0.9260042 | 0.4518828 | 0.3548387 | 0.4791667
0.7050398 | 0.1774051 | 0.7509728 | 0.2272727 | 0.5 | 0.2539683 | 0 | 0.001769912 | 0.1969697 | 0.125 | 0.04568528 | 0.25 | 0.25 | 0 | 0.3372093 | 0.06666667 | 0.5074627 | 0.25 | 0.3389831 | 0.9217759 | 0.4351464 | 0.3010753 | 0.5208333
0.7050398 | 0.1774051 | 0.7509728 | 0.2272727 | 0.5 | 0.2539683 | 0 | 0.001769912 | 0.1969697 | 0.125 | 0.04568528 | 0.25 | 0.25 | 0 | 0.3372093 | 0.06666667 | 0.4179104 | 0.25 | 0.4067797 | 0.9175476 | 0.4225941 | 0.3655914 | 0.5
0.7846154 | 0.2162401 | 0.8560311 | 0.3636364 | 0.5416667 | 0.2063492 | 0.008865248 | 0.007079646 | 0.1666667 | 0.125 | 0.0964467 | 0.0625 | 0 | 0 | 0.3488372 | 0 | 0.5074627 | 0.25 | 0.3559322 | 0.9640592 | 0.5104603 | 0.4354839 | 0.5416667
0.7050398 | 0.1774051 | 0.7509728 | 0.2272727 | 0.5 | 0.2539683 | 0 | 0.001769912 | 0.1969697 | 0.125 | 0.04568528 | 0.25 | 0.25 | 0 | 0.3372093 | 0.06666667 | 0.6716418 | 0.5 | 0.6186441 | 0.8646934 | 0.5355649 | 0.5645161 | 0.5416667
0.8270557 | 0.250662 | 0.7159533 | 0.5454545 | 0.5416667 | 0.5238095 | 0.01241135 | 0.01061947 | 0.2575758 | 0.2222222 | 0.0964467 | 0 | 0 | 0.05555556 | 0.3488372 | 0 | 0.641791 | 0.75 | 0.4067797 | 0.9513742 | 0.4979079 | 0.3763441 | 0.5
0.8270557 | 0.250662 | 0.7159533 | 0.5454545 | 0.5416667 | 0.5238095 | 0.01241135 | 0.01061947 | 0.2575758 | 0.2222222 | 0.0964467 | 0 | 0 | 0.05555556 | 0.3488372 | 0 | 0.5373134 | 0.25 | 0.3644068 | 0.9513742 | 0.5188285 | 0.4247312 | 0.4375
0.7421751 | 0.2356575 | 0.7159533 | 0.5454545 | 0.5416667 | 0.3650794 | 0.007092199 | 0.007079646 | 0.1818182 | 0.2083333 | 0.0964467 | 0 | 0 | 0.05555556 | 0.3953488 | 0 | 0.4477612 | 0.25 | 0.4067797 | 0.9365751 | 0.4811715 | 0.4408602 | 0.3958333
0.7421751 | 0.2356575 | 0.7159533 | 0.5454545 | 0.5416667 | 0.3650794 | 0.007092199 | 0.007079646 | 0.1818182 | 0.2083333 | 0.0964467 | 0 | 0 | 0.05555556 | 0.3953488 | 0 | 0.5373134 | 0.25 | 0.3305085 | 0.9344609 | 0.460251 | 0.4193548 | 0.5
0.7262599 | 0.2268314 | 0.7548638 | 0.3636364 | 0.3333333 | 0.2222222 | 0.00177305 | 0.001769912 | 0.1969697 | 0.125 | 0.04568528 | 0.1875 | 0.25 | 0 | 0.3837209 | 0 | 0.4477612 | 0.25 | 0.4237288 | 0.9344609 | 0.4518828 | 0.2849462 | 0.4791667
0.7262599 | 0.2268314 | 0.7548638 | 0.3636364 | 0.3333333 | 0.2222222 | 0.00177305 | 0.001769912 | 0.1969697 | 0.125 | 0.04568528 | 0.1875 | 0.25 | 0 | 0.3837209 | 0 | 0.4626866 | 0.25 | 0.2711864 | 0.9386892 | 0.4979079 | 0.4139785 | 0.4791667
0.7262599 | 0.2268314 | 0.7548638 | 0.3636364 | 0.3333333 | 0.2222222 | 0.00177305 | 0.001769912 | 0.1969697 | 0.125 | 0.04568528 | 0.1875 | 0.25 | 0 | 0.3837209 | 0 | 0.4626866 | 0.25 | 0.3135593 | 0.9556025 | 0.5104603 | 0.3924731 | 0.5
0.7262599 | 0.2268314 | 0.7548638 | 0.3636364 | 0.3333333 | 0.2222222 | 0.00177305 | 0.001769912 | 0.1969697 | 0.125 | 0.04568528 | 0.1875 | 0.25 | 0 | 0.3837209 | 0 | 0.3731343 | 0.25 | 0.4152542 | 0.9450317 | 0.4895397 | 0.344086 | 0.4791667
0.7262599 | 0.2268314 | 0.7548638 | 0.3636364 | 0.3333333 | 0.2222222 | 0.00177305 | 0.001769912 | 0.1969697 | 0.125 | 0.04568528 | 0.1875 | 0.25 | 0 | 0.3837209 | 0 | 0.4626866 | 0.25 | 0.2966102 | 0.9513742 | 0.4728033 | 0.344086 | 0.5
0.8270557 | 0.250662 | 0.7159533 | 0.5454545 | 0.5416667 | 0.5238095 | 0.01241135 | 0.01061947 | 0.2575758 | 0.2222222 | 0.0964467 | 0 | 0 | 0.05555556 | 0.3488372 | 0 | 0.4626866 | 0.25 | 0.4067797 | 0.9513742 | 0.4811715 | 0.3548387 | 0.4791667
0.8270557 | 0.250662 | 0.7159533 | 0.5454545 | 0.5416667 | 0.5238095 | 0.01241135 | 0.01061947 | 0.2575758 | 0.2222222 | 0.0964467 | 0 | 0 | 0.05555556 | 0.3488372 | 0 | 0.3731343 | 0.25 | 0.3644068 | 0.9513742 | 0.5104603 | 0.3870968 | 0.4583333
0.7421751 | 0.2356575 | 0.7159533 | 0.5454545 | 0.5416667 | 0.3650794 | 0.007092199 | 0.007079646 | 0.1818182 | 0.2083333 | 0.0964467 | 0 | 0 | 0.05555556 | 0.3953488 | 0 | 0.4626866 | 0.25 | 0.3220339 | 0.9640592 | 0.5020921 | 0.5215054 | 0.375
0.7421751 | 0.2356575 | 0.7159533 | 0.5454545 | 0.5416667 | 0.3650794 | 0.007092199 | 0.007079646 | 0.1818182 | 0.2083333 | 0.0964467 | 0 | 0 | 0.05555556 | 0.3953488 | 0 | 0.3731343 | 0.25 | 0.440678 | 0.9556025 | 0.4058577 | 0.2580645 | 0.5
0.7421751 | 0.2356575 | 0.7159533 | 0.5454545 | 0.5416667 | 0.3650794 | 0.007092199 | 0.007079646 | 0.1818182 | 0.2083333 | 0.0964467 | 0 | 0 | 0.05555556 | 0.3953488 | 0 | 0.5522388 | 0.25 | 0.3728814 | 0.9661734 | 0.4476987 | 0.327957 | 0.4791667
0.8376658 | 0.2471315 | 0.7587549 | 0.3636364 | 0.7083333 | 0.1746032 | 0 | 0.001769912 | 0.2272727 | 0.2222222 | 0.04568528 | 0.25 | 0.25 | 0 | 0.372093 | 0 | 0.3731343 | 0.25 | 0.4661017 | 0.9661734 | 0.4309623 | 0.3010753 | 0.4166667
0.7262599 | 0.2268314 | 0.7548638 | 0.3636364 | 0.3333333 | 0.2222222 | 0.00177305 | 0.001769912 | 0.1969697 | 0.125 | 0.04568528 | 0.1875 | 0.25 | 0 | 0.3837209 | 0 | 0.4477612 | 0.25 | 0.4745763 | 0.9640592 | 0.4811715 | 0.4193548 | 0.4583333
0.7262599 | 0.2268314 | 0.7548638 | 0.3636364 | 0.3333333 | 0.2222222 | 0.00177305 | 0.001769912 | 0.1969697 | 0.125 | 0.04568528 | 0.1875 | 0.25 | 0 | 0.3837209 | 0 | 0.5373134 | 0.25 | 0.4491525 | 0.6067653 | 0.5062762 | 0.4086022 | 0.4791667
0.8376658 | 0.2471315 | 0.7587549 | 0.3636364 | 0.7083333 | 0.1746032 | 0 | 0.001769912 | 0.2272727 | 0.2222222 | 0.04568528 | 0.25 | 0.25 | 0 | 0.372093 | 0 | 0.6268657 | 0.25 | 0.4322034 | 0.9302326 | 0.5062762 | 0.4247312 | 0.4375
0.7899204 | 0.1906443 | 0.7198444 | 0.4090909 | 0.7083333 | 0.1746032 | 0.005319149 | 0.007079646 | 0.1666667 | 0.1527778 | 0.04568528 | 0.25 | 0.25 | 0 | 0.4186047 | 0 | 0.4626866 | 0.25 | 0.4745763 | 0.9133192 | 0.4476987 | 0.2795699 | 0.5208333
0.7899204 | 0.1906443 | 0.7198444 | 0.4090909 | 0.7083333 | 0.1746032 | 0.005319149 | 0.007079646 | 0.1666667 | 0.1527778 | 0.04568528 | 0.25 | 0.25 | 0 | 0.4186047 | 0 | 0.641791 | 0.25 | 0.4237288 | 0.9196617 | 0.4811715 | 0.483871 | 0.4375
0.7899204 | 0.1906443 | 0.7198444 | 0.4090909 | 0.7083333 | 0.1746032 | 0.005319149 | 0.007079646 | 0.1666667 | 0.1527778 | 0.04568528 | 0.25 | 0.25 | 0 | 0.4186047 | 0 | 0.4626866 | 0.25 | 0.4830508 | 0.9027484 | 0.4937238 | 0.3763441 | 0.5416667
0.7899204 | 0.1906443 | 0.7198444 | 0.4090909 | 0.7083333 | 0.1746032 | 0.005319149 | 0.007079646 | 0.1666667 | 0.1527778 | 0.04568528 | 0.25 | 0.25 | 0 | 0.4186047 | 0 | 0.641791 | 0.25 | 0.440678 | 0.9302326 | 0.4728033 | 0.4086022 | 0.4791667
0.7899204 | 0.1906443 | 0.7198444 | 0.4090909 | 0.7083333 | 0.1746032 | 0.005319149 | 0.007079646 | 0.1666667 | 0.1527778 | 0.04568528 | 0.25 | 0.25 | 0 | 0.4186047 | 0 | 0.5820896 | 0.5 | 0.7881356 | 0.9154334 | 0.4895397 | 0.4247312 | 0.4583333
0.7899204 | 0.1906443 | 0.7198444 | 0.4090909 | 0.7083333 | 0.1746032 | 0.005319149 | 0.007079646 | 0.1666667 | 0.1527778 | 0.04568528 | 0.25 | 0.25 | 0 | 0.4186047 | 0 | 0.6716418 | 0.5 | 0.6525424 | 0.9133192 | 0.5523013 | 0.5860215 | 0.5208333
0.7262599 | 0.2268314 | 0.7548638 | 0.3636364 | 0.3333333 | 0.2222222 | 0.00177305 | 0.001769912 | 0.1969697 | 0.125 | 0.04568528 | 0.1875 | 0.25 | 0 | 0.3837209 | 0 | 0.6268657 | 0.25 | 0.4322034 | 0.9281184 | 0.5146444 | 0.3978495 | 0.5
0.8376658 | 0.2471315 | 0.7587549 | 0.3636364 | 0.7083333 | 0.1746032 | 0 | 0.001769912 | 0.2272727 | 0.2222222 | 0.04568528 | 0.25 | 0.25 | 0 | 0.372093 | 0 | 0.4477612 | 0.25 | 0.5084746 | 0.961945 | 0.4811715 | 0.4193548 | 0.4583333
0.8376658 | 0.2471315 | 0.7587549 | 0.3636364 | 0.7083333 | 0.1746032 | 0 | 0.001769912 | 0.2272727 | 0.2222222 | 0.04568528 | 0.25 | 0.25 | 0 | 0.372093 | 0 | 0.6268657 | 0.25 | 0.4237288 | 0.9196617 | 0.4895397 | 0.3494624 | 0.5416667
0.8270557 | 0.250662 | 0.7159533 | 0.5454545 | 0.5416667 | 0.5238095 | 0.01241135 | 0.01061947 | 0.2575758 | 0.2222222 | 0.0964467 | 0 | 0 | 0.05555556 | 0.3488372 | 0 | 0.4626866 | 0.25 | 0.4830508 | 0.9217759 | 0.4895397 | 0.2903226 | 0.5416667
0.8376658 | 0.2471315 | 0.7587549 | 0.3636364 | 0.7083333 | 0.1746032 | 0 | 0.001769912 | 0.2272727 | 0.2222222 | 0.04568528 | 0.25 | 0.25 | 0 | 0.372093 | 0 | 0.4626866 | 0.25 | 0.4915254 | 0.9175476 | 0.4895397 | 0.3172043 | 0.4583333
0.7740053 | 0.2127096 | 0.6964981 | 0.5 | 0.5 | 0.3968254 | 0.0141844 | 0.01238938 | 0.2121212 | 0.1944444 | 0.0964467 | 0 | 0 | 0 | 0.3488372 | 0 | 0.5820896 | 0.5 | 0.6610169 | 0.845666 | 0.5481172 | 0.3924731 | 0.5208333
0.8164456 | 0.19594 | 0.688716 | 0.3636364 | 0.7083333 | 0.1269841 | 0.003546099 | 0.003539823 | 0.1818182 | 0.1666667 | 0.04568528 | 0.1875 | 0.25 | 0 | 0.3837209 | 0 | 0.5820896 | 0.5 | 0.6694915 | 0.858351 | 0.5439331 | 0.3763441 | 0.5625
0.8164456 | 0.19594 | 0.688716 | 0.3636364 | 0.7083333 | 0.1269841 | 0.003546099 | 0.003539823 | 0.1818182 | 0.1666667 | 0.04568528 | 0.1875 | 0.25 | 0 | 0.3837209 | 0 | 0.6716418 | 0.5 | 0.6440678 | 0.8625793 | 0.5439331 | 0.3064516 | 0.4791667
0.8164456 | 0.19594 | 0.688716 | 0.3636364 | 0.7083333 | 0.1269841 | 0.003546099 | 0.003539823 | 0.1818182 | 0.1666667 | 0.04568528 | 0.1875 | 0.25 | 0 | 0.3837209 | 0 | 0.8059701 | 0.5 | 0.6101695 | 0.9154334 | 0.5230126 | 0.2956989 | 0.5208333
0.7899204 | 0.1906443 | 0.7198444 | 0.4090909 | 0.7083333 | 0.1746032 | 0.005319149 | 0.007079646 | 0.1666667 | 0.1527778 | 0.04568528 | 0.25 | 0.25 | 0 | 0.4186047 | 0 | 0.6268657 | 0.5 | 0.6440678 | 0.9154334 | 0.4895397 | 0.2258065 | 0.5416667
0.7899204 | 0.1906443 | 0.7198444 | 0.4090909 | 0.7083333 | 0.1746032 | 0.005319149 | 0.007079646 | 0.1666667 | 0.1527778 | 0.04568528 | 0.25 | 0.25 | 0 | 0.4186047 | 0 | 0.8059701 | 0.5 | 0.6271186 | 0.782241 | 0.5523013 | 0.6182796 | 0.5416667
0.7740053 | 0.2127096 | 0.6964981 | 0.5 | 0.5 | 0.3968254 | 0.0141844 | 0.01238938 | 0.2121212 | 0.1944444 | 0.0964467 | 0 | 0 | 0 | 0.3488372 | 0 | 0.7164179 | 0.5 | 0.6101695 | 0.858351 | 0.5104603 | 0.4462366 | 0.3958333
0.7633952 | 0.1827008 | 0.7392996 | 0.3636364 | 0.5833333 | 0.2380952 | 0.00177305 | 0.003539823 | 0.1969697 | 0.08333333 | 0.04568528 | 0.25 | 0.25 | 0 | 0.372093 | 0 | 0.6268657 | 0.5 | 0.6101695 | 0.8625793 | 0.5313808 | 0.3548387 | 0.4583333
0.73687 | 0.2215357 | 0.8054475 | 0.6363636 | 0.5 | 0.2857143 | 0.00177305 | 0.001769912 | 0.1969697 | 0.1388889 | 0.04568528 | 0.1875 | 0.25 | 0 | 0.2906977 | 0.03333333 | 0.5671642 | 0.5 | 0.5677966 | 0.9154334 | 0.4811715 | 0.3978495 | 0.4583333
0.7103448 | 0.1994704 | 0.7042802 | 0.4090909 | 0.3333333 | 0.3492063 | 0 | 0.001769912 | 0.5757576 | 0.4444444 | 0.04568528 | 0.4375 | 0.25 | 0 | 0.4069767 | 0.03333333 | 0.6567164 | 0.5 | 0.5847458 | 0.9133192 | 0.4853556 | 0.3172043 | 0.5416667
0.7209549 | 0.2330097 | 0.7120623 | 0.1363636 | 0.375 | 0.3015873 | 0.00177305 | 0.003539823 | 0.3939394 | 0.3055556 | 0.0964467 | 0 | 0 | 0 | 0.3139535 | 0 | 0.4776119 | 0.5 | 0.5508475 | 0.9196617 | 0.5146444 | 0.4408602 | 0.5625
0.7209549 | 0.2330097 | 0.7120623 | 0.1363636 | 0.375 | 0.3015873 | 0.00177305 | 0.003539823 | 0.3939394 | 0.3055556 | 0.0964467 | 0 | 0 | 0 | 0.3139535 | 0 | 0.6865672 | 0.5 | 0.5932203 | 0.9175476 | 0.4937238 | 0.4354839 | 0.5625
0.7209549 | 0.2330097 | 0.7120623 | 0.1363636 | 0.375 | 0.3015873 | 0.00177305 | 0.003539823 | 0.3939394 | 0.3055556 | 0.0964467 | 0 | 0 | 0 | 0.3139535 | 0 | 0.5373134 | 0.5 | 0.7033898 | 0.9090909 | 0.4769874 | 0.344086 | 0.4375
0.7209549 | 0.2330097 | 0.7120623 | 0.1363636 | 0.375 | 0.3015873 | 0.00177305 | 0.003539823 | 0.3939394 | 0.3055556 | 0.0964467 | 0 | 0 | 0 | 0.3139535 | 0 | 0.6865672 | 1 | 0.6779661 | 0.9175476 | 0.4728033 | 0.2311828 | 0.625
0.7793103 | 0.200353 | 0.6459144 | 0.6363636 | 0.5416667 | 0.3492063 | 0.00177305 | 0.003539823 | 0.2272727 | 0.2916667 | 0.04568528 | 0.125 | 0 | 0 | 0.3023256 | 0 | 0.6865672 | 0.5 | 0.559322 | 0.9196617 | 0.5355649 | 0.5322581 | 0.5
0.7793103 | 0.200353 | 0.6459144 | 0.6363636 | 0.5416667 | 0.3492063 | 0.00177305 | 0.003539823 | 0.2272727 | 0.2916667 | 0.04568528 | 0.125 | 0 | 0 | 0.3023256 | 0 | 0.5970149 | 0.5 | 0.5762712 | 0.8773784 | 0.5146444 | 0.4623656 | 0.5833333
0.7793103 | 0.200353 | 0.6459144 | 0.6363636 | 0.5416667 | 0.3492063 | 0.00177305 | 0.003539823 | 0.2272727 | 0.2916667 | 0.04568528 | 0.125 | 0 | 0 | 0.3023256 | 0 | 0.6865672 | 0.5 | 0.5423729 | 0.9196617 | 0.5774059 | 0.7258065 | 0.5625
0.7899204 | 0.2065313 | 0.6653696 | 0.4090909 | 0.5416667 | 0.3968254 | 0 | 0.001769912 | 0.1969697 | 0.2916667 | 0.04568528 | 0.0625 | 0 | 0 | 0.3837209 | 0 | 0.5970149 | 0.5 | 0.559322 | 0.8689218 | 0.5481172 | 0.4731183 | 0.6041667
0.7899204 | 0.2065313 | 0.6653696 | 0.4090909 | 0.5416667 | 0.3968254 | 0 | 0.001769912 | 0.1969697 | 0.2916667 | 0.04568528 | 0.0625 | 0 | 0 | 0.3837209 | 0 | 0.5074627 | 0.5 | 0.5677966 | 0.9196617 | 0.5146444 | 0.5215054 | 0.5833333
0.7899204 | 0.2065313 | 0.6653696 | 0.4090909 | 0.5416667 | 0.3968254 | 0 | 0.001769912 | 0.1969697 | 0.2916667 | 0.04568528 | 0.0625 | 0 | 0 | 0.3837209 | 0 | 0.4776119 | 0.5 | 0.5677966 | 0.9154334 | 0.4769874 | 0.3763441 | 0.5
0.7899204 | 0.2065313 | 0.6653696 | 0.4090909 | 0.5416667 | 0.3968254 | 0 | 0.001769912 | 0.1969697 | 0.2916667 | 0.04568528 | 0.0625 | 0 | 0 | 0.3837209 | 0 | 0.3283582 | 0 | 0.5762712 | 0.9196617 | 0.4811715 | 0.3333333 | 0.4583333
0.7527851 | 0.1977052 | 0.7120623 | 0.5909091 | 0.75 | 0.3492063 | 0.003546099 | 0.003539823 | 0.3030303 | 0.2638889 | 0.04568528 | 0.25 | 0.25 | 0 | 0.4534884 | 0.06666667 | 0.4925373 | 0.25 | 0.3813559 | 0.9534884 | 0.4309623 | 0.3225806 | 0.4375
0.7527851 | 0.1977052 | 0.7120623 | 0.5909091 | 0.75 | 0.3492063 | 0.003546099 | 0.003539823 | 0.3030303 | 0.2638889 | 0.04568528 | 0.25 | 0.25 | 0 | 0.4534884 | 0.06666667 | 0.3134328 | 0.25 | 0.4067797 | 0.9640592 | 0.4644351 | 0.3225806 | 0.4791667
0.731565 | 0.2065313 | 0.8210117 | 0.1818182 | 0.5 | 0.3650794 | 0.0141844 | 0.01415929 | 0.2272727 | 0.125 | 0.0964467 | 0.25 | 0.25 | 0 | 0.3953488 | 0.03333333 | 0.4029851 | 0.75 | 0.3898305 | 0.9661734 | 0.4560669 | 0.344086 | 0.4583333
0.7899204 | 0.2065313 | 0.6653696 | 0.4090909 | 0.5416667 | 0.3968254 | 0 | 0.001769912 | 0.1969697 | 0.2916667 | 0.04568528 | 0.0625 | 0 | 0 | 0.3837209 | 0 | 0.4776119 | 0.5 | 0.3813559 | 0.9640592 | 0.4016736 | 0.2795699 | 0.4166667
0.731565 | 0.2065313 | 0.8210117 | 0.1818182 | 0.5 | 0.3650794 | 0.0141844 | 0.01415929 | 0.2272727 | 0.125 | 0.0964467 | 0.25 | 0.25 | 0 | 0.3953488 | 0.03333333 | 0.4477612 | 0 | 0.5508475 | 0.9196617 | 0.5230126 | 0.4354839 | 0.4791667
0.7103448 | 0.1994704 | 0.7042802 | 0.4090909 | 0.3333333 | 0.3492063 | 0 | 0.001769912 | 0.5757576 | 0.4444444 | 0.04568528 | 0.4375 | 0.25 | 0 | 0.4069767 | 0.03333333 | 0.6567164 | 0.5 | 0.5762712 | 0.9090909 | 0.5230126 | 0.4569892 | 0.5625
0.7633952 | 0.2453663 | 0.7120623 | 0.3181818 | 0.5416667 | 0.3650794 | 0.003546099 | 0.003539823 | 0.2575758 | 0.3055556 | 0.0964467 | 0.125 | 0 | 0 | 0.4883721 | 0 | 0.6567164 | 0.5 | 0.5677966 | 0.9217759 | 0.5146444 | 0.3548387 | 0.6041667
0.7633952 | 0.2453663 | 0.7120623 | 0.3181818 | 0.5416667 | 0.3650794 | 0.003546099 | 0.003539823 | 0.2575758 | 0.3055556 | 0.0964467 | 0.125 | 0 | 0 | 0.4883721 | 0 | 0.5671642 | 0.5 | 0.5762712 | 0.9196617 | 0.5230126 | 0.4516129 | 0.4375
0.73687 | 0.2215357 | 0.8054475 | 0.6363636 | 0.5 | 0.2857143 | 0.00177305 | 0.001769912 | 0.1969697 | 0.1388889 | 0.04568528 | 0.1875 | 0.25 | 0 | 0.2906977 | 0.03333333 | 0.5671642 | 0.5 | 0.5254237 | 0.9175476 | 0.4476987 | 0.3978495 | 0.4791667
0.7633952 | 0.2453663 | 0.7120623 | 0.3181818 | 0.5416667 | 0.3650794 | 0.003546099 | 0.003539823 | 0.2575758 | 0.3055556 | 0.0964467 | 0.125 | 0 | 0 | 0.4883721 | 0 | 0.6567164 | 0.5 | 0.5423729 | 0.9196617 | 0.4853556 | 0.4408602 | 0.5208333
0.7633952 | 0.2453663 | 0.7120623 | 0.3181818 | 0.5416667 | 0.3650794 | 0.003546099 | 0.003539823 | 0.2575758 | 0.3055556 | 0.0964467 | 0.125 | 0 | 0 | 0.4883721 | 0 | 0.5671642 | 0.5 | 0.5677966 | 0.9196617 | 0.5648536 | 0.5591398 | 0.5
0.8535809 | 0.1968226 | 0.8171206 | 0.2272727 | 0.5 | 0.3492063 | 0 | 0.001769912 | 0.4545455 | 0.3333333 | 0.04568528 | 0.375 | 0.25 | 0 | 0.2674419 | 0.03333333 | 0.5074627 | 0.5 | 0.5677966 | 0.9154334 | 0.5439331 | 0.4462366 | 0.5625
0.7687003 | 0.1721094 | 0.6653696 | 0.2272727 | 0.75 | 0.3015873 | 0 | 0.001769912 | 0.1515152 | 0.1527778 | 0.04568528 | 0.125 | 0.25 | 0 | 0.3372093 | 0 | 0.6567164 | 0.5 | 0.5169492 | 0.9154334 | 0.4351464 | 0.4408602 | 0.5208333
0.7580902 | 0.2109444 | 0.7509728 | 0.3181818 | 0.5 | 0.3174603 | 0.003546099 | 0.003539823 | 0.4090909 | 0.2222222 | 0.0964467 | 0.25 | 0.25 | 0 | 0.3255814 | 0.03333333 | 0.4776119 | 0.5 | 0.5169492 | 0.9196617 | 0.4811715 | 0.4247312 | 0.5833333
0.7580902 | 0.2109444 | 0.7509728 | 0.3181818 | 0.5 | 0.3174603 | 0.003546099 | 0.003539823 | 0.4090909 | 0.2222222 | 0.0964467 | 0.25 | 0.25 | 0 | 0.3255814 | 0.03333333 | 0.5671642 | 0.5 | 0.5677966 | 0.9175476 | 0.6108787 | 0.7204301 | 0.5
0.7580902 | 0.2109444 | 0.7509728 | 0.3181818 | 0.5 | 0.3174603 | 0.003546099 | 0.003539823 | 0.4090909 | 0.2222222 | 0.0964467 | 0.25 | 0.25 | 0 | 0.3255814 | 0.03333333 | 0.4776119 | 0.5 | 0.5169492 | 0.9154334 | 0.5690377 | 0.5752688 | 0.4583333
0.73687 | 0.2144748 | 0.7237354 | 0.3636364 | 0.2916667 | 0.3015873 | 0 | 0.001769912 | 0.3787879 | 0.2083333 | 0.04568528 | 0.25 | 0 | 0.05555556 | 0.3604651 | 0.03333333 | 0.7910448 | 0.5 | 0.5254237 | 0.9175476 | 0.4518828 | 0.344086 | 0.6041667
0.7156499 | 0.2418358 | 0.7431907 | 0.5 | 0.5 | 0.2539683 | 0.008865248 | 0.007079646 | 0.1515152 | 0.1111111 | 0.0964467 | 0.0625 | 0 | 0 | 0.4302326 | 0 | 0.6119403 | 0.5 | 0.5169492 | 0.9175476 | 0.4644351 | 0.3602151 | 0.5625
0.731565 | 0.1871139 | 0.7859922 | 0.6818182 | 0.6666667 | 0.3333333 | 0.00177305 | 0.001769912 | 0.3333333 | 0.2638889 | 0.04568528 | 0.625 | 0 | 0 | 0.3023256 | 0.03333333 | 0.7910448 | 0.5 | 0.5932203 | 0.9196617 | 0.4895397 | 0.4247312 | 0.5416667
0.7793103 | 0.1738747 | 0.6575875 | 0.5909091 | 0.5833333 | 0.2857143 | 0 | 0.001769912 | 0.1363636 | 0.1527778 | 0.04568528 | 0.1875 | 0.25 | 0 | 0.3488372 | 0.03333333 | 0.4776119 | 0.5 | 0.559322 | 0.9175476 | 0.4853556 | 0.4139785 | 0.4791667
0.7633952 | 0.2453663 | 0.7120623 | 0.3181818 | 0.5416667 | 0.3650794 | 0.003546099 | 0.003539823 | 0.2575758 | 0.3055556 | 0.0964467 | 0.125 | 0 | 0 | 0.4883721 | 0 | 0.5671642 | 0.5 | 0.5762712 | 0.9196617 | 0.539749 | 0.516129 | 0.6041667
0.7580902 | 0.2109444 | 0.7509728 | 0.3181818 | 0.5 | 0.3174603 | 0.003546099 | 0.003539823 | 0.4090909 | 0.2222222 | 0.0964467 | 0.25 | 0.25 | 0 | 0.3255814 | 0.03333333 | 0.5074627 | 0.5 | 0.5677966 | 0.9217759 | 0.5355649 | 0.5483871 | 0.5416667
0.8535809 | 0.1968226 | 0.8171206 | 0.2272727 | 0.5 | 0.3492063 | 0 | 0.001769912 | 0.4545455 | 0.3333333 | 0.04568528 | 0.375 | 0.25 | 0 | 0.2674419 | 0.03333333 | 0.5970149 | 0.5 | 0.5762712 | 0.9196617 | 0.5439331 | 0.5053763 | 0.5208333
0.7862069 | 0.5887026 | 0.0233463 | 0.4545455 | 0.2458333 | 0.3174603 | 0.06560284 | 0.06495575 | 0.1515152 | 0.125 | 0.02030457 | 0.0625 | 0 | 0 | 0.2093023 | 0.3666667 | 0.4776119 | 0.5 | 0.6779661 | 0.845666 | 0.4811715 | 0.3924731 | 0.5
0.6270557 | 0.419241 | 0 | 0.3636364 | 0.1541667 | 0.2222222 | 0.05797872 | 0.05327434 | 0.09090909 | 0.1111111 | 0.02030457 | 0 | 0 | 0 | 0.1976744 | 0.03333333 | 0.7014925 | 1 | 0.7118644 | 0.9090909 | 0.41841 | 0.5107527 | 0.4375
0.7899204 | 0.1747573 | 0.6653696 | 0.4090909 | 0.4375 | 0.2063492 | 0.002836879 | 0.003716814 | 0.1060606 | 0.1388889 | 0.01522843 | 0.0625 | 0 | 0 | 0.2209302 | 0.03333333 | 0.7313433 | 1 | 0.6694915 | 0.9112051 | 0.5313808 | 0.3817204 | 0.7291667
0.7251989 | 0.1968226 | 0.7548638 | 0.2272727 | 0.3 | 0.3174603 | 0.07996454 | 0.07929204 | 0.1515152 | 0.3472222 | 0.02538071 | 0.0625 | 0 | 0 | 0.2906977 | 0 | 0.8208955 | 1 | 0.6694915 | 0.9133192 | 0.5188285 | 0.4032258 | 0.7916667
0.7580902 | 0.2109444 | 0.7509728 | 0.3181818 | 0.5 | 0.3174603 | 0.003546099 | 0.003539823 | 0.4090909 | 0.2222222 | 0.0964467 | 0.25 | 0.25 | 0 | 0.3255814 | 0.03333333 | 0.4179104 | 0 | 0.5169492 | 0.9175476 | 0.5188285 | 0.4354839 | 0.4375
0.8217507 | 0.1729921 | 0.7081712 | 0.2272727 | 0.5416667 | 0.3650794 | 0.003546099 | 0.003539823 | 0.2878788 | 0.3055556 | 0.04568528 | 0.4375 | 0 | 0 | 0.3372093 | 0 | 0.4776119 | 0.5 | 0.5932203 | 0.9175476 | 0.4853556 | 0.4569892 | 0.5625
0.8217507 | 0.1729921 | 0.7081712 | 0.2272727 | 0.5416667 | 0.3650794 | 0.003546099 | 0.003539823 | 0.2878788 | 0.3055556 | 0.04568528 | 0.4375 | 0 | 0 | 0.3372093 | 0 | 0.5970149 | 0.5 | 0.5338983 | 0.8710359 | 0.5439331 | 0.5806452 | 0.3958333
0.8005305 | 0.2047661 | 0.6731518 | 0.5909091 | 0.7083333 | 0.3809524 | 0.00177305 | 0.003539823 | 0.2727273 | 0.3472222 | 0.04568528 | 0.375 | 0.25 | 0.05555556 | 0.2906977 | 0 | 0.6567164 | 0.5 | 0.5762712 | 0.9133192 | 0.5188285 | 0.4677419 | 0.4166667
0.7846154 | 0.1906443 | 0.6770428 | 0.4090909 | 0.6666667 | 0.3174603 | 0.00177305 | 0.003539823 | 0.2121212 | 0.2638889 | 0.04568528 | 0.3125 | 0.25 | 0 | 0.3023256 | 0 | 0.5074627 | 0 | 0.5169492 | 0.9175476 | 0.5481172 | 0.5322581 | 0.4583333
0.8005305 | 0.2047661 | 0.6731518 | 0.5909091 | 0.7083333 | 0.3809524 | 0.00177305 | 0.003539823 | 0.2727273 | 0.3472222 | 0.04568528 | 0.375 | 0.25 | 0.05555556 | 0.2906977 | 0 | 0.5671642 | 0.5 | 0.5677966 | 0.9133192 | 0.5523013 | 0.5806452 | 0.5416667
0.8005305 | 0.2047661 | 0.6731518 | 0.5909091 | 0.7083333 | 0.3809524 | 0.00177305 | 0.003539823 | 0.2727273 | 0.3472222 | 0.04568528 | 0.375 | 0.25 | 0.05555556 | 0.2906977 | 0 | 0.4776119 | 0.5 | 0.5762712 | 0.9154334 | 0.5523013 | 0.5698925 | 0.4791667
0.8005305 | 0.2047661 | 0.6731518 | 0.5909091 | 0.7083333 | 0.3809524 | 0.00177305 | 0.003539823 | 0.2727273 | 0.3472222 | 0.04568528 | 0.375 | 0.25 | 0.05555556 | 0.2906977 | 0 | 0.5671642 | 0.5 | 0.5677966 | 0.9133192 | 0.6066946 | 0.688172 | 0.4583333
0.8005305 | 0.2047661 | 0.6731518 | 0.5909091 | 0.7083333 | 0.3809524 | 0.00177305 | 0.003539823 | 0.2727273 | 0.3472222 | 0.04568528 | 0.375 | 0.25 | 0.05555556 | 0.2906977 | 0 | 0.5671642 | 0.5 | 0.5508475 | 0.9154334 | 0.539749 | 0.5591398 | 0.4166667
0.7156499 | 0.2418358 | 0.7431907 | 0.5 | 0.5 | 0.2539683 | 0.008865248 | 0.007079646 | 0.1515152 | 0.1111111 | 0.0964467 | 0.0625 | 0 | 0 | 0.4302326 | 0 | 0.8059701 | 0.5 | 0.5508475 | 0.9133192 | 0.5313808 | 0.5107527 | 0.4583333
0.8058355 | 0.1941748 | 0.8210117 | 0.1818182 | 0.2916667 | 0.1746032 | 0 | 0.001769912 | 0.1363636 | 0 | 0.04568528 | 0.125 | 0.25 | 0 | 0.4534884 | 0 | 0.6268657 | 0.5 | 0.559322 | 0.9112051 | 0.5271967 | 0.4193548 | 0.4583333
0.8058355 | 0.1941748 | 0.8210117 | 0.1818182 | 0.2916667 | 0.1746032 | 0 | 0.001769912 | 0.1363636 | 0 | 0.04568528 | 0.125 | 0.25 | 0 | 0.4534884 | 0 | 0.8208955 | 0.5 | 0.5677966 | 0.9154334 | 0.4476987 | 0.3387097 | 0.4583333
0.73687 | 0.2082966 | 0.7237354 | 0.5 | 0.6666667 | 0.6031746 | 0.007092199 | 0.005309735 | 0.2121212 | 0.3055556 | 0.0964467 | 0.125 | 0 | 0 | 0.3837209 | 0 | 0.7164179 | 0.5 | 0.6694915 | 0.8689218 | 0.4811715 | 0.327957 | 0.6458333
0.7846154 | 0.1703442 | 0.6614786 | 0.3181818 | 0.5416667 | 0.3492063 | 0.003546099 | 0.003539823 | 0.2424242 | 0.2638889 | 0.04568528 | 0.25 | 0.25 | 0 | 0.3023256 | 0 | 0.5373134 | 0.5 | 0.6864407 | 0.8689218 | 0.5564854 | 0.5053763 | 0.5625
0.7103448 | 0.2109444 | 0.7120623 | 0.5454545 | 0.5416667 | 0.4126984 | 0.003546099 | 0.003539823 | 0.2272727 | 0.1944444 | 0.04568528 | 0.25 | 0.25 | 0 | 0.3488372 | 0 | 0.7761194 | 1 | 0.6694915 | 0.9090909 | 0.5062762 | 0.4247312 | 0.4375
0.73687 | 0.2082966 | 0.7237354 | 0.5 | 0.6666667 | 0.6031746 | 0.007092199 | 0.005309735 | 0.2121212 | 0.3055556 | 0.0964467 | 0.125 | 0 | 0 | 0.3837209 | 0 | 0.8656716 | 1 | 0.6694915 | 0.9154334 | 0.5606695 | 0.5430108 | 0.6041667
0.7846154 | 0.1906443 | 0.6770428 | 0.4090909 | 0.6666667 | 0.3174603 | 0.00177305 | 0.003539823 | 0.2121212 | 0.2638889 | 0.04568528 | 0.3125 | 0.25 | 0 | 0.3023256 | 0 | 0.6865672 | 1 | 0.6694915 | 0.8541226 | 0.6025105 | 0.4301075 | 0.4166667
0.7262599 | 0.2127096 | 0.7937743 | 0.3636364 | 0.4583333 | 0.4920635 | 0 | 0.001769912 | 0.2878788 | 0.1805556 | 0.04568528 | 0.3125 | 0.25 | 0 | 0.2790698 | 0 | 0.4776119 | 0.5 | 0.5677966 | 0.8689218 | 0.5439331 | 0.5268817 | 0.4791667
0.7103448 | 0.2109444 | 0.7120623 | 0.5454545 | 0.5416667 | 0.4126984 | 0.003546099 | 0.003539823 | 0.2272727 | 0.1944444 | 0.04568528 | 0.25 | 0.25 | 0 | 0.3488372 | 0 | 0.6865672 | 0.5 | 0.5762712 | 0.9154334 | 0.5523013 | 0.6129032 | 0.4791667
0.7103448 | 0.2109444 | 0.7120623 | 0.5454545 | 0.5416667 | 0.4126984 | 0.003546099 | 0.003539823 | 0.2272727 | 0.1944444 | 0.04568528 | 0.25 | 0.25 | 0 | 0.3488372 | 0 | 0.5074627 | 0.5 | 0.5932203 | 0.8625793 | 0.5355649 | 0.5537634 | 0.4791667
0.6785146 | 0.2285966 | 0.6653696 | 0.4090909 | 0.625 | 0.4920635 | 0 | 0.001769912 | 0.2727273 | 0.1666667 | 0.04568528 | 0.25 | 0.25 | 0 | 0.3953488 | 0 | 0.6865672 | 0.5 | 0.5677966 | 0.9154334 | 0.4979079 | 0.516129 | 0.4375
0.7846154 | 0.1703442 | 0.6614786 | 0.3181818 | 0.5416667 | 0.3492063 | 0.003546099 | 0.003539823 | 0.2424242 | 0.2638889 | 0.04568528 | 0.25 | 0.25 | 0 | 0.3023256 | 0 | 0.6567164 | 0.5 | 0.5338983 | 0.9196617 | 0.5146444 | 0.5483871 | 0.4375
0.7262599 | 0.2127096 | 0.7937743 | 0.3636364 | 0.4583333 | 0.4920635 | 0 | 0.001769912 | 0.2878788 | 0.1805556 | 0.04568528 | 0.3125 | 0.25 | 0 | 0.2790698 | 0 | 0.4179104 | 0 | 0.5423729 | 0.845666 | 0.4769874 | 0.4677419 | 0.4791667
0.7262599 | 0.2127096 | 0.7937743 | 0.3636364 | 0.4583333 | 0.4920635 | 0 | 0.001769912 | 0.2878788 | 0.1805556 | 0.04568528 | 0.3125 | 0.25 | 0 | 0.2790698 | 0 | 0.5074627 | 0 | 0.5254237 | 0.9196617 | 0.5439331 | 0.5645161 | 0.3958333
0.7262599 | 0.1888791 | 0.7509728 | 0.6363636 | 0.4583333 | 0.3809524 | 0.00177305 | 0.003539823 | 0.1969697 | 0.2777778 | 0.04568528 | 0.3125 | 0.25 | 0 | 0.2790698 | 0 | 0.3432836 | 0 | 0.3813559 | 0.9534884 | 0.3514644 | 0.3225806 | 0.5
0.7262599 | 0.1888791 | 0.7509728 | 0.6363636 | 0.4583333 | 0.3809524 | 0.00177305 | 0.003539823 | 0.1969697 | 0.2777778 | 0.04568528 | 0.3125 | 0.25 | 0 | 0.2790698 | 0 | 0.4328358 | 0 | 0.3728814 | 0.9238901 | 0.3305439 | 0.3064516 | 0.5
0.7846154 | 0.1703442 | 0.6614786 | 0.3181818 | 0.5416667 | 0.3492063 | 0.003546099 | 0.003539823 | 0.2424242 | 0.2638889 | 0.04568528 | 0.25 | 0.25 | 0 | 0.3023256 | 0 | 0.6567164 | 0.5 | 0.5423729 | 0.9175476 | 0.41841 | 0.3709677 | 0.5208333
0.7846154 | 0.1703442 | 0.6614786 | 0.3181818 | 0.5416667 | 0.3492063 | 0.003546099 | 0.003539823 | 0.2424242 | 0.2638889 | 0.04568528 | 0.25 | 0.25 | 0 | 0.3023256 | 0 | 0.4776119 | 0.5 | 0.559322 | 0.9217759 | 0.41841 | 0.4032258 | 0.4791667
0.7262599 | 0.2127096 | 0.7937743 | 0.3636364 | 0.4583333 | 0.4920635 | 0 | 0.001769912 | 0.2878788 | 0.1805556 | 0.04568528 | 0.3125 | 0.25 | 0 | 0.2790698 | 0 | 0.4179104 | 0 | 0.4915254 | 0.9175476 | 0.4560669 | 0.3655914 | 0.6041667
0.7262599 | 0.2127096 | 0.7937743 | 0.3636364 | 0.4583333 | 0.4920635 | 0 | 0.001769912 | 0.2878788 | 0.1805556 | 0.04568528 | 0.3125 | 0.25 | 0 | 0.2790698 | 0 | 0.5074627 | 0 | 0.559322 | 0.9260042 | 0.5271967 | 0.4892473 | 0.5625
0.7262599 | 0.1888791 | 0.7509728 | 0.6363636 | 0.4583333 | 0.3809524 | 0.00177305 | 0.003539823 | 0.1969697 | 0.2777778 | 0.04568528 | 0.3125 | 0.25 | 0 | 0.2790698 | 0 | 0.2537313 | 0 | 0.279661 | 0.9577167 | 0.4267782 | 0.4354839 | 0.4166667
0.7262599 | 0.1888791 | 0.7509728 | 0.6363636 | 0.4583333 | 0.3809524 | 0.00177305 | 0.003539823 | 0.1969697 | 0.2777778 | 0.04568528 | 0.3125 | 0.25 | 0 | 0.2790698 | 0 | 0.3432836 | 0 | 0.3474576 | 0.9598309 | 0.3640167 | 0.2956989 | 0.4583333
0.731565 | 0.1871139 | 0.7859922 | 0.6818182 | 0.6666667 | 0.3333333 | 0.00177305 | 0.001769912 | 0.3333333 | 0.2638889 | 0.04568528 | 0.625 | 0 | 0 | 0.3023256 | 0.03333333 | 0.7014925 | 0.5 | 0.559322 | 0.9238901 | 0.4895397 | 0.4247312 | 0.625
0.8058355 | 0.1941748 | 0.8210117 | 0.1818182 | 0.2916667 | 0.1746032 | 0 | 0.001769912 | 0.1363636 | 0 | 0.04568528 | 0.125 | 0.25 | 0 | 0.4534884 | 0 | 0.8059701 | 0.5 | 0.6016949 | 0.9238901 | 0.5606695 | 0.5322581 | 0.5
0.8058355 | 0.1941748 | 0.8210117 | 0.1818182 | 0.2916667 | 0.1746032 | 0 | 0.001769912 | 0.1363636 | 0 | 0.04568528 | 0.125 | 0.25 | 0 | 0.4534884 | 0 | 0.6268657 | 0.5 | 0.5423729 | 0.9260042 | 0.5104603 | 0.3978495 | 0.5416667
0.8164456 | 0.2135922 | 0.8326848 | 0.2727273 | 0.5416667 | 0.4761905 | 0.00177305 | 0.001769912 | 0.5 | 0.3333333 | 0.04568528 | 0.375 | 0 | 0 | 0.3488372 | 0 | 0.4776119 | 0.5 | 0.5932203 | 0.9133192 | 0.5857741 | 0.5806452 | 0.5
0.8164456 | 0.2135922 | 0.8326848 | 0.2727273 | 0.5416667 | 0.4761905 | 0.00177305 | 0.001769912 | 0.5 | 0.3333333 | 0.04568528 | 0.375 | 0 | 0 | 0.3488372 | 0 | 0.5671642 | 0.5 | 0.5677966 | 0.832981 | 0.539749 | 0.5483871 | 0.5416667
0.8164456 | 0.2135922 | 0.8326848 | 0.2727273 | 0.5416667 | 0.4761905 | 0.00177305 | 0.001769912 | 0.5 | 0.3333333 | 0.04568528 | 0.375 | 0 | 0 | 0.3488372 | 0 | 0.6567164 | 0.5 | 0.5847458 | 0.9112051 | 0.5774059 | 0.5752688 | 0.4583333
0.7846154 | 0.1703442 | 0.6614786 | 0.3181818 | 0.5416667 | 0.3492063 | 0.003546099 | 0.003539823 | 0.2424242 | 0.2638889 | 0.04568528 | 0.25 | 0.25 | 0 | 0.3023256 | 0 | 0.5671642 | 0.5 | 0.5 | 0.9260042 | 0.4895397 | 0.4354839 | 0.5208333
0.7740053 | 0.2038835 | 0.6459144 | 0.7727273 | 0.6666667 | 0.8571429 | 0 | 0.001769912 | 0.2727273 | 0.3194444 | 0.04568528 | 0.3125 | 0.25 | 0 | 0.2674419 | 0 | 0.5074627 | 0.5 | 0.559322 | 0.9154334 | 0.5983264 | 0.6505376 | 0.5208333
0.7740053 | 0.2038835 | 0.6459144 | 0.7727273 | 0.6666667 | 0.8571429 | 0 | 0.001769912 | 0.2727273 | 0.3194444 | 0.04568528 | 0.3125 | 0.25 | 0 | 0.2674419 | 0 | 0.5970149 | 0.5 | 0.5338983 | 0.9238901 | 0.5774059 | 0.5806452 | 0.4166667
0.6785146 | 0.2285966 | 0.6653696 | 0.4090909 | 0.625 | 0.4920635 | 0 | 0.001769912 | 0.2727273 | 0.1666667 | 0.04568528 | 0.25 | 0.25 | 0 | 0.3953488 | 0 | 0.6865672 | 0.5 | 0.5847458 | 0.9112051 | 0.5146444 | 0.5215054 | 0.5
0.6785146 | 0.2285966 | 0.6653696 | 0.4090909 | 0.625 | 0.4920635 | 0 | 0.001769912 | 0.2727273 | 0.1666667 | 0.04568528 | 0.25 | 0.25 | 0 | 0.3953488 | 0 | 0.5671642 | 0.5 | 0.5508475 | 0.9133192 | 0.4351464 | 0.4086022 | 0.6041667
0.6785146 | 0.2285966 | 0.6653696 | 0.4090909 | 0.625 | 0.4920635 | 0 | 0.001769912 | 0.2727273 | 0.1666667 | 0.04568528 | 0.25 | 0.25 | 0 | 0.3953488 | 0 | 0.6567164 | 0.5 | 0.5762712 | 0.8668076 | 0.4435146 | 0.4193548 | 0.5208333
0.6785146 | 0.1703442 | 0.8132296 | 0.4090909 | 0.5 | 0.5079365 | 0 | 0.001769912 | 0.2727273 | 0.2361111 | 0.04568528 | 0.3125 | 0 | 0 | 0.2093023 | 0 | 0.3283582 | 0 | 0.5508475 | 0.9175476 | 0.5481172 | 0.4354839 | 0.5208333
0.6785146 | 0.1703442 | 0.8132296 | 0.4090909 | 0.5 | 0.5079365 | 0 | 0.001769912 | 0.2727273 | 0.2361111 | 0.04568528 | 0.3125 | 0 | 0 | 0.2093023 | 0 | 0.4179104 | 0 | 0.5254237 | 0.9196617 | 0.5941423 | 0.5430108 | 0.5833333
0.6785146 | 0.1703442 | 0.8132296 | 0.4090909 | 0.5 | 0.5079365 | 0 | 0.001769912 | 0.2727273 | 0.2361111 | 0.04568528 | 0.3125 | 0 | 0 | 0.2093023 | 0 | 0.5074627 | 0 | 0.5677966 | 0.9217759 | 0.4476987 | 0.3870968 | 0.5416667
0.6785146 | 0.1703442 | 0.8132296 | 0.4090909 | 0.5 | 0.5079365 | 0 | 0.001769912 | 0.2727273 | 0.2361111 | 0.04568528 | 0.3125 | 0 | 0 | 0.2093023 | 0 | 0.6567164 | 0.5 | 0.5423729 | 0.9196617 | 0.4267782 | 0.4301075 | 0.4791667
0.6785146 | 0.1703442 | 0.8132296 | 0.4090909 | 0.5 | 0.5079365 | 0 | 0.001769912 | 0.2727273 | 0.2361111 | 0.04568528 | 0.3125 | 0 | 0 | 0.2093023 | 0 | 0.4776119 | 0.5 | 0.5762712 | 0.9154334 | 0.4644351 | 0.4139785 | 0.4583333
0.6785146 | 0.1703442 | 0.8132296 | 0.4090909 | 0.5 | 0.5079365 | 0 | 0.001769912 | 0.2727273 | 0.2361111 | 0.04568528 | 0.3125 | 0 | 0 | 0.2093023 | 0 | 0.5074627 | 0 | 0.5677966 | 0.9175476 | 0.4937238 | 0.4569892 | 0.625
0.7262599 | 0.1888791 | 0.7509728 | 0.6363636 | 0.4583333 | 0.3809524 | 0.00177305 | 0.003539823 | 0.1969697 | 0.2777778 | 0.04568528 | 0.3125 | 0.25 | 0 | 0.2790698 | 0 | 0.2537313 | 0 | 0.3050847 | 0.9704017 | 0.3933054 | 0.4086022 | 0.4791667
0.7262599 | 0.1888791 | 0.7509728 | 0.6363636 | 0.4583333 | 0.3809524 | 0.00177305 | 0.003539823 | 0.1969697 | 0.2777778 | 0.04568528 | 0.3125 | 0.25 | 0 | 0.2790698 | 0 | 0.3432836 | 0 | 0.3559322 | 0.961945 | 0.3891213 | 0.4354839 | 0.4583333
0.7846154 | 0.1906443 | 0.6770428 | 0.4090909 | 0.6666667 | 0.3174603 | 0.00177305 | 0.003539823 | 0.2121212 | 0.2638889 | 0.04568528 | 0.3125 | 0.25 | 0 | 0.3023256 | 0 | 0.4925373 | 0.25 | 0.4152542 | 0.9598309 | 0.4644351 | 0.4247312 | 0.5625
0.6785146 | 0.2285966 | 0.6653696 | 0.4090909 | 0.625 | 0.4920635 | 0 | 0.001769912 | 0.2727273 | 0.1666667 | 0.04568528 | 0.25 | 0.25 | 0 | 0.3953488 | 0 | 0.3134328 | 0.25 | 0.3898305 | 0.9471459 | 0.4267782 | 0.3655914 | 0.5416667
0.6785146 | 0.2285966 | 0.6653696 | 0.4090909 | 0.625 | 0.4920635 | 0 | 0.001769912 | 0.2727273 | 0.1666667 | 0.04568528 | 0.25 | 0.25 | 0 | 0.3953488 | 0 | 0.4029851 | 0.25 | 0.2881356 | 0.9598309 | 0.376569 | 0.2634409 | 0.5833333
0.6785146 | 0.2285966 | 0.6653696 | 0.4090909 | 0.625 | 0.4920635 | 0 | 0.001769912 | 0.2727273 | 0.1666667 | 0.04568528 | 0.25 | 0.25 | 0 | 0.3953488 | 0 | 0.4925373 | 0.25 | 0.3644068 | 0.9661734 | 0.3974895 | 0.2956989 | 0.5
0.6785146 | 0.1703442 | 0.8132296 | 0.4090909 | 0.5 | 0.5079365 | 0 | 0.001769912 | 0.2727273 | 0.2361111 | 0.04568528 | 0.3125 | 0 | 0 | 0.2093023 | 0 | 0.5074627 | 0 | 0.5338983 | 0.9133192 | 0.4560669 | 0.3548387 | 0.5208333
0.7740053 | 0.2038835 | 0.6459144 | 0.7727273 | 0.6666667 | 0.8571429 | 0 | 0.001769912 | 0.2727273 | 0.3194444 | 0.04568528 | 0.3125 | 0.25 | 0 | 0.2674419 | 0 | 0.5223881 | 0.5 | 0.6016949 | 0.9154334 | 0.5774059 | 0.5537634 | 0.375
0.7740053 | 0.2038835 | 0.6459144 | 0.7727273 | 0.6666667 | 0.8571429 | 0 | 0.001769912 | 0.2727273 | 0.3194444 | 0.04568528 | 0.3125 | 0.25 | 0 | 0.2674419 | 0 | 0.6119403 | 0.5 | 0.5932203 | 0.8668076 | 0.6359833 | 0.6612903 | 0.4583333
0.7262599 | 0.1941748 | 0.7198444 | 0.3181818 | 0.5416667 | 0.3492063 | 0.005319149 | 0.005309735 | 0.5 | 0.3472222 | 0.0964467 | 0 | 0 | 0 | 0.3604651 | 0 | 0.7014925 | 0.5 | 0.5338983 | 0.9175476 | 0.4435146 | 0.3870968 | 0.6458333
0.7262599 | 0.1941748 | 0.7198444 | 0.3181818 | 0.5416667 | 0.3492063 | 0.005319149 | 0.005309735 | 0.5 | 0.3472222 | 0.0964467 | 0 | 0 | 0 | 0.3604651 | 0 | 0.5223881 | 0.5 | 0.5762712 | 0.9133192 | 0.5690377 | 0.6290323 | 0.5416667
0.7262599 | 0.1941748 | 0.7198444 | 0.3181818 | 0.5416667 | 0.3492063 | 0.005319149 | 0.005309735 | 0.5 | 0.3472222 | 0.0964467 | 0 | 0 | 0 | 0.3604651 | 0 | 0.6119403 | 0.5 | 0.5847458 | 0.9154334 | 0.4225941 | 0.327957 | 0.5
0.7262599 | 0.1941748 | 0.7198444 | 0.3181818 | 0.5416667 | 0.3492063 | 0.005319149 | 0.005309735 | 0.5 | 0.3472222 | 0.0964467 | 0 | 0 | 0 | 0.3604651 | 0 | 0.7014925 | 0.5 | 0.5677966 | 0.9175476 | 0.4644351 | 0.4032258 | 0.5
0.7209549 | 0.1994704 | 0.6536965 | 0.3636364 | 0.4583333 | 0.4444444 | 0.003546099 | 0.003539823 | 0.3484848 | 0.3194444 | 0.04568528 | 0.1875 | 0 | 0 | 0.2093023 | 0 | 0.5223881 | 0.5 | 0.5254237 | 0.9175476 | 0.3849372 | 0.3333333 | 0.4791667
0.7209549 | 0.1994704 | 0.6536965 | 0.3636364 | 0.4583333 | 0.4444444 | 0.003546099 | 0.003539823 | 0.3484848 | 0.3194444 | 0.04568528 | 0.1875 | 0 | 0 | 0.2093023 | 0 | 0.6119403 | 0.5 | 0.4830508 | 0.9175476 | 0.376569 | 0.3064516 | 0.4791667
0.7209549 | 0.1994704 | 0.6536965 | 0.3636364 | 0.4583333 | 0.4444444 | 0.003546099 | 0.003539823 | 0.3484848 | 0.3194444 | 0.04568528 | 0.1875 | 0 | 0 | 0.2093023 | 0 | 0.5223881 | 0.5 | 0.5423729 | 0.9175476 | 0.3807531 | 0.2634409 | 0.625
0.7209549 | 0.1994704 | 0.6536965 | 0.3636364 | 0.4583333 | 0.4444444 | 0.003546099 | 0.003539823 | 0.3484848 | 0.3194444 | 0.04568528 | 0.1875 | 0 | 0 | 0.2093023 | 0 | 0.6119403 | 0.5 | 0.5 | 0.9196617 | 0.376569 | 0.2849462 | 0.6041667
0.7209549 | 0.1994704 | 0.6536965 | 0.3636364 | 0.4583333 | 0.4444444 | 0.003546099 | 0.003539823 | 0.3484848 | 0.3194444 | 0.04568528 | 0.1875 | 0 | 0 | 0.2093023 | 0 | 0.7014925 | 0.5 | 0.5762712 | 0.9196617 | 0.3933054 | 0.3763441 | 0.4791667
0.7209549 | 0.1994704 | 0.6536965 | 0.3636364 | 0.4583333 | 0.4444444 | 0.003546099 | 0.003539823 | 0.3484848 | 0.3194444 | 0.04568528 | 0.1875 | 0 | 0 | 0.2093023 | 0 | 0.5223881 | 0.5 | 0.5169492 | 0.9175476 | 0.4142259 | 0.3602151 | 0.5416667
0.7209549 | 0.1994704 | 0.6536965 | 0.3636364 | 0.4583333 | 0.4444444 | 0.003546099 | 0.003539823 | 0.3484848 | 0.3194444 | 0.04568528 | 0.1875 | 0 | 0 | 0.2093023 | 0 | 0.6119403 | 0.5 | 0.5423729 | 0.9196617 | 0.3933054 | 0.3010753 | 0.6458333
0.7209549 | 0.1994704 | 0.6536965 | 0.3636364 | 0.4583333 | 0.4444444 | 0.003546099 | 0.003539823 | 0.3484848 | 0.3194444 | 0.04568528 | 0.1875 | 0 | 0 | 0.2093023 | 0 | 0.7014925 | 0.5 | 0.559322 | 0.9175476 | 0.41841 | 0.327957 | 0.5208333
0.7209549 | 0.1994704 | 0.6536965 | 0.3636364 | 0.4583333 | 0.4444444 | 0.003546099 | 0.003539823 | 0.3484848 | 0.3194444 | 0.04568528 | 0.1875 | 0 | 0 | 0.2093023 | 0 | 0.5223881 | 0.5 | 0.5423729 | 0.9196617 | 0.4058577 | 0.2741935 | 0.5833333
0.7156499 | 0.1888791 | 0.8132296 | 0.3181818 | 0.1666667 | 0.2698413 | 0.0248227 | 0.02477876 | 0.2727273 | 0.2222222 | 0.0964467 | 0.3125 | 0.25 | 0 | 0.4186047 | 0.06666667 | 0.6567164 | 0.5 | 0.5677966 | 0.9196617 | 0.4142259 | 0.3870968 | 0.625
0.7156499 | 0.1888791 | 0.8132296 | 0.3181818 | 0.1666667 | 0.2698413 | 0.0248227 | 0.02477876 | 0.2727273 | 0.2222222 | 0.0964467 | 0.3125 | 0.25 | 0 | 0.4186047 | 0.06666667 | 0.7462687 | 0.5 | 0.5677966 | 0.9196617 | 0.4560669 | 0.4462366 | 0.5
0.7156499 | 0.1888791 | 0.8132296 | 0.3181818 | 0.1666667 | 0.2698413 | 0.0248227 | 0.02477876 | 0.2727273 | 0.2222222 | 0.0964467 | 0.3125 | 0.25 | 0 | 0.4186047 | 0.06666667 | 0.5671642 | 0.5 | 0.5084746 | 0.9196617 | 0.4435146 | 0.4516129 | 0.5416667
0.7156499 | 0.1888791 | 0.8132296 | 0.3181818 | 0.1666667 | 0.2698413 | 0.0248227 | 0.02477876 | 0.2727273 | 0.2222222 | 0.0964467 | 0.3125 | 0.25 | 0 | 0.4186047 | 0.06666667 | 0.6567164 | 0.5 | 0.5169492 | 0.9175476 | 0.4853556 | 0.516129 | 0.5
0.7156499 | 0.1888791 | 0.8132296 | 0.3181818 | 0.1666667 | 0.2698413 | 0.0248227 | 0.02477876 | 0.2727273 | 0.2222222 | 0.0964467 | 0.3125 | 0.25 | 0 | 0.4186047 | 0.06666667 | 0.7462687 | 0.5 | 0.559322 | 0.8710359 | 0.4435146 | 0.4354839 | 0.5833333
0.7156499 | 0.1888791 | 0.8132296 | 0.3181818 | 0.1666667 | 0.2698413 | 0.0248227 | 0.02477876 | 0.2727273 | 0.2222222 | 0.0964467 | 0.3125 | 0.25 | 0 | 0.4186047 | 0.06666667 | 0.5671642 | 0.5 | 0.5508475 | 0.9196617 | 0.4476987 | 0.4139785 | 0.5625
0.7156499 | 0.1888791 | 0.8132296 | 0.3181818 | 0.1666667 | 0.2698413 | 0.0248227 | 0.02477876 | 0.2727273 | 0.2222222 | 0.0964467 | 0.3125 | 0.25 | 0 | 0.4186047 | 0.06666667 | 0.7462687 | 0.5 | 0.5847458 | 0.9196617 | 0.4686192 | 0.4408602 | 0.5416667
0.7156499 | 0.1888791 | 0.8132296 | 0.3181818 | 0.1666667 | 0.2698413 | 0.0248227 | 0.02477876 | 0.2727273 | 0.2222222 | 0.0964467 | 0.3125 | 0.25 | 0 | 0.4186047 | 0.06666667 | 0.5671642 | 0.5 | 0.559322 | 0.9175476 | 0.4560669 | 0.4032258 | 0.5833333
0.7156499 | 0.1888791 | 0.8132296 | 0.3181818 | 0.1666667 | 0.2698413 | 0.0248227 | 0.02477876 | 0.2727273 | 0.2222222 | 0.0964467 | 0.3125 | 0.25 | 0 | 0.4186047 | 0.06666667 | 0.6567164 | 0.5 | 0.5762712 | 0.9154334 | 0.460251 | 0.4354839 | 0.625
0.7262599 | 0.1941748 | 0.7198444 | 0.3181818 | 0.5416667 | 0.3492063 | 0.005319149 | 0.005309735 | 0.5 | 0.3472222 | 0.0964467 | 0 | 0 | 0 | 0.3604651 | 0 | 0.7761194 | 0.5 | 0.6779661 | 0.9175476 | 0.4728033 | 0.4892473 | 0.4791667
0.7262599 | 0.1941748 | 0.7198444 | 0.3181818 | 0.5416667 | 0.3492063 | 0.005319149 | 0.005309735 | 0.5 | 0.3472222 | 0.0964467 | 0 | 0 | 0 | 0.3604651 | 0 | 0.5970149 | 0.5 | 0.6864407 | 0.9154334 | 0.5271967 | 0.5376344 | 0.4375
0.7262599 | 0.1941748 | 0.7198444 | 0.3181818 | 0.5416667 | 0.3492063 | 0.005319149 | 0.005309735 | 0.5 | 0.3472222 | 0.0964467 | 0 | 0 | 0 | 0.3604651 | 0 | 0.6865672 | 0.5 | 0.6779661 | 0.9133192 | 0.5062762 | 0.516129 | 0.4583333
0.7262599 | 0.1941748 | 0.7198444 | 0.3181818 | 0.5416667 | 0.3492063 | 0.005319149 | 0.005309735 | 0.5 | 0.3472222 | 0.0964467 | 0 | 0 | 0 | 0.3604651 | 0 | 0.7761194 | 0.5 | 0.6779661 | 0.9154334 | 0.4811715 | 0.5107527 | 0.4375
0.7793103 | 0.2091792 | 0.7159533 | 0.4090909 | 0.4166667 | 0.3968254 | 0.003546099 | 0.003539823 | 0.2424242 | 0.2916667 | 0.04568528 | 0 | 0 | 0 | 0.2325581 | 0 | 0.7313433 | 1 | 0.6610169 | 0.8435518 | 0.4476987 | 0.4193548 | 0.4791667
0.7262599 | 0.1888791 | 0.7509728 | 0.6363636 | 0.4583333 | 0.3809524 | 0.00177305 | 0.003539823 | 0.1969697 | 0.2777778 | 0.04568528 | 0.3125 | 0.25 | 0 | 0.2790698 | 0 | 0.6716418 | 0.5 | 0.5677966 | 0.9196617 | 0.5146444 | 0.4784946 | 0.4583333
0.7793103 | 0.2091792 | 0.7159533 | 0.4090909 | 0.4166667 | 0.3968254 | 0.003546099 | 0.003539823 | 0.2424242 | 0.2916667 | 0.04568528 | 0 | 0 | 0 | 0.2325581 | 0 | 0.5671642 | 0.5 | 0.5677966 | 0.9175476 | 0.4811715 | 0.4032258 | 0.6458333
0.7793103 | 0.2091792 | 0.7159533 | 0.4090909 | 0.4166667 | 0.3968254 | 0.003546099 | 0.003539823 | 0.2424242 | 0.2916667 | 0.04568528 | 0 | 0 | 0 | 0.2325581 | 0 | 0.7462687 | 0.5 | 0.5762712 | 0.9175476 | 0.5481172 | 0.5591398 | 0.4375
0.7793103 | 0.2091792 | 0.7159533 | 0.4090909 | 0.4166667 | 0.3968254 | 0.003546099 | 0.003539823 | 0.2424242 | 0.2916667 | 0.04568528 | 0 | 0 | 0 | 0.2325581 | 0 | 0.5671642 | 0.5 | 0.5508475 | 0.9154334 | 0.5146444 | 0.4569892 | 0.4375
0.7740053 | 0.2038835 | 0.6459144 | 0.7727273 | 0.6666667 | 0.8571429 | 0 | 0.001769912 | 0.2727273 | 0.3194444 | 0.04568528 | 0.3125 | 0.25 | 0 | 0.2674419 | 0 | 0.3283582 | 0 | 0.5338983 | 0.9154334 | 0.5523013 | 0.4946237 | 0.5
0.7740053 | 0.2038835 | 0.6459144 | 0.7727273 | 0.6666667 | 0.8571429 | 0 | 0.001769912 | 0.2727273 | 0.3194444 | 0.04568528 | 0.3125 | 0.25 | 0 | 0.2674419 | 0 | 0.4179104 | 0 | 0.5 | 0.9196617 | 0.5439331 | 0.5322581 | 0.5
0.7740053 | 0.2038835 | 0.6459144 | 0.7727273 | 0.6666667 | 0.8571429 | 0 | 0.001769912 | 0.2727273 | 0.3194444 | 0.04568528 | 0.3125 | 0.25 | 0 | 0.2674419 | 0 | 0.3283582 | 0 | 0.5338983 | 0.9196617 | 0.5648536 | 0.5268817 | 0.4375
0.731565 | 0.200353 | 0.5175097 | 0.4090909 | 0.4583333 | 0.4920635 | 0.00177305 | 0.003539823 | 0.2272727 | 0.1805556 | 0.04568528 | 0 | 0 | 0 | 0.3255814 | 0 | 0.7014925 | 0.5 | 0.5338983 | 0.9175476 | 0.3723849 | 0.344086 | 0.5
0.7262599 | 0.2030009 | 0.766537 | 0.1818182 | 0.2916667 | 0.5396825 | 0.05319149 | 0.05309735 | 0.2878788 | 0.3472222 | 0.0964467 | 0.1875 | 0 | 0 | 0.4534884 | 0 | 0.6268657 | 0.5 | 0.5847458 | 0.9196617 | 0.4393305 | 0.3978495 | 0.5208333
0.731565 | 0.200353 | 0.5175097 | 0.4090909 | 0.4583333 | 0.4920635 | 0.00177305 | 0.003539823 | 0.2272727 | 0.1805556 | 0.04568528 | 0 | 0 | 0 | 0.3255814 | 0 | 0.6119403 | 0.5 | 0.5169492 | 0.9217759 | 0.3598326 | 0.311828 | 0.5625
0.7846154 | 0.1703442 | 0.6614786 | 0.3181818 | 0.5416667 | 0.3492063 | 0.003546099 | 0.003539823 | 0.2424242 | 0.2638889 | 0.04568528 | 0.25 | 0.25 | 0 | 0.3023256 | 0 | 0.5970149 | 0.5 | 0.559322 | 0.9175476 | 0.539749 | 0.516129 | 0.4375
0.73687 | 0.2215357 | 0.8054475 | 0.6363636 | 0.5 | 0.2857143 | 0.00177305 | 0.001769912 | 0.1969697 | 0.1388889 | 0.04568528 | 0.1875 | 0.25 | 0 | 0.2906977 | 0.03333333 | 0.6865672 | 0.5 | 0.559322 | 0.9175476 | 0.5313808 | 0.5322581 | 0.6875
0.731565 | 0.200353 | 0.5175097 | 0.4090909 | 0.4583333 | 0.4920635 | 0.00177305 | 0.003539823 | 0.2272727 | 0.1805556 | 0.04568528 | 0 | 0 | 0 | 0.3255814 | 0 | 0.7164179 | 0.5 | 0.5677966 | 0.9175476 | 0.460251 | 0.3548387 | 0.5625
0.731565 | 0.200353 | 0.5175097 | 0.4090909 | 0.4583333 | 0.4920635 | 0.00177305 | 0.003539823 | 0.2272727 | 0.1805556 | 0.04568528 | 0 | 0 | 0 | 0.3255814 | 0 | 0.7164179 | 0.5 | 0.5677966 | 0.9175476 | 0.5523013 | 0.7150538 | 0.1458333
0.731565 | 0.200353 | 0.5175097 | 0.4090909 | 0.4583333 | 0.4920635 | 0.00177305 | 0.003539823 | 0.2272727 | 0.1805556 | 0.04568528 | 0 | 0 | 0 | 0.3255814 | 0 | 0.7164179 | 0.5 | 0.5677966 | 0.9175476 | 0.4518828 | 0.3548387 | 0.5625
0.731565 | 0.200353 | 0.5175097 | 0.4090909 | 0.4583333 | 0.4920635 | 0.00177305 | 0.003539823 | 0.2272727 | 0.1805556 | 0.04568528 | 0 | 0 | 0 | 0.3255814 | 0 | 0.5373134 | 0.5 | 0.5677966 | 0.9154334 | 0.376569 | 0.2688172 | 0.6458333
0.731565 | 0.200353 | 0.5175097 | 0.4090909 | 0.4583333 | 0.4920635 | 0.00177305 | 0.003539823 | 0.2272727 | 0.1805556 | 0.04568528 | 0 | 0 | 0 | 0.3255814 | 0 | 0.6268657 | 0.5 | 0.5762712 | 0.9196617 | 0.3891213 | 0.2956989 | 0.6041667
0.731565 | 0.200353 | 0.5175097 | 0.4090909 | 0.4583333 | 0.4920635 | 0.00177305 | 0.003539823 | 0.2272727 | 0.1805556 | 0.04568528 | 0 | 0 | 0 | 0.3255814 | 0 | 0.7164179 | 0.5 | 0.5677966 | 0.9196617 | 0.4267782 | 0.344086 | 0.6041667
0.731565 | 0.200353 | 0.5175097 | 0.4090909 | 0.4583333 | 0.4920635 | 0.00177305 | 0.003539823 | 0.2272727 | 0.1805556 | 0.04568528 | 0 | 0 | 0 | 0.3255814 | 0 | 0.5223881 | 0.5 | 0.5338983 | 0.9175476 | 0.4267782 | 0.311828 | 0.4791667
0.7262599 | 0.2127096 | 0.7937743 | 0.3636364 | 0.4583333 | 0.4920635 | 0 | 0.001769912 | 0.2878788 | 0.1805556 | 0.04568528 | 0.3125 | 0.25 | 0 | 0.2790698 | 0 | 0.4179104 | 0 | 0.5169492 | 0.9196617 | 0.4769874 | 0.4086022 | 0.4375
0.7740053 | 0.2038835 | 0.6459144 | 0.7727273 | 0.6666667 | 0.8571429 | 0 | 0.001769912 | 0.2727273 | 0.3194444 | 0.04568528 | 0.3125 | 0.25 | 0 | 0.2674419 | 0 | 0.4179104 | 0 | 0.559322 | 0.9175476 | 0.5355649 | 0.4086022 | 0.5625
0.7633952 | 0.2338923 | 0.8599222 | 0.7727273 | 0.625 | 0.3968254 | 0.03014184 | 0.02654867 | 0.2121212 | 0.3611111 | 0.0964467 | 0.1875 | 0 | 0 | 0.4418605 | 0 | 0.8208955 | 0.5 | 0.559322 | 0.9217759 | 0.5146444 | 0.4247312 | 0.5416667
0.7103448 | 0.1915269 | 0.6653696 | 0.2727273 | 0.5 | 0.4920635 | 0.003546099 | 0.003539823 | 0.3787879 | 0.1944444 | 0.0964467 | 0.125 | 0 | 0 | 0.2674419 | 0 | 0.6119403 | 0.5 | 0.5254237 | 0.9175476 | 0.41841 | 0.4408602 | 0.5208333
0.7103448 | 0.1915269 | 0.6653696 | 0.2727273 | 0.5 | 0.4920635 | 0.003546099 | 0.003539823 | 0.3787879 | 0.1944444 | 0.0964467 | 0.125 | 0 | 0 | 0.2674419 | 0 | 0.7014925 | 0.5 | 0.5423729 | 0.9175476 | 0.4435146 | 0.4139785 | 0.5
0.7793103 | 0.2091792 | 0.7159533 | 0.4090909 | 0.4166667 | 0.3968254 | 0.003546099 | 0.003539823 | 0.2424242 | 0.2916667 | 0.04568528 | 0 | 0 | 0 | 0.2325581 | 0 | 0.5223881 | 0.25 | 0.4152542 | 0.9704017 | 0.4644351 | 0.2741935 | 0.5625
0.73687 | 0.2215357 | 0.8054475 | 0.6363636 | 0.5 | 0.2857143 | 0.00177305 | 0.001769912 | 0.1969697 | 0.1388889 | 0.04568528 | 0.1875 | 0.25 | 0 | 0.2906977 | 0.03333333 | 0.6716418 | 0.5 | 0.5762712 | 0.9196617 | 0.5313808 | 0.4892473 | 0.5416667
0.73687 | 0.2215357 | 0.8054475 | 0.6363636 | 0.5 | 0.2857143 | 0.00177305 | 0.001769912 | 0.1969697 | 0.1388889 | 0.04568528 | 0.1875 | 0.25 | 0 | 0.2906977 | 0.03333333 | 0.3283582 | 0 | 0.5762712 | 0.9175476 | 0.5523013 | 0.483871 | 0.6041667
0.8217507 | 0.1729921 | 0.7081712 | 0.2272727 | 0.5416667 | 0.3650794 | 0.003546099 | 0.003539823 | 0.2878788 | 0.3055556 | 0.04568528 | 0.4375 | 0 | 0 | 0.3372093 | 0 | 0.4179104 | 0 | 0.5762712 | 0.9175476 | 0.5606695 | 0.4569892 | 0.5416667
0.8005305 | 0.1782877 | 0.7431907 | 0.2272727 | 0.5 | 0.3809524 | 0.00177305 | 0.003539823 | 0.2272727 | 0.1527778 | 0.04568528 | 0.1875 | 0 | 0.05555556 | 0.3023256 | 0.06666667 | 0.4477612 | 0 | 0.3983051 | 0.9682875 | 0.4225941 | 0.3064516 | 0.6666667
0.8005305 | 0.1782877 | 0.7431907 | 0.2272727 | 0.5 | 0.3809524 | 0.00177305 | 0.003539823 | 0.2272727 | 0.1527778 | 0.04568528 | 0.1875 | 0 | 0.05555556 | 0.3023256 | 0.06666667 | 0.2686567 | 0 | 0.4237288 | 0.9598309 | 0.3891213 | 0.2903226 | 0.5625
0.73687 | 0.2215357 | 0.8054475 | 0.6363636 | 0.5 | 0.2857143 | 0.00177305 | 0.001769912 | 0.1969697 | 0.1388889 | 0.04568528 | 0.1875 | 0.25 | 0 | 0.2906977 | 0.03333333 | 0.5820896 | 0.5 | 0.5338983 | 0.9154334 | 0.5983264 | 0.6075269 | 0.5
0.7103448 | 0.1915269 | 0.6653696 | 0.2727273 | 0.5 | 0.4920635 | 0.003546099 | 0.003539823 | 0.3787879 | 0.1944444 | 0.0964467 | 0.125 | 0 | 0 | 0.2674419 | 0 | 0.3731343 | 0 | 0.5508475 | 0.9133192 | 0.5020921 | 0.4946237 | 0.5416667
0.6785146 | 0.2285966 | 0.6653696 | 0.4090909 | 0.625 | 0.4920635 | 0 | 0.001769912 | 0.2727273 | 0.1666667 | 0.04568528 | 0.25 | 0.25 | 0 | 0.3953488 | 0 | 0.4925373 | 0.5 | 0.5762712 | 0.9196617 | 0.460251 | 0.3978495 | 0.5208333
0.7262599 | 0.1888791 | 0.7509728 | 0.6363636 | 0.4583333 | 0.3809524 | 0.00177305 | 0.003539823 | 0.1969697 | 0.2777778 | 0.04568528 | 0.3125 | 0.25 | 0 | 0.2790698 | 0 | 0.5820896 | 0.5 | 0.5847458 | 0.9154334 | 0.5230126 | 0.4677419 | 0.5
0.7262599 | 0.1941748 | 0.7198444 | 0.3181818 | 0.5416667 | 0.3492063 | 0.005319149 | 0.005309735 | 0.5 | 0.3472222 | 0.0964467 | 0 | 0 | 0 | 0.3604651 | 0 | 0.7164179 | 0.5 | 0.5677966 | 0.8604651 | 0.4811715 | 0.3602151 | 0.5208333
0.7262599 | 0.1941748 | 0.7198444 | 0.3181818 | 0.5416667 | 0.3492063 | 0.005319149 | 0.005309735 | 0.5 | 0.3472222 | 0.0964467 | 0 | 0 | 0 | 0.3604651 | 0 | 0.5373134 | 0.5 | 0.5847458 | 0.9133192 | 0.4644351 | 0.3548387 | 0.5208333
0.731565 | 0.200353 | 0.5175097 | 0.4090909 | 0.4583333 | 0.4920635 | 0.00177305 | 0.003539823 | 0.2272727 | 0.1805556 | 0.04568528 | 0 | 0 | 0 | 0.3255814 | 0 | 0.6268657 | 0.5 | 0.5932203 | 0.9196617 | 0.4225941 | 0.3494624 | 0.5208333
0.73687 | 0.2215357 | 0.8054475 | 0.6363636 | 0.5 | 0.2857143 | 0.00177305 | 0.001769912 | 0.1969697 | 0.1388889 | 0.04568528 | 0.1875 | 0.25 | 0 | 0.2906977 | 0.03333333 | 0.6716418 | 0.5 | 0.6016949 | 0.8625793 | 0.5020921 | 0.4086022 | 0.4375
0.73687 | 0.2215357 | 0.8054475 | 0.6363636 | 0.5 | 0.2857143 | 0.00177305 | 0.001769912 | 0.1969697 | 0.1388889 | 0.04568528 | 0.1875 | 0.25 | 0 | 0.2906977 | 0.03333333 | 0.3283582 | 0 | 0.5423729 | 0.9175476 | 0.5439331 | 0.4301075 | 0.3958333
0.7103448 | 0.1915269 | 0.6653696 | 0.2727273 | 0.5 | 0.4920635 | 0.003546099 | 0.003539823 | 0.3787879 | 0.1944444 | 0.0964467 | 0.125 | 0 | 0 | 0.2674419 | 0 | 0.4626866 | 0 | 0.5762712 | 0.7167019 | 0.4686192 | 0.3870968 | 0.5416667
0.6785146 | 0.4112974 | 0.03891051 | 0.2272727 | 0.2083333 | 0.1904762 | 0.07624113 | 0.07433628 | 0.1666667 | 0.08333333 | 0.04568528 | 0.25 | 0 | 0.05555556 | 0.4883721 | 0.4666667 | 0.4328358 | 0 | 0.4067797 | 0.8477801 | 0.5230126 | 0.4408602 | 0.3958333
0.6572944 | 0.3786408 | 0.04669261 | 0.2272727 | 0.3333333 | 0.1111111 | 0.04787234 | 0.04070796 | 0.1818182 | 0.1111111 | 0.04568528 | 0.25 | 0 | 0 | 0.5930233 | 0.4333333 | 0.2537313 | 0 | 0.3898305 | 0.8477801 | 0.3807531 | 0.2741935 | 0.3958333
0.7262599 | 0.1888791 | 0.7509728 | 0.6363636 | 0.4583333 | 0.3809524 | 0.00177305 | 0.003539823 | 0.1969697 | 0.2777778 | 0.04568528 | 0.3125 | 0.25 | 0 | 0.2790698 | 0 | 0.6716418 | 0.5 | 0.5169492 | 0.9175476 | 0.6359833 | 0.6935484 | 0.4166667
0.7103448 | 0.1915269 | 0.6653696 | 0.2727273 | 0.5 | 0.4920635 | 0.003546099 | 0.003539823 | 0.3787879 | 0.1944444 | 0.0964467 | 0.125 | 0 | 0 | 0.2674419 | 0 | 0.3731343 | 0 | 0.5508475 | 0.9175476 | 0.41841 | 0.3494624 | 0.5
0.6572944 | 0.3786408 | 0.04669261 | 0.2272727 | 0.3333333 | 0.1111111 | 0.04787234 | 0.04070796 | 0.1818182 | 0.1111111 | 0.04568528 | 0.25 | 0 | 0 | 0.5930233 | 0.4333333 | 0.3432836 | 0 | 0.3813559 | 0.8604651 | 0.3933054 | 0.2096774 | 0.4166667
0.6997347 | 0.2082966 | 0.7120623 | 0.5 | 0.625 | 0.4285714 | 0.0106383 | 0.008849558 | 1 | 0.4444444 | 0.04568528 | 0.5 | 0.25 | 0 | 0.372093 | 0 | 0.4925373 | 0.5 | 0.5338983 | 0.9196617 | 0.5020921 | 0.4784946 | 0.5
0.7103448 | 0.2347749 | 0.7315175 | 0.2727273 | 0.08333333 | 0.3968254 | 0.01595745 | 0.01415929 | 0.5151515 | 0.2777778 | 0.0964467 | 0 | 0 | 0 | 0.5930233 | 0 | 0.5970149 | 0.5 | 0.5762712 | 0.9154334 | 0.6150628 | 0.672043 | 0.5833333
0.7156499 | 0.1941748 | 0.6848249 | 0.3636364 | 0.375 | 0.4285714 | 0.02304965 | 0.02477876 | 0.5151515 | 0.4583333 | 0.0964467 | 0.375 | 0.25 | 0 | 0.4069767 | 0 | 0.5223881 | 0 | 0.5254237 | 0.9196617 | 0.5271967 | 0.5967742 | 0.4375
0.7527851 | 0.1977052 | 0.7470817 | 0.1818182 | 0.5 | 0.3492063 | 0.003546099 | 0.005309735 | 0.3030303 | 0.1944444 | 0.04568528 | 0.3125 | 0.25 | 0 | 0.5232558 | 0 | 0.3731343 | 0 | 0.220339 | 0.9640592 | 0.5230126 | 0.5430108 | 0.5208333
0.7527851 | 0.1977052 | 0.7470817 | 0.1818182 | 0.5 | 0.3492063 | 0.003546099 | 0.005309735 | 0.3030303 | 0.1944444 | 0.04568528 | 0.3125 | 0.25 | 0 | 0.5232558 | 0 | 0.4626866 | 0 | 0.3559322 | 0.961945 | 0.5439331 | 0.6021505 | 0.5416667
0.7103448 | 0.2347749 | 0.7315175 | 0.2727273 | 0.08333333 | 0.3968254 | 0.01595745 | 0.01415929 | 0.5151515 | 0.2777778 | 0.0964467 | 0 | 0 | 0 | 0.5930233 | 0 | 0.5074627 | 0.5 | 0.5338983 | 0.9175476 | 0.5355649 | 0.5483871 | 0.5208333
0.7527851 | 0.2056487 | 0.688716 | 0.2272727 | 0.2916667 | 0.5396825 | 0.0212766 | 0.02123894 | 0.5757576 | 0.3888889 | 0.0964467 | 0.375 | 0.25 | 0 | 0.3372093 | 0.03333333 | 0.6119403 | 0.5 | 0.5677966 | 0.9175476 | 0.5230126 | 0.5107527 | 0.6041667
0.7527851 | 0.2056487 | 0.688716 | 0.2272727 | 0.2916667 | 0.5396825 | 0.0212766 | 0.02123894 | 0.5757576 | 0.3888889 | 0.0964467 | 0.375 | 0.25 | 0 | 0.3372093 | 0.03333333 | 0.7014925 | 0.5 | 0.5762712 | 0.9175476 | 0.5941423 | 0.6397849 | 0.5208333
0.7527851 | 0.1977052 | 0.7470817 | 0.1818182 | 0.5 | 0.3492063 | 0.003546099 | 0.005309735 | 0.3030303 | 0.1944444 | 0.04568528 | 0.3125 | 0.25 | 0 | 0.5232558 | 0 | 0.6716418 | 0.5 | 0.5677966 | 0.9217759 | 0.5648536 | 0.5591398 | 0.6458333
0.6997347 | 0.2082966 | 0.7120623 | 0.5 | 0.625 | 0.4285714 | 0.0106383 | 0.008849558 | 1 | 0.4444444 | 0.04568528 | 0.5 | 0.25 | 0 | 0.372093 | 0 | 0.4925373 | 0.5 | 0.5762712 | 0.9154334 | 0.5230126 | 0.5430108 | 0.4583333
0.6997347 | 0.2082966 | 0.7120623 | 0.5 | 0.625 | 0.4285714 | 0.0106383 | 0.008849558 | 1 | 0.4444444 | 0.04568528 | 0.5 | 0.25 | 0 | 0.372093 | 0 | 0.6716418 | 0.5 | 0.559322 | 0.9154334 | 0.4769874 | 0.4569892 | 0.4166667
0.7156499 | 0.1941748 | 0.6848249 | 0.3636364 | 0.375 | 0.4285714 | 0.02304965 | 0.02477876 | 0.5151515 | 0.4583333 | 0.0964467 | 0.375 | 0.25 | 0 | 0.4069767 | 0 | 0.3432836 | 0 | 0.5847458 | 0.9196617 | 0.5020921 | 0.4139785 | 0.5208333
0.7527851 | 0.1977052 | 0.7470817 | 0.1818182 | 0.5 | 0.3492063 | 0.003546099 | 0.005309735 | 0.3030303 | 0.1944444 | 0.04568528 | 0.3125 | 0.25 | 0 | 0.5232558 | 0 | 0.5223881 | 0 | 0.5423729 | 0.9175476 | 0.5062762 | 0.4462366 | 0.4791667
0.73687 | 0.2215357 | 0.6770428 | 0.7727273 | 0.625 | 0.2380952 | 0.005319149 | 0.007079646 | 0.1666667 | 0.1527778 | 0.0964467 | 0 | 0 | 0.05555556 | 0.2674419 | 0 | 0.3283582 | 0 | 0.5932203 | 0.9175476 | 0.4728033 | 0.3817204 | 0.5833333
0.7527851 | 0.2056487 | 0.688716 | 0.2272727 | 0.2916667 | 0.5396825 | 0.0212766 | 0.02123894 | 0.5757576 | 0.3888889 | 0.0964467 | 0.375 | 0.25 | 0 | 0.3372093 | 0.03333333 | 0.5223881 | 0 | 0.5677966 | 0.9217759 | 0.4518828 | 0.4139785 | 0.5
0.7527851 | 0.1977052 | 0.7470817 | 0.1818182 | 0.5 | 0.3492063 | 0.003546099 | 0.005309735 | 0.3030303 | 0.1944444 | 0.04568528 | 0.3125 | 0.25 | 0 | 0.5232558 | 0 | 0.4328358 | 0 | 0.5338983 | 0.9217759 | 0.4979079 | 0.4139785 | 0.5
0.7103448 | 0.2347749 | 0.7315175 | 0.2727273 | 0.08333333 | 0.3968254 | 0.01595745 | 0.01415929 | 0.5151515 | 0.2777778 | 0.0964467 | 0 | 0 | 0 | 0.5930233 | 0 | 0.4925373 | 0.5 | 0.4745763 | 0.9175476 | 0.5774059 | 0.5806452 | 0.5
0.7633952 | 0.2100618 | 0.6964981 | 0.4090909 | 0.375 | 0.4603175 | 0.0106383 | 0.01061947 | 0.3787879 | 0.2916667 | 0.0964467 | 0 | 0 | 0 | 0.4534884 | 0 | 0.5223881 | 0 | 0.4830508 | 0.9196617 | 0.5606695 | 0.4623656 | 0.4583333
0.7633952 | 0.2100618 | 0.6964981 | 0.4090909 | 0.375 | 0.4603175 | 0.0106383 | 0.01061947 | 0.3787879 | 0.2916667 | 0.0964467 | 0 | 0 | 0 | 0.4534884 | 0 | 0.3432836 | 0 | 0.5338983 | 0.9175476 | 0.5313808 | 0.5053763 | 0.4583333
0.7156499 | 0.1941748 | 0.6848249 | 0.3636364 | 0.375 | 0.4285714 | 0.02304965 | 0.02477876 | 0.5151515 | 0.4583333 | 0.0964467 | 0.375 | 0.25 | 0 | 0.4069767 | 0 | 0.4626866 | 0 | 0.3389831 | 0.9682875 | 0.5481172 | 0.5376344 | 0.5208333
0.7740053 | 0.1968226 | 0.8093385 | 0.1818182 | 0.5 | 0.3650794 | 0.008865248 | 0.008849558 | 0.1969697 | 0.2083333 | 0.0964467 | 0.1875 | 0.25 | 0 | 0.3255814 | 0 | 0.4029851 | 0.25 | 0.3813559 | 0.9640592 | 0.4895397 | 0.3655914 | 0.4791667
0.7633952 | 0.2100618 | 0.6964981 | 0.4090909 | 0.375 | 0.4603175 | 0.0106383 | 0.01061947 | 0.3787879 | 0.2916667 | 0.0964467 | 0 | 0 | 0 | 0.4534884 | 0 | 0.3432836 | 0 | 0.5423729 | 0.9196617 | 0.5774059 | 0.5806452 | 0.5
0.7103448 | 0.2347749 | 0.7315175 | 0.2727273 | 0.08333333 | 0.3968254 | 0.01595745 | 0.01415929 | 0.5151515 | 0.2777778 | 0.0964467 | 0 | 0 | 0 | 0.5930233 | 0 | 0.6716418 | 0.5 | 0.5338983 | 0.9175476 | 0.5439331 | 0.5 | 0.4375
0.7103448 | 0.2347749 | 0.7315175 | 0.2727273 | 0.08333333 | 0.3968254 | 0.01595745 | 0.01415929 | 0.5151515 | 0.2777778 | 0.0964467 | 0 | 0 | 0 | 0.5930233 | 0 | 0.6716418 | 0.5 | 0.5508475 | 0.9175476 | 0.5774059 | 0.5860215 | 0.5
0.7527851 | 0.2056487 | 0.688716 | 0.2272727 | 0.2916667 | 0.5396825 | 0.0212766 | 0.02123894 | 0.5757576 | 0.3888889 | 0.0964467 | 0.375 | 0.25 | 0 | 0.3372093 | 0.03333333 | 0.5223881 | 0.5 | 0.5762712 | 0.9175476 | 0.5146444 | 0.5752688 | 0.5208333
0.7527851 | 0.2056487 | 0.688716 | 0.2272727 | 0.2916667 | 0.5396825 | 0.0212766 | 0.02123894 | 0.5757576 | 0.3888889 | 0.0964467 | 0.375 | 0.25 | 0 | 0.3372093 | 0.03333333 | 0.6119403 | 0.5 | 0.5677966 | 0.9133192 | 0.5271967 | 0.5322581 | 0.5
0.7156499 | 0.1941748 | 0.6848249 | 0.3636364 | 0.375 | 0.4285714 | 0.02304965 | 0.02477876 | 0.5151515 | 0.4583333 | 0.0964467 | 0.375 | 0.25 | 0 | 0.4069767 | 0 | 0.6865672 | 0.5 | 0.4915254 | 0.9217759 | 0.6066946 | 0.672043 | 0.5
0.7793103 | 0.2091792 | 0.7159533 | 0.4090909 | 0.4166667 | 0.3968254 | 0.003546099 | 0.003539823 | 0.2424242 | 0.2916667 | 0.04568528 | 0 | 0 | 0 | 0.2325581 | 0 | 0.5223881 | 0.5 | 0.5423729 | 0.9238901 | 0.4518828 | 0.3333333 | 0.4583333
0.8164456 | 0.1835834 | 0.5603113 | 0.5454545 | 0.6666667 | 0.2698413 | 0 | 0.001769912 | 0.1818182 | 0.1388889 | 0.04568528 | 0.25 | 0 | 0 | 0.4186047 | 0.06666667 | 0.4328358 | 0 | 0.5423729 | 0.9238901 | 0.4435146 | 0.3548387 | 0.5833333
0.7740053 | 0.1968226 | 0.8093385 | 0.1818182 | 0.5 | 0.3650794 | 0.008865248 | 0.008849558 | 0.1969697 | 0.2083333 | 0.0964467 | 0.1875 | 0.25 | 0 | 0.3255814 | 0 | 0.4925373 | 0.25 | 0.3135593 | 0.9640592 | 0.4644351 | 0.4247312 | 0.5
0.7156499 | 0.1897617 | 0.7042802 | 0.5 | 0.375 | 0.3968254 | 0 | 0.001769912 | 0.4090909 | 0.4166667 | 0.04568528 | 0.375 | 0.25 | 0 | 0.372093 | 0 | 0.6268657 | 0.5 | 0.2627119 | 0.9069767 | 0.4644351 | 0.4784946 | 0.4791667
0.7474801 | 0.2215357 | 0.7782101 | 0.5 | 0.5416667 | 0.6190476 | 0 | 0.001769912 | 0.4242424 | 0.4027778 | 0.04568528 | 0.375 | 0.25 | 0 | 0.3604651 | 0 | 0.7164179 | 0.5 | 0.4152542 | 0.9196617 | 0.4937238 | 0.4677419 | 0.4791667
0.7633952 | 0.2100618 | 0.6964981 | 0.4090909 | 0.375 | 0.4603175 | 0.0106383 | 0.01061947 | 0.3787879 | 0.2916667 | 0.0964467 | 0 | 0 | 0 | 0.4534884 | 0 | 0.6119403 | 0.5 | 0.5677966 | 0.9175476 | 0.6401674 | 0.6935484 | 0.5208333
0.6997347 | 0.2082966 | 0.7120623 | 0.5 | 0.625 | 0.4285714 | 0.0106383 | 0.008849558 | 1 | 0.4444444 | 0.04568528 | 0.5 | 0.25 | 0 | 0.372093 | 0 | 0.7014925 | 0.5 | 0.5254237 | 0.9175476 | 0.4476987 | 0.4193548 | 0.5
0.7740053 | 0.1968226 | 0.8093385 | 0.1818182 | 0.5 | 0.3650794 | 0.008865248 | 0.008849558 | 0.1969697 | 0.2083333 | 0.0964467 | 0.1875 | 0.25 | 0 | 0.3255814 | 0 | 0.4477612 | 0 | 0.5423729 | 0.9196617 | 0.5732218 | 0.5806452 | 0.4791667
0.7156499 | 0.1941748 | 0.6848249 | 0.3636364 | 0.375 | 0.4285714 | 0.02304965 | 0.02477876 | 0.5151515 | 0.4583333 | 0.0964467 | 0.375 | 0.25 | 0 | 0.4069767 | 0 | 0.2835821 | 0 | 0.3983051 | 0.9682875 | 0.3891213 | 0.3924731 | 0.5208333
0.7474801 | 0.2215357 | 0.7782101 | 0.5 | 0.5416667 | 0.6190476 | 0 | 0.001769912 | 0.4242424 | 0.4027778 | 0.04568528 | 0.375 | 0.25 | 0 | 0.3604651 | 0 | 0.6119403 | 0.25 | 0.3983051 | 0.9704017 | 0.3054393 | 0.2741935 | 0.4791667
0.7209549 | 0.184466 | 0.7821012 | 0.09090909 | 0.5416667 | 0.5079365 | 0.005319149 | 0.005309735 | 0.1969697 | 0.1944444 | 0.0964467 | 0 | 0 | 0 | 0.255814 | 0 | 0.3731343 | 0.25 | 0.2966102 | 0.9767442 | 0.292887 | 0.2043011 | 0.5416667
0.7209549 | 0.184466 | 0.7821012 | 0.09090909 | 0.5416667 | 0.5079365 | 0.005319149 | 0.005309735 | 0.1969697 | 0.1944444 | 0.0964467 | 0 | 0 | 0 | 0.255814 | 0 | 0.4626866 | 0.25 | 0.2542373 | 0.9577167 | 0.2594142 | 0.1935484 | 0.5
0.7846154 | 0.2224184 | 0.7470817 | 0.6363636 | 0.4583333 | 0.5238095 | 0 | 0.001769912 | 0.2878788 | 0.3055556 | 0.04568528 | 0.3125 | 0.25 | 0 | 0.4069767 | 0 | 0.6716418 | 0.5 | 0.5084746 | 0.9196617 | 0.6192469 | 0.5860215 | 0.4791667
0.7209549 | 0.184466 | 0.7821012 | 0.09090909 | 0.5416667 | 0.5079365 | 0.005319149 | 0.005309735 | 0.1969697 | 0.1944444 | 0.0964467 | 0 | 0 | 0 | 0.255814 | 0 | 0.6567164 | 0.5 | 0.5423729 | 0.9154334 | 0.4225941 | 0.2849462 | 0.5416667
0.8058355 | 0.180053 | 0.7159533 | 0.2272727 | 0.2916667 | 0.3015873 | 0 | 0.001769912 | 0.2727273 | 0.1388889 | 0.04568528 | 0.3125 | 0.25 | 0 | 0.4883721 | 0 | 0.7462687 | 0.5 | 0.5423729 | 0.9196617 | 0.4686192 | 0.3709677 | 0.5208333
0.7740053 | 0.1968226 | 0.8093385 | 0.1818182 | 0.5 | 0.3650794 | 0.008865248 | 0.008849558 | 0.1969697 | 0.2083333 | 0.0964467 | 0.1875 | 0.25 | 0 | 0.3255814 | 0 | 0.5373134 | 0 | 0.5254237 | 0.9175476 | 0.5941423 | 0.6236559 | 0.5208333
0.7156499 | 0.1941748 | 0.6848249 | 0.3636364 | 0.375 | 0.4285714 | 0.02304965 | 0.02477876 | 0.5151515 | 0.4583333 | 0.0964467 | 0.375 | 0.25 | 0 | 0.4069767 | 0 | 0.5223881 | 0.5 | 0.5762712 | 0.9112051 | 0.4728033 | 0.4301075 | 0.5625
0.7793103 | 0.2038835 | 0.7276265 | 0.1363636 | 0.3333333 | 0.3492063 | 0.06028369 | 0.05663717 | 0.2121212 | 0.2361111 | 0.0964467 | 0 | 0 | 0 | 0.6511628 | 0 | 0.6119403 | 0.5 | 0.5677966 | 0.9154334 | 0.4476987 | 0.4086022 | 0.5208333
0.6997347 | 0.2082966 | 0.7120623 | 0.5 | 0.625 | 0.4285714 | 0.0106383 | 0.008849558 | 1 | 0.4444444 | 0.04568528 | 0.5 | 0.25 | 0 | 0.372093 | 0 | 0.5223881 | 0.5 | 0.5677966 | 0.9175476 | 0.5230126 | 0.4946237 | 0.4583333
0.8005305 | 0.2127096 | 0.770428 | 0.3181818 | 0.5833333 | 0.6190476 | 0.007092199 | 0.005309735 | 0.2575758 | 0.2638889 | 0.04568528 | 0 | 0 | 0 | 0.3488372 | 0 | 0.7462687 | 0.5 | 0.5677966 | 0.9196617 | 0.5523013 | 0.5430108 | 0.5
0.8058355 | 0.180053 | 0.7159533 | 0.2272727 | 0.2916667 | 0.3015873 | 0 | 0.001769912 | 0.2727273 | 0.1388889 | 0.04568528 | 0.3125 | 0.25 | 0 | 0.4883721 | 0 | 0.7014925 | 0.75 | 0.5677966 | 1 | 0.3682008 | 0.4193548 | 0.4791667
0.7421751 | 0.2109444 | 0.7354086 | 0.3181818 | 0.5416667 | 0.2063492 | 0 | 0.001769912 | 0.3333333 | 0.2638889 | 0.04568528 | 0.3125 | 0 | 0 | 0.372093 | 0 | 0.8507463 | 0.5 | 0.5508475 | 0.9196617 | 0.4518828 | 0.4193548 | 0.5625
0.8058355 | 0.2471315 | 0.688716 | 0.5 | 0.4166667 | 0.3650794 | 0 | 0.001769912 | 0.4242424 | 0.3472222 | 0.04568528 | 0.4375 | 0 | 0 | 0.3488372 | 0 | 0.6716418 | 0.5 | 0.5932203 | 0.9217759 | 0.4435146 | 0.4193548 | 0.5625
0.8111406 | 0.6301853 | 0.01167315 | 0.3636364 | 0.4583333 | 0.3015873 | 0.08156028 | 0.08318584 | 0.1818182 | 0.1527778 | 0.04568528 | 0 | 0 | 0 | 0.3953488 | 0.4 | 0.7462687 | 0.5 | 0.5508475 | 0.9175476 | 0.4728033 | 0.3064516 | 0.4583333
0.7474801 | 0.2215357 | 0.7782101 | 0.5 | 0.5416667 | 0.6190476 | 0 | 0.001769912 | 0.4242424 | 0.4027778 | 0.04568528 | 0.375 | 0.25 | 0 | 0.3604651 | 0 | 0.7164179 | 0.5 | 0.5847458 | 0.9196617 | 0.5146444 | 0.4462366 | 0.4583333
0.7793103 | 0.2091792 | 0.7159533 | 0.4090909 | 0.4166667 | 0.3968254 | 0.003546099 | 0.003539823 | 0.2424242 | 0.2916667 | 0.04568528 | 0 | 0 | 0 | 0.2325581 | 0 | 0.5223881 | 0.5 | 0.6016949 | 0.9175476 | 0.460251 | 0.3655914 | 0.5833333
0.7846154 | 0.19594 | 0.7315175 | 0.09090909 | 0.6666667 | 0.4761905 | 0.00177305 | 0.003539823 | 0.2878788 | 0.2083333 | 0.04568528 | 0.25 | 0.25 | 0 | 0.2674419 | 0 | 0.7164179 | 0.5 | 0.5932203 | 0.9196617 | 0.4979079 | 0.483871 | 0.5625
0.7846154 | 0.19594 | 0.7315175 | 0.09090909 | 0.6666667 | 0.4761905 | 0.00177305 | 0.003539823 | 0.2878788 | 0.2083333 | 0.04568528 | 0.25 | 0.25 | 0 | 0.2674419 | 0 | 0.6865672 | 1 | 0.6440678 | 0.9154334 | 0.5188285 | 0.5698925 | 0.6666667
0.7793103 | 0.1835834 | 0.7276265 | 0.4545455 | 0.75 | 0.5079365 | 0.00177305 | 0.001769912 | 0.2424242 | 0.3055556 | 0.0964467 | 0 | 0 | 0 | 0.3488372 | 0 | 0.7910448 | 1 | 0.6440678 | 0.9175476 | 0.5355649 | 0.4032258 | 0.7708333
0.7793103 | 0.1835834 | 0.7276265 | 0.4545455 | 0.75 | 0.5079365 | 0.00177305 | 0.001769912 | 0.2424242 | 0.3055556 | 0.0964467 | 0 | 0 | 0 | 0.3488372 | 0 | 0.7164179 | 1 | 0.6440678 | 0.9154334 | 0.5271967 | 0.4946237 | 0.5208333
0.7846154 | 0.19594 | 0.7315175 | 0.09090909 | 0.6666667 | 0.4761905 | 0.00177305 | 0.003539823 | 0.2878788 | 0.2083333 | 0.04568528 | 0.25 | 0.25 | 0 | 0.2674419 | 0 | 0.8059701 | 1 | 0.6779661 | 0.9112051 | 0.4895397 | 0.4408602 | 0.7291667
0.7846154 | 0.19594 | 0.7315175 | 0.09090909 | 0.6666667 | 0.4761905 | 0.00177305 | 0.003539823 | 0.2878788 | 0.2083333 | 0.04568528 | 0.25 | 0.25 | 0 | 0.2674419 | 0 | 0.5522388 | 0.5 | 0.6694915 | 0.9196617 | 0.460251 | 0.4677419 | 0.4375
0.8270557 | 0.1544572 | 0.6225681 | 0.2727273 | 0.5416667 | 0.5714286 | 0.005319149 | 0.005309735 | 0.5606061 | 0.3194444 | 0.04568528 | 0.4375 | 0.25 | 0 | 0.3255814 | 0 | 0.5970149 | 0.5 | 0.5762712 | 0.9196617 | 0.58159 | 0.5913978 | 0.6041667
0.7687003 | 0.2303619 | 0.5992218 | 0.2272727 | 0.4166667 | 0.4603175 | 0 | 0.001769912 | 0.2424242 | 0.2638889 | 0.0964467 | 0 | 0 | 0 | 0.2906977 | 0 | 0.358209 | 0 | 0.5847458 | 0.9196617 | 0.5271967 | 0.4247312 | 0.5208333
0.8270557 | 0.1544572 | 0.6225681 | 0.2727273 | 0.5416667 | 0.5714286 | 0.005319149 | 0.005309735 | 0.5606061 | 0.3194444 | 0.04568528 | 0.4375 | 0.25 | 0 | 0.3255814 | 0 | 0.6716418 | 0.5 | 0.5847458 | 0.9196617 | 0.5774059 | 0.6021505 | 0.5625
0.8270557 | 0.1544572 | 0.6225681 | 0.2727273 | 0.5416667 | 0.5714286 | 0.005319149 | 0.005309735 | 0.5606061 | 0.3194444 | 0.04568528 | 0.4375 | 0.25 | 0 | 0.3255814 | 0 | 0.5373134 | 0 | 0.5338983 | 0.9238901 | 0.5313808 | 0.483871 | 0.4791667
0.7687003 | 0.2303619 | 0.5992218 | 0.2272727 | 0.4166667 | 0.4603175 | 0 | 0.001769912 | 0.2424242 | 0.2638889 | 0.0964467 | 0 | 0 | 0 | 0.2906977 | 0 | 0.358209 | 0 | 0.5508475 | 0.9217759 | 0.5188285 | 0.4408602 | 0.4375
0.8270557 | 0.1544572 | 0.6225681 | 0.2727273 | 0.5416667 | 0.5714286 | 0.005319149 | 0.005309735 | 0.5606061 | 0.3194444 | 0.04568528 | 0.4375 | 0.25 | 0 | 0.3255814 | 0 | 0.5820896 | 0.5 | 0.5677966 | 0.9217759 | 0.5774059 | 0.5483871 | 0.6458333
0.8111406 | 0.2188879 | 0.7237354 | 0.2727273 | 0.2916667 | 0.4761905 | 0.00177305 | 0.003539823 | 0.1969697 | 0.1805556 | 0.0964467 | 0 | 0 | 0 | 0.3255814 | 0 | 0.7164179 | 0.5 | 0.5508475 | 0.9238901 | 0.41841 | 0.4354839 | 0.5416667
0.8111406 | 0.2188879 | 0.7237354 | 0.2727273 | 0.2916667 | 0.4761905 | 0.00177305 | 0.003539823 | 0.1969697 | 0.1805556 | 0.0964467 | 0 | 0 | 0 | 0.3255814 | 0 | 0.6716418 | 0.5 | 0.5677966 | 0.8816068 | 0.6150628 | 0.655914 | 0.6666667
0.8111406 | 0.2188879 | 0.7237354 | 0.2727273 | 0.2916667 | 0.4761905 | 0.00177305 | 0.003539823 | 0.1969697 | 0.1805556 | 0.0964467 | 0 | 0 | 0 | 0.3255814 | 0 | 0.4477612 | 0 | 0.5677966 | 0.9133192 | 0.5062762 | 0.4623656 | 0.4375
0.8005305 | 0.2100618 | 0.8326848 | 0 | 0.5 | 0.5238095 | 0.00177305 | 0.001769912 | 0.2575758 | 0.2916667 | 0.0964467 | 0 | 0 | 0 | 0.2790698 | 0 | 0.3731343 | 0 | 0.4237288 | 0.9640592 | 0.4895397 | 0.4354839 | 0.5833333
0.7687003 | 0.2303619 | 0.5992218 | 0.2272727 | 0.4166667 | 0.4603175 | 0 | 0.001769912 | 0.2424242 | 0.2638889 | 0.0964467 | 0 | 0 | 0 | 0.2906977 | 0 | 0.4925373 | 0.25 | 0.4237288 | 0.9640592 | 0.4644351 | 0.4301075 | 0.5208333
0.869496 | 0.1827008 | 0.7276265 | 0.1818182 | 0.5 | 0.5079365 | 0 | 0.001769912 | 0.6212121 | 0.3194444 | 0.04568528 | 0.375 | 0.25 | 0.05555556 | 0.2906977 | 0 | 0.3432836 | 0.25 | 0.4322034 | 0.9577167 | 0.4979079 | 0.3978495 | 0.4583333
0.7899204 | 0.2171227 | 0.7042802 | 0.4090909 | 0.2916667 | 0.4603175 | 0 | 0.001769912 | 0.1666667 | 0.1805556 | 0.0964467 | 0 | 0 | 0 | 0.3372093 | 0 | 0.1940299 | 0.25 | 0.440678 | 0.9640592 | 0.4476987 | 0.3010753 | 0.4791667
0.869496 | 0.1827008 | 0.7276265 | 0.1818182 | 0.5 | 0.5079365 | 0 | 0.001769912 | 0.6212121 | 0.3194444 | 0.04568528 | 0.375 | 0.25 | 0.05555556 | 0.2906977 | 0 | 0.3134328 | 0.25 | 0.3813559 | 0.9682875 | 0.4560669 | 0.3010753 | 0.4375
0.7846154 | 0.19594 | 0.7315175 | 0.09090909 | 0.6666667 | 0.4761905 | 0.00177305 | 0.003539823 | 0.2878788 | 0.2083333 | 0.04568528 | 0.25 | 0.25 | 0 | 0.2674419 | 0 | 0.4029851 | 0.25 | 0.3644068 | 0.9598309 | 0.4560669 | 0.3064516 | 0.5
0.869496 | 0.1827008 | 0.7276265 | 0.1818182 | 0.5 | 0.5079365 | 0 | 0.001769912 | 0.6212121 | 0.3194444 | 0.04568528 | 0.375 | 0.25 | 0.05555556 | 0.2906977 | 0 | 0.4626866 | 0 | 0.3728814 | 0.961945 | 0.4853556 | 0.344086 | 0.5625
0.7527851 | 0.1977052 | 0.7470817 | 0.1818182 | 0.5 | 0.3492063 | 0.003546099 | 0.005309735 | 0.3030303 | 0.1944444 | 0.04568528 | 0.3125 | 0.25 | 0 | 0.5232558 | 0 | 0.4477612 | 0 | 0.5677966 | 0.9196617 | 0.5857741 | 0.5967742 | 0.5416667
0.7899204 | 0.2171227 | 0.7042802 | 0.4090909 | 0.2916667 | 0.4603175 | 0 | 0.001769912 | 0.1666667 | 0.1805556 | 0.0964467 | 0 | 0 | 0 | 0.3372093 | 0 | 0.5820896 | 0.5 | 0.4915254 | 0.9196617 | 0.5690377 | 0.5215054 | 0.5
0.7899204 | 0.2171227 | 0.7042802 | 0.4090909 | 0.2916667 | 0.4603175 | 0 | 0.001769912 | 0.1666667 | 0.1805556 | 0.0964467 | 0 | 0 | 0 | 0.3372093 | 0 | 0.358209 | 0 | 0.5169492 | 0.9154334 | 0.4769874 | 0.3010753 | 0.5208333
0.869496 | 0.1827008 | 0.7276265 | 0.1818182 | 0.5 | 0.5079365 | 0 | 0.001769912 | 0.6212121 | 0.3194444 | 0.04568528 | 0.375 | 0.25 | 0.05555556 | 0.2906977 | 0 | 0.2835821 | 0 | 0.3474576 | 0.961945 | 0.5062762 | 0.3655914 | 0.5208333
0.7209549 | 0.184466 | 0.7821012 | 0.09090909 | 0.5416667 | 0.5079365 | 0.005319149 | 0.005309735 | 0.1969697 | 0.1944444 | 0.0964467 | 0 | 0 | 0 | 0.255814 | 0 | 0.5522388 | 0.25 | 0.3474576 | 0.9640592 | 0.4476987 | 0.2849462 | 0.4583333
0.7156499 | 0.1897617 | 0.7042802 | 0.5 | 0.375 | 0.3968254 | 0 | 0.001769912 | 0.4090909 | 0.4166667 | 0.04568528 | 0.375 | 0.25 | 0 | 0.372093 | 0 | 0.4626866 | 0.25 | 0.3644068 | 0.9640592 | 0.4476987 | 0.3225806 | 0.5
0.8005305 | 0.2100618 | 0.8326848 | 0 | 0.5 | 0.5238095 | 0.00177305 | 0.001769912 | 0.2575758 | 0.2916667 | 0.0964467 | 0 | 0 | 0 | 0.2790698 | 0 | 0.6716418 | 0.5 | 0.5338983 | 0.9238901 | 0.5230126 | 0.4623656 | 0.5
0.7793103 | 0.1835834 | 0.7276265 | 0.4545455 | 0.75 | 0.5079365 | 0.00177305 | 0.001769912 | 0.2424242 | 0.3055556 | 0.0964467 | 0 | 0 | 0 | 0.3488372 | 0 | 0.4477612 | 0 | 0.5084746 | 0.9217759 | 0.4895397 | 0.3548387 | 0.5416667
0.8005305 | 0.2100618 | 0.8326848 | 0 | 0.5 | 0.5238095 | 0.00177305 | 0.001769912 | 0.2575758 | 0.2916667 | 0.0964467 | 0 | 0 | 0 | 0.2790698 | 0 | 0.6716418 | 0.5 | 0.5508475 | 0.9238901 | 0.5732218 | 0.5591398 | 0.625
0.7687003 | 0.2303619 | 0.5992218 | 0.2272727 | 0.4166667 | 0.4603175 | 0 | 0.001769912 | 0.2424242 | 0.2638889 | 0.0964467 | 0 | 0 | 0 | 0.2906977 | 0 | 0.358209 | 0 | 0.5508475 | 0.9133192 | 0.5648536 | 0.5645161 | 0.6666667
0.7687003 | 0.2303619 | 0.5992218 | 0.2272727 | 0.4166667 | 0.4603175 | 0 | 0.001769912 | 0.2424242 | 0.2638889 | 0.0964467 | 0 | 0 | 0 | 0.2906977 | 0 | 0.4477612 | 0 | 0.5169492 | 0.9175476 | 0.4937238 | 0.4516129 | 0.5833333
0.7899204 | 0.2171227 | 0.7042802 | 0.4090909 | 0.2916667 | 0.4603175 | 0 | 0.001769912 | 0.1666667 | 0.1805556 | 0.0964467 | 0 | 0 | 0 | 0.3372093 | 0 | 0.2835821 | 0 | 0.3559322 | 0.9577167 | 0.460251 | 0.311828 | 0.4791667
0.869496 | 0.1827008 | 0.7276265 | 0.1818182 | 0.5 | 0.5079365 | 0 | 0.001769912 | 0.6212121 | 0.3194444 | 0.04568528 | 0.375 | 0.25 | 0.05555556 | 0.2906977 | 0 | 0.4925373 | 0.25 | 0.3305085 | 0.9682875 | 0.5062762 | 0.4569892 | 0.4375
0.8111406 | 0.2188879 | 0.7237354 | 0.2727273 | 0.2916667 | 0.4761905 | 0.00177305 | 0.003539823 | 0.1969697 | 0.1805556 | 0.0964467 | 0 | 0 | 0 | 0.3255814 | 0 | 0.6716418 | 0.5 | 0.5084746 | 0.9260042 | 0.5146444 | 0.4354839 | 0.5
0.7687003 | 0.2303619 | 0.5992218 | 0.2272727 | 0.4166667 | 0.4603175 | 0 | 0.001769912 | 0.2424242 | 0.2638889 | 0.0964467 | 0 | 0 | 0 | 0.2906977 | 0 | 0.4477612 | 0 | 0.559322 | 0.9196617 | 0.4518828 | 0.3709677 | 0.5
0.7899204 | 0.2171227 | 0.7042802 | 0.4090909 | 0.2916667 | 0.4603175 | 0 | 0.001769912 | 0.1666667 | 0.1805556 | 0.0964467 | 0 | 0 | 0 | 0.3372093 | 0 | 0.3731343 | 0 | 0.3559322 | 0.9661734 | 0.4560669 | 0.3172043 | 0.5
0.7740053 | 0.1968226 | 0.8093385 | 0.1818182 | 0.5 | 0.3650794 | 0.008865248 | 0.008849558 | 0.1969697 | 0.2083333 | 0.0964467 | 0.1875 | 0.25 | 0 | 0.3255814 | 0 | 0.4925373 | 0.25 | 0.3559322 | 0.9704017 | 0.3974895 | 0.4301075 | 0.4375
0.7793103 | 0.1835834 | 0.7276265 | 0.4545455 | 0.75 | 0.5079365 | 0.00177305 | 0.001769912 | 0.2424242 | 0.3055556 | 0.0964467 | 0 | 0 | 0 | 0.3488372 | 0 | 0.3134328 | 0.25 | 0.3474576 | 0.9661734 | 0.3472803 | 0.3225806 | 0.3958333
0.8111406 | 0.2188879 | 0.7237354 | 0.2727273 | 0.2916667 | 0.4761905 | 0.00177305 | 0.003539823 | 0.1969697 | 0.1805556 | 0.0964467 | 0 | 0 | 0 | 0.3255814 | 0 | 0.3432836 | 0.25 | 0.4067797 | 0.9661734 | 0.4769874 | 0.2311828 | 0.5
0.8429708 | 0.1668138 | 0.7159533 | 0.1363636 | 0.625 | 0.4444444 | 0.00177305 | 0.003539823 | 0.2878788 | 0.2083333 | 0.04568528 | 0.25 | 0.5 | 0 | 0.3023256 | 0 | 0.2537313 | 0.25 | 0.3474576 | 0.9661734 | 0.4560669 | 0.2258065 | 0.5
0.8429708 | 0.1668138 | 0.7159533 | 0.1363636 | 0.625 | 0.4444444 | 0.00177305 | 0.003539823 | 0.2878788 | 0.2083333 | 0.04568528 | 0.25 | 0.5 | 0 | 0.3023256 | 0 | 0.3432836 | 0.25 | 0.3050847 | 0.9682875 | 0.4728033 | 0.2419355 | 0.4583333
0.8429708 | 0.1668138 | 0.7159533 | 0.1363636 | 0.625 | 0.4444444 | 0.00177305 | 0.003539823 | 0.2878788 | 0.2083333 | 0.04568528 | 0.25 | 0.5 | 0 | 0.3023256 | 0 | 0.4328358 | 0.25 | 0.3305085 | 0.9682875 | 0.5188285 | 0.4139785 | 0.4583333
0.7793103 | 0.1835834 | 0.7276265 | 0.4545455 | 0.75 | 0.5079365 | 0.00177305 | 0.001769912 | 0.2424242 | 0.3055556 | 0.0964467 | 0 | 0 | 0 | 0.3488372 | 0 | 0.4029851 | 0.25 | 0.3728814 | 0.9661734 | 0.3891213 | 0.3978495 | 0.375
0.7527851 | 0.1977052 | 0.7120623 | 0.5909091 | 0.75 | 0.3492063 | 0.003546099 | 0.003539823 | 0.3030303 | 0.2638889 | 0.04568528 | 0.25 | 0.25 | 0 | 0.4534884 | 0.06666667 | 0.4328358 | 0 | 0.3474576 | 0.9323467 | 0.460251 | 0.483871 | 0.4583333
0.8429708 | 0.1668138 | 0.7159533 | 0.1363636 | 0.625 | 0.4444444 | 0.00177305 | 0.003539823 | 0.2878788 | 0.2083333 | 0.04568528 | 0.25 | 0.5 | 0 | 0.3023256 | 0 | 0.5223881 | 0 | 0.5762712 | 0.9196617 | 0.5230126 | 0.4301075 | 0.5625
0.7793103 | 0.1835834 | 0.7276265 | 0.4545455 | 0.75 | 0.5079365 | 0.00177305 | 0.001769912 | 0.2424242 | 0.3055556 | 0.0964467 | 0 | 0 | 0 | 0.3488372 | 0 | 0.4925373 | 0.5 | 0.5423729 | 0.9196617 | 0.5188285 | 0.4892473 | 0.5208333
0.8429708 | 0.1668138 | 0.7159533 | 0.1363636 | 0.625 | 0.4444444 | 0.00177305 | 0.003539823 | 0.2878788 | 0.2083333 | 0.04568528 | 0.25 | 0.5 | 0 | 0.3023256 | 0 | 0.5820896 | 0.5 | 0.5169492 | 0.9217759 | 0.539749 | 0.5 | 0.6041667
0.7474801 | 0.1968226 | 0.7276265 | 0.1818182 | 0.5 | 0.4920635 | 0.003546099 | 0.003539823 | 0.3181818 | 0.1944444 | 0.04568528 | 0.25 | 0.25 | 0 | 0.4651163 | 0 | 0.5223881 | 0.5 | 0.5932203 | 0.9154334 | 0.5690377 | 0.6612903 | 0.4791667
0.8748011 | 0.2135922 | 0.6809339 | 0.4090909 | 0.5416667 | 0.4761905 | 0.00177305 | 0.001769912 | 0.3030303 | 0.25 | 0.04568528 | 0.25 | 0.25 | 0 | 0.2790698 | 0 | 0.4328358 | 0 | 0.559322 | 0.9196617 | 0.5271967 | 0.4032258 | 0.5
0.7156499 | 0.1897617 | 0.7042802 | 0.5 | 0.375 | 0.3968254 | 0 | 0.001769912 | 0.4090909 | 0.4166667 | 0.04568528 | 0.375 | 0.25 | 0 | 0.372093 | 0 | 0.761194 | 0.5 | 0.5508475 | 0.9027484 | 0.4937238 | 0.3602151 | 0.5208333
0.7846154 | 0.2224184 | 0.7470817 | 0.6363636 | 0.4583333 | 0.5238095 | 0 | 0.001769912 | 0.2878788 | 0.3055556 | 0.04568528 | 0.3125 | 0.25 | 0 | 0.4069767 | 0 | 0.6268657 | 0.5 | 0.5762712 | 0.9196617 | 0.4811715 | 0.4032258 | 0.5
0.8005305 | 0.2127096 | 0.770428 | 0.3181818 | 0.5833333 | 0.6190476 | 0.007092199 | 0.005309735 | 0.2575758 | 0.2638889 | 0.04568528 | 0 | 0 | 0 | 0.3488372 | 0 | 0.8059701 | 0.5 | 0.5 | 0.9217759 | 0.4518828 | 0.344086 | 0.4791667
0.7793103 | 0.1835834 | 0.7276265 | 0.4545455 | 0.75 | 0.5079365 | 0.00177305 | 0.001769912 | 0.2424242 | 0.3055556 | 0.0964467 | 0 | 0 | 0 | 0.3488372 | 0 | 0.7164179 | 0.5 | 0.5169492 | 0.9196617 | 0.4476987 | 0.4354839 | 0.5625
0.7793103 | 0.1835834 | 0.7276265 | 0.4545455 | 0.75 | 0.5079365 | 0.00177305 | 0.001769912 | 0.2424242 | 0.3055556 | 0.0964467 | 0 | 0 | 0 | 0.3488372 | 0 | 0.641791 | 0.5 | 0.6779661 | 0.9175476 | 0.4686192 | 0.3172043 | 0.6458333
0.8429708 | 0.1668138 | 0.7159533 | 0.1363636 | 0.625 | 0.4444444 | 0.00177305 | 0.003539823 | 0.2878788 | 0.2083333 | 0.04568528 | 0.25 | 0.5 | 0 | 0.3023256 | 0 | 0.7313433 | 0.5 | 0.6779661 | 0.9154334 | 0.4225941 | 0.2903226 | 0.6458333
0.7474801 | 0.1968226 | 0.7276265 | 0.1818182 | 0.5 | 0.4920635 | 0.003546099 | 0.003539823 | 0.3181818 | 0.1944444 | 0.04568528 | 0.25 | 0.25 | 0 | 0.4651163 | 0 | 0.6119403 | 0.5 | 0.5847458 | 0.8668076 | 0.6108787 | 0.6451613 | 0.4583333
0.869496 | 0.1827008 | 0.7276265 | 0.1818182 | 0.5 | 0.5079365 | 0 | 0.001769912 | 0.6212121 | 0.3194444 | 0.04568528 | 0.375 | 0.25 | 0.05555556 | 0.2906977 | 0 | 0.6119403 | 0.5 | 0.5508475 | 0.9175476 | 0.5983264 | 0.5645161 | 0.4583333
0.8748011 | 0.2135922 | 0.6809339 | 0.4090909 | 0.5416667 | 0.4761905 | 0.00177305 | 0.001769912 | 0.3030303 | 0.25 | 0.04568528 | 0.25 | 0.25 | 0 | 0.2790698 | 0 | 0.6119403 | 0.5 | 0.5508475 | 0.9196617 | 0.5941423 | 0.5698925 | 0.6458333
0.7740053 | 0.1879965 | 0.6264591 | 0.2272727 | 0.5 | 0.6666667 | 0.02659574 | 0.02654867 | 0.3636364 | 0.2916667 | 0.0964467 | 0.3125 | 0.25 | 0 | 0.5697674 | 0 | 0.4328358 | 0 | 0.5762712 | 0.9217759 | 0.5230126 | 0.5107527 | 0.5
0.7740053 | 0.1879965 | 0.6264591 | 0.2272727 | 0.5 | 0.6666667 | 0.02659574 | 0.02654867 | 0.3636364 | 0.2916667 | 0.0964467 | 0.3125 | 0.25 | 0 | 0.5697674 | 0 | 0.3432836 | 0 | 0.5677966 | 0.9175476 | 0.5020921 | 0.4086022 | 0.4583333
0.7740053 | 0.1879965 | 0.6264591 | 0.2272727 | 0.5 | 0.6666667 | 0.02659574 | 0.02654867 | 0.3636364 | 0.2916667 | 0.0964467 | 0.3125 | 0.25 | 0 | 0.5697674 | 0 | 0.5223881 | 0 | 0.4661017 | 0.9154334 | 0.5564854 | 0.5752688 | 0.4583333
0.7740053 | 0.1879965 | 0.6264591 | 0.2272727 | 0.5 | 0.6666667 | 0.02659574 | 0.02654867 | 0.3636364 | 0.2916667 | 0.0964467 | 0.3125 | 0.25 | 0 | 0.5697674 | 0 | 0.3432836 | 0 | 0.4576271 | 0.9196617 | 0.5271967 | 0.4247312 | 0.5
0.8111406 | 0.2453663 | 0.7159533 | 0.3636364 | 0.5416667 | 0.5238095 | 0.005319149 | 0.005309735 | 0.2424242 | 0.2916667 | 0.0964467 | 0.125 | 0 | 0 | 0.4302326 | 0 | 0.3880597 | 0 | 0.2118644 | 0.9682875 | 0.5439331 | 0.5537634 | 0.4791667
0.8111406 | 0.2453663 | 0.7159533 | 0.3636364 | 0.5416667 | 0.5238095 | 0.005319149 | 0.005309735 | 0.2424242 | 0.2916667 | 0.0964467 | 0.125 | 0 | 0 | 0.4302326 | 0 | 0.4776119 | 0 | 0.3474576 | 0.9640592 | 0.4686192 | 0.4516129 | 0.5833333
0.7740053 | 0.2285966 | 0.7743191 | 0.04545455 | 0.375 | 0.2380952 | 0.00177305 | 0.001769912 | 0.1666667 | 0.05555556 | 0.0964467 | 0.125 | 0 | 0 | 0.4534884 | 0 | 0.358209 | 0 | 0.5762712 | 0.9175476 | 0.4769874 | 0.4086022 | 0.3958333
0.7262599 | 0.2065313 | 0.7237354 | 0.4090909 | 0.4166667 | 0.3333333 | 0 | 0.001769912 | 0.2727273 | 0.1805556 | 0.04568528 | 0.25 | 0.25 | 0 | 0.2790698 | 0 | 0.5820896 | 0.5 | 0.5 | 0.9175476 | 0.5188285 | 0.4516129 | 0.4583333
0.7580902 | 0.2144748 | 0.692607 | 0.2272727 | 0.5416667 | 0.3492063 | 0.00177305 | 0.003539823 | 0.1969697 | 0.1805556 | 0.0964467 | 0.1875 | 0 | 0 | 0.3488372 | 0 | 0.6716418 | 0.5 | 0.5677966 | 0.9196617 | 0.4937238 | 0.3602151 | 0.4791667
0.7262599 | 0.2453663 | 0.6964981 | 0.4545455 | 0.375 | 0.4603175 | 0.005319149 | 0.003539823 | 0.1969697 | 0.2638889 | 0.0964467 | 0.125 | 0 | 0 | 0.372093 | 0 | 0.5223881 | 0.5 | 0.559322 | 0.9196617 | 0.5271967 | 0.4462366 | 0.5625
0.7262599 | 0.2453663 | 0.6964981 | 0.4545455 | 0.375 | 0.4603175 | 0.005319149 | 0.003539823 | 0.1969697 | 0.2638889 | 0.0964467 | 0.125 | 0 | 0 | 0.372093 | 0 | 0.6268657 | 0.5 | 0.5338983 | 0.9196617 | 0.5146444 | 0.5215054 | 0.6041667
0.6466844 | 0.4042365 | 0.02723735 | 0.1818182 | 0.1666667 | 0.1587302 | 0.06560284 | 0.06548673 | 0.1363636 | 0.04166667 | 0.04568528 | 0.1875 | 0 | 0 | 0.3488372 | 0.4333333 | 0.7164179 | 0.5 | 0.7033898 | 0.8562368 | 0.4476987 | 0.2956989 | 0.4791667
0.6785146 | 0.4112974 | 0.03891051 | 0.2272727 | 0.2083333 | 0.1904762 | 0.07624113 | 0.07433628 | 0.1666667 | 0.08333333 | 0.04568528 | 0.25 | 0 | 0.05555556 | 0.4883721 | 0.4666667 | 0.5373134 | 0.5 | 0.6864407 | 0.8520085 | 0.4309623 | 0.2741935 | 0.5416667
0.6785146 | 0.4112974 | 0.03891051 | 0.2272727 | 0.2083333 | 0.1904762 | 0.07624113 | 0.07433628 | 0.1666667 | 0.08333333 | 0.04568528 | 0.25 | 0 | 0.05555556 | 0.4883721 | 0.4666667 | 0.6268657 | 0.5 | 0.6864407 | 0.8520085 | 0.5146444 | 0.3763441 | 0.5
0.6466844 | 0.4042365 | 0.02723735 | 0.1818182 | 0.1666667 | 0.1587302 | 0.06560284 | 0.06548673 | 0.1363636 | 0.04166667 | 0.04568528 | 0.1875 | 0 | 0 | 0.3488372 | 0.4333333 | 0.7164179 | 0.5 | 0.7033898 | 0.8520085 | 0.4100418 | 0.3010753 | 0.5208333
0.3549072 | 0.3150927 | 0.007782101 | 0.3181818 | 0.375 | 0.1269841 | 0.05851064 | 0.05486726 | 0.1515152 | 0.08333333 | 0.04568528 | 0.1875 | 0.25 | 0.05555556 | 0 | 0.06666667 | 0.6865672 | 1 | 0.6864407 | 0.8012685 | 0.3138075 | 0.3333333 | 0.6875
0.3920424 | 0.3027361 | 0.0155642 | 0.3181818 | 0.375 | 0.1111111 | 0.04609929 | 0.04424779 | 0.1818182 | 0.08333333 | 0.04568528 | 0.1875 | 0.25 | 0 | 0 | 0.06666667 | 0.7761194 | 1 | 0.6864407 | 0.8054968 | 0.3598326 | 0.4032258 | 0.7708333
0.3920424 | 0.3027361 | 0.0155642 | 0.3181818 | 0.375 | 0.1111111 | 0.04609929 | 0.04424779 | 0.1818182 | 0.08333333 | 0.04568528 | 0.1875 | 0.25 | 0 | 0 | 0.06666667 | 0.8656716 | 1 | 0.6864407 | 0.807611 | 0.3472803 | 0.3172043 | 0.6666667
0.3920424 | 0.3027361 | 0.0155642 | 0.3181818 | 0.375 | 0.1111111 | 0.04609929 | 0.04424779 | 0.1818182 | 0.08333333 | 0.04568528 | 0.1875 | 0.25 | 0 | 0 | 0.06666667 | 0.6865672 | 1 | 0.7288136 | 0.807611 | 0.3389121 | 0.3333333 | 0.625
0.3920424 | 0.3027361 | 0.0155642 | 0.3181818 | 0.375 | 0.1111111 | 0.04609929 | 0.04424779 | 0.1818182 | 0.08333333 | 0.04568528 | 0.1875 | 0.25 | 0 | 0 | 0.06666667 | 0.7761194 | 1 | 0.6949153 | 0.8054968 | 0.3389121 | 0.344086 | 0.875
0.3920424 | 0.3027361 | 0.0155642 | 0.3181818 | 0.375 | 0.1111111 | 0.04609929 | 0.04424779 | 0.1818182 | 0.08333333 | 0.04568528 | 0.1875 | 0.25 | 0 | 0 | 0.06666667 | 0.8656716 | 1 | 0.6864407 | 0.8054968 | 0.334728 | 0.2580645 | 0.5416667
0.3920424 | 0.3027361 | 0.0155642 | 0.3181818 | 0.375 | 0.1111111 | 0.04609929 | 0.04424779 | 0.1818182 | 0.08333333 | 0.04568528 | 0.1875 | 0.25 | 0 | 0 | 0.06666667 | 0.6865672 | 1 | 0.6949153 | 0.8054968 | 0.3514644 | 0.2956989 | 0.5
0.3920424 | 0.3027361 | 0.0155642 | 0.3181818 | 0.375 | 0.1111111 | 0.04609929 | 0.04424779 | 0.1818182 | 0.08333333 | 0.04568528 | 0.1875 | 0.25 | 0 | 0 | 0.06666667 | 0.7761194 | 1 | 0.6864407 | 0.8054968 | 0.3389121 | 0.2795699 | 0.5416667
0.7740053 | 0.2285966 | 0.7743191 | 0.04545455 | 0.375 | 0.2380952 | 0.00177305 | 0.001769912 | 0.1666667 | 0.05555556 | 0.0964467 | 0.125 | 0 | 0 | 0.4534884 | 0 | 0.5373134 | 0 | 0.4745763 | 0.9133192 | 0.5146444 | 0.4784946 | 0.5
0.7740053 | 0.2285966 | 0.7743191 | 0.04545455 | 0.375 | 0.2380952 | 0.00177305 | 0.001769912 | 0.1666667 | 0.05555556 | 0.0964467 | 0.125 | 0 | 0 | 0.4534884 | 0 | 0.358209 | 0 | 0.5677966 | 0.9154334 | 0.4560669 | 0.3172043 | 0.5208333
0.7262599 | 0.2453663 | 0.6964981 | 0.4545455 | 0.375 | 0.4603175 | 0.005319149 | 0.003539823 | 0.1969697 | 0.2638889 | 0.0964467 | 0.125 | 0 | 0 | 0.372093 | 0 | 0.2985075 | 0 | 0.3813559 | 0.9598309 | 0.4853556 | 0.4462366 | 0.4791667
0.7156499 | 0.1897617 | 0.7042802 | 0.5 | 0.375 | 0.3968254 | 0 | 0.001769912 | 0.4090909 | 0.4166667 | 0.04568528 | 0.375 | 0.25 | 0 | 0.372093 | 0 | 0.4626866 | 0.25 | 0.4067797 | 0.961945 | 0.4016736 | 0.2473118 | 0.5208333
0.7846154 | 0.2224184 | 0.7470817 | 0.6363636 | 0.4583333 | 0.5238095 | 0 | 0.001769912 | 0.2878788 | 0.3055556 | 0.04568528 | 0.3125 | 0.25 | 0 | 0.4069767 | 0 | 0.5373134 | 0.25 | 0.3389831 | 0.9682875 | 0.5481172 | 0.3709677 | 0.5
0.8111406 | 0.2453663 | 0.7159533 | 0.3636364 | 0.5416667 | 0.5238095 | 0.005319149 | 0.005309735 | 0.2424242 | 0.2916667 | 0.0964467 | 0.125 | 0 | 0 | 0.4302326 | 0 | 0.4477612 | 0 | 0.559322 | 0.9175476 | 0.5355649 | 0.4623656 | 0.4375
0.7580902 | 0.2144748 | 0.692607 | 0.2272727 | 0.5416667 | 0.3492063 | 0.00177305 | 0.003539823 | 0.1969697 | 0.1805556 | 0.0964467 | 0.1875 | 0 | 0 | 0.3488372 | 0 | 0.4925373 | 0.5 | 0.559322 | 0.9175476 | 0.4686192 | 0.3924731 | 0.5208333
0.731565 | 0.1915269 | 0.7120623 | 0.09090909 | 0.625 | 0.4761905 | 0.003546099 | 0.003539823 | 0.2121212 | 0.1944444 | 0.04568528 | 0.1875 | 0 | 0 | 0.6511628 | 0.06666667 | 0.7014925 | 0.5 | 0.5677966 | 0.9175476 | 0.4728033 | 0.4247312 | 0.5
0.7474801 | 0.2215357 | 0.7782101 | 0.5 | 0.5416667 | 0.6190476 | 0 | 0.001769912 | 0.4242424 | 0.4027778 | 0.04568528 | 0.375 | 0.25 | 0 | 0.3604651 | 0 | 0.7164179 | 0.5 | 0.5254237 | 0.9154334 | 0.4811715 | 0.4516129 | 0.5208333
0.7474801 | 0.2215357 | 0.7782101 | 0.5 | 0.5416667 | 0.6190476 | 0 | 0.001769912 | 0.4242424 | 0.4027778 | 0.04568528 | 0.375 | 0.25 | 0 | 0.3604651 | 0 | 0.8059701 | 0.5 | 0.559322 | 0.9175476 | 0.4476987 | 0.3978495 | 0.5416667
0.5883289 | 0.3865843 | 0.003891051 | 0.7272727 | 0.25 | 0.1428571 | 0.03014184 | 0.0300885 | 0.1060606 | 0.06944444 | 0.04568528 | 0.125 | 0 | 0 | 0.2674419 | 0.3666667 | 0.6716418 | 0.5 | 0.5508475 | 0.845666 | 0.3933054 | 0.3172043 | 0.4583333
0.5883289 | 0.3865843 | 0.003891051 | 0.7272727 | 0.25 | 0.1428571 | 0.03014184 | 0.0300885 | 0.1060606 | 0.06944444 | 0.04568528 | 0.125 | 0 | 0 | 0.2674419 | 0.3666667 | 0.761194 | 0.5 | 0.559322 | 0.8498943 | 0.3514644 | 0.2419355 | 0.4166667
0.7740053 | 0.2215357 | 0.8754864 | 0.09090909 | 0.4583333 | 0.5714286 | 0.05319149 | 0.05309735 | 0.1818182 | 0.1944444 | 0.04568528 | 0.1875 | 0.25 | 0 | 0.4302326 | 0.06666667 | 0.7910448 | 0.5 | 0.5084746 | 0.9238901 | 0.3974895 | 0.3870968 | 0.4791667
0.7580902 | 0.2082966 | 0.7315175 | 0.3636364 | 0.3333333 | 0.5873016 | 0.02836879 | 0.02654867 | 0.2727273 | 0.3194444 | 0.0964467 | 0.125 | 0 | 0 | 0.4302326 | 0 | 0.5820896 | 0.25 | 0.3220339 | 0.9682875 | 0.4476987 | 0.3010753 | 0.6041667
0.7580902 | 0.2082966 | 0.7315175 | 0.3636364 | 0.3333333 | 0.5873016 | 0.02836879 | 0.02654867 | 0.2727273 | 0.3194444 | 0.0964467 | 0.125 | 0 | 0 | 0.4302326 | 0 | 0.6716418 | 0.25 | 0.3389831 | 0.9640592 | 0.5020921 | 0.4301075 | 0.4583333
0.8164456 | 0.1879965 | 0.8365759 | 0.1363636 | 0.5 | 0.5873016 | 0.003546099 | 0.005309735 | 0.2424242 | 0.2916667 | 0.0964467 | 0 | 0 | 0 | 0.4767442 | 0 | 0.6119403 | 0.5 | 0.5508475 | 0.9217759 | 0.4728033 | 0.2903226 | 0.5
0.7580902 | 0.2082966 | 0.7315175 | 0.3636364 | 0.3333333 | 0.5873016 | 0.02836879 | 0.02654867 | 0.2727273 | 0.3194444 | 0.0964467 | 0.125 | 0 | 0 | 0.4302326 | 0 | 0.7910448 | 0.5 | 0.5 | 0.9238901 | 0.4435146 | 0.2849462 | 0.5833333
0.8164456 | 0.1879965 | 0.8365759 | 0.1363636 | 0.5 | 0.5873016 | 0.003546099 | 0.005309735 | 0.2424242 | 0.2916667 | 0.0964467 | 0 | 0 | 0 | 0.4767442 | 0 | 0.6119403 | 0.5 | 0.5508475 | 0.9302326 | 0.5230126 | 0.4139785 | 0.4791667
0.7580902 | 0.2082966 | 0.7315175 | 0.3636364 | 0.3333333 | 0.5873016 | 0.02836879 | 0.02654867 | 0.2727273 | 0.3194444 | 0.0964467 | 0.125 | 0 | 0 | 0.4302326 | 0 | 0.7014925 | 0.5 | 0.5 | 0.9196617 | 0.5104603 | 0.4462366 | 0.6041667
0.7580902 | 0.2144748 | 0.692607 | 0.2272727 | 0.5416667 | 0.3492063 | 0.00177305 | 0.003539823 | 0.1969697 | 0.1805556 | 0.0964467 | 0.1875 | 0 | 0 | 0.3488372 | 0 | 0.4925373 | 0.5 | 0.5677966 | 0.9196617 | 0.5104603 | 0.4946237 | 0.4791667
0.7262599 | 0.2453663 | 0.6964981 | 0.4545455 | 0.375 | 0.4603175 | 0.005319149 | 0.003539823 | 0.1969697 | 0.2638889 | 0.0964467 | 0.125 | 0 | 0 | 0.372093 | 0 | 0.4179104 | 0.25 | 0.3559322 | 0.9704017 | 0.4309623 | 0.3602151 | 0.4583333
0.7262599 | 0.2453663 | 0.6964981 | 0.4545455 | 0.375 | 0.4603175 | 0.005319149 | 0.003539823 | 0.1969697 | 0.2638889 | 0.0964467 | 0.125 | 0 | 0 | 0.372093 | 0 | 0.5074627 | 0.25 | 0.3305085 | 0.9365751 | 0.4979079 | 0.4946237 | 0.5208333
0.7262599 | 0.2065313 | 0.7237354 | 0.4090909 | 0.4166667 | 0.3333333 | 0 | 0.001769912 | 0.2727273 | 0.1805556 | 0.04568528 | 0.25 | 0.25 | 0 | 0.2790698 | 0 | 0.2985075 | 0 | 0.4067797 | 0.9767442 | 0.4225941 | 0.3333333 | 0.5416667
0.7262599 | 0.2065313 | 0.7237354 | 0.4090909 | 0.4166667 | 0.3333333 | 0 | 0.001769912 | 0.2727273 | 0.1805556 | 0.04568528 | 0.25 | 0.25 | 0 | 0.2790698 | 0 | 0.5373134 | 0.5 | 0.6101695 | 0.9196617 | 0.4686192 | 0.3924731 | 0.625
0.7580902 | 0.2144748 | 0.692607 | 0.2272727 | 0.5416667 | 0.3492063 | 0.00177305 | 0.003539823 | 0.1969697 | 0.1805556 | 0.0964467 | 0.1875 | 0 | 0 | 0.3488372 | 0 | 0.7313433 | 0.5 | 0.7033898 | 0.9175476 | 0.5146444 | 0.4408602 | 0.5416667
0.8270557 | 0.1544572 | 0.6225681 | 0.2727273 | 0.5416667 | 0.5714286 | 0.005319149 | 0.005309735 | 0.5606061 | 0.3194444 | 0.04568528 | 0.4375 | 0.25 | 0 | 0.3255814 | 0 | 0.641791 | 0.5 | 0.6949153 | 0.9196617 | 0.4267782 | 0.3763441 | 0.5625
0.7580902 | 0.2144748 | 0.692607 | 0.2272727 | 0.5416667 | 0.3492063 | 0.00177305 | 0.003539823 | 0.1969697 | 0.1805556 | 0.0964467 | 0.1875 | 0 | 0 | 0.3488372 | 0 | 0.5820896 | 0.5 | 0.5677966 | 0.9238901 | 0.5271967 | 0.4946237 | 0.4791667
0.7262599 | 0.2453663 | 0.6964981 | 0.4545455 | 0.375 | 0.4603175 | 0.005319149 | 0.003539823 | 0.1969697 | 0.2638889 | 0.0964467 | 0.125 | 0 | 0 | 0.372093 | 0 | 0.358209 | 0 | 0.5677966 | 0.9196617 | 0.4769874 | 0.3924731 | 0.5
0.7262599 | 0.2065313 | 0.7237354 | 0.4090909 | 0.4166667 | 0.3333333 | 0 | 0.001769912 | 0.2727273 | 0.1805556 | 0.04568528 | 0.25 | 0.25 | 0 | 0.2790698 | 0 | 0.2985075 | 0 | 0.4067797 | 0.9302326 | 0.4853556 | 0.4086022 | 0.375
0.8111406 | 0.2453663 | 0.7159533 | 0.3636364 | 0.5416667 | 0.5238095 | 0.005319149 | 0.005309735 | 0.2424242 | 0.2916667 | 0.0964467 | 0.125 | 0 | 0 | 0.4302326 | 0 | 0.3134328 | 0.25 | 0.4237288 | 0.961945 | 0.5062762 | 0.5053763 | 0.3958333
0.7156499 | 0.1897617 | 0.7042802 | 0.5 | 0.375 | 0.3968254 | 0 | 0.001769912 | 0.4090909 | 0.4166667 | 0.04568528 | 0.375 | 0.25 | 0 | 0.372093 | 0 | 0.6268657 | 0.25 | 0.4067797 | 0.9661734 | 0.539749 | 0.3978495 | 0.4583333
0.8005305 | 0.2127096 | 0.770428 | 0.3181818 | 0.5833333 | 0.6190476 | 0.007092199 | 0.005309735 | 0.2575758 | 0.2638889 | 0.04568528 | 0 | 0 | 0 | 0.3488372 | 0 | 0.4477612 | 0.25 | 0.3898305 | 0.9725159 | 0.4560669 | 0.2526882 | 0.5
0.8005305 | 0.2127096 | 0.770428 | 0.3181818 | 0.5833333 | 0.6190476 | 0.007092199 | 0.005309735 | 0.2575758 | 0.2638889 | 0.04568528 | 0 | 0 | 0 | 0.3488372 | 0 | 0.4776119 | 0.25 | 0.2966102 | 1 | 0.4393305 | 0.2526882 | 0.5
0.8164456 | 0.2047661 | 0.6964981 | 0.3181818 | 0.4583333 | 0.4126984 | 0 | 0.001769912 | 0.2727273 | 0.1666667 | 0.04568528 | 0.25 | 0.25 | 0 | 0.3488372 | 0 | 0.4925373 | 0.5 | 0.5338983 | 0.9175476 | 0.4811715 | 0.3817204 | 0.4375
0.8058355 | 0.180053 | 0.7159533 | 0.2272727 | 0.2916667 | 0.3015873 | 0 | 0.001769912 | 0.2727273 | 0.1388889 | 0.04568528 | 0.3125 | 0.25 | 0 | 0.4883721 | 0 | 0.6119403 | 0.5 | 0.5423729 | 0.9175476 | 0.4351464 | 0.3333333 | 0.5833333
0.7899204 | 0.2030009 | 0.8249027 | 0.1363636 | 0.4583333 | 0.6190476 | 0.005319149 | 0.005309735 | 0.2575758 | 0.1805556 | 0.0964467 | 0 | 0 | 0 | 0.2674419 | 0 | 0.6268657 | 0.5 | 0.5423729 | 0.9175476 | 0.4058577 | 0.3387097 | 0.5833333
0.7899204 | 0.2030009 | 0.8249027 | 0.1363636 | 0.4583333 | 0.6190476 | 0.005319149 | 0.005309735 | 0.2575758 | 0.1805556 | 0.0964467 | 0 | 0 | 0 | 0.2674419 | 0 | 0.7313433 | 0.5 | 0.5423729 | 0.9175476 | 0.4225941 | 0.5591398 | 0.4791667
0.8164456 | 0.2047661 | 0.6964981 | 0.3181818 | 0.4583333 | 0.4126984 | 0 | 0.001769912 | 0.2727273 | 0.1666667 | 0.04568528 | 0.25 | 0.25 | 0 | 0.3488372 | 0 | 0.4925373 | 0.5 | 0.5423729 | 0.9175476 | 0.5732218 | 0.5483871 | 0.5
0.8270557 | 0.1544572 | 0.6225681 | 0.2727273 | 0.5416667 | 0.5714286 | 0.005319149 | 0.005309735 | 0.5606061 | 0.3194444 | 0.04568528 | 0.4375 | 0.25 | 0 | 0.3255814 | 0 | 0.3432836 | 0 | 0.5169492 | 0.9154334 | 0.58159 | 0.4784946 | 0.5
0.7262599 | 0.2065313 | 0.7237354 | 0.4090909 | 0.4166667 | 0.3333333 | 0 | 0.001769912 | 0.2727273 | 0.1805556 | 0.04568528 | 0.25 | 0.25 | 0 | 0.2790698 | 0 | 0.3880597 | 0 | 0.3135593 | 0.9534884 | 0.5481172 | 0.5913978 | 0.5
0.7209549 | 0.184466 | 0.7821012 | 0.09090909 | 0.5416667 | 0.5079365 | 0.005319149 | 0.005309735 | 0.1969697 | 0.1944444 | 0.0964467 | 0 | 0 | 0 | 0.255814 | 0 | 0.5671642 | 0.5 | 0.5423729 | 0.8689218 | 0.4309623 | 0.2849462 | 0.5
0.7209549 | 0.184466 | 0.7821012 | 0.09090909 | 0.5416667 | 0.5079365 | 0.005319149 | 0.005309735 | 0.1969697 | 0.1944444 | 0.0964467 | 0 | 0 | 0 | 0.255814 | 0 | 0.6567164 | 0.5 | 0.5084746 | 0.9069767 | 0.3682008 | 0.2096774 | 0.5833333
0.7899204 | 0.2030009 | 0.8249027 | 0.1363636 | 0.4583333 | 0.6190476 | 0.005319149 | 0.005309735 | 0.2575758 | 0.1805556 | 0.0964467 | 0 | 0 | 0 | 0.2674419 | 0 | 0.6268657 | 0.25 | 0.3220339 | 0.9661734 | 0.3807531 | 0.3225806 | 0.4791667
0.7899204 | 0.2030009 | 0.8249027 | 0.1363636 | 0.4583333 | 0.6190476 | 0.005319149 | 0.005309735 | 0.2575758 | 0.1805556 | 0.0964467 | 0 | 0 | 0 | 0.2674419 | 0 | 0.4477612 | 0.25 | 0.3305085 | 0.9661734 | 0.3472803 | 0.2204301 | 0.5416667
0.7740053 | 0.1809356 | 0.6964981 | 0.1818182 | 0.4583333 | 0.5873016 | 0.003546099 | 0.003539823 | 0.4848485 | 0.1805556 | 0.04568528 | 0.3125 | 0.25 | 0 | 0.244186 | 0 | 0.4179104 | 0 | 0.5423729 | 0.9260042 | 0.5439331 | 0.5376344 | 0.4166667
0.8588859 | 0.1871139 | 0.7042802 | 0.2727273 | 0.5416667 | 0.3492063 | 0.005319149 | 0.003539823 | 0.2121212 | 0.2638889 | 0.04568528 | 0 | 0 | 0 | 0.2790698 | 0 | 0.4776119 | 0.5 | 0.5932203 | 0.9196617 | 0.5271967 | 0.4731183 | 0.5208333
0.8376658 | 0.2074139 | 0.6653696 | 0.09090909 | 0.4583333 | 0.5555556 | 0.005319149 | 0.003539823 | 0.5757576 | 0.2638889 | 0.04568528 | 0.1875 | 0 | 0 | 0.3953488 | 0 | 0.5074627 | 0.5 | 0.6016949 | 0.9154334 | 0.4351464 | 0.327957 | 0.4583333
0.8376658 | 0.2074139 | 0.6653696 | 0.09090909 | 0.4583333 | 0.5555556 | 0.005319149 | 0.003539823 | 0.5757576 | 0.2638889 | 0.04568528 | 0.1875 | 0 | 0 | 0.3953488 | 0 | 0.7014925 | 0.5 | 0.5762712 | 0.9196617 | 0.4686192 | 0.5107527 | 0.6041667
0.7633952 | 0.2109444 | 0.5953307 | 0.4545455 | 0.4583333 | 0.5714286 | 0.01241135 | 0.01238938 | 0.2424242 | 0.2638889 | 0.0964467 | 0.0625 | 0 | 0 | 0.3139535 | 0 | 0.6119403 | 0.5 | 0.5932203 | 0.9196617 | 0.3933054 | 0.3709677 | 0.5416667
0.73687 | 0.4880847 | 0.766537 | 0.2727273 | 0.04166667 | 0.5555556 | 0.07446809 | 0.07256637 | 0.2878788 | 0.3611111 | 0.1472081 | 0.25 | 0.25 | 0.6111111 | 0.8139535 | 0.1 | 0.5373134 | 0.25 | 0.2966102 | 0.9661734 | 0.6820084 | 0.7956989 | 0.4166667
0.73687 | 0.4880847 | 0.766537 | 0.2727273 | 0.04166667 | 0.5555556 | 0.07446809 | 0.07256637 | 0.2878788 | 0.3611111 | 0.1472081 | 0.25 | 0.25 | 0.6111111 | 0.8139535 | 0.1 | 0.6268657 | 0.25 | 0.2457627 | 0.9682875 | 0.7280335 | 0.8709677 | 0.5
0.6997347 | 0.4792586 | 0.7276265 | 0.1818182 | 0.04166667 | 0.5396825 | 0.05851064 | 0.05663717 | 0.2727273 | 0.3333333 | 0.1472081 | 0.25 | 0 | 0.6666667 | 0.5581395 | 0.1 | 0.4477612 | 0.25 | 0.3305085 | 0.9661734 | 0.707113 | 0.8064516 | 0.4166667
0.7103448 | 0.2091792 | 0.8677043 | 0.3636364 | 0.3333333 | 0.4285714 | 0.01241135 | 0.01415929 | 0.2272727 | 0.25 | 0.04568528 | 0.1875 | 0.25 | 0 | 0.255814 | 0.06666667 | 0.5522388 | 0.25 | 0.4237288 | 0.9640592 | 0.4937238 | 0.3709677 | 0.5208333
0.8164456 | 0.1879965 | 0.8365759 | 0.1363636 | 0.5 | 0.5873016 | 0.003546099 | 0.005309735 | 0.2424242 | 0.2916667 | 0.0964467 | 0 | 0 | 0 | 0.4767442 | 0 | 0.7014925 | 0.5 | 0.6271186 | 0.9260042 | 0.5564854 | 0.4677419 | 0.5
0.7580902 | 0.2082966 | 0.7315175 | 0.3636364 | 0.3333333 | 0.5873016 | 0.02836879 | 0.02654867 | 0.2727273 | 0.3194444 | 0.0964467 | 0.125 | 0 | 0 | 0.4302326 | 0 | 0.7910448 | 0.5 | 0.6271186 | 0.9090909 | 0.4644351 | 0.3870968 | 0.5833333
0.8164456 | 0.2135922 | 0.8326848 | 0.2727273 | 0.5416667 | 0.4761905 | 0.00177305 | 0.001769912 | 0.5 | 0.3333333 | 0.04568528 | 0.375 | 0 | 0 | 0.3488372 | 0 | 0.3432836 | 0 | 0.4067797 | 0.97463 | 0.4225941 | 0.3494624 | 0.5
0.9267905 | 0.1994704 | 0.8011673 | 0.3136364 | 0.4166667 | 0.4142857 | 0.01985816 | 0.01185841 | 0.1484848 | 0.3513889 | 0.02030457 | 0.2 | 0 | 0.005555556 | 0.3604651 | 0.03333333 | 0.358209 | 0.5 | 0.5932203 | 0.9196617 | 0.6945607 | 0.6021505 | 0.4375
0.7633952 | 0.1729921 | 0.6809339 | 0.2272727 | 0.3583333 | 0.4603175 | 0.0143617 | 0.01469027 | 0.1363636 | 0.2222222 | 0.03045685 | 0.1875 | 0 | 0 | 0.3953488 | 0.03333333 | 0.4477612 | 0.5 | 0.5932203 | 0.9133192 | 0.6150628 | 0.5860215 | 0.4791667
0.8588859 | 0.1871139 | 0.7042802 | 0.2727273 | 0.5416667 | 0.3492063 | 0.005319149 | 0.003539823 | 0.2121212 | 0.2638889 | 0.04568528 | 0 | 0 | 0 | 0.2790698 | 0 | 0.4776119 | 0.5 | 0.5508475 | 0.9238901 | 0.5313808 | 0.4247312 | 0.4791667
0.7740053 | 0.1809356 | 0.6964981 | 0.1818182 | 0.4583333 | 0.5873016 | 0.003546099 | 0.003539823 | 0.4848485 | 0.1805556 | 0.04568528 | 0.3125 | 0.25 | 0 | 0.244186 | 0 | 0.5074627 | 0 | 0.559322 | 0.9217759 | 0.5355649 | 0.5 | 0.4375
0.7262599 | 0.2047661 | 0.7042802 | 0.3181818 | 0.5 | 0.5714286 | 0.008865248 | 0.008849558 | 0.2575758 | 0.3888889 | 0.0964467 | 0.1875 | 0 | 0 | 0.4883721 | 0 | 0.2537313 | 0 | 0.2966102 | 0.9534884 | 0.3807531 | 0.4086022 | 0.4375
0.8588859 | 0.1871139 | 0.7042802 | 0.2727273 | 0.5416667 | 0.3492063 | 0.005319149 | 0.003539823 | 0.2121212 | 0.2638889 | 0.04568528 | 0 | 0 | 0 | 0.2790698 | 0 | 0.6567164 | 0.5 | 0.5932203 | 0.9196617 | 0.5648536 | 0.5537634 | 0.5416667
0.7262599 | 0.2047661 | 0.7042802 | 0.3181818 | 0.5 | 0.5714286 | 0.008865248 | 0.008849558 | 0.2575758 | 0.3888889 | 0.0964467 | 0.1875 | 0 | 0 | 0.4883721 | 0 | 0.3283582 | 0 | 0.4915254 | 0.9238901 | 0.4476987 | 0.4354839 | 0.625
0.7527851 | 0.2021183 | 0.6575875 | 0.3181818 | 0.625 | 0.5555556 | 0.0212766 | 0.02123894 | 0.3181818 | 0.25 | 0.04568528 | 0.25 | 0.25 | 0 | 0.3488372 | 0.03333333 | 0.2835821 | 0 | 0.3389831 | 0.9640592 | 0.4769874 | 0.4569892 | 0.5
0.7527851 | 0.2021183 | 0.6575875 | 0.3181818 | 0.625 | 0.5555556 | 0.0212766 | 0.02123894 | 0.3181818 | 0.25 | 0.04568528 | 0.25 | 0.25 | 0 | 0.3488372 | 0.03333333 | 0.4029851 | 0.25 | 0.3220339 | 0.9704017 | 0.4309623 | 0.4032258 | 0.4583333
0.7527851 | 0.2021183 | 0.6575875 | 0.3181818 | 0.625 | 0.5555556 | 0.0212766 | 0.02123894 | 0.3181818 | 0.25 | 0.04568528 | 0.25 | 0.25 | 0 | 0.3488372 | 0.03333333 | 0.4925373 | 0.25 | 0.3644068 | 0.9725159 | 0.4728033 | 0.3817204 | 0.4166667
0.6997347 | 0.2127096 | 0.7198444 | 0.4090909 | 0.4166667 | 0.07936508 | 0.003546099 | 0.005309735 | 0.1363636 | 0.05555556 | 0.04568528 | 0.1875 | 0 | 0 | 0.4302326 | 0 | 0.4029851 | 0.25 | 0.3644068 | 0.97463 | 0.2887029 | 0.2043011 | 0.3125
0.6997347 | 0.2127096 | 0.7198444 | 0.4090909 | 0.4166667 | 0.07936508 | 0.003546099 | 0.005309735 | 0.1363636 | 0.05555556 | 0.04568528 | 0.1875 | 0 | 0 | 0.4302326 | 0 | 0.4029851 | 0.25 | 0.3644068 | 0.97463 | 0.3263598 | 0.4032258 | 0.375
0.6997347 | 0.2127096 | 0.7198444 | 0.4090909 | 0.4166667 | 0.07936508 | 0.003546099 | 0.005309735 | 0.1363636 | 0.05555556 | 0.04568528 | 0.1875 | 0 | 0 | 0.4302326 | 0 | 0.4029851 | 0.25 | 0.3644068 | 0.97463 | 0.4058577 | 0.516129 | 0.3958333
0.7633952 | 0.1729921 | 0.6809339 | 0.2272727 | 0.3583333 | 0.4603175 | 0.0143617 | 0.01469027 | 0.1363636 | 0.2222222 | 0.03045685 | 0.1875 | 0 | 0 | 0.3953488 | 0.03333333 | 0.358209 | 0.5 | 0.5762712 | 0.9175476 | 0.5899582 | 0.5913978 | 0.4166667
0.8339523 | 0.1950574 | 0.688716 | 0.4090909 | 0.3083333 | 0.5555556 | 0.00212766 | 0.003362832 | 0.2121212 | 0.3888889 | 0.01015228 | 0.25 | 0 | 0 | 0.2674419 | 0.03333333 | 0.358209 | 0.5 | 0.5762712 | 0.9175476 | 0.5230126 | 0.5 | 0.4583333
0.8015915 | 0.1941748 | 0.770428 | 0.3636364 | 0.5708333 | 0.5396825 | 0.08031915 | 0.08106195 | 0.1969697 | 0.5555556 | 0.02030457 | 0.1875 | 0 | 0 | 0.2790698 | 0.03333333 | 0.4477612 | 0.5 | 0.5762712 | 0.9175476 | 0.6192469 | 0.5322581 | 0.4583333
0.7633952 | 0.2109444 | 0.5953307 | 0.4545455 | 0.4583333 | 0.5714286 | 0.01241135 | 0.01238938 | 0.2424242 | 0.2638889 | 0.0964467 | 0.0625 | 0 | 0 | 0.3139535 | 0 | 0.4776119 | 0.5 | 0.5932203 | 0.9196617 | 0.5104603 | 0.4784946 | 0.5
0.7262599 | 0.2453663 | 0.6964981 | 0.4545455 | 0.375 | 0.4603175 | 0.005319149 | 0.003539823 | 0.1969697 | 0.2638889 | 0.0964467 | 0.125 | 0 | 0 | 0.372093 | 0 | 0.7014925 | 0.5 | 0.5932203 | 0.9217759 | 0.6025105 | 0.6397849 | 0.4583333
0.7740053 | 0.2285966 | 0.7743191 | 0.04545455 | 0.375 | 0.2380952 | 0.00177305 | 0.001769912 | 0.1666667 | 0.05555556 | 0.0964467 | 0.125 | 0 | 0 | 0.4534884 | 0 | 0.6268657 | 0.5 | 0.5762712 | 0.9196617 | 0.4895397 | 0.4516129 | 0.5833333
0.8164456 | 0.2047661 | 0.6964981 | 0.3181818 | 0.4583333 | 0.4126984 | 0 | 0.001769912 | 0.2727273 | 0.1666667 | 0.04568528 | 0.25 | 0.25 | 0 | 0.3488372 | 0 | 0.6716418 | 0.5 | 0.5254237 | 0.9175476 | 0.5648536 | 0.5053763 | 0.5416667
0.7740053 | 0.1809356 | 0.6964981 | 0.1818182 | 0.4583333 | 0.5873016 | 0.003546099 | 0.003539823 | 0.4848485 | 0.1805556 | 0.04568528 | 0.3125 | 0.25 | 0 | 0.244186 | 0 | 0.3283582 | 0 | 0.5084746 | 0.9175476 | 0.5230126 | 0.3548387 | 0.4583333
0.7262599 | 0.2047661 | 0.7042802 | 0.3181818 | 0.5 | 0.5714286 | 0.008865248 | 0.008849558 | 0.2575758 | 0.3888889 | 0.0964467 | 0.1875 | 0 | 0 | 0.4883721 | 0 | 0.358209 | 0 | 0.3305085 | 0.9640592 | 0.460251 | 0.3172043 | 0.5
0.7527851 | 0.2021183 | 0.6575875 | 0.3181818 | 0.625 | 0.5555556 | 0.0212766 | 0.02123894 | 0.3181818 | 0.25 | 0.04568528 | 0.25 | 0.25 | 0 | 0.3488372 | 0.03333333 | 0.3283582 | 0.25 | 0.3983051 | 0.961945 | 0.4142259 | 0.2473118 | 0.4583333
0.7527851 | 0.2021183 | 0.6575875 | 0.3181818 | 0.625 | 0.5555556 | 0.0212766 | 0.02123894 | 0.3181818 | 0.25 | 0.04568528 | 0.25 | 0.25 | 0 | 0.3488372 | 0.03333333 | 0.3880597 | 0.25 | 0.3898305 | 0.9704017 | 0.4142259 | 0.2795699 | 0.5833333
0.7527851 | 0.2021183 | 0.6575875 | 0.3181818 | 0.625 | 0.5555556 | 0.0212766 | 0.02123894 | 0.3181818 | 0.25 | 0.04568528 | 0.25 | 0.25 | 0 | 0.3488372 | 0.03333333 | 0.4179104 | 0.25 | 0.440678 | 0.9598309 | 0.4309623 | 0.4139785 | 0.6666667
0.7527851 | 0.2021183 | 0.6575875 | 0.3181818 | 0.625 | 0.5555556 | 0.0212766 | 0.02123894 | 0.3181818 | 0.25 | 0.04568528 | 0.25 | 0.25 | 0 | 0.3488372 | 0.03333333 | 0.238806 | 0.25 | 0.3644068 | 0.9661734 | 0.3891213 | 0.2473118 | 0.5208333
0.7527851 | 0.2021183 | 0.6575875 | 0.3181818 | 0.625 | 0.5555556 | 0.0212766 | 0.02123894 | 0.3181818 | 0.25 | 0.04568528 | 0.25 | 0.25 | 0 | 0.3488372 | 0.03333333 | 0.2686567 | 0.25 | 0.3389831 | 0.9661734 | 0.4351464 | 0.3870968 | 0.4375
0.7633952 | 0.2109444 | 0.5953307 | 0.4545455 | 0.4583333 | 0.5714286 | 0.01241135 | 0.01238938 | 0.2424242 | 0.2638889 | 0.0964467 | 0.0625 | 0 | 0 | 0.3139535 | 0 | 0.6567164 | 0.5 | 0.5508475 | 0.9196617 | 0.4979079 | 0.4731183 | 0.5208333
0.8588859 | 0.1871139 | 0.7042802 | 0.2727273 | 0.5416667 | 0.3492063 | 0.005319149 | 0.003539823 | 0.2121212 | 0.2638889 | 0.04568528 | 0 | 0 | 0 | 0.2790698 | 0 | 0.5671642 | 0.5 | 0.559322 | 0.9238901 | 0.4560669 | 0.327957 | 0.5
0.7633952 | 0.2109444 | 0.5953307 | 0.4545455 | 0.4583333 | 0.5714286 | 0.01241135 | 0.01238938 | 0.2424242 | 0.2638889 | 0.0964467 | 0.0625 | 0 | 0 | 0.3139535 | 0 | 0.5074627 | 0 | 0.5254237 | 0.9238901 | 0.5439331 | 0.5 | 0.375
0.8015915 | 0.1941748 | 0.770428 | 0.3636364 | 0.5708333 | 0.5396825 | 0.08031915 | 0.08106195 | 0.1969697 | 0.5555556 | 0.02030457 | 0.1875 | 0 | 0 | 0.2790698 | 0.03333333 | 0.2985075 | 0 | 0.5762712 | 0.9175476 | 0.5606695 | 0.4301075 | 0.5
0.8339523 | 0.1950574 | 0.688716 | 0.4090909 | 0.3083333 | 0.5555556 | 0.00212766 | 0.003362832 | 0.2121212 | 0.3888889 | 0.01015228 | 0.25 | 0 | 0 | 0.2674419 | 0.03333333 | 0.3880597 | 0 | 0.5762712 | 0.9196617 | 0.5481172 | 0.4731183 | 0.4791667
0.9267905 | 0.1994704 | 0.8011673 | 0.3136364 | 0.4166667 | 0.4142857 | 0.01985816 | 0.01185841 | 0.1484848 | 0.3513889 | 0.02030457 | 0.2 | 0 | 0.005555556 | 0.3604651 | 0.03333333 | 0.2089552 | 0 | 0.5932203 | 0.9154334 | 0.5857741 | 0.5053763 | 0.5625
0.8270557 | 0.1888791 | 0.6498054 | 0.4090909 | 0.5 | 0.2857143 | 0.005319149 | 0.005309735 | 0.1666667 | 0.1944444 | 0.0964467 | 0 | 0 | 0 | 0.3255814 | 0 | 0.1791045 | 0.25 | 0.4491525 | 0.9809725 | 0.4393305 | 0.3172043 | 0.6041667
0.8270557 | 0.1888791 | 0.6498054 | 0.4090909 | 0.5 | 0.2857143 | 0.005319149 | 0.005309735 | 0.1666667 | 0.1944444 | 0.0964467 | 0 | 0 | 0 | 0.3255814 | 0 | 0.4179104 | 0.25 | 0.4152542 | 0.9704017 | 0.4267782 | 0.3870968 | 0.6041667
0.8270557 | 0.1888791 | 0.6498054 | 0.4090909 | 0.5 | 0.2857143 | 0.005319149 | 0.005309735 | 0.1666667 | 0.1944444 | 0.0964467 | 0 | 0 | 0 | 0.3255814 | 0 | 0.3880597 | 0.5 | 0.4152542 | 0.9725159 | 0.41841 | 0.3225806 | 0.5208333
0.8376658 | 0.2074139 | 0.6653696 | 0.09090909 | 0.4583333 | 0.5555556 | 0.005319149 | 0.003539823 | 0.5757576 | 0.2638889 | 0.04568528 | 0.1875 | 0 | 0 | 0.3953488 | 0 | 0.4776119 | 0.5 | 0.3644068 | 0.9640592 | 0.3849372 | 0.3010753 | 0.5416667
0.8588859 | 0.2030009 | 0.6536965 | 0.4545455 | 0.625 | 0.5238095 | 0.0141844 | 0.01415929 | 0.3030303 | 0.2638889 | 0.04568528 | 0.25 | 0.25 | 0 | 0.372093 | 0.03333333 | 0.4179104 | 0 | 0.5932203 | 0.9238901 | 0.5146444 | 0.9946237 | 0.4166667
0.8588859 | 0.1871139 | 0.7042802 | 0.2727273 | 0.5416667 | 0.3492063 | 0.005319149 | 0.003539823 | 0.2121212 | 0.2638889 | 0.04568528 | 0 | 0 | 0 | 0.2790698 | 0 | 0.4776119 | 0.5 | 0.5847458 | 0.9196617 | 0.5481172 | 0.516129 | 0.5416667
0.8270557 | 0.1888791 | 0.6498054 | 0.4090909 | 0.5 | 0.2857143 | 0.005319149 | 0.005309735 | 0.1666667 | 0.1944444 | 0.0964467 | 0 | 0 | 0 | 0.3255814 | 0 | 0.5671642 | 0.5 | 0.5423729 | 0.9238901 | 0.4351464 | 0.2741935 | 0.5416667
0.8588859 | 0.2030009 | 0.6536965 | 0.4545455 | 0.625 | 0.5238095 | 0.0141844 | 0.01415929 | 0.3030303 | 0.2638889 | 0.04568528 | 0.25 | 0.25 | 0 | 0.372093 | 0.03333333 | 0.5074627 | 0 | 0.4745763 | 0.8773784 | 0.4979079 | 0.4731183 | 0.4166667
0.7740053 | 0.1809356 | 0.6964981 | 0.1818182 | 0.4583333 | 0.5873016 | 0.003546099 | 0.003539823 | 0.4848485 | 0.1805556 | 0.04568528 | 0.3125 | 0.25 | 0 | 0.244186 | 0 | 0.3283582 | 0 | 0.5677966 | 0.858351 | 0.4309623 | 0.4731183 | 0.4791667
0.7580902 | 0.1871139 | 0.6964981 | 0.2272727 | 0.4083333 | 0.6825397 | 0 | 0.0005309735 | 0.1515152 | 0.3333333 | 0.01522843 | 0.1875 | 0 | 0.08333333 | 0.2674419 | 0 | 0.7761194 | 1 | 0.6525424 | 0.9154334 | 0.4686192 | 0.2634409 | 0.5416667
0.7729443 | 0.1641659 | 0.6848249 | 0.2727273 | 0.4541667 | 0.7142857 | 0.00177305 | 0.002831858 | 0.2727273 | 0.3888889 | 0.01015228 | 0.125 | 0 | 0 | 0.4534884 | 0.03333333 | 0.5970149 | 1 | 0.6525424 | 0.9133192 | 0.5146444 | 0.3548387 | 0.5208333
0.7209549 | 0.184466 | 0.7821012 | 0.09090909 | 0.5416667 | 0.5079365 | 0.005319149 | 0.005309735 | 0.1969697 | 0.1944444 | 0.0964467 | 0 | 0 | 0 | 0.255814 | 0 | 0.6268657 | 0.25 | 0.3389831 | 0.9661734 | 0.4560669 | 0.3064516 | 0.5416667
0.7156499 | 0.1897617 | 0.7042802 | 0.5 | 0.375 | 0.3968254 | 0 | 0.001769912 | 0.4090909 | 0.4166667 | 0.04568528 | 0.375 | 0.25 | 0 | 0.372093 | 0 | 0.3134328 | 0.25 | 0.3050847 | 0.9661734 | 0.4895397 | 0.2956989 | 0.5
0.7156499 | 0.1897617 | 0.7042802 | 0.5 | 0.375 | 0.3968254 | 0 | 0.001769912 | 0.4090909 | 0.4166667 | 0.04568528 | 0.375 | 0.25 | 0 | 0.372093 | 0 | 0.4029851 | 0.25 | 0.3813559 | 0.9640592 | 0.5146444 | 0.311828 | 0.4375
0.7474801 | 0.2215357 | 0.7782101 | 0.5 | 0.5416667 | 0.6190476 | 0 | 0.001769912 | 0.4242424 | 0.4027778 | 0.04568528 | 0.375 | 0.25 | 0 | 0.3604651 | 0 | 0.8059701 | 0.5 | 0.5423729 | 0.9175476 | 0.4560669 | 0.3924731 | 0.4791667
0.7899204 | 0.2030009 | 0.8249027 | 0.1363636 | 0.4583333 | 0.6190476 | 0.005319149 | 0.005309735 | 0.2575758 | 0.1805556 | 0.0964467 | 0 | 0 | 0 | 0.2674419 | 0 | 0.7014925 | 0.5 | 0.5169492 | 0.9217759 | 0.3807531 | 0.2956989 | 0.5416667
0.7846154 | 0.2109444 | 0.7159533 | 0.04545455 | 0.5833333 | 0.6507937 | 0.0106383 | 0.003539823 | 0.2424242 | 0.2638889 | 0.0964467 | 0.125 | 0 | 0 | 0.4534884 | 0 | 0.6567164 | 0.5 | 0.5423729 | 0.9175476 | 0.5355649 | 0.5322581 | 0.6666667
0.7846154 | 0.2109444 | 0.7159533 | 0.04545455 | 0.5833333 | 0.6507937 | 0.0106383 | 0.003539823 | 0.2424242 | 0.2638889 | 0.0964467 | 0.125 | 0 | 0 | 0.4534884 | 0 | 0.3283582 | 0 | 0.5508475 | 0.9196617 | 0.3933054 | 0.3655914 | 0.6041667
0.7262599 | 0.2047661 | 0.7042802 | 0.3181818 | 0.5 | 0.5714286 | 0.008865248 | 0.008849558 | 0.2575758 | 0.3888889 | 0.0964467 | 0.1875 | 0 | 0 | 0.4883721 | 0 | 0.4179104 | 0 | 0.5508475 | 0.9175476 | 0.4476987 | 0.327957 | 0.5416667
0.7846154 | 0.2109444 | 0.7159533 | 0.04545455 | 0.5833333 | 0.6507937 | 0.0106383 | 0.003539823 | 0.2424242 | 0.2638889 | 0.0964467 | 0.125 | 0 | 0 | 0.4534884 | 0 | 0.4328358 | 0 | 0.3135593 | 0.961945 | 0.4435146 | 0.3010753 | 0.5416667
0.7846154 | 0.2109444 | 0.7159533 | 0.04545455 | 0.5833333 | 0.6507937 | 0.0106383 | 0.003539823 | 0.2424242 | 0.2638889 | 0.0964467 | 0.125 | 0 | 0 | 0.4534884 | 0 | 0.4776119 | 0.5 | 0.5847458 | 0.9217759 | 0.4853556 | 0.3924731 | 0.6458333
0.8376658 | 0.2074139 | 0.6653696 | 0.09090909 | 0.4583333 | 0.5555556 | 0.005319149 | 0.003539823 | 0.5757576 | 0.2638889 | 0.04568528 | 0.1875 | 0 | 0 | 0.3953488 | 0 | 0.2537313 | 0 | 0.3728814 | 0.9238901 | 0.4142259 | 0.2473118 | 0.5416667
0.8270557 | 0.1888791 | 0.6498054 | 0.4090909 | 0.5 | 0.2857143 | 0.005319149 | 0.005309735 | 0.1666667 | 0.1944444 | 0.0964467 | 0 | 0 | 0 | 0.3255814 | 0 | 0.4776119 | 0.5 | 0.559322 | 0.9175476 | 0.539749 | 0.5537634 | 0.5833333
0.7262599 | 0.2047661 | 0.7042802 | 0.3181818 | 0.5 | 0.5714286 | 0.008865248 | 0.008849558 | 0.2575758 | 0.3888889 | 0.0964467 | 0.1875 | 0 | 0 | 0.4883721 | 0 | 0.5671642 | 0.5 | 0.5508475 | 0.9196617 | 0.5899582 | 0.6075269 | 0.4166667
0.8376658 | 0.2074139 | 0.6653696 | 0.09090909 | 0.4583333 | 0.5555556 | 0.005319149 | 0.003539823 | 0.5757576 | 0.2638889 | 0.04568528 | 0.1875 | 0 | 0 | 0.3953488 | 0 | 0.5074627 | 0 | 0.5084746 | 0.9217759 | 0.4309623 | 0.3978495 | 0.5
0.8588859 | 0.2030009 | 0.6536965 | 0.4545455 | 0.625 | 0.5238095 | 0.0141844 | 0.01415929 | 0.3030303 | 0.2638889 | 0.04568528 | 0.25 | 0.25 | 0 | 0.372093 | 0.03333333 | 0.4776119 | 0.5 | 0.5423729 | 0.9196617 | 0.5941423 | 0.5215054 | 0.4791667
0.8588859 | 0.2030009 | 0.6536965 | 0.4545455 | 0.625 | 0.5238095 | 0.0141844 | 0.01415929 | 0.3030303 | 0.2638889 | 0.04568528 | 0.25 | 0.25 | 0 | 0.372093 | 0.03333333 | 0.5671642 | 0.5 | 0.4830508 | 0.9217759 | 0.5439331 | 0.4354839 | 0.4375
0.7474801 | 0.2100618 | 0.8015564 | 0.09090909 | 0.5 | 0.6507937 | 0.005319149 | 0.003539823 | 0.2575758 | 0.2638889 | 0.04568528 | 0.0625 | 0 | 0 | 0.3604651 | 0 | 0.5671642 | 0.5 | 0.5 | 0.9217759 | 0.5313808 | 0.4731183 | 0.5416667
0.7580902 | 0.184466 | 0.6731518 | 0.09090909 | 0.375 | 0.3333333 | 0.005319149 | 0.005309735 | 0.1818182 | 0.1805556 | 0.04568528 | 0 | 0 | 0 | 0.3255814 | 0 | 0.3432836 | 0 | 0.2711864 | 0.9661734 | 0.4393305 | 0.344086 | 0.4791667
0.7474801 | 0.2100618 | 0.8015564 | 0.09090909 | 0.5 | 0.6507937 | 0.005319149 | 0.003539823 | 0.2575758 | 0.2638889 | 0.04568528 | 0.0625 | 0 | 0 | 0.3604651 | 0 | 0.4776119 | 0.25 | 0.3813559 | 0.9704017 | 0.4518828 | 0.3924731 | 0.5
0.7474801 | 0.2100618 | 0.8015564 | 0.09090909 | 0.5 | 0.6507937 | 0.005319149 | 0.003539823 | 0.2575758 | 0.2638889 | 0.04568528 | 0.0625 | 0 | 0 | 0.3604651 | 0 | 0.3283582 | 0.25 | 0.3305085 | 0.9788584 | 0.41841 | 0.2903226 | 0.5833333
0.7474801 | 0.2100618 | 0.8015564 | 0.09090909 | 0.5 | 0.6507937 | 0.005319149 | 0.003539823 | 0.2575758 | 0.2638889 | 0.04568528 | 0.0625 | 0 | 0 | 0.3604651 | 0 | 0.358209 | 0.25 | 0.4322034 | 0.9788584 | 0.4142259 | 0.2956989 | 0.375
0.8005305 | 0.1835834 | 0.6575875 | 0.4090909 | 0.5416667 | 0.6031746 | 0 | 0.001769912 | 0.2727273 | 0.1666667 | 0.04568528 | 0.25 | 0.25 | 0 | 0.4418605 | 0.06666667 | 0.3880597 | 0.25 | 0.3898305 | 0.9767442 | 0.4100418 | 0.2795699 | 0.625
0.8005305 | 0.1835834 | 0.6575875 | 0.4090909 | 0.5416667 | 0.6031746 | 0 | 0.001769912 | 0.2727273 | 0.1666667 | 0.04568528 | 0.25 | 0.25 | 0 | 0.4418605 | 0.06666667 | 0.4776119 | 0.25 | 0.4152542 | 0.9725159 | 0.4560669 | 0.327957 | 0.5208333
0.8005305 | 0.1835834 | 0.6575875 | 0.4090909 | 0.5416667 | 0.6031746 | 0 | 0.001769912 | 0.2727273 | 0.1666667 | 0.04568528 | 0.25 | 0.25 | 0 | 0.4418605 | 0.06666667 | 0.3880597 | 0.25 | 0.3983051 | 0.9704017 | 0.4100418 | 0.2096774 | 0.4791667
0.7209549 | 0.1897617 | 0.8054475 | 0.3181818 | 0.5 | 0.4285714 | 0.00177305 | 0.003539823 | 0.2121212 | 0.2083333 | 0.04568528 | 0.25 | 0.25 | 0 | 0.2906977 | 0.03333333 | 0.3283582 | 0 | 0.5677966 | 0.9196617 | 0.4686192 | 0.344086 | 0.6458333
0.7262599 | 0.2047661 | 0.7042802 | 0.3181818 | 0.5 | 0.5714286 | 0.008865248 | 0.008849558 | 0.2575758 | 0.3888889 | 0.0964467 | 0.1875 | 0 | 0 | 0.4883721 | 0 | 0.5820896 | 0.5 | 0.5677966 | 0.9175476 | 0.5732218 | 0.5860215 | 0.4791667
0.7740053 | 0.1809356 | 0.6964981 | 0.1818182 | 0.4583333 | 0.5873016 | 0.003546099 | 0.003539823 | 0.4848485 | 0.1805556 | 0.04568528 | 0.3125 | 0.25 | 0 | 0.244186 | 0 | 0.6567164 | 0.5 | 0.5254237 | 0.9238901 | 0.5481172 | 0.5483871 | 0.4791667
0.7580902 | 0.184466 | 0.6731518 | 0.09090909 | 0.375 | 0.3333333 | 0.005319149 | 0.005309735 | 0.1818182 | 0.1805556 | 0.04568528 | 0 | 0 | 0 | 0.3255814 | 0 | 0.3283582 | 0 | 0.5169492 | 0.9175476 | 0.4225941 | 0.344086 | 0.6041667
0.7846154 | 0.2109444 | 0.7159533 | 0.04545455 | 0.5833333 | 0.6507937 | 0.0106383 | 0.003539823 | 0.2424242 | 0.2638889 | 0.0964467 | 0.125 | 0 | 0 | 0.4534884 | 0 | 0.4328358 | 0 | 0.3389831 | 0.9682875 | 0.41841 | 0.4623656 | 0.5
0.731565 | 0.1818182 | 0.8171206 | 0.4545455 | 0.5 | 0.5714286 | 0.00177305 | 0.001769912 | 0.2727273 | 0.2777778 | 0.04568528 | 0.3125 | 0.25 | 0 | 0.4069767 | 0.06666667 | 0.3134328 | 0.25 | 0.3728814 | 0.961945 | 0.4435146 | 0.4677419 | 0.5416667
0.6838196 | 0.1659312 | 0.7042802 | 0.2727273 | 0.5416667 | 0.5714286 | 0.00177305 | 0.003539823 | 0.2878788 | 0.2083333 | 0.04568528 | 0.25 | 0 | 0 | 0.3604651 | 0 | 0.6119403 | 0.5 | 0.5762712 | 0.9175476 | 0.4560669 | 0.4247312 | 0.5
0.8376658 | 0.2074139 | 0.6653696 | 0.09090909 | 0.4583333 | 0.5555556 | 0.005319149 | 0.003539823 | 0.5757576 | 0.2638889 | 0.04568528 | 0.1875 | 0 | 0 | 0.3953488 | 0 | 0.5373134 | 0.5 | 0.6694915 | 0.9175476 | 0.4979079 | 0.4408602 | 0.5208333
0.8323607 | 0.211827 | 0.6498054 | 0.3181818 | 0.5833333 | 0.5238095 | 0.003546099 | 0.005309735 | 0.2121212 | 0.3055556 | 0.04568528 | 0 | 0 | 0 | 0.3139535 | 0 | 0.7462687 | 1 | 0.6779661 | 0.9175476 | 0.5020921 | 0.4408602 | 0.4583333
0.7209549 | 0.1897617 | 0.8054475 | 0.3181818 | 0.5 | 0.4285714 | 0.00177305 | 0.003539823 | 0.2121212 | 0.2083333 | 0.04568528 | 0.25 | 0.25 | 0 | 0.2906977 | 0.03333333 | 0.6567164 | 1 | 0.6186441 | 0.9196617 | 0.4853556 | 0.4193548 | 0.6458333
0.7050398 | 0.1791703 | 0.6848249 | 0.3636364 | 0.4166667 | 0.3492063 | 0.007092199 | 0.007079646 | 0.1666667 | 0.1666667 | 0.04568528 | 0.25 | 0.25 | 0 | 0.2790698 | 0.03333333 | 0.6716418 | 1 | 0.6694915 | 0.9154334 | 0.4644351 | 0.4462366 | 0.5208333
0.8005305 | 0.1835834 | 0.6575875 | 0.4090909 | 0.5416667 | 0.6031746 | 0 | 0.001769912 | 0.2727273 | 0.1666667 | 0.04568528 | 0.25 | 0.25 | 0 | 0.4418605 | 0.06666667 | 0.6567164 | 0.5 | 0.5 | 0.9196617 | 0.5564854 | 0.5698925 | 0.5416667
0.7050398 | 0.1774051 | 0.7042802 | 0.6818182 | 0.3333333 | 0.5555556 | 0.00177305 | 0.001769912 | 0.2424242 | 0.2361111 | 0.04568528 | 0.3125 | 0.25 | 0 | 0.3139535 | 0.06666667 | 0.7164179 | 0.5 | 0.5932203 | 0.9175476 | 0.5271967 | 0.4247312 | 0.6041667
0.8535809 | 0.4545455 | 0.0233463 | 0.3181818 | 0.25 | 0.2857143 | 0.07446809 | 0.07433628 | 0.2121212 | 0.3611111 | 0.04568528 | 0.3125 | 0.5 | 0 | 0.5116279 | 0.4666667 | 0.7761194 | 1 | 0.6186441 | 0.9112051 | 0.4728033 | 0.2043011 | 0.5416667
0.7633952 | 0.1932921 | 0.6848249 | 0.3181818 | 0.5416667 | 0.4603175 | 0 | 0.001769912 | 0.2878788 | 0.3333333 | 0.04568528 | 0.3125 | 0.25 | 0 | 0.5116279 | 0.06666667 | 0.6567164 | 1 | 0.6016949 | 0.9154334 | 0.5188285 | 0.3333333 | 0.6458333
0.7633952 | 0.1932921 | 0.6848249 | 0.3181818 | 0.5416667 | 0.4603175 | 0 | 0.001769912 | 0.2878788 | 0.3333333 | 0.04568528 | 0.3125 | 0.25 | 0 | 0.5116279 | 0.06666667 | 0.7462687 | 1 | 0.5762712 | 0.9175476 | 0.4979079 | 0.4032258 | 0.5208333
0.8535809 | 0.4545455 | 0.0233463 | 0.3181818 | 0.25 | 0.2857143 | 0.07446809 | 0.07433628 | 0.2121212 | 0.3611111 | 0.04568528 | 0.3125 | 0.5 | 0 | 0.5116279 | 0.4666667 | 0.8059701 | 1 | 0.6525424 | 0.9112051 | 0.4853556 | 0.2096774 | 0.5416667
0.8323607 | 0.211827 | 0.6498054 | 0.3181818 | 0.5833333 | 0.5238095 | 0.003546099 | 0.005309735 | 0.2121212 | 0.3055556 | 0.04568528 | 0 | 0 | 0 | 0.3139535 | 0 | 0.5671642 | 0.5 | 0.5338983 | 0.9175476 | 0.539749 | 0.4623656 | 0.4166667
0.7740053 | 0.1809356 | 0.6964981 | 0.1818182 | 0.4583333 | 0.5873016 | 0.003546099 | 0.003539823 | 0.4848485 | 0.1805556 | 0.04568528 | 0.3125 | 0.25 | 0 | 0.244186 | 0 | 0.4776119 | 0.5 | 0.5169492 | 0.9154334 | 0.4937238 | 0.5053763 | 0.5
0.7209549 | 0.1897617 | 0.8054475 | 0.3181818 | 0.5 | 0.4285714 | 0.00177305 | 0.003539823 | 0.2121212 | 0.2083333 | 0.04568528 | 0.25 | 0.25 | 0 | 0.2906977 | 0.03333333 | 0.5074627 | 0 | 0.5338983 | 0.9175476 | 0.5439331 | 0.5215054 | 0.5208333
0.7156499 | 0.1897617 | 0.7042802 | 0.5 | 0.375 | 0.3968254 | 0 | 0.001769912 | 0.4090909 | 0.4166667 | 0.04568528 | 0.375 | 0.25 | 0 | 0.372093 | 0 | 0.5671642 | 0.5 | 0.5508475 | 0.8562368 | 0.4309623 | 0.3548387 | 0.5
0.8323607 | 0.211827 | 0.6498054 | 0.3181818 | 0.5833333 | 0.5238095 | 0.003546099 | 0.005309735 | 0.2121212 | 0.3055556 | 0.04568528 | 0 | 0 | 0 | 0.3139535 | 0 | 0.4776119 | 0.5 | 0.5762712 | 0.9154334 | 0.5188285 | 0.4354839 | 0.3958333
0.8323607 | 0.211827 | 0.6498054 | 0.3181818 | 0.5833333 | 0.5238095 | 0.003546099 | 0.005309735 | 0.2121212 | 0.3055556 | 0.04568528 | 0 | 0 | 0 | 0.3139535 | 0 | 0.7014925 | 0.5 | 0.5677966 | 0.9217759 | 0.5313808 | 0.4892473 | 0.625
0.7474801 | 0.2100618 | 0.8015564 | 0.09090909 | 0.5 | 0.6507937 | 0.005319149 | 0.003539823 | 0.2575758 | 0.2638889 | 0.04568528 | 0.0625 | 0 | 0 | 0.3604651 | 0 | 0.5223881 | 0.5 | 0.5508475 | 0.9196617 | 0.5104603 | 0.5107527 | 0.4791667
0.7050398 | 0.1774051 | 0.7042802 | 0.6818182 | 0.3333333 | 0.5555556 | 0.00177305 | 0.001769912 | 0.2424242 | 0.2361111 | 0.04568528 | 0.3125 | 0.25 | 0 | 0.3139535 | 0.06666667 | 0.7164179 | 0.5 | 0.6525424 | 0.9175476 | 0.5439331 | 0.4623656 | 0.6458333
0.7050398 | 0.1774051 | 0.7042802 | 0.6818182 | 0.3333333 | 0.5555556 | 0.00177305 | 0.001769912 | 0.2424242 | 0.2361111 | 0.04568528 | 0.3125 | 0.25 | 0 | 0.3139535 | 0.06666667 | 0.8656716 | 1 | 0.6610169 | 0.9112051 | 0.2384937 | 0.2580645 | 0.875
0.7633952 | 0.1932921 | 0.6848249 | 0.3181818 | 0.5416667 | 0.4603175 | 0 | 0.001769912 | 0.2878788 | 0.3333333 | 0.04568528 | 0.3125 | 0.25 | 0 | 0.5116279 | 0.06666667 | 0.7761194 | 1 | 0.7033898 | 0.9154334 | 0.5690377 | 0.5806452 | 0.4791667
0.8323607 | 0.211827 | 0.6498054 | 0.3181818 | 0.5833333 | 0.5238095 | 0.003546099 | 0.005309735 | 0.2121212 | 0.3055556 | 0.04568528 | 0 | 0 | 0 | 0.3139535 | 0 | 0.4776119 | 0.5 | 0.5169492 | 0.9196617 | 0.5648536 | 0.516129 | 0.5833333
0.7580902 | 0.184466 | 0.6731518 | 0.09090909 | 0.375 | 0.3333333 | 0.005319149 | 0.005309735 | 0.1818182 | 0.1805556 | 0.04568528 | 0 | 0 | 0 | 0.3255814 | 0 | 0.4179104 | 0 | 0.559322 | 0.9154334 | 0.4644351 | 0.3064516 | 0.5833333
0.7580902 | 0.184466 | 0.6731518 | 0.09090909 | 0.375 | 0.3333333 | 0.005319149 | 0.005309735 | 0.1818182 | 0.1805556 | 0.04568528 | 0 | 0 | 0 | 0.3255814 | 0 | 0.4328358 | 0 | 0.3135593 | 0.9640592 | 0.4476987 | 0.3064516 | 0.5208333
0.8323607 | 0.211827 | 0.6498054 | 0.3181818 | 0.5833333 | 0.5238095 | 0.003546099 | 0.005309735 | 0.2121212 | 0.3055556 | 0.04568528 | 0 | 0 | 0 | 0.3139535 | 0 | 0.5671642 | 0.5 | 0.5423729 | 0.9154334 | 0.5020921 | 0.4623656 | 0.5416667
0.7421751 | 0.1915269 | 0.7198444 | 0.3636364 | 0.08333333 | 0.3333333 | 0.0141844 | 0.01415929 | 0.1969697 | 0.1805556 | 0.0964467 | 0.25 | 0.25 | 0 | 0.6162791 | 0 | 0.6716418 | 0.5 | 0.5254237 | 0.9217759 | 0.58159 | 0.6236559 | 0.5416667
0.7421751 | 0.1915269 | 0.7198444 | 0.3636364 | 0.08333333 | 0.3333333 | 0.0141844 | 0.01415929 | 0.1969697 | 0.1805556 | 0.0964467 | 0.25 | 0.25 | 0 | 0.6162791 | 0 | 0.4328358 | 0 | 0.4830508 | 0.9217759 | 0.58159 | 0.5268817 | 0.4375
0.7421751 | 0.1915269 | 0.7198444 | 0.3636364 | 0.08333333 | 0.3333333 | 0.0141844 | 0.01415929 | 0.1969697 | 0.1805556 | 0.0964467 | 0.25 | 0.25 | 0 | 0.6162791 | 0 | 0.4626866 | 0 | 0.3135593 | 0.9704017 | 0.5104603 | 0.5053763 | 0.5208333
0.7633952 | 0.1932921 | 0.6848249 | 0.3181818 | 0.5416667 | 0.4603175 | 0 | 0.001769912 | 0.2878788 | 0.3333333 | 0.04568528 | 0.3125 | 0.25 | 0 | 0.5116279 | 0.06666667 | 0.4776119 | 0.5 | 0.2966102 | 0.9661734 | 0.4644351 | 0.3494624 | 0.5
0.731565 | 0.1818182 | 0.8171206 | 0.4545455 | 0.5 | 0.5714286 | 0.00177305 | 0.001769912 | 0.2727273 | 0.2777778 | 0.04568528 | 0.3125 | 0.25 | 0 | 0.4069767 | 0.06666667 | 0.358209 | 0.25 | 0.3305085 | 0.9661734 | 0.4686192 | 0.3763441 | 0.5416667
0.731565 | 0.1818182 | 0.8171206 | 0.4545455 | 0.5 | 0.5714286 | 0.00177305 | 0.001769912 | 0.2727273 | 0.2777778 | 0.04568528 | 0.3125 | 0.25 | 0 | 0.4069767 | 0.06666667 | 0.1791045 | 0.25 | 0.3898305 | 0.9682875 | 0.5020921 | 0.3978495 | 0.5416667
0.731565 | 0.1818182 | 0.8171206 | 0.4545455 | 0.5 | 0.5714286 | 0.00177305 | 0.001769912 | 0.2727273 | 0.2777778 | 0.04568528 | 0.3125 | 0.25 | 0 | 0.4069767 | 0.06666667 | 0.5074627 | 0 | 0.5169492 | 0.9175476 | 0.4853556 | 0.4731183 | 0.5208333
0.7421751 | 0.1915269 | 0.7198444 | 0.3636364 | 0.08333333 | 0.3333333 | 0.0141844 | 0.01415929 | 0.1969697 | 0.1805556 | 0.0964467 | 0.25 | 0.25 | 0 | 0.6162791 | 0 | 0.6716418 | 0.5 | 0.5254237 | 0.9217759 | 0.5899582 | 0.672043 | 0.4166667
0.7421751 | 0.1915269 | 0.7198444 | 0.3636364 | 0.08333333 | 0.3333333 | 0.0141844 | 0.01415929 | 0.1969697 | 0.1805556 | 0.0964467 | 0.25 | 0.25 | 0 | 0.6162791 | 0 | 0.4328358 | 0 | 0.5169492 | 0.9238901 | 0.6025105 | 0.6612903 | 0.5208333
0.7421751 | 0.1915269 | 0.7198444 | 0.3636364 | 0.08333333 | 0.3333333 | 0.0141844 | 0.01415929 | 0.1969697 | 0.1805556 | 0.0964467 | 0.25 | 0.25 | 0 | 0.6162791 | 0 | 0.4626866 | 0 | 0.2881356 | 0.9682875 | 0.5230126 | 0.4731183 | 0.6041667
0.7793103 | 0.1579876 | 0.7081712 | 0.4545455 | 0.75 | 0.4126984 | 0 | 0.001769912 | 0.2272727 | 0.2222222 | 0.04568528 | 0.25 | 0.25 | 0 | 0.3139535 | 0 | 0.5074627 | 0 | 0.4915254 | 0.9217759 | 0.4476987 | 0.3924731 | 0.4791667
0.7793103 | 0.1579876 | 0.7081712 | 0.4545455 | 0.75 | 0.4126984 | 0 | 0.001769912 | 0.2272727 | 0.2222222 | 0.04568528 | 0.25 | 0.25 | 0 | 0.3139535 | 0 | 0.4776119 | 0.5 | 0.5508475 | 0.9196617 | 0.5271967 | 0.4677419 | 0.5
0.7793103 | 0.1579876 | 0.7081712 | 0.4545455 | 0.75 | 0.4126984 | 0 | 0.001769912 | 0.2272727 | 0.2222222 | 0.04568528 | 0.25 | 0.25 | 0 | 0.3139535 | 0 | 0.6119403 | 0.5 | 0.5508475 | 0.9154334 | 0.5941423 | 0.5913978 | 0.5208333
0.7793103 | 0.1579876 | 0.7081712 | 0.4545455 | 0.75 | 0.4126984 | 0 | 0.001769912 | 0.2272727 | 0.2222222 | 0.04568528 | 0.25 | 0.25 | 0 | 0.3139535 | 0 | 0.6268657 | 0.5 | 0.6610169 | 0.9175476 | 0.5606695 | 0.5752688 | 0.4375
0.7527851 | 0.1747573 | 0.688716 | 0.2272727 | 0.75 | 0.4603175 | 0 | 0.001769912 | 0.2727273 | 0.2222222 | 0.04568528 | 0.3125 | 0 | 0 | 0.2674419 | 0.03333333 | 0.4776119 | 0.5 | 0.5762712 | 0.9196617 | 0.5230126 | 0.4623656 | 0.4583333
0.7527851 | 0.1747573 | 0.688716 | 0.2272727 | 0.75 | 0.4603175 | 0 | 0.001769912 | 0.2727273 | 0.2222222 | 0.04568528 | 0.3125 | 0 | 0 | 0.2674419 | 0.03333333 | 0.4179104 | 0 | 0.5338983 | 0.9196617 | 0.5104603 | 0.4086022 | 0.5208333
0.7209549 | 0.1897617 | 0.8054475 | 0.3181818 | 0.5 | 0.4285714 | 0.00177305 | 0.003539823 | 0.2121212 | 0.2083333 | 0.04568528 | 0.25 | 0.25 | 0 | 0.2906977 | 0.03333333 | 0.5074627 | 0 | 0.5084746 | 0.9238901 | 0.5062762 | 0.4623656 | 0.5208333
0.7421751 | 0.227714 | 0.7003891 | 0.3181818 | 0.7083333 | 0.4603175 | 0.003546099 | 0.003539823 | 0.4545455 | 0.2222222 | 0.0964467 | 0.125 | 0 | 0 | 0.4418605 | 0 | 0.4925373 | 0.5 | 0.5762712 | 0.9133192 | 0.4686192 | 0.4086022 | 0.6875
0.7209549 | 0.211827 | 0.7003891 | 0.4090909 | 0.375 | 0.1111111 | 0.005319149 | 0.005309735 | 0.1666667 | 0.125 | 0.0964467 | 0 | 0 | 0 | 0.244186 | 0 | 0.5820896 | 0.5 | 0.5338983 | 0.9154334 | 0.5230126 | 0.483871 | 0.4583333
0.7421751 | 0.227714 | 0.7003891 | 0.3181818 | 0.7083333 | 0.4603175 | 0.003546099 | 0.003539823 | 0.4545455 | 0.2222222 | 0.0964467 | 0.125 | 0 | 0 | 0.4418605 | 0 | 0.3283582 | 0 | 0.559322 | 0.9154334 | 0.5062762 | 0.3978495 | 0.5
0.7209549 | 0.211827 | 0.7003891 | 0.4090909 | 0.375 | 0.1111111 | 0.005319149 | 0.005309735 | 0.1666667 | 0.125 | 0.0964467 | 0 | 0 | 0 | 0.244186 | 0 | 0.6716418 | 0.5 | 0.559322 | 0.9217759 | 0.4393305 | 0.3870968 | 0.5208333
0.7421751 | 0.227714 | 0.7003891 | 0.3181818 | 0.7083333 | 0.4603175 | 0.003546099 | 0.003539823 | 0.4545455 | 0.2222222 | 0.0964467 | 0.125 | 0 | 0 | 0.4418605 | 0 | 0.6268657 | 0.5 | 0.4915254 | 0.9196617 | 0.5732218 | 0.5537634 | 0.5208333
0.8323607 | 0.2109444 | 0.6848249 | 0.3636364 | 0.7083333 | 0.2222222 | 0.003546099 | 0.003539823 | 0.469697 | 0.2638889 | 0.0964467 | 0.0625 | 0 | 0 | 0.4418605 | 0 | 0.8358209 | 1 | 0.6440678 | 0.9175476 | 0.5439331 | 0.4301075 | 0.4166667
0.8323607 | 0.2109444 | 0.6848249 | 0.3636364 | 0.7083333 | 0.2222222 | 0.003546099 | 0.003539823 | 0.469697 | 0.2638889 | 0.0964467 | 0.0625 | 0 | 0 | 0.4418605 | 0 | 0.7462687 | 1 | 0.5677966 | 0.9154334 | 0.5523013 | 0.3709677 | 0.6458333
0.7580902 | 0.184466 | 0.6731518 | 0.09090909 | 0.375 | 0.3333333 | 0.005319149 | 0.005309735 | 0.1818182 | 0.1805556 | 0.04568528 | 0 | 0 | 0 | 0.3255814 | 0 | 0.6567164 | 1 | 0.5508475 | 0.9175476 | 0.4811715 | 0.3010753 | 0.5833333
0.8323607 | 0.2109444 | 0.6848249 | 0.3636364 | 0.7083333 | 0.2222222 | 0.003546099 | 0.003539823 | 0.469697 | 0.2638889 | 0.0964467 | 0.0625 | 0 | 0 | 0.4418605 | 0 | 0.7761194 | 1 | 0.5932203 | 0.9154334 | 0.5774059 | 0.4623656 | 0.6041667
0.7527851 | 0.1747573 | 0.688716 | 0.2272727 | 0.75 | 0.4603175 | 0 | 0.001769912 | 0.2727273 | 0.2222222 | 0.04568528 | 0.3125 | 0 | 0 | 0.2674419 | 0.03333333 | 0.6716418 | 0.5 | 0.5338983 | 0.9196617 | 0.5104603 | 0.483871 | 0.4583333
0.7209549 | 0.211827 | 0.7003891 | 0.4090909 | 0.375 | 0.1111111 | 0.005319149 | 0.005309735 | 0.1666667 | 0.125 | 0.0964467 | 0 | 0 | 0 | 0.244186 | 0 | 0.4925373 | 0.5 | 0.5 | 0.9154334 | 0.5230126 | 0.4946237 | 0.4583333
0.7421751 | 0.227714 | 0.7003891 | 0.3181818 | 0.7083333 | 0.4603175 | 0.003546099 | 0.003539823 | 0.4545455 | 0.2222222 | 0.0964467 | 0.125 | 0 | 0 | 0.4418605 | 0 | 0.4179104 | 0 | 0.5169492 | 0.9133192 | 0.5355649 | 0.5107527 | 0.5208333
0.7633952 | 0.1879965 | 0.6809339 | 0.4090909 | 0.5 | 0.4285714 | 0 | 0.001769912 | 0.6212121 | 0.3333333 | 0.04568528 | 0.375 | 0 | 0 | 0.3255814 | 0.03333333 | 0.3283582 | 0 | 0.5508475 | 0.9027484 | 0.5648536 | 0.5053763 | 0.5208333
0.7687003 | 0.2409532 | 0.7237354 | 0.5909091 | 0.4166667 | 0.5079365 | 0.005319149 | 0.005309735 | 0.2727273 | 0.2777778 | 0.0964467 | 0.125 | 0 | 0 | 0.3488372 | 0 | 0.6716418 | 0.5 | 0.5423729 | 0.9217759 | 0.5774059 | 0.5591398 | 0.5416667
0.7687003 | 0.2409532 | 0.7237354 | 0.5909091 | 0.4166667 | 0.5079365 | 0.005319149 | 0.005309735 | 0.2727273 | 0.2777778 | 0.0964467 | 0.125 | 0 | 0 | 0.3488372 | 0 | 0.4179104 | 0 | 0.5254237 | 0.9217759 | 0.5606695 | 0.5215054 | 0.4583333
0.7633952 | 0.1879965 | 0.6809339 | 0.4090909 | 0.5 | 0.4285714 | 0 | 0.001769912 | 0.6212121 | 0.3333333 | 0.04568528 | 0.375 | 0 | 0 | 0.3255814 | 0.03333333 | 0.5074627 | 0 | 0.5254237 | 0.9238901 | 0.5355649 | 0.4032258 | 0.5
0.7687003 | 0.2409532 | 0.7237354 | 0.5909091 | 0.4166667 | 0.5079365 | 0.005319149 | 0.005309735 | 0.2727273 | 0.2777778 | 0.0964467 | 0.125 | 0 | 0 | 0.3488372 | 0 | 0.3283582 | 0 | 0.5084746 | 0.9133192 | 0.5355649 | 0.4946237 | 0.4791667
0.7687003 | 0.19594 | 0.8132296 | 0.1363636 | 0.5416667 | 0.4444444 | 0.00177305 | 0.001769912 | 0.3030303 | 0.1666667 | 0.04568528 | 0.3125 | 0 | 0 | 0.3837209 | 0.03333333 | 0.6716418 | 0.5 | 0.5677966 | 0.9196617 | 0.6025105 | 0.6451613 | 0.5833333
0.7740053 | 0.2303619 | 0.7120623 | 0.4545455 | 0.625 | 0.4285714 | 0.003546099 | 0.005309735 | 0.530303 | 0.3055556 | 0.0964467 | 0.1875 | 0 | 0 | 0.3953488 | 0 | 0.6716418 | 0.5 | 0.5423729 | 0.9217759 | 0.5857741 | 0.5698925 | 0.375
0.7740053 | 0.2303619 | 0.7120623 | 0.4545455 | 0.625 | 0.4285714 | 0.003546099 | 0.005309735 | 0.530303 | 0.3055556 | 0.0964467 | 0.1875 | 0 | 0 | 0.3953488 | 0 | 0.4925373 | 0.5 | 0.5762712 | 0.9175476 | 0.5188285 | 0.4354839 | 0.4583333
0.7687003 | 0.19594 | 0.8132296 | 0.1363636 | 0.5416667 | 0.4444444 | 0.00177305 | 0.001769912 | 0.3030303 | 0.1666667 | 0.04568528 | 0.3125 | 0 | 0 | 0.3837209 | 0.03333333 | 0.6119403 | 0.5 | 0.5847458 | 0.9175476 | 0.5313808 | 0.4946237 | 0.6041667
0.7740053 | 0.2303619 | 0.7120623 | 0.4545455 | 0.625 | 0.4285714 | 0.003546099 | 0.005309735 | 0.530303 | 0.3055556 | 0.0964467 | 0.1875 | 0 | 0 | 0.3953488 | 0 | 0.5373134 | 0.5 | 0.6779661 | 0.9154334 | 0.5355649 | 0.4516129 | 0.5
0.7687003 | 0.2409532 | 0.7237354 | 0.5909091 | 0.4166667 | 0.5079365 | 0.005319149 | 0.005309735 | 0.2727273 | 0.2777778 | 0.0964467 | 0.125 | 0 | 0 | 0.3488372 | 0 | 0.4925373 | 0.5 | 0.5762712 | 0.9175476 | 0.5648536 | 0.5 | 0.6041667
0.8588859 | 0.2224184 | 0.7548638 | 0.5454545 | 0.25 | 0.4761905 | 0.0106383 | 0.008849558 | 0.2121212 | 0.2361111 | 0.0964467 | 0.1875 | 0 | 0.05555556 | 0.2906977 | 0 | 0.5671642 | 0.5 | 0.5847458 | 0.9154334 | 0.5020921 | 0.5430108 | 0.6041667
0.7687003 | 0.19594 | 0.8132296 | 0.1363636 | 0.5416667 | 0.4444444 | 0.00177305 | 0.001769912 | 0.3030303 | 0.1666667 | 0.04568528 | 0.3125 | 0 | 0 | 0.3837209 | 0.03333333 | 0.5820896 | 0.5 | 0.5762712 | 0.9112051 | 0.5481172 | 0.4516129 | 0.4791667
0.7633952 | 0.1879965 | 0.6809339 | 0.4090909 | 0.5 | 0.4285714 | 0 | 0.001769912 | 0.6212121 | 0.3333333 | 0.04568528 | 0.375 | 0 | 0 | 0.3255814 | 0.03333333 | 0.6716418 | 0.5 | 0.5847458 | 0.9133192 | 0.5355649 | 0.4408602 | 0.3958333
0.7633952 | 0.1879965 | 0.6809339 | 0.4090909 | 0.5 | 0.4285714 | 0 | 0.001769912 | 0.6212121 | 0.3333333 | 0.04568528 | 0.375 | 0 | 0 | 0.3255814 | 0.03333333 | 0.5820896 | 0.5 | 0.5338983 | 0.9154334 | 0.5481172 | 0.5 | 0.5416667
0.7633952 | 0.1879965 | 0.6809339 | 0.4090909 | 0.5 | 0.4285714 | 0 | 0.001769912 | 0.6212121 | 0.3333333 | 0.04568528 | 0.375 | 0 | 0 | 0.3255814 | 0.03333333 | 0.4328358 | 0 | 0.3728814 | 0.9534884 | 0.4769874 | 0.3333333 | 0.5208333
0.8323607 | 0.2109444 | 0.6848249 | 0.3636364 | 0.7083333 | 0.2222222 | 0.003546099 | 0.003539823 | 0.469697 | 0.2638889 | 0.0964467 | 0.0625 | 0 | 0 | 0.4418605 | 0 | 0.2537313 | 0 | 0.3644068 | 0.9556025 | 0.376569 | 0.2526882 | 0.3958333
0.73687 | 0.1968226 | 0.7898833 | 0.6363636 | 0.25 | 0.3650794 | 0.0248227 | 0.02300885 | 0.2121212 | 0.1805556 | 0.0964467 | 0.1875 | 0.5 | 0 | 0 | 0 | 0.4925373 | 0.25 | 0.3813559 | 0.9513742 | 0.3096234 | 0.327957 | 0.5208333
0.8588859 | 0.1968226 | 0.8404669 | 0.1818182 | 0.5833333 | 0.3492063 | 0.05673759 | 0.05663717 | 0.2878788 | 0.1666667 | 0.0964467 | 0.1875 | 0.25 | 0 | 0.4302326 | 0.5333333 | 0.6268657 | 0.25 | 0.3644068 | 0.8541226 | 0.6276151 | 0.3924731 | 0.4166667
0.7687003 | 0.19594 | 0.8132296 | 0.1363636 | 0.5416667 | 0.4444444 | 0.00177305 | 0.001769912 | 0.3030303 | 0.1666667 | 0.04568528 | 0.3125 | 0 | 0 | 0.3837209 | 0.03333333 | 0.5074627 | 0 | 0.559322 | 0.9133192 | 0.5355649 | 0.3870968 | 0.5208333
0.8323607 | 0.2109444 | 0.6848249 | 0.3636364 | 0.7083333 | 0.2222222 | 0.003546099 | 0.003539823 | 0.469697 | 0.2638889 | 0.0964467 | 0.0625 | 0 | 0 | 0.4418605 | 0 | 0.6716418 | 0.5 | 0.5254237 | 0.9196617 | 0.58159 | 0.5430108 | 0.4583333
0.7156499 | 0.2259488 | 0.7470817 | 0.2727273 | 0.5 | 0.3809524 | 0.005319149 | 0.005309735 | 0.2424242 | 0.5555556 | 0.0964467 | 0.125 | 0 | 0 | 0.3255814 | 0 | 0.5671642 | 0.5 | 0.5084746 | 0.9196617 | 0.539749 | 0.5376344 | 0.5625
0.7156499 | 0.2259488 | 0.7470817 | 0.2727273 | 0.5 | 0.3809524 | 0.005319149 | 0.005309735 | 0.2424242 | 0.5555556 | 0.0964467 | 0.125 | 0 | 0 | 0.3255814 | 0 | 0.5820896 | 0.5 | 0.5762712 | 0.9196617 | 0.5439331 | 0.5376344 | 0.5625
0.7156499 | 0.2259488 | 0.7470817 | 0.2727273 | 0.5 | 0.3809524 | 0.005319149 | 0.005309735 | 0.2424242 | 0.5555556 | 0.0964467 | 0.125 | 0 | 0 | 0.3255814 | 0 | 0.5223881 | 0.5 | 0.5762712 | 0.9154334 | 0.5481172 | 0.5806452 | 0.5833333
0.7687003 | 0.19594 | 0.8132296 | 0.1363636 | 0.5416667 | 0.4444444 | 0.00177305 | 0.001769912 | 0.3030303 | 0.1666667 | 0.04568528 | 0.3125 | 0 | 0 | 0.3837209 | 0.03333333 | 0.4776119 | 0.5 | 0.5169492 | 0.9217759 | 0.5690377 | 0.5645161 | 0.5
0.8005305 | 0.1835834 | 0.6575875 | 0.4090909 | 0.5416667 | 0.6031746 | 0 | 0.001769912 | 0.2727273 | 0.1666667 | 0.04568528 | 0.25 | 0.25 | 0 | 0.4418605 | 0.06666667 | 0.6567164 | 0.5 | 0.5338983 | 0.9175476 | 0.539749 | 0.5322581 | 0.5
0.8058355 | 0.1968226 | 0.7743191 | 0.3636364 | 0.4166667 | 0.3492063 | 0.00177305 | 0.003539823 | 0.2272727 | 0.09722222 | 0.04568528 | 0.125 | 0 | 0 | 0.3139535 | 0 | 0.6268657 | 0.5 | 0.5508475 | 0.9217759 | 0.5104603 | 0.4139785 | 0.4791667
0.7687003 | 0.19594 | 0.8132296 | 0.1363636 | 0.5416667 | 0.4444444 | 0.00177305 | 0.001769912 | 0.3030303 | 0.1666667 | 0.04568528 | 0.3125 | 0 | 0 | 0.3837209 | 0.03333333 | 0.7014925 | 0.5 | 0.5847458 | 0.9196617 | 0.5439331 | 0.5 | 0.5625
0.8376658 | 0.1809356 | 0.6342412 | 0.5 | 0.75 | 0.3809524 | 0 | 0.001769912 | 0.2878788 | 0.3055556 | 0.04568528 | 0.3125 | 0.25 | 0 | 0.3488372 | 0.03333333 | 0.4776119 | 0.5 | 0.5508475 | 0.9175476 | 0.5648536 | 0.5215054 | 0.4583333
0.8376658 | 0.1809356 | 0.6342412 | 0.5 | 0.75 | 0.3809524 | 0 | 0.001769912 | 0.2878788 | 0.3055556 | 0.04568528 | 0.3125 | 0.25 | 0 | 0.3488372 | 0.03333333 | 0.3283582 | 0 | 0.559322 | 0.9175476 | 0.5481172 | 0.4623656 | 0.4166667
0.7580902 | 0.184466 | 0.6731518 | 0.09090909 | 0.375 | 0.3333333 | 0.005319149 | 0.005309735 | 0.1818182 | 0.1805556 | 0.04568528 | 0 | 0 | 0 | 0.3255814 | 0 | 0.8358209 | 1 | 0.6864407 | 0.9133192 | 0.4058577 | 0.2043011 | 0.6875
0.7793103 | 0.1932921 | 0.7198444 | 0.2272727 | 0.5833333 | 0.4126984 | 0 | 0.001769912 | 0.2878788 | 0.2916667 | 0.04568528 | 0.375 | 0.25 | 0 | 0.3372093 | 0.03333333 | 0.3731343 | 0 | 0.3474576 | 0.9534884 | 0.4309623 | 0.3494624 | 0.5208333
0.7793103 | 0.1932921 | 0.7198444 | 0.2272727 | 0.5833333 | 0.4126984 | 0 | 0.001769912 | 0.2878788 | 0.2916667 | 0.04568528 | 0.375 | 0.25 | 0 | 0.3372093 | 0.03333333 | 0.4179104 | 0.25 | 0.3559322 | 0.9661734 | 0.4435146 | 0.2956989 | 0.6041667
0.8005305 | 0.2321271 | 0.8326848 | 0.3181818 | 0.4583333 | 0.3968254 | 0.003546099 | 0.003539823 | 0.2272727 | 0.2777778 | 0.0964467 | 0.125 | 0 | 0 | 0.244186 | 0 | 0.4179104 | 0 | 0.5338983 | 0.9196617 | 0.5439331 | 0.4193548 | 0.5
0.8005305 | 0.2321271 | 0.8326848 | 0.3181818 | 0.4583333 | 0.3968254 | 0.003546099 | 0.003539823 | 0.2272727 | 0.2777778 | 0.0964467 | 0.125 | 0 | 0 | 0.244186 | 0 | 0.2835821 | 0 | 0.3644068 | 0.9598309 | 0.4686192 | 0.3978495 | 0.5625
0.8005305 | 0.2321271 | 0.8326848 | 0.3181818 | 0.4583333 | 0.3968254 | 0.003546099 | 0.003539823 | 0.2272727 | 0.2777778 | 0.0964467 | 0.125 | 0 | 0 | 0.244186 | 0 | 0.4179104 | 0.25 | 0.4067797 | 0.9577167 | 0.4267782 | 0.3548387 | 0.4791667
0.8005305 | 0.2321271 | 0.8326848 | 0.3181818 | 0.4583333 | 0.3968254 | 0.003546099 | 0.003539823 | 0.2272727 | 0.2777778 | 0.0964467 | 0.125 | 0 | 0 | 0.244186 | 0 | 0.4179104 | 0.25 | 0.3644068 | 0.9682875 | 0.5104603 | 0.4139785 | 0.5
0.8005305 | 0.2321271 | 0.8326848 | 0.3181818 | 0.4583333 | 0.3968254 | 0.003546099 | 0.003539823 | 0.2272727 | 0.2777778 | 0.0964467 | 0.125 | 0 | 0 | 0.244186 | 0 | 0.238806 | 0.25 | 0.440678 | 0.9577167 | 0.4435146 | 0.2150538 | 0.5208333
0.8005305 | 0.2321271 | 0.8326848 | 0.3181818 | 0.4583333 | 0.3968254 | 0.003546099 | 0.003539823 | 0.2272727 | 0.2777778 | 0.0964467 | 0.125 | 0 | 0 | 0.244186 | 0 | 0.3880597 | 0.25 | 0.3220339 | 0.9767442 | 0.4560669 | 0.3333333 | 0.3958333
0.8058355 | 0.1782877 | 0.7431907 | 0.3181818 | 0.5833333 | 0.3492063 | 0 | 0.001769912 | 0.2575758 | 0.2916667 | 0.04568528 | 0.25 | 0.25 | 0 | 0.4186047 | 0.03333333 | 0.5074627 | 0 | 0.5932203 | 0.9281184 | 0.4225941 | 0.2634409 | 0.5416667
0.8005305 | 0.1871139 | 0.7743191 | 0.4090909 | 0.4166667 | 0.2698413 | 0.00177305 | 0.003539823 | 0.1818182 | 0.06944444 | 0.04568528 | 0.1875 | 0.25 | 0 | 0.4651163 | 0 | 0.5820896 | 0.5 | 0.5254237 | 0.9196617 | 0.3891213 | 0.2419355 | 0.5416667
0.7740053 | 0.1968226 | 0.8054475 | 0.1363636 | 0.6666667 | 0.3015873 | 0.00177305 | 0.003539823 | 0.2272727 | 0.2777778 | 0.04568528 | 0.25 | 0.25 | 0 | 0.2674419 | 0 | 0.4776119 | 0.5 | 0.5762712 | 0.9154334 | 0.4016736 | 0.3333333 | 0.6041667
0.7103448 | 0.2347749 | 0.7315175 | 0.2727273 | 0.08333333 | 0.3968254 | 0.01595745 | 0.01415929 | 0.5151515 | 0.2777778 | 0.0964467 | 0 | 0 | 0 | 0.5930233 | 0 | 0.5223881 | 0.5 | 0.5932203 | 0.9133192 | 0.3933054 | 0.2849462 | 0.5208333
0.7527851 | 0.2250662 | 0.7976654 | 0.4090909 | 0.5416667 | 0.3492063 | 0.005319149 | 0.007079646 | 0.3030303 | 0.3055556 | 0.0964467 | 0.0625 | 0 | 0 | 0.3139535 | 0 | 0.4776119 | 0.5 | 0.5932203 | 0.9175476 | 0.4644351 | 0.4462366 | 0.4791667
0.8058355 | 0.1782877 | 0.7431907 | 0.3181818 | 0.5833333 | 0.3492063 | 0 | 0.001769912 | 0.2575758 | 0.2916667 | 0.04568528 | 0.25 | 0.25 | 0 | 0.4186047 | 0.03333333 | 0.3283582 | 0 | 0.5338983 | 0.9133192 | 0.4518828 | 0.4032258 | 0.5833333
0.8058355 | 0.1782877 | 0.7431907 | 0.3181818 | 0.5833333 | 0.3492063 | 0 | 0.001769912 | 0.2575758 | 0.2916667 | 0.04568528 | 0.25 | 0.25 | 0 | 0.4186047 | 0.03333333 | 0.4776119 | 0.5 | 0.5762712 | 0.9175476 | 0.4769874 | 0.3548387 | 0.6458333
0.8376658 | 0.1809356 | 0.6342412 | 0.5 | 0.75 | 0.3809524 | 0 | 0.001769912 | 0.2878788 | 0.3055556 | 0.04568528 | 0.3125 | 0.25 | 0 | 0.3488372 | 0.03333333 | 0.4925373 | 0.5 | 0.5508475 | 0.9196617 | 0.5313808 | 0.483871 | 0.6458333
0.869496 | 0.1985878 | 0.5758755 | 0.4090909 | 0.5833333 | 0.3968254 | 0 | 0.001769912 | 0.2878788 | 0.3194444 | 0.04568528 | 0.3125 | 0.25 | 0 | 0.372093 | 0.03333333 | 0.3283582 | 0 | 0.5 | 0.9154334 | 0.5481172 | 0.483871 | 0.5625
0.869496 | 0.1985878 | 0.5758755 | 0.4090909 | 0.5833333 | 0.3968254 | 0 | 0.001769912 | 0.2878788 | 0.3194444 | 0.04568528 | 0.3125 | 0.25 | 0 | 0.372093 | 0.03333333 | 0.358209 | 0 | 0.3474576 | 0.9598309 | 0.5188285 | 0.4784946 | 0.4791667
0.869496 | 0.1985878 | 0.5758755 | 0.4090909 | 0.5833333 | 0.3968254 | 0 | 0.001769912 | 0.2878788 | 0.3194444 | 0.04568528 | 0.3125 | 0.25 | 0 | 0.372093 | 0.03333333 | 0.4776119 | 0.25 | 0.3728814 | 0.9598309 | 0.5062762 | 0.4731183 | 0.5833333
0.869496 | 0.1985878 | 0.5758755 | 0.4090909 | 0.5833333 | 0.3968254 | 0 | 0.001769912 | 0.2878788 | 0.3194444 | 0.04568528 | 0.3125 | 0.25 | 0 | 0.372093 | 0.03333333 | 0.3283582 | 0.25 | 0.3135593 | 0.9556025 | 0.5146444 | 0.3172043 | 0.4583333
0.869496 | 0.1985878 | 0.5758755 | 0.4090909 | 0.5833333 | 0.3968254 | 0 | 0.001769912 | 0.2878788 | 0.3194444 | 0.04568528 | 0.3125 | 0.25 | 0 | 0.372093 | 0.03333333 | 0.4179104 | 0.25 | 0.2881356 | 0.9598309 | 0.5732218 | 0.4569892 | 0.4791667
0.731565 | 0.2100618 | 0.692607 | 0.4090909 | 0.375 | 0.3015873 | 0.05319149 | 0.05309735 | 0.1969697 | 0.1666667 | 0.04568528 | 0.125 | 0.25 | 0.05555556 | 0 | 0.03333333 | 0.7462687 | 0.5 | 0.5508475 | 0.9048626 | 0.3682008 | 0.2311828 | 0.5
0.6785146 | 0.1500441 | 0.7354086 | 0.2727273 | 0.5 | 0.4603175 | 0 | 0.001769912 | 0.3939394 | 0.2222222 | 0.04568528 | 0.1875 | 0.25 | 0 | 0.2790698 | 0.03333333 | 0.4626866 | 0.25 | 0.3644068 | 0.9556025 | 0.4225941 | 0.311828 | 0.5
0.7633952 | 0.2418358 | 0.9533074 | 0.09090909 | 0.3333333 | 0.3333333 | 0.05319149 | 0.05309735 | 0.1515152 | 0.05555556 | 0.1472081 | 0.1875 | 0 | 0 | 0.2093023 | 0 | 0.5522388 | 0.25 | 0.3474576 | 0.9661734 | 0.3807531 | 0.2473118 | 0.4791667
0.7527851 | 0.2065313 | 0.7276265 | 0.1818182 | 0.4166667 | 0.4126984 | 0.01950355 | 0.01769912 | 0.2424242 | 0.1527778 | 0.0964467 | 0.1875 | 0 | 0 | 0.3604651 | 0 | 0.7014925 | 0.5 | 0.5847458 | 0.9281184 | 0.4100418 | 0.327957 | 0.625
0.6944297 | 0.2250662 | 0.8249027 | 0.3181818 | 0.5833333 | 0.5238095 | 0.005319149 | 0.005309735 | 0.2272727 | 0.1944444 | 0.1979695 | 0.125 | 0 | 0 | 0.3139535 | 0 | 0.8059701 | 0.5 | 0.5762712 | 0.9175476 | 0.4100418 | 0.3387097 | 0.4166667
0.8270557 | 0.1562224 | 0.688716 | 0.5909091 | 0.6666667 | 0.2222222 | 0 | 0.001769912 | 0.1818182 | 0.1944444 | 0.04568528 | 0.1875 | 0.25 | 0 | 0.3139535 | 0 | 0.6119403 | 0.5 | 0.5254237 | 0.9281184 | 0.4016736 | 0.2365591 | 0.625
0.864191 | 0.2400706 | 0.5992218 | 0.3636364 | 0.6666667 | 0.4126984 | 0.003546099 | 0.005309735 | 0.1818182 | 0.1805556 | 0.0964467 | 0.125 | 0 | 0 | 0 | 0 | 0.7014925 | 0.5 | 0.559322 | 0.9196617 | 0.4811715 | 0.3548387 | 0.4791667
0.6944297 | 0.2250662 | 0.8249027 | 0.3181818 | 0.5833333 | 0.5238095 | 0.005319149 | 0.005309735 | 0.2272727 | 0.1944444 | 0.1979695 | 0.125 | 0 | 0 | 0.3139535 | 0 | 0.8059701 | 0.5 | 0.5254237 | 0.9196617 | 0.4267782 | 0.3655914 | 0.4583333
0.6944297 | 0.1994704 | 0.688716 | 0.5 | 0.5 | 0.2063492 | 0 | 0.001769912 | 0.2272727 | 0.1527778 | 0.04568528 | 0.1875 | 0 | 0 | 0.3023256 | 0 | 0.6119403 | 0.5 | 0.5677966 | 0.9238901 | 0.4058577 | 0.3010753 | 0.625
0.8058355 | 0.1782877 | 0.7431907 | 0.3181818 | 0.5833333 | 0.3492063 | 0 | 0.001769912 | 0.2575758 | 0.2916667 | 0.04568528 | 0.25 | 0.25 | 0 | 0.4186047 | 0.03333333 | 0.3283582 | 0.25 | 0.3983051 | 0.9725159 | 0.4100418 | 0.3548387 | 0.4791667
0.7633952 | 0.2462489 | 0.7743191 | 0.4545455 | 0.5833333 | 0.3333333 | 0.005319149 | 0.005309735 | 0.1818182 | 0.2222222 | 0.1472081 | 0.125 | 0.25 | 0 | 0.372093 | 0 | 0.2835821 | 0.25 | 0.3050847 | 0.9598309 | 0.4560669 | 0.327957 | 0.5416667
0.869496 | 0.1985878 | 0.5758755 | 0.4090909 | 0.5833333 | 0.3968254 | 0 | 0.001769912 | 0.2878788 | 0.3194444 | 0.04568528 | 0.3125 | 0.25 | 0 | 0.372093 | 0.03333333 | 0.3432836 | 0.25 | 0.4067797 | 0.961945 | 0.4811715 | 0.2688172 | 0.375
0.7633952 | 0.1915269 | 0.7003891 | 0.3636364 | 0.375 | 0.2857143 | 0 | 0.001769912 | 0.4848485 | 0.3055556 | 0.04568528 | 0.375 | 0.25 | 0 | 0.3139535 | 0.03333333 | 0.4925373 | 0.5 | 0.5169492 | 0.9196617 | 0.5271967 | 0.4784946 | 0.5625
0.7633952 | 0.1915269 | 0.7003891 | 0.3636364 | 0.375 | 0.2857143 | 0 | 0.001769912 | 0.4848485 | 0.3055556 | 0.04568528 | 0.375 | 0.25 | 0 | 0.3139535 | 0.03333333 | 0.5074627 | 0 | 0.4830508 | 0.9175476 | 0.5020921 | 0.4193548 | 0.5208333
0.7633952 | 0.1915269 | 0.7003891 | 0.3636364 | 0.375 | 0.2857143 | 0 | 0.001769912 | 0.4848485 | 0.3055556 | 0.04568528 | 0.375 | 0.25 | 0 | 0.3139535 | 0.03333333 | 0.3283582 | 0 | 0.5508475 | 0.9238901 | 0.4769874 | 0.2849462 | 0.5208333
0.7633952 | 0.1915269 | 0.7003891 | 0.3636364 | 0.375 | 0.2857143 | 0 | 0.001769912 | 0.4848485 | 0.3055556 | 0.04568528 | 0.375 | 0.25 | 0 | 0.3139535 | 0.03333333 | 0.358209 | 0 | 0.2542373 | 0.9429175 | 0.4351464 | 0.3978495 | 0.5208333
0.869496 | 0.1985878 | 0.5758755 | 0.4090909 | 0.5833333 | 0.3968254 | 0 | 0.001769912 | 0.2878788 | 0.3194444 | 0.04568528 | 0.3125 | 0.25 | 0 | 0.372093 | 0.03333333 | 0.4477612 | 0 | 0.3305085 | 0.9640592 | 0.4393305 | 0.4139785 | 0.4583333
0.7633952 | 0.1915269 | 0.7003891 | 0.3636364 | 0.375 | 0.2857143 | 0 | 0.001769912 | 0.4848485 | 0.3055556 | 0.04568528 | 0.375 | 0.25 | 0 | 0.3139535 | 0.03333333 | 0.4179104 | 0.25 | 0.3220339 | 0.9725159 | 0.4016736 | 0.3172043 | 0.5416667
0.7103448 | 0.2524272 | 0.6420233 | 0.5 | 0.2916667 | 0.2380952 | 0.005319149 | 0.005309735 | 0.1818182 | 0.1388889 | 0.04568528 | 0 | 0 | 0 | 0.4302326 | 0 | 0.3880597 | 0.25 | 0.3728814 | 0.9661734 | 0.3138075 | 0.3064516 | 0.5625
0.7899204 | 0.2488967 | 0.7276265 | 0.2727273 | 0.5833333 | 0.1746032 | 0.003546099 | 0.003539823 | 0.4848485 | 0.2916667 | 0.0964467 | 0 | 0 | 0 | 0.372093 | 0 | 0.6716418 | 0.5 | 0.5932203 | 0.9217759 | 0.5481172 | 0.4784946 | 0.5208333
0.73687 | 0.19594 | 0.7237354 | 0.4090909 | 0.5416667 | 0.3650794 | 0 | 0.001769912 | 0.2727273 | 0.25 | 0.04568528 | 0.3125 | 0.25 | 0 | 0.255814 | 0 | 0.3283582 | 0 | 0.5932203 | 0.9154334 | 0.4644351 | 0.2688172 | 0.6041667
0.7633952 | 0.1915269 | 0.7003891 | 0.3636364 | 0.375 | 0.2857143 | 0 | 0.001769912 | 0.4848485 | 0.3055556 | 0.04568528 | 0.375 | 0.25 | 0 | 0.3139535 | 0.03333333 | 0.4925373 | 0.5 | 0.5932203 | 0.9175476 | 0.4937238 | 0.3924731 | 0.5625
0.7687003 | 0.2312445 | 0.8171206 | 0.2727273 | 0.7916667 | 0.3492063 | 0.003546099 | 0.003539823 | 0.1969697 | 0.4166667 | 0.0964467 | 0.125 | 0 | 0 | 0.2906977 | 0 | 0.7164179 | 0.5 | 0.5677966 | 0.9196617 | 0.539749 | 0.5698925 | 0.4583333
0.7687003 | 0.2312445 | 0.8171206 | 0.2727273 | 0.7916667 | 0.3492063 | 0.003546099 | 0.003539823 | 0.1969697 | 0.4166667 | 0.0964467 | 0.125 | 0 | 0 | 0.2906977 | 0 | 0.4776119 | 0 | 0.5169492 | 0.9217759 | 0.623431 | 0.7688172 | 0.3125
0.7687003 | 0.2312445 | 0.8171206 | 0.2727273 | 0.7916667 | 0.3492063 | 0.003546099 | 0.003539823 | 0.1969697 | 0.4166667 | 0.0964467 | 0.125 | 0 | 0 | 0.2906977 | 0 | 0.4776119 | 0 | 0.5169492 | 0.9217759 | 0.5020921 | 0.4086022 | 0.4166667
0.7687003 | 0.2312445 | 0.8171206 | 0.2727273 | 0.7916667 | 0.3492063 | 0.003546099 | 0.003539823 | 0.1969697 | 0.4166667 | 0.0964467 | 0.125 | 0 | 0 | 0.2906977 | 0 | 0.4776119 | 0 | 0.5169492 | 0.9217759 | 0.5230126 | 0.4569892 | 0.4791667
0.7527851 | 0.2418358 | 0.7937743 | 0.5909091 | 0.5833333 | 0.4761905 | 0.003546099 | 0.003539823 | 0.2878788 | 0.3611111 | 0.0964467 | 0 | 0 | 0 | 0.2790698 | 0 | 0.5671642 | 0 | 0.5338983 | 0.9217759 | 0.5648536 | 0.483871 | 0.5416667
0.7527851 | 0.2418358 | 0.7937743 | 0.5909091 | 0.5833333 | 0.4761905 | 0.003546099 | 0.003539823 | 0.2878788 | 0.3611111 | 0.0964467 | 0 | 0 | 0 | 0.2790698 | 0 | 0.3134328 | 0 | 0.3135593 | 0.961945 | 0.4895397 | 0.3225806 | 0.5625
0.7527851 | 0.2418358 | 0.7937743 | 0.5909091 | 0.5833333 | 0.4761905 | 0.003546099 | 0.003539823 | 0.2878788 | 0.3611111 | 0.0964467 | 0 | 0 | 0 | 0.2790698 | 0 | 0.5522388 | 0.25 | 0.3728814 | 0.9429175 | 0.5690377 | 0.4032258 | 0.4375
0.7527851 | 0.2418358 | 0.7937743 | 0.5909091 | 0.5833333 | 0.4761905 | 0.003546099 | 0.003539823 | 0.2878788 | 0.3611111 | 0.0964467 | 0 | 0 | 0 | 0.2790698 | 0 | 0.6268657 | 0.5 | 0.5762712 | 0.9154334 | 0.5439331 | 0.483871 | 0.5208333
0.73687 | 0.19594 | 0.7237354 | 0.4090909 | 0.5416667 | 0.3650794 | 0 | 0.001769912 | 0.2727273 | 0.25 | 0.04568528 | 0.3125 | 0.25 | 0 | 0.255814 | 0 | 0.5074627 | 0 | 0.5762712 | 0.9238901 | 0.5104603 | 0.5107527 | 0.5416667
0.7527851 | 0.2418358 | 0.7937743 | 0.5909091 | 0.5833333 | 0.4761905 | 0.003546099 | 0.003539823 | 0.2878788 | 0.3611111 | 0.0964467 | 0 | 0 | 0 | 0.2790698 | 0 | 0.3880597 | 0 | 0.5932203 | 0.9217759 | 0.5146444 | 0.3817204 | 0.5
0.7527851 | 0.2418358 | 0.7937743 | 0.5909091 | 0.5833333 | 0.4761905 | 0.003546099 | 0.003539823 | 0.2878788 | 0.3611111 | 0.0964467 | 0 | 0 | 0 | 0.2790698 | 0 | 0.4179104 | 0 | 0.3813559 | 0.9640592 | 0.4560669 | 0.2903226 | 0.5416667
0.7687003 | 0.2312445 | 0.8171206 | 0.2727273 | 0.7916667 | 0.3492063 | 0.003546099 | 0.003539823 | 0.1969697 | 0.4166667 | 0.0964467 | 0.125 | 0 | 0 | 0.2906977 | 0 | 0.3134328 | 0 | 0.4322034 | 0.9704017 | 0.41841 | 0.2365591 | 0.5208333
0.7687003 | 0.2312445 | 0.8171206 | 0.2727273 | 0.7916667 | 0.3492063 | 0.003546099 | 0.003539823 | 0.1969697 | 0.4166667 | 0.0964467 | 0.125 | 0 | 0 | 0.2906977 | 0 | 0.4626866 | 0.25 | 0.4237288 | 0.9682875 | 0.4435146 | 0.3064516 | 0.5416667
0.7687003 | 0.2312445 | 0.8171206 | 0.2727273 | 0.7916667 | 0.3492063 | 0.003546099 | 0.003539823 | 0.1969697 | 0.4166667 | 0.0964467 | 0.125 | 0 | 0 | 0.2906977 | 0 | 0.5671642 | 0 | 0.5508475 | 0.9196617 | 0.5355649 | 0.4354839 | 0.5625
0.73687 | 0.19594 | 0.7237354 | 0.4090909 | 0.5416667 | 0.3650794 | 0 | 0.001769912 | 0.2727273 | 0.25 | 0.04568528 | 0.3125 | 0.25 | 0 | 0.255814 | 0 | 0.3283582 | 0 | 0.5932203 | 0.9133192 | 0.4811715 | 0.4032258 | 0.5
0.73687 | 0.19594 | 0.7237354 | 0.4090909 | 0.5416667 | 0.3650794 | 0 | 0.001769912 | 0.2727273 | 0.25 | 0.04568528 | 0.3125 | 0.25 | 0 | 0.255814 | 0 | 0.4776119 | 0.5 | 0.5423729 | 0.9154334 | 0.4728033 | 0.4354839 | 0.5
0.73687 | 0.19594 | 0.7237354 | 0.4090909 | 0.5416667 | 0.3650794 | 0 | 0.001769912 | 0.2727273 | 0.25 | 0.04568528 | 0.3125 | 0.25 | 0 | 0.255814 | 0 | 0.4179104 | 0 | 0.4661017 | 0.9154334 | 0.4937238 | 0.4139785 | 0.625
0.8217507 | 0.2338923 | 0.8910506 | 0.3636364 | 0.5416667 | 0.4920635 | 0.00177305 | 0.001769912 | 0.6212121 | 0.3472222 | 0.0964467 | 0 | 0 | 0 | 0.2906977 | 0 | 0.3134328 | 0 | 0.2881356 | 0.9598309 | 0.460251 | 0.311828 | 0.4166667
0.6891247 | 0.2100618 | 0.7509728 | 0.3181818 | 0.5416667 | 0.3809524 | 0.005319149 | 0.005309735 | 0.3636364 | 0.2916667 | 0.0964467 | 0 | 0 | 0 | 0.2790698 | 0 | 0.5522388 | 0.25 | 0.3559322 | 0.9471459 | 0.4853556 | 0.3602151 | 0.5
0.7527851 | 0.1871139 | 0.6809339 | 0.3636364 | 0.3333333 | 0.3968254 | 0 | 0.001769912 | 0.2727273 | 0.1388889 | 0.04568528 | 0.1875 | 0 | 0 | 0.3255814 | 0.03333333 | 0.4029851 | 0.25 | 0.3728814 | 0.9344609 | 0.3598326 | 0.2688172 | 0.3958333
0.7580902 | 0.227714 | 0.618677 | 0.5909091 | 0.25 | 0.2063492 | 0.00177305 | 0.003539823 | 0.3030303 | 0.125 | 0.04568528 | 0.1875 | 0 | 0 | 0.5581395 | 0.03333333 | 0.4328358 | 0.25 | 0.2542373 | 0.9556025 | 0.3723849 | 0.4193548 | 0.4791667
0.8217507 | 0.2338923 | 0.8910506 | 0.3636364 | 0.5416667 | 0.4920635 | 0.00177305 | 0.001769912 | 0.6212121 | 0.3472222 | 0.0964467 | 0 | 0 | 0 | 0.2906977 | 0 | 0.4776119 | 0 | 0.5847458 | 0.9090909 | 0.5104603 | 0.3924731 | 0.4375
0.73687 | 0.19594 | 0.7237354 | 0.4090909 | 0.5416667 | 0.3650794 | 0 | 0.001769912 | 0.2727273 | 0.25 | 0.04568528 | 0.3125 | 0.25 | 0 | 0.255814 | 0 | 0.6567164 | 0.5 | 0.5762712 | 0.9154334 | 0.4435146 | 0.3494624 | 0.5
0.7899204 | 0.2488967 | 0.7276265 | 0.2727273 | 0.5833333 | 0.1746032 | 0.003546099 | 0.003539823 | 0.4848485 | 0.2916667 | 0.0964467 | 0 | 0 | 0 | 0.372093 | 0 | 0.4925373 | 0.5 | 0.559322 | 0.9112051 | 0.4811715 | 0.3494624 | 0.5625
0.6785146 | 0.2356575 | 0.7509728 | 0.2272727 | 0.04166667 | 0.3809524 | 0.06382979 | 0.06371681 | 0.3030303 | 0.5694444 | 0.0964467 | 0.25 | 0 | 0 | 0 | 0 | 0.7910448 | 0.5 | 0.5084746 | 0.9175476 | 0.4393305 | 0.3602151 | 0.4166667
0.7474801 | 0.2030009 | 0.7120623 | 0.1363636 | 0.4583333 | 0.3015873 | 0 | 0.001769912 | 0.1969697 | 0.1111111 | 0.04568528 | 0.125 | 0.25 | 0 | 0.5813953 | 0.03333333 | 0.6119403 | 0.5 | 0.5338983 | 0.9112051 | 0.4016736 | 0.3548387 | 0.5625
0.731565 | 0.2330097 | 0.6964981 | 0.1363636 | 0.4583333 | 0.4761905 | 0.00177305 | 0.003539823 | 0.1969697 | 0.1805556 | 0.0964467 | 0.1875 | 0 | 0 | 0.6511628 | 0 | 0.7164179 | 0.5 | 0.5169492 | 0.9154334 | 0.4476987 | 0.3548387 | 0.4791667
0.8005305 | 0.2171227 | 0.5875486 | 0.1818182 | 0.2083333 | 0.4285714 | 0.06382979 | 0.06371681 | 0.3030303 | 0.1944444 | 0.04568528 | 0.25 | 0.25 | 0 | 0 | 0 | 0.6865672 | 0.5 | 0.5508475 | 0.9133192 | 0.460251 | 0.3817204 | 0.4583333
0.7527851 | 0.1871139 | 0.6809339 | 0.3636364 | 0.3333333 | 0.3968254 | 0 | 0.001769912 | 0.2727273 | 0.1388889 | 0.04568528 | 0.1875 | 0 | 0 | 0.3255814 | 0.03333333 | 0.7910448 | 0.5 | 0.5338983 | 0.9048626 | 0.3556485 | 0.2849462 | 0.6458333
0.6997347 | 0.2127096 | 0.7198444 | 0.4090909 | 0.4166667 | 0.07936508 | 0.003546099 | 0.005309735 | 0.1363636 | 0.05555556 | 0.04568528 | 0.1875 | 0 | 0 | 0.4302326 | 0 | 0.6119403 | 0.5 | 0.5254237 | 0.9133192 | 0.4811715 | 0.4301075 | 0.4375
0.7793103 | 0.1932921 | 0.7198444 | 0.2272727 | 0.5833333 | 0.4126984 | 0 | 0.001769912 | 0.2878788 | 0.2916667 | 0.04568528 | 0.375 | 0.25 | 0 | 0.3372093 | 0.03333333 | 0.7014925 | 0.5 | 0.5677966 | 0.9154334 | 0.5355649 | 0.5322581 | 0.5416667
0.7421751 | 0.2497793 | 0.7042802 | 0.4545455 | 0.5416667 | 0.4920635 | 0.00177305 | 0.001769912 | 0.8484848 | 0.5416667 | 0.0964467 | 0.125 | 0 | 0 | 0.2325581 | 0 | 0.5820896 | 0.5 | 0.5932203 | 0.9196617 | 0.5271967 | 0.4569892 | 0.6666667
0.7899204 | 0.2488967 | 0.7276265 | 0.2727273 | 0.5833333 | 0.1746032 | 0.003546099 | 0.003539823 | 0.4848485 | 0.2916667 | 0.0964467 | 0 | 0 | 0 | 0.372093 | 0 | 0.5373134 | 0.5 | 0.6610169 | 0.9196617 | 0.4560669 | 0.3010753 | 0.6458333
0.7421751 | 0.2497793 | 0.7042802 | 0.4545455 | 0.5416667 | 0.4920635 | 0.00177305 | 0.001769912 | 0.8484848 | 0.5416667 | 0.0964467 | 0.125 | 0 | 0 | 0.2325581 | 0 | 0.8208955 | 1 | 0.6779661 | 0.9154334 | 0.5313808 | 0.3387097 | 0.5416667
0.6891247 | 0.2100618 | 0.7509728 | 0.3181818 | 0.5416667 | 0.3809524 | 0.005319149 | 0.005309735 | 0.3636364 | 0.2916667 | 0.0964467 | 0 | 0 | 0 | 0.2790698 | 0 | 0.9104478 | 1 | 0.6610169 | 0.9154334 | 0.4225941 | 0.3064516 | 0.5833333
0.6891247 | 0.2100618 | 0.7509728 | 0.3181818 | 0.5416667 | 0.3809524 | 0.005319149 | 0.005309735 | 0.3636364 | 0.2916667 | 0.0964467 | 0 | 0 | 0 | 0.2790698 | 0 | 0.8358209 | 1 | 0.6694915 | 0.9112051 | 0.5355649 | 0.516129 | 0.5416667
0.8217507 | 0.2338923 | 0.8910506 | 0.3636364 | 0.5416667 | 0.4920635 | 0.00177305 | 0.001769912 | 0.6212121 | 0.3472222 | 0.0964467 | 0 | 0 | 0 | 0.2906977 | 0 | 0.6865672 | 0.5 | 0.6779661 | 0.9175476 | 0.5857741 | 0.4354839 | 0.5416667
0.7793103 | 0.1932921 | 0.7198444 | 0.2272727 | 0.5833333 | 0.4126984 | 0 | 0.001769912 | 0.2878788 | 0.2916667 | 0.04568528 | 0.375 | 0.25 | 0 | 0.3372093 | 0.03333333 | 0.5820896 | 0.5 | 0.5084746 | 0.9175476 | 0.4895397 | 0.4032258 | 0.5208333
0.8217507 | 0.2338923 | 0.8910506 | 0.3636364 | 0.5416667 | 0.4920635 | 0.00177305 | 0.001769912 | 0.6212121 | 0.3472222 | 0.0964467 | 0 | 0 | 0 | 0.2906977 | 0 | 0.6268657 | 0.5 | 0.5169492 | 0.9175476 | 0.539749 | 0.483871 | 0.5208333
0.7687003 | 0.1950574 | 0.8677043 | 0.3181818 | 0.4166667 | 0.1269841 | 0 | 0.001769912 | 0.4848485 | 0.2222222 | 0.04568528 | 0.25 | 0.25 | 0 | 0.2790698 | 0 | 0.5373134 | 0.5 | 0.5423729 | 0.9238901 | 0.4853556 | 0.3763441 | 0.5208333
0.7687003 | 0.1950574 | 0.8677043 | 0.3181818 | 0.4166667 | 0.1269841 | 0 | 0.001769912 | 0.4848485 | 0.2222222 | 0.04568528 | 0.25 | 0.25 | 0 | 0.2790698 | 0 | 0.5671642 | 0 | 0.5169492 | 0.9217759 | 0.5020921 | 0.4032258 | 0.4166667
0.7687003 | 0.1950574 | 0.8677043 | 0.3181818 | 0.4166667 | 0.1269841 | 0 | 0.001769912 | 0.4848485 | 0.2222222 | 0.04568528 | 0.25 | 0.25 | 0 | 0.2790698 | 0 | 0.4029851 | 0 | 0.2542373 | 0.9788584 | 0.41841 | 0.2956989 | 0.5416667
0.7687003 | 0.1950574 | 0.8677043 | 0.3181818 | 0.4166667 | 0.1269841 | 0 | 0.001769912 | 0.4848485 | 0.2222222 | 0.04568528 | 0.25 | 0.25 | 0 | 0.2790698 | 0 | 0.3731343 | 0.25 | 0.3728814 | 0.961945 | 0.3682008 | 0.2311828 | 0.5416667
0.7687003 | 0.1950574 | 0.8677043 | 0.3181818 | 0.4166667 | 0.1269841 | 0 | 0.001769912 | 0.4848485 | 0.2222222 | 0.04568528 | 0.25 | 0.25 | 0 | 0.2790698 | 0 | 0.4626866 | 0.25 | 0.2627119 | 0.9682875 | 0.4016736 | 0.3548387 | 0.5208333
0.7527851 | 0.1924095 | 0.7782101 | 0.4545455 | 0.625 | 0.2539683 | 0 | 0.001769912 | 0.2878788 | 0.2916667 | 0.04568528 | 0.25 | 0.25 | 0 | 0.3255814 | 0 | 0.4776119 | 0 | 0.5 | 0.640592 | 0.6694561 | 0.5806452 | 0.375
0.7527851 | 0.1924095 | 0.7782101 | 0.4545455 | 0.625 | 0.2539683 | 0 | 0.001769912 | 0.2878788 | 0.2916667 | 0.04568528 | 0.25 | 0.25 | 0 | 0.3255814 | 0 | 0.5671642 | 0 | 0.5254237 | 0.6448203 | 0.6569038 | 0.6397849 | 0.4791667
0.7527851 | 0.1924095 | 0.7782101 | 0.4545455 | 0.625 | 0.2539683 | 0 | 0.001769912 | 0.2878788 | 0.2916667 | 0.04568528 | 0.25 | 0.25 | 0 | 0.3255814 | 0 | 0.3134328 | 0 | 0.220339 | 0.640592 | 0.5941423 | 0.5913978 | 0.4791667
0.7527851 | 0.1924095 | 0.7782101 | 0.4545455 | 0.625 | 0.2539683 | 0 | 0.001769912 | 0.2878788 | 0.2916667 | 0.04568528 | 0.25 | 0.25 | 0 | 0.3255814 | 0 | 0.4029851 | 0 | 0.2966102 | 0.7463002 | 0.5355649 | 0.4623656 | 0.4583333
0.7527851 | 0.1924095 | 0.7782101 | 0.4545455 | 0.625 | 0.2539683 | 0 | 0.001769912 | 0.2878788 | 0.2916667 | 0.04568528 | 0.25 | 0.25 | 0 | 0.3255814 | 0 | 0.3432836 | 0.25 | 0.2372881 | 0.9661734 | 0.4016736 | 0.4677419 | 0.5208333
0.7527851 | 0.1924095 | 0.7782101 | 0.4545455 | 0.625 | 0.2539683 | 0 | 0.001769912 | 0.2878788 | 0.2916667 | 0.04568528 | 0.25 | 0.25 | 0 | 0.3255814 | 0 | 0.3880597 | 0.25 | 0.1186441 | 0.987315 | 0.4351464 | 0.344086 | 0.5833333
0.7527851 | 0.1924095 | 0.7782101 | 0.4545455 | 0.625 | 0.2539683 | 0 | 0.001769912 | 0.2878788 | 0.2916667 | 0.04568528 | 0.25 | 0.25 | 0 | 0.3255814 | 0 | 0.4776119 | 0.25 | 0.2966102 | 0.9598309 | 0.3849372 | 0.2903226 | 0.5416667
0.7421751 | 0.1977052 | 0.7120623 | 0.4545455 | 0.7083333 | 0.3333333 | 0 | 0.001769912 | 0.3636364 | 0.3611111 | 0.04568528 | 0.3125 | 0.25 | 0 | 0.4767442 | 0 | 0.6268657 | 0.5 | 0.5254237 | 0.9196617 | 0.5146444 | 0.4731183 | 0.5
0.7421751 | 0.1977052 | 0.7120623 | 0.4545455 | 0.7083333 | 0.3333333 | 0 | 0.001769912 | 0.3636364 | 0.3611111 | 0.04568528 | 0.3125 | 0.25 | 0 | 0.4767442 | 0 | 0.7164179 | 0.5 | 0.5338983 | 0.9217759 | 0.5732218 | 0.6451613 | 0.4166667
0.7421751 | 0.1977052 | 0.7120623 | 0.4545455 | 0.7083333 | 0.3333333 | 0 | 0.001769912 | 0.3636364 | 0.3611111 | 0.04568528 | 0.3125 | 0.25 | 0 | 0.4767442 | 0 | 0.3880597 | 0 | 0.4915254 | 0.9217759 | 0.5020921 | 0.3978495 | 0.5833333
0.7421751 | 0.1977052 | 0.7120623 | 0.4545455 | 0.7083333 | 0.3333333 | 0 | 0.001769912 | 0.3636364 | 0.3611111 | 0.04568528 | 0.3125 | 0.25 | 0 | 0.4767442 | 0 | 0.3134328 | 0 | 0.3305085 | 0.9704017 | 0.4895397 | 0.4462366 | 0.5
0.7421751 | 0.1977052 | 0.7120623 | 0.4545455 | 0.7083333 | 0.3333333 | 0 | 0.001769912 | 0.3636364 | 0.3611111 | 0.04568528 | 0.3125 | 0.25 | 0 | 0.4767442 | 0 | 0.4328358 | 0.25 | 0.3135593 | 0.9640592 | 0.4267782 | 0.5107527 | 0.4583333
0.8058355 | 0.1985878 | 0.7392996 | 0.4090909 | 0.7083333 | 0.1746032 | 0 | 0.001769912 | 0.1969697 | 0.1527778 | 0.04568528 | 0.25 | 0.25 | 0 | 0.2906977 | 0 | 0.2985075 | 0.25 | 0.279661 | 0.9809725 | 0.3974895 | 0.2258065 | 0.4375
0.7421751 | 0.1977052 | 0.7120623 | 0.4545455 | 0.7083333 | 0.3333333 | 0 | 0.001769912 | 0.3636364 | 0.3611111 | 0.04568528 | 0.3125 | 0.25 | 0 | 0.4767442 | 0 | 0.3880597 | 0.25 | 0.3474576 | 0.9704017 | 0.4393305 | 0.4892473 | 0.5
0.7793103 | 0.1932921 | 0.7198444 | 0.2272727 | 0.5833333 | 0.4126984 | 0 | 0.001769912 | 0.2878788 | 0.2916667 | 0.04568528 | 0.375 | 0.25 | 0 | 0.3372093 | 0.03333333 | 0.5074627 | 0 | 0.4915254 | 0.9238901 | 0.5146444 | 0.4193548 | 0.5833333
0.8058355 | 0.1985878 | 0.7392996 | 0.4090909 | 0.7083333 | 0.1746032 | 0 | 0.001769912 | 0.1969697 | 0.1527778 | 0.04568528 | 0.25 | 0.25 | 0 | 0.2906977 | 0 | 0.3880597 | 0 | 0.5254237 | 0.9238901 | 0.4937238 | 0.3763441 | 0.4166667
0.7527851 | 0.1924095 | 0.7782101 | 0.4545455 | 0.625 | 0.2539683 | 0 | 0.001769912 | 0.2878788 | 0.2916667 | 0.04568528 | 0.25 | 0.25 | 0 | 0.3255814 | 0 | 0.6268657 | 0.5 | 0.4830508 | 0.9196617 | 0.5146444 | 0.5053763 | 0.4791667
0.8058355 | 0.1985878 | 0.7392996 | 0.4090909 | 0.7083333 | 0.1746032 | 0 | 0.001769912 | 0.1969697 | 0.1527778 | 0.04568528 | 0.25 | 0.25 | 0 | 0.2906977 | 0 | 0.5373134 | 0.5 | 0.5423729 | 0.9238901 | 0.5062762 | 0.4462366 | 0.4791667
0.73687 | 0.2294793 | 0.7743191 | 0.5 | 0.5833333 | 0.4126984 | 0 | 0.001769912 | 0.5151515 | 0.3472222 | 0.04568528 | 0.3125 | 0.25 | 0 | 0.3604651 | 0 | 0.6268657 | 0.5 | 0.5338983 | 0.9217759 | 0.5774059 | 0.5591398 | 0.4583333
0.73687 | 0.2294793 | 0.7743191 | 0.5 | 0.5833333 | 0.4126984 | 0 | 0.001769912 | 0.5151515 | 0.3472222 | 0.04568528 | 0.3125 | 0.25 | 0 | 0.3604651 | 0 | 0.3880597 | 0 | 0.5338983 | 0.8773784 | 0.4979079 | 0.3817204 | 0.4791667
0.8058355 | 0.1985878 | 0.7392996 | 0.4090909 | 0.7083333 | 0.1746032 | 0 | 0.001769912 | 0.1969697 | 0.1527778 | 0.04568528 | 0.25 | 0.25 | 0 | 0.2906977 | 0 | 0.3880597 | 0 | 0.5254237 | 0.9260042 | 0.4728033 | 0.2849462 | 0.5208333
0.73687 | 0.2294793 | 0.7743191 | 0.5 | 0.5833333 | 0.4126984 | 0 | 0.001769912 | 0.5151515 | 0.3472222 | 0.04568528 | 0.3125 | 0.25 | 0 | 0.3604651 | 0 | 0.3134328 | 0 | 0.3050847 | 0.9661734 | 0.460251 | 0.2795699 | 0.5416667
0.73687 | 0.2294793 | 0.7743191 | 0.5 | 0.5833333 | 0.4126984 | 0 | 0.001769912 | 0.5151515 | 0.3472222 | 0.04568528 | 0.3125 | 0.25 | 0 | 0.3604651 | 0 | 0.5373134 | 0.25 | 0.3050847 | 0.9534884 | 0.4644351 | 0.3064516 | 0.4791667
0.8058355 | 0.1985878 | 0.7392996 | 0.4090909 | 0.7083333 | 0.1746032 | 0 | 0.001769912 | 0.1969697 | 0.1527778 | 0.04568528 | 0.25 | 0.25 | 0 | 0.2906977 | 0 | 0.2985075 | 0.25 | 0.2542373 | 0.94926 | 0.4435146 | 0.3010753 | 0.4791667
0.8058355 | 0.1985878 | 0.7392996 | 0.4090909 | 0.7083333 | 0.1746032 | 0 | 0.001769912 | 0.1969697 | 0.1527778 | 0.04568528 | 0.25 | 0.25 | 0 | 0.2906977 | 0 | 0.5373134 | 0.5 | 0.5 | 0.9217759 | 0.5774059 | 0.516129 | 0.4166667
0.8005305 | 0.1977052 | 0.7743191 | 0.3181818 | 0.5833333 | 0.3333333 | 0 | 0.001769912 | 0.2121212 | 0.1944444 | 0.04568528 | 0.1875 | 0.25 | 0 | 0.255814 | 0 | 0.5373134 | 0.5 | 0.5084746 | 0.9196617 | 0.5523013 | 0.4677419 | 0.4583333
0.8005305 | 0.1977052 | 0.7743191 | 0.3181818 | 0.5833333 | 0.3333333 | 0 | 0.001769912 | 0.2121212 | 0.1944444 | 0.04568528 | 0.1875 | 0.25 | 0 | 0.255814 | 0 | 0.7164179 | 0.5 | 0.5169492 | 0.9196617 | 0.5523013 | 0.5107527 | 0.3958333
0.7262599 | 0.1818182 | 0.7976654 | 0.5454545 | 0.5833333 | 0.2698413 | 0.0141844 | 0.01415929 | 0.4545455 | 0.2777778 | 0.04568528 | 0.3125 | 0.25 | 0 | 0.2790698 | 0 | 0.4776119 | 0 | 0.4915254 | 0.9175476 | 0.5899582 | 0.6451613 | 0.4166667
0.7793103 | 0.1579876 | 0.7081712 | 0.4545455 | 0.75 | 0.4126984 | 0 | 0.001769912 | 0.2272727 | 0.2222222 | 0.04568528 | 0.25 | 0.25 | 0 | 0.3139535 | 0 | 0.2686567 | 0 | 0.3050847 | 0.9640592 | 0.5104603 | 0.5053763 | 0.4791667
0.7474801 | 0.1774051 | 0.8521401 | 0.3181818 | 0.4166667 | 0.1904762 | 0 | 0.001769912 | 0.1515152 | 0.1388889 | 0.04568528 | 0.1875 | 0.25 | 0 | 0.2906977 | 0 | 0.4029851 | 0 | 0.3559322 | 0.9682875 | 0.41841 | 0.3602151 | 0.5625
0.7262599 | 0.1818182 | 0.7976654 | 0.5454545 | 0.5833333 | 0.2698413 | 0.0141844 | 0.01415929 | 0.4545455 | 0.2777778 | 0.04568528 | 0.3125 | 0.25 | 0 | 0.2790698 | 0 | 0.3880597 | 0 | 0.4830508 | 0.9217759 | 0.5230126 | 0.4086022 | 0.5
0.7262599 | 0.1818182 | 0.7976654 | 0.5454545 | 0.5833333 | 0.2698413 | 0.0141844 | 0.01415929 | 0.4545455 | 0.2777778 | 0.04568528 | 0.3125 | 0.25 | 0 | 0.2790698 | 0 | 0.4776119 | 0 | 0.4745763 | 0.9217759 | 0.5188285 | 0.4946237 | 0.4583333
0.8005305 | 0.1977052 | 0.7743191 | 0.3181818 | 0.5833333 | 0.3333333 | 0 | 0.001769912 | 0.2121212 | 0.1944444 | 0.04568528 | 0.1875 | 0.25 | 0 | 0.255814 | 0 | 0.6268657 | 0.5 | 0.5508475 | 0.9217759 | 0.58159 | 0.4784946 | 0.4375
0.8164456 | 0.1950574 | 0.7354086 | 0.1363636 | 0.5833333 | 0.4126984 | 0.005319149 | 0.003539823 | 0.2121212 | 0.1388889 | 0.0964467 | 0.125 | 0 | 0 | 0.4418605 | 0 | 0.1791045 | 0 | 0.2457627 | 0.9534884 | 0.4476987 | 0.344086 | 0.4375
0.8164456 | 0.1950574 | 0.7354086 | 0.1363636 | 0.5833333 | 0.4126984 | 0.005319149 | 0.003539823 | 0.2121212 | 0.1388889 | 0.0964467 | 0.125 | 0 | 0 | 0.4418605 | 0 | 0 | 0 | 0.2372881 | 0.8964059 | 0.4853556 | 0.3817204 | 0.4166667
0.8164456 | 0.1950574 | 0.7354086 | 0.1363636 | 0.5833333 | 0.4126984 | 0.005319149 | 0.003539823 | 0.2121212 | 0.1388889 | 0.0964467 | 0.125 | 0 | 0 | 0.4418605 | 0 | 0.08955224 | 0 | 0.220339 | 0.9281184 | 0.4476987 | 0.3387097 | 0.4583333
0.8164456 | 0.1950574 | 0.7354086 | 0.1363636 | 0.5833333 | 0.4126984 | 0.005319149 | 0.003539823 | 0.2121212 | 0.1388889 | 0.0964467 | 0.125 | 0 | 0 | 0.4418605 | 0 | 0.1791045 | 0 | 0.2881356 | 0.9323467 | 0.3891213 | 0.3010753 | 0.5208333
0.8164456 | 0.1950574 | 0.7354086 | 0.1363636 | 0.5833333 | 0.4126984 | 0.005319149 | 0.003539823 | 0.2121212 | 0.1388889 | 0.0964467 | 0.125 | 0 | 0 | 0.4418605 | 0 | 0 | 0 | 0.1779661 | 0.9260042 | 0.4393305 | 0.344086 | 0.4166667
0.7262599 | 0.184466 | 0.7081712 | 0.5 | 0.625 | 0.3333333 | 0.00177305 | 0.003539823 | 0.5151515 | 0.3194444 | 0.04568528 | 0.3125 | 0.25 | 0.05555556 | 0.4186047 | 0 | 0.1791045 | 0 | 0.2881356 | 0.97463 | 0.3849372 | 0.3010753 | 0.5208333
0.7262599 | 0.184466 | 0.7081712 | 0.5 | 0.625 | 0.3333333 | 0.00177305 | 0.003539823 | 0.5151515 | 0.3194444 | 0.04568528 | 0.3125 | 0.25 | 0.05555556 | 0.4186047 | 0 | 0 | 0 | 0.2711864 | 0.9682875 | 0.4225941 | 0.3225806 | 0.5416667
0.7421751 | 0.1871139 | 0.7470817 | 0.4090909 | 0.5833333 | 0.4761905 | 0.005319149 | 0.005309735 | 0.5606061 | 0.4027778 | 0.04568528 | 0 | 0 | 0 | 0.4069767 | 0 | 0.08955224 | 0 | 0.2711864 | 0.9238901 | 0.4309623 | 0.327957 | 0.5208333
0.7421751 | 0.1871139 | 0.7470817 | 0.4090909 | 0.5833333 | 0.4761905 | 0.005319149 | 0.005309735 | 0.5606061 | 0.4027778 | 0.04568528 | 0 | 0 | 0 | 0.4069767 | 0 | 0.1791045 | 0 | 0.3559322 | 0.9133192 | 0.4937238 | 0.4354839 | 0.4166667
0.7421751 | 0.1871139 | 0.7470817 | 0.4090909 | 0.5833333 | 0.4761905 | 0.005319149 | 0.005309735 | 0.5606061 | 0.4027778 | 0.04568528 | 0 | 0 | 0 | 0.4069767 | 0 | 0 | 0 | 0.2881356 | 0.9175476 | 0.4560669 | 0.4193548 | 0.4375
0.7421751 | 0.1871139 | 0.7470817 | 0.4090909 | 0.5833333 | 0.4761905 | 0.005319149 | 0.005309735 | 0.5606061 | 0.4027778 | 0.04568528 | 0 | 0 | 0 | 0.4069767 | 0 | 0.08955224 | 0 | 0.3050847 | 0.9217759 | 0.41841 | 0.3817204 | 0.3958333
0.7421751 | 0.1871139 | 0.7470817 | 0.4090909 | 0.5833333 | 0.4761905 | 0.005319149 | 0.005309735 | 0.5606061 | 0.4027778 | 0.04568528 | 0 | 0 | 0 | 0.4069767 | 0 | 0.1791045 | 0 | 0.279661 | 0.9281184 | 0.460251 | 0.3924731 | 0.4583333
0.7421751 | 0.1871139 | 0.7470817 | 0.4090909 | 0.5833333 | 0.4761905 | 0.005319149 | 0.005309735 | 0.5606061 | 0.4027778 | 0.04568528 | 0 | 0 | 0 | 0.4069767 | 0 | 0 | 0 | 0.3135593 | 0.9175476 | 0.4728033 | 0.344086 | 0.3958333
0.7421751 | 0.1871139 | 0.7470817 | 0.4090909 | 0.5833333 | 0.4761905 | 0.005319149 | 0.005309735 | 0.5606061 | 0.4027778 | 0.04568528 | 0 | 0 | 0 | 0.4069767 | 0 | 0.08955224 | 0 | 0.3135593 | 0.9217759 | 0.4937238 | 0.4354839 | 0.3958333
0.7421751 | 0.1871139 | 0.7470817 | 0.4090909 | 0.5833333 | 0.4761905 | 0.005319149 | 0.005309735 | 0.5606061 | 0.4027778 | 0.04568528 | 0 | 0 | 0 | 0.4069767 | 0 | 0.1791045 | 0 | 0.3135593 | 0.9196617 | 0.4937238 | 0.4516129 | 0.375
0.7421751 | 0.1871139 | 0.7470817 | 0.4090909 | 0.5833333 | 0.4761905 | 0.005319149 | 0.005309735 | 0.5606061 | 0.4027778 | 0.04568528 | 0 | 0 | 0 | 0.4069767 | 0 | 0 | 0 | 0.2457627 | 0.9302326 | 0.4853556 | 0.4139785 | 0.375
0.7103448 | 0.1985878 | 0.7276265 | 0.3636364 | 0.25 | 0.3333333 | 0.05673759 | 0.05663717 | 0.2272727 | 0.25 | 0.0964467 | 0.25 | 0.25 | 0 | 0.627907 | 0.03333333 | 0.7164179 | 0.5 | 0.4915254 | 0.9217759 | 0.5564854 | 0.6505376 | 0.4375
0.7952255 | 0.1853486 | 0.8404669 | 0.4090909 | 0.2916667 | 0.1746032 | 0 | 0.001769912 | 0.1515152 | 0.1111111 | 0.04568528 | 0.1875 | 0.25 | 0 | 0.2906977 | 0 | 0.5373134 | 0.5 | 0.5338983 | 0.9196617 | 0.4769874 | 0.3333333 | 0.5
0.7262599 | 0.1818182 | 0.7976654 | 0.5454545 | 0.5833333 | 0.2698413 | 0.0141844 | 0.01415929 | 0.4545455 | 0.2777778 | 0.04568528 | 0.3125 | 0.25 | 0 | 0.2790698 | 0 | 0.4776119 | 0 | 0.5169492 | 0.9238901 | 0.5523013 | 0.6129032 | 0.3958333
0.7474801 | 0.1774051 | 0.8521401 | 0.3181818 | 0.4166667 | 0.1904762 | 0 | 0.001769912 | 0.1515152 | 0.1388889 | 0.04568528 | 0.1875 | 0.25 | 0 | 0.2906977 | 0 | 0.3134328 | 0 | 0.3389831 | 0.9661734 | 0.4518828 | 0.311828 | 0.5833333
0.7633952 | 0.2418358 | 0.9533074 | 0.09090909 | 0.3333333 | 0.3333333 | 0.05319149 | 0.05309735 | 0.1515152 | 0.05555556 | 0.1472081 | 0.1875 | 0 | 0 | 0.2093023 | 0 | 0.641791 | 0.25 | 0.3898305 | 0.9704017 | 0.41841 | 0.2473118 | 0.5208333
0.7209549 | 0.2127096 | 0.7859922 | 0.3636364 | 0.2916667 | 0.2222222 | 0.00177305 | 0.003539823 | 0.2121212 | 0.2222222 | 0.04568528 | 0.25 | 0.25 | 0 | 0.4651163 | 0.06666667 | 0.5970149 | 0.5 | 0.5423729 | 0.9196617 | 0.3849372 | 0.3010753 | 0.4375
0.7262599 | 0.184466 | 0.7081712 | 0.5 | 0.625 | 0.3333333 | 0.00177305 | 0.003539823 | 0.5151515 | 0.3194444 | 0.04568528 | 0.3125 | 0.25 | 0.05555556 | 0.4186047 | 0 | 0.08955224 | 0 | 0.2881356 | 0.9217759 | 0.4853556 | 0.4086022 | 0.375
0.7262599 | 0.184466 | 0.7081712 | 0.5 | 0.625 | 0.3333333 | 0.00177305 | 0.003539823 | 0.5151515 | 0.3194444 | 0.04568528 | 0.3125 | 0.25 | 0.05555556 | 0.4186047 | 0 | 0.1791045 | 0 | 0.3220339 | 0.9238901 | 0.5104603 | 0.4623656 | 0.4166667
0.7262599 | 0.184466 | 0.7081712 | 0.5 | 0.625 | 0.3333333 | 0.00177305 | 0.003539823 | 0.5151515 | 0.3194444 | 0.04568528 | 0.3125 | 0.25 | 0.05555556 | 0.4186047 | 0 | 0 | 0 | 0.2881356 | 0.9260042 | 0.4937238 | 0.4462366 | 0.3958333
0.7262599 | 0.184466 | 0.7081712 | 0.5 | 0.625 | 0.3333333 | 0.00177305 | 0.003539823 | 0.5151515 | 0.3194444 | 0.04568528 | 0.3125 | 0.25 | 0.05555556 | 0.4186047 | 0 | 0.08955224 | 0 | 0.2881356 | 0.9281184 | 0.5230126 | 0.4731183 | 0.3541667
0.7262599 | 0.184466 | 0.7081712 | 0.5 | 0.625 | 0.3333333 | 0.00177305 | 0.003539823 | 0.5151515 | 0.3194444 | 0.04568528 | 0.3125 | 0.25 | 0.05555556 | 0.4186047 | 0 | 0.08955224 | 0 | 0.2881356 | 0.9281184 | 0.5648536 | 0.4516129 | 0.375
0.7262599 | 0.184466 | 0.7081712 | 0.5 | 0.625 | 0.3333333 | 0.00177305 | 0.003539823 | 0.5151515 | 0.3194444 | 0.04568528 | 0.3125 | 0.25 | 0.05555556 | 0.4186047 | 0 | 0.08955224 | 0 | 0.2881356 | 0.9281184 | 0.539749 | 0.4516129 | 0.375
0.7262599 | 0.184466 | 0.7081712 | 0.5 | 0.625 | 0.3333333 | 0.00177305 | 0.003539823 | 0.5151515 | 0.3194444 | 0.04568528 | 0.3125 | 0.25 | 0.05555556 | 0.4186047 | 0 | 0.1791045 | 0 | 0.3474576 | 0.9090909 | 0.5146444 | 0.4516129 | 0.375
0.7262599 | 0.184466 | 0.7081712 | 0.5 | 0.625 | 0.3333333 | 0.00177305 | 0.003539823 | 0.5151515 | 0.3194444 | 0.04568528 | 0.3125 | 0.25 | 0.05555556 | 0.4186047 | 0 | 0 | 0 | 0.2542373 | 0.9302326 | 0.5481172 | 0.4462366 | 0.4583333
0.7846154 | 0.2197705 | 0.7276265 | 0.4090909 | 0.08333333 | 0.3015873 | 0.05673759 | 0.05486726 | 0.1818182 | 0.2222222 | 0.0964467 | 0.25 | 0.25 | 0.1111111 | 0.6627907 | 0 | 0.08955224 | 0 | 0.2372881 | 0.9175476 | 0.5188285 | 0.3870968 | 0.3541667
0.7846154 | 0.2197705 | 0.7276265 | 0.4090909 | 0.08333333 | 0.3015873 | 0.05673759 | 0.05486726 | 0.1818182 | 0.2222222 | 0.0964467 | 0.25 | 0.25 | 0.1111111 | 0.6627907 | 0 | 0.08955224 | 0 | 0.2372881 | 0.9175476 | 0.5648536 | 0.3924731 | 0.375
0.7846154 | 0.2197705 | 0.7276265 | 0.4090909 | 0.08333333 | 0.3015873 | 0.05673759 | 0.05486726 | 0.1818182 | 0.2222222 | 0.0964467 | 0.25 | 0.25 | 0.1111111 | 0.6627907 | 0 | 0.08955224 | 0 | 0.2372881 | 0.9175476 | 0.5606695 | 0.4086022 | 0.375
0.7846154 | 0.2197705 | 0.7276265 | 0.4090909 | 0.08333333 | 0.3015873 | 0.05673759 | 0.05486726 | 0.1818182 | 0.2222222 | 0.0964467 | 0.25 | 0.25 | 0.1111111 | 0.6627907 | 0 | 0.1791045 | 0 | 0.3474576 | 0.8794926 | 0.5355649 | 0.5053763 | 0.3958333
0.7474801 | 0.1977052 | 0.7081712 | 0.1363636 | 0.7083333 | 0.3015873 | 0 | 0.001769912 | 0.7878788 | 0.3333333 | 0.04568528 | 0.375 | 0.25 | 0.1111111 | 0.4418605 | 0 | 0 | 0 | 0.1864407 | 0.8921776 | 0.5104603 | 0.4354839 | 0.3958333
0.7474801 | 0.1977052 | 0.7081712 | 0.1363636 | 0.7083333 | 0.3015873 | 0 | 0.001769912 | 0.7878788 | 0.3333333 | 0.04568528 | 0.375 | 0.25 | 0.1111111 | 0.4418605 | 0 | 0.08955224 | 0 | 0.2288136 | 0.9027484 | 0.460251 | 0.4408602 | 0.4166667
0.7262599 | 0.1712268 | 0.7042802 | 0.3636364 | 0.5416667 | 0.3174603 | 0 | 0.001769912 | 0.5606061 | 0.4166667 | 0.04568528 | 0.375 | 0.25 | 0.05555556 | 0.4302326 | 0 | 0 | 0 | 0.1694915 | 0.9281184 | 0.4937238 | 0.4516129 | 0.4791667
0.7262599 | 0.1712268 | 0.7042802 | 0.3636364 | 0.5416667 | 0.3174603 | 0 | 0.001769912 | 0.5606061 | 0.4166667 | 0.04568528 | 0.375 | 0.25 | 0.05555556 | 0.4302326 | 0 | 0.08955224 | 0 | 0.1864407 | 0.9217759 | 0.5439331 | 0.4677419 | 0.3541667
0.7262599 | 0.1712268 | 0.7042802 | 0.3636364 | 0.5416667 | 0.3174603 | 0 | 0.001769912 | 0.5606061 | 0.4166667 | 0.04568528 | 0.375 | 0.25 | 0.05555556 | 0.4302326 | 0 | 0.08955224 | 0 | 0.1864407 | 0.9217759 | 0.5439331 | 0.483871 | 0.4791667
0.7262599 | 0.1712268 | 0.7042802 | 0.3636364 | 0.5416667 | 0.3174603 | 0 | 0.001769912 | 0.5606061 | 0.4166667 | 0.04568528 | 0.375 | 0.25 | 0.05555556 | 0.4302326 | 0 | 0.08955224 | 0 | 0.1864407 | 0.9217759 | 0.5439331 | 0.483871 | 0.4583333
0.7262599 | 0.1712268 | 0.7042802 | 0.3636364 | 0.5416667 | 0.3174603 | 0 | 0.001769912 | 0.5606061 | 0.4166667 | 0.04568528 | 0.375 | 0.25 | 0.05555556 | 0.4302326 | 0 | 0.1791045 | 0 | 0.3305085 | 0.9154334 | 0.4476987 | 0.3602151 | 0.4375
0.7262599 | 0.1712268 | 0.7042802 | 0.3636364 | 0.5416667 | 0.3174603 | 0 | 0.001769912 | 0.5606061 | 0.4166667 | 0.04568528 | 0.375 | 0.25 | 0.05555556 | 0.4302326 | 0 | 0 | 0 | 0.1779661 | 0.9260042 | 0.4853556 | 0.4354839 | 0.4791667
0.7262599 | 0.1712268 | 0.7042802 | 0.3636364 | 0.5416667 | 0.3174603 | 0 | 0.001769912 | 0.5606061 | 0.4166667 | 0.04568528 | 0.375 | 0.25 | 0.05555556 | 0.4302326 | 0 | 0.08955224 | 0 | 0.1610169 | 0.9281184 | 0.4225941 | 0.3548387 | 0.5
0.7262599 | 0.1712268 | 0.7042802 | 0.3636364 | 0.5416667 | 0.3174603 | 0 | 0.001769912 | 0.5606061 | 0.4166667 | 0.04568528 | 0.375 | 0.25 | 0.05555556 | 0.4302326 | 0 | 0.1791045 | 0 | 0.2881356 | 0.9217759 | 0.460251 | 0.3763441 | 0.4166667
0.7262599 | 0.1712268 | 0.7042802 | 0.3636364 | 0.5416667 | 0.3174603 | 0 | 0.001769912 | 0.5606061 | 0.4166667 | 0.04568528 | 0.375 | 0.25 | 0.05555556 | 0.4302326 | 0 | 0 | 0 | 0.2542373 | 0.9260042 | 0.4267782 | 0.3924731 | 0.5
0.7262599 | 0.1712268 | 0.7042802 | 0.3636364 | 0.5416667 | 0.3174603 | 0 | 0.001769912 | 0.5606061 | 0.4166667 | 0.04568528 | 0.375 | 0.25 | 0.05555556 | 0.4302326 | 0 | 0.08955224 | 0 | 0.1864407 | 0.9238901 | 0.460251 | 0.4301075 | 0.4375
0.7262599 | 0.1712268 | 0.7042802 | 0.3636364 | 0.5416667 | 0.3174603 | 0 | 0.001769912 | 0.5606061 | 0.4166667 | 0.04568528 | 0.375 | 0.25 | 0.05555556 | 0.4302326 | 0 | 0 | 0 | 0.2457627 | 0.9365751 | 0.4518828 | 0.4086022 | 0.4166667
0.7262599 | 0.184466 | 0.7081712 | 0.5 | 0.625 | 0.3333333 | 0.00177305 | 0.003539823 | 0.5151515 | 0.3194444 | 0.04568528 | 0.3125 | 0.25 | 0.05555556 | 0.4186047 | 0 | 0.08955224 | 0 | 0.2881356 | 0.9260042 | 0.4644351 | 0.4408602 | 0.3958333
0.7262599 | 0.184466 | 0.7081712 | 0.5 | 0.625 | 0.3333333 | 0.00177305 | 0.003539823 | 0.5151515 | 0.3194444 | 0.04568528 | 0.3125 | 0.25 | 0.05555556 | 0.4186047 | 0 | 0.1791045 | 0 | 0.3135593 | 0.9175476 | 0.5020921 | 0.4247312 | 0.375
0.7050398 | 0.2294793 | 0.7548638 | 0.09090909 | 0.2083333 | 0.3968254 | 0.07978723 | 0.07433628 | 0.2424242 | 0.2777778 | 0.0964467 | 0 | 0 | 0 | 0.627907 | 0 | 0 | 0 | 0.2372881 | 0.9260042 | 0.3263598 | 0.2526882 | 0.4791667
0.7952255 | 0.1853486 | 0.8404669 | 0.4090909 | 0.2916667 | 0.1746032 | 0 | 0.001769912 | 0.1515152 | 0.1111111 | 0.04568528 | 0.1875 | 0.25 | 0 | 0.2906977 | 0 | 0.7164179 | 0.5 | 0.559322 | 0.9154334 | 0.5355649 | 0.5430108 | 0.3958333
0.7262599 | 0.1818182 | 0.7976654 | 0.5454545 | 0.5833333 | 0.2698413 | 0.0141844 | 0.01415929 | 0.4545455 | 0.2777778 | 0.04568528 | 0.3125 | 0.25 | 0 | 0.2790698 | 0 | 0.5671642 | 0 | 0.559322 | 0.9175476 | 0.5230126 | 0.4892473 | 0.3958333
0.7474801 | 0.1977052 | 0.7081712 | 0.1363636 | 0.7083333 | 0.3015873 | 0 | 0.001769912 | 0.7878788 | 0.3333333 | 0.04568528 | 0.375 | 0.25 | 0.1111111 | 0.4418605 | 0 | 0.4776119 | 0 | 0.5932203 | 0.9133192 | 0.4811715 | 0.3602151 | 0.5208333
0.7952255 | 0.1853486 | 0.8404669 | 0.4090909 | 0.2916667 | 0.1746032 | 0 | 0.001769912 | 0.1515152 | 0.1111111 | 0.04568528 | 0.1875 | 0.25 | 0 | 0.2906977 | 0 | 0.6268657 | 0.5 | 0.5932203 | 0.9133192 | 0.539749 | 0.4731183 | 0.3958333
0.7687003 | 0.1950574 | 0.8677043 | 0.3181818 | 0.4166667 | 0.1269841 | 0 | 0.001769912 | 0.4848485 | 0.2222222 | 0.04568528 | 0.25 | 0.25 | 0 | 0.2790698 | 0 | 0.7462687 | 0.5 | 0.6186441 | 0.8498943 | 0.5188285 | 0.4946237 | 0.4791667
0.7687003 | 0.1950574 | 0.8677043 | 0.3181818 | 0.4166667 | 0.1269841 | 0 | 0.001769912 | 0.4848485 | 0.2222222 | 0.04568528 | 0.25 | 0.25 | 0 | 0.2790698 | 0 | 0.5671642 | 0.5 | 0.5762712 | 0.9154334 | 0.4895397 | 0.3924731 | 0.5
0.7952255 | 0.1853486 | 0.8404669 | 0.4090909 | 0.2916667 | 0.1746032 | 0 | 0.001769912 | 0.1515152 | 0.1111111 | 0.04568528 | 0.1875 | 0.25 | 0 | 0.2906977 | 0 | 0.6268657 | 0.5 | 0.5254237 | 0.9175476 | 0.5230126 | 0.4784946 | 0.4583333
0.7474801 | 0.1774051 | 0.8521401 | 0.3181818 | 0.4166667 | 0.1904762 | 0 | 0.001769912 | 0.1515152 | 0.1388889 | 0.04568528 | 0.1875 | 0.25 | 0 | 0.2906977 | 0 | 0.7164179 | 0.5 | 0.5677966 | 0.9196617 | 0.5439331 | 0.5215054 | 0.5625
0.7527851 | 0.2956752 | 0.03891051 | 0.3636364 | 0.3333333 | 0.1904762 | 0.06205674 | 0.0619469 | 0.1515152 | 0.1111111 | 0.04568528 | 0.25 | 0.25 | 0 | 0 | 0 | 0.6119403 | 0.5 | 0.5762712 | 0.9090909 | 0.3472803 | 0.2311828 | 0.6666667
0.7474801 | 0.1774051 | 0.8521401 | 0.3181818 | 0.4166667 | 0.1904762 | 0 | 0.001769912 | 0.1515152 | 0.1388889 | 0.04568528 | 0.1875 | 0.25 | 0 | 0.2906977 | 0 | 0.4925373 | 0 | 0.3898305 | 0.9598309 | 0.4728033 | 0.4301075 | 0.4166667
0.8005305 | 0.1879965 | 0.7431907 | 0.1363636 | 0.5416667 | 0.3174603 | 0 | 0.001769912 | 0.3181818 | 0.1805556 | 0.04568528 | 0.25 | 0.25 | 0.05555556 | 0.5116279 | 0 | 0.3880597 | 0 | 0.3559322 | 0.961945 | 0.3891213 | 0.2580645 | 0.5
0.8005305 | 0.1879965 | 0.7431907 | 0.1363636 | 0.5416667 | 0.3174603 | 0 | 0.001769912 | 0.3181818 | 0.1805556 | 0.04568528 | 0.25 | 0.25 | 0.05555556 | 0.5116279 | 0 | 0.4776119 | 0.25 | 0.3220339 | 0.9661734 | 0.5104603 | 0.3763441 | 0.5
0.8005305 | 0.1879965 | 0.7431907 | 0.1363636 | 0.5416667 | 0.3174603 | 0 | 0.001769912 | 0.3181818 | 0.1805556 | 0.04568528 | 0.25 | 0.25 | 0.05555556 | 0.5116279 | 0 | 0.3880597 | 0.25 | 0.279661 | 0.9661734 | 0.4937238 | 0.4731183 | 0.3958333
0.7474801 | 0.1774051 | 0.8521401 | 0.3181818 | 0.4166667 | 0.1904762 | 0 | 0.001769912 | 0.1515152 | 0.1388889 | 0.04568528 | 0.1875 | 0.25 | 0 | 0.2906977 | 0 | 0.4925373 | 0 | 0.3559322 | 0.9661734 | 0.4560669 | 0.4139785 | 0.4791667
0.8005305 | 0.1879965 | 0.7431907 | 0.1363636 | 0.5416667 | 0.3174603 | 0 | 0.001769912 | 0.3181818 | 0.1805556 | 0.04568528 | 0.25 | 0.25 | 0.05555556 | 0.5116279 | 0 | 0.4776119 | 0 | 0.5254237 | 0.9175476 | 0.5690377 | 0.5 | 0.4583333
0.7899204 | 0.2488967 | 0.7276265 | 0.2727273 | 0.5833333 | 0.1746032 | 0.003546099 | 0.003539823 | 0.4848485 | 0.2916667 | 0.0964467 | 0 | 0 | 0 | 0.372093 | 0 | 0.6567164 | 0.5 | 0.5338983 | 0.9112051 | 0.4853556 | 0.4731183 | 0.5
0.8005305 | 0.2321271 | 0.8326848 | 0.3181818 | 0.4583333 | 0.3968254 | 0.003546099 | 0.003539823 | 0.2272727 | 0.2777778 | 0.0964467 | 0.125 | 0 | 0 | 0.244186 | 0 | 0.4776119 | 0.5 | 0.5762712 | 0.9112051 | 0.4769874 | 0.4408602 | 0.5416667
0.7474801 | 0.1977052 | 0.7081712 | 0.1363636 | 0.7083333 | 0.3015873 | 0 | 0.001769912 | 0.7878788 | 0.3333333 | 0.04568528 | 0.375 | 0.25 | 0.1111111 | 0.4418605 | 0 | 0.6119403 | 0.5 | 0.5084746 | 0.9133192 | 0.4686192 | 0.4462366 | 0.4791667
0.7262599 | 0.1818182 | 0.7976654 | 0.5454545 | 0.5833333 | 0.2698413 | 0.0141844 | 0.01415929 | 0.4545455 | 0.2777778 | 0.04568528 | 0.3125 | 0.25 | 0 | 0.2790698 | 0 | 0.5671642 | 0 | 0.5169492 | 0.9175476 | 0.539749 | 0.5376344 | 0.5208333
0.8005305 | 0.1879965 | 0.7431907 | 0.1363636 | 0.5416667 | 0.3174603 | 0 | 0.001769912 | 0.3181818 | 0.1805556 | 0.04568528 | 0.25 | 0.25 | 0.05555556 | 0.5116279 | 0 | 0.4776119 | 0 | 0.5 | 0.9217759 | 0.5564854 | 0.5053763 | 0.4375
0.8058355 | 0.180053 | 0.7159533 | 0.2272727 | 0.2916667 | 0.3015873 | 0 | 0.001769912 | 0.2727273 | 0.1388889 | 0.04568528 | 0.3125 | 0.25 | 0 | 0.4883721 | 0 | 0.761194 | 0.5 | 0.5 | 0.9238901 | 0.4979079 | 0.3978495 | 0.4791667
0.8588859 | 0.1968226 | 0.8404669 | 0.1818182 | 0.5833333 | 0.3492063 | 0.05673759 | 0.05663717 | 0.2878788 | 0.1666667 | 0.0964467 | 0.1875 | 0.25 | 0 | 0.4302326 | 0.5333333 | 0.6567164 | 0.5 | 0.2966102 | 0.8879493 | 0.5606695 | 0.4462366 | 0.5833333
0.7527851 | 0.2065313 | 0.7276265 | 0.1818182 | 0.4166667 | 0.4126984 | 0.01950355 | 0.01769912 | 0.2424242 | 0.1527778 | 0.0964467 | 0.1875 | 0 | 0 | 0.3604651 | 0 | 0.7910448 | 0.5 | 0.4915254 | 0.9196617 | 0.3682008 | 0.2795699 | 0.5208333
0.8153846 | 0.125331 | 0.7120623 | 0.3636364 | 0.275 | 0.4761905 | 0.04822695 | 0.04778761 | 0.1969697 | 0.2222222 | 0.02538071 | 0.125 | 0 | 0 | 0.2325581 | 0.03333333 | 0.5522388 | 0.5 | 0.559322 | 0.9090909 | 0.4895397 | 0.3709677 | 0.4791667
0.8153846 | 0.125331 | 0.7120623 | 0.3636364 | 0.275 | 0.4761905 | 0.04822695 | 0.04778761 | 0.1969697 | 0.2222222 | 0.02538071 | 0.125 | 0 | 0 | 0.2325581 | 0.03333333 | 0.4179104 | 0.5 | 0.5254237 | 0.9069767 | 0.5523013 | 0.5537634 | 0.5416667
0.8005305 | 0.1879965 | 0.7431907 | 0.1363636 | 0.5416667 | 0.3174603 | 0 | 0.001769912 | 0.3181818 | 0.1805556 | 0.04568528 | 0.25 | 0.25 | 0.05555556 | 0.5116279 | 0 | 0.3731343 | 0 | 0.5677966 | 0.9196617 | 0.4728033 | 0.516129 | 0.5
0.7474801 | 0.1977052 | 0.7081712 | 0.1363636 | 0.7083333 | 0.3015873 | 0 | 0.001769912 | 0.7878788 | 0.3333333 | 0.04568528 | 0.375 | 0.25 | 0.1111111 | 0.4418605 | 0 | 0.2985075 | 0.25 | 0.279661 | 0.9450317 | 0.4476987 | 0.3548387 | 0.5416667
0.7474801 | 0.1977052 | 0.7081712 | 0.1363636 | 0.7083333 | 0.3015873 | 0 | 0.001769912 | 0.7878788 | 0.3333333 | 0.04568528 | 0.375 | 0.25 | 0.1111111 | 0.4418605 | 0 | 0.3134328 | 0.25 | 0.279661 | 0.9534884 | 0.4686192 | 0.344086 | 0.4583333
0.7740053 | 0.168579 | 0.6770428 | 0.1818182 | 0.4166667 | 0.3333333 | 0 | 0.001769912 | 0.7424242 | 0.2638889 | 0.04568528 | 0.375 | 0.25 | 0 | 0.4883721 | 0 | 0.7014925 | 0.5 | 0.5677966 | 0.9175476 | 0.4518828 | 0.4462366 | 0.5416667
0.7740053 | 0.168579 | 0.6770428 | 0.1818182 | 0.4166667 | 0.3333333 | 0 | 0.001769912 | 0.7424242 | 0.2638889 | 0.04568528 | 0.375 | 0.25 | 0 | 0.4883721 | 0 | 0.5671642 | 0.5 | 0.5932203 | 0.9154334 | 0.4853556 | 0.5376344 | 0.6041667
0.7156499 | 0.2259488 | 0.7470817 | 0.2727273 | 0.5 | 0.3809524 | 0.005319149 | 0.005309735 | 0.2424242 | 0.5555556 | 0.0964467 | 0.125 | 0 | 0 | 0.3255814 | 0 | 0.6119403 | 0.5 | 0.559322 | 0.9175476 | 0.5606695 | 0.5860215 | 0.4583333
0.7740053 | 0.168579 | 0.6770428 | 0.1818182 | 0.4166667 | 0.3333333 | 0 | 0.001769912 | 0.7424242 | 0.2638889 | 0.04568528 | 0.375 | 0.25 | 0 | 0.4883721 | 0 | 0.9104478 | 1 | 0.6610169 | 0.9090909 | 0.460251 | 0.3602151 | 0.5208333
0.7209549 | 0.1703442 | 0.6809339 | 0.6818182 | 0.5833333 | 0.3174603 | 0 | 0.001769912 | 0.2878788 | 0.2916667 | 0.04568528 | 0.1875 | 0.25 | 0 | 0.3255814 | 0.03333333 | 0.7164179 | 0.5 | 0.5508475 | 0.9238901 | 0.5941423 | 0.6505376 | 0.4375
0.7209549 | 0.1703442 | 0.6809339 | 0.6818182 | 0.5833333 | 0.3174603 | 0 | 0.001769912 | 0.2878788 | 0.2916667 | 0.04568528 | 0.1875 | 0.25 | 0 | 0.3255814 | 0.03333333 | 0.6268657 | 0.5 | 0.559322 | 0.9260042 | 0.5732218 | 0.6344086 | 0.5
0.8111406 | 0.2074139 | 0.7470817 | 0.3636364 | 0.5416667 | 0.2857143 | 0.003546099 | 0.003539823 | 0.1666667 | 0.2361111 | 0.04568528 | 0 | 0 | 0 | 0.3488372 | 0 | 0.7462687 | 0.5 | 0.5508475 | 0.9217759 | 0.5230126 | 0.5483871 | 0.4791667
0.7156499 | 0.1676964 | 0.5992218 | 0.5454545 | 0.4583333 | 0.3174603 | 0 | 0.001769912 | 0.2424242 | 0.2638889 | 0.04568528 | 0.25 | 0.25 | 0 | 0.4186047 | 0 | 0.5970149 | 0.5 | 0.6355932 | 0.9175476 | 0.4267782 | 0.2688172 | 0.5208333
0.8111406 | 0.2074139 | 0.7470817 | 0.3636364 | 0.5416667 | 0.2857143 | 0.003546099 | 0.003539823 | 0.1666667 | 0.2361111 | 0.04568528 | 0 | 0 | 0 | 0.3488372 | 0 | 0.8059701 | 1 | 0.6440678 | 0.9175476 | 0.5230126 | 0.5268817 | 0.4583333
0.7846154 | 0.1835834 | 0.6303502 | 0.3636364 | 0.625 | 0.2222222 | 0.00177305 | 0.001769912 | 0.2424242 | 0.1666667 | 0.04568528 | 0.25 | 0.5 | 0 | 0.372093 | 0 | 0.7313433 | 1 | 0.6355932 | 0.9154334 | 0.4895397 | 0.3333333 | 0.6041667
0.7156499 | 0.1676964 | 0.5992218 | 0.5454545 | 0.4583333 | 0.3174603 | 0 | 0.001769912 | 0.2424242 | 0.2638889 | 0.04568528 | 0.25 | 0.25 | 0 | 0.4186047 | 0 | 0.8208955 | 1 | 0.6610169 | 0.9133192 | 0.4142259 | 0.3494624 | 0.5416667
0.7846154 | 0.1835834 | 0.6303502 | 0.3636364 | 0.625 | 0.2222222 | 0.00177305 | 0.001769912 | 0.2424242 | 0.1666667 | 0.04568528 | 0.25 | 0.5 | 0 | 0.372093 | 0 | 0.7164179 | 0.5 | 0.5847458 | 0.9196617 | 0.4142259 | 0.2688172 | 0.5208333
0.8111406 | 0.2074139 | 0.7470817 | 0.3636364 | 0.5416667 | 0.2857143 | 0.003546099 | 0.003539823 | 0.1666667 | 0.2361111 | 0.04568528 | 0 | 0 | 0 | 0.3488372 | 0 | 0.5671642 | 0.5 | 0.5677966 | 0.9196617 | 0.4853556 | 0.4301075 | 0.5
0.7209549 | 0.1941748 | 0.6536965 | 0.3636364 | 0.5833333 | 0.2857143 | 0 | 0.001769912 | 0.2272727 | 0.1944444 | 0.04568528 | 0.25 | 0.25 | 0 | 0.4186047 | 0 | 0.6268657 | 0.5 | 0.5254237 | 0.9217759 | 0.539749 | 0.5268817 | 0.4791667
0.7156499 | 0.1676964 | 0.5992218 | 0.5454545 | 0.4583333 | 0.3174603 | 0 | 0.001769912 | 0.2424242 | 0.2638889 | 0.04568528 | 0.25 | 0.25 | 0 | 0.4186047 | 0 | 0.4626866 | 0 | 0.5 | 0.9217759 | 0.4142259 | 0.3602151 | 0.5
0.7846154 | 0.1835834 | 0.6303502 | 0.3636364 | 0.625 | 0.2222222 | 0.00177305 | 0.001769912 | 0.2424242 | 0.1666667 | 0.04568528 | 0.25 | 0.5 | 0 | 0.372093 | 0 | 0.4925373 | 0 | 0.3644068 | 0.961945 | 0.4769874 | 0.4086022 | 0.5208333
0.8111406 | 0.2074139 | 0.7470817 | 0.3636364 | 0.5416667 | 0.2857143 | 0.003546099 | 0.003539823 | 0.1666667 | 0.2361111 | 0.04568528 | 0 | 0 | 0 | 0.3488372 | 0 | 0.3134328 | 0 | 0.3559322 | 0.9640592 | 0.4644351 | 0.2956989 | 0.5
0.8376658 | 0.7687555 | 0.01945525 | 0.5909091 | 0.375 | 0.2063492 | 0.06914894 | 0.06548673 | 0.1363636 | 0.1805556 | 0.04568528 | 0.1875 | 0.25 | 0 | 0 | 0 | 0.4626866 | 0 | 0.05932203 | 0.9133192 | 0.6025105 | 0.5913978 | 0.5208333
0.8217507 | 0.7908208 | 0.01945525 | 0.4090909 | 0.3333333 | 0.2063492 | 0.06028369 | 0.05840708 | 0.1363636 | 0.2083333 | 0.04568528 | 0.3125 | 0.5 | 0 | 0 | 0 | 0.5522388 | 0 | 0.1016949 | 0.9302326 | 0.5983264 | 0.5376344 | 0.5416667
0.8217507 | 0.7908208 | 0.01945525 | 0.4090909 | 0.3333333 | 0.2063492 | 0.06028369 | 0.05840708 | 0.1363636 | 0.2083333 | 0.04568528 | 0.3125 | 0.5 | 0 | 0 | 0 | 0.3731343 | 0 | 0.1186441 | 0.9154334 | 0.4728033 | 0.3763441 | 0.6041667
0.7952255 | 0.7775816 | 0.0233463 | 0.5454545 | 0.375 | 0.2539683 | 0.07092199 | 0.06902655 | 0.1666667 | 0.3055556 | 0.04568528 | 0.25 | 0.5 | 0 | 0.372093 | 0 | 0.5223881 | 0 | 0.08474576 | 0.9386892 | 0.6359833 | 0.5268817 | 0.4583333
0.8217507 | 0.7908208 | 0.01945525 | 0.4090909 | 0.3333333 | 0.2063492 | 0.06028369 | 0.05840708 | 0.1363636 | 0.2083333 | 0.04568528 | 0.3125 | 0.5 | 0 | 0 | 0 | 0.3880597 | 0 | 0.09322034 | 0.9408034 | 0.4016736 | 0.344086 | 0.5
0.7527851 | 0.1853486 | 0.692607 | 0.5909091 | 0.5416667 | 0.2222222 | 0 | 0.001769912 | 0.2272727 | 0.1527778 | 0.04568528 | 0.25 | 0.5 | 0 | 0.3488372 | 0.03333333 | 0.5373134 | 0.5 | 0.5677966 | 0.9281184 | 0.4937238 | 0.3387097 | 0.5208333
0.8164456 | 0.1827008 | 0.6848249 | 0.3636364 | 0.75 | 0.1904762 | 0.00177305 | 0.001769912 | 0.6212121 | 0.2777778 | 0.04568528 | 0.375 | 0.25 | 0 | 0.3488372 | 0 | 0.5522388 | 0 | 0.5338983 | 0.9196617 | 0.4686192 | 0.4193548 | 0.5208333
0.8111406 | 0.2074139 | 0.7470817 | 0.3636364 | 0.5416667 | 0.2857143 | 0.003546099 | 0.003539823 | 0.1666667 | 0.2361111 | 0.04568528 | 0 | 0 | 0 | 0.3488372 | 0 | 0.4029851 | 0 | 0.3983051 | 0.9661734 | 0.4518828 | 0.3064516 | 0.4791667
0.8111406 | 0.2074139 | 0.7470817 | 0.3636364 | 0.5416667 | 0.2857143 | 0.003546099 | 0.003539823 | 0.1666667 | 0.2361111 | 0.04568528 | 0 | 0 | 0 | 0.3488372 | 0 | 0.4925373 | 0 | 0.4237288 | 0.9661734 | 0.4351464 | 0.2473118 | 0.5
0.7209549 | 0.1703442 | 0.6809339 | 0.6818182 | 0.5833333 | 0.3174603 | 0 | 0.001769912 | 0.2878788 | 0.2916667 | 0.04568528 | 0.1875 | 0.25 | 0 | 0.3255814 | 0.03333333 | 0.4328358 | 0.25 | 0.3474576 | 0.9661734 | 0.4435146 | 0.3172043 | 0.5
0.7846154 | 0.1835834 | 0.6303502 | 0.3636364 | 0.625 | 0.2222222 | 0.00177305 | 0.001769912 | 0.2424242 | 0.1666667 | 0.04568528 | 0.25 | 0.5 | 0 | 0.372093 | 0 | 0.4776119 | 0.25 | 0.2881356 | 0.9513742 | 0.5271967 | 0.3978495 | 0.4791667
0.7209549 | 0.1703442 | 0.6809339 | 0.6818182 | 0.5833333 | 0.3174603 | 0 | 0.001769912 | 0.2878788 | 0.2916667 | 0.04568528 | 0.1875 | 0.25 | 0 | 0.3255814 | 0.03333333 | 0.5223881 | 0.25 | 0.3305085 | 0.9788584 | 0.4225941 | 0.3225806 | 0.4791667
0.8164456 | 0.1827008 | 0.6848249 | 0.3636364 | 0.75 | 0.1904762 | 0.00177305 | 0.001769912 | 0.6212121 | 0.2777778 | 0.04568528 | 0.375 | 0.25 | 0 | 0.3488372 | 0 | 0.3731343 | 0 | 0.5169492 | 0.9238901 | 0.5146444 | 0.3172043 | 0.4166667
0.8164456 | 0.1827008 | 0.6848249 | 0.3636364 | 0.75 | 0.1904762 | 0.00177305 | 0.001769912 | 0.6212121 | 0.2777778 | 0.04568528 | 0.375 | 0.25 | 0 | 0.3488372 | 0 | 0.4626866 | 0 | 0.4661017 | 0.9196617 | 0.5606695 | 0.4677419 | 0.4166667
0.7209549 | 0.1941748 | 0.6536965 | 0.3636364 | 0.5833333 | 0.2857143 | 0 | 0.001769912 | 0.2272727 | 0.1944444 | 0.04568528 | 0.25 | 0.25 | 0 | 0.4186047 | 0 | 0.5373134 | 0.5 | 0.4830508 | 0.9260042 | 0.4686192 | 0.4193548 | 0.6041667
0.7209549 | 0.1941748 | 0.6536965 | 0.3636364 | 0.5833333 | 0.2857143 | 0 | 0.001769912 | 0.2272727 | 0.1944444 | 0.04568528 | 0.25 | 0.25 | 0 | 0.4186047 | 0 | 0.5373134 | 0.5 | 0.5254237 | 0.9217759 | 0.4393305 | 0.344086 | 0.4791667
0.7209549 | 0.1941748 | 0.6536965 | 0.3636364 | 0.5833333 | 0.2857143 | 0 | 0.001769912 | 0.2272727 | 0.1944444 | 0.04568528 | 0.25 | 0.25 | 0 | 0.4186047 | 0 | 0.6268657 | 0.5 | 0.5423729 | 0.9260042 | 0.5020921 | 0.4677419 | 0.5416667
0.7209549 | 0.1941748 | 0.6536965 | 0.3636364 | 0.5833333 | 0.2857143 | 0 | 0.001769912 | 0.2272727 | 0.1944444 | 0.04568528 | 0.25 | 0.25 | 0 | 0.4186047 | 0 | 0.6268657 | 0.5 | 0.5 | 0.9260042 | 0.4686192 | 0.4623656 | 0.5208333
0.7527851 | 0.1853486 | 0.692607 | 0.5909091 | 0.5416667 | 0.2222222 | 0 | 0.001769912 | 0.2272727 | 0.1527778 | 0.04568528 | 0.25 | 0.5 | 0 | 0.3488372 | 0.03333333 | 0.7164179 | 0.5 | 0.5677966 | 0.9238901 | 0.539749 | 0.5 | 0.5
0.7156499 | 0.1676964 | 0.5992218 | 0.5454545 | 0.4583333 | 0.3174603 | 0 | 0.001769912 | 0.2424242 | 0.2638889 | 0.04568528 | 0.25 | 0.25 | 0 | 0.4186047 | 0 | 0.4626866 | 0 | 0.4491525 | 0.9217759 | 0.5230126 | 0.4677419 | 0.4166667
0.7156499 | 0.1985878 | 0.6964981 | 0.09090909 | 0.2916667 | 0.3333333 | 0.00177305 | 0.003539823 | 0.4242424 | 0.1666667 | 0.04568528 | 0.25 | 0.25 | 0 | 0.2325581 | 0 | 0.5522388 | 0 | 0.5508475 | 0.9217759 | 0.5188285 | 0.4677419 | 0.4583333
0.8164456 | 0.1827008 | 0.6848249 | 0.3636364 | 0.75 | 0.1904762 | 0.00177305 | 0.001769912 | 0.6212121 | 0.2777778 | 0.04568528 | 0.375 | 0.25 | 0 | 0.3488372 | 0 | 0.3283582 | 0 | 0.2542373 | 0.9598309 | 0.460251 | 0.3655914 | 0.5208333
0.8164456 | 0.1827008 | 0.6848249 | 0.3636364 | 0.75 | 0.1904762 | 0.00177305 | 0.001769912 | 0.6212121 | 0.2777778 | 0.04568528 | 0.375 | 0.25 | 0 | 0.3488372 | 0 | 0.4179104 | 0 | 0.3389831 | 0.9640592 | 0.4309623 | 0.2580645 | 0.4791667
0.7103448 | 0.2347749 | 0.6459144 | 0.4545455 | 0.2916667 | 0.3968254 | 0.0177305 | 0.0159292 | 0.1666667 | 0.3194444 | 0.0964467 | 0 | 0 | 0 | 0.6046512 | 0 | 0.641791 | 0.25 | 0.3644068 | 0.94926 | 0.460251 | 0.4193548 | 0.4791667
0.7103448 | 0.2347749 | 0.6459144 | 0.4545455 | 0.2916667 | 0.3968254 | 0.0177305 | 0.0159292 | 0.1666667 | 0.3194444 | 0.0964467 | 0 | 0 | 0 | 0.6046512 | 0 | 0.5373134 | 0.25 | 0.2711864 | 0.9598309 | 0.5020921 | 0.4623656 | 0.4375
0.7103448 | 0.2347749 | 0.6459144 | 0.4545455 | 0.2916667 | 0.3968254 | 0.0177305 | 0.0159292 | 0.1666667 | 0.3194444 | 0.0964467 | 0 | 0 | 0 | 0.6046512 | 0 | 0.5671642 | 0.25 | 0.2881356 | 0.9513742 | 0.4560669 | 0.4193548 | 0.4375
0.7633952 | 0.2065313 | 0.7976654 | 0.5 | 0.6666667 | 0.4126984 | 0.03368794 | 0.0300885 | 0.2878788 | 0.2638889 | 0.0964467 | 0 | 0 | 0 | 0.4069767 | 0 | 0.5074627 | 0.25 | 0.2033898 | 0.9640592 | 0.4686192 | 0.4301075 | 0.6458333
0.7633952 | 0.2065313 | 0.7976654 | 0.5 | 0.6666667 | 0.4126984 | 0.03368794 | 0.0300885 | 0.2878788 | 0.2638889 | 0.0964467 | 0 | 0 | 0 | 0.4069767 | 0 | 0.5970149 | 0.25 | 0.3220339 | 0.9640592 | 0.4644351 | 0.4516129 | 0.5833333
0.7633952 | 0.2065313 | 0.7976654 | 0.5 | 0.6666667 | 0.4126984 | 0.03368794 | 0.0300885 | 0.2878788 | 0.2638889 | 0.0964467 | 0 | 0 | 0 | 0.4069767 | 0 | 0.5074627 | 0.25 | 0.1779661 | 0.9661734 | 0.4560669 | 0.3602151 | 0.5208333
0.7633952 | 0.2065313 | 0.7976654 | 0.5 | 0.6666667 | 0.4126984 | 0.03368794 | 0.0300885 | 0.2878788 | 0.2638889 | 0.0964467 | 0 | 0 | 0 | 0.4069767 | 0 | 0.5223881 | 0.25 | 0.3305085 | 0.9577167 | 0.4267782 | 0.3709677 | 0.4166667
0.7633952 | 0.2065313 | 0.7976654 | 0.5 | 0.6666667 | 0.4126984 | 0.03368794 | 0.0300885 | 0.2878788 | 0.2638889 | 0.0964467 | 0 | 0 | 0 | 0.4069767 | 0 | 0.4328358 | 0.25 | 0.2627119 | 0.9661734 | 0.4058577 | 0.2849462 | 0.4583333
0.7633952 | 0.2065313 | 0.7976654 | 0.5 | 0.6666667 | 0.4126984 | 0.03368794 | 0.0300885 | 0.2878788 | 0.2638889 | 0.0964467 | 0 | 0 | 0 | 0.4069767 | 0 | 0.5223881 | 0.25 | 0.2711864 | 0.9661734 | 0.4058577 | 0.2956989 | 0.4375
0.7188329 | 0.1994704 | 0.7976654 | 0.3636364 | 0.2916667 | 0.2222222 | 0.04787234 | 0.04778761 | 0.5454545 | 0.1805556 | 0.0964467 | 0.3125 | 0.25 | 0 | 0.4534884 | 0 | 0.5671642 | 0.25 | 0.2627119 | 0.9661734 | 0.5020921 | 0.3763441 | 0.4583333
0.7188329 | 0.1994704 | 0.7976654 | 0.3636364 | 0.2916667 | 0.2222222 | 0.04787234 | 0.04778761 | 0.5454545 | 0.1805556 | 0.0964467 | 0.3125 | 0.25 | 0 | 0.4534884 | 0 | 0.6567164 | 0.25 | 0.3559322 | 0.9386892 | 0.4895397 | 0.4139785 | 0.4791667
0.7188329 | 0.1994704 | 0.7976654 | 0.3636364 | 0.2916667 | 0.2222222 | 0.04787234 | 0.04778761 | 0.5454545 | 0.1805556 | 0.0964467 | 0.3125 | 0.25 | 0 | 0.4534884 | 0 | 0.4776119 | 0.25 | 0.3644068 | 0.9704017 | 0.4435146 | 0.2956989 | 0.4791667
0.8381963 | 0.2091792 | 0.618677 | 0.2727273 | 0.3333333 | 0.2063492 | 0.007092199 | 0.007079646 | 0.1666667 | 0.02777778 | 0.04568528 | 0.1875 | 0.25 | 0.03333333 | 0.7093023 | 0 | 0.6567164 | 0.25 | 0.3728814 | 0.97463 | 0.4853556 | 0.3010753 | 0.6041667
0.7188329 | 0.1994704 | 0.7976654 | 0.3636364 | 0.2916667 | 0.2222222 | 0.04787234 | 0.04778761 | 0.5454545 | 0.1805556 | 0.0964467 | 0.3125 | 0.25 | 0 | 0.4534884 | 0 | 0.6716418 | 0.25 | 0.3559322 | 0.9682875 | 0.4728033 | 0.4569892 | 0.4583333
0.7188329 | 0.1994704 | 0.7976654 | 0.3636364 | 0.2916667 | 0.2222222 | 0.04787234 | 0.04778761 | 0.5454545 | 0.1805556 | 0.0964467 | 0.3125 | 0.25 | 0 | 0.4534884 | 0 | 0.4925373 | 0.25 | 0.3813559 | 0.9704017 | 0.4435146 | 0.3978495 | 0.5208333
0.8381963 | 0.2091792 | 0.618677 | 0.2727273 | 0.3333333 | 0.2063492 | 0.007092199 | 0.007079646 | 0.1666667 | 0.02777778 | 0.04568528 | 0.1875 | 0.25 | 0.03333333 | 0.7093023 | 0 | 0.7910448 | 0.5 | 0.5254237 | 0.9154334 | 0.5523013 | 0.4301075 | 0.4791667
0.8381963 | 0.2091792 | 0.618677 | 0.2727273 | 0.3333333 | 0.2063492 | 0.007092199 | 0.007079646 | 0.1666667 | 0.02777778 | 0.04568528 | 0.1875 | 0.25 | 0.03333333 | 0.7093023 | 0 | 0.7462687 | 0.5 | 0.5677966 | 0.9196617 | 0.4518828 | 0.3494624 | 0.4375
0.8381963 | 0.2091792 | 0.618677 | 0.2727273 | 0.3333333 | 0.2063492 | 0.007092199 | 0.007079646 | 0.1666667 | 0.02777778 | 0.04568528 | 0.1875 | 0.25 | 0.03333333 | 0.7093023 | 0 | 0.8507463 | 0.5 | 0.559322 | 0.9217759 | 0.5606695 | 0.5 | 0.4791667
0.6732095 | 0.2127096 | 0.7431907 | 0.4090909 | 0.2916667 | 0.3174603 | 0.0141844 | 0.01415929 | 0.5 | 0.3333333 | 0.0964467 | 0.375 | 0.25 | 0.005555556 | 0.4651163 | 0 | 0.6268657 | 0.5 | 0.5169492 | 0.9302326 | 0.5104603 | 0.4569892 | 0.5
0.7527851 | 0.1853486 | 0.692607 | 0.5909091 | 0.5416667 | 0.2222222 | 0 | 0.001769912 | 0.2272727 | 0.1527778 | 0.04568528 | 0.25 | 0.5 | 0 | 0.3488372 | 0.03333333 | 0.7164179 | 0.5 | 0.5677966 | 0.9217759 | 0.5690377 | 0.5537634 | 0.5
0.7156499 | 0.1985878 | 0.6964981 | 0.09090909 | 0.2916667 | 0.3333333 | 0.00177305 | 0.003539823 | 0.4242424 | 0.1666667 | 0.04568528 | 0.25 | 0.25 | 0 | 0.2325581 | 0 | 0.5671642 | 0.5 | 0.5762712 | 0.9175476 | 0.4895397 | 0.4516129 | 0.5208333
0.7209549 | 0.1703442 | 0.6809339 | 0.6818182 | 0.5833333 | 0.3174603 | 0 | 0.001769912 | 0.2878788 | 0.2916667 | 0.04568528 | 0.1875 | 0.25 | 0 | 0.3255814 | 0.03333333 | 0.8955224 | 1 | 0.6271186 | 0.9133192 | 0.4979079 | 0.5 | 0.4791667
0.7527851 | 0.1853486 | 0.692607 | 0.5909091 | 0.5416667 | 0.2222222 | 0 | 0.001769912 | 0.2272727 | 0.1527778 | 0.04568528 | 0.25 | 0.5 | 0 | 0.3488372 | 0.03333333 | 0.5373134 | 0.5 | 0.5423729 | 0.9238901 | 0.4644351 | 0.3172043 | 0.5
0.7527851 | 0.1853486 | 0.692607 | 0.5909091 | 0.5416667 | 0.2222222 | 0 | 0.001769912 | 0.2272727 | 0.1527778 | 0.04568528 | 0.25 | 0.5 | 0 | 0.3488372 | 0.03333333 | 0.6268657 | 0.5 | 0.5423729 | 0.9196617 | 0.4853556 | 0.3870968 | 0.5208333
0.7156499 | 0.1985878 | 0.6964981 | 0.09090909 | 0.2916667 | 0.3333333 | 0.00177305 | 0.003539823 | 0.4242424 | 0.1666667 | 0.04568528 | 0.25 | 0.25 | 0 | 0.2325581 | 0 | 0.5671642 | 0.5 | 0.559322 | 0.9217759 | 0.4644351 | 0.3870968 | 0.5416667
0.8164456 | 0.1827008 | 0.6848249 | 0.3636364 | 0.75 | 0.1904762 | 0.00177305 | 0.001769912 | 0.6212121 | 0.2777778 | 0.04568528 | 0.375 | 0.25 | 0 | 0.3488372 | 0 | 0.3731343 | 0 | 0.5762712 | 0.9154334 | 0.4769874 | 0.3225806 | 0.4583333
0.8164456 | 0.1827008 | 0.6848249 | 0.3636364 | 0.75 | 0.1904762 | 0.00177305 | 0.001769912 | 0.6212121 | 0.2777778 | 0.04568528 | 0.375 | 0.25 | 0 | 0.3488372 | 0 | 0.3731343 | 0 | 0.5423729 | 0.9175476 | 0.4895397 | 0.3655914 | 0.5
0.7156499 | 0.1985878 | 0.6964981 | 0.09090909 | 0.2916667 | 0.3333333 | 0.00177305 | 0.003539823 | 0.4242424 | 0.1666667 | 0.04568528 | 0.25 | 0.25 | 0 | 0.2325581 | 0 | 0.5522388 | 0 | 0.5932203 | 0.9196617 | 0.4769874 | 0.3709677 | 0.5
0.7320955 | 0.19594 | 0.7976654 | 0.4545455 | 0.2083333 | 0.3333333 | 0.0141844 | 0.01415929 | 0.2121212 | 0.25 | 0.0964467 | 0.1875 | 0.25 | 0.01666667 | 0.5581395 | 0 | 0.5820896 | 0.5 | 0.5169492 | 0.9281184 | 0.5104603 | 0.4193548 | 0.5
0.7320955 | 0.19594 | 0.7976654 | 0.4545455 | 0.2083333 | 0.3333333 | 0.0141844 | 0.01415929 | 0.2121212 | 0.25 | 0.0964467 | 0.1875 | 0.25 | 0.01666667 | 0.5581395 | 0 | 0.761194 | 0.5 | 0.5423729 | 0.9196617 | 0.5020921 | 0.3978495 | 0.4791667
0.7262599 | 0.2268314 | 0.7315175 | 0.3181818 | 0.5 | 0.2857143 | 0.01595745 | 0.0159292 | 0.4242424 | 0.3472222 | 0.0964467 | 0 | 0 | 0 | 0.3139535 | 0 | 0.4477612 | 0.25 | 0.4067797 | 0.9133192 | 0.5062762 | 0.4086022 | 0.4791667
0.7262599 | 0.2268314 | 0.7315175 | 0.3181818 | 0.5 | 0.2857143 | 0.01595745 | 0.0159292 | 0.4242424 | 0.3472222 | 0.0964467 | 0 | 0 | 0 | 0.3139535 | 0 | 0.6268657 | 0.25 | 0.3983051 | 0.9217759 | 0.5188285 | 0.4623656 | 0.4791667
0.7262599 | 0.2268314 | 0.7315175 | 0.3181818 | 0.5 | 0.2857143 | 0.01595745 | 0.0159292 | 0.4242424 | 0.3472222 | 0.0964467 | 0 | 0 | 0 | 0.3139535 | 0 | 0.5373134 | 0.25 | 0.3644068 | 0.9661734 | 0.5230126 | 0.4946237 | 0.4166667
0.7262599 | 0.2268314 | 0.7315175 | 0.3181818 | 0.5 | 0.2857143 | 0.01595745 | 0.0159292 | 0.4242424 | 0.3472222 | 0.0964467 | 0 | 0 | 0 | 0.3139535 | 0 | 0.5373134 | 0.25 | 0.3644068 | 0.9133192 | 0.5355649 | 0.4731183 | 0.5208333
0.7262599 | 0.2268314 | 0.7315175 | 0.3181818 | 0.5 | 0.2857143 | 0.01595745 | 0.0159292 | 0.4242424 | 0.3472222 | 0.0964467 | 0 | 0 | 0 | 0.3139535 | 0 | 0.4477612 | 0.25 | 0.4067797 | 0.9640592 | 0.5188285 | 0.4677419 | 0.4166667
0.7156499 | 0.2471315 | 0.7937743 | 0.2727273 | 0.4583333 | 0.3809524 | 0.02659574 | 0.02654867 | 0.4393939 | 0.3472222 | 0.0964467 | 0 | 0 | 0 | 0.3488372 | 0 | 0.6268657 | 0.25 | 0.4067797 | 0.9175476 | 0.5690377 | 0.5698925 | 0.4583333
0.7156499 | 0.2471315 | 0.7937743 | 0.2727273 | 0.4583333 | 0.3809524 | 0.02659574 | 0.02654867 | 0.4393939 | 0.3472222 | 0.0964467 | 0 | 0 | 0 | 0.3488372 | 0 | 0.4477612 | 0.25 | 0.3983051 | 0.961945 | 0.5146444 | 0.4516129 | 0.4791667
0.73687 | 0.2241836 | 0.6964981 | 0.3636364 | 0.375 | 0.2539683 | 0.01241135 | 0.01238938 | 0.3333333 | 0.3333333 | 0.0964467 | 0.1875 | 0 | 0 | 0.244186 | 0 | 0.6268657 | 0.25 | 0.3983051 | 0.9217759 | 0.5564854 | 0.4946237 | 0.4583333
0.73687 | 0.2241836 | 0.6964981 | 0.3636364 | 0.375 | 0.2539683 | 0.01241135 | 0.01238938 | 0.3333333 | 0.3333333 | 0.0964467 | 0.1875 | 0 | 0 | 0.244186 | 0 | 0.5373134 | 0.25 | 0.4322034 | 0.9154334 | 0.4979079 | 0.4784946 | 0.4375
0.73687 | 0.2241836 | 0.6964981 | 0.3636364 | 0.375 | 0.2539683 | 0.01241135 | 0.01238938 | 0.3333333 | 0.3333333 | 0.0964467 | 0.1875 | 0 | 0 | 0.244186 | 0 | 0.4477612 | 0.25 | 0.4067797 | 0.961945 | 0.5355649 | 0.4193548 | 0.5
0.73687 | 0.2241836 | 0.6964981 | 0.3636364 | 0.375 | 0.2539683 | 0.01241135 | 0.01238938 | 0.3333333 | 0.3333333 | 0.0964467 | 0.1875 | 0 | 0 | 0.244186 | 0 | 0.5373134 | 0.25 | 0.3728814 | 0.9598309 | 0.5439331 | 0.4677419 | 0.5208333
0.7633952 | 0.2338923 | 0.8599222 | 0.7727273 | 0.625 | 0.3968254 | 0.03014184 | 0.02654867 | 0.2121212 | 0.3611111 | 0.0964467 | 0.1875 | 0 | 0 | 0.4418605 | 0 | 0.6268657 | 0.25 | 0.3983051 | 0.9788584 | 0.5355649 | 0.4677419 | 0.4791667
0.7633952 | 0.2338923 | 0.8599222 | 0.7727273 | 0.625 | 0.3968254 | 0.03014184 | 0.02654867 | 0.2121212 | 0.3611111 | 0.0964467 | 0.1875 | 0 | 0 | 0.4418605 | 0 | 0.4477612 | 0.25 | 0.4152542 | 0.961945 | 0.3974895 | 0.3010753 | 0.4791667
0.7633952 | 0.2338923 | 0.8599222 | 0.7727273 | 0.625 | 0.3968254 | 0.03014184 | 0.02654867 | 0.2121212 | 0.3611111 | 0.0964467 | 0.1875 | 0 | 0 | 0.4418605 | 0 | 0.5373134 | 0.25 | 0.3644068 | 0.9577167 | 0.4267782 | 0.3494624 | 0.5208333
0.7633952 | 0.2338923 | 0.8599222 | 0.7727273 | 0.625 | 0.3968254 | 0.03014184 | 0.02654867 | 0.2121212 | 0.3611111 | 0.0964467 | 0.1875 | 0 | 0 | 0.4418605 | 0 | 0.6268657 | 0.25 | 0.4152542 | 0.9577167 | 0.4100418 | 0.3225806 | 0.4375
0.7633952 | 0.2338923 | 0.8599222 | 0.7727273 | 0.625 | 0.3968254 | 0.03014184 | 0.02654867 | 0.2121212 | 0.3611111 | 0.0964467 | 0.1875 | 0 | 0 | 0.4418605 | 0 | 0.4477612 | 0.25 | 0.4322034 | 0.9598309 | 0.4518828 | 0.3548387 | 0.4375
0.7952255 | 0.2338923 | 0.7743191 | 0.3636364 | 0.7083333 | 0.3333333 | 0.007092199 | 0.007079646 | 0.2121212 | 0.3472222 | 0.0964467 | 0.0625 | 0 | 0 | 0.5 | 0 | 0.6567164 | 0.5 | 0.5677966 | 0.9238901 | 0.4979079 | 0.3655914 | 0.4583333
0.7952255 | 0.2338923 | 0.7743191 | 0.3636364 | 0.7083333 | 0.3333333 | 0.007092199 | 0.007079646 | 0.2121212 | 0.3472222 | 0.0964467 | 0.0625 | 0 | 0 | 0.5 | 0 | 0.7910448 | 0.5 | 0.5677966 | 0.8689218 | 0.5230126 | 0.5107527 | 0.5208333
0.7633952 | 0.2338923 | 0.8599222 | 0.7727273 | 0.625 | 0.3968254 | 0.03014184 | 0.02654867 | 0.2121212 | 0.3611111 | 0.0964467 | 0.1875 | 0 | 0 | 0.4418605 | 0 | 0.6119403 | 0.5 | 0.5932203 | 0.9154334 | 0.4476987 | 0.3333333 | 0.5833333
0.7633952 | 0.2338923 | 0.8599222 | 0.7727273 | 0.625 | 0.3968254 | 0.03014184 | 0.02654867 | 0.2121212 | 0.3611111 | 0.0964467 | 0.1875 | 0 | 0 | 0.4418605 | 0 | 0.7014925 | 0.5 | 0.5762712 | 0.9133192 | 0.4728033 | 0.3333333 | 0.5833333
0.7633952 | 0.2338923 | 0.8599222 | 0.7727273 | 0.625 | 0.3968254 | 0.03014184 | 0.02654867 | 0.2121212 | 0.3611111 | 0.0964467 | 0.1875 | 0 | 0 | 0.4418605 | 0 | 0.7910448 | 0.5 | 0.5932203 | 0.9112051 | 0.4895397 | 0.3924731 | 0.625
0.7156499 | 0.2471315 | 0.7937743 | 0.2727273 | 0.4583333 | 0.3809524 | 0.02659574 | 0.02654867 | 0.4393939 | 0.3472222 | 0.0964467 | 0 | 0 | 0 | 0.3488372 | 0 | 0.6119403 | 0.5 | 0.6016949 | 0.9154334 | 0.4728033 | 0.4462366 | 0.5625
0.7156499 | 0.2471315 | 0.7937743 | 0.2727273 | 0.4583333 | 0.3809524 | 0.02659574 | 0.02654867 | 0.4393939 | 0.3472222 | 0.0964467 | 0 | 0 | 0 | 0.3488372 | 0 | 0.7164179 | 0.5 | 0.5847458 | 0.8541226 | 0.5774059 | 0.6129032 | 0.4791667
0.7156499 | 0.2471315 | 0.7937743 | 0.2727273 | 0.4583333 | 0.3809524 | 0.02659574 | 0.02654867 | 0.4393939 | 0.3472222 | 0.0964467 | 0 | 0 | 0 | 0.3488372 | 0 | 0.8059701 | 0.5 | 0.5762712 | 0.8562368 | 0.5690377 | 0.5860215 | 0.5
0.7156499 | 0.2471315 | 0.7937743 | 0.2727273 | 0.4583333 | 0.3809524 | 0.02659574 | 0.02654867 | 0.4393939 | 0.3472222 | 0.0964467 | 0 | 0 | 0 | 0.3488372 | 0 | 0.6268657 | 0.5 | 0.6016949 | 0.8562368 | 0.5104603 | 0.4569892 | 0.4791667
0.7156499 | 0.2471315 | 0.7937743 | 0.2727273 | 0.4583333 | 0.3809524 | 0.02659574 | 0.02654867 | 0.4393939 | 0.3472222 | 0.0964467 | 0 | 0 | 0 | 0.3488372 | 0 | 0.7164179 | 0.5 | 0.5847458 | 0.858351 | 0.5355649 | 0.516129 | 0.4791667
0.7156499 | 0.2471315 | 0.7937743 | 0.2727273 | 0.4583333 | 0.3809524 | 0.02659574 | 0.02654867 | 0.4393939 | 0.3472222 | 0.0964467 | 0 | 0 | 0 | 0.3488372 | 0 | 0.8059701 | 0.5 | 0.6016949 | 0.9175476 | 0.6276151 | 0.7526882 | 0.5833333
0.7952255 | 0.2338923 | 0.7743191 | 0.3636364 | 0.7083333 | 0.3333333 | 0.007092199 | 0.007079646 | 0.2121212 | 0.3472222 | 0.0964467 | 0.0625 | 0 | 0 | 0.5 | 0 | 0.641791 | 0.5 | 0.6186441 | 0.9238901 | 0.5020921 | 0.6075269 | 0.6041667
0.7156499 | 0.2471315 | 0.7937743 | 0.2727273 | 0.4583333 | 0.3809524 | 0.02659574 | 0.02654867 | 0.4393939 | 0.3472222 | 0.0964467 | 0 | 0 | 0 | 0.3488372 | 0 | 0.8208955 | 0.5 | 0.5932203 | 0.8625793 | 0.5230126 | 0.5322581 | 0.5416667
0.73687 | 0.2241836 | 0.6964981 | 0.3636364 | 0.375 | 0.2539683 | 0.01241135 | 0.01238938 | 0.3333333 | 0.3333333 | 0.0964467 | 0.1875 | 0 | 0 | 0.244186 | 0 | 0.641791 | 0.5 | 0.6101695 | 0.8604651 | 0.5020921 | 0.4462366 | 0.625
0.73687 | 0.2241836 | 0.6964981 | 0.3636364 | 0.375 | 0.2539683 | 0.01241135 | 0.01238938 | 0.3333333 | 0.3333333 | 0.0964467 | 0.1875 | 0 | 0 | 0.244186 | 0 | 0.7313433 | 0.5 | 0.6016949 | 0.8710359 | 0.4895397 | 0.4301075 | 0.6875
0.73687 | 0.2241836 | 0.6964981 | 0.3636364 | 0.375 | 0.2539683 | 0.01241135 | 0.01238938 | 0.3333333 | 0.3333333 | 0.0964467 | 0.1875 | 0 | 0 | 0.244186 | 0 | 0.8208955 | 0.5 | 0.5762712 | 0.8689218 | 0.4895397 | 0.5 | 0.6666667
0.7952255 | 0.2338923 | 0.7743191 | 0.3636364 | 0.7083333 | 0.3333333 | 0.007092199 | 0.007079646 | 0.2121212 | 0.3472222 | 0.0964467 | 0.0625 | 0 | 0 | 0.5 | 0 | 0.641791 | 0.5 | 0.5932203 | 0.9238901 | 0.4853556 | 0.4301075 | 0.5625
0.7952255 | 0.2338923 | 0.7743191 | 0.3636364 | 0.7083333 | 0.3333333 | 0.007092199 | 0.007079646 | 0.2121212 | 0.3472222 | 0.0964467 | 0.0625 | 0 | 0 | 0.5 | 0 | 0.7313433 | 0.5 | 0.5847458 | 0.8689218 | 0.5230126 | 0.5752688 | 0.4583333
0.7952255 | 0.2338923 | 0.7743191 | 0.3636364 | 0.7083333 | 0.3333333 | 0.007092199 | 0.007079646 | 0.2121212 | 0.3472222 | 0.0964467 | 0.0625 | 0 | 0 | 0.5 | 0 | 0.8208955 | 0.5 | 0.5847458 | 0.9217759 | 0.539749 | 0.5 | 0.5625
0.7527851 | 0.19594 | 0.7003891 | 0.1363636 | 0.375 | 0.3650794 | 0.0141844 | 0.01415929 | 0.2424242 | 0.3472222 | 0.0964467 | 0 | 0 | 0 | 0.3488372 | 0 | 0.641791 | 0.5 | 0.6016949 | 0.9175476 | 0.4644351 | 0.4247312 | 0.5416667
0.7527851 | 0.19594 | 0.7003891 | 0.1363636 | 0.375 | 0.3650794 | 0.0141844 | 0.01415929 | 0.2424242 | 0.3472222 | 0.0964467 | 0 | 0 | 0 | 0.3488372 | 0 | 0.7313433 | 0.5 | 0.5847458 | 0.9196617 | 0.4937238 | 0.4408602 | 0.6666667
0.7527851 | 0.19594 | 0.7003891 | 0.1363636 | 0.375 | 0.3650794 | 0.0141844 | 0.01415929 | 0.2424242 | 0.3472222 | 0.0964467 | 0 | 0 | 0 | 0.3488372 | 0 | 0.8208955 | 0.5 | 0.5932203 | 0.9217759 | 0.4769874 | 0.4354839 | 0.7083333
0.7527851 | 0.19594 | 0.7003891 | 0.1363636 | 0.375 | 0.3650794 | 0.0141844 | 0.01415929 | 0.2424242 | 0.3472222 | 0.0964467 | 0 | 0 | 0 | 0.3488372 | 0 | 0.6567164 | 0.5 | 0.6016949 | 0.8689218 | 0.5271967 | 0.4946237 | 0.5
0.7527851 | 0.19594 | 0.7003891 | 0.1363636 | 0.375 | 0.3650794 | 0.0141844 | 0.01415929 | 0.2424242 | 0.3472222 | 0.0964467 | 0 | 0 | 0 | 0.3488372 | 0 | 0.7462687 | 0.5 | 0.5762712 | 0.9196617 | 0.4686192 | 0.4462366 | 0.6458333
0.7527851 | 0.19594 | 0.7003891 | 0.1363636 | 0.375 | 0.3650794 | 0.0141844 | 0.01415929 | 0.2424242 | 0.3472222 | 0.0964467 | 0 | 0 | 0 | 0.3488372 | 0 | 0.8358209 | 0.5 | 0.5932203 | 0.9196617 | 0.5439331 | 0.5698925 | 0.6666667
0.7580902 | 0.2082966 | 0.7315175 | 0.3636364 | 0.3333333 | 0.5873016 | 0.02836879 | 0.02654867 | 0.2727273 | 0.3194444 | 0.0964467 | 0.125 | 0 | 0 | 0.4302326 | 0 | 0.4925373 | 0.25 | 0.3559322 | 0.9640592 | 0.4937238 | 0.3978495 | 0.4583333
0.7793103 | 0.19594 | 0.7392996 | 0.1818182 | 0.6666667 | 0.4444444 | 0 | 0.001769912 | 0.2272727 | 0.25 | 0.04568528 | 0.25 | 0.25 | 0 | 0.4767442 | 0 | 0.6716418 | 0.25 | 0.3728814 | 0.9640592 | 0.4769874 | 0.4086022 | 0.4375
0.7793103 | 0.19594 | 0.7392996 | 0.1818182 | 0.6666667 | 0.4444444 | 0 | 0.001769912 | 0.2272727 | 0.25 | 0.04568528 | 0.25 | 0.25 | 0 | 0.4767442 | 0 | 0.4925373 | 0.25 | 0.3728814 | 0.9661734 | 0.4686192 | 0.2795699 | 0.5
0.7580902 | 0.2082966 | 0.7315175 | 0.3636364 | 0.3333333 | 0.5873016 | 0.02836879 | 0.02654867 | 0.2727273 | 0.3194444 | 0.0964467 | 0.125 | 0 | 0 | 0.4302326 | 0 | 0.5671642 | 0.25 | 0.3728814 | 0.961945 | 0.3891213 | 0.2634409 | 0.4166667
0.7740053 | 0.2197705 | 0.6770428 | 0.3636364 | 0.7083333 | 0.5079365 | 0.005319149 | 0.003539823 | 0.2272727 | 0.2777778 | 0.0964467 | 0 | 0 | 0 | 0.3488372 | 0 | 0.6716418 | 0.25 | 0.3559322 | 0.9704017 | 0.4476987 | 0.3870968 | 0.5208333
0.8164456 | 0.1879965 | 0.8365759 | 0.1363636 | 0.5 | 0.5873016 | 0.003546099 | 0.005309735 | 0.2424242 | 0.2916667 | 0.0964467 | 0 | 0 | 0 | 0.4767442 | 0 | 0.6716418 | 0.5 | 0.5847458 | 0.9196617 | 0.4895397 | 0.4623656 | 0.5
0.7740053 | 0.2197705 | 0.6770428 | 0.3636364 | 0.7083333 | 0.5079365 | 0.005319149 | 0.003539823 | 0.2272727 | 0.2777778 | 0.0964467 | 0 | 0 | 0 | 0.3488372 | 0 | 0.761194 | 0.5 | 0.5423729 | 0.9175476 | 0.4560669 | 0.4193548 | 0.5416667
0.7793103 | 0.19594 | 0.7392996 | 0.1818182 | 0.6666667 | 0.4444444 | 0 | 0.001769912 | 0.2272727 | 0.25 | 0.04568528 | 0.25 | 0.25 | 0 | 0.4767442 | 0 | 0.6567164 | 0.5 | 0.5254237 | 0.9175476 | 0.5146444 | 0.4731183 | 0.5416667
0.8164456 | 0.1879965 | 0.8365759 | 0.1363636 | 0.5 | 0.5873016 | 0.003546099 | 0.005309735 | 0.2424242 | 0.2916667 | 0.0964467 | 0 | 0 | 0 | 0.4767442 | 0 | 0.7462687 | 0.5 | 0.5762712 | 0.9175476 | 0.4853556 | 0.3924731 | 0.625
0.8164456 | 0.1879965 | 0.8365759 | 0.1363636 | 0.5 | 0.5873016 | 0.003546099 | 0.005309735 | 0.2424242 | 0.2916667 | 0.0964467 | 0 | 0 | 0 | 0.4767442 | 0 | 0.6567164 | 0.5 | 0.5677966 | 0.9217759 | 0.4937238 | 0.3978495 | 0.5416667
0.7793103 | 0.19594 | 0.7392996 | 0.1818182 | 0.6666667 | 0.4444444 | 0 | 0.001769912 | 0.2272727 | 0.25 | 0.04568528 | 0.25 | 0.25 | 0 | 0.4767442 | 0 | 0.7462687 | 0.5 | 0.5169492 | 0.9196617 | 0.5271967 | 0.4569892 | 0.4791667
0.7793103 | 0.19594 | 0.7392996 | 0.1818182 | 0.6666667 | 0.4444444 | 0 | 0.001769912 | 0.2272727 | 0.25 | 0.04568528 | 0.25 | 0.25 | 0 | 0.4767442 | 0 | 0.6119403 | 0.5 | 0.5677966 | 0.9260042 | 0.4895397 | 0.3602151 | 0.5
0.7527851 | 0.1853486 | 0.692607 | 0.5909091 | 0.5416667 | 0.2222222 | 0 | 0.001769912 | 0.2272727 | 0.1527778 | 0.04568528 | 0.25 | 0.5 | 0 | 0.3488372 | 0.03333333 | 0.7164179 | 0.5 | 0.5338983 | 0.9238901 | 0.4686192 | 0.3225806 | 0.5208333
0.8058355 | 0.1968226 | 0.7743191 | 0.3636364 | 0.4166667 | 0.3492063 | 0.00177305 | 0.003539823 | 0.2272727 | 0.09722222 | 0.04568528 | 0.125 | 0 | 0 | 0.3139535 | 0 | 0.5223881 | 0.5 | 0.5338983 | 0.9154334 | 0.4351464 | 0.4516129 | 0.4791667
0.7103448 | 0.2347749 | 0.6459144 | 0.4545455 | 0.2916667 | 0.3968254 | 0.0177305 | 0.0159292 | 0.1666667 | 0.3194444 | 0.0964467 | 0 | 0 | 0 | 0.6046512 | 0 | 0.6268657 | 0.5 | 0.4915254 | 0.9175476 | 0.539749 | 0.5860215 | 0.5625
0.7103448 | 0.2347749 | 0.6459144 | 0.4545455 | 0.2916667 | 0.3968254 | 0.0177305 | 0.0159292 | 0.1666667 | 0.3194444 | 0.0964467 | 0 | 0 | 0 | 0.6046512 | 0 | 0.7462687 | 0.5 | 0.5508475 | 0.9133192 | 0.5481172 | 0.5107527 | 0.6458333
0.7846154 | 0.1835834 | 0.6303502 | 0.3636364 | 0.625 | 0.2222222 | 0.00177305 | 0.001769912 | 0.2424242 | 0.1666667 | 0.04568528 | 0.25 | 0.5 | 0 | 0.372093 | 0 | 0.4626866 | 0 | 0.4915254 | 0.9175476 | 0.5020921 | 0.3817204 | 0.5
0.7740053 | 0.168579 | 0.6770428 | 0.1818182 | 0.4166667 | 0.3333333 | 0 | 0.001769912 | 0.7424242 | 0.2638889 | 0.04568528 | 0.375 | 0.25 | 0 | 0.4883721 | 0 | 0.5373134 | 0.5 | 0.5423729 | 0.9175476 | 0.4560669 | 0.3387097 | 0.5625
0.7103448 | 0.2030009 | 0.7431907 | 0.5454545 | 0.2083333 | 0.3333333 | 0.0106383 | 0.01061947 | 0.2121212 | 0.2083333 | 0.04568528 | 0.25 | 0.25 | 0 | 0.4651163 | 0.03333333 | 0.6268657 | 0.25 | 0.3898305 | 0.9513742 | 0.4686192 | 0.4408602 | 0.5833333
0.7103448 | 0.2030009 | 0.7431907 | 0.5454545 | 0.2083333 | 0.3333333 | 0.0106383 | 0.01061947 | 0.2121212 | 0.2083333 | 0.04568528 | 0.25 | 0.25 | 0 | 0.4651163 | 0.03333333 | 0.4477612 | 0.25 | 0.4152542 | 0.9682875 | 0.4895397 | 0.3817204 | 0.4166667
0.7103448 | 0.2030009 | 0.7431907 | 0.5454545 | 0.2083333 | 0.3333333 | 0.0106383 | 0.01061947 | 0.2121212 | 0.2083333 | 0.04568528 | 0.25 | 0.25 | 0 | 0.4651163 | 0.03333333 | 0.5373134 | 0.25 | 0.3813559 | 0.9556025 | 0.4309623 | 0.2795699 | 0.5208333
0.7103448 | 0.2030009 | 0.7431907 | 0.5454545 | 0.2083333 | 0.3333333 | 0.0106383 | 0.01061947 | 0.2121212 | 0.2083333 | 0.04568528 | 0.25 | 0.25 | 0 | 0.4651163 | 0.03333333 | 0.4477612 | 0.25 | 0.3813559 | 0.961945 | 0.4937238 | 0.4569892 | 0.4583333
0.7320955 | 0.19594 | 0.7976654 | 0.4545455 | 0.2083333 | 0.3333333 | 0.0141844 | 0.01415929 | 0.2121212 | 0.25 | 0.0964467 | 0.1875 | 0.25 | 0.01666667 | 0.5581395 | 0 | 0.5373134 | 0.25 | 0.3474576 | 0.961945 | 0.4979079 | 0.3548387 | 0.5625
0.7320955 | 0.19594 | 0.7976654 | 0.4545455 | 0.2083333 | 0.3333333 | 0.0141844 | 0.01415929 | 0.2121212 | 0.25 | 0.0964467 | 0.1875 | 0.25 | 0.01666667 | 0.5581395 | 0 | 0.761194 | 0.5 | 0.5508475 | 0.9217759 | 0.4979079 | 0.3924731 | 0.5833333
0.6732095 | 0.2127096 | 0.7431907 | 0.4090909 | 0.2916667 | 0.3174603 | 0.0141844 | 0.01415929 | 0.5 | 0.3333333 | 0.0964467 | 0.375 | 0.25 | 0.005555556 | 0.4651163 | 0 | 0.6268657 | 0.5 | 0.5932203 | 0.9112051 | 0.5188285 | 0.4731183 | 0.5416667
0.7320955 | 0.19594 | 0.7976654 | 0.4545455 | 0.2083333 | 0.3333333 | 0.0141844 | 0.01415929 | 0.2121212 | 0.25 | 0.0964467 | 0.1875 | 0.25 | 0.01666667 | 0.5581395 | 0 | 0.7910448 | 0.5 | 0.5762712 | 0.9090909 | 0.4393305 | 0.3817204 | 0.5625
0.7103448 | 0.2347749 | 0.6459144 | 0.4545455 | 0.2916667 | 0.3968254 | 0.0177305 | 0.0159292 | 0.1666667 | 0.3194444 | 0.0964467 | 0 | 0 | 0 | 0.6046512 | 0 | 0.6268657 | 0.5 | 0.5847458 | 0.9154334 | 0.4895397 | 0.4193548 | 0.4583333
0.7188329 | 0.1994704 | 0.7976654 | 0.3636364 | 0.2916667 | 0.2222222 | 0.04787234 | 0.04778761 | 0.5454545 | 0.1805556 | 0.0964467 | 0.3125 | 0.25 | 0 | 0.4534884 | 0 | 0.7761194 | 0.5 | 0.5847458 | 0.9027484 | 0.5313808 | 0.5107527 | 0.625
0.7474801 | 0.1950574 | 0.7276265 | 0.5 | 0.6666667 | 0.3174603 | 0 | 0.001769912 | 0.3030303 | 0.25 | 0.04568528 | 0.25 | 0.5 | 0 | 0.3837209 | 0.06666667 | 0.8507463 | 0.5 | 0.559322 | 0.9090909 | 0.4435146 | 0.3494624 | 0.5
0.6732095 | 0.2127096 | 0.7431907 | 0.4090909 | 0.2916667 | 0.3174603 | 0.0141844 | 0.01415929 | 0.5 | 0.3333333 | 0.0964467 | 0.375 | 0.25 | 0.005555556 | 0.4651163 | 0 | 0.7014925 | 0.5 | 0.5847458 | 0.9217759 | 0.3933054 | 0.2419355 | 0.4583333
0.7480106 | 0.1659312 | 0.6731518 | 0.4545455 | 0.6666667 | 0.2539683 | 0 | 0.001769912 | 0.1969697 | 0.2222222 | 0.04568528 | 0.25 | 0.25 | 0 | 0.2674419 | 0 | 0.5820896 | 0.5 | 0.5 | 0.9238901 | 0.4811715 | 0.4677419 | 0.5416667
0.8015915 | 0.1782877 | 0.6653696 | 0.5909091 | 0.5416667 | 0.2857143 | 0.00177305 | 0.001769912 | 0.1969697 | 0.2083333 | 0.04568528 | 0.25 | 0.5 | 0.09444444 | 0.3488372 | 0 | 0.358209 | 0 | 0.5084746 | 0.9196617 | 0.5271967 | 0.4731183 | 0.5208333
0.7612732 | 0.1915269 | 0.7392996 | 0.3636364 | 0.5833333 | 0.2222222 | 0 | 0.001769912 | 0.1969697 | 0.125 | 0.04568528 | 0.1875 | 0.25 | 0 | 0.2674419 | 0 | 0.6865672 | 0.5 | 0.5084746 | 0.9238901 | 0.5146444 | 0.4569892 | 0.625
0.7984085 | 0.1827008 | 0.7548638 | 0.4545455 | 0.5 | 0.2539683 | 0 | 0.001769912 | 0.2727273 | 0.1944444 | 0.04568528 | 0.3125 | 0.25 | 0 | 0.3372093 | 0 | 0.5223881 | 0.5 | 0.4915254 | 0.9217759 | 0.5313808 | 0.4946237 | 0.6041667
0.7984085 | 0.1827008 | 0.7548638 | 0.4545455 | 0.5 | 0.2539683 | 0 | 0.001769912 | 0.2727273 | 0.1944444 | 0.04568528 | 0.3125 | 0.25 | 0 | 0.3372093 | 0 | 0.6268657 | 0.5 | 0.5508475 | 0.9196617 | 0.5439331 | 0.5376344 | 0.4166667
0.7591512 | 0.1774051 | 0.6653696 | 0.5454545 | 0.2916667 | 0.2698413 | 0.003546099 | 0.005309735 | 0.1666667 | 0.1527778 | 0.04568528 | 0.1875 | 0.5 | 0 | 0.2674419 | 0 | 0.4925373 | 0.5 | 0.559322 | 0.9238901 | 0.4644351 | 0.3870968 | 0.5416667
0.7984085 | 0.1827008 | 0.7548638 | 0.4545455 | 0.5 | 0.2539683 | 0 | 0.001769912 | 0.2727273 | 0.1944444 | 0.04568528 | 0.3125 | 0.25 | 0 | 0.3372093 | 0 | 0.5223881 | 0 | 0.5508475 | 0.9217759 | 0.539749 | 0.4462366 | 0.5625
0.7984085 | 0.1827008 | 0.7548638 | 0.4545455 | 0.5 | 0.2539683 | 0 | 0.001769912 | 0.2727273 | 0.1944444 | 0.04568528 | 0.3125 | 0.25 | 0 | 0.3372093 | 0 | 0.3283582 | 0.25 | 0.3559322 | 0.9682875 | 0.4393305 | 0.311828 | 0.4791667
0.7973475 | 0.1738747 | 0.6964981 | 0.4090909 | 0.6666667 | 0.2063492 | 0.007092199 | 0.007079646 | 0.1515152 | 0.2361111 | 0.04568528 | 0.3125 | 0.25 | 0.005555556 | 0.3488372 | 0 | 0.3283582 | 0.25 | 0.3305085 | 0.9577167 | 0.3305439 | 0.2526882 | 0.5625
0.7973475 | 0.1738747 | 0.6964981 | 0.4090909 | 0.6666667 | 0.2063492 | 0.007092199 | 0.007079646 | 0.1515152 | 0.2361111 | 0.04568528 | 0.3125 | 0.25 | 0.005555556 | 0.3488372 | 0 | 0.5223881 | 0 | 0.5169492 | 0.9238901 | 0.5146444 | 0.5268817 | 0.5416667
0.7867374 | 0.184466 | 0.6692607 | 0.1818182 | 0.5833333 | 0.4126984 | 0.003546099 | 0.005309735 | 0.2272727 | 0.25 | 0.04568528 | 0.3125 | 0.25 | 0 | 0.4651163 | 0 | 0.2686567 | 0 | 0.3220339 | 0.961945 | 0.3974895 | 0.344086 | 0.5
0.731565 | 0.2294793 | 0.7470817 | 0.2727273 | 0.6666667 | 0.2222222 | 0.005319149 | 0.007079646 | 0.1515152 | 0.1666667 | 0.0964467 | 0 | 0 | 0 | 0.255814 | 0 | 0.358209 | 0 | 0.3050847 | 0.9682875 | 0.3430962 | 0.3010753 | 0.5208333
0.7591512 | 0.1774051 | 0.6653696 | 0.5454545 | 0.2916667 | 0.2698413 | 0.003546099 | 0.005309735 | 0.1666667 | 0.1527778 | 0.04568528 | 0.1875 | 0.5 | 0 | 0.2674419 | 0 | 0.5820896 | 0.5 | 0.559322 | 0.9260042 | 0.5062762 | 0.4784946 | 0.6041667
0.7591512 | 0.1774051 | 0.6653696 | 0.5454545 | 0.2916667 | 0.2698413 | 0.003546099 | 0.005309735 | 0.1666667 | 0.1527778 | 0.04568528 | 0.1875 | 0.5 | 0 | 0.2674419 | 0 | 0.4925373 | 0.5 | 0.5254237 | 0.9260042 | 0.5313808 | 0.5322581 | 0.625
0.7973475 | 0.1738747 | 0.6964981 | 0.4090909 | 0.6666667 | 0.2063492 | 0.007092199 | 0.007079646 | 0.1515152 | 0.2361111 | 0.04568528 | 0.3125 | 0.25 | 0.005555556 | 0.3488372 | 0 | 0.6119403 | 0.5 | 0.5254237 | 0.9217759 | 0.4644351 | 0.516129 | 0.4583333
0.7973475 | 0.1738747 | 0.6964981 | 0.4090909 | 0.6666667 | 0.2063492 | 0.007092199 | 0.007079646 | 0.1515152 | 0.2361111 | 0.04568528 | 0.3125 | 0.25 | 0.005555556 | 0.3488372 | 0 | 0.641791 | 0.5 | 0.6694915 | 0.9154334 | 0.4393305 | 0.3602151 | 0.4791667
0.7480106 | 0.1659312 | 0.6731518 | 0.4545455 | 0.6666667 | 0.2539683 | 0 | 0.001769912 | 0.1969697 | 0.2222222 | 0.04568528 | 0.25 | 0.25 | 0 | 0.2674419 | 0 | 0.5820896 | 0.5 | 0.5254237 | 0.9238901 | 0.4686192 | 0.4408602 | 0.5833333
0.7480106 | 0.1659312 | 0.6731518 | 0.4545455 | 0.6666667 | 0.2539683 | 0 | 0.001769912 | 0.1969697 | 0.2222222 | 0.04568528 | 0.25 | 0.25 | 0 | 0.2674419 | 0 | 0.6716418 | 0.5 | 0.5423729 | 0.9260042 | 0.4895397 | 0.4408602 | 0.5625
0.7480106 | 0.1659312 | 0.6731518 | 0.4545455 | 0.6666667 | 0.2539683 | 0 | 0.001769912 | 0.1969697 | 0.2222222 | 0.04568528 | 0.25 | 0.25 | 0 | 0.2674419 | 0 | 0.5820896 | 0.5 | 0.5423729 | 0.9260042 | 0.4811715 | 0.4193548 | 0.5416667
0.7591512 | 0.1774051 | 0.6653696 | 0.5454545 | 0.2916667 | 0.2698413 | 0.003546099 | 0.005309735 | 0.1666667 | 0.1527778 | 0.04568528 | 0.1875 | 0.5 | 0 | 0.2674419 | 0 | 0.4925373 | 0.5 | 0.5677966 | 0.9217759 | 0.5355649 | 0.5537634 | 0.5416667
0.7591512 | 0.1774051 | 0.6653696 | 0.5454545 | 0.2916667 | 0.2698413 | 0.003546099 | 0.005309735 | 0.1666667 | 0.1527778 | 0.04568528 | 0.1875 | 0.5 | 0 | 0.2674419 | 0 | 0.6716418 | 0.5 | 0.5338983 | 0.9260042 | 0.5983264 | 0.6344086 | 0.4791667
0.7591512 | 0.1774051 | 0.6653696 | 0.5454545 | 0.2916667 | 0.2698413 | 0.003546099 | 0.005309735 | 0.1666667 | 0.1527778 | 0.04568528 | 0.1875 | 0.5 | 0 | 0.2674419 | 0 | 0.4925373 | 0.5 | 0.5 | 0.9260042 | 0.5481172 | 0.5806452 | 0.625
0.8015915 | 0.1782877 | 0.6653696 | 0.5909091 | 0.5416667 | 0.2857143 | 0.00177305 | 0.001769912 | 0.1969697 | 0.2083333 | 0.04568528 | 0.25 | 0.5 | 0.09444444 | 0.3488372 | 0 | 0.7164179 | 0.5 | 0.5 | 0.9217759 | 0.5690377 | 0.6344086 | 0.4375
0.7050398 | 0.2365402 | 0.7276265 | 0.3181818 | 0.625 | 0.5079365 | 0.005319149 | 0.005309735 | 0.1969697 | 0.3194444 | 0.0964467 | 0.0625 | 0 | 0 | 0.4186047 | 0 | 0.5970149 | 0.5 | 0.5084746 | 0.9175476 | 0.5146444 | 0.5215054 | 0.4791667
0.8015915 | 0.1782877 | 0.6653696 | 0.5909091 | 0.5416667 | 0.2857143 | 0.00177305 | 0.001769912 | 0.1969697 | 0.2083333 | 0.04568528 | 0.25 | 0.5 | 0.09444444 | 0.3488372 | 0 | 0.358209 | 0 | 0.5 | 0.9196617 | 0.5523013 | 0.5322581 | 0.5416667
0.731565 | 0.2294793 | 0.7470817 | 0.2727273 | 0.6666667 | 0.2222222 | 0.005319149 | 0.007079646 | 0.1515152 | 0.1666667 | 0.0964467 | 0 | 0 | 0 | 0.255814 | 0 | 0.4477612 | 0 | 0.4830508 | 0.9238901 | 0.4979079 | 0.5913978 | 0.5208333
0.7984085 | 0.1827008 | 0.7548638 | 0.4545455 | 0.5 | 0.2539683 | 0 | 0.001769912 | 0.2727273 | 0.1944444 | 0.04568528 | 0.3125 | 0.25 | 0 | 0.3372093 | 0 | 0.4626866 | 0 | 0.3389831 | 0.9556025 | 0.4937238 | 0.3870968 | 0.5
0.731565 | 0.2294793 | 0.7470817 | 0.2727273 | 0.6666667 | 0.2222222 | 0.005319149 | 0.007079646 | 0.1515152 | 0.1666667 | 0.0964467 | 0 | 0 | 0 | 0.255814 | 0 | 0.4328358 | 0 | 0.5423729 | 0.9260042 | 0.4686192 | 0.327957 | 0.5
0.7050398 | 0.2365402 | 0.7276265 | 0.3181818 | 0.625 | 0.5079365 | 0.005319149 | 0.005309735 | 0.1969697 | 0.3194444 | 0.0964467 | 0.0625 | 0 | 0 | 0.4186047 | 0 | 0.5074627 | 0.5 | 0.5677966 | 0.9217759 | 0.460251 | 0.3763441 | 0.4583333
0.731565 | 0.239188 | 0.6964981 | 0.3181818 | 0.6666667 | 0.3809524 | 0 | 0.001769912 | 0.2272727 | 0.2638889 | 0.0964467 | 0.375 | 0 | 0.05 | 0.3023256 | 0 | 0.4776119 | 0.5 | 0.5338983 | 0.8794926 | 0.4518828 | 0.483871 | 0.5
0.731565 | 0.239188 | 0.6964981 | 0.3181818 | 0.6666667 | 0.3809524 | 0 | 0.001769912 | 0.2272727 | 0.2638889 | 0.0964467 | 0.375 | 0 | 0.05 | 0.3023256 | 0 | 0.3283582 | 0 | 0.5508475 | 0.8773784 | 0.5188285 | 0.3602151 | 0.5208333
0.7761273 | 0.282436 | 0.7237354 | 0.7272727 | 0.7916667 | 0.5873016 | 0.003546099 | 0.003539823 | 0.3030303 | 0.2777778 | 0.04568528 | 0.375 | 0.25 | 0.01666667 | 0.255814 | 0 | 0.4477612 | 0 | 0.3898305 | 0.9661734 | 0.5313808 | 0.5107527 | 0.3958333
0.7761273 | 0.282436 | 0.7237354 | 0.7272727 | 0.7916667 | 0.5873016 | 0.003546099 | 0.003539823 | 0.3030303 | 0.2777778 | 0.04568528 | 0.375 | 0.25 | 0.01666667 | 0.255814 | 0 | 0.3134328 | 0.25 | 0.3728814 | 0.9661734 | 0.41841 | 0.3064516 | 0.4791667
0.7761273 | 0.282436 | 0.7237354 | 0.7272727 | 0.7916667 | 0.5873016 | 0.003546099 | 0.003539823 | 0.3030303 | 0.2777778 | 0.04568528 | 0.375 | 0.25 | 0.01666667 | 0.255814 | 0 | 0.4179104 | 0.25 | 0.3728814 | 0.961945 | 0.5062762 | 0.4354839 | 0.6458333
0.7480106 | 0.1659312 | 0.6731518 | 0.4545455 | 0.6666667 | 0.2539683 | 0 | 0.001769912 | 0.1969697 | 0.2222222 | 0.04568528 | 0.25 | 0.25 | 0 | 0.2674419 | 0 | 0.7014925 | 0.5 | 0.5084746 | 0.9196617 | 0.5062762 | 0.4731183 | 0.5416667
0.7050398 | 0.2365402 | 0.7276265 | 0.3181818 | 0.625 | 0.5079365 | 0.005319149 | 0.005309735 | 0.1969697 | 0.3194444 | 0.0964467 | 0.0625 | 0 | 0 | 0.4186047 | 0 | 0.4179104 | 0 | 0.5 | 0.9302326 | 0.3263598 | 0.3655914 | 0.4375
0.7867374 | 0.184466 | 0.6692607 | 0.1818182 | 0.5833333 | 0.4126984 | 0.003546099 | 0.005309735 | 0.2272727 | 0.25 | 0.04568528 | 0.3125 | 0.25 | 0 | 0.4651163 | 0 | 0.2835821 | 0 | 0.3474576 | 0.9661734 | 0.4100418 | 0.2956989 | 0.5
0.7867374 | 0.184466 | 0.6692607 | 0.1818182 | 0.5833333 | 0.4126984 | 0.003546099 | 0.005309735 | 0.2272727 | 0.25 | 0.04568528 | 0.3125 | 0.25 | 0 | 0.4651163 | 0 | 0.3731343 | 0 | 0.3305085 | 0.9513742 | 0.4351464 | 0.3387097 | 0.5625
0.7320955 | 0.19594 | 0.7976654 | 0.4545455 | 0.2083333 | 0.3333333 | 0.0141844 | 0.01415929 | 0.2121212 | 0.25 | 0.0964467 | 0.1875 | 0.25 | 0.01666667 | 0.5581395 | 0 | 0.6716418 | 0.5 | 0.5084746 | 0.9302326 | 0.5188285 | 0.4086022 | 0.5208333
0.731565 | 0.2294793 | 0.7470817 | 0.2727273 | 0.6666667 | 0.2222222 | 0.005319149 | 0.007079646 | 0.1515152 | 0.1666667 | 0.0964467 | 0 | 0 | 0 | 0.255814 | 0 | 0.5373134 | 0.5 | 0.5762712 | 0.9196617 | 0.4853556 | 0.4354839 | 0.5416667
0.7867374 | 0.184466 | 0.6692607 | 0.1818182 | 0.5833333 | 0.4126984 | 0.003546099 | 0.005309735 | 0.2272727 | 0.25 | 0.04568528 | 0.3125 | 0.25 | 0 | 0.4651163 | 0 | 0.6268657 | 0.5 | 0.559322 | 0.9175476 | 0.8158996 | 1 | 0.4791667
0.7156499 | 0.2259488 | 0.7470817 | 0.2727273 | 0.5 | 0.3809524 | 0.005319149 | 0.005309735 | 0.2424242 | 0.5555556 | 0.0964467 | 0.125 | 0 | 0 | 0.3255814 | 0 | 0.4776119 | 0.5 | 0.559322 | 0.9260042 | 0.4769874 | 0.4139785 | 0.5416667
0.7050398 | 0.2365402 | 0.7276265 | 0.3181818 | 0.625 | 0.5079365 | 0.005319149 | 0.005309735 | 0.1969697 | 0.3194444 | 0.0964467 | 0.0625 | 0 | 0 | 0.4186047 | 0 | 0.5223881 | 0 | 0.559322 | 0.9238901 | 0.5606695 | 0.4946237 | 0.5416667
0.7421751 | 0.2436011 | 0.6731518 | 0.4545455 | 0.5833333 | 0.3333333 | 0.005319149 | 0.003539823 | 0.1666667 | 0.2638889 | 0.0964467 | 0.125 | 0 | 0 | 0.4534884 | 0 | 0.4925373 | 0.5 | 0.5 | 0.9238901 | 0.5230126 | 0.4569892 | 0.4791667
0.731565 | 0.2294793 | 0.7470817 | 0.2727273 | 0.6666667 | 0.2222222 | 0.005319149 | 0.007079646 | 0.1515152 | 0.1666667 | 0.0964467 | 0 | 0 | 0 | 0.255814 | 0 | 0.4477612 | 0 | 0.4915254 | 0.9281184 | 0.4435146 | 0.3548387 | 0.3958333
0.7867374 | 0.184466 | 0.6692607 | 0.1818182 | 0.5833333 | 0.4126984 | 0.003546099 | 0.005309735 | 0.2272727 | 0.25 | 0.04568528 | 0.3125 | 0.25 | 0 | 0.4651163 | 0 | 0.3731343 | 0 | 0.3389831 | 0.9682875 | 0.4435146 | 0.3763441 | 0.4791667
0.7867374 | 0.184466 | 0.6692607 | 0.1818182 | 0.5833333 | 0.4126984 | 0.003546099 | 0.005309735 | 0.2272727 | 0.25 | 0.04568528 | 0.3125 | 0.25 | 0 | 0.4651163 | 0 | 0.3283582 | 0.25 | 0.3305085 | 0.9809725 | 0.3933054 | 0.2365591 | 0.4583333
0.7421751 | 0.2436011 | 0.6731518 | 0.4545455 | 0.5833333 | 0.3333333 | 0.005319149 | 0.003539823 | 0.1666667 | 0.2638889 | 0.0964467 | 0.125 | 0 | 0 | 0.4534884 | 0 | 0.4925373 | 0.5 | 0.5423729 | 0.9217759 | 0.5313808 | 0.4408602 | 0.4791667
0.7846154 | 0.1835834 | 0.6303502 | 0.3636364 | 0.625 | 0.2222222 | 0.00177305 | 0.001769912 | 0.2424242 | 0.1666667 | 0.04568528 | 0.25 | 0.5 | 0 | 0.372093 | 0 | 0.5522388 | 0 | 0.5762712 | 0.9196617 | 0.4476987 | 0.2526882 | 0.5833333
0.7612732 | 0.1915269 | 0.7392996 | 0.3636364 | 0.5833333 | 0.2222222 | 0 | 0.001769912 | 0.1969697 | 0.125 | 0.04568528 | 0.1875 | 0.25 | 0 | 0.2674419 | 0 | 0.2835821 | 0 | 0.2542373 | 0.9640592 | 0.3849372 | 0.2634409 | 0.5
0.7612732 | 0.1915269 | 0.7392996 | 0.3636364 | 0.5833333 | 0.2222222 | 0 | 0.001769912 | 0.1969697 | 0.125 | 0.04568528 | 0.1875 | 0.25 | 0 | 0.2674419 | 0 | 0.5074627 | 0.25 | 0.3983051 | 0.9577167 | 0.3891213 | 0.2795699 | 0.4375
0.7612732 | 0.1915269 | 0.7392996 | 0.3636364 | 0.5833333 | 0.2222222 | 0 | 0.001769912 | 0.1969697 | 0.125 | 0.04568528 | 0.1875 | 0.25 | 0 | 0.2674419 | 0 | 0.2835821 | 0.25 | 0.3559322 | 0.9682875 | 0.3891213 | 0.2204301 | 0.4375
0.7612732 | 0.1915269 | 0.7392996 | 0.3636364 | 0.5833333 | 0.2222222 | 0 | 0.001769912 | 0.1969697 | 0.125 | 0.04568528 | 0.1875 | 0.25 | 0 | 0.2674419 | 0 | 0.3731343 | 0.25 | 0.4661017 | 0.9704017 | 0.4058577 | 0.2096774 | 0.4583333
0.7421751 | 0.2436011 | 0.6731518 | 0.4545455 | 0.5833333 | 0.3333333 | 0.005319149 | 0.003539823 | 0.1666667 | 0.2638889 | 0.0964467 | 0.125 | 0 | 0 | 0.4534884 | 0 | 0.5970149 | 0.5 | 0.5254237 | 0.9196617 | 0.5439331 | 0.4946237 | 0.5416667
0.7480106 | 0.1659312 | 0.6731518 | 0.4545455 | 0.6666667 | 0.2539683 | 0 | 0.001769912 | 0.1969697 | 0.2222222 | 0.04568528 | 0.25 | 0.25 | 0 | 0.2674419 | 0 | 0.358209 | 0 | 0.5 | 0.9196617 | 0.4686192 | 0.3064516 | 0.5833333
0.7421751 | 0.2436011 | 0.6731518 | 0.4545455 | 0.5833333 | 0.3333333 | 0.005319149 | 0.003539823 | 0.1666667 | 0.2638889 | 0.0964467 | 0.125 | 0 | 0 | 0.4534884 | 0 | 0.4477612 | 0 | 0.4830508 | 0.9196617 | 0.5523013 | 0.4516129 | 0.5625
0.7050398 | 0.2365402 | 0.7276265 | 0.3181818 | 0.625 | 0.5079365 | 0.005319149 | 0.005309735 | 0.1969697 | 0.3194444 | 0.0964467 | 0.0625 | 0 | 0 | 0.4186047 | 0 | 0.5223881 | 0 | 0.5084746 | 0.9281184 | 0.5439331 | 0.4731183 | 0.5208333
0.7421751 | 0.2436011 | 0.6731518 | 0.4545455 | 0.5833333 | 0.3333333 | 0.005319149 | 0.003539823 | 0.1666667 | 0.2638889 | 0.0964467 | 0.125 | 0 | 0 | 0.4534884 | 0 | 0.3432836 | 0 | 0.5 | 0.9238901 | 0.5230126 | 0.4408602 | 0.5
0.6891247 | 0.1835834 | 0.7237354 | 0.2272727 | 0.5 | 0.3492063 | 0.003546099 | 0.005309735 | 0.1666667 | 0.1666667 | 0.04568528 | 0.1875 | 0.25 | 0 | 0.4069767 | 0 | 0.5223881 | 0.25 | 0.3559322 | 0.97463 | 0.4267782 | 0.3817204 | 0.5416667
0.6891247 | 0.1835834 | 0.7237354 | 0.2272727 | 0.5 | 0.3492063 | 0.003546099 | 0.005309735 | 0.1666667 | 0.1666667 | 0.04568528 | 0.1875 | 0.25 | 0 | 0.4069767 | 0 | 0.3880597 | 0 | 0.3050847 | 0.9704017 | 0.4518828 | 0.3978495 | 0.4791667
0.6891247 | 0.1835834 | 0.7237354 | 0.2272727 | 0.5 | 0.3492063 | 0.003546099 | 0.005309735 | 0.1666667 | 0.1666667 | 0.04568528 | 0.1875 | 0.25 | 0 | 0.4069767 | 0 | 0.5820896 | 0.5 | 0.5169492 | 0.9217759 | 0.5564854 | 0.5913978 | 0.5416667
0.7618037 | 0.2065313 | 0.7626459 | 0.4545455 | 0.5833333 | 0.1746032 | 0.003546099 | 0.005309735 | 0.1515152 | 0.1666667 | 0.04568528 | 0.1875 | 0.25 | 0.01666667 | 0.3488372 | 0 | 0.7164179 | 0.5 | 0.5423729 | 0.9175476 | 0.5774059 | 0.5483871 | 0.5
0.7846154 | 0.1809356 | 0.688716 | 0.2272727 | 0.5 | 0.5555556 | 0 | 0.001769912 | 0.1969697 | 0.1666667 | 0.0964467 | 0.125 | 0 | 0 | 0.4069767 | 0 | 0.6865672 | 0.5 | 0.559322 | 0.9238901 | 0.5648536 | 0.6021505 | 0.3958333
0.7846154 | 0.1809356 | 0.688716 | 0.2272727 | 0.5 | 0.5555556 | 0 | 0.001769912 | 0.1969697 | 0.1666667 | 0.0964467 | 0.125 | 0 | 0 | 0.4069767 | 0 | 0.5970149 | 0.5 | 0.5508475 | 0.9217759 | 0.460251 | 0.4086022 | 0.625
0.7156499 | 0.1862312 | 0.7354086 | 0.1818182 | 0.7083333 | 0.4126984 | 0.00177305 | 0.001769912 | 0.1666667 | 0.1527778 | 0.04568528 | 0.0625 | 0 | 0 | 0.3837209 | 0 | 0.5970149 | 0.5 | 0.559322 | 0.9238901 | 0.5439331 | 0.5430108 | 0.5
0.7156499 | 0.1862312 | 0.7354086 | 0.1818182 | 0.7083333 | 0.4126984 | 0.00177305 | 0.001769912 | 0.1666667 | 0.1527778 | 0.04568528 | 0.0625 | 0 | 0 | 0.3837209 | 0 | 0.6865672 | 0.5 | 0.5508475 | 0.9238901 | 0.4518828 | 0.3870968 | 0.4791667
0.7761273 | 0.2047661 | 0.8132296 | 0.2272727 | 0.5 | 0.2857143 | 0.003546099 | 0.003539823 | 0.1818182 | 0.125 | 0.04568528 | 0.1875 | 0.25 | 0.02222222 | 0.3139535 | 0 | 0.5074627 | 0.5 | 0.5423729 | 0.9260042 | 0.4686192 | 0.3602151 | 0.5208333
0.7761273 | 0.2047661 | 0.8132296 | 0.2272727 | 0.5 | 0.2857143 | 0.003546099 | 0.003539823 | 0.1818182 | 0.125 | 0.04568528 | 0.1875 | 0.25 | 0.02222222 | 0.3139535 | 0 | 0.5970149 | 0.5 | 0.4745763 | 0.9281184 | 0.5146444 | 0.4677419 | 0.4791667
0.7618037 | 0.2065313 | 0.7626459 | 0.4545455 | 0.5833333 | 0.1746032 | 0.003546099 | 0.005309735 | 0.1515152 | 0.1666667 | 0.04568528 | 0.1875 | 0.25 | 0.01666667 | 0.3488372 | 0 | 0.4328358 | 0 | 0.4661017 | 0.9260042 | 0.3933054 | 0.3010753 | 0.5416667
0.7761273 | 0.2047661 | 0.8132296 | 0.2272727 | 0.5 | 0.2857143 | 0.003546099 | 0.003539823 | 0.1818182 | 0.125 | 0.04568528 | 0.1875 | 0.25 | 0.02222222 | 0.3139535 | 0 | 0.6865672 | 0.5 | 0.559322 | 0.9260042 | 0.5690377 | 0.5752688 | 0.375
0.7761273 | 0.2047661 | 0.8132296 | 0.2272727 | 0.5 | 0.2857143 | 0.003546099 | 0.003539823 | 0.1818182 | 0.125 | 0.04568528 | 0.1875 | 0.25 | 0.02222222 | 0.3139535 | 0 | 0.5074627 | 0.5 | 0.5084746 | 0.9260042 | 0.4979079 | 0.4784946 | 0.625
0.7156499 | 0.1862312 | 0.7354086 | 0.1818182 | 0.7083333 | 0.4126984 | 0.00177305 | 0.001769912 | 0.1666667 | 0.1527778 | 0.04568528 | 0.0625 | 0 | 0 | 0.3837209 | 0 | 0.4328358 | 0 | 0.4915254 | 0.9260042 | 0.41841 | 0.3225806 | 0.5
0.8748011 | 0.1985878 | 0.8054475 | 0.3636364 | 0.7083333 | 0.2063492 | 0.003546099 | 0.005309735 | 0.1666667 | 0.1527778 | 0.04568528 | 0.125 | 0.25 | 0.005555556 | 0.3255814 | 0 | 0.4626866 | 0 | 0.2457627 | 0.961945 | 0.5271967 | 0.5860215 | 0.4583333
0.7527851 | 0.2074139 | 0.6342412 | 0.7727273 | 0.7083333 | 0.5238095 | 0 | 0.001769912 | 0.1666667 | 0.25 | 0.0964467 | 0.125 | 0 | 0 | 0.3023256 | 0 | 0.5373134 | 0 | 0.5084746 | 0.9281184 | 0.5104603 | 0.5806452 | 0.5
0.7527851 | 0.2074139 | 0.6342412 | 0.7727273 | 0.7083333 | 0.5238095 | 0 | 0.001769912 | 0.1666667 | 0.25 | 0.0964467 | 0.125 | 0 | 0 | 0.3023256 | 0 | 0.358209 | 0 | 0.5338983 | 0.9238901 | 0.5062762 | 0.4516129 | 0.4791667
0.7527851 | 0.2074139 | 0.6342412 | 0.7727273 | 0.7083333 | 0.5238095 | 0 | 0.001769912 | 0.1666667 | 0.25 | 0.0964467 | 0.125 | 0 | 0 | 0.3023256 | 0 | 0.5223881 | 0.5 | 0.5084746 | 0.9260042 | 0.5648536 | 0.516129 | 0.4583333
0.8748011 | 0.1985878 | 0.8054475 | 0.3636364 | 0.7083333 | 0.2063492 | 0.003546099 | 0.005309735 | 0.1666667 | 0.1527778 | 0.04568528 | 0.125 | 0.25 | 0.005555556 | 0.3255814 | 0 | 0.6268657 | 0.5 | 0.4915254 | 0.9238901 | 0.665272 | 0.7043011 | 0.5
0.8748011 | 0.1985878 | 0.8054475 | 0.3636364 | 0.7083333 | 0.2063492 | 0.003546099 | 0.005309735 | 0.1666667 | 0.1527778 | 0.04568528 | 0.125 | 0.25 | 0.005555556 | 0.3255814 | 0 | 0.7164179 | 0.5 | 0.4830508 | 0.9217759 | 0.6066946 | 0.5967742 | 0.4166667
0.8748011 | 0.1985878 | 0.8054475 | 0.3636364 | 0.7083333 | 0.2063492 | 0.003546099 | 0.005309735 | 0.1666667 | 0.1527778 | 0.04568528 | 0.125 | 0.25 | 0.005555556 | 0.3255814 | 0 | 0.5373134 | 0.5 | 0.5338983 | 0.9217759 | 0.623431 | 0.5967742 | 0.4166667
0.6732095 | 0.2127096 | 0.7431907 | 0.4090909 | 0.2916667 | 0.3174603 | 0.0141844 | 0.01415929 | 0.5 | 0.3333333 | 0.0964467 | 0.375 | 0.25 | 0.005555556 | 0.4651163 | 0 | 0.8059701 | 0.5 | 0.5169492 | 0.9217759 | 0.6192469 | 0.7473118 | 0.4375
0.7320955 | 0.19594 | 0.7976654 | 0.4545455 | 0.2083333 | 0.3333333 | 0.0141844 | 0.01415929 | 0.2121212 | 0.25 | 0.0964467 | 0.1875 | 0.25 | 0.01666667 | 0.5581395 | 0 | 0.6268657 | 0.5 | 0.5254237 | 0.9196617 | 0.5313808 | 0.5215054 | 0.5
0.7103448 | 0.2030009 | 0.7431907 | 0.5454545 | 0.2083333 | 0.3333333 | 0.0106383 | 0.01061947 | 0.2121212 | 0.2083333 | 0.04568528 | 0.25 | 0.25 | 0 | 0.4651163 | 0.03333333 | 0.8358209 | 0.5 | 0.5169492 | 0.9196617 | 0.5313808 | 0.5430108 | 0.5416667
0.866313 | 0.2021183 | 0.7392996 | 0.5 | 0.625 | 0.3968254 | 0.005319149 | 0.005309735 | 0.2121212 | 0.2222222 | 0.04568528 | 0.25 | 0.25 | 0.005555556 | 0.2790698 | 0 | 0.4925373 | 0.5 | 0.559322 | 0.9260042 | 0.4853556 | 0.4462366 | 0.5416667
0.7527851 | 0.2074139 | 0.6342412 | 0.7727273 | 0.7083333 | 0.5238095 | 0 | 0.001769912 | 0.1666667 | 0.25 | 0.0964467 | 0.125 | 0 | 0 | 0.3023256 | 0 | 0.5223881 | 0 | 0.5508475 | 0.9133192 | 0.5020921 | 0.3709677 | 0.5625
0.7267905 | 0.1915269 | 0.7003891 | 0.7272727 | 0.7083333 | 0.3968254 | 0.003546099 | 0.005309735 | 0.2272727 | 0.3055556 | 0.04568528 | 0.3125 | 0.5 | 0 | 0.4186047 | 0 | 0.2835821 | 0 | 0.3389831 | 0.9577167 | 0.4351464 | 0.2580645 | 0.5416667
0.7618037 | 0.2065313 | 0.7626459 | 0.4545455 | 0.5833333 | 0.1746032 | 0.003546099 | 0.005309735 | 0.1515152 | 0.1666667 | 0.04568528 | 0.1875 | 0.25 | 0.01666667 | 0.3488372 | 0 | 0.4626866 | 0 | 0.3898305 | 0.9534884 | 0.3807531 | 0.3225806 | 0.5625
0.7267905 | 0.1915269 | 0.7003891 | 0.7272727 | 0.7083333 | 0.3968254 | 0.003546099 | 0.005309735 | 0.2272727 | 0.3055556 | 0.04568528 | 0.3125 | 0.5 | 0 | 0.4186047 | 0 | 0.3283582 | 0.25 | 0.3305085 | 0.9450317 | 0.4393305 | 0.3870968 | 0.4791667
0.7267905 | 0.1915269 | 0.7003891 | 0.7272727 | 0.7083333 | 0.3968254 | 0.003546099 | 0.005309735 | 0.2272727 | 0.3055556 | 0.04568528 | 0.3125 | 0.5 | 0 | 0.4186047 | 0 | 0.3432836 | 0.25 | 0.2372881 | 0.9534884 | 0.4560669 | 0.3225806 | 0.4166667
0.7267905 | 0.1915269 | 0.7003891 | 0.7272727 | 0.7083333 | 0.3968254 | 0.003546099 | 0.005309735 | 0.2272727 | 0.3055556 | 0.04568528 | 0.3125 | 0.5 | 0 | 0.4186047 | 0 | 0.1791045 | 0.25 | 0.4830508 | 0.9513742 | 0.5062762 | 0.3870968 | 0.4791667
0.7267905 | 0.1915269 | 0.7003891 | 0.7272727 | 0.7083333 | 0.3968254 | 0.003546099 | 0.005309735 | 0.2272727 | 0.3055556 | 0.04568528 | 0.3125 | 0.5 | 0 | 0.4186047 | 0 | 0.5223881 | 0.5 | 0.5508475 | 0.9112051 | 0.4937238 | 0.5268817 | 0.5
0.7973475 | 0.1738747 | 0.6964981 | 0.4090909 | 0.6666667 | 0.2063492 | 0.007092199 | 0.007079646 | 0.1515152 | 0.2361111 | 0.04568528 | 0.3125 | 0.25 | 0.005555556 | 0.3488372 | 0 | 0.6119403 | 0.5 | 0.6016949 | 0.9238901 | 0.5313808 | 0.4946237 | 0.5416667
0.866313 | 0.2021183 | 0.7392996 | 0.5 | 0.625 | 0.3968254 | 0.005319149 | 0.005309735 | 0.2121212 | 0.2222222 | 0.04568528 | 0.25 | 0.25 | 0.005555556 | 0.2790698 | 0 | 0.6716418 | 0.5 | 0.5847458 | 0.9238901 | 0.5230126 | 0.4516129 | 0.4791667
0.7527851 | 0.2074139 | 0.6342412 | 0.7727273 | 0.7083333 | 0.5238095 | 0 | 0.001769912 | 0.1666667 | 0.25 | 0.0964467 | 0.125 | 0 | 0 | 0.3023256 | 0 | 0.4328358 | 0 | 0.5932203 | 0.9217759 | 0.4895397 | 0.4139785 | 0.4583333
0.7527851 | 0.2074139 | 0.6342412 | 0.7727273 | 0.7083333 | 0.5238095 | 0 | 0.001769912 | 0.1666667 | 0.25 | 0.0964467 | 0.125 | 0 | 0 | 0.3023256 | 0 | 0.5223881 | 0 | 0.5254237 | 0.9175476 | 0.4769874 | 0.4139785 | 0.5416667
0.6891247 | 0.1835834 | 0.7237354 | 0.2272727 | 0.5 | 0.3492063 | 0.003546099 | 0.005309735 | 0.1666667 | 0.1666667 | 0.04568528 | 0.1875 | 0.25 | 0 | 0.4069767 | 0 | 0.4925373 | 0.5 | 0.5423729 | 0.9217759 | 0.4979079 | 0.5107527 | 0.5208333
0.8015915 | 0.1782877 | 0.6653696 | 0.5909091 | 0.5416667 | 0.2857143 | 0.00177305 | 0.001769912 | 0.1969697 | 0.2083333 | 0.04568528 | 0.25 | 0.5 | 0.09444444 | 0.3488372 | 0 | 0.5223881 | 0 | 0.5423729 | 0.9217759 | 0.5690377 | 0.5430108 | 0.4375
0.7618037 | 0.2065313 | 0.7626459 | 0.4545455 | 0.5833333 | 0.1746032 | 0.003546099 | 0.005309735 | 0.1515152 | 0.1666667 | 0.04568528 | 0.1875 | 0.25 | 0.01666667 | 0.3488372 | 0 | 0.2835821 | 0 | 0.3050847 | 0.9534884 | 0.4560669 | 0.3870968 | 0.5
0.7618037 | 0.2065313 | 0.7626459 | 0.4545455 | 0.5833333 | 0.1746032 | 0.003546099 | 0.005309735 | 0.1515152 | 0.1666667 | 0.04568528 | 0.1875 | 0.25 | 0.01666667 | 0.3488372 | 0 | 0.4626866 | 0 | 0.3559322 | 0.9556025 | 0.4937238 | 0.5053763 | 0.4375
0.7156499 | 0.1862312 | 0.7354086 | 0.1818182 | 0.7083333 | 0.4126984 | 0.00177305 | 0.001769912 | 0.1666667 | 0.1527778 | 0.04568528 | 0.0625 | 0 | 0 | 0.3837209 | 0 | 0.6716418 | 0.5 | 0.5254237 | 0.9260042 | 0.4853556 | 0.4462366 | 0.4583333
0.8748011 | 0.1985878 | 0.8054475 | 0.3636364 | 0.7083333 | 0.2063492 | 0.003546099 | 0.005309735 | 0.1666667 | 0.1527778 | 0.04568528 | 0.125 | 0.25 | 0.005555556 | 0.3255814 | 0 | 0.3731343 | 0 | 0.3389831 | 0.9682875 | 0.4811715 | 0.3978495 | 0.4791667
0.866313 | 0.2021183 | 0.7392996 | 0.5 | 0.625 | 0.3968254 | 0.005319149 | 0.005309735 | 0.2121212 | 0.2222222 | 0.04568528 | 0.25 | 0.25 | 0.005555556 | 0.2790698 | 0 | 0.5074627 | 0.25 | 0.3559322 | 0.9640592 | 0.4267782 | 0.3387097 | 0.5208333
0.866313 | 0.2021183 | 0.7392996 | 0.5 | 0.625 | 0.3968254 | 0.005319149 | 0.005309735 | 0.2121212 | 0.2222222 | 0.04568528 | 0.25 | 0.25 | 0.005555556 | 0.2790698 | 0 | 0.2835821 | 0.25 | 0.4067797 | 0.9598309 | 0.5230126 | 0.4247312 | 0.3958333
0.7267905 | 0.1915269 | 0.7003891 | 0.7272727 | 0.7083333 | 0.3968254 | 0.003546099 | 0.005309735 | 0.2272727 | 0.3055556 | 0.04568528 | 0.3125 | 0.5 | 0 | 0.4186047 | 0 | 0.358209 | 0.25 | 0.440678 | 0.961945 | 0.4853556 | 0.4086022 | 0.5
0.7761273 | 0.2047661 | 0.8132296 | 0.2272727 | 0.5 | 0.2857143 | 0.003546099 | 0.003539823 | 0.1818182 | 0.125 | 0.04568528 | 0.1875 | 0.25 | 0.02222222 | 0.3139535 | 0 | 0.5074627 | 0.5 | 0.4830508 | 0.9260042 | 0.5481172 | 0.5752688 | 0.5
0.866313 | 0.2021183 | 0.7392996 | 0.5 | 0.625 | 0.3968254 | 0.005319149 | 0.005309735 | 0.2121212 | 0.2222222 | 0.04568528 | 0.25 | 0.25 | 0.005555556 | 0.2790698 | 0 | 0.4477612 | 0 | 0.5169492 | 0.9238901 | 0.5104603 | 0.4193548 | 0.4583333
0.8748011 | 0.1985878 | 0.8054475 | 0.3636364 | 0.7083333 | 0.2063492 | 0.003546099 | 0.005309735 | 0.1666667 | 0.1527778 | 0.04568528 | 0.125 | 0.25 | 0.005555556 | 0.3255814 | 0 | 0.4626866 | 0 | 0.3474576 | 0.9577167 | 0.5481172 | 0.5107527 | 0.4791667
0.8748011 | 0.1985878 | 0.8054475 | 0.3636364 | 0.7083333 | 0.2063492 | 0.003546099 | 0.005309735 | 0.1666667 | 0.1527778 | 0.04568528 | 0.125 | 0.25 | 0.005555556 | 0.3255814 | 0 | 0.2835821 | 0 | 0.3305085 | 0.9661734 | 0.5230126 | 0.5322581 | 0.5208333
0.7527851 | 0.2074139 | 0.6342412 | 0.7727273 | 0.7083333 | 0.5238095 | 0 | 0.001769912 | 0.1666667 | 0.25 | 0.0964467 | 0.125 | 0 | 0 | 0.3023256 | 0 | 0.4179104 | 0.25 | 0.3559322 | 0.9302326 | 0.4016736 | 0.3172043 | 0.5
0.7527851 | 0.2074139 | 0.6342412 | 0.7727273 | 0.7083333 | 0.5238095 | 0 | 0.001769912 | 0.1666667 | 0.25 | 0.0964467 | 0.125 | 0 | 0 | 0.3023256 | 0 | 0.4328358 | 0.25 | 0.3983051 | 0.9661734 | 0.4476987 | 0.4462366 | 0.4166667
0.7846154 | 0.1809356 | 0.688716 | 0.2272727 | 0.5 | 0.5555556 | 0 | 0.001769912 | 0.1969697 | 0.1666667 | 0.0964467 | 0.125 | 0 | 0 | 0.4069767 | 0 | 0.3432836 | 0 | 0.5677966 | 0.9175476 | 0.4728033 | 0.3602151 | 0.5625
0.7374005 | 0.1774051 | 0.7937743 | 0.6818182 | 0.5416667 | 0.5714286 | 0.003546099 | 0.005309735 | 0.2878788 | 0.3611111 | 0.04568528 | 0.3125 | 0.5 | 0.01111111 | 0.3023256 | 0 | 0.6119403 | 0.5 | 0.559322 | 0.9217759 | 0.5941423 | 0.6827957 | 0.5416667
0.7633952 | 0.2162401 | 0.7392996 | 0.3636364 | 0.7916667 | 0.4761905 | 0.02659574 | 0.02477876 | 0.1969697 | 0.2916667 | 0.0964467 | 0.125 | 0 | 0 | 0.4651163 | 0 | 0.1940299 | 0.25 | 0.279661 | 0.9450317 | 0.4225941 | 0.3602151 | 0.4791667
0.7374005 | 0.1774051 | 0.7937743 | 0.6818182 | 0.5416667 | 0.5714286 | 0.003546099 | 0.005309735 | 0.2878788 | 0.3611111 | 0.04568528 | 0.3125 | 0.5 | 0.01111111 | 0.3023256 | 0 | 0.5820896 | 0.5 | 0.5084746 | 0.9238901 | 0.4895397 | 0.5537634 | 0.5208333
0.7633952 | 0.2162401 | 0.7392996 | 0.3636364 | 0.7916667 | 0.4761905 | 0.02659574 | 0.02477876 | 0.1969697 | 0.2916667 | 0.0964467 | 0.125 | 0 | 0 | 0.4651163 | 0 | 0.3432836 | 0 | 0.5254237 | 0.9196617 | 0.4728033 | 0.4462366 | 0.5625
0.7374005 | 0.1774051 | 0.7937743 | 0.6818182 | 0.5416667 | 0.5714286 | 0.003546099 | 0.005309735 | 0.2878788 | 0.3611111 | 0.04568528 | 0.3125 | 0.5 | 0.01111111 | 0.3023256 | 0 | 0.4477612 | 0 | 0.3305085 | 0.961945 | 0.3974895 | 0.3333333 | 0.6666667
0.7071618 | 0.2074139 | 0.7431907 | 0.3181818 | 0.375 | 0.2857143 | 0.0248227 | 0.02477876 | 0.2121212 | 0.25 | 0.04568528 | 0.375 | 0.25 | 0 | 0.5930233 | 0 | 0.4179104 | 0.25 | 0.3559322 | 0.9682875 | 0.4895397 | 0.4408602 | 0.5208333
0.7527851 | 0.1924095 | 0.7509728 | 0.2272727 | 0.5416667 | 0.1746032 | 0.0106383 | 0.007079646 | 0.1515152 | 0.1527778 | 0.0964467 | 0.0625 | 0 | 0 | 0.5348837 | 0 | 0.5223881 | 0 | 0.5508475 | 0.9196617 | 0.4979079 | 0.4086022 | 0.5833333
0.7172414 | 0.1774051 | 0.7237354 | 0.4090909 | 0.625 | 0.2539683 | 0.007092199 | 0.007079646 | 0.1818182 | 0.2361111 | 0.04568528 | 0.3125 | 0.5 | 0.04444444 | 0.3604651 | 0 | 0.4925373 | 0.5 | 0.5508475 | 0.9196617 | 0.3974895 | 0.4086022 | 0.5416667
0.7071618 | 0.2074139 | 0.7431907 | 0.3181818 | 0.375 | 0.2857143 | 0.0248227 | 0.02477876 | 0.2121212 | 0.25 | 0.04568528 | 0.375 | 0.25 | 0 | 0.5930233 | 0 | 0.7164179 | 0.5 | 0.5762712 | 0.9217759 | 0.5020921 | 0.4623656 | 0.5833333
0.7474801 | 0.2144748 | 0.7159533 | 0.1363636 | 0.2083333 | 0.2857143 | 0.0141844 | 0.01238938 | 0.1666667 | 0.1805556 | 0.0964467 | 0.0625 | 0 | 0 | 0.372093 | 0 | 0.641791 | 0.5 | 0.6440678 | 0.8794926 | 0.5271967 | 0.4784946 | 0.4375
0.7527851 | 0.1924095 | 0.7509728 | 0.2272727 | 0.5416667 | 0.1746032 | 0.0106383 | 0.007079646 | 0.1515152 | 0.1527778 | 0.0964467 | 0.0625 | 0 | 0 | 0.5348837 | 0 | 0.3432836 | 0 | 0.5254237 | 0.9196617 | 0.4937238 | 0.4516129 | 0.4583333
0.7071618 | 0.2074139 | 0.7431907 | 0.3181818 | 0.375 | 0.2857143 | 0.0248227 | 0.02477876 | 0.2121212 | 0.25 | 0.04568528 | 0.375 | 0.25 | 0 | 0.5930233 | 0 | 0.3880597 | 0 | 0.3474576 | 0.9534884 | 0.4728033 | 0.5268817 | 0.4791667
0.7474801 | 0.2144748 | 0.7159533 | 0.1363636 | 0.2083333 | 0.2857143 | 0.0141844 | 0.01238938 | 0.1666667 | 0.1805556 | 0.0964467 | 0.0625 | 0 | 0 | 0.372093 | 0 | 0.5223881 | 0 | 0.5762712 | 0.9133192 | 0.4518828 | 0.4301075 | 0.4583333
0.8525199 | 0.1721094 | 0.6964981 | 0.4545455 | 0.5083333 | 0.3809524 | 0.01028369 | 0.01026549 | 0.1363636 | 0.3333333 | 0.06598985 | 0.125 | 0 | 0 | 0.6162791 | 0.03333333 | 0.7313433 | 1 | 0.6694915 | 0.9196617 | 0.6276151 | 0.655914 | 0.5416667
0.7856764 | 0.1456311 | 0.7470817 | 0.3181818 | 0.65 | 0.1904762 | 0.008333333 | 0.007610619 | 0.2272727 | 0.2222222 | 0.05583756 | 0.0625 | 0 | 0 | 0.4883721 | 0.03333333 | 0.8208955 | 1 | 0.6779661 | 0.9112051 | 0.539749 | 0.4731183 | 0.5208333
0.7692308 | 0.1579876 | 0.844358 | 0.3636364 | 0.5375 | 0.3015873 | 0.0212766 | 0.02176991 | 0.1666667 | 0.2222222 | 0.07614213 | 0.125 | 0 | 0 | 0.5232558 | 0.03333333 | 0.641791 | 1 | 0.6694915 | 0.9154334 | 0.6066946 | 0.6129032 | 0.5833333
0.7941645 | 0.1791703 | 0.8638132 | 0.3181818 | 0.6 | 0.2063492 | 0.01666667 | 0.01628319 | 0.1060606 | 0.25 | 0.07106599 | 0.0625 | 0 | 0 | 0.4186047 | 0.03333333 | 0.7313433 | 1 | 0.6694915 | 0.9154334 | 0.6359833 | 0.6666667 | 0.4791667
0.7941645 | 0.1791703 | 0.8638132 | 0.3181818 | 0.6 | 0.2063492 | 0.01666667 | 0.01628319 | 0.1060606 | 0.25 | 0.07106599 | 0.0625 | 0 | 0 | 0.4186047 | 0.03333333 | 0.8358209 | 1 | 0.6694915 | 0.9175476 | 0.5313808 | 0.3602151 | 0.5208333
0.8 | 0.2144748 | 0.8249027 | 0.6818182 | 0.65 | 0.6507937 | 0.01737589 | 0.01699115 | 0.09090909 | 0.3611111 | 0.07106599 | 0.125 | 0 | 0.07222222 | 0.4302326 | 0 | 0.6567164 | 1 | 0.6694915 | 0.9154334 | 0.5774059 | 0.4354839 | 0.5208333
0.8 | 0.2144748 | 0.8249027 | 0.6818182 | 0.65 | 0.6507937 | 0.01737589 | 0.01699115 | 0.09090909 | 0.3611111 | 0.07106599 | 0.125 | 0 | 0.07222222 | 0.4302326 | 0 | 0.8208955 | 1 | 0.6694915 | 0.9133192 | 0.5648536 | 0.5053763 | 0.6666667
0.7941645 | 0.1791703 | 0.8638132 | 0.3181818 | 0.6 | 0.2063492 | 0.01666667 | 0.01628319 | 0.1060606 | 0.25 | 0.07106599 | 0.0625 | 0 | 0 | 0.4186047 | 0.03333333 | 0.7313433 | 1 | 0.6610169 | 0.9154334 | 0.5188285 | 0.3763441 | 0.4791667
0.7527851 | 0.1924095 | 0.7509728 | 0.2272727 | 0.5416667 | 0.1746032 | 0.0106383 | 0.007079646 | 0.1515152 | 0.1527778 | 0.0964467 | 0.0625 | 0 | 0 | 0.5348837 | 0 | 0.6865672 | 0.5 | 0.5338983 | 0.9238901 | 0.539749 | 0.4731183 | 0.5833333
0.7374005 | 0.1774051 | 0.7937743 | 0.6818182 | 0.5416667 | 0.5714286 | 0.003546099 | 0.005309735 | 0.2878788 | 0.3611111 | 0.04568528 | 0.3125 | 0.5 | 0.01111111 | 0.3023256 | 0 | 0.5970149 | 0.5 | 0.5169492 | 0.9217759 | 0.5606695 | 0.5860215 | 0.3958333
0.7761273 | 0.2047661 | 0.8132296 | 0.2272727 | 0.5 | 0.2857143 | 0.003546099 | 0.003539823 | 0.1818182 | 0.125 | 0.04568528 | 0.1875 | 0.25 | 0.02222222 | 0.3139535 | 0 | 0.6865672 | 0.5 | 0.5254237 | 0.8837209 | 0.5899582 | 0.6236559 | 0.4375
0.7952255 | 0.2091792 | 0.8560311 | 0.4090909 | 0.1666667 | 0.5238095 | 0.02836879 | 0.02831858 | 0.469697 | 0.4444444 | 0.1472081 | 0 | 0 | 0 | 0.372093 | 0 | 0.358209 | 0 | 0.5084746 | 0.9175476 | 0.6066946 | 0.6290323 | 0.4166667
0.7320955 | 0.19594 | 0.7976654 | 0.4545455 | 0.2083333 | 0.3333333 | 0.0141844 | 0.01415929 | 0.2121212 | 0.25 | 0.0964467 | 0.1875 | 0.25 | 0.01666667 | 0.5581395 | 0 | 0.761194 | 0.5 | 0.5169492 | 0.9217759 | 0.5857741 | 0.5537634 | 0.5208333
0.8381963 | 0.2091792 | 0.618677 | 0.2727273 | 0.3333333 | 0.2063492 | 0.007092199 | 0.007079646 | 0.1666667 | 0.02777778 | 0.04568528 | 0.1875 | 0.25 | 0.03333333 | 0.7093023 | 0 | 0.7462687 | 0.5 | 0.5169492 | 0.8710359 | 0.5146444 | 0.4408602 | 0.4583333
0.6732095 | 0.2127096 | 0.7431907 | 0.4090909 | 0.2916667 | 0.3174603 | 0.0141844 | 0.01415929 | 0.5 | 0.3333333 | 0.0964467 | 0.375 | 0.25 | 0.005555556 | 0.4651163 | 0 | 0.8059701 | 0.5 | 0.4915254 | 0.9175476 | 0.4937238 | 0.483871 | 0.5625
0.7846154 | 0.2224184 | 0.7470817 | 0.6363636 | 0.4583333 | 0.5238095 | 0 | 0.001769912 | 0.2878788 | 0.3055556 | 0.04568528 | 0.3125 | 0.25 | 0 | 0.4069767 | 0 | 0.6567164 | 0.5 | 0.5508475 | 0.9048626 | 0.5188285 | 0.4193548 | 0.5416667
0.7172414 | 0.1774051 | 0.7237354 | 0.4090909 | 0.625 | 0.2539683 | 0.007092199 | 0.007079646 | 0.1818182 | 0.2361111 | 0.04568528 | 0.3125 | 0.5 | 0.04444444 | 0.3604651 | 0 | 0.5820896 | 0.5 | 0.5423729 | 0.9196617 | 0.4351464 | 0.4516129 | 0.5833333
0.7474801 | 0.2144748 | 0.7159533 | 0.1363636 | 0.2083333 | 0.2857143 | 0.0141844 | 0.01238938 | 0.1666667 | 0.1805556 | 0.0964467 | 0.0625 | 0 | 0 | 0.372093 | 0 | 0.5373134 | 0.5 | 0.5508475 | 0.9154334 | 0.5271967 | 0.6666667 | 0.6666667
0.7527851 | 0.1924095 | 0.7509728 | 0.2272727 | 0.5416667 | 0.1746032 | 0.0106383 | 0.007079646 | 0.1515152 | 0.1527778 | 0.0964467 | 0.0625 | 0 | 0 | 0.5348837 | 0 | 0.5970149 | 0.5 | 0.5254237 | 0.9260042 | 0.5732218 | 0.5752688 | 0.4375
0.7527851 | 0.1924095 | 0.7509728 | 0.2272727 | 0.5416667 | 0.1746032 | 0.0106383 | 0.007079646 | 0.1515152 | 0.1527778 | 0.0964467 | 0.0625 | 0 | 0 | 0.5348837 | 0 | 0.6865672 | 0.5 | 0.5169492 | 0.9238901 | 0.4853556 | 0.3494624 | 0.5416667
0.7071618 | 0.2074139 | 0.7431907 | 0.3181818 | 0.375 | 0.2857143 | 0.0248227 | 0.02477876 | 0.2121212 | 0.25 | 0.04568528 | 0.375 | 0.25 | 0 | 0.5930233 | 0 | 0.5373134 | 0.5 | 0.5169492 | 0.9217759 | 0.58159 | 0.6451613 | 0.5
0.7633952 | 0.2162401 | 0.7392996 | 0.3636364 | 0.7916667 | 0.4761905 | 0.02659574 | 0.02477876 | 0.1969697 | 0.2916667 | 0.0964467 | 0.125 | 0 | 0 | 0.4651163 | 0 | 0.7313433 | 0.5 | 0.5847458 | 0.9196617 | 0.5188285 | 0.5483871 | 0.3958333
0.7633952 | 0.2162401 | 0.7392996 | 0.3636364 | 0.7916667 | 0.4761905 | 0.02659574 | 0.02477876 | 0.1969697 | 0.2916667 | 0.0964467 | 0.125 | 0 | 0 | 0.4651163 | 0 | 0.5074627 | 0.5 | 0.4915254 | 0.9217759 | 0.6527197 | 0.7365591 | 0.5
0.7952255 | 0.2091792 | 0.8560311 | 0.4090909 | 0.1666667 | 0.5238095 | 0.02836879 | 0.02831858 | 0.469697 | 0.4444444 | 0.1472081 | 0 | 0 | 0 | 0.372093 | 0 | 0.5970149 | 0.5 | 0.4915254 | 0.9260042 | 0.6610879 | 0.7096774 | 0.5833333
0.7952255 | 0.2091792 | 0.8560311 | 0.4090909 | 0.1666667 | 0.5238095 | 0.02836879 | 0.02831858 | 0.469697 | 0.4444444 | 0.1472081 | 0 | 0 | 0 | 0.372093 | 0 | 0.358209 | 0 | 0.5423729 | 0.9260042 | 0.5648536 | 0.5537634 | 0.4791667
0.7172414 | 0.1774051 | 0.7237354 | 0.4090909 | 0.625 | 0.2539683 | 0.007092199 | 0.007079646 | 0.1818182 | 0.2361111 | 0.04568528 | 0.3125 | 0.5 | 0.04444444 | 0.3604651 | 0 | 0.3731343 | 0 | 0.3220339 | 0.7484144 | 0.5439331 | 0.6182796 | 0.4583333
0.7633952 | 0.2162401 | 0.7392996 | 0.3636364 | 0.7916667 | 0.4761905 | 0.02659574 | 0.02477876 | 0.1969697 | 0.2916667 | 0.0964467 | 0.125 | 0 | 0 | 0.4651163 | 0 | 0.3283582 | 0.25 | 0.3305085 | 0.7336152 | 0.5439331 | 0.5268817 | 0.4583333
0.7633952 | 0.2162401 | 0.7392996 | 0.3636364 | 0.7916667 | 0.4761905 | 0.02659574 | 0.02477876 | 0.1969697 | 0.2916667 | 0.0964467 | 0.125 | 0 | 0 | 0.4651163 | 0 | 0.4179104 | 0.25 | 0.3813559 | 0.7885835 | 0.5774059 | 0.5645161 | 0.4583333
0.7527851 | 0.227714 | 0.7354086 | 0.1818182 | 0.5416667 | 0.4603175 | 0.0106383 | 0.008849558 | 0.2121212 | 0.1805556 | 0.0964467 | 0.0625 | 0 | 0 | 0.3255814 | 0 | 0.4477612 | 0.5 | 0.5932203 | 0.9048626 | 0.41841 | 0.3225806 | 0.5416667
0.734748 | 0.2074139 | 0.6731518 | 0.1818182 | 0.5 | 0.3809524 | 0.02836879 | 0.02831858 | 0.2727273 | 0.1666667 | 0.0964467 | 0.3125 | 0.25 | 0.02222222 | 0.5581395 | 0 | 0.3880597 | 0 | 0.5423729 | 0.9048626 | 0.539749 | 0.6129032 | 0.6041667
0.734748 | 0.2074139 | 0.6731518 | 0.1818182 | 0.5 | 0.3809524 | 0.02836879 | 0.02831858 | 0.2727273 | 0.1666667 | 0.0964467 | 0.3125 | 0.25 | 0.02222222 | 0.5581395 | 0 | 0.4029851 | 0.5 | 0.5932203 | 0.9133192 | 0.5439331 | 0.5860215 | 0.5833333
0.7527851 | 0.227714 | 0.7354086 | 0.1818182 | 0.5416667 | 0.4603175 | 0.0106383 | 0.008849558 | 0.2121212 | 0.1805556 | 0.0964467 | 0.0625 | 0 | 0 | 0.3255814 | 0 | 0.5373134 | 0.5 | 0.5847458 | 0.9196617 | 0.4393305 | 0.3709677 | 0.5833333
0.7527851 | 0.227714 | 0.7354086 | 0.1818182 | 0.5416667 | 0.4603175 | 0.0106383 | 0.008849558 | 0.2121212 | 0.1805556 | 0.0964467 | 0.0625 | 0 | 0 | 0.3255814 | 0 | 0.4477612 | 0.5 | 0.6016949 | 0.9196617 | 0.5020921 | 0.5430108 | 0.5416667
0.7527851 | 0.227714 | 0.7354086 | 0.1818182 | 0.5416667 | 0.4603175 | 0.0106383 | 0.008849558 | 0.2121212 | 0.1805556 | 0.0964467 | 0.0625 | 0 | 0 | 0.3255814 | 0 | 0.5373134 | 0.5 | 0.5847458 | 0.9196617 | 0.5271967 | 0.4946237 | 0.3958333
0.7527851 | 0.227714 | 0.7354086 | 0.1818182 | 0.5416667 | 0.4603175 | 0.0106383 | 0.008849558 | 0.2121212 | 0.1805556 | 0.0964467 | 0.0625 | 0 | 0 | 0.3255814 | 0 | 0.358209 | 0.5 | 0.5847458 | 0.9175476 | 0.5020921 | 0.4784946 | 0.4791667
0.734748 | 0.2074139 | 0.6731518 | 0.1818182 | 0.5 | 0.3809524 | 0.02836879 | 0.02831858 | 0.2727273 | 0.1666667 | 0.0964467 | 0.3125 | 0.25 | 0.02222222 | 0.5581395 | 0 | 0.5373134 | 0.5 | 0.5847458 | 0.9112051 | 0.5271967 | 0.5430108 | 0.5
0.7846154 | 0.2224184 | 0.7470817 | 0.6363636 | 0.4583333 | 0.5238095 | 0 | 0.001769912 | 0.2878788 | 0.3055556 | 0.04568528 | 0.3125 | 0.25 | 0 | 0.4069767 | 0 | 0.6567164 | 0.5 | 0.5762712 | 0.9175476 | 0.539749 | 0.4462366 | 0.4791667
0.7692308 | 0.1791703 | 0.6692607 | 0.1363636 | 0.5416667 | 0.3015873 | 0.00177305 | 0.003539823 | 0.1666667 | 0.1944444 | 0.04568528 | 0.25 | 0.5 | 0.02222222 | 0.3604651 | 0 | 0.5820896 | 0.5 | 0.5423729 | 0.9260042 | 0.5523013 | 0.516129 | 0.5
0.7692308 | 0.1791703 | 0.6692607 | 0.1363636 | 0.5416667 | 0.3015873 | 0.00177305 | 0.003539823 | 0.1666667 | 0.1944444 | 0.04568528 | 0.25 | 0.5 | 0.02222222 | 0.3604651 | 0 | 0.5074627 | 0.5 | 0.5423729 | 0.9217759 | 0.4728033 | 0.3333333 | 0.5
0.7734748 | 0.1871139 | 0.6342412 | 0.4090909 | 0.4166667 | 0.3174603 | 0.003546099 | 0.003539823 | 0.1818182 | 0.2361111 | 0.04568528 | 0.3125 | 0.5 | 0.06111111 | 0.3953488 | 0 | 0.4477612 | 0 | 0.5338983 | 0.9217759 | 0.5439331 | 0.4623656 | 0.4791667
0.7692308 | 0.1791703 | 0.6692607 | 0.1363636 | 0.5416667 | 0.3015873 | 0.00177305 | 0.003539823 | 0.1666667 | 0.1944444 | 0.04568528 | 0.25 | 0.5 | 0.02222222 | 0.3604651 | 0 | 0.5970149 | 0.5 | 0.5847458 | 0.9175476 | 0.4979079 | 0.3978495 | 0.5208333
0.6891247 | 0.1879965 | 0.618677 | 0.4090909 | 0.9166667 | 0.3650794 | 0 | 0.001769912 | 0.1969697 | 0.2916667 | 0.04568528 | 0.125 | 0 | 0 | 0.3139535 | 0 | 0.6716418 | 0.5 | 0.559322 | 0.9196617 | 0.4728033 | 0.4139785 | 0.5833333
0.7676393 | 0.1765225 | 0.6692607 | 0.2272727 | 0.5 | 0.3015873 | 0.00177305 | 0.003539823 | 0.1818182 | 0.2222222 | 0.04568528 | 0.3125 | 0.5 | 0.02777778 | 0.3023256 | 0 | 0.4477612 | 0 | 0.3389831 | 0.961945 | 0.4309623 | 0.3225806 | 0.3958333
0.8302387 | 0.2162401 | 0.6420233 | 0.1363636 | 0.5833333 | 0.2063492 | 0.04255319 | 0.04070796 | 0.1363636 | 0.1527778 | 0.04568528 | 0.1875 | 0.25 | 0.06111111 | 0.4418605 | 0 | 0.3283582 | 0.25 | 0.3389831 | 0.9598309 | 0.4769874 | 0.3763441 | 0.5
0.8302387 | 0.2162401 | 0.6420233 | 0.1363636 | 0.5833333 | 0.2063492 | 0.04255319 | 0.04070796 | 0.1363636 | 0.1527778 | 0.04568528 | 0.1875 | 0.25 | 0.06111111 | 0.4418605 | 0 | 0.358209 | 0.25 | 0.2457627 | 0.94926 | 0.460251 | 0.3387097 | 0.5
0.8302387 | 0.2162401 | 0.6420233 | 0.1363636 | 0.5833333 | 0.2063492 | 0.04255319 | 0.04070796 | 0.1363636 | 0.1527778 | 0.04568528 | 0.1875 | 0.25 | 0.06111111 | 0.4418605 | 0 | 0.4477612 | 0.25 | 0.3135593 | 0.9640592 | 0.4769874 | 0.3924731 | 0.4375
0.7692308 | 0.1791703 | 0.6692607 | 0.1363636 | 0.5416667 | 0.3015873 | 0.00177305 | 0.003539823 | 0.1666667 | 0.1944444 | 0.04568528 | 0.25 | 0.5 | 0.02222222 | 0.3604651 | 0 | 0.1940299 | 0.25 | 0.2542373 | 0.9598309 | 0.4435146 | 0.3387097 | 0.4791667
0.6891247 | 0.1879965 | 0.618677 | 0.4090909 | 0.9166667 | 0.3650794 | 0 | 0.001769912 | 0.1969697 | 0.2916667 | 0.04568528 | 0.125 | 0 | 0 | 0.3139535 | 0 | 0.2835821 | 0.25 | 0.2881356 | 0.9640592 | 0.4351464 | 0.3225806 | 0.4166667
0.6891247 | 0.1879965 | 0.618677 | 0.4090909 | 0.9166667 | 0.3650794 | 0 | 0.001769912 | 0.1969697 | 0.2916667 | 0.04568528 | 0.125 | 0 | 0 | 0.3139535 | 0 | 0.2686567 | 0.25 | 0.4661017 | 0.961945 | 0.4142259 | 0.3064516 | 0.5208333
0.6891247 | 0.1879965 | 0.618677 | 0.4090909 | 0.9166667 | 0.3650794 | 0 | 0.001769912 | 0.1969697 | 0.2916667 | 0.04568528 | 0.125 | 0 | 0 | 0.3139535 | 0 | 0.358209 | 0.25 | 0.440678 | 0.9661734 | 0.3849372 | 0.2741935 | 0.5
0.8302387 | 0.2162401 | 0.6420233 | 0.1363636 | 0.5833333 | 0.2063492 | 0.04255319 | 0.04070796 | 0.1363636 | 0.1527778 | 0.04568528 | 0.1875 | 0.25 | 0.06111111 | 0.4418605 | 0 | 0.3283582 | 0.25 | 0.3898305 | 0.9556025 | 0.3933054 | 0.3172043 | 0.4791667
0.7676393 | 0.1765225 | 0.6692607 | 0.2272727 | 0.5 | 0.3015873 | 0.00177305 | 0.003539823 | 0.1818182 | 0.2222222 | 0.04568528 | 0.3125 | 0.5 | 0.02777778 | 0.3023256 | 0 | 0.2686567 | 0 | 0.3983051 | 0.961945 | 0.4100418 | 0.3172043 | 0.4375
0.7580902 | 0.255075 | 0.7392996 | 0.3181818 | 0.625 | 0.3809524 | 0.007092199 | 0.007079646 | 0.2121212 | 0.2777778 | 0.0964467 | 0.0625 | 0 | 0 | 0.4534884 | 0 | 0.4328358 | 0 | 0.5762712 | 0.9196617 | 0.460251 | 0.4086022 | 0.5
0.795756 | 0.2082966 | 0.6381323 | 0.5454545 | 0.7916667 | 0.2380952 | 0.00177305 | 0.003539823 | 0.1818182 | 0.2083333 | 0.04568528 | 0.25 | 0.25 | 0.02777778 | 0.3139535 | 0 | 0.5223881 | 0.5 | 0.5169492 | 0.9217759 | 0.41841 | 0.4086022 | 0.625
0.7453581 | 0.1756399 | 0.8093385 | 0.2727273 | 0.5416667 | 0.2698413 | 0.02836879 | 0.02831858 | 0.1666667 | 0.2222222 | 0.0964467 | 0.25 | 0.25 | 0 | 0.3255814 | 0 | 0.4328358 | 0 | 0.559322 | 0.9238901 | 0.5104603 | 0.4731183 | 0.5208333
0.7580902 | 0.255075 | 0.7392996 | 0.3181818 | 0.625 | 0.3809524 | 0.007092199 | 0.007079646 | 0.2121212 | 0.2777778 | 0.0964467 | 0.0625 | 0 | 0 | 0.4534884 | 0 | 0.3731343 | 0 | 0.3644068 | 0.9640592 | 0.4016736 | 0.2365591 | 0.5416667
0.7580902 | 0.255075 | 0.7392996 | 0.3181818 | 0.625 | 0.3809524 | 0.007092199 | 0.007079646 | 0.2121212 | 0.2777778 | 0.0964467 | 0.0625 | 0 | 0 | 0.4534884 | 0 | 0.3283582 | 0.25 | 0.4322034 | 0.9661734 | 0.3640167 | 0.188172 | 0.4791667
0.7400531 | 0.184466 | 0.6536965 | 0.4090909 | 0.625 | 0.2698413 | 0.00177305 | 0.003539823 | 0.1666667 | 0.1527778 | 0.04568528 | 0.1875 | 0.25 | 0.02777778 | 0.4651163 | 0 | 0.4925373 | 0.5 | 0.5847458 | 0.9196617 | 0.4476987 | 0.3763441 | 0.4166667
0.7676393 | 0.1765225 | 0.6692607 | 0.2272727 | 0.5 | 0.3015873 | 0.00177305 | 0.003539823 | 0.1818182 | 0.2222222 | 0.04568528 | 0.3125 | 0.5 | 0.02777778 | 0.3023256 | 0 | 0.5820896 | 0.5 | 0.5847458 | 0.9196617 | 0.4435146 | 0.3870968 | 0.4583333
0.7734748 | 0.1871139 | 0.6342412 | 0.4090909 | 0.4166667 | 0.3174603 | 0.003546099 | 0.003539823 | 0.1818182 | 0.2361111 | 0.04568528 | 0.3125 | 0.5 | 0.06111111 | 0.3953488 | 0 | 0.5223881 | 0 | 0.6101695 | 0.9238901 | 0.4309623 | 0.2096774 | 0.5833333
0.7734748 | 0.1871139 | 0.6342412 | 0.4090909 | 0.4166667 | 0.3174603 | 0.003546099 | 0.003539823 | 0.1818182 | 0.2361111 | 0.04568528 | 0.3125 | 0.5 | 0.06111111 | 0.3953488 | 0 | 0.3432836 | 0 | 0.6186441 | 0.9175476 | 0.4393305 | 0.3817204 | 0.5416667
0.795756 | 0.2082966 | 0.6381323 | 0.5454545 | 0.7916667 | 0.2380952 | 0.00177305 | 0.003539823 | 0.1818182 | 0.2083333 | 0.04568528 | 0.25 | 0.25 | 0.02777778 | 0.3139535 | 0 | 0.5223881 | 0 | 0.559322 | 0.9154334 | 0.4435146 | 0.4354839 | 0.5208333
0.7676393 | 0.1765225 | 0.6692607 | 0.2272727 | 0.5 | 0.3015873 | 0.00177305 | 0.003539823 | 0.1818182 | 0.2222222 | 0.04568528 | 0.3125 | 0.5 | 0.02777778 | 0.3023256 | 0 | 0.2686567 | 0 | 0.3305085 | 0.9682875 | 0.4225941 | 0.3655914 | 0.6458333
0.7734748 | 0.1871139 | 0.6342412 | 0.4090909 | 0.4166667 | 0.3174603 | 0.003546099 | 0.003539823 | 0.1818182 | 0.2361111 | 0.04568528 | 0.3125 | 0.5 | 0.06111111 | 0.3953488 | 0 | 0.5223881 | 0 | 0.5508475 | 0.8879493 | 0.5104603 | 0.4301075 | 0.4583333
0.6822281 | 0.2091792 | 0.7821012 | 0.5909091 | 0.6541667 | 0.3650794 | 0.05904255 | 0.05964602 | 0.1515152 | 0.7222222 | 0.04060914 | 0.1875 | 0 | 0 | 0.2790698 | 0.03333333 | 0.8208955 | 1 | 0.7627119 | 0.9069767 | 0.7364017 | 0.9247312 | 0.5833333
0.8525199 | 0.1721094 | 0.6964981 | 0.4545455 | 0.5083333 | 0.3809524 | 0.01028369 | 0.01026549 | 0.1363636 | 0.3333333 | 0.06598985 | 0.125 | 0 | 0 | 0.6162791 | 0.03333333 | 0.641791 | 1 | 0.7627119 | 0.9090909 | 0.6108787 | 0.6451613 | 0.5208333
0.6822281 | 0.2091792 | 0.7821012 | 0.5909091 | 0.6541667 | 0.3650794 | 0.05904255 | 0.05964602 | 0.1515152 | 0.7222222 | 0.04060914 | 0.1875 | 0 | 0 | 0.2790698 | 0.03333333 | 0.7313433 | 1 | 0.7711864 | 0.9154334 | 0.6025105 | 0.6129032 | 0.6041667
0.7856764 | 0.1456311 | 0.7470817 | 0.3181818 | 0.65 | 0.1904762 | 0.008333333 | 0.007610619 | 0.2272727 | 0.2222222 | 0.05583756 | 0.0625 | 0 | 0 | 0.4883721 | 0.03333333 | 0.8208955 | 1 | 0.7542373 | 0.9175476 | 0.6359833 | 0.5860215 | 0.5208333
0.7856764 | 0.1456311 | 0.7470817 | 0.3181818 | 0.65 | 0.1904762 | 0.008333333 | 0.007610619 | 0.2272727 | 0.2222222 | 0.05583756 | 0.0625 | 0 | 0 | 0.4883721 | 0.03333333 | 0.641791 | 1 | 0.779661 | 0.9154334 | 0.6485356 | 0.6021505 | 0.5
0.7692308 | 0.1579876 | 0.844358 | 0.3636364 | 0.5375 | 0.3015873 | 0.0212766 | 0.02176991 | 0.1666667 | 0.2222222 | 0.07614213 | 0.125 | 0 | 0 | 0.5232558 | 0.03333333 | 0.7313433 | 1 | 0.6864407 | 0.9154334 | 0.58159 | 0.5483871 | 0.7291667
0.7400531 | 0.184466 | 0.6536965 | 0.4090909 | 0.625 | 0.2698413 | 0.00177305 | 0.003539823 | 0.1666667 | 0.1527778 | 0.04568528 | 0.1875 | 0.25 | 0.02777778 | 0.4651163 | 0 | 0.6716418 | 0.5 | 0.5169492 | 0.9217759 | 0.4058577 | 0.3709677 | 0.5625
0.7400531 | 0.184466 | 0.6536965 | 0.4090909 | 0.625 | 0.2698413 | 0.00177305 | 0.003539823 | 0.1666667 | 0.1527778 | 0.04568528 | 0.1875 | 0.25 | 0.02777778 | 0.4651163 | 0 | 0.6119403 | 0.5 | 0.5 | 0.9238901 | 0.4351464 | 0.4354839 | 0.5416667
0.7474801 | 0.2144748 | 0.7159533 | 0.1363636 | 0.2083333 | 0.2857143 | 0.0141844 | 0.01238938 | 0.1666667 | 0.1805556 | 0.0964467 | 0.0625 | 0 | 0 | 0.372093 | 0 | 0.7164179 | 0.5 | 0.5254237 | 0.9217759 | 0.5523013 | 0.5806452 | 0.4791667
0.6891247 | 0.1835834 | 0.7237354 | 0.2272727 | 0.5 | 0.3492063 | 0.003546099 | 0.005309735 | 0.1666667 | 0.1666667 | 0.04568528 | 0.1875 | 0.25 | 0 | 0.4069767 | 0 | 0.5522388 | 0.5 | 0.6355932 | 0.9175476 | 0.5230126 | 0.4731183 | 0.5833333
0.7952255 | 0.2091792 | 0.8560311 | 0.4090909 | 0.1666667 | 0.5238095 | 0.02836879 | 0.02831858 | 0.469697 | 0.4444444 | 0.1472081 | 0 | 0 | 0 | 0.372093 | 0 | 0.5223881 | 0 | 0.5169492 | 0.9217759 | 0.5857741 | 0.6236559 | 0.4583333
0.7676393 | 0.1765225 | 0.6692607 | 0.2272727 | 0.5 | 0.3015873 | 0.00177305 | 0.003539823 | 0.1818182 | 0.2222222 | 0.04568528 | 0.3125 | 0.5 | 0.02777778 | 0.3023256 | 0 | 0.4477612 | 0 | 0.3474576 | 0.9682875 | 0.4644351 | 0.4569892 | 0.6041667
0.6891247 | 0.1835834 | 0.7237354 | 0.2272727 | 0.5 | 0.3492063 | 0.003546099 | 0.005309735 | 0.1666667 | 0.1666667 | 0.04568528 | 0.1875 | 0.25 | 0 | 0.4069767 | 0 | 0.4925373 | 0.5 | 0.5084746 | 0.9175476 | 0.4142259 | 0.3817204 | 0.5416667
0.7580902 | 0.255075 | 0.7392996 | 0.3181818 | 0.625 | 0.3809524 | 0.007092199 | 0.007079646 | 0.2121212 | 0.2777778 | 0.0964467 | 0.0625 | 0 | 0 | 0.4534884 | 0 | 0.5820896 | 0.5 | 0.5169492 | 0.9175476 | 0.4309623 | 0.4247312 | 0.5416667
0.7453581 | 0.1756399 | 0.8093385 | 0.2727273 | 0.5416667 | 0.2698413 | 0.02836879 | 0.02831858 | 0.1666667 | 0.2222222 | 0.0964467 | 0.25 | 0.25 | 0 | 0.3255814 | 0 | 0.5223881 | 0 | 0.4915254 | 0.8773784 | 0.5271967 | 0.4892473 | 0.4583333
0.795756 | 0.2082966 | 0.6381323 | 0.5454545 | 0.7916667 | 0.2380952 | 0.00177305 | 0.003539823 | 0.1818182 | 0.2083333 | 0.04568528 | 0.25 | 0.25 | 0.02777778 | 0.3139535 | 0 | 0.3731343 | 0 | 0.2542373 | 0.961945 | 0.4267782 | 0.3387097 | 0.5208333
0.7676393 | 0.1765225 | 0.6692607 | 0.2272727 | 0.5 | 0.3015873 | 0.00177305 | 0.003539823 | 0.1818182 | 0.2222222 | 0.04568528 | 0.3125 | 0.5 | 0.02777778 | 0.3023256 | 0 | 0.4477612 | 0 | 0.3305085 | 0.9640592 | 0.4100418 | 0.3333333 | 0.5
0.7400531 | 0.184466 | 0.6536965 | 0.4090909 | 0.625 | 0.2698413 | 0.00177305 | 0.003539823 | 0.1666667 | 0.1527778 | 0.04568528 | 0.1875 | 0.25 | 0.02777778 | 0.4651163 | 0 | 0.4925373 | 0.5 | 0.5169492 | 0.9196617 | 0.41841 | 0.4247312 | 0.5
0.795756 | 0.2082966 | 0.6381323 | 0.5454545 | 0.7916667 | 0.2380952 | 0.00177305 | 0.003539823 | 0.1818182 | 0.2083333 | 0.04568528 | 0.25 | 0.25 | 0.02777778 | 0.3139535 | 0 | 0.7014925 | 0.5 | 0.5847458 | 0.9238901 | 0.3849372 | 0.3548387 | 0.3958333
0.795756 | 0.2082966 | 0.6381323 | 0.5454545 | 0.7916667 | 0.2380952 | 0.00177305 | 0.003539823 | 0.1818182 | 0.2083333 | 0.04568528 | 0.25 | 0.25 | 0.02777778 | 0.3139535 | 0 | 0.7014925 | 0.5 | 0.5762712 | 0.9196617 | 0.4267782 | 0.4301075 | 0.4791667
0.7676393 | 0.1765225 | 0.6692607 | 0.2272727 | 0.5 | 0.3015873 | 0.00177305 | 0.003539823 | 0.1818182 | 0.2222222 | 0.04568528 | 0.3125 | 0.5 | 0.02777778 | 0.3023256 | 0 | 0.4925373 | 0.5 | 0.5423729 | 0.9238901 | 0.4476987 | 0.3978495 | 0.5416667
0.7453581 | 0.1756399 | 0.8093385 | 0.2727273 | 0.5416667 | 0.2698413 | 0.02836879 | 0.02831858 | 0.1666667 | 0.2222222 | 0.0964467 | 0.25 | 0.25 | 0 | 0.3255814 | 0 | 0.5820896 | 0.5 | 0.5677966 | 0.9238901 | 0.5899582 | 0.5 | 0.4166667
0.6891247 | 0.1879965 | 0.618677 | 0.4090909 | 0.9166667 | 0.3650794 | 0 | 0.001769912 | 0.1969697 | 0.2916667 | 0.04568528 | 0.125 | 0 | 0 | 0.3139535 | 0 | 0.6716418 | 0.5 | 0.5254237 | 0.9196617 | 0.5355649 | 0.5537634 | 0.4375
0.7527851 | 0.1924095 | 0.7509728 | 0.2272727 | 0.5416667 | 0.1746032 | 0.0106383 | 0.007079646 | 0.1515152 | 0.1527778 | 0.0964467 | 0.0625 | 0 | 0 | 0.5348837 | 0 | 0.5223881 | 0.5 | 0.5338983 | 0.8773784 | 0.4351464 | 0.3870968 | 0.5833333
0.7374005 | 0.1774051 | 0.7937743 | 0.6818182 | 0.5416667 | 0.5714286 | 0.003546099 | 0.005309735 | 0.2878788 | 0.3611111 | 0.04568528 | 0.3125 | 0.5 | 0.01111111 | 0.3023256 | 0 | 0.6119403 | 0.5 | 0.5254237 | 0.9217759 | 0.5313808 | 0.5376344 | 0.6041667
0.8302387 | 0.2162401 | 0.6420233 | 0.1363636 | 0.5833333 | 0.2063492 | 0.04255319 | 0.04070796 | 0.1363636 | 0.1527778 | 0.04568528 | 0.1875 | 0.25 | 0.06111111 | 0.4418605 | 0 | 0.3432836 | 0 | 0.5423729 | 0.9429175 | 0.5481172 | 0.4677419 | 0.4166667
0.8302387 | 0.2162401 | 0.6420233 | 0.1363636 | 0.5833333 | 0.2063492 | 0.04255319 | 0.04070796 | 0.1363636 | 0.1527778 | 0.04568528 | 0.1875 | 0.25 | 0.06111111 | 0.4418605 | 0 | 0.3880597 | 0 | 0.2966102 | 0.9598309 | 0.4309623 | 0.2795699 | 0.5
0.7453581 | 0.1756399 | 0.8093385 | 0.2727273 | 0.5416667 | 0.2698413 | 0.02836879 | 0.02831858 | 0.1666667 | 0.2222222 | 0.0964467 | 0.25 | 0.25 | 0 | 0.3255814 | 0 | 0.3432836 | 0 | 0.5 | 0.9217759 | 0.5355649 | 0.4677419 | 0.5
0.7538462 | 0.1906443 | 0.7743191 | 0.7727273 | 0.7083333 | 0.2539683 | 0.007092199 | 0.005309735 | 0.1818182 | 0.3055556 | 0.04568528 | 0.25 | 0.25 | 0.02777778 | 0.3023256 | 0 | 0.5820896 | 0.5 | 0.5254237 | 0.9196617 | 0.4351464 | 0.3602151 | 0.6041667
0.7538462 | 0.1906443 | 0.7743191 | 0.7727273 | 0.7083333 | 0.2539683 | 0.007092199 | 0.005309735 | 0.1818182 | 0.3055556 | 0.04568528 | 0.25 | 0.25 | 0.02777778 | 0.3023256 | 0 | 0.7014925 | 0.5 | 0.5677966 | 0.8816068 | 0.4979079 | 0.5053763 | 0.6041667
0.7050398 | 0.2700794 | 0.8677043 | 0.4545455 | 0.9583333 | 0.4126984 | 0.04964539 | 0.04778761 | 0.2575758 | 0.3333333 | 0.0964467 | 0 | 0 | 0 | 0.3837209 | 0 | 0.6716418 | 0.5 | 0.5423729 | 0.9196617 | 0.5020921 | 0.4892473 | 0.5208333
0.7050398 | 0.2700794 | 0.8677043 | 0.4545455 | 0.9583333 | 0.4126984 | 0.04964539 | 0.04778761 | 0.2575758 | 0.3333333 | 0.0964467 | 0 | 0 | 0 | 0.3837209 | 0 | 0.7164179 | 0.5 | 0.5338983 | 0.9175476 | 0.539749 | 0.5645161 | 0.4375
0.7262599 | 0.2330097 | 0.7587549 | 0.8636364 | 0.5 | 0.3333333 | 0.008865248 | 0.007079646 | 0.2121212 | 0.2916667 | 0.0964467 | 0 | 0 | 0 | 0.4651163 | 0 | 0.6268657 | 0.5 | 0.5677966 | 0.9217759 | 0.6066946 | 0.5860215 | 0.4583333
0.7262599 | 0.2330097 | 0.7587549 | 0.8636364 | 0.5 | 0.3333333 | 0.008865248 | 0.007079646 | 0.2121212 | 0.2916667 | 0.0964467 | 0 | 0 | 0 | 0.4651163 | 0 | 0.7313433 | 0.5 | 0.6271186 | 0.9196617 | 0.5983264 | 0.6182796 | 0.4583333
0.7050398 | 0.2700794 | 0.8677043 | 0.4545455 | 0.9583333 | 0.4126984 | 0.04964539 | 0.04778761 | 0.2575758 | 0.3333333 | 0.0964467 | 0 | 0 | 0 | 0.3837209 | 0 | 0.6716418 | 1 | 0.6440678 | 0.9196617 | 0.5732218 | 0.6236559 | 0.5208333
0.8111406 | 0.1606355 | 0.7237354 | 0 | 0.5 | 0.2857143 | 0.003546099 | 0.003539823 | 0.4393939 | 0.2083333 | 0.04568528 | 0.0625 | 0 | 0 | 0.4302326 | 0 | 0.8507463 | 1 | 0.6355932 | 0.8752643 | 0.5271967 | 0.4677419 | 0.5
0.7899204 | 0.1871139 | 0.6964981 | 0.4090909 | 0.75 | 0.3809524 | 0.003546099 | 0.003539823 | 0.2272727 | 0.3194444 | 0.0964467 | 0 | 0 | 0 | 0.3837209 | 0 | 0.5373134 | 0.5 | 0.5847458 | 0.9175476 | 0.5020921 | 0.4139785 | 0.625
0.7899204 | 0.1871139 | 0.6964981 | 0.4090909 | 0.75 | 0.3809524 | 0.003546099 | 0.003539823 | 0.2272727 | 0.3194444 | 0.0964467 | 0 | 0 | 0 | 0.3837209 | 0 | 0.7313433 | 0.5 | 0.6864407 | 0.9090909 | 0.5564854 | 0.4032258 | 0.4375
0.7580902 | 0.200353 | 0.844358 | 0.3636364 | 0.5416667 | 0.4603175 | 0.005319149 | 0.003539823 | 0.5757576 | 0.3888889 | 0.0964467 | 0 | 0 | 0 | 0.3604651 | 0 | 0.4925373 | 0.5 | 0.5423729 | 0.9175476 | 0.4895397 | 0.3709677 | 0.5625
0.7580902 | 0.200353 | 0.844358 | 0.3636364 | 0.5416667 | 0.4603175 | 0.005319149 | 0.003539823 | 0.5757576 | 0.3888889 | 0.0964467 | 0 | 0 | 0 | 0.3604651 | 0 | 0.3731343 | 0 | 0.2542373 | 0.9598309 | 0.460251 | 0.3709677 | 0.5833333
0.7580902 | 0.200353 | 0.844358 | 0.3636364 | 0.5416667 | 0.4603175 | 0.005319149 | 0.003539823 | 0.5757576 | 0.3888889 | 0.0964467 | 0 | 0 | 0 | 0.3604651 | 0 | 0.4626866 | 0 | 0.3728814 | 0.9281184 | 0.5606695 | 0.5107527 | 0.5833333
0.7580902 | 0.2347749 | 0.7354086 | 0.4090909 | 0.5833333 | 0.8253968 | 0.003546099 | 0.003539823 | 0.7878788 | 0.5416667 | 0.04568528 | 0.375 | 0 | 0 | 0.3023256 | 0 | 0.358209 | 0 | 0.559322 | 0.9154334 | 0.5020921 | 0.2956989 | 0.5208333
0.7580902 | 0.2347749 | 0.7354086 | 0.4090909 | 0.5833333 | 0.8253968 | 0.003546099 | 0.003539823 | 0.7878788 | 0.5416667 | 0.04568528 | 0.375 | 0 | 0 | 0.3023256 | 0 | 0.5373134 | 0 | 0.5847458 | 0.9175476 | 0.5355649 | 0.4247312 | 0.5833333
0.7740053 | 0.2100618 | 0.7237354 | 0.2727273 | 0.5416667 | 0.3809524 | 0.003546099 | 0.003539823 | 0.6969697 | 0.4722222 | 0.0964467 | 0.25 | 0 | 0 | 0.4534884 | 0 | 0.6716418 | 0.5 | 0.5084746 | 0.9238901 | 0.4686192 | 0.4408602 | 0.5416667
0.7740053 | 0.2100618 | 0.7237354 | 0.2727273 | 0.5416667 | 0.3809524 | 0.003546099 | 0.003539823 | 0.6969697 | 0.4722222 | 0.0964467 | 0.25 | 0 | 0 | 0.4534884 | 0 | 0.4925373 | 0.5 | 0.5677966 | 0.9196617 | 0.4476987 | 0.4247312 | 0.5208333
0.7899204 | 0.1871139 | 0.6964981 | 0.4090909 | 0.75 | 0.3809524 | 0.003546099 | 0.003539823 | 0.2272727 | 0.3194444 | 0.0964467 | 0 | 0 | 0 | 0.3837209 | 0 | 0.358209 | 0 | 0.559322 | 0.9175476 | 0.5774059 | 0.4623656 | 0.5
0.7580902 | 0.200353 | 0.844358 | 0.3636364 | 0.5416667 | 0.4603175 | 0.005319149 | 0.003539823 | 0.5757576 | 0.3888889 | 0.0964467 | 0 | 0 | 0 | 0.3604651 | 0 | 0.3880597 | 0 | 0.3898305 | 0.9577167 | 0.4853556 | 0.4408602 | 0.5
0.7580902 | 0.200353 | 0.844358 | 0.3636364 | 0.5416667 | 0.4603175 | 0.005319149 | 0.003539823 | 0.5757576 | 0.3888889 | 0.0964467 | 0 | 0 | 0 | 0.3604651 | 0 | 0.4179104 | 0.25 | 0.3135593 | 0.9027484 | 0.5104603 | 0.4301075 | 0.5208333
0.7899204 | 0.1818182 | 0.6731518 | 0.7727273 | 0.6666667 | 0.4603175 | 0.005319149 | 0.003539823 | 0.2424242 | 0.2916667 | 0.04568528 | 0 | 0 | 0 | 0.3488372 | 0 | 0.7014925 | 0.5 | 0.559322 | 0.9217759 | 0.4309623 | 0.3817204 | 0.6666667
0.7899204 | 0.1818182 | 0.6731518 | 0.7727273 | 0.6666667 | 0.4603175 | 0.005319149 | 0.003539823 | 0.2424242 | 0.2916667 | 0.04568528 | 0 | 0 | 0 | 0.3488372 | 0 | 0.5970149 | 0.5 | 0.559322 | 0.9048626 | 0.4895397 | 0.483871 | 0.5416667
0.7538462 | 0.1906443 | 0.7743191 | 0.7727273 | 0.7083333 | 0.2539683 | 0.007092199 | 0.005309735 | 0.1818182 | 0.3055556 | 0.04568528 | 0.25 | 0.25 | 0.02777778 | 0.3023256 | 0 | 0.358209 | 0 | 0.5423729 | 0.9154334 | 0.4937238 | 0.3548387 | 0.5833333
0.7740053 | 0.2100618 | 0.7237354 | 0.2727273 | 0.5416667 | 0.3809524 | 0.003546099 | 0.003539823 | 0.6969697 | 0.4722222 | 0.0964467 | 0.25 | 0 | 0 | 0.4534884 | 0 | 0.4776119 | 0 | 0.3220339 | 0.9577167 | 0.4435146 | 0.3225806 | 0.5416667
0.7740053 | 0.2100618 | 0.7237354 | 0.2727273 | 0.5416667 | 0.3809524 | 0.003546099 | 0.003539823 | 0.6969697 | 0.4722222 | 0.0964467 | 0.25 | 0 | 0 | 0.4534884 | 0 | 0.2985075 | 0 | 0.3898305 | 0.9577167 | 0.460251 | 0.3494624 | 0.5625
0.7538462 | 0.1906443 | 0.7743191 | 0.7727273 | 0.7083333 | 0.2539683 | 0.007092199 | 0.005309735 | 0.1818182 | 0.3055556 | 0.04568528 | 0.25 | 0.25 | 0.02777778 | 0.3023256 | 0 | 0.4477612 | 0 | 0.5508475 | 0.9090909 | 0.5481172 | 0.4892473 | 0.5416667
0.7538462 | 0.1906443 | 0.7743191 | 0.7727273 | 0.7083333 | 0.2539683 | 0.007092199 | 0.005309735 | 0.1818182 | 0.3055556 | 0.04568528 | 0.25 | 0.25 | 0.02777778 | 0.3023256 | 0 | 0.358209 | 0 | 0.5254237 | 0.94926 | 0.5188285 | 0.483871 | 0.3958333
0.7899204 | 0.1818182 | 0.6731518 | 0.7727273 | 0.6666667 | 0.4603175 | 0.005319149 | 0.003539823 | 0.2424242 | 0.2916667 | 0.04568528 | 0 | 0 | 0 | 0.3488372 | 0 | 0.5970149 | 0.5 | 0.5762712 | 0.9196617 | 0.4267782 | 0.4247312 | 0.5
0.6541114 | 0.1994704 | 0.7509728 | 0.6363636 | 0.7916667 | 0.3015873 | 0.00177305 | 0.001769912 | 0.2878788 | 0.3055556 | 0.04568528 | 0.3125 | 0.25 | 0.01666667 | 0.2906977 | 0 | 0.5970149 | 0.5 | 0.5508475 | 0.9217759 | 0.5481172 | 0.516129 | 0.5833333
0.7724138 | 0.2135922 | 0.6459144 | 0.4090909 | 0.75 | 0.2698413 | 0 | 0.001769912 | 0.2121212 | 0.2361111 | 0.04568528 | 0.3125 | 0.25 | 0.03888889 | 0.3604651 | 0 | 0.5970149 | 0.5 | 0.559322 | 0.9217759 | 0.623431 | 0.5913978 | 0.5416667
0.6541114 | 0.1994704 | 0.7509728 | 0.6363636 | 0.7916667 | 0.3015873 | 0.00177305 | 0.001769912 | 0.2878788 | 0.3055556 | 0.04568528 | 0.3125 | 0.25 | 0.01666667 | 0.2906977 | 0 | 0.6865672 | 0.5 | 0.559322 | 0.9196617 | 0.4895397 | 0.4408602 | 0.6458333
0.7474801 | 0.1897617 | 0.6498054 | 0.5 | 0.5416667 | 0.2539683 | 0.003546099 | 0.003539823 | 0.1969697 | 0.25 | 0.04568528 | 0 | 0 | 0 | 0.5 | 0 | 0.7313433 | 0.5 | 0.6694915 | 0.9154334 | 0.5104603 | 0.4731183 | 0.5416667
0.7724138 | 0.2135922 | 0.6459144 | 0.4090909 | 0.75 | 0.2698413 | 0 | 0.001769912 | 0.2121212 | 0.2361111 | 0.04568528 | 0.3125 | 0.25 | 0.03888889 | 0.3604651 | 0 | 0.5074627 | 0.5 | 0.5932203 | 0.9238901 | 0.5313808 | 0.4892473 | 0.5625
0.6541114 | 0.1994704 | 0.7509728 | 0.6363636 | 0.7916667 | 0.3015873 | 0.00177305 | 0.001769912 | 0.2878788 | 0.3055556 | 0.04568528 | 0.3125 | 0.25 | 0.01666667 | 0.2906977 | 0 | 0.5074627 | 0.5 | 0.5762712 | 0.9260042 | 0.5062762 | 0.5107527 | 0.5
0.7050398 | 0.1747573 | 0.8599222 | 0.3181818 | 0.5416667 | 0.3174603 | 0.003546099 | 0.003539823 | 0.2121212 | 0.3333333 | 0.0964467 | 0 | 0 | 0 | 0.3139535 | 0 | 0.6119403 | 0.5 | 0.5932203 | 0.9260042 | 0.4769874 | 0.4193548 | 0.5833333
0.6801061 | 0.1879965 | 0.8249027 | 0.1818182 | 0.4166667 | 0.3174603 | 0.0177305 | 0.0159292 | 0.2727273 | 0.2638889 | 0.04568528 | 0.4375 | 0.25 | 0.02222222 | 0.5232558 | 0 | 0.5820896 | 0.5 | 0.5084746 | 0.9154334 | 0.623431 | 0.6827957 | 0.4583333
0.7570292 | 0.1818182 | 0.7548638 | 0.5 | 0.7083333 | 0.2857143 | 0.00177305 | 0.001769912 | 0.2272727 | 0.2777778 | 0.04568528 | 0.4375 | 0.25 | 0.05555556 | 0.5 | 0 | 0.358209 | 0 | 0.5423729 | 0.9112051 | 0.6066946 | 0.5913978 | 0.4583333
0.7570292 | 0.1818182 | 0.7548638 | 0.5 | 0.7083333 | 0.2857143 | 0.00177305 | 0.001769912 | 0.2272727 | 0.2777778 | 0.04568528 | 0.4375 | 0.25 | 0.05555556 | 0.5 | 0 | 0.4477612 | 0 | 0.4830508 | 0.9217759 | 0.6778243 | 0.7956989 | 0.4791667
0.7628647 | 0.1977052 | 0.7470817 | 0.7727273 | 0.6666667 | 0.2380952 | 0.00177305 | 0.003539823 | 0.1969697 | 0.2222222 | 0.04568528 | 0.25 | 0.5 | 0.02222222 | 0.3023256 | 0 | 0.3731343 | 0 | 0.3389831 | 0.9556025 | 0.5774059 | 0.5698925 | 0.5208333
0.8058355 | 0.2418358 | 0.7976654 | 0.3636364 | 0.5416667 | 0.4126984 | 0.005319149 | 0.005309735 | 0.1969697 | 0.3194444 | 0.0964467 | 0.0625 | 0 | 0 | 0.3023256 | 0 | 0.5671642 | 0.5 | 0.5423729 | 0.9260042 | 0.5271967 | 0.3709677 | 0.5625
0.8058355 | 0.2418358 | 0.7976654 | 0.3636364 | 0.5416667 | 0.4126984 | 0.005319149 | 0.005309735 | 0.1969697 | 0.3194444 | 0.0964467 | 0.0625 | 0 | 0 | 0.3023256 | 0 | 0.5970149 | 0.5 | 0.5762712 | 0.9175476 | 0.58159 | 0.5483871 | 0.625
0.8058355 | 0.2418358 | 0.7976654 | 0.3636364 | 0.5416667 | 0.4126984 | 0.005319149 | 0.005309735 | 0.1969697 | 0.3194444 | 0.0964467 | 0.0625 | 0 | 0 | 0.3023256 | 0 | 0.6865672 | 0.5 | 0.5508475 | 0.9154334 | 0.5481172 | 0.4946237 | 0.6041667
0.7580902 | 0.1897617 | 0.7509728 | 0.1818182 | 0.5833333 | 0.2857143 | 0.005319149 | 0.005309735 | 0.2878788 | 0.2222222 | 0.04568528 | 0.25 | 0.25 | 0.005555556 | 0.5465116 | 0 | 0.761194 | 0.5 | 0.5084746 | 0.9217759 | 0.460251 | 0.3655914 | 0.5833333
0.7580902 | 0.1897617 | 0.7509728 | 0.1818182 | 0.5833333 | 0.2857143 | 0.005319149 | 0.005309735 | 0.2878788 | 0.2222222 | 0.04568528 | 0.25 | 0.25 | 0.005555556 | 0.5465116 | 0 | 0.6865672 | 0.5 | 0.5169492 | 0.9217759 | 0.5104603 | 0.4354839 | 0.6041667
0.7633952 | 0.2135922 | 0.7354086 | 0.2272727 | 0.5416667 | 0.3015873 | 0.003546099 | 0.003539823 | 0.2121212 | 0.3611111 | 0.0964467 | 0.0625 | 0 | 0 | 0.4186047 | 0 | 0.5970149 | 0.5 | 0.559322 | 0.9217759 | 0.4811715 | 0.3924731 | 0.5416667
0.7633952 | 0.2135922 | 0.7354086 | 0.2272727 | 0.5416667 | 0.3015873 | 0.003546099 | 0.003539823 | 0.2121212 | 0.3611111 | 0.0964467 | 0.0625 | 0 | 0 | 0.4186047 | 0 | 0.7164179 | 0.5 | 0.5338983 | 0.9238901 | 0.4895397 | 0.3924731 | 0.625
0.7633952 | 0.2135922 | 0.7354086 | 0.2272727 | 0.5416667 | 0.3015873 | 0.003546099 | 0.003539823 | 0.2121212 | 0.3611111 | 0.0964467 | 0.0625 | 0 | 0 | 0.4186047 | 0 | 0.8059701 | 0.5 | 0.5508475 | 0.9238901 | 0.5020921 | 0.4892473 | 0.6041667
0.7633952 | 0.2135922 | 0.7354086 | 0.2272727 | 0.5416667 | 0.3015873 | 0.003546099 | 0.003539823 | 0.2121212 | 0.3611111 | 0.0964467 | 0.0625 | 0 | 0 | 0.4186047 | 0 | 0.7164179 | 0.5 | 0.5084746 | 0.9238901 | 0.4895397 | 0.3870968 | 0.4375
0.7570292 | 0.1818182 | 0.7548638 | 0.5 | 0.7083333 | 0.2857143 | 0.00177305 | 0.001769912 | 0.2272727 | 0.2777778 | 0.04568528 | 0.4375 | 0.25 | 0.05555556 | 0.5 | 0 | 0.6716418 | 0.5 | 0.5762712 | 0.9238901 | 0.6150628 | 0.672043 | 0.5
0.6891247 | 0.19594 | 0.7431907 | 0.4090909 | 0.4583333 | 0.4444444 | 0.005319149 | 0.003539823 | 0.2272727 | 0.2777778 | 0.0964467 | 0.1875 | 0 | 0 | 0.2093023 | 0 | 0.4328358 | 0.25 | 0.1779661 | 0.961945 | 0.3640167 | 0.2849462 | 0.5
0.6891247 | 0.19594 | 0.7431907 | 0.4090909 | 0.4583333 | 0.4444444 | 0.005319149 | 0.003539823 | 0.2272727 | 0.2777778 | 0.0964467 | 0.1875 | 0 | 0 | 0.2093023 | 0 | 0.5223881 | 0.25 | 0.2881356 | 0.9534884 | 0.4351464 | 0.3817204 | 0.5416667
0.7633952 | 0.2012357 | 0.7042802 | 0.1818182 | 0.5 | 0.3968254 | 0.003546099 | 0.003539823 | 0.2272727 | 0.2916667 | 0.0964467 | 0 | 0 | 0 | 0.3139535 | 0 | 0.3880597 | 0.25 | 0.2711864 | 0.9260042 | 0.460251 | 0.3817204 | 0.5208333
0.7633952 | 0.2012357 | 0.7042802 | 0.1818182 | 0.5 | 0.3968254 | 0.003546099 | 0.003539823 | 0.2272727 | 0.2916667 | 0.0964467 | 0 | 0 | 0 | 0.3139535 | 0 | 0.4776119 | 0.25 | 0.4152542 | 0.9556025 | 0.4142259 | 0.3548387 | 0.4791667
0.7633952 | 0.2012357 | 0.7042802 | 0.1818182 | 0.5 | 0.3968254 | 0.003546099 | 0.003539823 | 0.2272727 | 0.2916667 | 0.0964467 | 0 | 0 | 0 | 0.3139535 | 0 | 0.3880597 | 0.25 | 0.2372881 | 0.9344609 | 0.4225941 | 0.3225806 | 0.5208333
0.7633952 | 0.2012357 | 0.7042802 | 0.1818182 | 0.5 | 0.3968254 | 0.003546099 | 0.003539823 | 0.2272727 | 0.2916667 | 0.0964467 | 0 | 0 | 0 | 0.3139535 | 0 | 0.4776119 | 0.25 | 0.4152542 | 0.9682875 | 0.460251 | 0.3387097 | 0.5
0.8058355 | 0.2418358 | 0.7976654 | 0.3636364 | 0.5416667 | 0.4126984 | 0.005319149 | 0.005309735 | 0.1969697 | 0.3194444 | 0.0964467 | 0.0625 | 0 | 0 | 0.3023256 | 0 | 0.4776119 | 0.25 | 0.4322034 | 0.9704017 | 0.4811715 | 0.3548387 | 0.4583333
0.6891247 | 0.19594 | 0.7431907 | 0.4090909 | 0.4583333 | 0.4444444 | 0.005319149 | 0.003539823 | 0.2272727 | 0.2777778 | 0.0964467 | 0.1875 | 0 | 0 | 0.2093023 | 0 | 0.2835821 | 0.25 | 0.3389831 | 0.9513742 | 0.4351464 | 0.344086 | 0.5
0.6891247 | 0.19594 | 0.7431907 | 0.4090909 | 0.4583333 | 0.4444444 | 0.005319149 | 0.003539823 | 0.2272727 | 0.2777778 | 0.0964467 | 0.1875 | 0 | 0 | 0.2093023 | 0 | 0.4626866 | 0.25 | 0.3728814 | 0.9682875 | 0.4644351 | 0.4623656 | 0.5625
0.6891247 | 0.19594 | 0.7431907 | 0.4090909 | 0.4583333 | 0.4444444 | 0.005319149 | 0.003539823 | 0.2272727 | 0.2777778 | 0.0964467 | 0.1875 | 0 | 0 | 0.2093023 | 0 | 0.3731343 | 0.25 | 0.3220339 | 0.9577167 | 0.4518828 | 0.3602151 | 0.5625
0.7209549 | 0.1774051 | 0.7626459 | 0.3181818 | 0.5833333 | 0.6349206 | 0.005319149 | 0.003539823 | 0.2727273 | 0.3611111 | 0.0964467 | 0.125 | 0 | 0 | 0.2674419 | 0 | 0.3731343 | 0.25 | 0.3220339 | 0.9640592 | 0.4100418 | 0.2795699 | 0.5
0.7209549 | 0.1774051 | 0.7626459 | 0.3181818 | 0.5833333 | 0.6349206 | 0.005319149 | 0.003539823 | 0.2727273 | 0.3611111 | 0.0964467 | 0.125 | 0 | 0 | 0.2674419 | 0 | 0.4626866 | 0.25 | 0.440678 | 0.9725159 | 0.376569 | 0.2849462 | 0.5
0.7209549 | 0.1774051 | 0.7626459 | 0.3181818 | 0.5833333 | 0.6349206 | 0.005319149 | 0.003539823 | 0.2727273 | 0.3611111 | 0.0964467 | 0.125 | 0 | 0 | 0.2674419 | 0 | 0.3731343 | 0.25 | 0.2881356 | 0.9640592 | 0.4267782 | 0.3064516 | 0.5208333
0.7262599 | 0.1968226 | 0.7237354 | 0.4545455 | 0.6666667 | 0.4126984 | 0.01595745 | 0.01415929 | 0.2121212 | 0.3888889 | 0.0964467 | 0.1875 | 0 | 0 | 0.3953488 | 0 | 0.5223881 | 0.25 | 0.4067797 | 0.9830867 | 0.4435146 | 0.4032258 | 0.5208333
0.7262599 | 0.1968226 | 0.7237354 | 0.4545455 | 0.6666667 | 0.4126984 | 0.01595745 | 0.01415929 | 0.2121212 | 0.3888889 | 0.0964467 | 0.1875 | 0 | 0 | 0.3953488 | 0 | 0.3432836 | 0.25 | 0.3050847 | 0.9661734 | 0.4267782 | 0.344086 | 0.5
0.7262599 | 0.1968226 | 0.7237354 | 0.4545455 | 0.6666667 | 0.4126984 | 0.01595745 | 0.01415929 | 0.2121212 | 0.3888889 | 0.0964467 | 0.1875 | 0 | 0 | 0.3953488 | 0 | 0.5223881 | 0.25 | 0.3305085 | 0.9682875 | 0.4644351 | 0.4784946 | 0.5416667
0.7050398 | 0.19594 | 0.7198444 | 0.3636364 | 0.5416667 | 0.5238095 | 0.007092199 | 0.007079646 | 0.2121212 | 0.3055556 | 0.0964467 | 0.125 | 0 | 0 | 0.4186047 | 0 | 0.5074627 | 0.25 | 0.3983051 | 0.9704017 | 0.4225941 | 0.327957 | 0.4791667
0.8748011 | 0.2012357 | 0.6848249 | 0.5 | 0.4583333 | 0.3492063 | 0.003546099 | 0.003539823 | 0.2121212 | 0.3194444 | 0.04568528 | 0.125 | 0 | 0 | 0.3953488 | 0 | 0.5970149 | 0.25 | 0.3813559 | 0.9534884 | 0.5857741 | 0.4731183 | 0.4583333
0.731565 | 0.1853486 | 0.7743191 | 0.2272727 | 0.625 | 0.4603175 | 0.003546099 | 0.003539823 | 0.2121212 | 0.3194444 | 0.0964467 | 0.125 | 0 | 0 | 0.4534884 | 0 | 0.6268657 | 0.5 | 0.5932203 | 0.9090909 | 0.4895397 | 0.4462366 | 0.5
0.7262599 | 0.1968226 | 0.7237354 | 0.4545455 | 0.6666667 | 0.4126984 | 0.01595745 | 0.01415929 | 0.2121212 | 0.3888889 | 0.0964467 | 0.1875 | 0 | 0 | 0.3953488 | 0 | 0.4328358 | 0.25 | 0.2288136 | 0.9682875 | 0.4476987 | 0.3924731 | 0.5625
0.7262599 | 0.1968226 | 0.7237354 | 0.4545455 | 0.6666667 | 0.4126984 | 0.01595745 | 0.01415929 | 0.2121212 | 0.3888889 | 0.0964467 | 0.1875 | 0 | 0 | 0.3953488 | 0 | 0.5223881 | 0.25 | 0.3050847 | 0.9682875 | 0.4686192 | 0.2419355 | 0.5
0.7262599 | 0.1968226 | 0.7237354 | 0.4545455 | 0.6666667 | 0.4126984 | 0.01595745 | 0.01415929 | 0.2121212 | 0.3888889 | 0.0964467 | 0.1875 | 0 | 0 | 0.3953488 | 0 | 0.4328358 | 0.25 | 0.3728814 | 0.9661734 | 0.4476987 | 0.4462366 | 0.625
0.7262599 | 0.1968226 | 0.7237354 | 0.4545455 | 0.6666667 | 0.4126984 | 0.01595745 | 0.01415929 | 0.2121212 | 0.3888889 | 0.0964467 | 0.1875 | 0 | 0 | 0.3953488 | 0 | 0.3432836 | 0.25 | 0.3728814 | 0.9661734 | 0.4769874 | 0.4677419 | 0.5625
0.7050398 | 0.19594 | 0.7198444 | 0.3636364 | 0.5416667 | 0.5238095 | 0.007092199 | 0.007079646 | 0.2121212 | 0.3055556 | 0.0964467 | 0.125 | 0 | 0 | 0.4186047 | 0 | 0.4328358 | 0.25 | 0.3389831 | 0.9682875 | 0.4100418 | 0.3494624 | 0.4791667
0.7050398 | 0.19594 | 0.7198444 | 0.3636364 | 0.5416667 | 0.5238095 | 0.007092199 | 0.007079646 | 0.2121212 | 0.3055556 | 0.0964467 | 0.125 | 0 | 0 | 0.4186047 | 0 | 0.5223881 | 0.25 | 0.3728814 | 0.9640592 | 0.4560669 | 0.3817204 | 0.4791667
0.7050398 | 0.19594 | 0.7198444 | 0.3636364 | 0.5416667 | 0.5238095 | 0.007092199 | 0.007079646 | 0.2121212 | 0.3055556 | 0.0964467 | 0.125 | 0 | 0 | 0.4186047 | 0 | 0.3432836 | 0.25 | 0.3728814 | 0.9725159 | 0.4476987 | 0.344086 | 0.5833333
0.7050398 | 0.19594 | 0.7198444 | 0.3636364 | 0.5416667 | 0.5238095 | 0.007092199 | 0.007079646 | 0.2121212 | 0.3055556 | 0.0964467 | 0.125 | 0 | 0 | 0.4186047 | 0 | 0.4328358 | 0.25 | 0.3644068 | 0.9725159 | 0.4476987 | 0.3333333 | 0.4375
0.7050398 | 0.19594 | 0.7198444 | 0.3636364 | 0.5416667 | 0.5238095 | 0.007092199 | 0.007079646 | 0.2121212 | 0.3055556 | 0.0964467 | 0.125 | 0 | 0 | 0.4186047 | 0 | 0.5970149 | 0.25 | 0.4067797 | 0.9640592 | 0.460251 | 0.4354839 | 0.5833333
0.8748011 | 0.2012357 | 0.6848249 | 0.5 | 0.4583333 | 0.3492063 | 0.003546099 | 0.003539823 | 0.2121212 | 0.3194444 | 0.04568528 | 0.125 | 0 | 0 | 0.3953488 | 0 | 0.4179104 | 0.25 | 0.4237288 | 0.97463 | 0.4811715 | 0.3548387 | 0.5416667
0.6891247 | 0.2047661 | 0.6809339 | 0.5 | 0.5833333 | 0.5555556 | 0.003546099 | 0.003539823 | 0.2272727 | 0.375 | 0.04568528 | 0.125 | 0 | 0 | 0.3604651 | 0 | 0.5074627 | 0.25 | 0.440678 | 0.9556025 | 0.4058577 | 0.2580645 | 0.5416667
0.6891247 | 0.2047661 | 0.6809339 | 0.5 | 0.5833333 | 0.5555556 | 0.003546099 | 0.003539823 | 0.2272727 | 0.375 | 0.04568528 | 0.125 | 0 | 0 | 0.3604651 | 0 | 0.4179104 | 0.25 | 0.4576271 | 0.9661734 | 0.3974895 | 0.2311828 | 0.5625
0.8748011 | 0.2012357 | 0.6848249 | 0.5 | 0.4583333 | 0.3492063 | 0.003546099 | 0.003539823 | 0.2121212 | 0.3194444 | 0.04568528 | 0.125 | 0 | 0 | 0.3953488 | 0 | 0.5970149 | 0.25 | 0.3728814 | 0.9556025 | 0.5355649 | 0.4086022 | 0.5416667
0.6891247 | 0.2047661 | 0.6809339 | 0.5 | 0.5833333 | 0.5555556 | 0.003546099 | 0.003539823 | 0.2272727 | 0.375 | 0.04568528 | 0.125 | 0 | 0 | 0.3604651 | 0 | 0.5074627 | 0.25 | 0.4152542 | 0.9556025 | 0.376569 | 0.3494624 | 0.4791667
0.6891247 | 0.2047661 | 0.6809339 | 0.5 | 0.5833333 | 0.5555556 | 0.003546099 | 0.003539823 | 0.2272727 | 0.375 | 0.04568528 | 0.125 | 0 | 0 | 0.3604651 | 0 | 0.5522388 | 0.5 | 0.5847458 | 0.9048626 | 0.4853556 | 0.4408602 | 0.5833333
0.731565 | 0.1853486 | 0.7743191 | 0.2272727 | 0.625 | 0.4603175 | 0.003546099 | 0.003539823 | 0.2121212 | 0.3194444 | 0.0964467 | 0.125 | 0 | 0 | 0.4534884 | 0 | 0.5820896 | 0.5 | 0.6016949 | 0.9196617 | 0.4769874 | 0.4623656 | 0.5208333
0.731565 | 0.1853486 | 0.7743191 | 0.2272727 | 0.625 | 0.4603175 | 0.003546099 | 0.003539823 | 0.2121212 | 0.3194444 | 0.0964467 | 0.125 | 0 | 0 | 0.4534884 | 0 | 0.6716418 | 0.5 | 0.5847458 | 0.9175476 | 0.5439331 | 0.6612903 | 0.5
0.731565 | 0.1853486 | 0.7743191 | 0.2272727 | 0.625 | 0.4603175 | 0.003546099 | 0.003539823 | 0.2121212 | 0.3194444 | 0.0964467 | 0.125 | 0 | 0 | 0.4534884 | 0 | 0.6119403 | 0.5 | 0.6016949 | 0.9006342 | 0.5355649 | 0.5376344 | 0.4583333
0.8748011 | 0.2012357 | 0.6848249 | 0.5 | 0.4583333 | 0.3492063 | 0.003546099 | 0.003539823 | 0.2121212 | 0.3194444 | 0.04568528 | 0.125 | 0 | 0 | 0.3953488 | 0 | 0.6119403 | 0.5 | 0.559322 | 0.9196617 | 0.5983264 | 0.5698925 | 0.4583333
0.8748011 | 0.2012357 | 0.6848249 | 0.5 | 0.4583333 | 0.3492063 | 0.003546099 | 0.003539823 | 0.2121212 | 0.3194444 | 0.04568528 | 0.125 | 0 | 0 | 0.3953488 | 0 | 0.7014925 | 0.5 | 0.5847458 | 0.9154334 | 0.5062762 | 0.4301075 | 0.5625
0.7607427 | 0.1747573 | 0.6459144 | 0.5 | 0.6666667 | 0.3650794 | 0.00177305 | 0.001769912 | 0.3636364 | 0.3333333 | 0.04568528 | 0.3125 | 0.25 | 0.01666667 | 0.3139535 | 0 | 0.5223881 | 0.25 | 0.3983051 | 0.9513742 | 0.539749 | 0.5 | 0.5416667
0.7570292 | 0.1818182 | 0.7548638 | 0.5 | 0.7083333 | 0.2857143 | 0.00177305 | 0.001769912 | 0.2272727 | 0.2777778 | 0.04568528 | 0.4375 | 0.25 | 0.05555556 | 0.5 | 0 | 0.5820896 | 0.5 | 0.559322 | 0.9175476 | 0.5899582 | 0.6344086 | 0.5
0.7050398 | 0.1747573 | 0.8599222 | 0.3181818 | 0.5416667 | 0.3174603 | 0.003546099 | 0.003539823 | 0.2121212 | 0.3333333 | 0.0964467 | 0 | 0 | 0 | 0.3139535 | 0 | 0.358209 | 0 | 0.5 | 0.9217759 | 0.5523013 | 0.5322581 | 0.4583333
0.7628647 | 0.1977052 | 0.7470817 | 0.7727273 | 0.6666667 | 0.2380952 | 0.00177305 | 0.003539823 | 0.1969697 | 0.2222222 | 0.04568528 | 0.25 | 0.5 | 0.02222222 | 0.3023256 | 0 | 0.4626866 | 0 | 0.3728814 | 0.9577167 | 0.5271967 | 0.4784946 | 0.5833333
0.7628647 | 0.1977052 | 0.7470817 | 0.7727273 | 0.6666667 | 0.2380952 | 0.00177305 | 0.003539823 | 0.1969697 | 0.2222222 | 0.04568528 | 0.25 | 0.5 | 0.02222222 | 0.3023256 | 0 | 0.2835821 | 0 | 0.3983051 | 0.961945 | 0.4728033 | 0.3978495 | 0.5625
0.7607427 | 0.1747573 | 0.6459144 | 0.5 | 0.6666667 | 0.3650794 | 0.00177305 | 0.001769912 | 0.3636364 | 0.3333333 | 0.04568528 | 0.3125 | 0.25 | 0.01666667 | 0.3139535 | 0 | 0.5223881 | 0.25 | 0.3983051 | 0.9661734 | 0.4853556 | 0.3870968 | 0.5625
0.7570292 | 0.1818182 | 0.7548638 | 0.5 | 0.7083333 | 0.2857143 | 0.00177305 | 0.001769912 | 0.2272727 | 0.2777778 | 0.04568528 | 0.4375 | 0.25 | 0.05555556 | 0.5 | 0 | 0.4477612 | 0 | 0.559322 | 0.9238901 | 0.5857741 | 0.6021505 | 0.5208333
0.7570292 | 0.1818182 | 0.7548638 | 0.5 | 0.7083333 | 0.2857143 | 0.00177305 | 0.001769912 | 0.2272727 | 0.2777778 | 0.04568528 | 0.4375 | 0.25 | 0.05555556 | 0.5 | 0 | 0.5373134 | 0 | 0.5254237 | 0.9260042 | 0.6694561 | 0.7204301 | 0.4583333
0.7050398 | 0.1747573 | 0.8599222 | 0.3181818 | 0.5416667 | 0.3174603 | 0.003546099 | 0.003539823 | 0.2121212 | 0.3333333 | 0.0964467 | 0 | 0 | 0 | 0.3139535 | 0 | 0.5373134 | 0 | 0.5338983 | 0.9302326 | 0.6359833 | 0.6021505 | 0.3125
0.7050398 | 0.1747573 | 0.8599222 | 0.3181818 | 0.5416667 | 0.3174603 | 0.003546099 | 0.003539823 | 0.2121212 | 0.3333333 | 0.0964467 | 0 | 0 | 0 | 0.3139535 | 0 | 0.5373134 | 0 | 0.5338983 | 0.9302326 | 0.5899582 | 0.4623656 | 0.5208333
0.7050398 | 0.1747573 | 0.8599222 | 0.3181818 | 0.5416667 | 0.3174603 | 0.003546099 | 0.003539823 | 0.2121212 | 0.3333333 | 0.0964467 | 0 | 0 | 0 | 0.3139535 | 0 | 0.5373134 | 0 | 0.5338983 | 0.9302326 | 0.4728033 | 0.3924731 | 0.4791667
0.7050398 | 0.1747573 | 0.8599222 | 0.3181818 | 0.5416667 | 0.3174603 | 0.003546099 | 0.003539823 | 0.2121212 | 0.3333333 | 0.0964467 | 0 | 0 | 0 | 0.3139535 | 0 | 0.358209 | 0 | 0.5508475 | 0.8646934 | 0.4979079 | 0.3387097 | 0.4166667
0.7687003 | 0.1729921 | 0.7315175 | 0.2272727 | 0.4166667 | 0.4761905 | 0.005319149 | 0.003539823 | 0.2272727 | 0.2361111 | 0.0964467 | 0.125 | 0 | 0 | 0.4418605 | 0 | 0.6268657 | 0.5 | 0.5508475 | 0.9154334 | 0.5313808 | 0.4677419 | 0.5208333
0.7586207 | 0.184466 | 0.6536965 | 0.7727273 | 0.5833333 | 0.4126984 | 0.003546099 | 0.003539823 | 0.2727273 | 0.2777778 | 0.04568528 | 0.25 | 0.5 | 0.01666667 | 0.3953488 | 0 | 0.6119403 | 0.5 | 0.6864407 | 0.8498943 | 0.6276151 | 0.5430108 | 0.4375
0.7724138 | 0.2135922 | 0.6459144 | 0.4090909 | 0.75 | 0.2698413 | 0 | 0.001769912 | 0.2121212 | 0.2361111 | 0.04568528 | 0.3125 | 0.25 | 0.03888889 | 0.3604651 | 0 | 0.5074627 | 0.5 | 0.5847458 | 0.9196617 | 0.539749 | 0.5430108 | 0.4791667
0.8323607 | 0.2056487 | 0.6731518 | 0.5909091 | 0.7083333 | 0.3015873 | 0 | 0.001769912 | 0.2727273 | 0.25 | 0.04568528 | 0.3125 | 0.25 | 0.03888889 | 0.4069767 | 0 | 0.5970149 | 0.5 | 0.5762712 | 0.9217759 | 0.5941423 | 0.5107527 | 0.4583333
0.7570292 | 0.1818182 | 0.7548638 | 0.5 | 0.7083333 | 0.2857143 | 0.00177305 | 0.001769912 | 0.2272727 | 0.2777778 | 0.04568528 | 0.4375 | 0.25 | 0.05555556 | 0.5 | 0 | 0.6716418 | 0.5 | 0.5338983 | 0.9238901 | 0.6569038 | 0.7096774 | 0.3958333
0.6801061 | 0.1879965 | 0.8249027 | 0.1818182 | 0.4166667 | 0.3174603 | 0.0177305 | 0.0159292 | 0.2727273 | 0.2638889 | 0.04568528 | 0.4375 | 0.25 | 0.02222222 | 0.5232558 | 0 | 0.4925373 | 0.5 | 0.5338983 | 0.9238901 | 0.6317992 | 0.6666667 | 0.4166667
0.7474801 | 0.1897617 | 0.6498054 | 0.5 | 0.5416667 | 0.2539683 | 0.003546099 | 0.003539823 | 0.1969697 | 0.25 | 0.04568528 | 0 | 0 | 0 | 0.5 | 0 | 0.4925373 | 0.5 | 0.5508475 | 0.9238901 | 0.5606695 | 0.5483871 | 0.4583333
0.7474801 | 0.1897617 | 0.6498054 | 0.5 | 0.5416667 | 0.2539683 | 0.003546099 | 0.003539823 | 0.1969697 | 0.25 | 0.04568528 | 0 | 0 | 0 | 0.5 | 0 | 0.5820896 | 0.5 | 0.5508475 | 0.9217759 | 0.5230126 | 0.4408602 | 0.5
0.7474801 | 0.1897617 | 0.6498054 | 0.5 | 0.5416667 | 0.2539683 | 0.003546099 | 0.003539823 | 0.1969697 | 0.25 | 0.04568528 | 0 | 0 | 0 | 0.5 | 0 | 0.5820896 | 0.5 | 0.5254237 | 0.9217759 | 0.6066946 | 0.6075269 | 0.4583333
0.7400531 | 0.184466 | 0.6536965 | 0.4090909 | 0.625 | 0.2698413 | 0.00177305 | 0.003539823 | 0.1666667 | 0.1527778 | 0.04568528 | 0.1875 | 0.25 | 0.02777778 | 0.4651163 | 0 | 0.6716418 | 0.5 | 0.5338983 | 0.9217759 | 0.5481172 | 0.5591398 | 0.5416667
0.8323607 | 0.2056487 | 0.6731518 | 0.5909091 | 0.7083333 | 0.3015873 | 0 | 0.001769912 | 0.2727273 | 0.25 | 0.04568528 | 0.3125 | 0.25 | 0.03888889 | 0.4069767 | 0 | 0.358209 | 0 | 0.5508475 | 0.9217759 | 0.5648536 | 0.516129 | 0.4166667
0.6801061 | 0.1879965 | 0.8249027 | 0.1818182 | 0.4166667 | 0.3174603 | 0.0177305 | 0.0159292 | 0.2727273 | 0.2638889 | 0.04568528 | 0.4375 | 0.25 | 0.02222222 | 0.5232558 | 0 | 0.3731343 | 0 | 0.3305085 | 0.9534884 | 0.5062762 | 0.4946237 | 0.4375
0.7628647 | 0.1977052 | 0.7470817 | 0.7727273 | 0.6666667 | 0.2380952 | 0.00177305 | 0.003539823 | 0.1969697 | 0.2222222 | 0.04568528 | 0.25 | 0.5 | 0.02222222 | 0.3023256 | 0 | 0.4776119 | 0 | 0.3135593 | 0.9661734 | 0.5188285 | 0.483871 | 0.4583333
0.7607427 | 0.1747573 | 0.6459144 | 0.5 | 0.6666667 | 0.3650794 | 0.00177305 | 0.001769912 | 0.3636364 | 0.3333333 | 0.04568528 | 0.3125 | 0.25 | 0.01666667 | 0.3139535 | 0 | 0.3432836 | 0.25 | 0.3644068 | 0.9682875 | 0.4518828 | 0.3172043 | 0.5625
0.7607427 | 0.1747573 | 0.6459144 | 0.5 | 0.6666667 | 0.3650794 | 0.00177305 | 0.001769912 | 0.3636364 | 0.3333333 | 0.04568528 | 0.3125 | 0.25 | 0.01666667 | 0.3139535 | 0 | 0.4477612 | 0.25 | 0.1016949 | 0.9577167 | 0.4853556 | 0.4462366 | 0.5208333
0.7586207 | 0.184466 | 0.6536965 | 0.7727273 | 0.5833333 | 0.4126984 | 0.003546099 | 0.003539823 | 0.2727273 | 0.2777778 | 0.04568528 | 0.25 | 0.5 | 0.01666667 | 0.3953488 | 0 | 0.119403 | 0 | 0.1355932 | 0.9408034 | 0.5481172 | 0.4784946 | 0.5833333
0.7586207 | 0.184466 | 0.6536965 | 0.7727273 | 0.5833333 | 0.4126984 | 0.003546099 | 0.003539823 | 0.2727273 | 0.2777778 | 0.04568528 | 0.25 | 0.5 | 0.01666667 | 0.3953488 | 0 | 0.2089552 | 0 | 0.1271186 | 0.9196617 | 0.5481172 | 0.5 | 0.4583333
0.7474801 | 0.1897617 | 0.6498054 | 0.5 | 0.5416667 | 0.2539683 | 0.003546099 | 0.003539823 | 0.1969697 | 0.25 | 0.04568528 | 0 | 0 | 0 | 0.5 | 0 | 0.4925373 | 0.5 | 0.5762712 | 0.9196617 | 0.6359833 | 0.6612903 | 0.375
0.6801061 | 0.1879965 | 0.8249027 | 0.1818182 | 0.4166667 | 0.3174603 | 0.0177305 | 0.0159292 | 0.2727273 | 0.2638889 | 0.04568528 | 0.4375 | 0.25 | 0.02222222 | 0.5232558 | 0 | 0.6268657 | 0.5 | 0.5847458 | 0.9196617 | 0.6401674 | 0.6666667 | 0.4791667
0.7740053 | 0.2100618 | 0.7237354 | 0.2727273 | 0.5416667 | 0.3809524 | 0.003546099 | 0.003539823 | 0.6969697 | 0.4722222 | 0.0964467 | 0.25 | 0 | 0 | 0.4534884 | 0 | 0.7164179 | 0.5 | 0.5762712 | 0.9217759 | 0.58159 | 0.5752688 | 0.4791667
0.7628647 | 0.1977052 | 0.7470817 | 0.7727273 | 0.6666667 | 0.2380952 | 0.00177305 | 0.003539823 | 0.1969697 | 0.2222222 | 0.04568528 | 0.25 | 0.5 | 0.02222222 | 0.3023256 | 0 | 0.6268657 | 0.5 | 0.5847458 | 0.9217759 | 0.5941423 | 0.5483871 | 0.4166667
0.7580902 | 0.200353 | 0.844358 | 0.3636364 | 0.5416667 | 0.4603175 | 0.005319149 | 0.003539823 | 0.5757576 | 0.3888889 | 0.0964467 | 0 | 0 | 0 | 0.3604651 | 0 | 0.7313433 | 0.5 | 0.6355932 | 0.9175476 | 0.5271967 | 0.4462366 | 0.6041667
0.7050398 | 0.1747573 | 0.8599222 | 0.3181818 | 0.5416667 | 0.3174603 | 0.003546099 | 0.003539823 | 0.2121212 | 0.3333333 | 0.0964467 | 0 | 0 | 0 | 0.3139535 | 0 | 0.5522388 | 0.5 | 0.6016949 | 0.9175476 | 0.4518828 | 0.3387097 | 0.6666667
0.7607427 | 0.1747573 | 0.6459144 | 0.5 | 0.6666667 | 0.3650794 | 0.00177305 | 0.001769912 | 0.3636364 | 0.3333333 | 0.04568528 | 0.3125 | 0.25 | 0.01666667 | 0.3139535 | 0 | 0.4029851 | 0.25 | 0.3220339 | 0.9704017 | 0.4895397 | 0.4193548 | 0.5416667
0.8748011 | 0.2012357 | 0.6848249 | 0.5 | 0.4583333 | 0.3492063 | 0.003546099 | 0.003539823 | 0.2121212 | 0.3194444 | 0.04568528 | 0.125 | 0 | 0 | 0.3953488 | 0 | 0.4925373 | 0.25 | 0.3050847 | 0.9534884 | 0.460251 | 0.311828 | 0.3958333
0.6779841 | 0.1059135 | 0.7120623 | 0.3636364 | 0.5 | 0.2698413 | 0.03191489 | 0.03185841 | 0.1515152 | 0.2222222 | 0.04568528 | 0.25 | 0.25 | 0 | 0.4069767 | 0 | 0.761194 | 1 | 0.6610169 | 0.807611 | 0.5983264 | 0.6129032 | 0.5625
0.6779841 | 0.1059135 | 0.7120623 | 0.3636364 | 0.5 | 0.2698413 | 0.03191489 | 0.03185841 | 0.1515152 | 0.2222222 | 0.04568528 | 0.25 | 0.25 | 0 | 0.4069767 | 0 | 0.6716418 | 1 | 0.6525424 | 0.8139535 | 0.6861925 | 0.7688172 | 0.5625
0.6779841 | 0.1059135 | 0.7120623 | 0.3636364 | 0.5 | 0.2698413 | 0.03191489 | 0.03185841 | 0.1515152 | 0.2222222 | 0.04568528 | 0.25 | 0.25 | 0 | 0.4069767 | 0 | 0.761194 | 1 | 0.6186441 | 0.8139535 | 0.6569038 | 0.7903226 | 0.5416667
0.6933687 | 0.1791703 | 0.7120623 | 0.5909091 | 0.5833333 | 0.3333333 | 0.00177305 | 0.003539823 | 0.1818182 | 0.2361111 | 0.04568528 | 0.25 | 0.25 | 0.02222222 | 0.3953488 | 0 | 0.5970149 | 0.5 | 0.5338983 | 0.9217759 | 0.6066946 | 0.6344086 | 0.4791667
0.7262599 | 0.2330097 | 0.7587549 | 0.8636364 | 0.5 | 0.3333333 | 0.008865248 | 0.007079646 | 0.2121212 | 0.2916667 | 0.0964467 | 0 | 0 | 0 | 0.4651163 | 0 | 0.4477612 | 0 | 0.3389831 | 0.9704017 | 0.3891213 | 0.3870968 | 0.5
0.7628647 | 0.1977052 | 0.7470817 | 0.7727273 | 0.6666667 | 0.2380952 | 0.00177305 | 0.003539823 | 0.1969697 | 0.2222222 | 0.04568528 | 0.25 | 0.5 | 0.02222222 | 0.3023256 | 0 | 0.2686567 | 0 | 0.3644068 | 0.9725159 | 0.4309623 | 0.3548387 | 0.5208333
0.8323607 | 0.2056487 | 0.6731518 | 0.5909091 | 0.7083333 | 0.3015873 | 0 | 0.001769912 | 0.2727273 | 0.25 | 0.04568528 | 0.3125 | 0.25 | 0.03888889 | 0.4069767 | 0 | 0.4179104 | 0.25 | 0.3220339 | 0.9302326 | 0.5146444 | 0.2956989 | 0.5
0.7570292 | 0.1818182 | 0.7548638 | 0.5 | 0.7083333 | 0.2857143 | 0.00177305 | 0.001769912 | 0.2272727 | 0.2777778 | 0.04568528 | 0.4375 | 0.25 | 0.05555556 | 0.5 | 0 | 0.358209 | 0 | 0.3813559 | 0.9217759 | 0.5941423 | 0.5752688 | 0.4791667
0.7607427 | 0.1747573 | 0.6459144 | 0.5 | 0.6666667 | 0.3650794 | 0.00177305 | 0.001769912 | 0.3636364 | 0.3333333 | 0.04568528 | 0.3125 | 0.25 | 0.01666667 | 0.3139535 | 0 | 0.4477612 | 0 | 0.5677966 | 0.9260042 | 0.5230126 | 0.3817204 | 0.5625
0.670557 | 0.1888791 | 0.6692607 | 0.5 | 0.5833333 | 0.4603175 | 0.003546099 | 0.003539823 | 0.2878788 | 0.2916667 | 0.04568528 | 0.375 | 0.25 | 0.02222222 | 0.3023256 | 0 | 0.5970149 | 0.5 | 0.559322 | 0.9217759 | 0.5857741 | 0.6182796 | 0.6041667
0.7177719 | 0.2541924 | 0.6653696 | 0.6363636 | 0.5 | 0.3650794 | 0.0141844 | 0.008849558 | 0.3333333 | 0.3888889 | 0.04568528 | 0.5 | 0.5 | 0.03888889 | 0.4418605 | 0 | 0.358209 | 0 | 0.5084746 | 0.9238901 | 0.5941423 | 0.5752688 | 0.5625
0.8058355 | 0.2144748 | 0.688716 | 0.1363636 | 0.2916667 | 0.2698413 | 0.005319149 | 0.005309735 | 0.1666667 | 0.1527778 | 0.0964467 | 0.0625 | 0 | 0 | 0.4186047 | 0 | 0.3880597 | 0 | 0.3644068 | 0.9661734 | 0.4644351 | 0.3172043 | 0.4583333
0.8058355 | 0.2144748 | 0.688716 | 0.1363636 | 0.2916667 | 0.2698413 | 0.005319149 | 0.005309735 | 0.1666667 | 0.1527778 | 0.0964467 | 0.0625 | 0 | 0 | 0.4186047 | 0 | 0.358209 | 0 | 0.5254237 | 0.9196617 | 0.5774059 | 0.516129 | 0.5
0.7411141 | 0.1774051 | 0.7354086 | 0.3636364 | 0.2791667 | 0.3809524 | 0.001950355 | 0.00300885 | 0.1060606 | 0.1805556 | 0.03045685 | 0.125 | 0 | 0 | 0.2325581 | 0.03333333 | 0.5074627 | 0.5 | 0.5762712 | 0.9217759 | 0.4895397 | 0.4946237 | 0.5208333
0.7671088 | 0.2100618 | 0.6809339 | 0.7727273 | 0.4375 | 0.5238095 | 0.007801418 | 0.008141593 | 0.1212121 | 0.2916667 | 0.03553299 | 0.1875 | 0 | 0 | 0.1860465 | 0.03333333 | 0.5970149 | 0.5 | 0.5677966 | 0.9238901 | 0.5020921 | 0.5860215 | 0.5625
0.794695 | 0.2647838 | 0.6342412 | 0.5 | 0.2958333 | 0.3174603 | 0.00212766 | 0.003716814 | 0.09090909 | 0.3055556 | 0.02538071 | 0.125 | 0 | 0 | 0.3953488 | 0.03333333 | 0.4179104 | 0.5 | 0.5762712 | 0.9217759 | 0.5648536 | 0.5860215 | 0.4791667
0.6933687 | 0.1791703 | 0.7120623 | 0.5909091 | 0.5833333 | 0.3333333 | 0.00177305 | 0.003539823 | 0.1818182 | 0.2361111 | 0.04568528 | 0.25 | 0.25 | 0.02222222 | 0.3953488 | 0 | 0.6865672 | 0.5 | 0.5762712 | 0.9217759 | 0.6066946 | 0.6666667 | 0.3125
0.6933687 | 0.1791703 | 0.7120623 | 0.5909091 | 0.5833333 | 0.3333333 | 0.00177305 | 0.003539823 | 0.1818182 | 0.2361111 | 0.04568528 | 0.25 | 0.25 | 0.02222222 | 0.3953488 | 0 | 0.6865672 | 0.5 | 0.5762712 | 0.9217759 | 0.5481172 | 0.4784946 | 0.4583333
0.6933687 | 0.1791703 | 0.7120623 | 0.5909091 | 0.5833333 | 0.3333333 | 0.00177305 | 0.003539823 | 0.1818182 | 0.2361111 | 0.04568528 | 0.25 | 0.25 | 0.02222222 | 0.3953488 | 0 | 0.6865672 | 0.5 | 0.5762712 | 0.9217759 | 0.5313808 | 0.4677419 | 0.6458333
0.8058355 | 0.2144748 | 0.688716 | 0.1363636 | 0.2916667 | 0.2698413 | 0.005319149 | 0.005309735 | 0.1666667 | 0.1527778 | 0.0964467 | 0.0625 | 0 | 0 | 0.4186047 | 0 | 0.6268657 | 0.5 | 0.5762712 | 0.9175476 | 0.4979079 | 0.5 | 0.6458333
0.8058355 | 0.2144748 | 0.688716 | 0.1363636 | 0.2916667 | 0.2698413 | 0.005319149 | 0.005309735 | 0.1666667 | 0.1527778 | 0.0964467 | 0.0625 | 0 | 0 | 0.4186047 | 0 | 0.5522388 | 0.5 | 0.6525424 | 0.9175476 | 0.5857741 | 0.5 | 0.4166667
0.8599469 | 0.1977052 | 0.8015564 | 0.3181818 | 0.2208333 | 0.3650794 | 0.003368794 | 0.004424779 | 0.1060606 | 0.1388889 | 0.04060914 | 0.125 | 0 | 0 | 0.244186 | 0.03333333 | 0.5970149 | 0.5 | 0.5423729 | 0.9196617 | 0.5523013 | 0.5913978 | 0.4583333
0.7671088 | 0.2100618 | 0.6809339 | 0.7727273 | 0.4375 | 0.5238095 | 0.007801418 | 0.008141593 | 0.1212121 | 0.2916667 | 0.03553299 | 0.1875 | 0 | 0 | 0.1860465 | 0.03333333 | 0.4179104 | 0.5 | 0.5423729 | 0.9217759 | 0.5313808 | 0.5591398 | 0.5
0.7400531 | 0.1941748 | 0.7431907 | 0.4090909 | 0.5416667 | 0.3809524 | 0.003546099 | 0.005309735 | 0.1818182 | 0.25 | 0.04568528 | 0.3125 | 0.25 | 0.01666667 | 0.3488372 | 0 | 0.5970149 | 0.5 | 0.559322 | 0.9217759 | 0.5439331 | 0.5268817 | 0.4583333
0.8058355 | 0.2144748 | 0.688716 | 0.1363636 | 0.2916667 | 0.2698413 | 0.005319149 | 0.005309735 | 0.1666667 | 0.1527778 | 0.0964467 | 0.0625 | 0 | 0 | 0.4186047 | 0 | 0.6268657 | 0.5 | 0.5677966 | 0.9154334 | 0.4728033 | 0.5107527 | 0.5833333
0.670557 | 0.1888791 | 0.6692607 | 0.5 | 0.5833333 | 0.4603175 | 0.003546099 | 0.003539823 | 0.2878788 | 0.2916667 | 0.04568528 | 0.375 | 0.25 | 0.02222222 | 0.3023256 | 0 | 0.7164179 | 0.5 | 0.559322 | 0.9175476 | 0.4351464 | 0.4408602 | 0.5833333
0.8323607 | 0.2056487 | 0.6731518 | 0.5909091 | 0.7083333 | 0.3015873 | 0 | 0.001769912 | 0.2727273 | 0.25 | 0.04568528 | 0.3125 | 0.25 | 0.03888889 | 0.4069767 | 0 | 0.5373134 | 0.5 | 0.5677966 | 0.9196617 | 0.5188285 | 0.5483871 | 0.625
0.6668435 | 0.1994704 | 0.6264591 | 0.5 | 0.5 | 0.3650794 | 0.0106383 | 0.01061947 | 0.2272727 | 0.2222222 | 0.04568528 | 0.25 | 0.25 | 0.03333333 | 0.3604651 | 0 | 0.7313433 | 0.5 | 0.6525424 | 0.9175476 | 0.4560669 | 0.327957 | 0.4166667
0.7400531 | 0.1941748 | 0.7431907 | 0.4090909 | 0.5416667 | 0.3809524 | 0.003546099 | 0.005309735 | 0.1818182 | 0.25 | 0.04568528 | 0.3125 | 0.25 | 0.01666667 | 0.3488372 | 0 | 0.5074627 | 0.5 | 0.5338983 | 0.9217759 | 0.58159 | 0.5322581 | 0.4583333
0.7092838 | 0.1994704 | 0.6536965 | 0.7272727 | 0.4583333 | 0.4920635 | 0.01950355 | 0.01946903 | 0.2272727 | 0.3055556 | 0.04568528 | 0.3125 | 0.25 | 0.02777778 | 0.3023256 | 0 | 0.4477612 | 0 | 0.5254237 | 0.9133192 | 0.5690377 | 0.5430108 | 0.5
0.7421751 | 0.1985878 | 0.7431907 | 0.2727273 | 0.5416667 | 0.2857143 | 0.005319149 | 0.005309735 | 0.1818182 | 0.25 | 0.0964467 | 0.0625 | 0 | 0 | 0.3837209 | 0 | 0.358209 | 0 | 0.5084746 | 0.9175476 | 0.5523013 | 0.5376344 | 0.5
0.7671088 | 0.2100618 | 0.6809339 | 0.7727273 | 0.4375 | 0.5238095 | 0.007801418 | 0.008141593 | 0.1212121 | 0.2916667 | 0.03553299 | 0.1875 | 0 | 0 | 0.1860465 | 0.03333333 | 0.4179104 | 0.5 | 0.4830508 | 0.8646934 | 0.3891213 | 0.344086 | 0.5833333
0.8599469 | 0.1977052 | 0.8015564 | 0.3181818 | 0.2208333 | 0.3650794 | 0.003368794 | 0.004424779 | 0.1060606 | 0.1388889 | 0.04060914 | 0.125 | 0 | 0 | 0.244186 | 0.03333333 | 0.5074627 | 0.5 | 0.4830508 | 0.9154334 | 0.4979079 | 0.483871 | 0.5208333
0.670557 | 0.1888791 | 0.6692607 | 0.5 | 0.5833333 | 0.4603175 | 0.003546099 | 0.003539823 | 0.2878788 | 0.2916667 | 0.04568528 | 0.375 | 0.25 | 0.02222222 | 0.3023256 | 0 | 0.6865672 | 0.5 | 0.5084746 | 0.9154334 | 0.5355649 | 0.5537634 | 0.4791667
0.7421751 | 0.1985878 | 0.7431907 | 0.2727273 | 0.5416667 | 0.2857143 | 0.005319149 | 0.005309735 | 0.1818182 | 0.25 | 0.0964467 | 0.0625 | 0 | 0 | 0.3837209 | 0 | 0.4477612 | 0 | 0.5169492 | 0.8816068 | 0.4937238 | 0.3924731 | 0.5
0.7421751 | 0.1985878 | 0.7431907 | 0.2727273 | 0.5416667 | 0.2857143 | 0.005319149 | 0.005309735 | 0.1818182 | 0.25 | 0.0964467 | 0.0625 | 0 | 0 | 0.3837209 | 0 | 0.358209 | 0 | 0.5084746 | 0.8858351 | 0.4979079 | 0.5322581 | 0.4791667
0.670557 | 0.1888791 | 0.6692607 | 0.5 | 0.5833333 | 0.4603175 | 0.003546099 | 0.003539823 | 0.2878788 | 0.2916667 | 0.04568528 | 0.375 | 0.25 | 0.02222222 | 0.3023256 | 0 | 0.6865672 | 0.5 | 0.5338983 | 0.9238901 | 0.5690377 | 0.6182796 | 0.4375
0.7421751 | 0.1985878 | 0.7431907 | 0.2727273 | 0.5416667 | 0.2857143 | 0.005319149 | 0.005309735 | 0.1818182 | 0.25 | 0.0964467 | 0.0625 | 0 | 0 | 0.3837209 | 0 | 0.358209 | 0 | 0.4830508 | 0.8710359 | 0.5188285 | 0.4139785 | 0.4791667
0.6668435 | 0.1994704 | 0.6264591 | 0.5 | 0.5 | 0.3650794 | 0.0106383 | 0.01061947 | 0.2272727 | 0.2222222 | 0.04568528 | 0.25 | 0.25 | 0.03333333 | 0.3604651 | 0 | 0.2835821 | 0 | 0.3898305 | 0.9598309 | 0.5146444 | 0.4784946 | 0.4583333
0.6668435 | 0.1994704 | 0.6264591 | 0.5 | 0.5 | 0.3650794 | 0.0106383 | 0.01061947 | 0.2272727 | 0.2222222 | 0.04568528 | 0.25 | 0.25 | 0.03333333 | 0.3604651 | 0 | 0.3731343 | 0 | 0.3728814 | 0.9598309 | 0.4686192 | 0.3924731 | 0.5
0.6933687 | 0.1791703 | 0.7120623 | 0.5909091 | 0.5833333 | 0.3333333 | 0.00177305 | 0.003539823 | 0.1818182 | 0.2361111 | 0.04568528 | 0.25 | 0.25 | 0.02222222 | 0.3953488 | 0 | 0.4477612 | 0 | 0.5169492 | 0.9196617 | 0.4937238 | 0.4354839 | 0.5
0.6668435 | 0.1994704 | 0.6264591 | 0.5 | 0.5 | 0.3650794 | 0.0106383 | 0.01061947 | 0.2272727 | 0.2222222 | 0.04568528 | 0.25 | 0.25 | 0.03333333 | 0.3604651 | 0 | 0.2835821 | 0 | 0.3389831 | 0.9534884 | 0.4644351 | 0.4139785 | 0.4583333
0.7177719 | 0.2541924 | 0.6653696 | 0.6363636 | 0.5 | 0.3650794 | 0.0141844 | 0.008849558 | 0.3333333 | 0.3888889 | 0.04568528 | 0.5 | 0.5 | 0.03888889 | 0.4418605 | 0 | 0.3731343 | 0 | 0.3559322 | 0.9534884 | 0.4728033 | 0.3709677 | 0.4166667
0.7092838 | 0.1994704 | 0.6536965 | 0.7272727 | 0.4583333 | 0.4920635 | 0.01950355 | 0.01946903 | 0.2272727 | 0.3055556 | 0.04568528 | 0.3125 | 0.25 | 0.02777778 | 0.3023256 | 0 | 0.4477612 | 0.25 | 0.3389831 | 0.9513742 | 0.4937238 | 0.4139785 | 0.4375
0.7092838 | 0.1994704 | 0.6536965 | 0.7272727 | 0.4583333 | 0.4920635 | 0.01950355 | 0.01946903 | 0.2272727 | 0.3055556 | 0.04568528 | 0.3125 | 0.25 | 0.02777778 | 0.3023256 | 0 | 0.1940299 | 0.25 | 0.2881356 | 0.97463 | 0.4393305 | 0.3172043 | 0.5208333
0.6801061 | 0.1879965 | 0.8249027 | 0.1818182 | 0.4166667 | 0.3174603 | 0.0177305 | 0.0159292 | 0.2727273 | 0.2638889 | 0.04568528 | 0.4375 | 0.25 | 0.02222222 | 0.5232558 | 0 | 0.2835821 | 0.25 | 0.2881356 | 0.9640592 | 0.539749 | 0.4032258 | 0.4583333
0.7899204 | 0.1818182 | 0.6731518 | 0.7727273 | 0.6666667 | 0.4603175 | 0.005319149 | 0.003539823 | 0.2424242 | 0.2916667 | 0.04568528 | 0 | 0 | 0 | 0.3488372 | 0 | 0.238806 | 0 | 0.1271186 | 0.9302326 | 0.4142259 | 0.327957 | 0.5208333
0.7899204 | 0.1818182 | 0.6731518 | 0.7727273 | 0.6666667 | 0.4603175 | 0.005319149 | 0.003539823 | 0.2424242 | 0.2916667 | 0.04568528 | 0 | 0 | 0 | 0.3488372 | 0 | 0.238806 | 0 | 0.05084746 | 0.9217759 | 0.4686192 | 0.4247312 | 0.5833333
0.7092838 | 0.1994704 | 0.6536965 | 0.7272727 | 0.4583333 | 0.4920635 | 0.01950355 | 0.01946903 | 0.2272727 | 0.3055556 | 0.04568528 | 0.3125 | 0.25 | 0.02777778 | 0.3023256 | 0 | 0.2686567 | 0.25 | 0.1694915 | 0.9704017 | 0.4476987 | 0.3548387 | 0.5625
0.7177719 | 0.2541924 | 0.6653696 | 0.6363636 | 0.5 | 0.3650794 | 0.0141844 | 0.008849558 | 0.3333333 | 0.3888889 | 0.04568528 | 0.5 | 0.5 | 0.03888889 | 0.4418605 | 0 | 0.3731343 | 0 | 0.2711864 | 0.9661734 | 0.5146444 | 0.3333333 | 0.4791667
0.7177719 | 0.2541924 | 0.6653696 | 0.6363636 | 0.5 | 0.3650794 | 0.0141844 | 0.008849558 | 0.3333333 | 0.3888889 | 0.04568528 | 0.5 | 0.5 | 0.03888889 | 0.4418605 | 0 | 0.4626866 | 0 | 0.3389831 | 0.9598309 | 0.5104603 | 0.4247312 | 0.4791667
0.8058355 | 0.2144748 | 0.688716 | 0.1363636 | 0.2916667 | 0.2698413 | 0.005319149 | 0.005309735 | 0.1666667 | 0.1527778 | 0.0964467 | 0.0625 | 0 | 0 | 0.4186047 | 0 | 0.358209 | 0 | 0.4576271 | 0.845666 | 0.4895397 | 0.3494624 | 0.5208333
0.7400531 | 0.1941748 | 0.7431907 | 0.4090909 | 0.5416667 | 0.3809524 | 0.003546099 | 0.005309735 | 0.1818182 | 0.25 | 0.04568528 | 0.3125 | 0.25 | 0.01666667 | 0.3488372 | 0 | 0.7313433 | 0.5 | 0.6779661 | 0.8794926 | 0.4979079 | 0.4462366 | 0.3958333
0.7103448 | 0.2224184 | 0.8210117 | 0.4545455 | 0.5416667 | 0.3492063 | 0.00177305 | 0.003539823 | 0.2121212 | 0.1805556 | 0.0964467 | 0 | 0 | 0.03333333 | 0.4418605 | 0 | 0.5522388 | 0.5 | 0.6694915 | 0.9154334 | 0.5732218 | 0.5107527 | 0.4375
0.6647215 | 0.1791703 | 0.6420233 | 0.5 | 0.75 | 0.1904762 | 0.005319149 | 0.005309735 | 0.1363636 | 0.1111111 | 0.04568528 | 0.1875 | 0.25 | 0 | 0.4186047 | 0.03333333 | 0.880597 | 1 | 0.6694915 | 0.9154334 | 0.4100418 | 0.2150538 | 0.7291667
0.7092838 | 0.1994704 | 0.6536965 | 0.7272727 | 0.4583333 | 0.4920635 | 0.01950355 | 0.01946903 | 0.2272727 | 0.3055556 | 0.04568528 | 0.3125 | 0.25 | 0.02777778 | 0.3023256 | 0 | 0.5074627 | 0.5 | 0.5423729 | 0.9196617 | 0.5774059 | 0.6612903 | 0.5833333
0.6647215 | 0.1791703 | 0.6420233 | 0.5 | 0.75 | 0.1904762 | 0.005319149 | 0.005309735 | 0.1363636 | 0.1111111 | 0.04568528 | 0.1875 | 0.25 | 0 | 0.4186047 | 0.03333333 | 0.7164179 | 0.5 | 0.5847458 | 0.9175476 | 0.4728033 | 0.3924731 | 0.5416667
0.6647215 | 0.1791703 | 0.6420233 | 0.5 | 0.75 | 0.1904762 | 0.005319149 | 0.005309735 | 0.1363636 | 0.1111111 | 0.04568528 | 0.1875 | 0.25 | 0 | 0.4186047 | 0.03333333 | 0.7164179 | 0.5 | 0.5847458 | 0.9175476 | 0.4811715 | 0.4623656 | 0.4583333
0.6647215 | 0.1791703 | 0.6420233 | 0.5 | 0.75 | 0.1904762 | 0.005319149 | 0.005309735 | 0.1363636 | 0.1111111 | 0.04568528 | 0.1875 | 0.25 | 0 | 0.4186047 | 0.03333333 | 0.7164179 | 0.5 | 0.5847458 | 0.9175476 | 0.41841 | 0.3494624 | 0.2083333
0.7724138 | 0.2135922 | 0.6459144 | 0.4090909 | 0.75 | 0.2698413 | 0 | 0.001769912 | 0.2121212 | 0.2361111 | 0.04568528 | 0.3125 | 0.25 | 0.03888889 | 0.3604651 | 0 | 0.6865672 | 0.5 | 0.5677966 | 0.8752643 | 0.5146444 | 0.4731183 | 0.5416667
0.7400531 | 0.1941748 | 0.7431907 | 0.4090909 | 0.5416667 | 0.3809524 | 0.003546099 | 0.005309735 | 0.1818182 | 0.25 | 0.04568528 | 0.3125 | 0.25 | 0.01666667 | 0.3488372 | 0 | 0.5074627 | 0.5 | 0.5847458 | 0.8773784 | 0.5606695 | 0.5107527 | 0.5208333
0.670557 | 0.1888791 | 0.6692607 | 0.5 | 0.5833333 | 0.4603175 | 0.003546099 | 0.003539823 | 0.2878788 | 0.2916667 | 0.04568528 | 0.375 | 0.25 | 0.02222222 | 0.3023256 | 0 | 0.5970149 | 0.5 | 0.5338983 | 0.9217759 | 0.4560669 | 0.3978495 | 0.4375
0.7538462 | 0.1906443 | 0.7743191 | 0.7727273 | 0.7083333 | 0.2539683 | 0.007092199 | 0.005309735 | 0.1818182 | 0.3055556 | 0.04568528 | 0.25 | 0.25 | 0.02777778 | 0.3023256 | 0 | 0.6865672 | 0.5 | 0.5169492 | 0.9238901 | 0.4518828 | 0.3709677 | 0.4375
0.7538462 | 0.1906443 | 0.7743191 | 0.7727273 | 0.7083333 | 0.2539683 | 0.007092199 | 0.005309735 | 0.1818182 | 0.3055556 | 0.04568528 | 0.25 | 0.25 | 0.02777778 | 0.3023256 | 0 | 0.5970149 | 0.5 | 0.559322 | 0.9196617 | 0.4895397 | 0.4301075 | 0.5416667
0.7474801 | 0.1897617 | 0.6498054 | 0.5 | 0.5416667 | 0.2539683 | 0.003546099 | 0.003539823 | 0.1969697 | 0.25 | 0.04568528 | 0 | 0 | 0 | 0.5 | 0 | 0.6865672 | 0.5 | 0.5423729 | 0.9217759 | 0.4937238 | 0.3924731 | 0.5416667
0.7103448 | 0.2224184 | 0.8210117 | 0.4545455 | 0.5416667 | 0.3492063 | 0.00177305 | 0.003539823 | 0.2121212 | 0.1805556 | 0.0964467 | 0 | 0 | 0.03333333 | 0.4418605 | 0 | 0.4477612 | 0 | 0.5423729 | 0.9217759 | 0.5439331 | 0.5 | 0.5
0.6838196 | 0.1765225 | 0.770428 | 0.5 | 0.5833333 | 0.2380952 | 0.003546099 | 0.003539823 | 0.2121212 | 0.1805556 | 0.0964467 | 0.1875 | 0 | 0.01666667 | 0.3372093 | 0 | 0.4776119 | 0 | 0.3474576 | 0.9386892 | 0.4811715 | 0.3924731 | 0.4375
0.7103448 | 0.2030009 | 0.7431907 | 0.5454545 | 0.2083333 | 0.3333333 | 0.0106383 | 0.01061947 | 0.2121212 | 0.2083333 | 0.04568528 | 0.25 | 0.25 | 0 | 0.4651163 | 0.03333333 | 0.641791 | 0.25 | 0.3220339 | 0.9386892 | 0.4769874 | 0.4462366 | 0.3958333
0.8058355 | 0.2418358 | 0.7976654 | 0.3636364 | 0.5416667 | 0.4126984 | 0.005319149 | 0.005309735 | 0.1969697 | 0.3194444 | 0.0964467 | 0.0625 | 0 | 0 | 0.3023256 | 0 | 0.6567164 | 0.5 | 0.5 | 0.9196617 | 0.4728033 | 0.3225806 | 0.5208333
0.6933687 | 0.1791703 | 0.7120623 | 0.5909091 | 0.5833333 | 0.3333333 | 0.00177305 | 0.003539823 | 0.1818182 | 0.2361111 | 0.04568528 | 0.25 | 0.25 | 0.02222222 | 0.3953488 | 0 | 0.6716418 | 0.5 | 0.5169492 | 0.9175476 | 0.5230126 | 0.4731183 | 0.3958333
0.6801061 | 0.1879965 | 0.8249027 | 0.1818182 | 0.4166667 | 0.3174603 | 0.0177305 | 0.0159292 | 0.2727273 | 0.2638889 | 0.04568528 | 0.4375 | 0.25 | 0.02222222 | 0.5232558 | 0 | 0.4925373 | 0.5 | 0.5 | 0.9175476 | 0.4644351 | 0.3978495 | 0.5416667
0.7103448 | 0.2224184 | 0.8210117 | 0.4545455 | 0.5416667 | 0.3492063 | 0.00177305 | 0.003539823 | 0.2121212 | 0.1805556 | 0.0964467 | 0 | 0 | 0.03333333 | 0.4418605 | 0 | 0.5820896 | 0.5 | 0.4830508 | 0.9217759 | 0.4560669 | 0.4354839 | 0.5625
0.6822281 | 0.2091792 | 0.7821012 | 0.5909091 | 0.6541667 | 0.3650794 | 0.05904255 | 0.05964602 | 0.1515152 | 0.7222222 | 0.04060914 | 0.1875 | 0 | 0 | 0.2790698 | 0.03333333 | 0.4626866 | 0.5 | 0.5338983 | 0.9006342 | 0.5523013 | 0.5806452 | 0.375
0.8599469 | 0.1977052 | 0.8015564 | 0.3181818 | 0.2208333 | 0.3650794 | 0.003368794 | 0.004424779 | 0.1060606 | 0.1388889 | 0.04060914 | 0.125 | 0 | 0 | 0.244186 | 0.03333333 | 0.5522388 | 0.5 | 0.5169492 | 0.9175476 | 0.5564854 | 0.5 | 0.5
0.794695 | 0.2647838 | 0.6342412 | 0.5 | 0.2958333 | 0.3174603 | 0.00212766 | 0.003716814 | 0.09090909 | 0.3055556 | 0.02538071 | 0.125 | 0 | 0 | 0.3953488 | 0.03333333 | 0.6716418 | 0.5 | 0.6610169 | 0.9196617 | 0.4979079 | 0.4892473 | 0.4791667
0.7782493 | 0.1721094 | 0.5992218 | 0.2727273 | 0.4875 | 0.1587302 | 0.00177305 | 0.003362832 | 0.09090909 | 0.5972222 | 0.01015228 | 0.1875 | 0 | 0 | 0.2790698 | 0.03333333 | 0.5820896 | 0.5 | 0.6610169 | 0.9175476 | 0.4769874 | 0.4354839 | 0.4583333
0.7782493 | 0.1721094 | 0.5992218 | 0.2727273 | 0.4875 | 0.1587302 | 0.00177305 | 0.003362832 | 0.09090909 | 0.5972222 | 0.01015228 | 0.1875 | 0 | 0 | 0.2790698 | 0.03333333 | 0.6716418 | 0.5 | 0.6525424 | 0.9175476 | 0.4769874 | 0.4354839 | 0.4583333
0.6970822 | 0.2135922 | 0.6536965 | 0.4545455 | 0.3125 | 0.3492063 | 0.00141844 | 0.003185841 | 0.09090909 | 0.3333333 | 0.03553299 | 0.125 | 0 | 0 | 0.244186 | 0.03333333 | 0.5820896 | 0.5 | 0.6610169 | 0.8731501 | 0.4351464 | 0.344086 | 0.625
0.7177719 | 0.2541924 | 0.6653696 | 0.6363636 | 0.5 | 0.3650794 | 0.0141844 | 0.008849558 | 0.3333333 | 0.3888889 | 0.04568528 | 0.5 | 0.5 | 0.03888889 | 0.4418605 | 0 | 0.4925373 | 0.5 | 0.5169492 | 0.9090909 | 0.5146444 | 0.4623656 | 0.4583333
0.7724138 | 0.2135922 | 0.6459144 | 0.4090909 | 0.75 | 0.2698413 | 0 | 0.001769912 | 0.2121212 | 0.2361111 | 0.04568528 | 0.3125 | 0.25 | 0.03888889 | 0.3604651 | 0 | 0.6716418 | 0.5 | 0.5423729 | 0.9154334 | 0.4853556 | 0.4569892 | 0.4166667
0.7421751 | 0.1968226 | 0.8132296 | 0.5909091 | 0.04166667 | 0.1111111 | 0.02659574 | 0.02300885 | 0.1666667 | 0.125 | 0.1472081 | 0 | 0 | 0.02777778 | 0.4069767 | 0 | 0.6716418 | 0.5 | 0.5 | 0.8837209 | 0.4435146 | 0.4784946 | 0.4583333
0.6668435 | 0.1994704 | 0.6264591 | 0.5 | 0.5 | 0.3650794 | 0.0106383 | 0.01061947 | 0.2272727 | 0.2222222 | 0.04568528 | 0.25 | 0.25 | 0.03333333 | 0.3604651 | 0 | 0.6716418 | 0.5 | 0.5084746 | 0.9217759 | 0.5020921 | 0.5053763 | 0.4166667
0.8116711 | 0.2065313 | 0.7859922 | 0.3636364 | 0.5416667 | 0.2222222 | 0.01595745 | 0.01415929 | 0.1666667 | 0.1666667 | 0.04568528 | 0.25 | 0.25 | 0 | 0.5116279 | 0.06666667 | 0.4776119 | 0.5 | 0.559322 | 0.9260042 | 0.460251 | 0.4032258 | 0.5416667
0.7262599 | 0.1941748 | 0.7159533 | 0.6363636 | 0.5 | 0.2698413 | 0.003546099 | 0.003539823 | 0.1818182 | 0.2638889 | 0.0964467 | 0.125 | 0 | 0.06666667 | 0.2790698 | 0 | 0.5074627 | 0 | 0.5508475 | 0.8858351 | 0.4895397 | 0.3978495 | 0.4791667
0.7262599 | 0.1941748 | 0.7159533 | 0.6363636 | 0.5 | 0.2698413 | 0.003546099 | 0.003539823 | 0.1818182 | 0.2638889 | 0.0964467 | 0.125 | 0 | 0.06666667 | 0.2790698 | 0 | 0.2686567 | 0 | 0.3050847 | 0.9344609 | 0.4058577 | 0.2849462 | 0.5208333
0.7421751 | 0.1827008 | 0.6692607 | 0.2272727 | 0.5416667 | 0.2857143 | 0.005319149 | 0.005309735 | 0.2121212 | 0.2083333 | 0.0964467 | 0.125 | 0 | 0.07222222 | 0.2674419 | 0 | 0.4925373 | 0.25 | 0.3135593 | 0.9450317 | 0.4393305 | 0.3333333 | 0.4583333
0.7421751 | 0.1827008 | 0.6692607 | 0.2272727 | 0.5416667 | 0.2857143 | 0.005319149 | 0.005309735 | 0.2121212 | 0.2083333 | 0.0964467 | 0.125 | 0 | 0.07222222 | 0.2674419 | 0 | 0.4029851 | 0.25 | 0.3220339 | 0.961945 | 0.41841 | 0.3172043 | 0.4791667
0.7421751 | 0.1827008 | 0.6692607 | 0.2272727 | 0.5416667 | 0.2857143 | 0.005319149 | 0.005309735 | 0.2121212 | 0.2083333 | 0.0964467 | 0.125 | 0 | 0.07222222 | 0.2674419 | 0 | 0.4776119 | 0.25 | 0.3559322 | 0.9725159 | 0.4058577 | 0.311828 | 0.5416667
0.7830239 | 0.1862312 | 0.6459144 | 0.5454545 | 0.5833333 | 0.2698413 | 0.005319149 | 0.005309735 | 0.1969697 | 0.2777778 | 0.04568528 | 0.25 | 0.25 | 0 | 0.5348837 | 0.06666667 | 0.2238806 | 0.25 | 0.2542373 | 0.9704017 | 0.4979079 | 0.3709677 | 0.4583333
0.7421751 | 0.1827008 | 0.6692607 | 0.2272727 | 0.5416667 | 0.2857143 | 0.005319149 | 0.005309735 | 0.2121212 | 0.2083333 | 0.0964467 | 0.125 | 0 | 0.07222222 | 0.2674419 | 0 | 0.4179104 | 0.25 | 0.2966102 | 0.9598309 | 0.4016736 | 0.2580645 | 0.5
0.7421751 | 0.1827008 | 0.6692607 | 0.2272727 | 0.5416667 | 0.2857143 | 0.005319149 | 0.005309735 | 0.2121212 | 0.2083333 | 0.0964467 | 0.125 | 0 | 0.07222222 | 0.2674419 | 0 | 0.2985075 | 0.25 | 0.3559322 | 0.9725159 | 0.3849372 | 0.4032258 | 0.4583333
0.7421751 | 0.1827008 | 0.6692607 | 0.2272727 | 0.5416667 | 0.2857143 | 0.005319149 | 0.005309735 | 0.2121212 | 0.2083333 | 0.0964467 | 0.125 | 0 | 0.07222222 | 0.2674419 | 0 | 0.4029851 | 0.25 | 0.3644068 | 0.9725159 | 0.3933054 | 0.344086 | 0.4583333
0.7156499 | 0.2347749 | 0.7587549 | 0.2727273 | 0.4583333 | 0.3333333 | 0.0141844 | 0.01238938 | 0.2272727 | 0.2361111 | 0.0964467 | 0.125 | 0 | 0.07222222 | 0.2325581 | 0 | 0.2835821 | 0 | 0.3220339 | 0.9640592 | 0.4016736 | 0.3225806 | 0.5416667
0.7156499 | 0.2347749 | 0.7587549 | 0.2727273 | 0.4583333 | 0.3333333 | 0.0141844 | 0.01238938 | 0.2272727 | 0.2361111 | 0.0964467 | 0.125 | 0 | 0.07222222 | 0.2325581 | 0 | 0.5074627 | 0 | 0.5423729 | 0.9260042 | 0.4435146 | 0.3387097 | 0.5
0.7830239 | 0.1862312 | 0.6459144 | 0.5454545 | 0.5833333 | 0.2698413 | 0.005319149 | 0.005309735 | 0.1969697 | 0.2777778 | 0.04568528 | 0.25 | 0.25 | 0 | 0.5348837 | 0.06666667 | 0.4776119 | 0.5 | 0.5677966 | 0.9217759 | 0.4476987 | 0.4139785 | 0.5208333
0.7830239 | 0.1862312 | 0.6459144 | 0.5454545 | 0.5833333 | 0.2698413 | 0.005319149 | 0.005309735 | 0.1969697 | 0.2777778 | 0.04568528 | 0.25 | 0.25 | 0 | 0.5348837 | 0.06666667 | 0.6119403 | 0.5 | 0.6016949 | 0.9217759 | 0.4811715 | 0.5430108 | 0.6458333
0.7830239 | 0.1862312 | 0.6459144 | 0.5454545 | 0.5833333 | 0.2698413 | 0.005319149 | 0.005309735 | 0.1969697 | 0.2777778 | 0.04568528 | 0.25 | 0.25 | 0 | 0.5348837 | 0.06666667 | 0.7014925 | 0.5 | 0.6101695 | 0.9238901 | 0.4937238 | 0.4677419 | 0.5833333
0.7830239 | 0.1862312 | 0.6459144 | 0.5454545 | 0.5833333 | 0.2698413 | 0.005319149 | 0.005309735 | 0.1969697 | 0.2777778 | 0.04568528 | 0.25 | 0.25 | 0 | 0.5348837 | 0.06666667 | 0.5373134 | 0.5 | 0.7033898 | 0.9175476 | 0.5230126 | 0.4354839 | 0.4166667
0.7830239 | 0.1862312 | 0.6459144 | 0.5454545 | 0.5833333 | 0.2698413 | 0.005319149 | 0.005309735 | 0.1969697 | 0.2777778 | 0.04568528 | 0.25 | 0.25 | 0 | 0.5348837 | 0.06666667 | 0.6268657 | 0.5 | 0.7033898 | 0.9196617 | 0.5313808 | 0.4569892 | 0.6041667
0.8482759 | 0.2127096 | 0.7626459 | 0.5 | 0.5833333 | 0.3174603 | 0.003546099 | 0.003539823 | 0.2121212 | 0.2777778 | 0.0964467 | 0.125 | 0 | 0.06666667 | 0.3604651 | 0 | 0.5373134 | 0.5 | 0.6949153 | 0.9196617 | 0.5146444 | 0.4193548 | 0.5416667
0.8482759 | 0.2127096 | 0.7626459 | 0.5 | 0.5833333 | 0.3174603 | 0.003546099 | 0.003539823 | 0.2121212 | 0.2777778 | 0.0964467 | 0.125 | 0 | 0.06666667 | 0.3604651 | 0 | 0.7164179 | 0.5 | 0.6949153 | 0.9196617 | 0.4811715 | 0.3870968 | 0.4375
0.7490716 | 0.1827008 | 0.6614786 | 0.3636364 | 0.5833333 | 0.3492063 | 0.003546099 | 0.005309735 | 0.2121212 | 0.1527778 | 0.04568528 | 0.1875 | 0.25 | 0 | 0.3837209 | 0.03333333 | 0.8656716 | 1 | 0.7033898 | 0.9154334 | 0.5648536 | 0.4193548 | 0.7083333
0.7490716 | 0.1827008 | 0.6614786 | 0.3636364 | 0.5833333 | 0.3492063 | 0.003546099 | 0.005309735 | 0.2121212 | 0.1527778 | 0.04568528 | 0.1875 | 0.25 | 0 | 0.3837209 | 0.03333333 | 0.8656716 | 1 | 0.6949153 | 0.9133192 | 0.5020921 | 0.327957 | 0.6041667
0.6647215 | 0.1791703 | 0.6420233 | 0.5 | 0.75 | 0.1904762 | 0.005319149 | 0.005309735 | 0.1363636 | 0.1111111 | 0.04568528 | 0.1875 | 0.25 | 0 | 0.4186047 | 0.03333333 | 0.5820896 | 0.5 | 0.5423729 | 0.8710359 | 0.3807531 | 0.327957 | 0.5
0.6647215 | 0.1791703 | 0.6420233 | 0.5 | 0.75 | 0.1904762 | 0.005319149 | 0.005309735 | 0.1363636 | 0.1111111 | 0.04568528 | 0.1875 | 0.25 | 0 | 0.4186047 | 0.03333333 | 0.5373134 | 0.5 | 0.5677966 | 0.9175476 | 0.41841 | 0.3763441 | 0.625
0.7103448 | 0.2224184 | 0.8210117 | 0.4545455 | 0.5416667 | 0.3492063 | 0.00177305 | 0.003539823 | 0.2121212 | 0.1805556 | 0.0964467 | 0 | 0 | 0.03333333 | 0.4418605 | 0 | 0.6268657 | 0.5 | 0.5338983 | 0.8710359 | 0.5271967 | 0.4247312 | 0.5625
0.6838196 | 0.1765225 | 0.770428 | 0.5 | 0.5833333 | 0.2380952 | 0.003546099 | 0.003539823 | 0.2121212 | 0.1805556 | 0.0964467 | 0.1875 | 0 | 0.01666667 | 0.3372093 | 0 | 0.7164179 | 0.5 | 0.559322 | 0.9238901 | 0.4016736 | 0.3763441 | 0.5625
0.8116711 | 0.2065313 | 0.7859922 | 0.3636364 | 0.5416667 | 0.2222222 | 0.01595745 | 0.01415929 | 0.1666667 | 0.1666667 | 0.04568528 | 0.25 | 0.25 | 0 | 0.5116279 | 0.06666667 | 0.6567164 | 1 | 0.6694915 | 0.9154334 | 0.5690377 | 0.5 | 0.4166667
0.7830239 | 0.1862312 | 0.6459144 | 0.5454545 | 0.5833333 | 0.2698413 | 0.005319149 | 0.005309735 | 0.1969697 | 0.2777778 | 0.04568528 | 0.25 | 0.25 | 0 | 0.5348837 | 0.06666667 | 0.7462687 | 1 | 0.6016949 | 0.8752643 | 0.5564854 | 0.4946237 | 0.4166667
0.7421751 | 0.2285966 | 0.7276265 | 0.4545455 | 0.5 | 0.3492063 | 0.008865248 | 0.008849558 | 0.2878788 | 0.25 | 0.04568528 | 0.25 | 0.5 | 0.005555556 | 0.3488372 | 0.06666667 | 0.8358209 | 1 | 0.6525424 | 0.9196617 | 0.5313808 | 0.4731183 | 0.4166667
0.7421751 | 0.2285966 | 0.7276265 | 0.4545455 | 0.5 | 0.3492063 | 0.008865248 | 0.008849558 | 0.2878788 | 0.25 | 0.04568528 | 0.25 | 0.5 | 0.005555556 | 0.3488372 | 0.06666667 | 0.7462687 | 1 | 0.5847458 | 0.8816068 | 0.5523013 | 0.4569892 | 0.4375
0.7262599 | 0.1941748 | 0.7159533 | 0.6363636 | 0.5 | 0.2698413 | 0.003546099 | 0.003539823 | 0.1818182 | 0.2638889 | 0.0964467 | 0.125 | 0 | 0.06666667 | 0.2790698 | 0 | 0.7014925 | 0.5 | 0.5169492 | 0.8773784 | 0.4728033 | 0.4301075 | 0.5625
0.7421751 | 0.1827008 | 0.6692607 | 0.2272727 | 0.5416667 | 0.2857143 | 0.005319149 | 0.005309735 | 0.2121212 | 0.2083333 | 0.0964467 | 0.125 | 0 | 0.07222222 | 0.2674419 | 0 | 0.5223881 | 0.5 | 0.559322 | 0.9196617 | 0.5062762 | 0.4892473 | 0.5625
0.7262599 | 0.1941748 | 0.7159533 | 0.6363636 | 0.5 | 0.2698413 | 0.003546099 | 0.003539823 | 0.1818182 | 0.2638889 | 0.0964467 | 0.125 | 0 | 0.06666667 | 0.2790698 | 0 | 0.5970149 | 0.5 | 0.5 | 0.8710359 | 0.4686192 | 0.3709677 | 0.4583333
0.8005305 | 0.2144748 | 0.7821012 | 0.4545455 | 0.5416667 | 0.3015873 | 0.003546099 | 0.003539823 | 0.2121212 | 0.2361111 | 0.0964467 | 0.125 | 0 | 0.06666667 | 0.2674419 | 0 | 0.358209 | 0 | 0.1525424 | 0.9577167 | 0.3849372 | 0.2311828 | 0.5416667
0.7156499 | 0.2347749 | 0.7587549 | 0.2727273 | 0.4583333 | 0.3333333 | 0.0141844 | 0.01238938 | 0.2272727 | 0.2361111 | 0.0964467 | 0.125 | 0 | 0.07222222 | 0.2325581 | 0 | 0.3880597 | 0.5 | 0.3220339 | 0.9577167 | 0.41841 | 0.3333333 | 0.4791667
0.7156499 | 0.2347749 | 0.7587549 | 0.2727273 | 0.4583333 | 0.3333333 | 0.0141844 | 0.01238938 | 0.2272727 | 0.2361111 | 0.0964467 | 0.125 | 0 | 0.07222222 | 0.2325581 | 0 | 0.4776119 | 0.5 | 0.2627119 | 0.9281184 | 0.4309623 | 0.327957 | 0.4583333
0.7156499 | 0.2347749 | 0.7587549 | 0.2727273 | 0.4583333 | 0.3333333 | 0.0141844 | 0.01238938 | 0.2272727 | 0.2361111 | 0.0964467 | 0.125 | 0 | 0.07222222 | 0.2325581 | 0 | 0.4328358 | 0.25 | 0.1949153 | 0.9577167 | 0.4016736 | 0.2795699 | 0.5416667
0.7156499 | 0.2347749 | 0.7587549 | 0.2727273 | 0.4583333 | 0.3333333 | 0.0141844 | 0.01238938 | 0.2272727 | 0.2361111 | 0.0964467 | 0.125 | 0 | 0.07222222 | 0.2325581 | 0 | 0.2537313 | 0.25 | 0.2966102 | 0.9682875 | 0.4058577 | 0.311828 | 0.5
0.7156499 | 0.2347749 | 0.7587549 | 0.2727273 | 0.4583333 | 0.3333333 | 0.0141844 | 0.01238938 | 0.2272727 | 0.2361111 | 0.0964467 | 0.125 | 0 | 0.07222222 | 0.2325581 | 0 | 0.4328358 | 0.25 | 0.3644068 | 0.9704017 | 0.4016736 | 0.2688172 | 0.5625
0.7156499 | 0.2347749 | 0.7587549 | 0.2727273 | 0.4583333 | 0.3333333 | 0.0141844 | 0.01238938 | 0.2272727 | 0.2361111 | 0.0964467 | 0.125 | 0 | 0.07222222 | 0.2325581 | 0 | 0.2537313 | 0.25 | 0.3050847 | 0.9704017 | 0.4142259 | 0.3010753 | 0.4375
0.8005305 | 0.2144748 | 0.7821012 | 0.4545455 | 0.5416667 | 0.3015873 | 0.003546099 | 0.003539823 | 0.2121212 | 0.2361111 | 0.0964467 | 0.125 | 0 | 0.06666667 | 0.2674419 | 0 | 0.3432836 | 0.25 | 0.3220339 | 0.9661734 | 0.4309623 | 0.2849462 | 0.4583333
0.8005305 | 0.2144748 | 0.7821012 | 0.4545455 | 0.5416667 | 0.3015873 | 0.003546099 | 0.003539823 | 0.2121212 | 0.2361111 | 0.0964467 | 0.125 | 0 | 0.06666667 | 0.2674419 | 0 | 0.4328358 | 0.25 | 0.3644068 | 0.9704017 | 0.3933054 | 0.2741935 | 0.5208333
0.7421751 | 0.1827008 | 0.6692607 | 0.2272727 | 0.5416667 | 0.2857143 | 0.005319149 | 0.005309735 | 0.2121212 | 0.2083333 | 0.0964467 | 0.125 | 0 | 0.07222222 | 0.2674419 | 0 | 0.4328358 | 0.25 | 0.3728814 | 0.9725159 | 0.3891213 | 0.2419355 | 0.5625
0.8005305 | 0.2144748 | 0.7821012 | 0.4545455 | 0.5416667 | 0.3015873 | 0.003546099 | 0.003539823 | 0.2121212 | 0.2361111 | 0.0964467 | 0.125 | 0 | 0.06666667 | 0.2674419 | 0 | 0.3880597 | 0.5 | 0.3559322 | 0.9682875 | 0.3974895 | 0.2795699 | 0.5
0.7262599 | 0.1941748 | 0.7159533 | 0.6363636 | 0.5 | 0.2698413 | 0.003546099 | 0.003539823 | 0.1818182 | 0.2638889 | 0.0964467 | 0.125 | 0 | 0.06666667 | 0.2790698 | 0 | 0.5223881 | 0 | 0.5 | 0.9175476 | 0.4811715 | 0.4247312 | 0.5625
0.7262599 | 0.1941748 | 0.7159533 | 0.6363636 | 0.5 | 0.2698413 | 0.003546099 | 0.003539823 | 0.1818182 | 0.2638889 | 0.0964467 | 0.125 | 0 | 0.06666667 | 0.2790698 | 0 | 0.3432836 | 0 | 0.559322 | 0.9260042 | 0.4769874 | 0.3870968 | 0.5416667
0.8058355 | 0.2021183 | 0.7509728 | 0.4545455 | 0.75 | 0.2857143 | 0.04432624 | 0.04247788 | 0.2272727 | 0.1805556 | 0.0964467 | 0 | 0 | 0.03333333 | 0.4651163 | 0 | 0.5223881 | 0.5 | 0.5762712 | 0.9090909 | 0.539749 | 0.6827957 | 0.5416667
0.8058355 | 0.2021183 | 0.7509728 | 0.4545455 | 0.75 | 0.2857143 | 0.04432624 | 0.04247788 | 0.2272727 | 0.1805556 | 0.0964467 | 0 | 0 | 0.03333333 | 0.4651163 | 0 | 0.6268657 | 0.5 | 0.559322 | 0.9154334 | 0.5104603 | 0.5322581 | 0.5
0.8058355 | 0.2021183 | 0.7509728 | 0.4545455 | 0.75 | 0.2857143 | 0.04432624 | 0.04247788 | 0.2272727 | 0.1805556 | 0.0964467 | 0 | 0 | 0.03333333 | 0.4651163 | 0 | 0.7014925 | 0.5 | 0.5254237 | 0.9175476 | 0.5732218 | 0.6774194 | 0.5
0.8058355 | 0.2021183 | 0.7509728 | 0.4545455 | 0.75 | 0.2857143 | 0.04432624 | 0.04247788 | 0.2272727 | 0.1805556 | 0.0964467 | 0 | 0 | 0.03333333 | 0.4651163 | 0 | 0.4477612 | 0 | 0.5169492 | 0.9217759 | 0.5983264 | 0.5752688 | 0.5208333
0.7580902 | 0.1985878 | 0.7392996 | 0.4090909 | 0.7083333 | 0.3174603 | 0.04078014 | 0.03539823 | 0.2424242 | 0.1805556 | 0.0964467 | 0 | 0 | 0.04444444 | 0.4767442 | 0 | 0.2985075 | 0 | 0.3305085 | 0.9598309 | 0.5104603 | 0.5268817 | 0.5833333
0.7580902 | 0.1985878 | 0.7392996 | 0.4090909 | 0.7083333 | 0.3174603 | 0.04078014 | 0.03539823 | 0.2424242 | 0.1805556 | 0.0964467 | 0 | 0 | 0.04444444 | 0.4767442 | 0 | 0.3880597 | 0 | 0.3813559 | 0.9344609 | 0.5146444 | 0.5376344 | 0.5
0.7289125 | 0.1985878 | 0.7548638 | 0.5454545 | 0.4583333 | 0.2380952 | 0.06382979 | 0.0619469 | 0.3181818 | 0.1944444 | 0.04568528 | 0.25 | 0.25 | 0 | 0.4069767 | 0.06666667 | 0.3283582 | 0.25 | 0.3644068 | 0.9577167 | 0.4560669 | 0.3978495 | 0.4583333
0.8005305 | 0.1818182 | 0.8210117 | 0.2272727 | 0.5416667 | 0.4285714 | 0.06560284 | 0.06371681 | 0.2272727 | 0.1805556 | 0.1472081 | 0.0625 | 0 | 0 | 0.4534884 | 0 | 0.4179104 | 0.25 | 0.3305085 | 0.9640592 | 0.5146444 | 0.4677419 | 0.4583333
0.8116711 | 0.2065313 | 0.7859922 | 0.3636364 | 0.5416667 | 0.2222222 | 0.01595745 | 0.01415929 | 0.1666667 | 0.1666667 | 0.04568528 | 0.25 | 0.25 | 0 | 0.5116279 | 0.06666667 | 0.5970149 | 0.5 | 0.4830508 | 0.9238901 | 0.5941423 | 0.5591398 | 0.5833333
0.7612732 | 0.1977052 | 0.766537 | 0.7272727 | 0.3333333 | 0.2539683 | 0.0177305 | 0.01769912 | 0.1515152 | 0.1805556 | 0.0964467 | 0.25 | 0.25 | 0.03333333 | 0.3255814 | 0 | 0.358209 | 0 | 0.5677966 | 0.9006342 | 0.5941423 | 0.6451613 | 0.5416667
0.7612732 | 0.1977052 | 0.766537 | 0.7272727 | 0.3333333 | 0.2539683 | 0.0177305 | 0.01769912 | 0.1515152 | 0.1805556 | 0.0964467 | 0.25 | 0.25 | 0.03333333 | 0.3255814 | 0 | 0.3731343 | 0 | 0.3474576 | 0.9598309 | 0.539749 | 0.5698925 | 0.5416667
0.7543767 | 0.1747573 | 0.7743191 | 0.5454545 | 0.2083333 | 0.2222222 | 0.0106383 | 0.01061947 | 0.2727273 | 0.1944444 | 0.0964467 | 0.3125 | 0.25 | 0.01666667 | 0.5232558 | 0 | 0.5223881 | 0.5 | 0.5338983 | 0.9196617 | 0.4979079 | 0.5537634 | 0.625
0.7156499 | 0.2347749 | 0.7587549 | 0.5454545 | 0.5 | 0.2222222 | 0.03368794 | 0.03362832 | 0.1818182 | 0.2361111 | 0.0964467 | 0.1875 | 0 | 0 | 0.372093 | 0 | 0.7313433 | 0.5 | 0.6610169 | 0.8520085 | 0.4393305 | 0.3709677 | 0.4375
0.7660477 | 0.2056487 | 0.7120623 | 0.2272727 | 0.3333333 | 0.1587302 | 0.008865248 | 0.01061947 | 0.1666667 | 0.1388889 | 0.0964467 | 0.25 | 0.25 | 0.02777778 | 0.4534884 | 0 | 0.5522388 | 0.5 | 0.6610169 | 0.9112051 | 0.4393305 | 0.3225806 | 0.5208333
0.7660477 | 0.2056487 | 0.7120623 | 0.2272727 | 0.3333333 | 0.1587302 | 0.008865248 | 0.01061947 | 0.1666667 | 0.1388889 | 0.0964467 | 0.25 | 0.25 | 0.02777778 | 0.4534884 | 0 | 0.641791 | 0.5 | 0.6610169 | 0.8245243 | 0.4895397 | 0.4032258 | 0.4583333
0.7156499 | 0.2347749 | 0.7587549 | 0.5454545 | 0.5 | 0.2222222 | 0.03368794 | 0.03362832 | 0.1818182 | 0.2361111 | 0.0964467 | 0.1875 | 0 | 0 | 0.372093 | 0 | 0.7910448 | 1 | 0.6610169 | 0.9112051 | 0.4811715 | 0.3548387 | 0.5625
0.7156499 | 0.223301 | 0.7237354 | 0.7272727 | 0.2083333 | 0.0952381 | 0.01950355 | 0.01946903 | 0.1666667 | 0.2361111 | 0.0964467 | 0.125 | 0 | 0 | 0.5232558 | 0 | 0.7014925 | 1 | 0.6610169 | 0.9175476 | 0.5313808 | 0.4408602 | 0.5833333
0.731565 | 0.1924095 | 0.7237354 | 0.3181818 | 0.4166667 | 0.1904762 | 0.003546099 | 0.003539823 | 0.1818182 | 0.2083333 | 0.0964467 | 0.125 | 0 | 0 | 0.3488372 | 0 | 0.880597 | 1 | 0.6779661 | 0.9133192 | 0.4895397 | 0.3172043 | 0.5625
0.7660477 | 0.2056487 | 0.7120623 | 0.2272727 | 0.3333333 | 0.1587302 | 0.008865248 | 0.01061947 | 0.1666667 | 0.1388889 | 0.0964467 | 0.25 | 0.25 | 0.02777778 | 0.4534884 | 0 | 0.8059701 | 1 | 0.6779661 | 0.9090909 | 0.5230126 | 0.4677419 | 0.5833333
0.73687 | 0.1915269 | 0.7548638 | 0.4545455 | 0.04166667 | 0.2063492 | 0.01595745 | 0.0159292 | 0.1818182 | 0.2638889 | 0.0964467 | 0.125 | 0 | 0 | 0.3953488 | 0 | 0.3283582 | 0.25 | 0.3559322 | 0.8985201 | 0.460251 | 0.3709677 | 0.5
0.7156499 | 0.2347749 | 0.7587549 | 0.5454545 | 0.5 | 0.2222222 | 0.03368794 | 0.03362832 | 0.1818182 | 0.2361111 | 0.0964467 | 0.1875 | 0 | 0 | 0.372093 | 0 | 0.5223881 | 0 | 0.5338983 | 0.9069767 | 0.4644351 | 0.3870968 | 0.4166667
0.8116711 | 0.2065313 | 0.7859922 | 0.3636364 | 0.5416667 | 0.2222222 | 0.01595745 | 0.01415929 | 0.1666667 | 0.1666667 | 0.04568528 | 0.25 | 0.25 | 0 | 0.5116279 | 0.06666667 | 0.5074627 | 0.5 | 0.5169492 | 0.8710359 | 0.6192469 | 0.6666667 | 0.5625
0.7543767 | 0.1747573 | 0.7743191 | 0.5454545 | 0.2083333 | 0.2222222 | 0.0106383 | 0.01061947 | 0.2727273 | 0.1944444 | 0.0964467 | 0.3125 | 0.25 | 0.01666667 | 0.5232558 | 0 | 0.5223881 | 0 | 0.5338983 | 0.8604651 | 0.4895397 | 0.4677419 | 0.4375
0.7580902 | 0.1985878 | 0.7392996 | 0.4090909 | 0.7083333 | 0.3174603 | 0.04078014 | 0.03539823 | 0.2424242 | 0.1805556 | 0.0964467 | 0 | 0 | 0.04444444 | 0.4767442 | 0 | 0.4776119 | 0 | 0.3559322 | 0.961945 | 0.4895397 | 0.5 | 0.5416667
0.7209549 | 0.1774051 | 0.7626459 | 0.3181818 | 0.5833333 | 0.6349206 | 0.005319149 | 0.003539823 | 0.2727273 | 0.3611111 | 0.0964467 | 0.125 | 0 | 0 | 0.2674419 | 0 | 0.4179104 | 0.25 | 0.3898305 | 0.9450317 | 0.4225941 | 0.3064516 | 0.4375
0.7262599 | 0.2427184 | 0.6848249 | 0.4090909 | 0.5 | 0.2063492 | 0.04078014 | 0.03539823 | 0.1818182 | 0.2638889 | 0.0964467 | 0.1875 | 0 | 0 | 0.3488372 | 0 | 0.5223881 | 0 | 0.559322 | 0.9133192 | 0.4811715 | 0.3602151 | 0.4791667
0.731565 | 0.1924095 | 0.7237354 | 0.3181818 | 0.4166667 | 0.1904762 | 0.003546099 | 0.003539823 | 0.1818182 | 0.2083333 | 0.0964467 | 0.125 | 0 | 0 | 0.3488372 | 0 | 0.4179104 | 0.25 | 0.4152542 | 0.8985201 | 0.3556485 | 0.2634409 | 0.4583333
0.7262599 | 0.2224184 | 0.7276265 | 0.1818182 | 0.5416667 | 0.2698413 | 0.0106383 | 0.01061947 | 0.1818182 | 0.25 | 0.0964467 | 0.1875 | 0 | 0 | 0.4302326 | 0 | 0.4925373 | 0.5 | 0.5338983 | 0.9238901 | 0.4309623 | 0.3924731 | 0.4375
0.7156499 | 0.2347749 | 0.7587549 | 0.5454545 | 0.5 | 0.2222222 | 0.03368794 | 0.03362832 | 0.1818182 | 0.2361111 | 0.0964467 | 0.1875 | 0 | 0 | 0.372093 | 0 | 0.3432836 | 0 | 0.5254237 | 0.8604651 | 0.4351464 | 0.4032258 | 0.4791667
0.7092838 | 0.1994704 | 0.6536965 | 0.7272727 | 0.4583333 | 0.4920635 | 0.01950355 | 0.01946903 | 0.2272727 | 0.3055556 | 0.04568528 | 0.3125 | 0.25 | 0.02777778 | 0.3023256 | 0 | 0.5522388 | 0.5 | 0.6610169 | 0.8668076 | 0.5188285 | 0.3870968 | 0.625
0.7527851 | 0.223301 | 0.7470817 | 0.2272727 | 0.4583333 | 0.1269841 | 0.0106383 | 0.01061947 | 0.1363636 | 0.1388889 | 0.0964467 | 0.0625 | 0 | 0.04444444 | 0.3255814 | 0 | 0.641791 | 0.5 | 0.6355932 | 0.9217759 | 0.41841 | 0.3924731 | 0.5416667
0.7469496 | 0.1774051 | 0.6575875 | 0.5454545 | 0.3291667 | 0.5873016 | 0.00248227 | 0.003716814 | 0.1818182 | 0.2222222 | 0.02538071 | 0.1875 | 0 | 0 | 0.3023256 | 0.03333333 | 0.8208955 | 1 | 0.6694915 | 0.9133192 | 0.5606695 | 0.4569892 | 0.6875
0.7411141 | 0.1774051 | 0.7354086 | 0.3636364 | 0.2791667 | 0.3809524 | 0.001950355 | 0.00300885 | 0.1060606 | 0.1805556 | 0.03045685 | 0.125 | 0 | 0 | 0.2325581 | 0.03333333 | 0.7313433 | 1 | 0.5847458 | 0.8964059 | 0.6192469 | 0.6505376 | 0.5416667
0.7469496 | 0.1774051 | 0.6575875 | 0.5454545 | 0.3291667 | 0.5873016 | 0.00248227 | 0.003716814 | 0.1818182 | 0.2222222 | 0.02538071 | 0.1875 | 0 | 0 | 0.3023256 | 0.03333333 | 0.641791 | 1 | 0.7542373 | 0.9133192 | 0.4560669 | 0.3924731 | 0.3958333
0.7830239 | 0.1862312 | 0.6459144 | 0.5454545 | 0.5833333 | 0.2698413 | 0.005319149 | 0.005309735 | 0.1969697 | 0.2777778 | 0.04568528 | 0.25 | 0.25 | 0 | 0.5348837 | 0.06666667 | 0.5970149 | 0.5 | 0.5677966 | 0.9196617 | 0.4895397 | 0.5215054 | 0.5208333
0.8482759 | 0.2127096 | 0.7626459 | 0.5 | 0.5833333 | 0.3174603 | 0.003546099 | 0.003539823 | 0.2121212 | 0.2777778 | 0.0964467 | 0.125 | 0 | 0.06666667 | 0.3604651 | 0 | 0.6865672 | 0.5 | 0.5338983 | 0.9196617 | 0.4393305 | 0.3924731 | 0.5
0.7612732 | 0.1977052 | 0.766537 | 0.7272727 | 0.3333333 | 0.2539683 | 0.0177305 | 0.01769912 | 0.1515152 | 0.1805556 | 0.0964467 | 0.25 | 0.25 | 0.03333333 | 0.3255814 | 0 | 0.6716418 | 0.5 | 0.5254237 | 0.9217759 | 0.5020921 | 0.5322581 | 0.5208333
0.73687 | 0.1915269 | 0.7548638 | 0.4545455 | 0.04166667 | 0.2063492 | 0.01595745 | 0.0159292 | 0.1818182 | 0.2638889 | 0.0964467 | 0.125 | 0 | 0 | 0.3953488 | 0 | 0.4328358 | 0 | 0.5762712 | 0.8731501 | 0.5230126 | 0.4086022 | 0.5
0.7580902 | 0.1985878 | 0.7392996 | 0.4090909 | 0.7083333 | 0.3174603 | 0.04078014 | 0.03539823 | 0.2424242 | 0.1805556 | 0.0964467 | 0 | 0 | 0.04444444 | 0.4767442 | 0 | 0.4776119 | 0 | 0.3220339 | 0.9640592 | 0.5439331 | 0.5698925 | 0.5208333
0.7580902 | 0.1985878 | 0.7392996 | 0.4090909 | 0.7083333 | 0.3174603 | 0.04078014 | 0.03539823 | 0.2424242 | 0.1805556 | 0.0964467 | 0 | 0 | 0.04444444 | 0.4767442 | 0 | 0.2985075 | 0 | 0.4067797 | 0.9661734 | 0.5104603 | 0.4408602 | 0.4583333
0.7580902 | 0.1985878 | 0.7392996 | 0.4090909 | 0.7083333 | 0.3174603 | 0.04078014 | 0.03539823 | 0.2424242 | 0.1805556 | 0.0964467 | 0 | 0 | 0.04444444 | 0.4767442 | 0 | 0.3880597 | 0 | 0.3644068 | 0.9640592 | 0.5439331 | 0.5645161 | 0.5
0.7543767 | 0.1747573 | 0.7743191 | 0.5454545 | 0.2083333 | 0.2222222 | 0.0106383 | 0.01061947 | 0.2727273 | 0.1944444 | 0.0964467 | 0.3125 | 0.25 | 0.01666667 | 0.5232558 | 0 | 0.5074627 | 0.25 | 0.3728814 | 0.961945 | 0.4811715 | 0.4247312 | 0.4791667
0.7687003 | 0.1729921 | 0.7315175 | 0.2272727 | 0.4166667 | 0.4761905 | 0.005319149 | 0.003539823 | 0.2272727 | 0.2361111 | 0.0964467 | 0.125 | 0 | 0 | 0.4418605 | 0 | 0.3283582 | 0.25 | 0.3220339 | 0.9725159 | 0.4267782 | 0.3655914 | 0.5208333
0.7687003 | 0.1729921 | 0.7315175 | 0.2272727 | 0.4166667 | 0.4761905 | 0.005319149 | 0.003539823 | 0.2272727 | 0.2361111 | 0.0964467 | 0.125 | 0 | 0 | 0.4418605 | 0 | 0.4179104 | 0.25 | 0.3898305 | 0.9640592 | 0.4686192 | 0.4139785 | 0.4791667
0.73687 | 0.1915269 | 0.7548638 | 0.4545455 | 0.04166667 | 0.2063492 | 0.01595745 | 0.0159292 | 0.1818182 | 0.2638889 | 0.0964467 | 0.125 | 0 | 0 | 0.3953488 | 0 | 0.3283582 | 0.25 | 0.3728814 | 0.9640592 | 0.4686192 | 0.3172043 | 0.4583333
0.7612732 | 0.1977052 | 0.766537 | 0.7272727 | 0.3333333 | 0.2539683 | 0.0177305 | 0.01769912 | 0.1515152 | 0.1805556 | 0.0964467 | 0.25 | 0.25 | 0.03333333 | 0.3255814 | 0 | 0.5820896 | 0.5 | 0.5 | 0.8794926 | 0.4853556 | 0.4677419 | 0.5208333
0.7612732 | 0.1977052 | 0.766537 | 0.7272727 | 0.3333333 | 0.2539683 | 0.0177305 | 0.01769912 | 0.1515152 | 0.1805556 | 0.0964467 | 0.25 | 0.25 | 0.03333333 | 0.3255814 | 0 | 0.6716418 | 0.5 | 0.5084746 | 0.9217759 | 0.4560669 | 0.4354839 | 0.4791667
0.7156499 | 0.223301 | 0.7237354 | 0.7272727 | 0.2083333 | 0.0952381 | 0.01950355 | 0.01946903 | 0.1666667 | 0.2361111 | 0.0964467 | 0.125 | 0 | 0 | 0.5232558 | 0 | 0.4925373 | 0.5 | 0.5762712 | 0.9217759 | 0.5104603 | 0.4784946 | 0.5208333
0.7156499 | 0.223301 | 0.7237354 | 0.7272727 | 0.2083333 | 0.0952381 | 0.01950355 | 0.01946903 | 0.1666667 | 0.2361111 | 0.0964467 | 0.125 | 0 | 0 | 0.5232558 | 0 | 0.5820896 | 0.5 | 0.5508475 | 0.9238901 | 0.4435146 | 0.3709677 | 0.4791667
0.7543767 | 0.1747573 | 0.7743191 | 0.5454545 | 0.2083333 | 0.2222222 | 0.0106383 | 0.01061947 | 0.2727273 | 0.1944444 | 0.0964467 | 0.3125 | 0.25 | 0.01666667 | 0.5232558 | 0 | 0.5223881 | 0.5 | 0.5762712 | 0.9175476 | 0.4686192 | 0.4462366 | 0.5833333
0.7156499 | 0.223301 | 0.7237354 | 0.7272727 | 0.2083333 | 0.0952381 | 0.01950355 | 0.01946903 | 0.1666667 | 0.2361111 | 0.0964467 | 0.125 | 0 | 0 | 0.5232558 | 0 | 0.6268657 | 0.5 | 0.5508475 | 0.9154334 | 0.623431 | 0.7258065 | 0.5
0.7156499 | 0.223301 | 0.7237354 | 0.7272727 | 0.2083333 | 0.0952381 | 0.01950355 | 0.01946903 | 0.1666667 | 0.2361111 | 0.0964467 | 0.125 | 0 | 0 | 0.5232558 | 0 | 0.7164179 | 0.5 | 0.5677966 | 0.9196617 | 0.5732218 | 0.7311828 | 0.5
0.7580902 | 0.1985878 | 0.7392996 | 0.4090909 | 0.7083333 | 0.3174603 | 0.04078014 | 0.03539823 | 0.2424242 | 0.1805556 | 0.0964467 | 0 | 0 | 0.04444444 | 0.4767442 | 0 | 0.5522388 | 0.5 | 0.6610169 | 0.8731501 | 0.5481172 | 0.6021505 | 0.4166667
0.7156499 | 0.2347749 | 0.7587549 | 0.5454545 | 0.5 | 0.2222222 | 0.03368794 | 0.03362832 | 0.1818182 | 0.2361111 | 0.0964467 | 0.1875 | 0 | 0 | 0.372093 | 0 | 0.641791 | 0.5 | 0.6694915 | 0.9175476 | 0.4979079 | 0.3924731 | 0.6666667
0.73687 | 0.1915269 | 0.7548638 | 0.4545455 | 0.04166667 | 0.2063492 | 0.01595745 | 0.0159292 | 0.1818182 | 0.2638889 | 0.0964467 | 0.125 | 0 | 0 | 0.3953488 | 0 | 0.880597 | 1 | 0.6864407 | 0.8752643 | 0.58159 | 0.6236559 | 0.4791667
0.73687 | 0.1915269 | 0.7548638 | 0.4545455 | 0.04166667 | 0.2063492 | 0.01595745 | 0.0159292 | 0.1818182 | 0.2638889 | 0.0964467 | 0.125 | 0 | 0 | 0.3953488 | 0 | 0.7014925 | 1 | 0.6864407 | 0.9154334 | 0.4644351 | 0.3763441 | 0.6041667
0.8482759 | 0.2127096 | 0.7626459 | 0.5 | 0.5833333 | 0.3174603 | 0.003546099 | 0.003539823 | 0.2121212 | 0.2777778 | 0.0964467 | 0.125 | 0 | 0.06666667 | 0.3604651 | 0 | 0.5970149 | 0.5 | 0.5423729 | 0.9175476 | 0.4476987 | 0.3817204 | 0.6041667
0.7262599 | 0.1941748 | 0.7159533 | 0.6363636 | 0.5 | 0.2698413 | 0.003546099 | 0.003539823 | 0.1818182 | 0.2638889 | 0.0964467 | 0.125 | 0 | 0.06666667 | 0.2790698 | 0 | 0.6865672 | 0.5 | 0.5677966 | 0.9175476 | 0.4644351 | 0.4139785 | 0.5625
0.7262599 | 0.2224184 | 0.7276265 | 0.1818182 | 0.5416667 | 0.2698413 | 0.0106383 | 0.01061947 | 0.1818182 | 0.25 | 0.0964467 | 0.1875 | 0 | 0 | 0.4302326 | 0 | 0.3432836 | 0 | 0.5254237 | 0.9217759 | 0.539749 | 0.5215054 | 0.4375
0.7156499 | 0.223301 | 0.7237354 | 0.7272727 | 0.2083333 | 0.0952381 | 0.01950355 | 0.01946903 | 0.1666667 | 0.2361111 | 0.0964467 | 0.125 | 0 | 0 | 0.5232558 | 0 | 0.4776119 | 0 | 0.3220339 | 0.9682875 | 0.5523013 | 0.5483871 | 0.4791667
0.7262599 | 0.2427184 | 0.6848249 | 0.4090909 | 0.5 | 0.2063492 | 0.04078014 | 0.03539823 | 0.1818182 | 0.2638889 | 0.0964467 | 0.1875 | 0 | 0 | 0.3488372 | 0 | 0.2835821 | 0 | 0.3728814 | 0.9133192 | 0.4853556 | 0.4677419 | 0.5208333
0.7156499 | 0.223301 | 0.7237354 | 0.7272727 | 0.2083333 | 0.0952381 | 0.01950355 | 0.01946903 | 0.1666667 | 0.2361111 | 0.0964467 | 0.125 | 0 | 0 | 0.5232558 | 0 | 0.5074627 | 0.25 | 0.3728814 | 0.9661734 | 0.4728033 | 0.4086022 | 0.4791667
0.8429708 | 0.2488967 | 0.7587549 | 0.2727273 | 0.2916667 | 0.3650794 | 0.0141844 | 0.008849558 | 0.2272727 | 0.2638889 | 0.0964467 | 0.25 | 0 | 0.04444444 | 0.4069767 | 0 | 0.4029851 | 0 | 0.4152542 | 0.9175476 | 0.4979079 | 0.4139785 | 0.4583333
0.73687 | 0.1906443 | 0.6459144 | 0.6818182 | 0.7916667 | 0.3809524 | 0.07269504 | 0.06725664 | 0.2272727 | 0.4027778 | 0.0964467 | 0.125 | 0 | 0 | 0.5 | 0 | 0.5373134 | 0.25 | 0.4067797 | 0.9682875 | 0.4225941 | 0.3602151 | 0.5416667
0.73687 | 0.1906443 | 0.6459144 | 0.6818182 | 0.7916667 | 0.3809524 | 0.07269504 | 0.06725664 | 0.2272727 | 0.4027778 | 0.0964467 | 0.125 | 0 | 0 | 0.5 | 0 | 0.358209 | 0.25 | 0.3474576 | 0.9704017 | 0.4351464 | 0.3655914 | 0.5
0.73687 | 0.1906443 | 0.6459144 | 0.6818182 | 0.7916667 | 0.3809524 | 0.07269504 | 0.06725664 | 0.2272727 | 0.4027778 | 0.0964467 | 0.125 | 0 | 0 | 0.5 | 0 | 0.4477612 | 0.25 | 0.3983051 | 0.9281184 | 0.4476987 | 0.3870968 | 0.4375
0.7421751 | 0.1968226 | 0.7548638 | 0.6363636 | 0.5416667 | 0.4126984 | 0.007092199 | 0.007079646 | 0.2121212 | 0.2638889 | 0.0964467 | 0.0625 | 0 | 0.005555556 | 0.4767442 | 0 | 0.358209 | 0.25 | 0.3728814 | 0.961945 | 0.5020921 | 0.4139785 | 0.5
0.7103448 | 0.1871139 | 0.7743191 | 0.2272727 | 0.5416667 | 0.3492063 | 0.007092199 | 0.007079646 | 0.1969697 | 0.2083333 | 0.0964467 | 0.0625 | 0 | 0 | 0.3837209 | 0 | 0.5373134 | 0.25 | 0.3898305 | 0.9217759 | 0.5230126 | 0.4032258 | 0.4791667
0.7103448 | 0.1871139 | 0.7743191 | 0.2272727 | 0.5416667 | 0.3492063 | 0.007092199 | 0.007079646 | 0.1969697 | 0.2083333 | 0.0964467 | 0.0625 | 0 | 0 | 0.3837209 | 0 | 0.4477612 | 0.25 | 0.4067797 | 0.9598309 | 0.4016736 | 0.3225806 | 0.5
0.7103448 | 0.1871139 | 0.7743191 | 0.2272727 | 0.5416667 | 0.3492063 | 0.007092199 | 0.007079646 | 0.1969697 | 0.2083333 | 0.0964467 | 0.0625 | 0 | 0 | 0.3837209 | 0 | 0.5373134 | 0.25 | 0.4237288 | 0.9090909 | 0.4560669 | 0.3817204 | 0.4583333
0.7103448 | 0.1871139 | 0.7743191 | 0.2272727 | 0.5416667 | 0.3492063 | 0.007092199 | 0.007079646 | 0.1969697 | 0.2083333 | 0.0964467 | 0.0625 | 0 | 0 | 0.3837209 | 0 | 0.358209 | 0.25 | 0.3559322 | 0.9006342 | 0.4644351 | 0.3763441 | 0.4375
0.7103448 | 0.1871139 | 0.7743191 | 0.2272727 | 0.5416667 | 0.3492063 | 0.007092199 | 0.007079646 | 0.1969697 | 0.2083333 | 0.0964467 | 0.0625 | 0 | 0 | 0.3837209 | 0 | 0.4477612 | 0.25 | 0.3898305 | 0.9027484 | 0.4309623 | 0.3010753 | 0.5208333
0.7740053 | 0.2074139 | 0.7120623 | 0.4090909 | 0.625 | 0.3809524 | 0.007092199 | 0.005309735 | 0.1969697 | 0.2083333 | 0.0964467 | 0.0625 | 0 | 0.005555556 | 0.5465116 | 0 | 0.5373134 | 0.25 | 0.4067797 | 0.9577167 | 0.460251 | 0.3709677 | 0.4583333
0.8429708 | 0.2488967 | 0.7587549 | 0.2727273 | 0.2916667 | 0.3650794 | 0.0141844 | 0.008849558 | 0.2272727 | 0.2638889 | 0.0964467 | 0.25 | 0 | 0.04444444 | 0.4069767 | 0 | 0.4626866 | 0 | 0.5932203 | 0.9154334 | 0.6359833 | 0.6344086 | 0.4375
0.8429708 | 0.2488967 | 0.7587549 | 0.2727273 | 0.2916667 | 0.3650794 | 0.0141844 | 0.008849558 | 0.2272727 | 0.2638889 | 0.0964467 | 0.25 | 0 | 0.04444444 | 0.4069767 | 0 | 0.7164179 | 0.5 | 0.6016949 | 0.8985201 | 0.6317992 | 0.655914 | 0.4375
0.7421751 | 0.1968226 | 0.7548638 | 0.6363636 | 0.5416667 | 0.4126984 | 0.007092199 | 0.007079646 | 0.2121212 | 0.2638889 | 0.0964467 | 0.0625 | 0 | 0.005555556 | 0.4767442 | 0 | 0.5820896 | 0.5 | 0.5762712 | 0.9217759 | 0.6192469 | 0.6021505 | 0.4375
0.7421751 | 0.1968226 | 0.7548638 | 0.6363636 | 0.5416667 | 0.4126984 | 0.007092199 | 0.007079646 | 0.2121212 | 0.2638889 | 0.0964467 | 0.0625 | 0 | 0.005555556 | 0.4767442 | 0 | 0.6716418 | 0.5 | 0.6016949 | 0.8752643 | 0.6108787 | 0.5967742 | 0.4375
0.7421751 | 0.1968226 | 0.7548638 | 0.6363636 | 0.5416667 | 0.4126984 | 0.007092199 | 0.007079646 | 0.2121212 | 0.2638889 | 0.0964467 | 0.0625 | 0 | 0.005555556 | 0.4767442 | 0 | 0.761194 | 0.5 | 0.6016949 | 0.8794926 | 0.6317992 | 0.655914 | 0.375
0.7103448 | 0.1871139 | 0.7743191 | 0.2272727 | 0.5416667 | 0.3492063 | 0.007092199 | 0.007079646 | 0.1969697 | 0.2083333 | 0.0964467 | 0.0625 | 0 | 0 | 0.3837209 | 0 | 0.6716418 | 0.5 | 0.6101695 | 0.8773784 | 0.539749 | 0.4677419 | 0.5416667
0.7103448 | 0.1871139 | 0.7743191 | 0.2272727 | 0.5416667 | 0.3492063 | 0.007092199 | 0.007079646 | 0.1969697 | 0.2083333 | 0.0964467 | 0.0625 | 0 | 0 | 0.3837209 | 0 | 0.761194 | 0.5 | 0.6186441 | 0.8816068 | 0.5523013 | 0.5322581 | 0.4166667
0.7103448 | 0.1871139 | 0.7743191 | 0.2272727 | 0.5416667 | 0.3492063 | 0.007092199 | 0.007079646 | 0.1969697 | 0.2083333 | 0.0964467 | 0.0625 | 0 | 0 | 0.3837209 | 0 | 0.5820896 | 0.5 | 0.5762712 | 0.9217759 | 0.5439331 | 0.5268817 | 0.6041667
0.73687 | 0.1906443 | 0.6459144 | 0.6818182 | 0.7916667 | 0.3809524 | 0.07269504 | 0.06725664 | 0.2272727 | 0.4027778 | 0.0964467 | 0.125 | 0 | 0 | 0.5 | 0 | 0.8059701 | 1 | 0.6949153 | 0.9175476 | 0.5857741 | 0.5806452 | 0.6666667
0.73687 | 0.1906443 | 0.6459144 | 0.6818182 | 0.7916667 | 0.3809524 | 0.07269504 | 0.06725664 | 0.2272727 | 0.4027778 | 0.0964467 | 0.125 | 0 | 0 | 0.5 | 0 | 0.8059701 | 1 | 0.7033898 | 0.9175476 | 0.6150628 | 0.5860215 | 0.5625
0.7262599 | 0.2224184 | 0.7276265 | 0.1818182 | 0.5416667 | 0.2698413 | 0.0106383 | 0.01061947 | 0.1818182 | 0.25 | 0.0964467 | 0.1875 | 0 | 0 | 0.4302326 | 0 | 0.5373134 | 0 | 0.5084746 | 0.8562368 | 0.5313808 | 0.5 | 0.5625
0.7899204 | 0.2056487 | 0.7626459 | 0.09090909 | 0.2916667 | 0.3174603 | 0.05496454 | 0.05486726 | 0.1818182 | 0.1527778 | 0.0964467 | 0.125 | 0 | 0 | 0.372093 | 0 | 0.3283582 | 0 | 0.3898305 | 0.9450317 | 0.2384937 | 0.2526882 | 0.5416667
0.7899204 | 0.2056487 | 0.7626459 | 0.09090909 | 0.2916667 | 0.3174603 | 0.05496454 | 0.05486726 | 0.1818182 | 0.1527778 | 0.0964467 | 0.125 | 0 | 0 | 0.372093 | 0 | 0.1492537 | 0 | 0.3474576 | 0.9598309 | 0.376569 | 0.3709677 | 0.5833333
0.7681698 | 0.1465137 | 0.7159533 | 0.3181818 | 0.4458333 | 0.4126984 | 0.06684397 | 0.06778761 | 0.1818182 | 0.3472222 | 0.04060914 | 0.125 | 0 | 0 | 0.3023256 | 0.03333333 | 0.2686567 | 0 | 0.3813559 | 0.9471459 | 0.3807531 | 0.3655914 | 0.4375
0.6838196 | 0.1765225 | 0.770428 | 0.5 | 0.5833333 | 0.2380952 | 0.003546099 | 0.003539823 | 0.2121212 | 0.1805556 | 0.0964467 | 0.1875 | 0 | 0.01666667 | 0.3372093 | 0 | 0.6865672 | 0.5 | 0.4915254 | 0.8794926 | 0.4979079 | 0.4784946 | 0.5416667
0.6838196 | 0.1765225 | 0.770428 | 0.5 | 0.5833333 | 0.2380952 | 0.003546099 | 0.003539823 | 0.2121212 | 0.1805556 | 0.0964467 | 0.1875 | 0 | 0.01666667 | 0.3372093 | 0 | 0.5074627 | 0.5 | 0.4915254 | 0.8773784 | 0.5355649 | 0.5806452 | 0.5
0.7421751 | 0.2285966 | 0.7276265 | 0.4545455 | 0.5 | 0.3492063 | 0.008865248 | 0.008849558 | 0.2878788 | 0.25 | 0.04568528 | 0.25 | 0.5 | 0.005555556 | 0.3488372 | 0.06666667 | 0.4179104 | 0 | 0.5338983 | 0.9196617 | 0.460251 | 0.4516129 | 0.4791667
0.6838196 | 0.2330097 | 0.7003891 | 0.3181818 | 0.375 | 0.3333333 | 0 | 0.001769912 | 0.2727273 | 0.1805556 | 0.04568528 | 0.1875 | 0.5 | 0 | 0.3139535 | 0.06666667 | 0.4477612 | 0.25 | 0.3644068 | 0.9175476 | 0.4728033 | 0.3225806 | 0.5625
0.8392573 | 0.1853486 | 0.7587549 | 0 | 0.375 | 0.4285714 | 0.06205674 | 0.0619469 | 0.2878788 | 0.2083333 | 0.0964467 | 0.3125 | 0.25 | 0.01111111 | 0.5 | 0 | 0.5223881 | 0.25 | 0.3220339 | 0.9196617 | 0.4895397 | 0.4623656 | 0.4791667
0.6838196 | 0.2330097 | 0.7003891 | 0.3181818 | 0.375 | 0.3333333 | 0 | 0.001769912 | 0.2727273 | 0.1805556 | 0.04568528 | 0.1875 | 0.5 | 0 | 0.3139535 | 0.06666667 | 0.5522388 | 0.25 | 0.3898305 | 0.9598309 | 0.4560669 | 0.327957 | 0.4791667
0.8748011 | 0.2012357 | 0.6848249 | 0.5 | 0.4583333 | 0.3492063 | 0.003546099 | 0.003539823 | 0.2121212 | 0.3194444 | 0.04568528 | 0.125 | 0 | 0 | 0.3953488 | 0 | 0.7313433 | 0.5 | 0.5677966 | 0.9090909 | 0.6025105 | 0.4569892 | 0.5
0.73687 | 0.1906443 | 0.6459144 | 0.6818182 | 0.7916667 | 0.3809524 | 0.07269504 | 0.06725664 | 0.2272727 | 0.4027778 | 0.0964467 | 0.125 | 0 | 0 | 0.5 | 0 | 0.6268657 | 0.5 | 0.559322 | 0.9196617 | 0.6108787 | 0.655914 | 0.5
0.7740053 | 0.2074139 | 0.7120623 | 0.4090909 | 0.625 | 0.3809524 | 0.007092199 | 0.005309735 | 0.1969697 | 0.2083333 | 0.0964467 | 0.0625 | 0 | 0.005555556 | 0.5465116 | 0 | 0.5373134 | 0.5 | 0.5508475 | 0.9238901 | 0.5271967 | 0.4516129 | 0.4791667
0.6732095 | 0.1915269 | 0.6536965 | 0.7272727 | 0.5 | 0.3650794 | 0 | 0.001769912 | 0.5909091 | 0.5 | 0.04568528 | 0.375 | 0.25 | 0 | 0.2906977 | 0.03333333 | 0.358209 | 0 | 0.5762712 | 0.9196617 | 0.5104603 | 0.4032258 | 0.5416667
0.731565 | 0.1924095 | 0.7237354 | 0.3181818 | 0.4166667 | 0.1904762 | 0.003546099 | 0.003539823 | 0.1818182 | 0.2083333 | 0.0964467 | 0.125 | 0 | 0 | 0.3488372 | 0 | 0.358209 | 0 | 0.5254237 | 0.832981 | 0.5355649 | 0.4354839 | 0.4791667
0.7156499 | 0.2347749 | 0.7587549 | 0.5454545 | 0.5 | 0.2222222 | 0.03368794 | 0.03362832 | 0.1818182 | 0.2361111 | 0.0964467 | 0.1875 | 0 | 0 | 0.372093 | 0 | 0.5373134 | 0 | 0.559322 | 0.9133192 | 0.5564854 | 0.5430108 | 0.5416667
0.731565 | 0.1924095 | 0.7237354 | 0.3181818 | 0.4166667 | 0.1904762 | 0.003546099 | 0.003539823 | 0.1818182 | 0.2083333 | 0.0964467 | 0.125 | 0 | 0 | 0.3488372 | 0 | 0.4477612 | 0 | 0.4915254 | 0.9217759 | 0.5104603 | 0.4784946 | 0.5416667
0.7633952 | 0.1782877 | 0.5603113 | 0.4090909 | 0.5416667 | 0.3650794 | 0.0106383 | 0.008849558 | 0.2272727 | 0.4027778 | 0.0964467 | 0.125 | 0 | 0.01111111 | 0.4186047 | 0 | 0.7164179 | 0.5 | 0.5677966 | 0.8689218 | 0.5564854 | 0.5376344 | 0.5416667
0.7543767 | 0.1747573 | 0.7743191 | 0.5454545 | 0.2083333 | 0.2222222 | 0.0106383 | 0.01061947 | 0.2727273 | 0.1944444 | 0.0964467 | 0.3125 | 0.25 | 0.01666667 | 0.5232558 | 0 | 0.4925373 | 0.5 | 0.5677966 | 0.9196617 | 0.5690377 | 0.5483871 | 0.4583333
0.7660477 | 0.2056487 | 0.7120623 | 0.2272727 | 0.3333333 | 0.1587302 | 0.008865248 | 0.01061947 | 0.1666667 | 0.1388889 | 0.0964467 | 0.25 | 0.25 | 0.02777778 | 0.4534884 | 0 | 0.4477612 | 0 | 0.5677966 | 0.8562368 | 0.5732218 | 0.5537634 | 0.4375
0.7262599 | 0.2427184 | 0.6848249 | 0.4090909 | 0.5 | 0.2063492 | 0.04078014 | 0.03539823 | 0.1818182 | 0.2638889 | 0.0964467 | 0.1875 | 0 | 0 | 0.3488372 | 0 | 0.4776119 | 0 | 0.3389831 | 0.9534884 | 0.4686192 | 0.4569892 | 0.5833333
0.7262599 | 0.2427184 | 0.6848249 | 0.4090909 | 0.5 | 0.2063492 | 0.04078014 | 0.03539823 | 0.1818182 | 0.2638889 | 0.0964467 | 0.1875 | 0 | 0 | 0.3488372 | 0 | 0.2835821 | 0 | 0.3898305 | 0.9577167 | 0.4518828 | 0.3763441 | 0.5416667
0.7262599 | 0.2427184 | 0.6848249 | 0.4090909 | 0.5 | 0.2063492 | 0.04078014 | 0.03539823 | 0.1818182 | 0.2638889 | 0.0964467 | 0.1875 | 0 | 0 | 0.3488372 | 0 | 0.3731343 | 0 | 0.3728814 | 0.9598309 | 0.460251 | 0.4301075 | 0.4583333
0.7262599 | 0.1941748 | 0.7159533 | 0.6363636 | 0.5 | 0.2698413 | 0.003546099 | 0.003539823 | 0.1818182 | 0.2638889 | 0.0964467 | 0.125 | 0 | 0.06666667 | 0.2790698 | 0 | 0.6567164 | 0.5 | 0.559322 | 0.8668076 | 0.4309623 | 0.344086 | 0.6041667
0.7474801 | 0.1915269 | 0.7159533 | 0.4090909 | 0.2916667 | 0.4285714 | 0.06205674 | 0.06017699 | 0.2424242 | 0.2916667 | 0.0964467 | 0.125 | 0 | 0 | 0.4883721 | 0 | 0.5373134 | 0.5 | 0.5762712 | 0.8773784 | 0.5606695 | 0.5591398 | 0.4375
0.8429708 | 0.2488967 | 0.7587549 | 0.2727273 | 0.2916667 | 0.3650794 | 0.0141844 | 0.008849558 | 0.2272727 | 0.2638889 | 0.0964467 | 0.25 | 0 | 0.04444444 | 0.4069767 | 0 | 0.6268657 | 0.5 | 0.5762712 | 0.8710359 | 0.5606695 | 0.5376344 | 0.4791667
0.7740053 | 0.2021183 | 0.6536965 | 0.2727273 | 0.5833333 | 0.3968254 | 0.0141844 | 0.01238938 | 0.2121212 | 0.2638889 | 0.0964467 | 0.0625 | 0 | 0.005555556 | 0.4767442 | 0 | 0.5373134 | 0 | 0.5847458 | 0.8541226 | 0.41841 | 0.327957 | 0.5208333
0.7633952 | 0.2135922 | 0.7354086 | 0.2272727 | 0.5416667 | 0.3015873 | 0.003546099 | 0.003539823 | 0.2121212 | 0.3611111 | 0.0964467 | 0.0625 | 0 | 0 | 0.4186047 | 0 | 0.5671642 | 0.5 | 0.5762712 | 0.845666 | 0.4811715 | 0.327957 | 0.4791667
0.7262599 | 0.2427184 | 0.6848249 | 0.4090909 | 0.5 | 0.2063492 | 0.04078014 | 0.03539823 | 0.1818182 | 0.2638889 | 0.0964467 | 0.1875 | 0 | 0 | 0.3488372 | 0 | 0.4776119 | 0 | 0.5762712 | 0.8646934 | 0.4351464 | 0.3548387 | 0.5
0.6838196 | 0.1765225 | 0.770428 | 0.5 | 0.5833333 | 0.2380952 | 0.003546099 | 0.003539823 | 0.2121212 | 0.1805556 | 0.0964467 | 0.1875 | 0 | 0.01666667 | 0.3372093 | 0 | 0.4925373 | 0.5 | 0.5423729 | 0.9217759 | 0.4979079 | 0.4462366 | 0.5
0.7262599 | 0.2427184 | 0.6848249 | 0.4090909 | 0.5 | 0.2063492 | 0.04078014 | 0.03539823 | 0.1818182 | 0.2638889 | 0.0964467 | 0.1875 | 0 | 0 | 0.3488372 | 0 | 0.4925373 | 0.5 | 0.5338983 | 0.8731501 | 0.6276151 | 0.7258065 | 0.5833333
0.7527851 | 0.2956752 | 0.03891051 | 0.3636364 | 0.3333333 | 0.1904762 | 0.06205674 | 0.0619469 | 0.1515152 | 0.1111111 | 0.04568528 | 0.25 | 0.25 | 0 | 0 | 0 | 0.6119403 | 0.5 | 0.5254237 | 0.9112051 | 0.292887 | 0.2526882 | 0.5625
0.7527851 | 0.2956752 | 0.03891051 | 0.3636364 | 0.3333333 | 0.1904762 | 0.06205674 | 0.0619469 | 0.1515152 | 0.1111111 | 0.04568528 | 0.25 | 0.25 | 0 | 0 | 0 | 0.7014925 | 0.5 | 0.559322 | 0.8794926 | 0.3556485 | 0.1935484 | 0.5833333
0.731565 | 0.1924095 | 0.7237354 | 0.3181818 | 0.4166667 | 0.1904762 | 0.003546099 | 0.003539823 | 0.1818182 | 0.2083333 | 0.0964467 | 0.125 | 0 | 0 | 0.3488372 | 0 | 0.641791 | 0.5 | 0.6355932 | 0.9175476 | 0.4100418 | 0.3010753 | 0.7083333
0.7687003 | 0.2330097 | 0.7743191 | 0.9090909 | 0.5416667 | 0.3809524 | 0.007092199 | 0.007079646 | 0.1818182 | 0.2777778 | 0.0964467 | 0.4375 | 0 | 0.04444444 | 0.3372093 | 0 | 0.5074627 | 0 | 0.5847458 | 0.9133192 | 0.6401674 | 0.7903226 | 0.5416667
0.7687003 | 0.2330097 | 0.7743191 | 0.9090909 | 0.5416667 | 0.3809524 | 0.007092199 | 0.007079646 | 0.1818182 | 0.2777778 | 0.0964467 | 0.4375 | 0 | 0.04444444 | 0.3372093 | 0 | 0.4776119 | 0.5 | 0.559322 | 0.9196617 | 0.5564854 | 0.4301075 | 0.4583333
0.7687003 | 0.2330097 | 0.7743191 | 0.9090909 | 0.5416667 | 0.3809524 | 0.007092199 | 0.007079646 | 0.1818182 | 0.2777778 | 0.0964467 | 0.4375 | 0 | 0.04444444 | 0.3372093 | 0 | 0.5074627 | 0 | 0.5423729 | 0.9217759 | 0.5690377 | 0.4408602 | 0.5833333
0.7633952 | 0.2427184 | 0.7276265 | 1 | 0.5833333 | 0.3809524 | 0.007092199 | 0.005309735 | 0.1969697 | 0.3611111 | 0.0964467 | 0.75 | 0 | 0.05 | 0.2906977 | 0 | 0.6567164 | 0.5 | 0.5847458 | 0.9196617 | 0.58159 | 0.5645161 | 0.5416667
0.7633952 | 0.2427184 | 0.7276265 | 1 | 0.5833333 | 0.3809524 | 0.007092199 | 0.005309735 | 0.1969697 | 0.3611111 | 0.0964467 | 0.75 | 0 | 0.05 | 0.2906977 | 0 | 0.4776119 | 0.5 | 0.559322 | 0.8752643 | 0.5941423 | 0.5698925 | 0.4791667
0.7527851 | 0.2268314 | 0.7859922 | 0.7272727 | 0.5416667 | 0.4126984 | 0.005319149 | 0.005309735 | 0.1818182 | 0.2638889 | 0.0964467 | 0.4375 | 0 | 0.03888889 | 0.3255814 | 0 | 0.4179104 | 0 | 0.5084746 | 0.9238901 | 0.5439331 | 0.4677419 | 0.5416667
0.7740053 | 0.2074139 | 0.7120623 | 0.4090909 | 0.625 | 0.3809524 | 0.007092199 | 0.005309735 | 0.1969697 | 0.2083333 | 0.0964467 | 0.0625 | 0 | 0.005555556 | 0.5465116 | 0 | 0.4029851 | 0 | 0.3220339 | 0.9661734 | 0.5271967 | 0.4301075 | 0.5
0.7740053 | 0.2021183 | 0.6536965 | 0.2727273 | 0.5833333 | 0.3968254 | 0.0141844 | 0.01238938 | 0.2121212 | 0.2638889 | 0.0964467 | 0.0625 | 0 | 0.005555556 | 0.4767442 | 0 | 0.2985075 | 0 | 0.3644068 | 0.9302326 | 0.4853556 | 0.3870968 | 0.4791667
0.731565 | 0.1924095 | 0.7237354 | 0.3181818 | 0.4166667 | 0.1904762 | 0.003546099 | 0.003539823 | 0.1818182 | 0.2083333 | 0.0964467 | 0.125 | 0 | 0 | 0.3488372 | 0 | 0.358209 | 0 | 0.3474576 | 0.961945 | 0.2845188 | 0.3225806 | 0.4791667
0.7278515 | 0.1774051 | 0.7859922 | 0.5 | 0.5416667 | 0.3809524 | 0.003546099 | 0.003539823 | 0.1969697 | 0.3055556 | 0.04568528 | 0.375 | 0.25 | 0 | 0.255814 | 0 | 0.2537313 | 0 | 0.3389831 | 0.9640592 | 0.3598326 | 0.2903226 | 0.4583333
0.7278515 | 0.1774051 | 0.7859922 | 0.5 | 0.5416667 | 0.3809524 | 0.003546099 | 0.003539823 | 0.1969697 | 0.3055556 | 0.04568528 | 0.375 | 0.25 | 0 | 0.255814 | 0 | 0.4328358 | 0 | 0.3220339 | 0.9682875 | 0.3514644 | 0.2688172 | 0.5208333
0.7278515 | 0.1774051 | 0.7859922 | 0.5 | 0.5416667 | 0.3809524 | 0.003546099 | 0.003539823 | 0.1969697 | 0.3055556 | 0.04568528 | 0.375 | 0.25 | 0 | 0.255814 | 0 | 0.3134328 | 0.25 | 0.3559322 | 0.9556025 | 0.4560669 | 0.3387097 | 0.5625
0.8005305 | 0.2144748 | 0.7821012 | 0.4545455 | 0.5416667 | 0.3015873 | 0.003546099 | 0.003539823 | 0.2121212 | 0.2361111 | 0.0964467 | 0.125 | 0 | 0.06666667 | 0.2674419 | 0 | 0.4776119 | 0.25 | 0.3728814 | 0.9429175 | 0.4058577 | 0.2526882 | 0.5625
0.8005305 | 0.2144748 | 0.7821012 | 0.4545455 | 0.5416667 | 0.3015873 | 0.003546099 | 0.003539823 | 0.2121212 | 0.2361111 | 0.0964467 | 0.125 | 0 | 0.06666667 | 0.2674419 | 0 | 0.2537313 | 0.25 | 0.3305085 | 0.94926 | 0.4309623 | 0.2365591 | 0.5208333
0.7633952 | 0.2427184 | 0.7276265 | 1 | 0.5833333 | 0.3809524 | 0.007092199 | 0.005309735 | 0.1969697 | 0.3611111 | 0.0964467 | 0.75 | 0 | 0.05 | 0.2906977 | 0 | 0.5671642 | 0.5 | 0.5762712 | 0.9175476 | 0.5857741 | 0.6182796 | 0.3958333
0.7527851 | 0.2268314 | 0.7859922 | 0.7272727 | 0.5416667 | 0.4126984 | 0.005319149 | 0.005309735 | 0.1818182 | 0.2638889 | 0.0964467 | 0.4375 | 0 | 0.03888889 | 0.3255814 | 0 | 0.3283582 | 0 | 0.5508475 | 0.9196617 | 0.5523013 | 0.5430108 | 0.4166667
0.7687003 | 0.1729921 | 0.7315175 | 0.2272727 | 0.4166667 | 0.4761905 | 0.005319149 | 0.003539823 | 0.2272727 | 0.2361111 | 0.0964467 | 0.125 | 0 | 0 | 0.4418605 | 0 | 0.7164179 | 0.5 | 0.5762712 | 0.9175476 | 0.5230126 | 0.5537634 | 0.6458333
0.7586207 | 0.184466 | 0.6536965 | 0.7727273 | 0.5833333 | 0.4126984 | 0.003546099 | 0.003539823 | 0.2727273 | 0.2777778 | 0.04568528 | 0.25 | 0.5 | 0.01666667 | 0.3953488 | 0 | 0.5373134 | 0.5 | 0.5338983 | 0.9154334 | 0.539749 | 0.4784946 | 0.5625
0.7586207 | 0.184466 | 0.6536965 | 0.7727273 | 0.5833333 | 0.4126984 | 0.003546099 | 0.003539823 | 0.2727273 | 0.2777778 | 0.04568528 | 0.25 | 0.5 | 0.01666667 | 0.3953488 | 0 | 0.4776119 | 0 | 0.5254237 | 0.8710359 | 0.5564854 | 0.5053763 | 0.4583333
0.7687003 | 0.1729921 | 0.7315175 | 0.2272727 | 0.4166667 | 0.4761905 | 0.005319149 | 0.003539823 | 0.2272727 | 0.2361111 | 0.0964467 | 0.125 | 0 | 0 | 0.4418605 | 0 | 0.5671642 | 0 | 0.5338983 | 0.9217759 | 0.334728 | 0.2956989 | 0.5
0.7586207 | 0.184466 | 0.6536965 | 0.7727273 | 0.5833333 | 0.4126984 | 0.003546099 | 0.003539823 | 0.2727273 | 0.2777778 | 0.04568528 | 0.25 | 0.5 | 0.01666667 | 0.3953488 | 0 | 0.3880597 | 0 | 0.5423729 | 0.9217759 | 0.5481172 | 0.5107527 | 0.3958333
0.7633952 | 0.2012357 | 0.7042802 | 0.1818182 | 0.5 | 0.3968254 | 0.003546099 | 0.003539823 | 0.2272727 | 0.2916667 | 0.0964467 | 0 | 0 | 0 | 0.3139535 | 0 | 0.7014925 | 0.5 | 0.5254237 | 0.9196617 | 0.3891213 | 0.311828 | 0.4791667
0.6944297 | 0.1994704 | 0.688716 | 0.5 | 0.5 | 0.2063492 | 0 | 0.001769912 | 0.2272727 | 0.1527778 | 0.04568528 | 0.1875 | 0 | 0 | 0.3023256 | 0 | 0.6268657 | 0.5 | 0.5508475 | 0.9281184 | 0.3640167 | 0.2956989 | 0.5
0.8270557 | 0.2436011 | 0.7976654 | 0.1363636 | 0.25 | 0.3174603 | 0.06560284 | 0.06725664 | 0.2575758 | 0.3055556 | 0.0964467 | 0.0625 | 0 | 0 | 0.4302326 | 0 | 0.8059701 | 0.5 | 0.5338983 | 0.9217759 | 0.4518828 | 0.3225806 | 0.5208333
0.7633952 | 0.2427184 | 0.7276265 | 1 | 0.5833333 | 0.3809524 | 0.007092199 | 0.005309735 | 0.1969697 | 0.3611111 | 0.0964467 | 0.75 | 0 | 0.05 | 0.2906977 | 0 | 0.3283582 | 0 | 0.3728814 | 0.8625793 | 0.5648536 | 0.4731183 | 0.4375
0.7633952 | 0.2427184 | 0.7276265 | 1 | 0.5833333 | 0.3809524 | 0.007092199 | 0.005309735 | 0.1969697 | 0.3611111 | 0.0964467 | 0.75 | 0 | 0.05 | 0.2906977 | 0 | 0.5671642 | 0.5 | 0.5508475 | 0.8710359 | 0.5732218 | 0.5698925 | 0.5416667
0.7527851 | 0.2268314 | 0.7859922 | 0.7272727 | 0.5416667 | 0.4126984 | 0.005319149 | 0.005309735 | 0.1818182 | 0.2638889 | 0.0964467 | 0.4375 | 0 | 0.03888889 | 0.3255814 | 0 | 0.5074627 | 0 | 0.5 | 0.9196617 | 0.5439331 | 0.4946237 | 0.5
0.7740053 | 0.2021183 | 0.6536965 | 0.2727273 | 0.5833333 | 0.3968254 | 0.0141844 | 0.01238938 | 0.2121212 | 0.2638889 | 0.0964467 | 0.0625 | 0 | 0.005555556 | 0.4767442 | 0 | 0.3731343 | 0 | 0.3135593 | 0.9598309 | 0.3389121 | 0.344086 | 0.4375
0.7740053 | 0.2021183 | 0.6536965 | 0.2727273 | 0.5833333 | 0.3968254 | 0.0141844 | 0.01238938 | 0.2121212 | 0.2638889 | 0.0964467 | 0.0625 | 0 | 0.005555556 | 0.4767442 | 0 | 0.4776119 | 0 | 0.3389831 | 0.9598309 | 0.3430962 | 0.344086 | 0.4791667
0.7740053 | 0.2074139 | 0.7120623 | 0.4090909 | 0.625 | 0.3809524 | 0.007092199 | 0.005309735 | 0.1969697 | 0.2083333 | 0.0964467 | 0.0625 | 0 | 0.005555556 | 0.5465116 | 0 | 0.7164179 | 0.5 | 0.5677966 | 0.9217759 | 0.5188285 | 0.4731183 | 0.5416667
0.7527851 | 0.2268314 | 0.7859922 | 0.7272727 | 0.5416667 | 0.4126984 | 0.005319149 | 0.005309735 | 0.1818182 | 0.2638889 | 0.0964467 | 0.4375 | 0 | 0.03888889 | 0.3255814 | 0 | 0.5074627 | 0 | 0.5423729 | 0.9217759 | 0.5774059 | 0.5752688 | 0.4791667
0.7156499 | 0.223301 | 0.7237354 | 0.7272727 | 0.2083333 | 0.0952381 | 0.01950355 | 0.01946903 | 0.1666667 | 0.2361111 | 0.0964467 | 0.125 | 0 | 0 | 0.5232558 | 0 | 0.7014925 | 0.5 | 0.6016949 | 0.9133192 | 0.4435146 | 0.4677419 | 0.4791667
0.7156499 | 0.223301 | 0.7237354 | 0.7272727 | 0.2083333 | 0.0952381 | 0.01950355 | 0.01946903 | 0.1666667 | 0.2361111 | 0.0964467 | 0.125 | 0 | 0 | 0.5232558 | 0 | 0.5223881 | 0.5 | 0.6016949 | 0.9133192 | 0.4644351 | 0.4193548 | 0.4583333
0.7156499 | 0.2347749 | 0.7587549 | 0.5454545 | 0.5 | 0.2222222 | 0.03368794 | 0.03362832 | 0.1818182 | 0.2361111 | 0.0964467 | 0.1875 | 0 | 0 | 0.372093 | 0 | 0.6268657 | 0.5 | 0.6016949 | 0.9154334 | 0.5941423 | 0.6344086 | 0.5208333
0.6779841 | 0.1059135 | 0.7120623 | 0.3636364 | 0.5 | 0.2698413 | 0.03191489 | 0.03185841 | 0.1515152 | 0.2222222 | 0.04568528 | 0.25 | 0.25 | 0 | 0.4069767 | 0 | 0.641791 | 0.5 | 0.6779661 | 0.8139535 | 0.5271967 | 0.4462366 | 0.6666667
0.6779841 | 0.1059135 | 0.7120623 | 0.3636364 | 0.5 | 0.2698413 | 0.03191489 | 0.03185841 | 0.1515152 | 0.2222222 | 0.04568528 | 0.25 | 0.25 | 0 | 0.4069767 | 0 | 0.5522388 | 0.5 | 0.6779661 | 0.8562368 | 0.5313808 | 0.4408602 | 0.5625
0.7633952 | 0.1782877 | 0.5603113 | 0.4090909 | 0.5416667 | 0.3650794 | 0.0106383 | 0.008849558 | 0.2272727 | 0.4027778 | 0.0964467 | 0.125 | 0 | 0.01111111 | 0.4186047 | 0 | 0.5373134 | 0.5 | 0.5254237 | 0.9175476 | 0.5481172 | 0.4731183 | 0.375
0.7527851 | 0.2268314 | 0.7859922 | 0.7272727 | 0.5416667 | 0.4126984 | 0.005319149 | 0.005309735 | 0.1818182 | 0.2638889 | 0.0964467 | 0.4375 | 0 | 0.03888889 | 0.3255814 | 0 | 0.5074627 | 0 | 0.4830508 | 0.9175476 | 0.5271967 | 0.4677419 | 0.5
0.7633952 | 0.1782877 | 0.5603113 | 0.4090909 | 0.5416667 | 0.3650794 | 0.0106383 | 0.008849558 | 0.2272727 | 0.4027778 | 0.0964467 | 0.125 | 0 | 0.01111111 | 0.4186047 | 0 | 0.7164179 | 0.5 | 0.559322 | 0.9175476 | 0.5857741 | 0.5860215 | 0.4791667
0.7740053 | 0.2021183 | 0.6536965 | 0.2727273 | 0.5833333 | 0.3968254 | 0.0141844 | 0.01238938 | 0.2121212 | 0.2638889 | 0.0964467 | 0.0625 | 0 | 0.005555556 | 0.4767442 | 0 | 0.7164179 | 0.5 | 0.559322 | 0.9196617 | 0.539749 | 0.516129 | 0.4583333
0.7633952 | 0.2427184 | 0.7276265 | 1 | 0.5833333 | 0.3809524 | 0.007092199 | 0.005309735 | 0.1969697 | 0.3611111 | 0.0964467 | 0.75 | 0 | 0.05 | 0.2906977 | 0 | 0.5671642 | 0.5 | 0.4915254 | 0.8668076 | 0.5690377 | 0.5322581 | 0.4375
0.7740053 | 0.2074139 | 0.7120623 | 0.4090909 | 0.625 | 0.3809524 | 0.007092199 | 0.005309735 | 0.1969697 | 0.2083333 | 0.0964467 | 0.0625 | 0 | 0.005555556 | 0.5465116 | 0 | 0.6119403 | 0.5 | 0.5423729 | 0.9217759 | 0.4937238 | 0.4569892 | 0.4791667
0.7278515 | 0.1774051 | 0.7859922 | 0.5 | 0.5416667 | 0.3809524 | 0.003546099 | 0.003539823 | 0.1969697 | 0.3055556 | 0.04568528 | 0.375 | 0.25 | 0 | 0.255814 | 0 | 0.3283582 | 0 | 0.5254237 | 0.9196617 | 0.5146444 | 0.4731183 | 0.5
0.7633952 | 0.2427184 | 0.7276265 | 1 | 0.5833333 | 0.3809524 | 0.007092199 | 0.005309735 | 0.1969697 | 0.3611111 | 0.0964467 | 0.75 | 0 | 0.05 | 0.2906977 | 0 | 0.4179104 | 0 | 0.559322 | 0.9196617 | 0.5774059 | 0.5806452 | 0.4583333
0.7156499 | 0.1694616 | 0.7354086 | 0.4545455 | 0.5416667 | 0.2380952 | 0.008865248 | 0.007079646 | 0.1363636 | 0.2222222 | 0.04568528 | 0.125 | 0 | 0 | 0.2790698 | 0 | 0.5074627 | 0.5 | 0.5169492 | 0.9238901 | 0.5313808 | 0.516129 | 0.5
0.7156499 | 0.1694616 | 0.7354086 | 0.4545455 | 0.5416667 | 0.2380952 | 0.008865248 | 0.007079646 | 0.1363636 | 0.2222222 | 0.04568528 | 0.125 | 0 | 0 | 0.2790698 | 0 | 0.4925373 | 0.5 | 0.5338983 | 0.8646934 | 0.4100418 | 0.4677419 | 0.5208333
0.7740053 | 0.2021183 | 0.6536965 | 0.2727273 | 0.5833333 | 0.3968254 | 0.0141844 | 0.01238938 | 0.2121212 | 0.2638889 | 0.0964467 | 0.0625 | 0 | 0.005555556 | 0.4767442 | 0 | 0.4776119 | 0 | 0.3983051 | 0.9471459 | 0.4309623 | 0.3924731 | 0.5416667
0.8429708 | 0.2488967 | 0.7587549 | 0.2727273 | 0.2916667 | 0.3650794 | 0.0141844 | 0.008849558 | 0.2272727 | 0.2638889 | 0.0964467 | 0.25 | 0 | 0.04444444 | 0.4069767 | 0 | 0.3134328 | 0 | 0.3728814 | 0.961945 | 0.4811715 | 0.3172043 | 0.4791667
0.8429708 | 0.2488967 | 0.7587549 | 0.2727273 | 0.2916667 | 0.3650794 | 0.0141844 | 0.008849558 | 0.2272727 | 0.2638889 | 0.0964467 | 0.25 | 0 | 0.04444444 | 0.4069767 | 0 | 0.4029851 | 0 | 0.4237288 | 0.9556025 | 0.5523013 | 0.4569892 | 0.4166667
0.7278515 | 0.1774051 | 0.7859922 | 0.5 | 0.5416667 | 0.3809524 | 0.003546099 | 0.003539823 | 0.1969697 | 0.3055556 | 0.04568528 | 0.375 | 0.25 | 0 | 0.255814 | 0 | 0.4179104 | 0 | 0.5847458 | 0.9175476 | 0.5230126 | 0.4086022 | 0.375
0.7156499 | 0.1694616 | 0.7354086 | 0.4545455 | 0.5416667 | 0.2380952 | 0.008865248 | 0.007079646 | 0.1363636 | 0.2222222 | 0.04568528 | 0.125 | 0 | 0 | 0.2790698 | 0 | 0.4925373 | 0.5 | 0.4576271 | 0.9175476 | 0.4728033 | 0.5107527 | 0.5625
0.7156499 | 0.1694616 | 0.7354086 | 0.4545455 | 0.5416667 | 0.2380952 | 0.008865248 | 0.007079646 | 0.1363636 | 0.2222222 | 0.04568528 | 0.125 | 0 | 0 | 0.2790698 | 0 | 0.358209 | 0 | 0.559322 | 0.9238901 | 0.4853556 | 0.4731183 | 0.4791667
0.8429708 | 0.2488967 | 0.7587549 | 0.2727273 | 0.2916667 | 0.3650794 | 0.0141844 | 0.008849558 | 0.2272727 | 0.2638889 | 0.0964467 | 0.25 | 0 | 0.04444444 | 0.4069767 | 0 | 0.4029851 | 0 | 0.5169492 | 0.9175476 | 0.5271967 | 0.3172043 | 0.4791667
0.7156499 | 0.1694616 | 0.7354086 | 0.4545455 | 0.5416667 | 0.2380952 | 0.008865248 | 0.007079646 | 0.1363636 | 0.2222222 | 0.04568528 | 0.125 | 0 | 0 | 0.2790698 | 0 | 0.6716418 | 0.5 | 0.5423729 | 0.8646934 | 0.4728033 | 0.3763441 | 0.5
0.7580902 | 0.2056487 | 0.6498054 | 0.7727273 | 0.5416667 | 0.4444444 | 0.005319149 | 0.005309735 | 0.1969697 | 0.25 | 0.0964467 | 0.375 | 0 | 0.03888889 | 0.3023256 | 0 | 0.4776119 | 0.5 | 0.5169492 | 0.8562368 | 0.4518828 | 0.4784946 | 0.4791667
0.7580902 | 0.2056487 | 0.6498054 | 0.7727273 | 0.5416667 | 0.4444444 | 0.005319149 | 0.005309735 | 0.1969697 | 0.25 | 0.0964467 | 0.375 | 0 | 0.03888889 | 0.3023256 | 0 | 0.5671642 | 0.5 | 0.4576271 | 0.9238901 | 0.4644351 | 0.4946237 | 0.5
0.7580902 | 0.2056487 | 0.6498054 | 0.7727273 | 0.5416667 | 0.4444444 | 0.005319149 | 0.005309735 | 0.1969697 | 0.25 | 0.0964467 | 0.375 | 0 | 0.03888889 | 0.3023256 | 0 | 0.6567164 | 0.5 | 0.4576271 | 0.8604651 | 0.4518828 | 0.3763441 | 0.5
0.7580902 | 0.2056487 | 0.6498054 | 0.7727273 | 0.5416667 | 0.4444444 | 0.005319149 | 0.005309735 | 0.1969697 | 0.25 | 0.0964467 | 0.375 | 0 | 0.03888889 | 0.3023256 | 0 | 0.6567164 | 0.5 | 0.5423729 | 0.8710359 | 0.4267782 | 0.3709677 | 0.5208333
0.8058355 | 0.1818182 | 0.7587549 | 0.4545455 | 0.4583333 | 0.4603175 | 0.007092199 | 0.005309735 | 0.1969697 | 0.2638889 | 0.0964467 | 0.375 | 0 | 0.02777778 | 0.3255814 | 0 | 0.4179104 | 0 | 0.5254237 | 0.9217759 | 0.5857741 | 0.5430108 | 0.5833333
0.8058355 | 0.1818182 | 0.7587549 | 0.4545455 | 0.4583333 | 0.4603175 | 0.007092199 | 0.005309735 | 0.1969697 | 0.2638889 | 0.0964467 | 0.375 | 0 | 0.02777778 | 0.3255814 | 0 | 0.2686567 | 0 | 0.3559322 | 0.961945 | 0.5146444 | 0.4946237 | 0.5208333
0.7310345 | 0.1782877 | 0.6809339 | 0.4090909 | 0.4583333 | 0.5396825 | 0.003546099 | 0.003539823 | 0.2727273 | 0.1944444 | 0.04568528 | 0.3125 | 0.25 | 0.02777778 | 0.3604651 | 0 | 0.5522388 | 0.25 | 0.3728814 | 0.9556025 | 0.4769874 | 0.5268817 | 0.6041667
0.7310345 | 0.1782877 | 0.6809339 | 0.4090909 | 0.4583333 | 0.5396825 | 0.003546099 | 0.003539823 | 0.2727273 | 0.1944444 | 0.04568528 | 0.3125 | 0.25 | 0.02777778 | 0.3604651 | 0 | 0.4626866 | 0.25 | 0.3728814 | 0.9154334 | 0.4142259 | 0.2365591 | 0.5208333
0.7310345 | 0.1782877 | 0.6809339 | 0.4090909 | 0.4583333 | 0.5396825 | 0.003546099 | 0.003539823 | 0.2727273 | 0.1944444 | 0.04568528 | 0.3125 | 0.25 | 0.02777778 | 0.3604651 | 0 | 0.5522388 | 0.25 | 0.3305085 | 0.9598309 | 0.4518828 | 0.4516129 | 0.5625
0.7310345 | 0.1782877 | 0.6809339 | 0.4090909 | 0.4583333 | 0.5396825 | 0.003546099 | 0.003539823 | 0.2727273 | 0.1944444 | 0.04568528 | 0.3125 | 0.25 | 0.02777778 | 0.3604651 | 0 | 0.4477612 | 0.25 | 0.3898305 | 0.9260042 | 0.4309623 | 0.4193548 | 0.5
0.7310345 | 0.1782877 | 0.6809339 | 0.4090909 | 0.4583333 | 0.5396825 | 0.003546099 | 0.003539823 | 0.2727273 | 0.1944444 | 0.04568528 | 0.3125 | 0.25 | 0.02777778 | 0.3604651 | 0 | 0.6268657 | 0.25 | 0.3305085 | 0.9640592 | 0.4476987 | 0.5 | 0.5
0.7262599 | 0.2586055 | 0.7198444 | 0.6363636 | 0.5416667 | 0.5238095 | 0.0141844 | 0.01415929 | 0.2272727 | 0.2083333 | 0.04568528 | 0.375 | 0.25 | 0.03888889 | 0.3488372 | 0 | 0.3731343 | 0.25 | 0.3983051 | 0.9513742 | 0.4351464 | 0.3655914 | 0.5625
0.7262599 | 0.2586055 | 0.7198444 | 0.6363636 | 0.5416667 | 0.5238095 | 0.0141844 | 0.01415929 | 0.2272727 | 0.2083333 | 0.04568528 | 0.375 | 0.25 | 0.03888889 | 0.3488372 | 0 | 0.4925373 | 0.25 | 0.3559322 | 0.9556025 | 0.4895397 | 0.4408602 | 0.5
0.7262599 | 0.2586055 | 0.7198444 | 0.6363636 | 0.5416667 | 0.5238095 | 0.0141844 | 0.01415929 | 0.2272727 | 0.2083333 | 0.04568528 | 0.375 | 0.25 | 0.03888889 | 0.3488372 | 0 | 0.6268657 | 0.25 | 0.3474576 | 0.961945 | 0.460251 | 0.4086022 | 0.5625
0.7262599 | 0.2586055 | 0.7198444 | 0.6363636 | 0.5416667 | 0.5238095 | 0.0141844 | 0.01415929 | 0.2272727 | 0.2083333 | 0.04568528 | 0.375 | 0.25 | 0.03888889 | 0.3488372 | 0 | 0.4626866 | 0.25 | 0.3474576 | 0.9365751 | 0.4560669 | 0.3548387 | 0.5833333
0.7262599 | 0.2586055 | 0.7198444 | 0.6363636 | 0.5416667 | 0.5238095 | 0.0141844 | 0.01415929 | 0.2272727 | 0.2083333 | 0.04568528 | 0.375 | 0.25 | 0.03888889 | 0.3488372 | 0 | 0.5522388 | 0.25 | 0.3474576 | 0.9534884 | 0.4811715 | 0.4462366 | 0.5416667
0.731565 | 0.2047661 | 0.6964981 | 0.4545455 | 0.25 | 0.5238095 | 0.05851064 | 0.0460177 | 0.2272727 | 0.3194444 | 0.0964467 | 0.4375 | 0 | 0 | 0.4186047 | 0 | 0.7462687 | 0.5 | 0.559322 | 0.9196617 | 0.4518828 | 0.3709677 | 0.5208333
0.6997347 | 0.2012357 | 0.7081712 | 0.5 | 0.5416667 | 0.4603175 | 0.005319149 | 0.005309735 | 0.2121212 | 0.3333333 | 0.04568528 | 0.5 | 0 | 0.04444444 | 0.3372093 | 0 | 0.6268657 | 0.5 | 0.5677966 | 0.8625793 | 0.5606695 | 0.5376344 | 0.5
0.73687 | 0.211827 | 0.7392996 | 0.6818182 | 0.25 | 0.5238095 | 0.04432624 | 0.04424779 | 0.2575758 | 0.2361111 | 0.0964467 | 0.375 | 0.5 | 0 | 0.4651163 | 0 | 0.8059701 | 0.5 | 0.5508475 | 0.8752643 | 0.3933054 | 0.3709677 | 0.4583333
0.6997347 | 0.2012357 | 0.7081712 | 0.5 | 0.5416667 | 0.4603175 | 0.005319149 | 0.005309735 | 0.2121212 | 0.3333333 | 0.04568528 | 0.5 | 0 | 0.04444444 | 0.3372093 | 0 | 0.7164179 | 0.5 | 0.5677966 | 0.9217759 | 0.4058577 | 0.3172043 | 0.5208333
0.7262599 | 0.2586055 | 0.7198444 | 0.6363636 | 0.5416667 | 0.5238095 | 0.0141844 | 0.01415929 | 0.2272727 | 0.2083333 | 0.04568528 | 0.375 | 0.25 | 0.03888889 | 0.3488372 | 0 | 0.6268657 | 0.5 | 0.4915254 | 0.8646934 | 0.4686192 | 0.4569892 | 0.3958333
0.73687 | 0.2082966 | 0.7276265 | 0.5454545 | 0.4583333 | 0.3809524 | 0.005319149 | 0.005309735 | 0.1666667 | 0.2222222 | 0.0964467 | 0.375 | 0 | 0.03333333 | 0.3488372 | 0 | 0.5671642 | 0.5 | 0.559322 | 0.8731501 | 0.4142259 | 0.3870968 | 0.5416667
0.73687 | 0.2082966 | 0.7276265 | 0.5454545 | 0.4583333 | 0.3809524 | 0.005319149 | 0.005309735 | 0.1666667 | 0.2222222 | 0.0964467 | 0.375 | 0 | 0.03333333 | 0.3488372 | 0 | 0.6567164 | 0.5 | 0.5423729 | 0.9175476 | 0.4351464 | 0.4139785 | 0.5208333
0.8058355 | 0.1818182 | 0.7587549 | 0.4545455 | 0.4583333 | 0.4603175 | 0.007092199 | 0.005309735 | 0.1969697 | 0.2638889 | 0.0964467 | 0.375 | 0 | 0.02777778 | 0.3255814 | 0 | 0.4179104 | 0 | 0.5169492 | 0.9238901 | 0.5230126 | 0.3655914 | 0.4791667
0.7474801 | 0.1906443 | 0.6575875 | 0.8181818 | 0.4583333 | 0.3809524 | 0.00177305 | 0.003539823 | 0.1969697 | 0.1944444 | 0.04568528 | 0.375 | 0.25 | 0.01666667 | 0.4186047 | 0 | 0.4776119 | 0.5 | 0.5677966 | 0.8689218 | 0.4435146 | 0.3763441 | 0.5625
0.7474801 | 0.1906443 | 0.6575875 | 0.8181818 | 0.4583333 | 0.3809524 | 0.00177305 | 0.003539823 | 0.1969697 | 0.1944444 | 0.04568528 | 0.375 | 0.25 | 0.01666667 | 0.4186047 | 0 | 0.3283582 | 0 | 0.5508475 | 0.9196617 | 0.4979079 | 0.5268817 | 0.5625
0.7474801 | 0.1906443 | 0.6575875 | 0.8181818 | 0.4583333 | 0.3809524 | 0.00177305 | 0.003539823 | 0.1969697 | 0.1944444 | 0.04568528 | 0.375 | 0.25 | 0.01666667 | 0.4186047 | 0 | 0.3432836 | 0 | 0.3220339 | 0.4630021 | 0.3723849 | 0.2795699 | 0.5
0.7474801 | 0.1906443 | 0.6575875 | 0.8181818 | 0.4583333 | 0.3809524 | 0.00177305 | 0.003539823 | 0.1969697 | 0.1944444 | 0.04568528 | 0.375 | 0.25 | 0.01666667 | 0.4186047 | 0 | 0.4328358 | 0 | 0.4067797 | 0.6680761 | 0.4769874 | 0.4623656 | 0.4791667
0.7867374 | 0.1615181 | 0.7042802 | 0.5 | 0.6666667 | 0.4920635 | 0.00177305 | 0.003539823 | 0.2878788 | 0.1944444 | 0.04568528 | 0.375 | 0.25 | 0.02777778 | 0.3604651 | 0 | 0.5970149 | 0.5 | 0.5677966 | 0.9238901 | 0.4979079 | 0.4247312 | 0.6041667
0.7867374 | 0.1615181 | 0.7042802 | 0.5 | 0.6666667 | 0.4920635 | 0.00177305 | 0.003539823 | 0.2878788 | 0.1944444 | 0.04568528 | 0.375 | 0.25 | 0.02777778 | 0.3604651 | 0 | 0.3283582 | 0 | 0.5677966 | 0.9238901 | 0.4937238 | 0.3763441 | 0.5416667
0.7867374 | 0.1615181 | 0.7042802 | 0.5 | 0.6666667 | 0.4920635 | 0.00177305 | 0.003539823 | 0.2878788 | 0.1944444 | 0.04568528 | 0.375 | 0.25 | 0.02777778 | 0.3604651 | 0 | 0.3432836 | 0 | 0.3389831 | 0.9344609 | 0.4518828 | 0.344086 | 0.6041667
0.7262599 | 0.2127096 | 0.7509728 | 0.5909091 | 0.4583333 | 0.4285714 | 0.005319149 | 0.005309735 | 0.1969697 | 0.2361111 | 0.0964467 | 0.375 | 0 | 0.03888889 | 0.4069767 | 0 | 0.2686567 | 0 | 0.3898305 | 0.9302326 | 0.4309623 | 0.4032258 | 0.5833333
0.8058355 | 0.1818182 | 0.7587549 | 0.4545455 | 0.4583333 | 0.4603175 | 0.007092199 | 0.005309735 | 0.1969697 | 0.2638889 | 0.0964467 | 0.375 | 0 | 0.02777778 | 0.3255814 | 0 | 0.4776119 | 0.5 | 0.5169492 | 0.9217759 | 0.5062762 | 0.4623656 | 0.5
0.7867374 | 0.1615181 | 0.7042802 | 0.5 | 0.6666667 | 0.4920635 | 0.00177305 | 0.003539823 | 0.2878788 | 0.1944444 | 0.04568528 | 0.375 | 0.25 | 0.02777778 | 0.3604651 | 0 | 0.4776119 | 0.5 | 0.559322 | 0.9260042 | 0.5188285 | 0.5107527 | 0.5
0.8058355 | 0.1818182 | 0.7587549 | 0.4545455 | 0.4583333 | 0.4603175 | 0.007092199 | 0.005309735 | 0.1969697 | 0.2638889 | 0.0964467 | 0.375 | 0 | 0.02777778 | 0.3255814 | 0 | 0.5671642 | 0.5 | 0.5169492 | 0.9175476 | 0.5188285 | 0.5053763 | 0.5833333
0.7464191 | 0.168579 | 0.7315175 | 0.4090909 | 0.625 | 0.5873016 | 0.003546099 | 0.003539823 | 0.3030303 | 0.1805556 | 0.04568528 | 0.3125 | 0.25 | 0.03333333 | 0.3372093 | 0 | 0.3283582 | 0 | 0.5084746 | 0.8689218 | 0.4937238 | 0.3655914 | 0.4583333
0.7660477 | 0.2056487 | 0.7120623 | 0.2272727 | 0.3333333 | 0.1587302 | 0.008865248 | 0.01061947 | 0.1666667 | 0.1388889 | 0.0964467 | 0.25 | 0.25 | 0.02777778 | 0.4534884 | 0 | 0.358209 | 0 | 0.3305085 | 0.9238901 | 0.2803347 | 0.2365591 | 0.5208333
0.7740053 | 0.2021183 | 0.6536965 | 0.2727273 | 0.5833333 | 0.3968254 | 0.0141844 | 0.01238938 | 0.2121212 | 0.2638889 | 0.0964467 | 0.0625 | 0 | 0.005555556 | 0.4767442 | 0 | 0.4626866 | 0 | 0.3474576 | 0.9217759 | 0.3598326 | 0.2634409 | 0.5
0.7729443 | 0.1941748 | 0.7276265 | 0.6363636 | 0.625 | 0.5714286 | 0.003546099 | 0.003539823 | 0.2272727 | 0.1388889 | 0.04568528 | 0.3125 | 0.25 | 0.05555556 | 0.4069767 | 0 | 0.5223881 | 0.5 | 0.559322 | 0.8646934 | 0.5271967 | 0.6935484 | 0.5208333
0.7464191 | 0.168579 | 0.7315175 | 0.4090909 | 0.625 | 0.5873016 | 0.003546099 | 0.003539823 | 0.3030303 | 0.1805556 | 0.04568528 | 0.3125 | 0.25 | 0.03333333 | 0.3372093 | 0 | 0.6119403 | 0.5 | 0.5762712 | 0.8689218 | 0.4728033 | 0.4408602 | 0.5208333
0.7729443 | 0.1941748 | 0.7276265 | 0.6363636 | 0.625 | 0.5714286 | 0.003546099 | 0.003539823 | 0.2272727 | 0.1388889 | 0.04568528 | 0.3125 | 0.25 | 0.05555556 | 0.4069767 | 0 | 0.7014925 | 0.5 | 0.5762712 | 0.9217759 | 0.5899582 | 0.6290323 | 0.4166667
0.7464191 | 0.168579 | 0.7315175 | 0.4090909 | 0.625 | 0.5873016 | 0.003546099 | 0.003539823 | 0.3030303 | 0.1805556 | 0.04568528 | 0.3125 | 0.25 | 0.03333333 | 0.3372093 | 0 | 0.7014925 | 0.5 | 0.5762712 | 0.9196617 | 0.5020921 | 0.4623656 | 0.5
0.7262599 | 0.2127096 | 0.7509728 | 0.5909091 | 0.4583333 | 0.4285714 | 0.005319149 | 0.005309735 | 0.1969697 | 0.2361111 | 0.0964467 | 0.375 | 0 | 0.03888889 | 0.4069767 | 0 | 0.6865672 | 0.5 | 0.5508475 | 0.9196617 | 0.5313808 | 0.5107527 | 0.5208333
0.7580902 | 0.2056487 | 0.6498054 | 0.7727273 | 0.5416667 | 0.4444444 | 0.005319149 | 0.005309735 | 0.1969697 | 0.25 | 0.0964467 | 0.375 | 0 | 0.03888889 | 0.3023256 | 0 | 0.5671642 | 0.5 | 0.5169492 | 0.9217759 | 0.5271967 | 0.6935484 | 0.4375
0.7278515 | 0.1774051 | 0.7859922 | 0.5 | 0.5416667 | 0.3809524 | 0.003546099 | 0.003539823 | 0.1969697 | 0.3055556 | 0.04568528 | 0.375 | 0.25 | 0 | 0.255814 | 0 | 0.6567164 | 0.5 | 0.559322 | 0.8646934 | 0.5313808 | 0.4892473 | 0.4791667
0.7464191 | 0.168579 | 0.7315175 | 0.4090909 | 0.625 | 0.5873016 | 0.003546099 | 0.003539823 | 0.3030303 | 0.1805556 | 0.04568528 | 0.3125 | 0.25 | 0.03333333 | 0.3372093 | 0 | 0.3283582 | 0 | 0.5508475 | 0.9196617 | 0.5146444 | 0.4569892 | 0.5208333
0.7262599 | 0.2127096 | 0.7509728 | 0.5909091 | 0.4583333 | 0.4285714 | 0.005319149 | 0.005309735 | 0.1969697 | 0.2361111 | 0.0964467 | 0.375 | 0 | 0.03888889 | 0.4069767 | 0 | 0.4179104 | 0 | 0.5423729 | 0.8668076 | 0.4937238 | 0.4462366 | 0.5
0.7633952 | 0.2135922 | 0.7354086 | 0.2272727 | 0.5416667 | 0.3015873 | 0.003546099 | 0.003539823 | 0.2121212 | 0.3611111 | 0.0964467 | 0.0625 | 0 | 0 | 0.4186047 | 0 | 0.7313433 | 0.5 | 0.5847458 | 0.9217759 | 0.41841 | 0.3172043 | 0.5
0.7793103 | 0.2100618 | 0.766537 | 0.6818182 | 0.4583333 | 0.4444444 | 0.005319149 | 0.005309735 | 0.1969697 | 0.2777778 | 0.0964467 | 0.375 | 0 | 0.02222222 | 0.4069767 | 0 | 0.6567164 | 0.5 | 0.5423729 | 0.9238901 | 0.5104603 | 0.3602151 | 0.5208333
0.7278515 | 0.1774051 | 0.7859922 | 0.5 | 0.5416667 | 0.3809524 | 0.003546099 | 0.003539823 | 0.1969697 | 0.3055556 | 0.04568528 | 0.375 | 0.25 | 0 | 0.255814 | 0 | 0.5671642 | 0.5 | 0.5254237 | 0.8710359 | 0.5271967 | 0.5322581 | 0.5
0.7156499 | 0.2188879 | 0.766537 | 0.4090909 | 0.4583333 | 0.3650794 | 0.005319149 | 0.007079646 | 0.1969697 | 0.2361111 | 0.0964467 | 0.375 | 0 | 0.02777778 | 0.3255814 | 0 | 0.5820896 | 0.5 | 0.5762712 | 0.8689218 | 0.4895397 | 0.4193548 | 0.5208333
0.7262599 | 0.2127096 | 0.7509728 | 0.5909091 | 0.4583333 | 0.4285714 | 0.005319149 | 0.005309735 | 0.1969697 | 0.2361111 | 0.0964467 | 0.375 | 0 | 0.03888889 | 0.4069767 | 0 | 0.7014925 | 0.5 | 0.559322 | 0.9196617 | 0.4853556 | 0.4408602 | 0.5416667
0.7474801 | 0.1906443 | 0.6575875 | 0.8181818 | 0.4583333 | 0.3809524 | 0.00177305 | 0.003539823 | 0.1969697 | 0.1944444 | 0.04568528 | 0.375 | 0.25 | 0.01666667 | 0.4186047 | 0 | 0.6268657 | 0.5 | 0.5847458 | 0.9196617 | 0.5774059 | 0.5430108 | 0.4791667
0.7262599 | 0.2127096 | 0.7509728 | 0.5909091 | 0.4583333 | 0.4285714 | 0.005319149 | 0.005309735 | 0.1969697 | 0.2361111 | 0.0964467 | 0.375 | 0 | 0.03888889 | 0.4069767 | 0 | 0.7164179 | 0.5 | 0.6694915 | 0.9175476 | 0.4769874 | 0.4569892 | 0.5833333
0.7474801 | 0.2471315 | 0.8560311 | 0.6818182 | 0.4583333 | 0.4761905 | 0.0177305 | 0.008849558 | 0.1969697 | 0.3472222 | 0.0964467 | 0.375 | 0 | 0 | 0.5348837 | 0 | 0.6567164 | 0.5 | 0.5 | 0.8752643 | 0.5690377 | 0.5053763 | 0.4583333
0.73687 | 0.1994704 | 0.7782101 | 0.4545455 | 0.5416667 | 0.4603175 | 0.007092199 | 0.007079646 | 0.1818182 | 0.2777778 | 0.0964467 | 0.375 | 0 | 0 | 0.372093 | 0 | 0.4776119 | 0.5 | 0.5508475 | 0.9217759 | 0.4769874 | 0.3763441 | 0.5416667
0.7103448 | 0.1888791 | 0.7782101 | 0.5 | 0.5 | 0.3809524 | 0.007092199 | 0.005309735 | 0.1666667 | 0.2222222 | 0.0964467 | 0.375 | 0 | 0 | 0.2674419 | 0 | 0.6567164 | 0.5 | 0.5762712 | 0.9217759 | 0.5020921 | 0.4731183 | 0.5208333
0.7580902 | 0.2188879 | 0.8015564 | 0.4545455 | 0.5833333 | 0.5396825 | 0.008865248 | 0.007079646 | 0.2121212 | 0.25 | 0.0964467 | 0.375 | 0 | 0 | 0.3139535 | 0 | 0.5223881 | 0.5 | 0.5762712 | 0.8752643 | 0.5857741 | 0.5698925 | 0.5833333
0.7474801 | 0.2471315 | 0.8560311 | 0.6818182 | 0.4583333 | 0.4761905 | 0.0177305 | 0.008849558 | 0.1969697 | 0.3472222 | 0.0964467 | 0.375 | 0 | 0 | 0.5348837 | 0 | 0.6119403 | 0.5 | 0.6016949 | 0.8731501 | 0.4979079 | 0.4462366 | 0.5833333
0.73687 | 0.1994704 | 0.7782101 | 0.4545455 | 0.5416667 | 0.4603175 | 0.007092199 | 0.007079646 | 0.1818182 | 0.2777778 | 0.0964467 | 0.375 | 0 | 0 | 0.372093 | 0 | 0.7014925 | 0.5 | 0.5762712 | 0.8689218 | 0.5941423 | 0.7150538 | 0.6041667
0.7103448 | 0.1888791 | 0.7782101 | 0.5 | 0.5 | 0.3809524 | 0.007092199 | 0.005309735 | 0.1666667 | 0.2222222 | 0.0964467 | 0.375 | 0 | 0 | 0.2674419 | 0 | 0.4776119 | 0.5 | 0.5508475 | 0.8752643 | 0.5271967 | 0.5107527 | 0.4583333
0.7633952 | 0.1888791 | 0.7354086 | 0.3636364 | 0.625 | 0.3809524 | 0.003546099 | 0.003539823 | 0.1363636 | 0.08333333 | 0.04568528 | 0.3125 | 0.25 | 0.04444444 | 0.3604651 | 0 | 0.3283582 | 0 | 0.5508475 | 0.8794926 | 0.5104603 | 0.4946237 | 0.5
0.7103448 | 0.1888791 | 0.7782101 | 0.5 | 0.5 | 0.3809524 | 0.007092199 | 0.005309735 | 0.1666667 | 0.2222222 | 0.0964467 | 0.375 | 0 | 0 | 0.2674419 | 0 | 0.5671642 | 0.5 | 0.559322 | 0.9027484 | 0.5104603 | 0.5322581 | 0.4791667
0.7156499 | 0.2188879 | 0.766537 | 0.4090909 | 0.4583333 | 0.3650794 | 0.005319149 | 0.007079646 | 0.1969697 | 0.2361111 | 0.0964467 | 0.375 | 0 | 0.02777778 | 0.3255814 | 0 | 0.5074627 | 0.5 | 0.559322 | 0.8562368 | 0.5230126 | 0.5860215 | 0.5208333
0.7278515 | 0.1774051 | 0.7859922 | 0.5 | 0.5416667 | 0.3809524 | 0.003546099 | 0.003539823 | 0.1969697 | 0.3055556 | 0.04568528 | 0.375 | 0.25 | 0 | 0.255814 | 0 | 0.7014925 | 0.5 | 0.5677966 | 0.9090909 | 0.5230126 | 0.5752688 | 0.5208333
0.7580902 | 0.2056487 | 0.6498054 | 0.7727273 | 0.5416667 | 0.4444444 | 0.005319149 | 0.005309735 | 0.1969697 | 0.25 | 0.0964467 | 0.375 | 0 | 0.03888889 | 0.3023256 | 0 | 0.5223881 | 0.5 | 0.5932203 | 0.9027484 | 0.5648536 | 0.6236559 | 0.5208333
0.8058355 | 0.1818182 | 0.7587549 | 0.4545455 | 0.4583333 | 0.4603175 | 0.007092199 | 0.005309735 | 0.1969697 | 0.2638889 | 0.0964467 | 0.375 | 0 | 0.02777778 | 0.3255814 | 0 | 0.6119403 | 0.5 | 0.5423729 | 0.9112051 | 0.5606695 | 0.5806452 | 0.4583333
0.7156499 | 0.2188879 | 0.766537 | 0.4090909 | 0.4583333 | 0.3650794 | 0.005319149 | 0.007079646 | 0.1969697 | 0.2361111 | 0.0964467 | 0.375 | 0 | 0.02777778 | 0.3255814 | 0 | 0.6716418 | 0.5 | 0.5508475 | 0.9112051 | 0.5313808 | 0.5215054 | 0.5833333
0.7103448 | 0.1888791 | 0.7782101 | 0.5 | 0.5 | 0.3809524 | 0.007092199 | 0.005309735 | 0.1666667 | 0.2222222 | 0.0964467 | 0.375 | 0 | 0 | 0.2674419 | 0 | 0.4776119 | 0.5 | 0.5847458 | 0.9154334 | 0.4644351 | 0.4516129 | 0.5416667
0.7740053 | 0.2462489 | 0.9182879 | 0.5 | 0.4583333 | 0.5238095 | 0.0248227 | 0.02477876 | 0.2121212 | 0.3194444 | 0.1472081 | 0.375 | 0 | 0 | 0.5465116 | 0 | 0.6716418 | 0.5 | 0.5677966 | 0.9175476 | 0.6527197 | 0.7311828 | 0.5
0.7580902 | 0.2056487 | 0.6498054 | 0.7727273 | 0.5416667 | 0.4444444 | 0.005319149 | 0.005309735 | 0.1969697 | 0.25 | 0.0964467 | 0.375 | 0 | 0.03888889 | 0.3023256 | 0 | 0.4179104 | 0 | 0.559322 | 0.9196617 | 0.4476987 | 0.344086 | 0.4375
0.7962865 | 0.180053 | 0.7937743 | 0.1818182 | 0.5 | 0.4126984 | 0.003546099 | 0.003539823 | 0.2727273 | 0.1388889 | 0.04568528 | 0.3125 | 0.25 | 0.02222222 | 0.4418605 | 0.03333333 | 0.2686567 | 0 | 0.2966102 | 0.9598309 | 0.4476987 | 0.344086 | 0.5208333
0.7962865 | 0.180053 | 0.7937743 | 0.1818182 | 0.5 | 0.4126984 | 0.003546099 | 0.003539823 | 0.2727273 | 0.1388889 | 0.04568528 | 0.3125 | 0.25 | 0.02222222 | 0.4418605 | 0.03333333 | 0.358209 | 0 | 0.3898305 | 0.9661734 | 0.4560669 | 0.344086 | 0.5833333
0.7262599 | 0.2065313 | 0.6536965 | 0.2727273 | 0.5 | 0.4920635 | 0.007092199 | 0.003539823 | 0.2272727 | 0.1805556 | 0.0964467 | 0.375 | 0 | 0 | 0.2674419 | 0 | 0.6268657 | 0.5 | 0.5338983 | 0.9323467 | 0.4686192 | 0.4086022 | 0.5208333
0.7740053 | 0.2462489 | 0.9182879 | 0.5 | 0.4583333 | 0.5238095 | 0.0248227 | 0.02477876 | 0.2121212 | 0.3194444 | 0.1472081 | 0.375 | 0 | 0 | 0.5465116 | 0 | 0.6716418 | 0.5 | 0.5254237 | 0.8752643 | 0.5983264 | 0.5913978 | 0.5
0.7103448 | 0.1888791 | 0.7782101 | 0.5 | 0.5 | 0.3809524 | 0.007092199 | 0.005309735 | 0.1666667 | 0.2222222 | 0.0964467 | 0.375 | 0 | 0 | 0.2674419 | 0 | 0.5671642 | 0.5 | 0.5847458 | 0.9238901 | 0.4435146 | 0.3602151 | 0.6041667
0.731565 | 0.1888791 | 0.7626459 | 0.4090909 | 0.75 | 0.5079365 | 0.03900709 | 0.03716814 | 0.2121212 | 0.2777778 | 0.0964467 | 0.375 | 0 | 0 | 0.3488372 | 0 | 0.3283582 | 0 | 0.5847458 | 0.9175476 | 0.3974895 | 0.3172043 | 0.5208333
0.7962865 | 0.180053 | 0.7937743 | 0.1818182 | 0.5 | 0.4126984 | 0.003546099 | 0.003539823 | 0.2727273 | 0.1388889 | 0.04568528 | 0.3125 | 0.25 | 0.02222222 | 0.4418605 | 0.03333333 | 0.358209 | 0 | 0.3644068 | 0.9196617 | 0.4351464 | 0.3548387 | 0.5416667
0.7962865 | 0.180053 | 0.7937743 | 0.1818182 | 0.5 | 0.4126984 | 0.003546099 | 0.003539823 | 0.2727273 | 0.1388889 | 0.04568528 | 0.3125 | 0.25 | 0.02222222 | 0.4418605 | 0.03333333 | 0.4477612 | 0 | 0.3644068 | 0.9302326 | 0.4435146 | 0.4247312 | 0.5416667
0.802122 | 0.2038835 | 0.7898833 | 1 | 0.6666667 | 0.3809524 | 0.003546099 | 0.005309735 | 0.2878788 | 0.3194444 | 0.04568528 | 0.3125 | 0.5 | 0.02777778 | 0.2325581 | 0.03333333 | 0.4776119 | 0.5 | 0.5847458 | 0.8646934 | 0.5983264 | 0.5860215 | 0.5208333
0.802122 | 0.2038835 | 0.7898833 | 1 | 0.6666667 | 0.3809524 | 0.003546099 | 0.005309735 | 0.2878788 | 0.3194444 | 0.04568528 | 0.3125 | 0.5 | 0.02777778 | 0.2325581 | 0.03333333 | 0.5074627 | 0 | 0.5423729 | 0.9217759 | 0.5732218 | 0.5215054 | 0.4791667
0.7962865 | 0.180053 | 0.7937743 | 0.1818182 | 0.5 | 0.4126984 | 0.003546099 | 0.003539823 | 0.2727273 | 0.1388889 | 0.04568528 | 0.3125 | 0.25 | 0.02222222 | 0.4418605 | 0.03333333 | 0.358209 | 0 | 0.3728814 | 0.9640592 | 0.4267782 | 0.2903226 | 0.6041667
0.7474801 | 0.2471315 | 0.8560311 | 0.6818182 | 0.4583333 | 0.4761905 | 0.0177305 | 0.008849558 | 0.1969697 | 0.3472222 | 0.0964467 | 0.375 | 0 | 0 | 0.5348837 | 0 | 0.5671642 | 0.5 | 0.559322 | 0.9196617 | 0.5732218 | 0.483871 | 0.5833333
0.7962865 | 0.180053 | 0.7937743 | 0.1818182 | 0.5 | 0.4126984 | 0.003546099 | 0.003539823 | 0.2727273 | 0.1388889 | 0.04568528 | 0.3125 | 0.25 | 0.02222222 | 0.4418605 | 0.03333333 | 0.6567164 | 0.5 | 0.5508475 | 0.9217759 | 0.5313808 | 0.4946237 | 0.6041667
0.7156499 | 0.2188879 | 0.766537 | 0.4090909 | 0.4583333 | 0.3650794 | 0.005319149 | 0.007079646 | 0.1969697 | 0.2361111 | 0.0964467 | 0.375 | 0 | 0.02777778 | 0.3255814 | 0 | 0.5820896 | 0.5 | 0.5169492 | 0.9217759 | 0.5104603 | 0.4569892 | 0.6458333
0.731565 | 0.1888791 | 0.7626459 | 0.4090909 | 0.75 | 0.5079365 | 0.03900709 | 0.03716814 | 0.2121212 | 0.2777778 | 0.0964467 | 0.375 | 0 | 0 | 0.3488372 | 0 | 0.5223881 | 0.5 | 0.5762712 | 0.9175476 | 0.5146444 | 0.516129 | 0.5833333
0.7580902 | 0.2188879 | 0.8015564 | 0.4545455 | 0.5833333 | 0.5396825 | 0.008865248 | 0.007079646 | 0.2121212 | 0.25 | 0.0964467 | 0.375 | 0 | 0 | 0.3139535 | 0 | 0.5671642 | 0.5 | 0.5762712 | 0.9238901 | 0.4435146 | 0.4139785 | 0.5
0.802122 | 0.2038835 | 0.7898833 | 1 | 0.6666667 | 0.3809524 | 0.003546099 | 0.005309735 | 0.2878788 | 0.3194444 | 0.04568528 | 0.3125 | 0.5 | 0.02777778 | 0.2325581 | 0.03333333 | 0.5074627 | 0.5 | 0.5423729 | 0.9196617 | 0.4811715 | 0.5 | 0.625
0.7740053 | 0.2462489 | 0.9182879 | 0.5 | 0.4583333 | 0.5238095 | 0.0248227 | 0.02477876 | 0.2121212 | 0.3194444 | 0.1472081 | 0.375 | 0 | 0 | 0.5465116 | 0 | 0.6567164 | 0.5 | 0.5254237 | 0.8837209 | 0.5020921 | 0.4032258 | 0.5416667
0.7580902 | 0.2021183 | 0.7782101 | 0.5454545 | 0.4166667 | 0.3015873 | 0.007092199 | 0.005309735 | 0.1969697 | 0.25 | 0.0964467 | 0.375 | 0 | 0 | 0.244186 | 0 | 0.7761194 | 0.5 | 0.5762712 | 0.9217759 | 0.4225941 | 0.327957 | 0.5208333
0.6997347 | 0.2012357 | 0.7081712 | 0.5 | 0.5416667 | 0.4603175 | 0.005319149 | 0.005309735 | 0.2121212 | 0.3333333 | 0.04568528 | 0.5 | 0 | 0.04444444 | 0.3372093 | 0 | 0.6567164 | 0.5 | 0.5847458 | 0.9112051 | 0.5104603 | 0.4516129 | 0.5208333
0.7740053 | 0.2462489 | 0.9182879 | 0.5 | 0.4583333 | 0.5238095 | 0.0248227 | 0.02477876 | 0.2121212 | 0.3194444 | 0.1472081 | 0.375 | 0 | 0 | 0.5465116 | 0 | 0.6567164 | 0.5 | 0.5508475 | 0.9260042 | 0.4142259 | 0.3494624 | 0.5
0.7485411 | 0.1888791 | 0.7937743 | 0.4545455 | 0.75 | 0.4285714 | 0.03723404 | 0.03716814 | 0.2878788 | 0.3055556 | 0.04568528 | 0.3125 | 0.25 | 0.02222222 | 0.372093 | 0.03333333 | 0.5074627 | 0.5 | 0.5084746 | 0.8752643 | 0.4476987 | 0.4408602 | 0.4791667
0.7145889 | 0.1941748 | 0.7354086 | 0.4090909 | 0.1833333 | 0.4126984 | 0.05425532 | 0.05345133 | 0.1060606 | 0.1666667 | 0.04568528 | 0.125 | 0 | 0 | 0.2209302 | 0.06666667 | 0.3283582 | 0 | 0.3728814 | 0.8942918 | 0.292887 | 0.327957 | 0.5625
0.806366 | 0.1712268 | 0.7003891 | 0.4090909 | 0.275 | 0.4761905 | 0.004432624 | 0.004070796 | 0.1363636 | 0.2361111 | 0.03045685 | 0.125 | 0 | 0 | 0.2325581 | 0.03333333 | 0.238806 | 0 | 0.3559322 | 0.9513742 | 0.3263598 | 0.3064516 | 0.3958333
0.7442971 | 0.1721094 | 0.6498054 | 0.4545455 | 0.3541667 | 0.3650794 | 0.03670213 | 0.03681416 | 0.1515152 | 0.2083333 | 0.02538071 | 0.25 | 0 | 0 | 0.1627907 | 0.03333333 | 0.1492537 | 0 | 0.3644068 | 0.9577167 | 0.2803347 | 0.3225806 | 0.4791667
0.806366 | 0.1712268 | 0.7003891 | 0.4090909 | 0.275 | 0.4761905 | 0.004432624 | 0.004070796 | 0.1363636 | 0.2361111 | 0.03045685 | 0.125 | 0 | 0 | 0.2325581 | 0.03333333 | 0.238806 | 0 | 0.4152542 | 0.961945 | 0.3138075 | 0.327957 | 0.4166667
0.7442971 | 0.1721094 | 0.6498054 | 0.4545455 | 0.3541667 | 0.3650794 | 0.03670213 | 0.03681416 | 0.1515152 | 0.2083333 | 0.02538071 | 0.25 | 0 | 0 | 0.1627907 | 0.03333333 | 0.3283582 | 0 | 0.3728814 | 0.9640592 | 0.2677824 | 0.3010753 | 0.5
0.7103448 | 0.1888791 | 0.7782101 | 0.5 | 0.5 | 0.3809524 | 0.007092199 | 0.005309735 | 0.1666667 | 0.2222222 | 0.0964467 | 0.375 | 0 | 0 | 0.2674419 | 0 | 0.6567164 | 0.5 | 0.559322 | 0.9217759 | 0.41841 | 0.2526882 | 0.5625
0.7580902 | 0.2188879 | 0.8015564 | 0.4545455 | 0.5833333 | 0.5396825 | 0.008865248 | 0.007079646 | 0.2121212 | 0.25 | 0.0964467 | 0.375 | 0 | 0 | 0.3139535 | 0 | 0.4776119 | 0.5 | 0.5508475 | 0.9238901 | 0.4644351 | 0.4677419 | 0.5
0.7952255 | 0.1694616 | 0.7743191 | 0.5454545 | 0.625 | 0.5238095 | 0.005319149 | 0.005309735 | 0.3030303 | 0.3472222 | 0.04568528 | 0.375 | 0.25 | 0.01666667 | 0.3139535 | 0.03333333 | 0.4179104 | 0 | 0.5677966 | 0.8668076 | 0.5062762 | 0.5483871 | 0.5208333
0.7803714 | 0.1915269 | 0.7120623 | 0.5 | 0.75 | 0.4603175 | 0.003546099 | 0.005309735 | 0.2272727 | 0.3194444 | 0.04568528 | 0.375 | 0.25 | 0.02222222 | 0.3023256 | 0.03333333 | 0.5074627 | 0 | 0.5677966 | 0.9196617 | 0.4393305 | 0.3655914 | 0.5
0.7474801 | 0.2471315 | 0.8560311 | 0.6818182 | 0.4583333 | 0.4761905 | 0.0177305 | 0.008849558 | 0.1969697 | 0.3472222 | 0.0964467 | 0.375 | 0 | 0 | 0.5348837 | 0 | 0.2686567 | 0 | 0.2966102 | 0.9133192 | 0.5564854 | 0.4731183 | 0.5625
0.7952255 | 0.1694616 | 0.7743191 | 0.5454545 | 0.625 | 0.5238095 | 0.005319149 | 0.005309735 | 0.3030303 | 0.3472222 | 0.04568528 | 0.375 | 0.25 | 0.01666667 | 0.3139535 | 0.03333333 | 0.4925373 | 0.25 | 0.3644068 | 0.9534884 | 0.3974895 | 0.3225806 | 0.5833333
0.7580902 | 0.2188879 | 0.8015564 | 0.4545455 | 0.5833333 | 0.5396825 | 0.008865248 | 0.007079646 | 0.2121212 | 0.25 | 0.0964467 | 0.375 | 0 | 0 | 0.3139535 | 0 | 0.4776119 | 0.5 | 0.5254237 | 0.9217759 | 0.5230126 | 0.5107527 | 0.4583333
0.731565 | 0.2418358 | 0.688716 | 0.7727273 | 0.7083333 | 0.5714286 | 0.03546099 | 0.03185841 | 0.2121212 | 0.3611111 | 0.0964467 | 0.375 | 0 | 0 | 0.3488372 | 0 | 0.5074627 | 0 | 0.5338983 | 0.9196617 | 0.4769874 | 0.4139785 | 0.5
0.7687003 | 0.2330097 | 0.7743191 | 0.9090909 | 0.5416667 | 0.3809524 | 0.007092199 | 0.007079646 | 0.1818182 | 0.2777778 | 0.0964467 | 0.4375 | 0 | 0.04444444 | 0.3372093 | 0 | 0.3283582 | 0 | 0.559322 | 0.9238901 | 0.5355649 | 0.4462366 | 0.5208333
0.7474801 | 0.2471315 | 0.8560311 | 0.6818182 | 0.4583333 | 0.4761905 | 0.0177305 | 0.008849558 | 0.1969697 | 0.3472222 | 0.0964467 | 0.375 | 0 | 0 | 0.5348837 | 0 | 0.4477612 | 0 | 0.3474576 | 0.9661734 | 0.539749 | 0.4892473 | 0.5625
0.7952255 | 0.1694616 | 0.7743191 | 0.5454545 | 0.625 | 0.5238095 | 0.005319149 | 0.005309735 | 0.3030303 | 0.3472222 | 0.04568528 | 0.375 | 0.25 | 0.01666667 | 0.3139535 | 0.03333333 | 0.4029851 | 0.25 | 0.3389831 | 0.961945 | 0.4058577 | 0.3010753 | 0.5833333
0.7633952 | 0.1888791 | 0.7354086 | 0.3636364 | 0.625 | 0.3809524 | 0.003546099 | 0.003539823 | 0.1363636 | 0.08333333 | 0.04568528 | 0.3125 | 0.25 | 0.04444444 | 0.3604651 | 0 | 0.238806 | 0.25 | 0.4152542 | 0.9365751 | 0.3723849 | 0.2795699 | 0.5625
0.7580902 | 0.2188879 | 0.8015564 | 0.4545455 | 0.5833333 | 0.5396825 | 0.008865248 | 0.007079646 | 0.2121212 | 0.25 | 0.0964467 | 0.375 | 0 | 0 | 0.3139535 | 0 | 0.5671642 | 0.5 | 0.5084746 | 0.8689218 | 0.4853556 | 0.4892473 | 0.5
0.7687003 | 0.2330097 | 0.7743191 | 0.9090909 | 0.5416667 | 0.3809524 | 0.007092199 | 0.007079646 | 0.1818182 | 0.2777778 | 0.0964467 | 0.4375 | 0 | 0.04444444 | 0.3372093 | 0 | 0.5074627 | 0 | 0.559322 | 0.8689218 | 0.4979079 | 0.3387097 | 0.5416667
0.7474801 | 0.2471315 | 0.8560311 | 0.6818182 | 0.4583333 | 0.4761905 | 0.0177305 | 0.008849558 | 0.1969697 | 0.3472222 | 0.0964467 | 0.375 | 0 | 0 | 0.5348837 | 0 | 0.2686567 | 0 | 0.3135593 | 0.9577167 | 0.5188285 | 0.4408602 | 0.5416667
0.7559682 | 0.2206531 | 0.6653696 | 0.6818182 | 0.5833333 | 0.3809524 | 0.003546099 | 0.003539823 | 0.1969697 | 0.25 | 0.04568528 | 0.375 | 0.25 | 0 | 0.3255814 | 0 | 0.3134328 | 0.25 | 0.3813559 | 0.9344609 | 0.3682008 | 0.2688172 | 0.4375
0.7580902 | 0.2021183 | 0.7782101 | 0.5454545 | 0.4166667 | 0.3015873 | 0.007092199 | 0.005309735 | 0.1969697 | 0.25 | 0.0964467 | 0.375 | 0 | 0 | 0.244186 | 0 | 0.5074627 | 0.25 | 0.3983051 | 0.9471459 | 0.4644351 | 0.3225806 | 0.4375
0.7633952 | 0.1888791 | 0.7354086 | 0.3636364 | 0.625 | 0.3809524 | 0.003546099 | 0.003539823 | 0.1363636 | 0.08333333 | 0.04568528 | 0.3125 | 0.25 | 0.04444444 | 0.3604651 | 0 | 0.5970149 | 0.5 | 0.5677966 | 0.9154334 | 0.4518828 | 0.4946237 | 0.5416667
0.7633952 | 0.1888791 | 0.7354086 | 0.3636364 | 0.625 | 0.3809524 | 0.003546099 | 0.003539823 | 0.1363636 | 0.08333333 | 0.04568528 | 0.3125 | 0.25 | 0.04444444 | 0.3604651 | 0 | 0.5074627 | 0.5 | 0.5423729 | 0.9196617 | 0.4686192 | 0.4677419 | 0.625
0.7559682 | 0.2206531 | 0.6653696 | 0.6818182 | 0.5833333 | 0.3809524 | 0.003546099 | 0.003539823 | 0.1969697 | 0.25 | 0.04568528 | 0.375 | 0.25 | 0 | 0.3255814 | 0 | 0.7014925 | 0.5 | 0.5677966 | 0.8731501 | 0.4100418 | 0.3763441 | 0.5208333
0.7485411 | 0.1888791 | 0.7937743 | 0.4545455 | 0.75 | 0.4285714 | 0.03723404 | 0.03716814 | 0.2878788 | 0.3055556 | 0.04568528 | 0.3125 | 0.25 | 0.02222222 | 0.372093 | 0.03333333 | 0.5074627 | 0.5 | 0.5762712 | 0.8731501 | 0.4100418 | 0.3709677 | 0.5208333
0.7633952 | 0.1888791 | 0.7354086 | 0.3636364 | 0.625 | 0.3809524 | 0.003546099 | 0.003539823 | 0.1363636 | 0.08333333 | 0.04568528 | 0.3125 | 0.25 | 0.04444444 | 0.3604651 | 0 | 0.6865672 | 0.5 | 0.559322 | 0.9196617 | 0.5062762 | 0.5483871 | 0.4583333
0.7209549 | 0.2559576 | 0.7470817 | 0.5909091 | 0 | 0.4920635 | 0.0248227 | 0.02300885 | 0.3030303 | 0.3611111 | 0.0964467 | 0.5625 | 0 | 0.03333333 | 0.4651163 | 0 | 0.7164179 | 0.5 | 0.6525424 | 0.9175476 | 0.539749 | 0.5215054 | 0.4791667
0.7687003 | 0.2427184 | 0.766537 | 0.6818182 | 0.5 | 0.4920635 | 0.008865248 | 0.007079646 | 0.2272727 | 0.2638889 | 0.0964467 | 0.375 | 0 | 0.06666667 | 0.4186047 | 0 | 0.6865672 | 0.5 | 0.5508475 | 0.9217759 | 0.5439331 | 0.5752688 | 0.5416667
0.7050398 | 0.2444837 | 0.7276265 | 0.4545455 | 0.4166667 | 0.4761905 | 0.008865248 | 0.007079646 | 0.1969697 | 0.2361111 | 0.0964467 | 0.375 | 0 | 0.01111111 | 0.4069767 | 0 | 0.3283582 | 0 | 0.5169492 | 0.9238901 | 0.4979079 | 0.4139785 | 0.5208333
0.7687003 | 0.2427184 | 0.766537 | 0.6818182 | 0.5 | 0.4920635 | 0.008865248 | 0.007079646 | 0.2272727 | 0.2638889 | 0.0964467 | 0.375 | 0 | 0.06666667 | 0.4186047 | 0 | 0.5074627 | 0.5 | 0.5762712 | 0.9175476 | 0.5271967 | 0.5967742 | 0.4583333
0.731565 | 0.2047661 | 0.7976654 | 0.3181818 | 0.3333333 | 0.4603175 | 0.007092199 | 0.007079646 | 0.1818182 | 0.1944444 | 0.0964467 | 0.375 | 0 | 0.03333333 | 0.2674419 | 0 | 0.7164179 | 0.5 | 0.6610169 | 0.8710359 | 0.5062762 | 0.483871 | 0.4791667
0.7687003 | 0.2427184 | 0.766537 | 0.6818182 | 0.5 | 0.4920635 | 0.008865248 | 0.007079646 | 0.2272727 | 0.2638889 | 0.0964467 | 0.375 | 0 | 0.06666667 | 0.4186047 | 0 | 0.5074627 | 0.5 | 0.5169492 | 0.9196617 | 0.4686192 | 0.4946237 | 0.5416667
0.7039788 | 0.200353 | 0.8054475 | 0.3636364 | 0.4583333 | 0.4285714 | 0.005319149 | 0.005309735 | 0.2424242 | 0.2361111 | 0.04568528 | 0.375 | 0.25 | 0.03888889 | 0.3023256 | 0 | 0.5970149 | 0.5 | 0.4576271 | 0.9196617 | 0.539749 | 0.6666667 | 0.6041667
0.7039788 | 0.200353 | 0.8054475 | 0.3636364 | 0.4583333 | 0.4285714 | 0.005319149 | 0.005309735 | 0.2424242 | 0.2361111 | 0.04568528 | 0.375 | 0.25 | 0.03888889 | 0.3023256 | 0 | 0.5223881 | 0.5 | 0.5 | 0.9175476 | 0.5313808 | 0.5913978 | 0.625
0.7039788 | 0.200353 | 0.8054475 | 0.3636364 | 0.4583333 | 0.4285714 | 0.005319149 | 0.005309735 | 0.2424242 | 0.2361111 | 0.04568528 | 0.375 | 0.25 | 0.03888889 | 0.3023256 | 0 | 0.7164179 | 0.5 | 0.6610169 | 0.9175476 | 0.5104603 | 0.5053763 | 0.4375
0.7671088 | 0.1897617 | 0.7392996 | 0.4090909 | 0.5416667 | 0.4603175 | 0.003546099 | 0.005309735 | 0.2727273 | 0.2222222 | 0.04568528 | 0.375 | 0.25 | 0.02222222 | 0.3604651 | 0 | 0.5373134 | 0.5 | 0.6016949 | 0.9196617 | 0.4769874 | 0.4193548 | 0.5208333
0.731565 | 0.2047661 | 0.7976654 | 0.3181818 | 0.3333333 | 0.4603175 | 0.007092199 | 0.007079646 | 0.1818182 | 0.1944444 | 0.0964467 | 0.375 | 0 | 0.03333333 | 0.2674419 | 0 | 0.5074627 | 0.5 | 0.4915254 | 0.8837209 | 0.4560669 | 0.4086022 | 0.625
0.7511936 | 0.2285966 | 0.6498054 | 0.4090909 | 0.2083333 | 0.4285714 | 0.01595745 | 0.0159292 | 0.2727273 | 0.2083333 | 0.04568528 | 0.3125 | 0.25 | 0.02222222 | 0.4302326 | 0 | 0.6268657 | 0.5 | 0.6694915 | 0.8689218 | 0.5648536 | 0.5483871 | 0.4375
0.7050398 | 0.2444837 | 0.7276265 | 0.4545455 | 0.4166667 | 0.4761905 | 0.008865248 | 0.007079646 | 0.1969697 | 0.2361111 | 0.0964467 | 0.375 | 0 | 0.01111111 | 0.4069767 | 0 | 0.6567164 | 0.5 | 0.5677966 | 0.9217759 | 0.4476987 | 0.3709677 | 0.5625
0.7039788 | 0.200353 | 0.8054475 | 0.3636364 | 0.4583333 | 0.4285714 | 0.005319149 | 0.005309735 | 0.2424242 | 0.2361111 | 0.04568528 | 0.375 | 0.25 | 0.03888889 | 0.3023256 | 0 | 0.5074627 | 0.5 | 0.5847458 | 0.8689218 | 0.4853556 | 0.5322581 | 0.4166667
0.7793103 | 0.2171227 | 0.7081712 | 0.4545455 | 0.625 | 0.4920635 | 0.007092199 | 0.005309735 | 0.2121212 | 0.2777778 | 0.0964467 | 0.4375 | 0 | 0.02222222 | 0.3372093 | 0 | 0.7164179 | 0.5 | 0.6525424 | 0.9175476 | 0.4351464 | 0.4032258 | 0.5416667
0.731565 | 0.2047661 | 0.7976654 | 0.3181818 | 0.3333333 | 0.4603175 | 0.007092199 | 0.007079646 | 0.1818182 | 0.1944444 | 0.0964467 | 0.375 | 0 | 0.03333333 | 0.2674419 | 0 | 0.7761194 | 1 | 0.6694915 | 0.8668076 | 0.4393305 | 0.4032258 | 0.5625
0.7050398 | 0.2444837 | 0.7276265 | 0.4545455 | 0.4166667 | 0.4761905 | 0.008865248 | 0.007079646 | 0.1969697 | 0.2361111 | 0.0964467 | 0.375 | 0 | 0.01111111 | 0.4069767 | 0 | 0.5671642 | 0.5 | 0.6016949 | 0.9175476 | 0.4476987 | 0.4462366 | 0.5416667
0.7793103 | 0.2171227 | 0.7081712 | 0.4545455 | 0.625 | 0.4920635 | 0.007092199 | 0.005309735 | 0.2121212 | 0.2777778 | 0.0964467 | 0.4375 | 0 | 0.02222222 | 0.3372093 | 0 | 0.7164179 | 0.5 | 0.6525424 | 0.9154334 | 0.4686192 | 0.4193548 | 0.375
0.7671088 | 0.1897617 | 0.7392996 | 0.4090909 | 0.5416667 | 0.4603175 | 0.003546099 | 0.005309735 | 0.2727273 | 0.2222222 | 0.04568528 | 0.375 | 0.25 | 0.02222222 | 0.3604651 | 0 | 0.6865672 | 1 | 0.6779661 | 0.9133192 | 0.4476987 | 0.3763441 | 0.5
0.7050398 | 0.2444837 | 0.7276265 | 0.4545455 | 0.4166667 | 0.4761905 | 0.008865248 | 0.007079646 | 0.1969697 | 0.2361111 | 0.0964467 | 0.375 | 0 | 0.01111111 | 0.4069767 | 0 | 0.5671642 | 0.5 | 0.5677966 | 0.8689218 | 0.4937238 | 0.4086022 | 0.4791667
0.7511936 | 0.2285966 | 0.6498054 | 0.4090909 | 0.2083333 | 0.4285714 | 0.01595745 | 0.0159292 | 0.2727273 | 0.2083333 | 0.04568528 | 0.3125 | 0.25 | 0.02222222 | 0.4302326 | 0 | 0.4776119 | 0.5 | 0.559322 | 0.8752643 | 0.4853556 | 0.5 | 0.4791667
0.7511936 | 0.2285966 | 0.6498054 | 0.4090909 | 0.2083333 | 0.4285714 | 0.01595745 | 0.0159292 | 0.2727273 | 0.2083333 | 0.04568528 | 0.3125 | 0.25 | 0.02222222 | 0.4302326 | 0 | 0.6865672 | 0.5 | 0.559322 | 0.9112051 | 0.4769874 | 0.516129 | 0.5416667
0.7793103 | 0.2171227 | 0.7081712 | 0.4545455 | 0.625 | 0.4920635 | 0.007092199 | 0.005309735 | 0.2121212 | 0.2777778 | 0.0964467 | 0.4375 | 0 | 0.02222222 | 0.3372093 | 0 | 0.6268657 | 0.5 | 0.6779661 | 0.8773784 | 0.5146444 | 0.4462366 | 0.4791667
0.7050398 | 0.2444837 | 0.7276265 | 0.4545455 | 0.4166667 | 0.4761905 | 0.008865248 | 0.007079646 | 0.1969697 | 0.2361111 | 0.0964467 | 0.375 | 0 | 0.01111111 | 0.4069767 | 0 | 0.3283582 | 0 | 0.5169492 | 0.9217759 | 0.3933054 | 0.2526882 | 0.625
0.7671088 | 0.1897617 | 0.7392996 | 0.4090909 | 0.5416667 | 0.4603175 | 0.003546099 | 0.005309735 | 0.2727273 | 0.2222222 | 0.04568528 | 0.375 | 0.25 | 0.02222222 | 0.3604651 | 0 | 0.8656716 | 1 | 0.6610169 | 0.9154334 | 0.4518828 | 0.4193548 | 0.5833333
0.7671088 | 0.1897617 | 0.7392996 | 0.4090909 | 0.5416667 | 0.4603175 | 0.003546099 | 0.005309735 | 0.2727273 | 0.2222222 | 0.04568528 | 0.375 | 0.25 | 0.02222222 | 0.3604651 | 0 | 0.7164179 | 0.5 | 0.6694915 | 0.8731501 | 0.4937238 | 0.4086022 | 0.6666667
0.7039788 | 0.200353 | 0.8054475 | 0.3636364 | 0.4583333 | 0.4285714 | 0.005319149 | 0.005309735 | 0.2424242 | 0.2361111 | 0.04568528 | 0.375 | 0.25 | 0.03888889 | 0.3023256 | 0 | 0.5373134 | 0.5 | 0.6694915 | 0.9196617 | 0.4644351 | 0.4784946 | 0.4791667
0.7511936 | 0.2285966 | 0.6498054 | 0.4090909 | 0.2083333 | 0.4285714 | 0.01595745 | 0.0159292 | 0.2727273 | 0.2083333 | 0.04568528 | 0.3125 | 0.25 | 0.02222222 | 0.4302326 | 0 | 0.6268657 | 0.5 | 0.6694915 | 0.9196617 | 0.4979079 | 0.4462366 | 0.4166667
0.7872679 | 0.2188879 | 0.7937743 | 0.5909091 | 0.625 | 0.4920635 | 0.0177305 | 0.01946903 | 0.2878788 | 0.2638889 | 0.04568528 | 0.375 | 0.25 | 0.02777778 | 0.3953488 | 0 | 0.7164179 | 0.5 | 0.6525424 | 0.9175476 | 0.5271967 | 0.4677419 | 0.4583333
0.7671088 | 0.1897617 | 0.7392996 | 0.4090909 | 0.5416667 | 0.4603175 | 0.003546099 | 0.005309735 | 0.2727273 | 0.2222222 | 0.04568528 | 0.375 | 0.25 | 0.02222222 | 0.3604651 | 0 | 0.3283582 | 0 | 0.5084746 | 0.8604651 | 0.5481172 | 0.3817204 | 0.5
0.7039788 | 0.200353 | 0.8054475 | 0.3636364 | 0.4583333 | 0.4285714 | 0.005319149 | 0.005309735 | 0.2424242 | 0.2361111 | 0.04568528 | 0.375 | 0.25 | 0.03888889 | 0.3023256 | 0 | 0.4179104 | 0 | 0.559322 | 0.9196617 | 0.5271967 | 0.327957 | 0.5208333
0.7580902 | 0.2021183 | 0.7782101 | 0.5454545 | 0.4166667 | 0.3015873 | 0.007092199 | 0.005309735 | 0.1969697 | 0.25 | 0.0964467 | 0.375 | 0 | 0 | 0.244186 | 0 | 0.5970149 | 0.25 | 0.3813559 | 0.9704017 | 0.3640167 | 0.2526882 | 0.3958333
0.7559682 | 0.2206531 | 0.6653696 | 0.6818182 | 0.5833333 | 0.3809524 | 0.003546099 | 0.003539823 | 0.1969697 | 0.25 | 0.04568528 | 0.375 | 0.25 | 0 | 0.3255814 | 0 | 0.5671642 | 0.5 | 0.5084746 | 0.9196617 | 0.4728033 | 0.3978495 | 0.5625
0.7421751 | 0.1941748 | 0.7937743 | 0.3181818 | 0.5833333 | 0.4126984 | 0.01950355 | 0.01769912 | 0.2424242 | 0.3194444 | 0.0964467 | 0.375 | 0 | 0 | 0.3953488 | 0 | 0.6567164 | 0.5 | 0.4915254 | 0.8773784 | 0.5188285 | 0.5268817 | 0.4583333
0.7156499 | 0.2462489 | 0.7587549 | 0.5 | 0.5416667 | 0.3809524 | 0.008865248 | 0.008849558 | 0.2121212 | 0.3055556 | 0.0964467 | 0.4375 | 0 | 0 | 0.255814 | 0 | 0.6716418 | 0.5 | 0.4915254 | 0.9217759 | 0.3891213 | 0.327957 | 0.6458333
0.7474801 | 0.250662 | 0.688716 | 0.4090909 | 0.5416667 | 0.3650794 | 0.00177305 | 0.003539823 | 0.2121212 | 0.3055556 | 0.0964467 | 0.4375 | 0 | 0.03333333 | 0.3488372 | 0 | 0.6865672 | 0.5 | 0.6864407 | 0.9217759 | 0.41841 | 0.4247312 | 0.5208333
0.7474801 | 0.250662 | 0.688716 | 0.4090909 | 0.5416667 | 0.3650794 | 0.00177305 | 0.003539823 | 0.2121212 | 0.3055556 | 0.0964467 | 0.4375 | 0 | 0.03333333 | 0.3488372 | 0 | 0.5074627 | 0.5 | 0.6779661 | 0.9196617 | 0.5020921 | 0.5698925 | 0.4583333
0.7474801 | 0.250662 | 0.688716 | 0.4090909 | 0.5416667 | 0.3650794 | 0.00177305 | 0.003539823 | 0.2121212 | 0.3055556 | 0.0964467 | 0.4375 | 0 | 0.03333333 | 0.3488372 | 0 | 0.6119403 | 0.5 | 0.7118644 | 0.9196617 | 0.4644351 | 0.4139785 | 0.5416667
0.7474801 | 0.250662 | 0.688716 | 0.4090909 | 0.5416667 | 0.3650794 | 0.00177305 | 0.003539823 | 0.2121212 | 0.3055556 | 0.0964467 | 0.4375 | 0 | 0.03333333 | 0.3488372 | 0 | 0.7164179 | 0.5 | 0.7627119 | 0.9175476 | 0.460251 | 0.3924731 | 0.4166667
0.7474801 | 0.250662 | 0.688716 | 0.4090909 | 0.5416667 | 0.3650794 | 0.00177305 | 0.003539823 | 0.2121212 | 0.3055556 | 0.0964467 | 0.4375 | 0 | 0.03333333 | 0.3488372 | 0 | 0.5373134 | 0.5 | 0.7033898 | 0.8689218 | 0.4811715 | 0.4408602 | 0.4166667
0.7384615 | 0.1897617 | 0.7276265 | 0.4090909 | 0.5833333 | 0.3809524 | 0.0141844 | 0.01238938 | 0.2121212 | 0.1666667 | 0.04568528 | 0.25 | 0.25 | 0 | 0.2790698 | 0.03333333 | 0.641791 | 0.5 | 0.6864407 | 0.9175476 | 0.4811715 | 0.3870968 | 0.6041667
0.7384615 | 0.1897617 | 0.7276265 | 0.4090909 | 0.5833333 | 0.3809524 | 0.0141844 | 0.01238938 | 0.2121212 | 0.1666667 | 0.04568528 | 0.25 | 0.25 | 0 | 0.2790698 | 0.03333333 | 0.6865672 | 1 | 0.6779661 | 0.8731501 | 0.4979079 | 0.4731183 | 0.4791667
0.7129973 | 0.1915269 | 0.6614786 | 0.7272727 | 0.625 | 0.3650794 | 0.003546099 | 0.005309735 | 0.2272727 | 0.2361111 | 0.04568528 | 0.25 | 0.5 | 0 | 0.3837209 | 0.06666667 | 0.7910448 | 1 | 0.6864407 | 0.9175476 | 0.5062762 | 0.3817204 | 0.625
0.7846154 | 0.1994704 | 0.692607 | 0.5454545 | 0.5 | 0.2222222 | 0.003546099 | 0.005309735 | 0.1818182 | 0.1666667 | 0.04568528 | 0.25 | 0.25 | 0.02777778 | 0.2209302 | 0.06666667 | 0.880597 | 1 | 0.7033898 | 0.9133192 | 0.4309623 | 0.2849462 | 0.5208333
0.7129973 | 0.1915269 | 0.6614786 | 0.7272727 | 0.625 | 0.3650794 | 0.003546099 | 0.005309735 | 0.2272727 | 0.2361111 | 0.04568528 | 0.25 | 0.5 | 0 | 0.3837209 | 0.06666667 | 0.6716418 | 1 | 0.5847458 | 0.8710359 | 0.6025105 | 0.5645161 | 0.3958333
0.7846154 | 0.1994704 | 0.692607 | 0.5454545 | 0.5 | 0.2222222 | 0.003546099 | 0.005309735 | 0.1818182 | 0.1666667 | 0.04568528 | 0.25 | 0.25 | 0.02777778 | 0.2209302 | 0.06666667 | 0.6716418 | 1 | 0.6101695 | 0.8668076 | 0.5439331 | 0.5215054 | 0.4166667
0.7846154 | 0.1994704 | 0.692607 | 0.5454545 | 0.5 | 0.2222222 | 0.003546099 | 0.005309735 | 0.1818182 | 0.1666667 | 0.04568528 | 0.25 | 0.25 | 0.02777778 | 0.2209302 | 0.06666667 | 0.761194 | 1 | 0.6186441 | 0.9196617 | 0.5941423 | 0.5806452 | 0.4166667
0.7527851 | 0.223301 | 0.7470817 | 0.2272727 | 0.4583333 | 0.1269841 | 0.0106383 | 0.01061947 | 0.1363636 | 0.1388889 | 0.0964467 | 0.0625 | 0 | 0.04444444 | 0.3255814 | 0 | 0.761194 | 1 | 0.6440678 | 0.9154334 | 0.5564854 | 0.5 | 0.5208333
0.7899204 | 0.2224184 | 0.8715953 | 0.4090909 | 0.4583333 | 0.2063492 | 0.003546099 | 0.003539823 | 0.1818182 | 0.1666667 | 0.04568528 | 0.1875 | 0.25 | 0 | 0.4767442 | 0.03333333 | 0.6716418 | 1 | 0.6610169 | 0.9175476 | 0.623431 | 0.5537634 | 0.4166667
0.6891247 | 0.2074139 | 0.7159533 | 0.1363636 | 0.4583333 | 0.06349206 | 0.005319149 | 0.005309735 | 0.1212121 | 0.1111111 | 0.0964467 | 0.125 | 0 | 0.03888889 | 0.3604651 | 0 | 0.6716418 | 1 | 0.6271186 | 0.9175476 | 0.5146444 | 0.5322581 | 0.5416667
0.7129973 | 0.1915269 | 0.6614786 | 0.7272727 | 0.625 | 0.3650794 | 0.003546099 | 0.005309735 | 0.2272727 | 0.2361111 | 0.04568528 | 0.25 | 0.5 | 0 | 0.3837209 | 0.06666667 | 0.7313433 | 0.5 | 0.6864407 | 0.9175476 | 0.5941423 | 0.5430108 | 0.4375
0.7129973 | 0.1915269 | 0.6614786 | 0.7272727 | 0.625 | 0.3650794 | 0.003546099 | 0.005309735 | 0.2272727 | 0.2361111 | 0.04568528 | 0.25 | 0.5 | 0 | 0.3837209 | 0.06666667 | 0.5522388 | 0.5 | 0.6271186 | 0.9196617 | 0.5774059 | 0.5322581 | 0.5208333
0.7846154 | 0.1994704 | 0.692607 | 0.5454545 | 0.5 | 0.2222222 | 0.003546099 | 0.005309735 | 0.1818182 | 0.1666667 | 0.04568528 | 0.25 | 0.25 | 0.02777778 | 0.2209302 | 0.06666667 | 0.641791 | 0.5 | 0.6864407 | 0.9154334 | 0.5523013 | 0.4677419 | 0.625
0.7846154 | 0.1994704 | 0.692607 | 0.5454545 | 0.5 | 0.2222222 | 0.003546099 | 0.005309735 | 0.1818182 | 0.1666667 | 0.04568528 | 0.25 | 0.25 | 0.02777778 | 0.2209302 | 0.06666667 | 0.358209 | 0 | 0.5677966 | 0.8541226 | 0.5355649 | 0.4677419 | 0.5
0.7899204 | 0.2224184 | 0.8715953 | 0.4090909 | 0.4583333 | 0.2063492 | 0.003546099 | 0.003539823 | 0.1818182 | 0.1666667 | 0.04568528 | 0.1875 | 0.25 | 0 | 0.4767442 | 0.03333333 | 0.4925373 | 0.5 | 0.3983051 | 0.9534884 | 0.4769874 | 0.2526882 | 0.5
0.7899204 | 0.2224184 | 0.8715953 | 0.4090909 | 0.4583333 | 0.2063492 | 0.003546099 | 0.003539823 | 0.1818182 | 0.1666667 | 0.04568528 | 0.1875 | 0.25 | 0 | 0.4767442 | 0.03333333 | 0.5820896 | 0.5 | 0.4576271 | 0.9344609 | 0.5020921 | 0.311828 | 0.4791667
0.7183024 | 0.184466 | 0.7782101 | 0.5454545 | 0.7083333 | 0.3174603 | 0.003546099 | 0.005309735 | 0.2121212 | 0.2222222 | 0.04568528 | 0.25 | 0.25 | 0 | 0.4651163 | 0.06666667 | 0.4925373 | 0.5 | 0.440678 | 0.961945 | 0.4518828 | 0.2849462 | 0.5416667
0.7183024 | 0.184466 | 0.7782101 | 0.5454545 | 0.7083333 | 0.3174603 | 0.003546099 | 0.005309735 | 0.2121212 | 0.2222222 | 0.04568528 | 0.25 | 0.25 | 0 | 0.4651163 | 0.06666667 | 0.5820896 | 0.5 | 0.4491525 | 0.9386892 | 0.4518828 | 0.3064516 | 0.4791667
0.7183024 | 0.184466 | 0.7782101 | 0.5454545 | 0.7083333 | 0.3174603 | 0.003546099 | 0.005309735 | 0.2121212 | 0.2222222 | 0.04568528 | 0.25 | 0.25 | 0 | 0.4651163 | 0.06666667 | 0.4029851 | 0.5 | 0.3983051 | 0.9704017 | 0.4560669 | 0.3548387 | 0.5208333
0.7183024 | 0.184466 | 0.7782101 | 0.5454545 | 0.7083333 | 0.3174603 | 0.003546099 | 0.005309735 | 0.2121212 | 0.2222222 | 0.04568528 | 0.25 | 0.25 | 0 | 0.4651163 | 0.06666667 | 0.4925373 | 0.25 | 0.3898305 | 0.9725159 | 0.4435146 | 0.3655914 | 0.4791667
0.6891247 | 0.2074139 | 0.7159533 | 0.1363636 | 0.4583333 | 0.06349206 | 0.005319149 | 0.005309735 | 0.1212121 | 0.1111111 | 0.0964467 | 0.125 | 0 | 0.03888889 | 0.3604651 | 0 | 0.4029851 | 0.25 | 0.3813559 | 0.9661734 | 0.4267782 | 0.3763441 | 0.5833333
0.6891247 | 0.2074139 | 0.7159533 | 0.1363636 | 0.4583333 | 0.06349206 | 0.005319149 | 0.005309735 | 0.1212121 | 0.1111111 | 0.0964467 | 0.125 | 0 | 0.03888889 | 0.3604651 | 0 | 0.4925373 | 0.25 | 0.4152542 | 0.9704017 | 0.3807531 | 0.3225806 | 0.5416667
0.7183024 | 0.184466 | 0.7782101 | 0.5454545 | 0.7083333 | 0.3174603 | 0.003546099 | 0.005309735 | 0.2121212 | 0.2222222 | 0.04568528 | 0.25 | 0.25 | 0 | 0.4651163 | 0.06666667 | 0.4029851 | 0.25 | 0.3813559 | 0.9429175 | 0.4644351 | 0.4354839 | 0.625
0.7183024 | 0.184466 | 0.7782101 | 0.5454545 | 0.7083333 | 0.3174603 | 0.003546099 | 0.005309735 | 0.2121212 | 0.2222222 | 0.04568528 | 0.25 | 0.25 | 0 | 0.4651163 | 0.06666667 | 0.4029851 | 0.25 | 0.3474576 | 0.9661734 | 0.4100418 | 0.2903226 | 0.625
0.6891247 | 0.2074139 | 0.7159533 | 0.1363636 | 0.4583333 | 0.06349206 | 0.005319149 | 0.005309735 | 0.1212121 | 0.1111111 | 0.0964467 | 0.125 | 0 | 0.03888889 | 0.3604651 | 0 | 0.5820896 | 0.5 | 0.4067797 | 0.9725159 | 0.3305439 | 0.2473118 | 0.5208333
0.7140584 | 0.1853486 | 0.7159533 | 0.5909091 | 0.625 | 0.2380952 | 0.003546099 | 0.003539823 | 0.1818182 | 0.2777778 | 0.04568528 | 0.25 | 0.25 | 0.02777778 | 0.2674419 | 0.06666667 | 0.4029851 | 0.5 | 0.3898305 | 0.9661734 | 0.4351464 | 0.2956989 | 0.6041667
0.7140584 | 0.1853486 | 0.7159533 | 0.5909091 | 0.625 | 0.2380952 | 0.003546099 | 0.003539823 | 0.1818182 | 0.2777778 | 0.04568528 | 0.25 | 0.25 | 0.02777778 | 0.2674419 | 0.06666667 | 0.4925373 | 0.5 | 0.3559322 | 0.9682875 | 0.4518828 | 0.4139785 | 0.5208333
0.7140584 | 0.1853486 | 0.7159533 | 0.5909091 | 0.625 | 0.2380952 | 0.003546099 | 0.003539823 | 0.1818182 | 0.2777778 | 0.04568528 | 0.25 | 0.25 | 0.02777778 | 0.2674419 | 0.06666667 | 0.5820896 | 0.5 | 0.4322034 | 0.9640592 | 0.4016736 | 0.2849462 | 0.4375
0.7140584 | 0.1853486 | 0.7159533 | 0.5909091 | 0.625 | 0.2380952 | 0.003546099 | 0.003539823 | 0.1818182 | 0.2777778 | 0.04568528 | 0.25 | 0.25 | 0.02777778 | 0.2674419 | 0.06666667 | 0.5820896 | 0.5 | 0.3813559 | 0.9682875 | 0.3891213 | 0.2795699 | 0.5208333
0.7140584 | 0.1853486 | 0.7159533 | 0.5909091 | 0.625 | 0.2380952 | 0.003546099 | 0.003539823 | 0.1818182 | 0.2777778 | 0.04568528 | 0.25 | 0.25 | 0.02777778 | 0.2674419 | 0.06666667 | 0.4029851 | 0.5 | 0.3728814 | 0.9661734 | 0.4686192 | 0.4462366 | 0.4166667
0.7140584 | 0.1853486 | 0.7159533 | 0.5909091 | 0.625 | 0.2380952 | 0.003546099 | 0.003539823 | 0.1818182 | 0.2777778 | 0.04568528 | 0.25 | 0.25 | 0.02777778 | 0.2674419 | 0.06666667 | 0.4029851 | 0.5 | 0.3813559 | 0.9682875 | 0.4142259 | 0.2849462 | 0.5625
0.7209549 | 0.211827 | 0.7276265 | 0.2272727 | 0.5416667 | 0.1111111 | 0.00177305 | 0.003539823 | 0.1212121 | 0.125 | 0.0964467 | 0.125 | 0 | 0.04444444 | 0.3139535 | 0 | 0.5820896 | 0.5 | 0.4152542 | 0.9302326 | 0.3933054 | 0.344086 | 0.6041667
0.7209549 | 0.211827 | 0.7276265 | 0.2272727 | 0.5416667 | 0.1111111 | 0.00177305 | 0.003539823 | 0.1212121 | 0.125 | 0.0964467 | 0.125 | 0 | 0.04444444 | 0.3139535 | 0 | 0.4029851 | 0.5 | 0.3644068 | 0.9682875 | 0.3430962 | 0.2526882 | 0.5208333
0.7209549 | 0.211827 | 0.7276265 | 0.2272727 | 0.5416667 | 0.1111111 | 0.00177305 | 0.003539823 | 0.1212121 | 0.125 | 0.0964467 | 0.125 | 0 | 0.04444444 | 0.3139535 | 0 | 0.4925373 | 0.5 | 0.3983051 | 0.9704017 | 0.3849372 | 0.311828 | 0.5625
0.7209549 | 0.211827 | 0.7276265 | 0.2272727 | 0.5416667 | 0.1111111 | 0.00177305 | 0.003539823 | 0.1212121 | 0.125 | 0.0964467 | 0.125 | 0 | 0.04444444 | 0.3139535 | 0 | 0.5820896 | 0.5 | 0.4067797 | 0.9682875 | 0.376569 | 0.2956989 | 0.4791667
0.7209549 | 0.211827 | 0.7276265 | 0.2272727 | 0.5416667 | 0.1111111 | 0.00177305 | 0.003539823 | 0.1212121 | 0.125 | 0.0964467 | 0.125 | 0 | 0.04444444 | 0.3139535 | 0 | 0.4029851 | 0.5 | 0.3728814 | 0.9704017 | 0.3974895 | 0.2473118 | 0.6041667
0.7209549 | 0.211827 | 0.7276265 | 0.2272727 | 0.5416667 | 0.1111111 | 0.00177305 | 0.003539823 | 0.1212121 | 0.125 | 0.0964467 | 0.125 | 0 | 0.04444444 | 0.3139535 | 0 | 0.4925373 | 0.5 | 0.3559322 | 0.9302326 | 0.3556485 | 0.2096774 | 0.5833333
0.7209549 | 0.211827 | 0.7276265 | 0.2272727 | 0.5416667 | 0.1111111 | 0.00177305 | 0.003539823 | 0.1212121 | 0.125 | 0.0964467 | 0.125 | 0 | 0.04444444 | 0.3139535 | 0 | 0.5820896 | 0.5 | 0.4237288 | 0.9302326 | 0.3682008 | 0.2741935 | 0.5833333
0.7209549 | 0.211827 | 0.7276265 | 0.2272727 | 0.5416667 | 0.1111111 | 0.00177305 | 0.003539823 | 0.1212121 | 0.125 | 0.0964467 | 0.125 | 0 | 0.04444444 | 0.3139535 | 0 | 0.4925373 | 0.5 | 0.3898305 | 0.9704017 | 0.3472803 | 0.2795699 | 0.4375
0.7952255 | 0.1694616 | 0.7743191 | 0.5454545 | 0.625 | 0.5238095 | 0.005319149 | 0.005309735 | 0.3030303 | 0.3472222 | 0.04568528 | 0.375 | 0.25 | 0.01666667 | 0.3139535 | 0.03333333 | 0.5970149 | 0.5 | 0.5338983 | 0.9196617 | 0.5732218 | 0.7956989 | 0.5833333
0.7580902 | 0.2444837 | 0.7392996 | 0.5909091 | 0.7916667 | 0.5714286 | 0.0177305 | 0.0159292 | 0.2121212 | 0.375 | 0.0964467 | 0.375 | 0 | 0 | 0.4069767 | 0 | 0.5223881 | 0.5 | 0.5677966 | 0.9196617 | 0.5146444 | 0.5 | 0.4583333
0.7803714 | 0.1915269 | 0.7120623 | 0.5 | 0.75 | 0.4603175 | 0.003546099 | 0.005309735 | 0.2272727 | 0.3194444 | 0.04568528 | 0.375 | 0.25 | 0.02222222 | 0.3023256 | 0.03333333 | 0.5223881 | 0.5 | 0.5508475 | 0.9238901 | 0.5062762 | 0.4784946 | 0.5416667
0.7803714 | 0.1915269 | 0.7120623 | 0.5 | 0.75 | 0.4603175 | 0.003546099 | 0.005309735 | 0.2272727 | 0.3194444 | 0.04568528 | 0.375 | 0.25 | 0.02222222 | 0.3023256 | 0.03333333 | 0.7014925 | 0.5 | 0.5932203 | 0.9238901 | 0.5020921 | 0.4892473 | 0.5833333
0.7952255 | 0.1694616 | 0.7743191 | 0.5454545 | 0.625 | 0.5238095 | 0.005319149 | 0.005309735 | 0.3030303 | 0.3472222 | 0.04568528 | 0.375 | 0.25 | 0.01666667 | 0.3139535 | 0.03333333 | 0.4776119 | 0.5 | 0.5423729 | 0.9238901 | 0.4811715 | 0.4731183 | 0.6041667
0.7803714 | 0.1915269 | 0.7120623 | 0.5 | 0.75 | 0.4603175 | 0.003546099 | 0.005309735 | 0.2272727 | 0.3194444 | 0.04568528 | 0.375 | 0.25 | 0.02222222 | 0.3023256 | 0.03333333 | 0.4477612 | 0 | 0.3305085 | 0.9661734 | 0.4100418 | 0.3494624 | 0.5208333
0.7803714 | 0.1915269 | 0.7120623 | 0.5 | 0.75 | 0.4603175 | 0.003546099 | 0.005309735 | 0.2272727 | 0.3194444 | 0.04568528 | 0.375 | 0.25 | 0.02222222 | 0.3023256 | 0.03333333 | 0.2686567 | 0 | 0.3813559 | 0.9661734 | 0.4895397 | 0.4569892 | 0.4791667
0.731565 | 0.2418358 | 0.688716 | 0.7727273 | 0.7083333 | 0.5714286 | 0.03546099 | 0.03185841 | 0.2121212 | 0.3611111 | 0.0964467 | 0.375 | 0 | 0 | 0.3488372 | 0 | 0.2537313 | 0 | 0.3220339 | 0.9661734 | 0.4728033 | 0.4516129 | 0.5208333
0.731565 | 0.2418358 | 0.688716 | 0.7727273 | 0.7083333 | 0.5714286 | 0.03546099 | 0.03185841 | 0.2121212 | 0.3611111 | 0.0964467 | 0.375 | 0 | 0 | 0.3488372 | 0 | 0.3432836 | 0 | 0.2881356 | 0.9640592 | 0.5271967 | 0.5806452 | 0.5
0.731565 | 0.2418358 | 0.688716 | 0.7727273 | 0.7083333 | 0.5714286 | 0.03546099 | 0.03185841 | 0.2121212 | 0.3611111 | 0.0964467 | 0.375 | 0 | 0 | 0.3488372 | 0 | 0.4328358 | 0 | 0.2711864 | 0.9196617 | 0.5313808 | 0.6021505 | 0.5
0.731565 | 0.2418358 | 0.688716 | 0.7727273 | 0.7083333 | 0.5714286 | 0.03546099 | 0.03185841 | 0.2121212 | 0.3611111 | 0.0964467 | 0.375 | 0 | 0 | 0.3488372 | 0 | 0.2537313 | 0 | 0.3220339 | 0.9112051 | 0.5355649 | 0.5967742 | 0.4375
0.731565 | 0.2418358 | 0.688716 | 0.7727273 | 0.7083333 | 0.5714286 | 0.03546099 | 0.03185841 | 0.2121212 | 0.3611111 | 0.0964467 | 0.375 | 0 | 0 | 0.3488372 | 0 | 0.3432836 | 0 | 0.3474576 | 0.9133192 | 0.5271967 | 0.655914 | 0.4791667
0.731565 | 0.2418358 | 0.688716 | 0.7727273 | 0.7083333 | 0.5714286 | 0.03546099 | 0.03185841 | 0.2121212 | 0.3611111 | 0.0964467 | 0.375 | 0 | 0 | 0.3488372 | 0 | 0.4328358 | 0 | 0.2966102 | 0.9704017 | 0.5230126 | 0.6182796 | 0.5
0.731565 | 0.2418358 | 0.688716 | 0.7727273 | 0.7083333 | 0.5714286 | 0.03546099 | 0.03185841 | 0.2121212 | 0.3611111 | 0.0964467 | 0.375 | 0 | 0 | 0.3488372 | 0 | 0.2537313 | 0 | 0.2966102 | 0.9725159 | 0.4895397 | 0.5215054 | 0.5
0.731565 | 0.2418358 | 0.688716 | 0.7727273 | 0.7083333 | 0.5714286 | 0.03546099 | 0.03185841 | 0.2121212 | 0.3611111 | 0.0964467 | 0.375 | 0 | 0 | 0.3488372 | 0 | 0.3432836 | 0 | 0.279661 | 0.9640592 | 0.5188285 | 0.5752688 | 0.5
0.731565 | 0.1888791 | 0.7626459 | 0.4090909 | 0.75 | 0.5079365 | 0.03900709 | 0.03716814 | 0.2121212 | 0.2777778 | 0.0964467 | 0.375 | 0 | 0 | 0.3488372 | 0 | 0.4328358 | 0 | 0.3389831 | 0.9704017 | 0.5439331 | 0.5591398 | 0.5416667
0.7580902 | 0.2444837 | 0.7392996 | 0.5909091 | 0.7916667 | 0.5714286 | 0.0177305 | 0.0159292 | 0.2121212 | 0.375 | 0.0964467 | 0.375 | 0 | 0 | 0.4069767 | 0 | 0.2537313 | 0 | 0.3050847 | 0.9133192 | 0.5146444 | 0.5483871 | 0.5625
0.7580902 | 0.2444837 | 0.7392996 | 0.5909091 | 0.7916667 | 0.5714286 | 0.0177305 | 0.0159292 | 0.2121212 | 0.375 | 0.0964467 | 0.375 | 0 | 0 | 0.4069767 | 0 | 0.3432836 | 0 | 0.3474576 | 0.9238901 | 0.5313808 | 0.5645161 | 0.5
0.7580902 | 0.2444837 | 0.7392996 | 0.5909091 | 0.7916667 | 0.5714286 | 0.0177305 | 0.0159292 | 0.2121212 | 0.375 | 0.0964467 | 0.375 | 0 | 0 | 0.4069767 | 0 | 0.4328358 | 0 | 0.3135593 | 0.9238901 | 0.5648536 | 0.5806452 | 0.4583333
0.731565 | 0.1888791 | 0.7626459 | 0.4090909 | 0.75 | 0.5079365 | 0.03900709 | 0.03716814 | 0.2121212 | 0.2777778 | 0.0964467 | 0.375 | 0 | 0 | 0.3488372 | 0 | 0.2537313 | 0 | 0.3389831 | 0.97463 | 0.4728033 | 0.5268817 | 0.4583333
0.7580902 | 0.2444837 | 0.7392996 | 0.5909091 | 0.7916667 | 0.5714286 | 0.0177305 | 0.0159292 | 0.2121212 | 0.375 | 0.0964467 | 0.375 | 0 | 0 | 0.4069767 | 0 | 0.4328358 | 0 | 0.3135593 | 0.9260042 | 0.539749 | 0.5752688 | 0.4375
0.7580902 | 0.2444837 | 0.7392996 | 0.5909091 | 0.7916667 | 0.5714286 | 0.0177305 | 0.0159292 | 0.2121212 | 0.375 | 0.0964467 | 0.375 | 0 | 0 | 0.4069767 | 0 | 0.2537313 | 0 | 0.3220339 | 0.9217759 | 0.58159 | 0.5215054 | 0.5833333
0.731565 | 0.1888791 | 0.7626459 | 0.4090909 | 0.75 | 0.5079365 | 0.03900709 | 0.03716814 | 0.2121212 | 0.2777778 | 0.0964467 | 0.375 | 0 | 0 | 0.3488372 | 0 | 0.358209 | 0 | 0.2966102 | 0.9175476 | 0.4518828 | 0.4139785 | 0.5
0.7580902 | 0.2444837 | 0.7392996 | 0.5909091 | 0.7916667 | 0.5714286 | 0.0177305 | 0.0159292 | 0.2121212 | 0.375 | 0.0964467 | 0.375 | 0 | 0 | 0.4069767 | 0 | 0.4776119 | 0.25 | 0.3305085 | 0.9725159 | 0.4518828 | 0.3978495 | 0.4791667
0.7580902 | 0.2444837 | 0.7392996 | 0.5909091 | 0.7916667 | 0.5714286 | 0.0177305 | 0.0159292 | 0.2121212 | 0.375 | 0.0964467 | 0.375 | 0 | 0 | 0.4069767 | 0 | 0.2985075 | 0.25 | 0.3728814 | 0.9281184 | 0.4853556 | 0.4301075 | 0.4583333
0.802122 | 0.2038835 | 0.7898833 | 1 | 0.6666667 | 0.3809524 | 0.003546099 | 0.005309735 | 0.2878788 | 0.3194444 | 0.04568528 | 0.3125 | 0.5 | 0.02777778 | 0.2325581 | 0.03333333 | 0.3880597 | 0.25 | 0.3305085 | 0.9682875 | 0.5230126 | 0.4193548 | 0.4791667
0.802122 | 0.2038835 | 0.7898833 | 1 | 0.6666667 | 0.3809524 | 0.003546099 | 0.005309735 | 0.2878788 | 0.3194444 | 0.04568528 | 0.3125 | 0.5 | 0.02777778 | 0.2325581 | 0.03333333 | 0.4776119 | 0.25 | 0.3305085 | 0.9704017 | 0.4728033 | 0.3924731 | 0.5208333
0.731565 | 0.1888791 | 0.7626459 | 0.4090909 | 0.75 | 0.5079365 | 0.03900709 | 0.03716814 | 0.2121212 | 0.2777778 | 0.0964467 | 0.375 | 0 | 0 | 0.3488372 | 0 | 0.3880597 | 0.25 | 0.2881356 | 0.9809725 | 0.4267782 | 0.3763441 | 0.4583333
0.731565 | 0.1888791 | 0.7626459 | 0.4090909 | 0.75 | 0.5079365 | 0.03900709 | 0.03716814 | 0.2121212 | 0.2777778 | 0.0964467 | 0.375 | 0 | 0 | 0.3488372 | 0 | 0.4776119 | 0.25 | 0.2881356 | 0.9682875 | 0.4225941 | 0.3924731 | 0.4791667
0.731565 | 0.1888791 | 0.7626459 | 0.4090909 | 0.75 | 0.5079365 | 0.03900709 | 0.03716814 | 0.2121212 | 0.2777778 | 0.0964467 | 0.375 | 0 | 0 | 0.3488372 | 0 | 0.2985075 | 0.25 | 0.3305085 | 0.9704017 | 0.4644351 | 0.3817204 | 0.5
0.731565 | 0.1888791 | 0.7626459 | 0.4090909 | 0.75 | 0.5079365 | 0.03900709 | 0.03716814 | 0.2121212 | 0.2777778 | 0.0964467 | 0.375 | 0 | 0 | 0.3488372 | 0 | 0.3880597 | 0.25 | 0.2881356 | 0.9640592 | 0.4058577 | 0.344086 | 0.5
0.7421751 | 0.1941748 | 0.7937743 | 0.3181818 | 0.5833333 | 0.4126984 | 0.01950355 | 0.01769912 | 0.2424242 | 0.3194444 | 0.0964467 | 0.375 | 0 | 0 | 0.3953488 | 0 | 0.3134328 | 0.25 | 0.3220339 | 0.9302326 | 0.4728033 | 0.4354839 | 0.5416667
0.7421751 | 0.1941748 | 0.7937743 | 0.3181818 | 0.5833333 | 0.4126984 | 0.01950355 | 0.01769912 | 0.2424242 | 0.3194444 | 0.0964467 | 0.375 | 0 | 0 | 0.3953488 | 0 | 0.4029851 | 0.25 | 0.3220339 | 0.9704017 | 0.376569 | 0.3064516 | 0.5
0.7421751 | 0.1941748 | 0.7937743 | 0.3181818 | 0.5833333 | 0.4126984 | 0.01950355 | 0.01769912 | 0.2424242 | 0.3194444 | 0.0964467 | 0.375 | 0 | 0 | 0.3953488 | 0 | 0.3134328 | 0.25 | 0.3474576 | 0.9640592 | 0.4435146 | 0.4516129 | 0.5416667
0.7421751 | 0.1941748 | 0.7937743 | 0.3181818 | 0.5833333 | 0.4126984 | 0.01950355 | 0.01769912 | 0.2424242 | 0.3194444 | 0.0964467 | 0.375 | 0 | 0 | 0.3953488 | 0 | 0.4029851 | 0.25 | 0.3474576 | 0.9640592 | 0.4435146 | 0.4193548 | 0.5208333
0.7421751 | 0.1941748 | 0.7937743 | 0.3181818 | 0.5833333 | 0.4126984 | 0.01950355 | 0.01769912 | 0.2424242 | 0.3194444 | 0.0964467 | 0.375 | 0 | 0 | 0.3953488 | 0 | 0.3134328 | 0.25 | 0.3220339 | 0.9281184 | 0.4351464 | 0.327957 | 0.5
0.731565 | 0.1888791 | 0.7626459 | 0.4090909 | 0.75 | 0.5079365 | 0.03900709 | 0.03716814 | 0.2121212 | 0.2777778 | 0.0964467 | 0.375 | 0 | 0 | 0.3488372 | 0 | 0.3880597 | 0.25 | 0.2118644 | 0.97463 | 0.4100418 | 0.344086 | 0.4583333
0.7899204 | 0.1879965 | 0.7976654 | 0.1818182 | 0.5416667 | 0.6349206 | 0.008865248 | 0.007079646 | 0.2272727 | 0.2083333 | 0.0964467 | 0.375 | 0 | 0 | 0.2906977 | 0 | 0.4776119 | 0.25 | 0.3389831 | 0.9682875 | 0.4644351 | 0.3763441 | 0.4791667
0.7899204 | 0.1879965 | 0.7976654 | 0.1818182 | 0.5416667 | 0.6349206 | 0.008865248 | 0.007079646 | 0.2272727 | 0.2083333 | 0.0964467 | 0.375 | 0 | 0 | 0.2906977 | 0 | 0.3880597 | 0.25 | 0.3813559 | 0.9640592 | 0.4100418 | 0.2795699 | 0.5208333
0.7899204 | 0.1879965 | 0.7976654 | 0.1818182 | 0.5416667 | 0.6349206 | 0.008865248 | 0.007079646 | 0.2272727 | 0.2083333 | 0.0964467 | 0.375 | 0 | 0 | 0.2906977 | 0 | 0.2985075 | 0.25 | 0.3474576 | 0.9640592 | 0.4016736 | 0.327957 | 0.4791667
0.7899204 | 0.1879965 | 0.7976654 | 0.1818182 | 0.5416667 | 0.6349206 | 0.008865248 | 0.007079646 | 0.2272727 | 0.2083333 | 0.0964467 | 0.375 | 0 | 0 | 0.2906977 | 0 | 0.3880597 | 0.25 | 0.3389831 | 0.9196617 | 0.41841 | 0.327957 | 0.5
0.7485411 | 0.1888791 | 0.7937743 | 0.4545455 | 0.75 | 0.4285714 | 0.03723404 | 0.03716814 | 0.2878788 | 0.3055556 | 0.04568528 | 0.3125 | 0.25 | 0.02222222 | 0.372093 | 0.03333333 | 0.3283582 | 0 | 0.5508475 | 0.9154334 | 0.4979079 | 0.4301075 | 0.5208333
0.7899204 | 0.1879965 | 0.7976654 | 0.1818182 | 0.5416667 | 0.6349206 | 0.008865248 | 0.007079646 | 0.2272727 | 0.2083333 | 0.0964467 | 0.375 | 0 | 0 | 0.2906977 | 0 | 0.4776119 | 0.25 | 0.3898305 | 0.9238901 | 0.4309623 | 0.327957 | 0.5416667
0.7485411 | 0.1888791 | 0.7937743 | 0.4545455 | 0.75 | 0.4285714 | 0.03723404 | 0.03716814 | 0.2878788 | 0.3055556 | 0.04568528 | 0.3125 | 0.25 | 0.02222222 | 0.372093 | 0.03333333 | 0.4029851 | 0.25 | 0.4152542 | 0.9661734 | 0.3891213 | 0.3225806 | 0.5416667
0.7485411 | 0.1888791 | 0.7937743 | 0.4545455 | 0.75 | 0.4285714 | 0.03723404 | 0.03716814 | 0.2878788 | 0.3055556 | 0.04568528 | 0.3125 | 0.25 | 0.02222222 | 0.372093 | 0.03333333 | 0.4328358 | 0 | 0.3983051 | 0.9365751 | 0.4058577 | 0.4032258 | 0.5625
0.7485411 | 0.1888791 | 0.7937743 | 0.4545455 | 0.75 | 0.4285714 | 0.03723404 | 0.03716814 | 0.2878788 | 0.3055556 | 0.04568528 | 0.3125 | 0.25 | 0.02222222 | 0.372093 | 0.03333333 | 0.4029851 | 0.25 | 0.3559322 | 0.9661734 | 0.4351464 | 0.3978495 | 0.5208333
0.6944297 | 0.227714 | 0.6498054 | 0.3636364 | 1 | 0.6031746 | 0.06914894 | 0.06548673 | 0.2272727 | 0.3472222 | 0.0964467 | 0.375 | 0 | 0 | 0.4534884 | 0 | 0.3134328 | 0.25 | 0.3559322 | 0.9640592 | 0.4267782 | 0.4139785 | 0.5208333
0.6944297 | 0.227714 | 0.6498054 | 0.3636364 | 1 | 0.6031746 | 0.06914894 | 0.06548673 | 0.2272727 | 0.3472222 | 0.0964467 | 0.375 | 0 | 0 | 0.4534884 | 0 | 0.4029851 | 0.25 | 0.3644068 | 0.9640592 | 0.3974895 | 0.3172043 | 0.5208333
0.6944297 | 0.227714 | 0.6498054 | 0.3636364 | 1 | 0.6031746 | 0.06914894 | 0.06548673 | 0.2272727 | 0.3472222 | 0.0964467 | 0.375 | 0 | 0 | 0.4534884 | 0 | 0.4925373 | 0.25 | 0.4237288 | 0.9682875 | 0.4476987 | 0.3763441 | 0.5
0.73687 | 0.1994704 | 0.7782101 | 0.4545455 | 0.5416667 | 0.4603175 | 0.007092199 | 0.007079646 | 0.1818182 | 0.2777778 | 0.0964467 | 0.375 | 0 | 0 | 0.372093 | 0 | 0.4925373 | 0.25 | 0.4067797 | 0.9386892 | 0.4309623 | 0.3172043 | 0.5
0.73687 | 0.1994704 | 0.7782101 | 0.4545455 | 0.5416667 | 0.4603175 | 0.007092199 | 0.007079646 | 0.1818182 | 0.2777778 | 0.0964467 | 0.375 | 0 | 0 | 0.372093 | 0 | 0.3134328 | 0.25 | 0.3728814 | 0.9386892 | 0.4560669 | 0.3817204 | 0.5208333
0.73687 | 0.1994704 | 0.7782101 | 0.4545455 | 0.5416667 | 0.4603175 | 0.007092199 | 0.007079646 | 0.1818182 | 0.2777778 | 0.0964467 | 0.375 | 0 | 0 | 0.372093 | 0 | 0.4477612 | 0 | 0.3983051 | 0.9281184 | 0.4435146 | 0.3924731 | 0.5416667
0.73687 | 0.1994704 | 0.7782101 | 0.4545455 | 0.5416667 | 0.4603175 | 0.007092199 | 0.007079646 | 0.1818182 | 0.2777778 | 0.0964467 | 0.375 | 0 | 0 | 0.372093 | 0 | 0.2686567 | 0 | 0.3728814 | 0.9661734 | 0.4728033 | 0.4408602 | 0.4791667
0.8015915 | 0.1985878 | 0.8132296 | 0.4090909 | 0.4583333 | 0.4285714 | 0.003546099 | 0.005309735 | 0.2878788 | 0.25 | 0.04568528 | 0.375 | 0 | 0.01111111 | 0.2674419 | 0.03333333 | 0.358209 | 0 | 0.3559322 | 0.9661734 | 0.4267782 | 0.2903226 | 0.5
0.8015915 | 0.1985878 | 0.8132296 | 0.4090909 | 0.4583333 | 0.4285714 | 0.003546099 | 0.005309735 | 0.2878788 | 0.25 | 0.04568528 | 0.375 | 0 | 0.01111111 | 0.2674419 | 0.03333333 | 0.4477612 | 0 | 0.4152542 | 0.9640592 | 0.5020921 | 0.4086022 | 0.5416667
0.8015915 | 0.1985878 | 0.8132296 | 0.4090909 | 0.4583333 | 0.4285714 | 0.003546099 | 0.005309735 | 0.2878788 | 0.25 | 0.04568528 | 0.375 | 0 | 0.01111111 | 0.2674419 | 0.03333333 | 0.2686567 | 0 | 0.3389831 | 0.9640592 | 0.4309623 | 0.3602151 | 0.5833333
0.8015915 | 0.1985878 | 0.8132296 | 0.4090909 | 0.4583333 | 0.4285714 | 0.003546099 | 0.005309735 | 0.2878788 | 0.25 | 0.04568528 | 0.375 | 0 | 0.01111111 | 0.2674419 | 0.03333333 | 0.4776119 | 0.5 | 0.4067797 | 0.9344609 | 0.41841 | 0.2956989 | 0.5625
0.8015915 | 0.1985878 | 0.8132296 | 0.4090909 | 0.4583333 | 0.4285714 | 0.003546099 | 0.005309735 | 0.2878788 | 0.25 | 0.04568528 | 0.375 | 0 | 0.01111111 | 0.2674419 | 0.03333333 | 0.4776119 | 0.5 | 0.3559322 | 0.9640592 | 0.3389121 | 0.2580645 | 0.5416667
0.8015915 | 0.1985878 | 0.8132296 | 0.4090909 | 0.4583333 | 0.4285714 | 0.003546099 | 0.005309735 | 0.2878788 | 0.25 | 0.04568528 | 0.375 | 0 | 0.01111111 | 0.2674419 | 0.03333333 | 0.5671642 | 0.5 | 0.4237288 | 0.9661734 | 0.376569 | 0.2849462 | 0.6458333
0.8015915 | 0.1985878 | 0.8132296 | 0.4090909 | 0.4583333 | 0.4285714 | 0.003546099 | 0.005309735 | 0.2878788 | 0.25 | 0.04568528 | 0.375 | 0 | 0.01111111 | 0.2674419 | 0.03333333 | 0.3880597 | 0.5 | 0.3728814 | 0.9323467 | 0.3556485 | 0.311828 | 0.5
0.6944297 | 0.227714 | 0.6498054 | 0.3636364 | 1 | 0.6031746 | 0.06914894 | 0.06548673 | 0.2272727 | 0.3472222 | 0.0964467 | 0.375 | 0 | 0 | 0.4534884 | 0 | 0.5671642 | 0.5 | 0.3898305 | 0.9281184 | 0.4100418 | 0.3817204 | 0.5208333
0.6944297 | 0.227714 | 0.6498054 | 0.3636364 | 1 | 0.6031746 | 0.06914894 | 0.06548673 | 0.2272727 | 0.3472222 | 0.0964467 | 0.375 | 0 | 0 | 0.4534884 | 0 | 0.3880597 | 0.5 | 0.440678 | 0.9302326 | 0.4393305 | 0.3548387 | 0.5
0.802122 | 0.2038835 | 0.7898833 | 1 | 0.6666667 | 0.3809524 | 0.003546099 | 0.005309735 | 0.2878788 | 0.3194444 | 0.04568528 | 0.3125 | 0.5 | 0.02777778 | 0.2325581 | 0.03333333 | 0.4776119 | 0.5 | 0.3813559 | 0.9281184 | 0.4100418 | 0.3225806 | 0.5416667
0.7580902 | 0.211827 | 0.8054475 | 0.2272727 | 0.625 | 0.4603175 | 0.00177305 | 0.003539823 | 0.2878788 | 0.2361111 | 0.04568528 | 0.375 | 0.25 | 0.01111111 | 0.5581395 | 0 | 0.5970149 | 0.25 | 0.3983051 | 0.9640592 | 0.460251 | 0.3602151 | 0.625
0.7580902 | 0.211827 | 0.8054475 | 0.2272727 | 0.625 | 0.4603175 | 0.00177305 | 0.003539823 | 0.2878788 | 0.2361111 | 0.04568528 | 0.375 | 0.25 | 0.01111111 | 0.5581395 | 0 | 0.4179104 | 0.25 | 0.4237288 | 0.9640592 | 0.4769874 | 0.3817204 | 0.5208333
0.7167109 | 0.2285966 | 0.7003891 | 0.4090909 | 0.5833333 | 0.4285714 | 0.003546099 | 0.003539823 | 0.2878788 | 0.2638889 | 0.04568528 | 0.375 | 0.25 | 0.01111111 | 0.2674419 | 0 | 0.4179104 | 0.25 | 0.4152542 | 0.9640592 | 0.3640167 | 0.2043011 | 0.5208333
0.7633952 | 0.2365402 | 0.7470817 | 0.4090909 | 0.5833333 | 0.3968254 | 0.007092199 | 0.007079646 | 0.2121212 | 0.3055556 | 0.0964467 | 0.3125 | 0 | 0 | 0.2906977 | 0 | 0.5074627 | 0.25 | 0.4067797 | 0.9112051 | 0.41841 | 0.3064516 | 0.5208333
0.7421751 | 0.2153575 | 0.8326848 | 0.3181818 | 0.5833333 | 0.4603175 | 0.02304965 | 0.02123894 | 0.2424242 | 0.2777778 | 0.0964467 | 0.375 | 0 | 0 | 0.4069767 | 0 | 0.5970149 | 0.25 | 0.3983051 | 0.9196617 | 0.4853556 | 0.4623656 | 0.5
0.7633952 | 0.2365402 | 0.7470817 | 0.4090909 | 0.5833333 | 0.3968254 | 0.007092199 | 0.007079646 | 0.2121212 | 0.3055556 | 0.0964467 | 0.3125 | 0 | 0 | 0.2906977 | 0 | 0.4179104 | 0.25 | 0.4152542 | 0.9196617 | 0.4393305 | 0.3602151 | 0.5416667
0.7421751 | 0.2153575 | 0.8326848 | 0.3181818 | 0.5833333 | 0.4603175 | 0.02304965 | 0.02123894 | 0.2424242 | 0.2777778 | 0.0964467 | 0.375 | 0 | 0 | 0.4069767 | 0 | 0.5074627 | 0.25 | 0.4152542 | 0.9260042 | 0.4937238 | 0.4408602 | 0.4791667
0.7824934 | 0.1712268 | 0.692607 | 0.2272727 | 0.7083333 | 0.4126984 | 0.00177305 | 0.003539823 | 0.2878788 | 0.1527778 | 0.04568528 | 0.3125 | 0 | 0 | 0.4883721 | 0 | 0.5970149 | 0.25 | 0.4322034 | 0.9661734 | 0.4058577 | 0.2849462 | 0.5625
0.7421751 | 0.2153575 | 0.8326848 | 0.3181818 | 0.5833333 | 0.4603175 | 0.02304965 | 0.02123894 | 0.2424242 | 0.2777778 | 0.0964467 | 0.375 | 0 | 0 | 0.4069767 | 0 | 0.4328358 | 0.25 | 0.4576271 | 0.9513742 | 0.4811715 | 0.3709677 | 0.5
0.7824934 | 0.1712268 | 0.692607 | 0.2272727 | 0.7083333 | 0.4126984 | 0.00177305 | 0.003539823 | 0.2878788 | 0.1527778 | 0.04568528 | 0.3125 | 0 | 0 | 0.4883721 | 0 | 0.3432836 | 0.25 | 0.4067797 | 0.9598309 | 0.3974895 | 0.3763441 | 0.4583333
0.7633952 | 0.2365402 | 0.7470817 | 0.4090909 | 0.5833333 | 0.3968254 | 0.007092199 | 0.007079646 | 0.2121212 | 0.3055556 | 0.0964467 | 0.3125 | 0 | 0 | 0.2906977 | 0 | 0.4328358 | 0.25 | 0.3983051 | 0.97463 | 0.3640167 | 0.2096774 | 0.5416667
0.7421751 | 0.2153575 | 0.8326848 | 0.3181818 | 0.5833333 | 0.4603175 | 0.02304965 | 0.02123894 | 0.2424242 | 0.2777778 | 0.0964467 | 0.375 | 0 | 0 | 0.4069767 | 0 | 0.5223881 | 0.25 | 0.4237288 | 0.9704017 | 0.4435146 | 0.3655914 | 0.5416667
0.7262599 | 0.2065313 | 0.6536965 | 0.2727273 | 0.5 | 0.4920635 | 0.007092199 | 0.003539823 | 0.2272727 | 0.1805556 | 0.0964467 | 0.375 | 0 | 0 | 0.2674419 | 0 | 0.3432836 | 0.25 | 0.4067797 | 0.9556025 | 0.3682008 | 0.2096774 | 0.5625
0.7580902 | 0.211827 | 0.8054475 | 0.2272727 | 0.625 | 0.4603175 | 0.00177305 | 0.003539823 | 0.2878788 | 0.2361111 | 0.04568528 | 0.375 | 0.25 | 0.01111111 | 0.5581395 | 0 | 0.4328358 | 0.25 | 0.4661017 | 0.94926 | 0.460251 | 0.2795699 | 0.5208333
0.7262599 | 0.2065313 | 0.6536965 | 0.2727273 | 0.5 | 0.4920635 | 0.007092199 | 0.003539823 | 0.2272727 | 0.1805556 | 0.0964467 | 0.375 | 0 | 0 | 0.2674419 | 0 | 0.5970149 | 0.25 | 0.4067797 | 0.9682875 | 0.4100418 | 0.3172043 | 0.5208333
0.7580902 | 0.211827 | 0.8054475 | 0.2272727 | 0.625 | 0.4603175 | 0.00177305 | 0.003539823 | 0.2878788 | 0.2361111 | 0.04568528 | 0.375 | 0.25 | 0.01111111 | 0.5581395 | 0 | 0.4179104 | 0.25 | 0.4152542 | 0.9661734 | 0.4728033 | 0.3602151 | 0.4375
0.7824934 | 0.1712268 | 0.692607 | 0.2272727 | 0.7083333 | 0.4126984 | 0.00177305 | 0.003539823 | 0.2878788 | 0.1527778 | 0.04568528 | 0.3125 | 0 | 0 | 0.4883721 | 0 | 0.5074627 | 0.25 | 0.3728814 | 0.9281184 | 0.4309623 | 0.2741935 | 0.5416667
0.7633952 | 0.2365402 | 0.7470817 | 0.4090909 | 0.5833333 | 0.3968254 | 0.007092199 | 0.007079646 | 0.2121212 | 0.3055556 | 0.0964467 | 0.3125 | 0 | 0 | 0.2906977 | 0 | 0.5970149 | 0.25 | 0.3983051 | 0.9281184 | 0.4769874 | 0.4032258 | 0.5208333
0.7421751 | 0.2153575 | 0.8326848 | 0.3181818 | 0.5833333 | 0.4603175 | 0.02304965 | 0.02123894 | 0.2424242 | 0.2777778 | 0.0964467 | 0.375 | 0 | 0 | 0.4069767 | 0 | 0.4179104 | 0.25 | 0.4152542 | 0.9661734 | 0.4937238 | 0.4139785 | 0.5625
0.7145889 | 0.1950574 | 0.8677043 | 0.5454545 | 0.7916667 | 0.4603175 | 0.00177305 | 0.003539823 | 0.2727273 | 0.25 | 0.04568528 | 0.3125 | 0.25 | 0 | 0.3255814 | 0 | 0.7164179 | 0.5 | 0.5847458 | 0.9133192 | 0.5062762 | 0.4462366 | 0.4791667
0.7580902 | 0.211827 | 0.8054475 | 0.2272727 | 0.625 | 0.4603175 | 0.00177305 | 0.003539823 | 0.2878788 | 0.2361111 | 0.04568528 | 0.375 | 0.25 | 0.01111111 | 0.5581395 | 0 | 0.6268657 | 0.5 | 0.6271186 | 0.9154334 | 0.5146444 | 0.4462366 | 0.5208333
0.7824934 | 0.1712268 | 0.692607 | 0.2272727 | 0.7083333 | 0.4126984 | 0.00177305 | 0.003539823 | 0.2878788 | 0.1527778 | 0.04568528 | 0.3125 | 0 | 0 | 0.4883721 | 0 | 0.5373134 | 0.5 | 0.559322 | 0.9175476 | 0.4853556 | 0.4516129 | 0.5625
0.7421751 | 0.2153575 | 0.8326848 | 0.3181818 | 0.5833333 | 0.4603175 | 0.02304965 | 0.02123894 | 0.2424242 | 0.2777778 | 0.0964467 | 0.375 | 0 | 0 | 0.4069767 | 0 | 0.7164179 | 0.5 | 0.6016949 | 0.8710359 | 0.539749 | 0.5268817 | 0.5
0.7145889 | 0.1950574 | 0.8677043 | 0.5454545 | 0.7916667 | 0.4603175 | 0.00177305 | 0.003539823 | 0.2727273 | 0.25 | 0.04568528 | 0.3125 | 0.25 | 0 | 0.3255814 | 0 | 0.6716418 | 0.5 | 0.6186441 | 0.9175476 | 0.5690377 | 0.5053763 | 0.4166667
0.7846154 | 0.2038835 | 0.7937743 | 0.3636364 | 0.5416667 | 0.3333333 | 0.007092199 | 0.007079646 | 0.1818182 | 0.2361111 | 0.0964467 | 0.3125 | 0 | 0 | 0.2209302 | 0 | 0.7761194 | 0.5 | 0.6186441 | 0.8562368 | 0.5062762 | 0.4301075 | 0.5833333
0.7145889 | 0.1950574 | 0.8677043 | 0.5454545 | 0.7916667 | 0.4603175 | 0.00177305 | 0.003539823 | 0.2727273 | 0.25 | 0.04568528 | 0.3125 | 0.25 | 0 | 0.3255814 | 0 | 0.7761194 | 0.5 | 0.6355932 | 0.9196617 | 0.5271967 | 0.5430108 | 0.4583333
0.7580902 | 0.2021183 | 0.7782101 | 0.5454545 | 0.4166667 | 0.3015873 | 0.007092199 | 0.005309735 | 0.1969697 | 0.25 | 0.0964467 | 0.375 | 0 | 0 | 0.244186 | 0 | 0.6865672 | 0.5 | 0.6186441 | 0.8625793 | 0.4979079 | 0.4086022 | 0.625
0.7580902 | 0.211827 | 0.8054475 | 0.2272727 | 0.625 | 0.4603175 | 0.00177305 | 0.003539823 | 0.2878788 | 0.2361111 | 0.04568528 | 0.375 | 0.25 | 0.01111111 | 0.5581395 | 0 | 0.5970149 | 0.5 | 0.6101695 | 0.8604651 | 0.4937238 | 0.344086 | 0.4375
0.7633952 | 0.2365402 | 0.7470817 | 0.4090909 | 0.5833333 | 0.3968254 | 0.007092199 | 0.007079646 | 0.2121212 | 0.3055556 | 0.0964467 | 0.3125 | 0 | 0 | 0.2906977 | 0 | 0.6865672 | 0.5 | 0.6101695 | 0.9196617 | 0.4267782 | 0.3225806 | 0.5625
0.7421751 | 0.2153575 | 0.8326848 | 0.3181818 | 0.5833333 | 0.4603175 | 0.02304965 | 0.02123894 | 0.2424242 | 0.2777778 | 0.0964467 | 0.375 | 0 | 0 | 0.4069767 | 0 | 0.7761194 | 0.5 | 0.6186441 | 0.9217759 | 0.5188285 | 0.4946237 | 0.5208333
0.6891247 | 0.2206531 | 0.6770428 | 0.4545455 | 0.3333333 | 0.3650794 | 0.008865248 | 0.007079646 | 0.1969697 | 0.2083333 | 0.0964467 | 0.375 | 0 | 0 | 0.3255814 | 0 | 0.5074627 | 0.25 | 0.3474576 | 0.961945 | 0.4267782 | 0.4193548 | 0.4375
0.6891247 | 0.2206531 | 0.6770428 | 0.4545455 | 0.3333333 | 0.3650794 | 0.008865248 | 0.007079646 | 0.1969697 | 0.2083333 | 0.0964467 | 0.375 | 0 | 0 | 0.3255814 | 0 | 0.3283582 | 0.25 | 0.4237288 | 0.9450317 | 0.4058577 | 0.3225806 | 0.4791667
0.6891247 | 0.2206531 | 0.6770428 | 0.4545455 | 0.3333333 | 0.3650794 | 0.008865248 | 0.007079646 | 0.1969697 | 0.2083333 | 0.0964467 | 0.375 | 0 | 0 | 0.3255814 | 0 | 0.4179104 | 0.25 | 0.3983051 | 0.9598309 | 0.4267782 | 0.4139785 | 0.4791667
0.6891247 | 0.2206531 | 0.6770428 | 0.4545455 | 0.3333333 | 0.3650794 | 0.008865248 | 0.007079646 | 0.1969697 | 0.2083333 | 0.0964467 | 0.375 | 0 | 0 | 0.3255814 | 0 | 0.5074627 | 0.25 | 0.3050847 | 0.9640592 | 0.4142259 | 0.3172043 | 0.5208333
0.6891247 | 0.2206531 | 0.6770428 | 0.4545455 | 0.3333333 | 0.3650794 | 0.008865248 | 0.007079646 | 0.1969697 | 0.2083333 | 0.0964467 | 0.375 | 0 | 0 | 0.3255814 | 0 | 0.4179104 | 0.25 | 0.3728814 | 0.9661734 | 0.4016736 | 0.3064516 | 0.6041667
0.6891247 | 0.2206531 | 0.6770428 | 0.4545455 | 0.3333333 | 0.3650794 | 0.008865248 | 0.007079646 | 0.1969697 | 0.2083333 | 0.0964467 | 0.375 | 0 | 0 | 0.3255814 | 0 | 0.5074627 | 0.25 | 0.3813559 | 0.9365751 | 0.3514644 | 0.2688172 | 0.4583333
0.6891247 | 0.2206531 | 0.6770428 | 0.4545455 | 0.3333333 | 0.3650794 | 0.008865248 | 0.007079646 | 0.1969697 | 0.2083333 | 0.0964467 | 0.375 | 0 | 0 | 0.3255814 | 0 | 0.4179104 | 0.25 | 0.3644068 | 0.9640592 | 0.3640167 | 0.2580645 | 0.5
0.7156499 | 0.2462489 | 0.7587549 | 0.5 | 0.5416667 | 0.3809524 | 0.008865248 | 0.008849558 | 0.2121212 | 0.3055556 | 0.0964467 | 0.4375 | 0 | 0 | 0.255814 | 0 | 0.5074627 | 0.25 | 0.3644068 | 0.9238901 | 0.3933054 | 0.3225806 | 0.5833333
0.7156499 | 0.2462489 | 0.7587549 | 0.5 | 0.5416667 | 0.3809524 | 0.008865248 | 0.008849558 | 0.2121212 | 0.3055556 | 0.0964467 | 0.4375 | 0 | 0 | 0.255814 | 0 | 0.2537313 | 0.25 | 0.4152542 | 0.9344609 | 0.3849372 | 0.2795699 | 0.4583333
0.7156499 | 0.2462489 | 0.7587549 | 0.5 | 0.5416667 | 0.3809524 | 0.008865248 | 0.008849558 | 0.2121212 | 0.3055556 | 0.0964467 | 0.4375 | 0 | 0 | 0.255814 | 0 | 0.4328358 | 0.25 | 0.3898305 | 0.9640592 | 0.4518828 | 0.4247312 | 0.5833333
0.7156499 | 0.2462489 | 0.7587549 | 0.5 | 0.5416667 | 0.3809524 | 0.008865248 | 0.008849558 | 0.2121212 | 0.3055556 | 0.0964467 | 0.4375 | 0 | 0 | 0.255814 | 0 | 0.3432836 | 0.25 | 0.3474576 | 0.9598309 | 0.4225941 | 0.327957 | 0.4583333
0.7076923 | 0.200353 | 0.7743191 | 0.4545455 | 0.625 | 0.3968254 | 0.0248227 | 0.02300885 | 0.2121212 | 0.1944444 | 0.04568528 | 0.3125 | 0.25 | 0 | 0.3372093 | 0 | 0.4328358 | 0.25 | 0.3898305 | 0.9640592 | 0.4393305 | 0.4193548 | 0.5416667
0.7076923 | 0.200353 | 0.7743191 | 0.4545455 | 0.625 | 0.3968254 | 0.0248227 | 0.02300885 | 0.2121212 | 0.1944444 | 0.04568528 | 0.3125 | 0.25 | 0 | 0.3372093 | 0 | 0.3432836 | 0.25 | 0.3983051 | 0.9598309 | 0.4518828 | 0.4032258 | 0.4375
0.7156499 | 0.2462489 | 0.7587549 | 0.5 | 0.5416667 | 0.3809524 | 0.008865248 | 0.008849558 | 0.2121212 | 0.3055556 | 0.0964467 | 0.4375 | 0 | 0 | 0.255814 | 0 | 0.4328358 | 0.25 | 0.3474576 | 0.9661734 | 0.4225941 | 0.3333333 | 0.5208333
0.7076923 | 0.200353 | 0.7743191 | 0.4545455 | 0.625 | 0.3968254 | 0.0248227 | 0.02300885 | 0.2121212 | 0.1944444 | 0.04568528 | 0.3125 | 0.25 | 0 | 0.3372093 | 0 | 0.2537313 | 0.25 | 0.4152542 | 0.9640592 | 0.4351464 | 0.344086 | 0.4791667
0.7156499 | 0.2462489 | 0.7587549 | 0.5 | 0.5416667 | 0.3809524 | 0.008865248 | 0.008849558 | 0.2121212 | 0.3055556 | 0.0964467 | 0.4375 | 0 | 0 | 0.255814 | 0 | 0.4179104 | 0.25 | 0.4152542 | 0.9260042 | 0.3974895 | 0.3225806 | 0.5833333
0.7076923 | 0.200353 | 0.7743191 | 0.4545455 | 0.625 | 0.3968254 | 0.0248227 | 0.02300885 | 0.2121212 | 0.1944444 | 0.04568528 | 0.3125 | 0.25 | 0 | 0.3372093 | 0 | 0.5074627 | 0.25 | 0.4067797 | 0.9682875 | 0.4058577 | 0.3548387 | 0.5416667
0.6965517 | 0.2180053 | 0.688716 | 0.4545455 | 0.7916667 | 0.4285714 | 0.003546099 | 0.003539823 | 0.2727273 | 0.25 | 0.04568528 | 0.4375 | 0.25 | 0 | 0.372093 | 0 | 0.3134328 | 0.25 | 0.3559322 | 0.9704017 | 0.3933054 | 0.3763441 | 0.5833333
0.7405836 | 0.1694616 | 0.6498054 | 0.4545455 | 0.7916667 | 0.4603175 | 0.003546099 | 0.003539823 | 0.2121212 | 0.1666667 | 0.04568528 | 0.3125 | 0.25 | 0 | 0.3023256 | 0 | 0.4029851 | 0.25 | 0.3898305 | 0.9577167 | 0.3723849 | 0.2849462 | 0.625
0.7076923 | 0.200353 | 0.7743191 | 0.4545455 | 0.625 | 0.3968254 | 0.0248227 | 0.02300885 | 0.2121212 | 0.1944444 | 0.04568528 | 0.3125 | 0.25 | 0 | 0.3372093 | 0 | 0.4925373 | 0.25 | 0.3983051 | 0.9260042 | 0.3807531 | 0.3494624 | 0.5
0.7405836 | 0.1694616 | 0.6498054 | 0.4545455 | 0.7916667 | 0.4603175 | 0.003546099 | 0.003539823 | 0.2121212 | 0.1666667 | 0.04568528 | 0.3125 | 0.25 | 0 | 0.3023256 | 0 | 0.4925373 | 0.25 | 0.3983051 | 0.9704017 | 0.376569 | 0.3010753 | 0.6041667
0.7405836 | 0.1694616 | 0.6498054 | 0.4545455 | 0.7916667 | 0.4603175 | 0.003546099 | 0.003539823 | 0.2121212 | 0.1666667 | 0.04568528 | 0.3125 | 0.25 | 0 | 0.3023256 | 0 | 0.4029851 | 0.25 | 0.440678 | 0.9323467 | 0.3472803 | 0.3064516 | 0.5208333
0.7405836 | 0.1694616 | 0.6498054 | 0.4545455 | 0.7916667 | 0.4603175 | 0.003546099 | 0.003539823 | 0.2121212 | 0.1666667 | 0.04568528 | 0.3125 | 0.25 | 0 | 0.3023256 | 0 | 0.4925373 | 0.25 | 0.4067797 | 0.9682875 | 0.4058577 | 0.2741935 | 0.4791667
0.7405836 | 0.1694616 | 0.6498054 | 0.4545455 | 0.7916667 | 0.4603175 | 0.003546099 | 0.003539823 | 0.2121212 | 0.1666667 | 0.04568528 | 0.3125 | 0.25 | 0 | 0.3023256 | 0 | 0.4029851 | 0.25 | 0.3728814 | 0.961945 | 0.3974895 | 0.311828 | 0.4791667
0.7405836 | 0.1694616 | 0.6498054 | 0.4545455 | 0.7916667 | 0.4603175 | 0.003546099 | 0.003539823 | 0.2121212 | 0.1666667 | 0.04568528 | 0.3125 | 0.25 | 0 | 0.3023256 | 0 | 0.4925373 | 0.25 | 0.3728814 | 0.9704017 | 0.3514644 | 0.2258065 | 0.5
0.7076923 | 0.200353 | 0.7743191 | 0.4545455 | 0.625 | 0.3968254 | 0.0248227 | 0.02300885 | 0.2121212 | 0.1944444 | 0.04568528 | 0.3125 | 0.25 | 0 | 0.3372093 | 0 | 0.4029851 | 0.25 | 0.4152542 | 0.9175476 | 0.3891213 | 0.3333333 | 0.5208333
0.6965517 | 0.2180053 | 0.688716 | 0.4545455 | 0.7916667 | 0.4285714 | 0.003546099 | 0.003539823 | 0.2727273 | 0.25 | 0.04568528 | 0.4375 | 0.25 | 0 | 0.372093 | 0 | 0.4477612 | 0 | 0.3813559 | 0.9556025 | 0.4811715 | 0.4731183 | 0.5208333
0.7262599 | 0.2188879 | 0.692607 | 0.5 | 0.375 | 0.3968254 | 0.007092199 | 0.005309735 | 0.2121212 | 0.2638889 | 0.0964467 | 0.375 | 0 | 0 | 0.3139535 | 0 | 0.2686567 | 0 | 0.3898305 | 0.9598309 | 0.4476987 | 0.3602151 | 0.5625
0.6965517 | 0.2180053 | 0.688716 | 0.4545455 | 0.7916667 | 0.4285714 | 0.003546099 | 0.003539823 | 0.2727273 | 0.25 | 0.04568528 | 0.4375 | 0.25 | 0 | 0.372093 | 0 | 0.358209 | 0 | 0.4322034 | 0.9048626 | 0.4476987 | 0.3548387 | 0.625
0.7262599 | 0.2188879 | 0.692607 | 0.5 | 0.375 | 0.3968254 | 0.007092199 | 0.005309735 | 0.2121212 | 0.2638889 | 0.0964467 | 0.375 | 0 | 0 | 0.3139535 | 0 | 0.4477612 | 0 | 0.440678 | 0.961945 | 0.4225941 | 0.4139785 | 0.5416667
0.7262599 | 0.2188879 | 0.692607 | 0.5 | 0.375 | 0.3968254 | 0.007092199 | 0.005309735 | 0.2121212 | 0.2638889 | 0.0964467 | 0.375 | 0 | 0 | 0.3139535 | 0 | 0.2686567 | 0 | 0.3559322 | 0.961945 | 0.4225941 | 0.3494624 | 0.5625
0.7262599 | 0.2188879 | 0.692607 | 0.5 | 0.375 | 0.3968254 | 0.007092199 | 0.005309735 | 0.2121212 | 0.2638889 | 0.0964467 | 0.375 | 0 | 0 | 0.3139535 | 0 | 0.2686567 | 0 | 0.4237288 | 0.9154334 | 0.4100418 | 0.344086 | 0.5416667
0.6965517 | 0.2180053 | 0.688716 | 0.4545455 | 0.7916667 | 0.4285714 | 0.003546099 | 0.003539823 | 0.2727273 | 0.25 | 0.04568528 | 0.4375 | 0.25 | 0 | 0.372093 | 0 | 0.4477612 | 0 | 0.4322034 | 0.9640592 | 0.41841 | 0.4139785 | 0.5416667
0.6965517 | 0.2180053 | 0.688716 | 0.4545455 | 0.7916667 | 0.4285714 | 0.003546099 | 0.003539823 | 0.2727273 | 0.25 | 0.04568528 | 0.4375 | 0.25 | 0 | 0.372093 | 0 | 0.358209 | 0 | 0.4491525 | 0.961945 | 0.4225941 | 0.3978495 | 0.5833333
0.6965517 | 0.2180053 | 0.688716 | 0.4545455 | 0.7916667 | 0.4285714 | 0.003546099 | 0.003539823 | 0.2727273 | 0.25 | 0.04568528 | 0.4375 | 0.25 | 0 | 0.372093 | 0 | 0.4477612 | 0 | 0.440678 | 0.9640592 | 0.5020921 | 0.4462366 | 0.4583333
0.7299735 | 0.2250662 | 0.614786 | 0.7727273 | 0.5 | 0.3809524 | 0.00177305 | 0.003539823 | 0.2121212 | 0.25 | 0.04568528 | 0.3125 | 0.5 | 0.005555556 | 0.2790698 | 0.03333333 | 0.4179104 | 0.25 | 0.4576271 | 0.9344609 | 0.3807531 | 0.2473118 | 0.4583333
0.7299735 | 0.2250662 | 0.614786 | 0.7727273 | 0.5 | 0.3809524 | 0.00177305 | 0.003539823 | 0.2121212 | 0.25 | 0.04568528 | 0.3125 | 0.5 | 0.005555556 | 0.2790698 | 0.03333333 | 0.3283582 | 0.25 | 0.3728814 | 0.9682875 | 0.3933054 | 0.2688172 | 0.4791667
0.7299735 | 0.2250662 | 0.614786 | 0.7727273 | 0.5 | 0.3809524 | 0.00177305 | 0.003539823 | 0.2121212 | 0.25 | 0.04568528 | 0.3125 | 0.5 | 0.005555556 | 0.2790698 | 0.03333333 | 0.4179104 | 0.25 | 0.3983051 | 0.9260042 | 0.4100418 | 0.3494624 | 0.5833333
0.7299735 | 0.2250662 | 0.614786 | 0.7727273 | 0.5 | 0.3809524 | 0.00177305 | 0.003539823 | 0.2121212 | 0.25 | 0.04568528 | 0.3125 | 0.5 | 0.005555556 | 0.2790698 | 0.03333333 | 0.5074627 | 0.25 | 0.4322034 | 0.9640592 | 0.376569 | 0.2634409 | 0.5416667
0.7559682 | 0.2206531 | 0.6653696 | 0.6818182 | 0.5833333 | 0.3809524 | 0.003546099 | 0.003539823 | 0.1969697 | 0.25 | 0.04568528 | 0.375 | 0.25 | 0 | 0.3255814 | 0 | 0.3283582 | 0.25 | 0.4152542 | 0.9598309 | 0.4016736 | 0.2580645 | 0.4583333
0.7559682 | 0.2206531 | 0.6653696 | 0.6818182 | 0.5833333 | 0.3809524 | 0.003546099 | 0.003539823 | 0.1969697 | 0.25 | 0.04568528 | 0.375 | 0.25 | 0 | 0.3255814 | 0 | 0.5074627 | 0.25 | 0.3983051 | 0.9640592 | 0.4225941 | 0.3494624 | 0.5208333
0.7559682 | 0.2206531 | 0.6653696 | 0.6818182 | 0.5833333 | 0.3809524 | 0.003546099 | 0.003539823 | 0.1969697 | 0.25 | 0.04568528 | 0.375 | 0.25 | 0 | 0.3255814 | 0 | 0.3283582 | 0.25 | 0.4237288 | 0.961945 | 0.3891213 | 0.2795699 | 0.4583333
0.8084881 | 0.1985878 | 0.766537 | 0.4090909 | 0.625 | 0.3492063 | 0.003546099 | 0.005309735 | 0.1818182 | 0.1944444 | 0.04568528 | 0.3125 | 0.25 | 0 | 0.3953488 | 0 | 0.2686567 | 0 | 0.3389831 | 0.9640592 | 0.4769874 | 0.3387097 | 0.5625
0.8084881 | 0.1985878 | 0.766537 | 0.4090909 | 0.625 | 0.3492063 | 0.003546099 | 0.005309735 | 0.1818182 | 0.1944444 | 0.04568528 | 0.3125 | 0.25 | 0 | 0.3953488 | 0 | 0.4477612 | 0 | 0.4067797 | 0.9640592 | 0.460251 | 0.344086 | 0.5208333
0.8084881 | 0.1985878 | 0.766537 | 0.4090909 | 0.625 | 0.3492063 | 0.003546099 | 0.005309735 | 0.1818182 | 0.1944444 | 0.04568528 | 0.3125 | 0.25 | 0 | 0.3953488 | 0 | 0.4328358 | 0 | 0.559322 | 0.9196617 | 0.5146444 | 0.4677419 | 0.5208333
0.7076923 | 0.200353 | 0.7743191 | 0.4545455 | 0.625 | 0.3968254 | 0.0248227 | 0.02300885 | 0.2121212 | 0.1944444 | 0.04568528 | 0.3125 | 0.25 | 0 | 0.3372093 | 0 | 0.6716418 | 0.5 | 0.6101695 | 0.9175476 | 0.5355649 | 0.5752688 | 0.5833333
0.7076923 | 0.200353 | 0.7743191 | 0.4545455 | 0.625 | 0.3968254 | 0.0248227 | 0.02300885 | 0.2121212 | 0.1944444 | 0.04568528 | 0.3125 | 0.25 | 0 | 0.3372093 | 0 | 0.5074627 | 0.5 | 0.5932203 | 0.9175476 | 0.5648536 | 0.6182796 | 0.5208333
0.8084881 | 0.1985878 | 0.766537 | 0.4090909 | 0.625 | 0.3492063 | 0.003546099 | 0.005309735 | 0.1818182 | 0.1944444 | 0.04568528 | 0.3125 | 0.25 | 0 | 0.3953488 | 0 | 0.7164179 | 0.5 | 0.6355932 | 0.9175476 | 0.4979079 | 0.4516129 | 0.5416667
0.8084881 | 0.1985878 | 0.766537 | 0.4090909 | 0.625 | 0.3492063 | 0.003546099 | 0.005309735 | 0.1818182 | 0.1944444 | 0.04568528 | 0.3125 | 0.25 | 0 | 0.3953488 | 0 | 0.5373134 | 0.5 | 0.6271186 | 0.8668076 | 0.5355649 | 0.4462366 | 0.625
0.7299735 | 0.2250662 | 0.614786 | 0.7727273 | 0.5 | 0.3809524 | 0.00177305 | 0.003539823 | 0.2121212 | 0.25 | 0.04568528 | 0.3125 | 0.5 | 0.005555556 | 0.2790698 | 0.03333333 | 0.7164179 | 0.5 | 0.6440678 | 0.8710359 | 0.4895397 | 0.4354839 | 0.5
0.731565 | 0.2586055 | 0.7937743 | 0.5454545 | 0.5416667 | 0.3015873 | 0.03900709 | 0.03716814 | 0.1969697 | 0.3333333 | 0.0964467 | 0.3125 | 0 | 0.02222222 | 0.3139535 | 0 | 0.4179104 | 0 | 0.559322 | 0.9217759 | 0.5313808 | 0.4516129 | 0.5208333
0.731565 | 0.2586055 | 0.7937743 | 0.5454545 | 0.5416667 | 0.3015873 | 0.03900709 | 0.03716814 | 0.1969697 | 0.3333333 | 0.0964467 | 0.3125 | 0 | 0.02222222 | 0.3139535 | 0 | 0.5671642 | 0.5 | 0.5847458 | 0.8668076 | 0.4309623 | 0.3548387 | 0.625
0.731565 | 0.2586055 | 0.7937743 | 0.5454545 | 0.5416667 | 0.3015873 | 0.03900709 | 0.03716814 | 0.1969697 | 0.3333333 | 0.0964467 | 0.3125 | 0 | 0.02222222 | 0.3139535 | 0 | 0.4179104 | 0 | 0.5254237 | 0.8773784 | 0.5104603 | 0.5215054 | 0.4583333
0.7474801 | 0.250662 | 0.688716 | 0.4090909 | 0.5416667 | 0.3650794 | 0.00177305 | 0.003539823 | 0.2121212 | 0.3055556 | 0.0964467 | 0.4375 | 0 | 0.03333333 | 0.3488372 | 0 | 0.7761194 | 1 | 0.7711864 | 0.9154334 | 0.4476987 | 0.5913978 | 0.5416667
0.7474801 | 0.250662 | 0.688716 | 0.4090909 | 0.5416667 | 0.3650794 | 0.00177305 | 0.003539823 | 0.2121212 | 0.3055556 | 0.0964467 | 0.4375 | 0 | 0.03333333 | 0.3488372 | 0 | 0.8656716 | 1 | 0.779661 | 0.9154334 | 0.5230126 | 0.6774194 | 0.4791667
0.7474801 | 0.250662 | 0.688716 | 0.4090909 | 0.5416667 | 0.3650794 | 0.00177305 | 0.003539823 | 0.2121212 | 0.3055556 | 0.0964467 | 0.4375 | 0 | 0.03333333 | 0.3488372 | 0 | 0.7761194 | 1 | 0.8135593 | 0.9133192 | 0.4895397 | 0.4301075 | 0.625
0.731565 | 0.239188 | 0.6964981 | 0.3181818 | 0.6666667 | 0.3809524 | 0 | 0.001769912 | 0.2272727 | 0.2638889 | 0.0964467 | 0.375 | 0 | 0.05 | 0.3023256 | 0 | 0.2686567 | 0 | 0.3644068 | 0.9217759 | 0.4853556 | 0.483871 | 0.5
0.731565 | 0.2586055 | 0.7937743 | 0.5454545 | 0.5416667 | 0.3015873 | 0.03900709 | 0.03716814 | 0.1969697 | 0.3333333 | 0.0964467 | 0.3125 | 0 | 0.02222222 | 0.3139535 | 0 | 0.358209 | 0 | 0.3474576 | 0.9682875 | 0.4937238 | 0.4032258 | 0.5208333
0.731565 | 0.239188 | 0.6964981 | 0.3181818 | 0.6666667 | 0.3809524 | 0 | 0.001769912 | 0.2272727 | 0.2638889 | 0.0964467 | 0.375 | 0 | 0.05 | 0.3023256 | 0 | 0.4776119 | 0.25 | 0.3728814 | 0.9661734 | 0.4309623 | 0.3387097 | 0.5
0.731565 | 0.239188 | 0.6964981 | 0.3181818 | 0.6666667 | 0.3809524 | 0 | 0.001769912 | 0.2272727 | 0.2638889 | 0.0964467 | 0.375 | 0 | 0.05 | 0.3023256 | 0 | 0.238806 | 0.25 | 0.4237288 | 0.9534884 | 0.3891213 | 0.2580645 | 0.4791667
0.731565 | 0.239188 | 0.6964981 | 0.3181818 | 0.6666667 | 0.3809524 | 0 | 0.001769912 | 0.2272727 | 0.2638889 | 0.0964467 | 0.375 | 0 | 0.05 | 0.3023256 | 0 | 0.358209 | 0.25 | 0.4237288 | 0.9577167 | 0.3640167 | 0.2150538 | 0.5625
0.7580902 | 0.211827 | 0.7354086 | 0.5909091 | 0.5833333 | 0.4920635 | 0 | 0.001769912 | 0.1969697 | 0.2916667 | 0.0964467 | 0.375 | 0 | 0.02777778 | 0.3837209 | 0 | 0.4776119 | 0.5 | 0.5084746 | 0.9196617 | 0.5104603 | 0.483871 | 0.5208333
0.7580902 | 0.211827 | 0.7354086 | 0.5909091 | 0.5833333 | 0.4920635 | 0 | 0.001769912 | 0.1969697 | 0.2916667 | 0.0964467 | 0.375 | 0 | 0.02777778 | 0.3837209 | 0 | 0.5074627 | 0.5 | 0.5338983 | 0.9196617 | 0.41841 | 0.4462366 | 0.4583333
0.7580902 | 0.211827 | 0.7354086 | 0.5909091 | 0.5833333 | 0.4920635 | 0 | 0.001769912 | 0.1969697 | 0.2916667 | 0.0964467 | 0.375 | 0 | 0.02777778 | 0.3837209 | 0 | 0.5373134 | 0.5 | 0.6440678 | 0.9175476 | 0.5062762 | 0.4462366 | 0.3958333
0.7580902 | 0.211827 | 0.7354086 | 0.5909091 | 0.5833333 | 0.4920635 | 0 | 0.001769912 | 0.1969697 | 0.2916667 | 0.0964467 | 0.375 | 0 | 0.02777778 | 0.3837209 | 0 | 0.6567164 | 0.5 | 0.5338983 | 0.9196617 | 0.4686192 | 0.4462366 | 0.5625
0.7580902 | 0.2206531 | 0.6770428 | 0.5 | 0.7916667 | 0.3968254 | 0.003546099 | 0.003539823 | 0.1969697 | 0.2777778 | 0.0964467 | 0.3125 | 0 | 0.04444444 | 0.4069767 | 0 | 0.6567164 | 0.5 | 0.5423729 | 0.9217759 | 0.4686192 | 0.4731183 | 0.5
0.8419098 | 0.1924095 | 0.7003891 | 0.4090909 | 0.5416667 | 0.5079365 | 0.003546099 | 0.003539823 | 0.2727273 | 0.3333333 | 0.04568528 | 0.375 | 0.25 | 0.02222222 | 0.4651163 | 0 | 0.4776119 | 0.5 | 0.4830508 | 0.9238901 | 0.4728033 | 0.4569892 | 0.5
0.8419098 | 0.1924095 | 0.7003891 | 0.4090909 | 0.5416667 | 0.5079365 | 0.003546099 | 0.003539823 | 0.2727273 | 0.3333333 | 0.04568528 | 0.375 | 0.25 | 0.02222222 | 0.4651163 | 0 | 0.5671642 | 0.5 | 0.5338983 | 0.8668076 | 0.4853556 | 0.4408602 | 0.4375
0.7485411 | 0.2180053 | 0.7081712 | 0.5909091 | 0.5 | 0.4761905 | 0.03014184 | 0.02831858 | 0.2727273 | 0.2777778 | 0.0964467 | 0.3125 | 0.5 | 0.02222222 | 0.4883721 | 0 | 0.5373134 | 0 | 0.5338983 | 0.9217759 | 0.5523013 | 0.5268817 | 0.5416667
0.7729443 | 0.2241836 | 0.6108949 | 0.5909091 | 0.7083333 | 0.5396825 | 0.003546099 | 0.005309735 | 0.2121212 | 0.3194444 | 0.04568528 | 0.375 | 0.25 | 0.01111111 | 0.3488372 | 0 | 0.3432836 | 0 | 0.3050847 | 0.9640592 | 0.5020921 | 0.4354839 | 0.5625
0.7952255 | 0.2224184 | 0.7392996 | 0.6363636 | 0.75 | 0.5714286 | 0.0248227 | 0.02477876 | 0.2727273 | 0.3055556 | 0.04568528 | 0.375 | 0.25 | 0.02777778 | 0.3488372 | 0 | 0.3134328 | 0.25 | 0.3389831 | 0.9556025 | 0.4351464 | 0.2795699 | 0.4791667
0.7209549 | 0.2453663 | 0.7120623 | 0.3636364 | 0.5416667 | 0.4285714 | 0.03014184 | 0.02654867 | 0.1969697 | 0.2777778 | 0.0964467 | 0.3125 | 0 | 0.05555556 | 0.4418605 | 0 | 0.5970149 | 0.5 | 0.5338983 | 0.9175476 | 0.3430962 | 0.3870968 | 0.5416667
0.8419098 | 0.1924095 | 0.7003891 | 0.4090909 | 0.5416667 | 0.5079365 | 0.003546099 | 0.003539823 | 0.2727273 | 0.3333333 | 0.04568528 | 0.375 | 0.25 | 0.02222222 | 0.4651163 | 0 | 0.5671642 | 0.5 | 0.5169492 | 0.8689218 | 0.376569 | 0.3387097 | 0.4791667
0.7527851 | 0.2409532 | 0.7237354 | 0.4545455 | 0.5833333 | 0.5238095 | 0.005319149 | 0.005309735 | 0.2272727 | 0.3611111 | 0.0964467 | 0.4375 | 0 | 0.03333333 | 0.3837209 | 0 | 0.5223881 | 0 | 0.4745763 | 0.8646934 | 0.58159 | 0.5967742 | 0.4375
0.73687 | 0.1924095 | 0.6381323 | 0.5 | 0.7916667 | 0.6031746 | 0.003546099 | 0.003539823 | 0.2575758 | 0.3333333 | 0.04568528 | 0.5625 | 0 | 0.05 | 0.372093 | 0 | 0.5373134 | 0.5 | 0.5338983 | 0.9238901 | 0.3514644 | 0.3548387 | 0.4375
0.6997347 | 0.2100618 | 0.6420233 | 0.3636364 | 0.5833333 | 0.6190476 | 0.00177305 | 0.001769912 | 0.2272727 | 0.25 | 0.04568528 | 0.5 | 0 | 0.03333333 | 0.2906977 | 0 | 0.5373134 | 0.5 | 0.5338983 | 0.9260042 | 0.3096234 | 0.311828 | 0.4791667
0.7257294 | 0.2162401 | 0.6692607 | 0.4545455 | 0.5833333 | 0.6349206 | 0.003546099 | 0.005309735 | 0.2878788 | 0.3194444 | 0.04568528 | 0.4375 | 0.25 | 0.08333333 | 0.3604651 | 0 | 0.4179104 | 0.25 | 0.3220339 | 0.9682875 | 0.3389121 | 0.2903226 | 0.6041667
0.7342175 | 0.1941748 | 0.6536965 | 0.5 | 0.5416667 | 0.6666667 | 0.003546099 | 0.005309735 | 0.2727273 | 0.2638889 | 0.04568528 | 0.375 | 0.25 | 0.05 | 0.3604651 | 0 | 0.5074627 | 0.25 | 0.3474576 | 0.9302326 | 0.2970711 | 0.2419355 | 0.5833333
0.7527851 | 0.2374228 | 0.8365759 | 0.5 | 0.4166667 | 0.6825397 | 0 | 0.001769912 | 0.2121212 | 0.25 | 0.0964467 | 0.5 | 0 | 0.03888889 | 0.3023256 | 0 | 0.5820896 | 0.25 | 0.3898305 | 0.9534884 | 0.3472803 | 0.3225806 | 0.5
0.7257294 | 0.2162401 | 0.6692607 | 0.4545455 | 0.5833333 | 0.6349206 | 0.003546099 | 0.005309735 | 0.2878788 | 0.3194444 | 0.04568528 | 0.4375 | 0.25 | 0.08333333 | 0.3604651 | 0 | 0.4029851 | 0.25 | 0.3559322 | 0.9386892 | 0.3179916 | 0.311828 | 0.6041667
0.7342175 | 0.1941748 | 0.6536965 | 0.5 | 0.5416667 | 0.6666667 | 0.003546099 | 0.005309735 | 0.2727273 | 0.2638889 | 0.04568528 | 0.375 | 0.25 | 0.05 | 0.3604651 | 0 | 0.5074627 | 0.25 | 0.3305085 | 0.9238901 | 0.3305439 | 0.2741935 | 0.5833333
0.7342175 | 0.1941748 | 0.6536965 | 0.5 | 0.5416667 | 0.6666667 | 0.003546099 | 0.005309735 | 0.2727273 | 0.2638889 | 0.04568528 | 0.375 | 0.25 | 0.05 | 0.3604651 | 0 | 0.761194 | 0.5 | 0.559322 | 0.9196617 | 0.4351464 | 0.3709677 | 0.4583333
0.7209549 | 0.2453663 | 0.7120623 | 0.3636364 | 0.5416667 | 0.4285714 | 0.03014184 | 0.02654867 | 0.1969697 | 0.2777778 | 0.0964467 | 0.3125 | 0 | 0.05555556 | 0.4418605 | 0 | 0.5970149 | 0.5 | 0.5423729 | 0.9238901 | 0.4309623 | 0.4462366 | 0.5416667
0.7527851 | 0.211827 | 0.6381323 | 0.4545455 | 0.625 | 0.5238095 | 0.003546099 | 0.005309735 | 0.2878788 | 0.1666667 | 0.04568528 | 0.375 | 0.5 | 0.03333333 | 0.3023256 | 0 | 0.4776119 | 0.5 | 0.5338983 | 0.8689218 | 0.3723849 | 0.3064516 | 0.5208333
0.7729443 | 0.2241836 | 0.6108949 | 0.5909091 | 0.7083333 | 0.5396825 | 0.003546099 | 0.005309735 | 0.2121212 | 0.3194444 | 0.04568528 | 0.375 | 0.25 | 0.01111111 | 0.3488372 | 0 | 0.6865672 | 0.5 | 0.5508475 | 0.9238901 | 0.460251 | 0.4247312 | 0.5208333
0.7527851 | 0.2409532 | 0.7237354 | 0.4545455 | 0.5833333 | 0.5238095 | 0.005319149 | 0.005309735 | 0.2272727 | 0.3611111 | 0.0964467 | 0.4375 | 0 | 0.03333333 | 0.3837209 | 0 | 0.5074627 | 0.5 | 0.5762712 | 0.9217759 | 0.4476987 | 0.4408602 | 0.4375
0.7793103 | 0.227714 | 0.6653696 | 0.2272727 | 0.5416667 | 0.5555556 | 0 | 0.001769912 | 0.2121212 | 0.3055556 | 0.0964467 | 0.375 | 0 | 0.03888889 | 0.2790698 | 0 | 0.5671642 | 0.5 | 0.5254237 | 0.9238901 | 0.3974895 | 0.311828 | 0.6041667
0.7761273 | 0.282436 | 0.7237354 | 0.7272727 | 0.7916667 | 0.5873016 | 0.003546099 | 0.003539823 | 0.3030303 | 0.2777778 | 0.04568528 | 0.375 | 0.25 | 0.01666667 | 0.255814 | 0 | 0.5223881 | 0 | 0.4915254 | 0.8731501 | 0.4937238 | 0.4301075 | 0.3958333
0.731565 | 0.239188 | 0.6964981 | 0.3181818 | 0.6666667 | 0.3809524 | 0 | 0.001769912 | 0.2272727 | 0.2638889 | 0.0964467 | 0.375 | 0 | 0.05 | 0.3023256 | 0 | 0.3432836 | 0 | 0.5508475 | 0.9238901 | 0.4811715 | 0.3978495 | 0.5208333
0.7485411 | 0.2180053 | 0.7081712 | 0.5909091 | 0.5 | 0.4761905 | 0.03014184 | 0.02831858 | 0.2727273 | 0.2777778 | 0.0964467 | 0.3125 | 0.5 | 0.02222222 | 0.4883721 | 0 | 0.5671642 | 0.5 | 0.5508475 | 0.9175476 | 0.4016736 | 0.3817204 | 0.5416667
0.7580902 | 0.211827 | 0.7354086 | 0.5909091 | 0.5833333 | 0.4920635 | 0 | 0.001769912 | 0.1969697 | 0.2916667 | 0.0964467 | 0.375 | 0 | 0.02777778 | 0.3837209 | 0 | 0.6567164 | 0.5 | 0.5 | 0.9217759 | 0.4225941 | 0.3709677 | 0.6875
0.7527851 | 0.2409532 | 0.7237354 | 0.4545455 | 0.5833333 | 0.5238095 | 0.005319149 | 0.005309735 | 0.2272727 | 0.3611111 | 0.0964467 | 0.4375 | 0 | 0.03333333 | 0.3837209 | 0 | 0.4328358 | 0 | 0.3220339 | 0.961945 | 0.376569 | 0.3817204 | 0.3958333
0.7729443 | 0.2241836 | 0.6108949 | 0.5909091 | 0.7083333 | 0.5396825 | 0.003546099 | 0.005309735 | 0.2121212 | 0.3194444 | 0.04568528 | 0.375 | 0.25 | 0.01111111 | 0.3488372 | 0 | 0.2537313 | 0 | 0.3305085 | 0.9069767 | 0.3682008 | 0.3602151 | 0.4166667
0.7527851 | 0.211827 | 0.6381323 | 0.4545455 | 0.625 | 0.5238095 | 0.003546099 | 0.005309735 | 0.2878788 | 0.1666667 | 0.04568528 | 0.375 | 0.5 | 0.03333333 | 0.3023256 | 0 | 0.5223881 | 0 | 0.5338983 | 0.9175476 | 0.5104603 | 0.4784946 | 0.4375
0.7527851 | 0.2409532 | 0.7237354 | 0.4545455 | 0.5833333 | 0.5238095 | 0.005319149 | 0.005309735 | 0.2272727 | 0.3611111 | 0.0964467 | 0.4375 | 0 | 0.03333333 | 0.3837209 | 0 | 0.3432836 | 0 | 0.5508475 | 0.8477801 | 0.5857741 | 0.5806452 | 0.4791667
0.8567639 | 0.180053 | 0.6264591 | 0.1818182 | 0.2875 | 0.6507937 | 0.01524823 | 0.01380531 | 0.1818182 | 0.2222222 | 0.01015228 | 0.1875 | 0 | 0 | 0.2325581 | 0.06666667 | 0.2835821 | 0.25 | 0.3898305 | 0.8858351 | 0.4560669 | 0.344086 | 0.4583333
0.7798408 | 0.1650485 | 0.5875486 | 0.3181818 | 0.5583333 | 0.5555556 | 0.004432624 | 0.005132743 | 0.1969697 | 0.2916667 | 0.01522843 | 0.5625 | 0 | 0 | 0.2209302 | 0.03333333 | 0.3731343 | 0.25 | 0.3305085 | 0.9217759 | 0.4811715 | 0.4032258 | 0.4791667
0.7798408 | 0.1650485 | 0.5875486 | 0.3181818 | 0.5583333 | 0.5555556 | 0.004432624 | 0.005132743 | 0.1969697 | 0.2916667 | 0.01522843 | 0.5625 | 0 | 0 | 0.2209302 | 0.03333333 | 0.2835821 | 0.25 | 0.4322034 | 0.961945 | 0.3807531 | 0.2634409 | 0.4791667
0.6456233 | 0.1059135 | 0.5719844 | 0.1818182 | 0.3875 | 0.6190476 | 0.00248227 | 0.003539823 | 0.1515152 | 0.1666667 | 0 | 0.1875 | 0 | 0 | 0.1860465 | 0.06666667 | 0.3731343 | 0.25 | 0.4152542 | 0.9682875 | 0.3640167 | 0.2688172 | 0.4791667
0.7034483 | 0.1862312 | 0.7509728 | 0.4090909 | 0.4875 | 0.4603175 | 0.002659574 | 0.003539823 | 0.1818182 | 0.2638889 | 0.04060914 | 0.375 | 0 | 0 | 0.2325581 | 0.03333333 | 0.5671642 | 0.5 | 0.5169492 | 0.8985201 | 0.3807531 | 0.3763441 | 0.5208333
0.7575597 | 0.1606355 | 0.6381323 | 0.2727273 | 0.3958333 | 0.4761905 | 0.00141844 | 0.003185841 | 0.1666667 | 0.3194444 | 0.01522843 | 0.25 | 0 | 0 | 0.3023256 | 0.03333333 | 0.5671642 | 0.5 | 0.559322 | 0.9175476 | 0.4393305 | 0.3978495 | 0.5208333
0.7098143 | 0.1703442 | 0.6536965 | 0.1363636 | 0.4916667 | 0.5079365 | 0.005141844 | 0.005486726 | 0.1515152 | 0.2083333 | 0.02538071 | 0.25 | 0 | 0 | 0.1976744 | 0.03333333 | 0.4776119 | 0.5 | 0.5254237 | 0.8625793 | 0.3640167 | 0.3548387 | 0.5625
0.7734748 | 0.1676964 | 0.6303502 | 0.2272727 | 0.2583333 | 0.4603175 | 0.003723404 | 0.004424779 | 0.1515152 | 0.3194444 | 0.02030457 | 0.25 | 0 | 0 | 0.244186 | 0.03333333 | 0.3880597 | 0.5 | 0.5423729 | 0.9196617 | 0.4058577 | 0.3924731 | 0.5416667
0.6822281 | 0.152692 | 0.6381323 | 0.3181818 | 0.3041667 | 0.4920635 | 0.007801418 | 0.007964602 | 0.1666667 | 0.2222222 | 0.01522843 | 0.1875 | 0 | 0 | 0.2093023 | 0.06666667 | 0.1940299 | 0.25 | 0.4152542 | 0.9661734 | 0.4267782 | 0.2849462 | 0.4375
0.7877984 | 0.211827 | 0.6342412 | 0.4545455 | 0.3041667 | 0.5396825 | 0.006205674 | 0.004778761 | 0.1818182 | 0.2638889 | 0.02030457 | 0.375 | 0 | 0 | 0.2093023 | 0.06666667 | 0.2835821 | 0.25 | 0.4237288 | 0.9112051 | 0.4142259 | 0.327957 | 0.4583333
0.7034483 | 0.1862312 | 0.7509728 | 0.4090909 | 0.4875 | 0.4603175 | 0.002659574 | 0.003539823 | 0.1818182 | 0.2638889 | 0.04060914 | 0.375 | 0 | 0 | 0.2325581 | 0.03333333 | 0.3731343 | 0.25 | 0.3983051 | 0.9661734 | 0.3305439 | 0.2365591 | 0.4791667
0.7098143 | 0.1703442 | 0.6536965 | 0.1363636 | 0.4916667 | 0.5079365 | 0.005141844 | 0.005486726 | 0.1515152 | 0.2083333 | 0.02538071 | 0.25 | 0 | 0 | 0.1976744 | 0.03333333 | 0.1940299 | 0.25 | 0.4067797 | 0.9281184 | 0.4100418 | 0.2903226 | 0.4791667
0.7209549 | 0.2453663 | 0.7120623 | 0.3636364 | 0.5416667 | 0.4285714 | 0.03014184 | 0.02654867 | 0.1969697 | 0.2777778 | 0.0964467 | 0.3125 | 0 | 0.05555556 | 0.4418605 | 0 | 0.6865672 | 0.5 | 0.5508475 | 0.9196617 | 0.4393305 | 0.4354839 | 0.5833333
0.73687 | 0.2153575 | 0.7782101 | 0.3636364 | 0.6666667 | 0.5555556 | 0 | 0.001769912 | 0.2121212 | 0.2361111 | 0.0964467 | 0.375 | 0 | 0.02777778 | 0.2209302 | 0 | 0.5970149 | 0.5 | 0.5169492 | 0.9196617 | 0.4351464 | 0.4247312 | 0.375
0.7952255 | 0.2224184 | 0.7392996 | 0.6363636 | 0.75 | 0.5714286 | 0.0248227 | 0.02477876 | 0.2727273 | 0.3055556 | 0.04568528 | 0.375 | 0.25 | 0.02777778 | 0.3488372 | 0 | 0.7164179 | 0.5 | 0.6779661 | 0.9175476 | 0.5188285 | 0.4677419 | 0.4583333
0.7580902 | 0.211827 | 0.7354086 | 0.5909091 | 0.5833333 | 0.4920635 | 0 | 0.001769912 | 0.1969697 | 0.2916667 | 0.0964467 | 0.375 | 0 | 0.02777778 | 0.3837209 | 0 | 0.6268657 | 0.5 | 0.6694915 | 0.9154334 | 0.5020921 | 0.3978495 | 0.5625
0.7793103 | 0.227714 | 0.6653696 | 0.2272727 | 0.5416667 | 0.5555556 | 0 | 0.001769912 | 0.2121212 | 0.3055556 | 0.0964467 | 0.375 | 0 | 0.03888889 | 0.2790698 | 0 | 0.6716418 | 1 | 0.6610169 | 0.9133192 | 0.4686192 | 0.5215054 | 0.4791667
0.7527851 | 0.211827 | 0.6381323 | 0.4545455 | 0.625 | 0.5238095 | 0.003546099 | 0.005309735 | 0.2878788 | 0.1666667 | 0.04568528 | 0.375 | 0.5 | 0.03333333 | 0.3023256 | 0 | 0.761194 | 1 | 0.6779661 | 0.9133192 | 0.3807531 | 0.4301075 | 0.4166667
0.7952255 | 0.2224184 | 0.7392996 | 0.6363636 | 0.75 | 0.5714286 | 0.0248227 | 0.02477876 | 0.2727273 | 0.3055556 | 0.04568528 | 0.375 | 0.25 | 0.02777778 | 0.3488372 | 0 | 0.8656716 | 1 | 0.6694915 | 0.9154334 | 0.5062762 | 0.4247312 | 0.4375
0.7527851 | 0.2409532 | 0.7237354 | 0.4545455 | 0.5833333 | 0.5238095 | 0.005319149 | 0.005309735 | 0.2272727 | 0.3611111 | 0.0964467 | 0.4375 | 0 | 0.03333333 | 0.3837209 | 0 | 0.6865672 | 1 | 0.6610169 | 0.9175476 | 0.5481172 | 0.4731183 | 0.6041667
0.73687 | 0.1994704 | 0.7782101 | 0.4545455 | 0.5416667 | 0.4603175 | 0.007092199 | 0.007079646 | 0.1818182 | 0.2777778 | 0.0964467 | 0.375 | 0 | 0 | 0.372093 | 0 | 0.7761194 | 1 | 0.6779661 | 0.9154334 | 0.5020921 | 0.4516129 | 0.5833333
0.7793103 | 0.227714 | 0.6653696 | 0.2272727 | 0.5416667 | 0.5555556 | 0 | 0.001769912 | 0.2121212 | 0.3055556 | 0.0964467 | 0.375 | 0 | 0.03888889 | 0.2790698 | 0 | 0.8656716 | 1 | 0.6610169 | 0.8668076 | 0.4142259 | 0.311828 | 0.4583333
0.7527851 | 0.211827 | 0.6381323 | 0.4545455 | 0.625 | 0.5238095 | 0.003546099 | 0.005309735 | 0.2878788 | 0.1666667 | 0.04568528 | 0.375 | 0.5 | 0.03333333 | 0.3023256 | 0 | 0.8656716 | 1 | 0.6610169 | 0.9112051 | 0.3472803 | 0.2419355 | 0.5
0.7039788 | 0.200353 | 0.8054475 | 0.3636364 | 0.4583333 | 0.4285714 | 0.005319149 | 0.005309735 | 0.2424242 | 0.2361111 | 0.04568528 | 0.375 | 0.25 | 0.03888889 | 0.3023256 | 0 | 0.7761194 | 1 | 0.6694915 | 0.9133192 | 0.4016736 | 0.3763441 | 0.6458333
0.7729443 | 0.2241836 | 0.6108949 | 0.5909091 | 0.7083333 | 0.5396825 | 0.003546099 | 0.005309735 | 0.2121212 | 0.3194444 | 0.04568528 | 0.375 | 0.25 | 0.01111111 | 0.3488372 | 0 | 0.7761194 | 1 | 0.6694915 | 0.9133192 | 0.4686192 | 0.4032258 | 0.6041667
0.7729443 | 0.2241836 | 0.6108949 | 0.5909091 | 0.7083333 | 0.5396825 | 0.003546099 | 0.005309735 | 0.2121212 | 0.3194444 | 0.04568528 | 0.375 | 0.25 | 0.01111111 | 0.3488372 | 0 | 0.8656716 | 1 | 0.6610169 | 0.9154334 | 0.460251 | 0.3494624 | 0.6041667
0.7527851 | 0.2409532 | 0.7237354 | 0.4545455 | 0.5833333 | 0.5238095 | 0.005319149 | 0.005309735 | 0.2272727 | 0.3611111 | 0.0964467 | 0.4375 | 0 | 0.03333333 | 0.3837209 | 0 | 0.5970149 | 0.5 | 0.5762712 | 0.9196617 | 0.4895397 | 0.4408602 | 0.5208333
0.8419098 | 0.1924095 | 0.7003891 | 0.4090909 | 0.5416667 | 0.5079365 | 0.003546099 | 0.003539823 | 0.2727273 | 0.3333333 | 0.04568528 | 0.375 | 0.25 | 0.02222222 | 0.4651163 | 0 | 0.5970149 | 0.5 | 0.5762712 | 0.9196617 | 0.5062762 | 0.4892473 | 0.5625
0.7872679 | 0.2188879 | 0.7937743 | 0.5909091 | 0.625 | 0.4920635 | 0.0177305 | 0.01946903 | 0.2878788 | 0.2638889 | 0.04568528 | 0.375 | 0.25 | 0.02777778 | 0.3953488 | 0 | 0.6567164 | 0.5 | 0.5932203 | 0.9196617 | 0.5104603 | 0.4516129 | 0.5416667
0.7793103 | 0.2171227 | 0.7081712 | 0.4545455 | 0.625 | 0.4920635 | 0.007092199 | 0.005309735 | 0.2121212 | 0.2777778 | 0.0964467 | 0.4375 | 0 | 0.02222222 | 0.3372093 | 0 | 0.4776119 | 0.5 | 0.5762712 | 0.9217759 | 0.4811715 | 0.4301075 | 0.5625
0.7888594 | 0.2206531 | 0.5603113 | 0.7727273 | 0.5 | 0.3174603 | 0.003546099 | 0.003539823 | 0.1969697 | 0.1805556 | 0.04568528 | 0.375 | 0.5 | 0.01111111 | 0.2790698 | 0 | 0.5671642 | 0.5 | 0.5084746 | 0.8752643 | 0.460251 | 0.3817204 | 0.6458333
0.7527851 | 0.2409532 | 0.7237354 | 0.4545455 | 0.5833333 | 0.5238095 | 0.005319149 | 0.005309735 | 0.2272727 | 0.3611111 | 0.0964467 | 0.4375 | 0 | 0.03333333 | 0.3837209 | 0 | 0.5223881 | 0 | 0.5254237 | 0.8668076 | 0.5271967 | 0.5107527 | 0.4375
0.6838196 | 0.1694616 | 0.6848249 | 0.7272727 | 0.4083333 | 0.4126984 | 0.00141844 | 0.003185841 | 0.2272727 | 0.3888889 | 0.005076142 | 0.25 | 0 | 0 | 0.2674419 | 0.03333333 | 0.6567164 | 0.5 | 0.5084746 | 0.8710359 | 0.4728033 | 0.4731183 | 0.4791667
0.8217507 | 0.1738747 | 0.7042802 | 0.5909091 | 0.4166667 | 0.4285714 | 0.00212766 | 0.003539823 | 0.2272727 | 0.3333333 | 0.01015228 | 0.25 | 0 | 0 | 0.2209302 | 0.03333333 | 0.6567164 | 0.5 | 0.5084746 | 0.9217759 | 0.41841 | 0.344086 | 0.5416667
0.6838196 | 0.1694616 | 0.6848249 | 0.7272727 | 0.4083333 | 0.4126984 | 0.00141844 | 0.003185841 | 0.2272727 | 0.3888889 | 0.005076142 | 0.25 | 0 | 0 | 0.2674419 | 0.03333333 | 0.5074627 | 0.5 | 0.5338983 | 0.8689218 | 0.4811715 | 0.4623656 | 0.5416667
0.7602122 | 0.1500441 | 0.7743191 | 0.3636364 | 0.4208333 | 0.3968254 | 0.00212766 | 0.003362832 | 0.2121212 | 0.2777778 | 0.01015228 | 0.5 | 0 | 0 | 0.2674419 | 0.03333333 | 0.5970149 | 0.5 | 0.4830508 | 0.9196617 | 0.4267782 | 0.4408602 | 0.6041667
0.7602122 | 0.1500441 | 0.7743191 | 0.3636364 | 0.4208333 | 0.3968254 | 0.00212766 | 0.003362832 | 0.2121212 | 0.2777778 | 0.01015228 | 0.5 | 0 | 0 | 0.2674419 | 0.03333333 | 0.7164179 | 0.5 | 0.6355932 | 0.9154334 | 0.4937238 | 0.4032258 | 0.6666667
0.7888594 | 0.2206531 | 0.5603113 | 0.7727273 | 0.5 | 0.3174603 | 0.003546099 | 0.003539823 | 0.1969697 | 0.1805556 | 0.04568528 | 0.375 | 0.5 | 0.01111111 | 0.2790698 | 0 | 0.5671642 | 0.5 | 0.5084746 | 0.8731501 | 0.4853556 | 0.4516129 | 0.5416667
0.73687 | 0.2153575 | 0.7782101 | 0.3636364 | 0.6666667 | 0.5555556 | 0 | 0.001769912 | 0.2121212 | 0.2361111 | 0.0964467 | 0.375 | 0 | 0.02777778 | 0.2209302 | 0 | 0.5074627 | 0 | 0.5169492 | 0.9260042 | 0.4811715 | 0.3817204 | 0.5833333
0.8419098 | 0.1924095 | 0.7003891 | 0.4090909 | 0.5416667 | 0.5079365 | 0.003546099 | 0.003539823 | 0.2727273 | 0.3333333 | 0.04568528 | 0.375 | 0.25 | 0.02222222 | 0.4651163 | 0 | 0.3283582 | 0 | 0.5254237 | 0.8773784 | 0.5355649 | 0.3978495 | 0.4791667
0.7888594 | 0.2206531 | 0.5603113 | 0.7727273 | 0.5 | 0.3174603 | 0.003546099 | 0.003539823 | 0.1969697 | 0.1805556 | 0.04568528 | 0.375 | 0.5 | 0.01111111 | 0.2790698 | 0 | 0.3432836 | 0 | 0.2627119 | 0.961945 | 0.4142259 | 0.311828 | 0.5
0.7888594 | 0.2206531 | 0.5603113 | 0.7727273 | 0.5 | 0.3174603 | 0.003546099 | 0.003539823 | 0.1969697 | 0.1805556 | 0.04568528 | 0.375 | 0.5 | 0.01111111 | 0.2790698 | 0 | 0.4328358 | 0 | 0.3728814 | 0.9682875 | 0.4016736 | 0.2795699 | 0.4583333
0.7554377 | 0.1871139 | 0.6264591 | 0.4545455 | 0.4083333 | 0.4444444 | 0.001950355 | 0.002831858 | 0.1363636 | 0.2083333 | 0.005076142 | 0.25 | 0 | 0 | 0.244186 | 0.03333333 | 0.3283582 | 0 | 0.720339 | 0.8541226 | 0.5313808 | 0.4032258 | 0.5625
0.6838196 | 0.1941748 | 0.8210117 | 0.4090909 | 0.325 | 0.5396825 | 0.00177305 | 0.003362832 | 0.1212121 | 0.2083333 | 0.02030457 | 0.375 | 0 | 0 | 0.1976744 | 0.03333333 | 0.4179104 | 0 | 0.5847458 | 0.9196617 | 0.5564854 | 0.4623656 | 0.4791667
0.7888594 | 0.2206531 | 0.5603113 | 0.7727273 | 0.5 | 0.3174603 | 0.003546099 | 0.003539823 | 0.1969697 | 0.1805556 | 0.04568528 | 0.375 | 0.5 | 0.01111111 | 0.2790698 | 0 | 0.4328358 | 0 | 0.3898305 | 0.9682875 | 0.460251 | 0.3817204 | 0.5208333
0.7877984 | 0.211827 | 0.6342412 | 0.4545455 | 0.3041667 | 0.5396825 | 0.006205674 | 0.004778761 | 0.1818182 | 0.2638889 | 0.02030457 | 0.375 | 0 | 0 | 0.2093023 | 0.06666667 | 0.1940299 | 0.25 | 0.4067797 | 0.9344609 | 0.4686192 | 0.4139785 | 0.5
0.8567639 | 0.180053 | 0.6264591 | 0.1818182 | 0.2875 | 0.6507937 | 0.01524823 | 0.01380531 | 0.1818182 | 0.2222222 | 0.01015228 | 0.1875 | 0 | 0 | 0.2325581 | 0.06666667 | 0.3731343 | 0.25 | 0.3898305 | 0.97463 | 0.334728 | 0.2795699 | 0.4791667
0.7798408 | 0.1650485 | 0.5875486 | 0.3181818 | 0.5583333 | 0.5555556 | 0.004432624 | 0.005132743 | 0.1969697 | 0.2916667 | 0.01522843 | 0.5625 | 0 | 0 | 0.2209302 | 0.03333333 | 0.1940299 | 0.25 | 0.4067797 | 0.9682875 | 0.4267782 | 0.2956989 | 0.4583333
0.6822281 | 0.152692 | 0.6381323 | 0.3181818 | 0.3041667 | 0.4920635 | 0.007801418 | 0.007964602 | 0.1666667 | 0.2222222 | 0.01522843 | 0.1875 | 0 | 0 | 0.2093023 | 0.06666667 | 0.2835821 | 0.25 | 0.2711864 | 0.9809725 | 0.4225941 | 0.3817204 | 0.4791667
0.6822281 | 0.152692 | 0.6381323 | 0.3181818 | 0.3041667 | 0.4920635 | 0.007801418 | 0.007964602 | 0.1666667 | 0.2222222 | 0.01522843 | 0.1875 | 0 | 0 | 0.2093023 | 0.06666667 | 0.3731343 | 0.25 | 0.3728814 | 0.9365751 | 0.4058577 | 0.3870968 | 0.5
0.6456233 | 0.1059135 | 0.5719844 | 0.1818182 | 0.3875 | 0.6190476 | 0.00248227 | 0.003539823 | 0.1515152 | 0.1666667 | 0 | 0.1875 | 0 | 0 | 0.1860465 | 0.06666667 | 0.2835821 | 0.25 | 0.3813559 | 0.9408034 | 0.4686192 | 0.4032258 | 0.5
0.7098143 | 0.1703442 | 0.6536965 | 0.1363636 | 0.4916667 | 0.5079365 | 0.005141844 | 0.005486726 | 0.1515152 | 0.2083333 | 0.02538071 | 0.25 | 0 | 0 | 0.1976744 | 0.03333333 | 0.3731343 | 0.25 | 0.3898305 | 0.961945 | 0.4895397 | 0.4784946 | 0.4791667
0.7198939 | 0.1853486 | 0.7159533 | 1 | 0.5125 | 0.5238095 | 0.00141844 | 0.003185841 | 0.1363636 | 0.3055556 | 0.01015228 | 0.25 | 0 | 0 | 0.1860465 | 0.03333333 | 0.6865672 | 0.5 | 0.5423729 | 0.9238901 | 0.4142259 | 0.4301075 | 0.6041667
0.805305 | 0.1747573 | 0.7821012 | 0.5909091 | 0.3625 | 0.4444444 | 0.001950355 | 0.003539823 | 0.1363636 | 0.3611111 | 0.01015228 | 0.625 | 0 | 0 | 0.2209302 | 0.03333333 | 0.5970149 | 0.5 | 0.5169492 | 0.8731501 | 0.4853556 | 0.4032258 | 0.4375
0.7729443 | 0.2241836 | 0.6108949 | 0.5909091 | 0.7083333 | 0.5396825 | 0.003546099 | 0.005309735 | 0.2121212 | 0.3194444 | 0.04568528 | 0.375 | 0.25 | 0.01111111 | 0.3488372 | 0 | 0.5373134 | 0.5 | 0.6779661 | 0.9175476 | 0.4686192 | 0.3655914 | 0.5
0.805305 | 0.1747573 | 0.7821012 | 0.5909091 | 0.3625 | 0.4444444 | 0.001950355 | 0.003539823 | 0.1363636 | 0.3611111 | 0.01015228 | 0.625 | 0 | 0 | 0.2209302 | 0.03333333 | 0.7761194 | 1 | 0.6186441 | 0.9133192 | 0.4728033 | 0.4193548 | 0.4166667
0.7962865 | 0.1729921 | 0.7276265 | 0.5 | 0.35 | 0.4444444 | 0.00212766 | 0.003185841 | 0.1363636 | 0.2638889 | 0.01015228 | 0.4375 | 0 | 0 | 0.2093023 | 0.03333333 | 0.8656716 | 1 | 0.6525424 | 0.9175476 | 0.5523013 | 0.5376344 | 0.625
0.9225464 | 0.1615181 | 0.6653696 | 0.3636364 | 0.4041667 | 0.4126984 | 0.00248227 | 0.003893805 | 0.1363636 | 0.1666667 | 0.005076142 | 0.25 | 0 | 0 | 0.3139535 | 0.03333333 | 0.7761194 | 1 | 0.6355932 | 0.8668076 | 0.5481172 | 0.3978495 | 0.4791667
0.6838196 | 0.2436011 | 0.7626459 | 0.5454545 | 0.1666667 | 0.3015873 | 0.0141844 | 0.01415929 | 0.1818182 | 0.2361111 | 0.0964467 | 0.375 | 0 | 0.03333333 | 0.5116279 | 0 | 0.6119403 | 0.5 | 0.5254237 | 0.9196617 | 0.4142259 | 0.4086022 | 0.4583333
0.8005305 | 0.2347749 | 0.6964981 | 0.6363636 | 0.5416667 | 0.4126984 | 0.00177305 | 0.001769912 | 0.1969697 | 0.4444444 | 0.0964467 | 0.625 | 0 | 0.06111111 | 0.3372093 | 0 | 0.4477612 | 0 | 0.5338983 | 0.9217759 | 0.4979079 | 0.4569892 | 0.5625
0.8005305 | 0.2347749 | 0.6964981 | 0.6363636 | 0.5416667 | 0.4126984 | 0.00177305 | 0.001769912 | 0.1969697 | 0.4444444 | 0.0964467 | 0.625 | 0 | 0.06111111 | 0.3372093 | 0 | 0.5373134 | 0 | 0.559322 | 0.7061311 | 0.5648536 | 0.5107527 | 0.5416667
0.6838196 | 0.2436011 | 0.7626459 | 0.5454545 | 0.1666667 | 0.3015873 | 0.0141844 | 0.01415929 | 0.1818182 | 0.2361111 | 0.0964467 | 0.375 | 0 | 0.03333333 | 0.5116279 | 0 | 0.5223881 | 0.5 | 0.5 | 0.8752643 | 0.4267782 | 0.4462366 | 0.5625
0.6838196 | 0.2436011 | 0.7626459 | 0.5454545 | 0.1666667 | 0.3015873 | 0.0141844 | 0.01415929 | 0.1818182 | 0.2361111 | 0.0964467 | 0.375 | 0 | 0.03333333 | 0.5116279 | 0 | 0.6119403 | 0.5 | 0.559322 | 0.9238901 | 0.3682008 | 0.3172043 | 0.5208333
0.73687 | 0.2100618 | 0.7976654 | 0.6363636 | 0.25 | 0.3650794 | 0.01595745 | 0.0159292 | 0.1818182 | 0.2916667 | 0.0964467 | 0.4375 | 0 | 0.02222222 | 0.4069767 | 0 | 0.6716418 | 0.5 | 0.4915254 | 0.9217759 | 0.4016736 | 0.3494624 | 0.4166667
0.8005305 | 0.2347749 | 0.6964981 | 0.6363636 | 0.5416667 | 0.4126984 | 0.00177305 | 0.001769912 | 0.1969697 | 0.4444444 | 0.0964467 | 0.625 | 0 | 0.06111111 | 0.3372093 | 0 | 0.358209 | 0 | 0.5423729 | 0.8710359 | 0.4937238 | 0.3870968 | 0.5
0.7050398 | 0.2224184 | 0.7743191 | 0.9090909 | 0.2083333 | 0.3968254 | 0.01950355 | 0.0159292 | 0.1969697 | 0.3194444 | 0.0964467 | 0.4375 | 0 | 0.02777778 | 0.4418605 | 0 | 0.2985075 | 0 | 0.3474576 | 0.9661734 | 0.4811715 | 0.4354839 | 0.4791667
0.7050398 | 0.2047661 | 0.7159533 | 0.3636364 | 0.2083333 | 0.3492063 | 0.02836879 | 0.02477876 | 0.1818182 | 0.2361111 | 0.0964467 | 0.4375 | 0 | 0.02777778 | 0.4883721 | 0 | 0.7014925 | 0.5 | 0.5677966 | 0.9217759 | 0.4267782 | 0.4462366 | 0.5
0.7209549 | 0.2559576 | 0.7470817 | 0.5909091 | 0 | 0.4920635 | 0.0248227 | 0.02300885 | 0.3030303 | 0.3611111 | 0.0964467 | 0.5625 | 0 | 0.03333333 | 0.4651163 | 0 | 0.6567164 | 0.5 | 0.5508475 | 0.8625793 | 0.4560669 | 0.4139785 | 0.5833333
0.7761273 | 0.282436 | 0.7237354 | 0.7272727 | 0.7916667 | 0.5873016 | 0.003546099 | 0.003539823 | 0.3030303 | 0.2777778 | 0.04568528 | 0.375 | 0.25 | 0.01666667 | 0.255814 | 0 | 0.5671642 | 0.5 | 0.5 | 0.858351 | 0.4393305 | 0.3924731 | 0.5208333
0.7209549 | 0.2374228 | 0.7159533 | 0.5909091 | 0.2916667 | 0.3809524 | 0.03191489 | 0.0300885 | 0.1969697 | 0.2638889 | 0.0964467 | 0.4375 | 0 | 0.03333333 | 0.5697674 | 0 | 0.7313433 | 0.5 | 0.6440678 | 0.858351 | 0.5439331 | 0.5268817 | 0.5208333
0.7262599 | 0.2374228 | 0.7315175 | 0.6818182 | 0.4166667 | 0.3968254 | 0.0177305 | 0.01769912 | 0.2121212 | 0.2916667 | 0.0964467 | 0.4375 | 0 | 0.01111111 | 0.4534884 | 0 | 0.7313433 | 0.5 | 0.6355932 | 0.8520085 | 0.4142259 | 0.3763441 | 0.5833333
0.73687 | 0.2197705 | 0.6770428 | 0.6818182 | 0.08333333 | 0.3492063 | 0.0106383 | 0.01061947 | 0.2121212 | 0.3055556 | 0.0964467 | 0.4375 | 0 | 0.03333333 | 0.5 | 0 | 0.641791 | 0.5 | 0.6355932 | 0.9175476 | 0.5230126 | 0.4408602 | 0.6041667
0.7050398 | 0.2047661 | 0.7159533 | 0.3636364 | 0.2083333 | 0.3492063 | 0.02836879 | 0.02477876 | 0.1818182 | 0.2361111 | 0.0964467 | 0.4375 | 0 | 0.02777778 | 0.4883721 | 0 | 0.5522388 | 0.5 | 0.6525424 | 0.9154334 | 0.5020921 | 0.3870968 | 0.6458333
0.7050398 | 0.2047661 | 0.7159533 | 0.3636364 | 0.2083333 | 0.3492063 | 0.02836879 | 0.02477876 | 0.1818182 | 0.2361111 | 0.0964467 | 0.4375 | 0 | 0.02777778 | 0.4883721 | 0 | 0.7014925 | 1 | 0.6694915 | 0.9133192 | 0.4100418 | 0.4247312 | 0.4791667
0.73687 | 0.2100618 | 0.7976654 | 0.6363636 | 0.25 | 0.3650794 | 0.01595745 | 0.0159292 | 0.1818182 | 0.2916667 | 0.0964467 | 0.4375 | 0 | 0.02222222 | 0.4069767 | 0 | 0.7014925 | 0.5 | 0.5677966 | 0.9175476 | 0.41841 | 0.4032258 | 0.5
0.7156499 | 0.2436011 | 0.7237354 | 0.7727273 | 0.5416667 | 0.5396825 | 0.008865248 | 0.007079646 | 0.2424242 | 0.3055556 | 0.0964467 | 0.4375 | 0 | 0.01111111 | 0.2906977 | 0 | 0.7313433 | 0.5 | 0.6694915 | 0.9175476 | 0.5062762 | 0.4193548 | 0.5208333
0.7448276 | 0.180053 | 0.8015564 | 0.4090909 | 0.5833333 | 0.5238095 | 0.00177305 | 0.003539823 | 0.2878788 | 0.2361111 | 0.04568528 | 0.375 | 0.25 | 0 | 0.2093023 | 0 | 0.641791 | 0.5 | 0.6779661 | 0.8668076 | 0.4937238 | 0.3763441 | 0.6666667
0.7527851 | 0.2021183 | 0.7587549 | 0.5 | 0.5833333 | 0.4603175 | 0.0141844 | 0.005309735 | 0.2424242 | 0.3055556 | 0.0964467 | 0.5 | 0 | 0.03888889 | 0.3255814 | 0 | 0.641791 | 0.5 | 0.6779661 | 0.8668076 | 0.4686192 | 0.7150538 | 0.4583333
0.7899204 | 0.1888791 | 0.770428 | 0.5 | 0.5416667 | 0.3968254 | 0.0106383 | 0.005309735 | 0.2121212 | 0.25 | 0.0964467 | 0.4375 | 0 | 0.02222222 | 0.3023256 | 0 | 0.8656716 | 1 | 0.6610169 | 0.9154334 | 0.4518828 | 0.4354839 | 0.625
0.7448276 | 0.180053 | 0.8015564 | 0.4090909 | 0.5833333 | 0.5238095 | 0.00177305 | 0.003539823 | 0.2878788 | 0.2361111 | 0.04568528 | 0.375 | 0.25 | 0 | 0.2093023 | 0 | 0.7014925 | 1 | 0.6864407 | 0.9112051 | 0.5104603 | 0.3978495 | 0.4791667
0.7156499 | 0.2436011 | 0.7237354 | 0.7727273 | 0.5416667 | 0.5396825 | 0.008865248 | 0.007079646 | 0.2424242 | 0.3055556 | 0.0964467 | 0.4375 | 0 | 0.01111111 | 0.2906977 | 0 | 0.7910448 | 1 | 0.6610169 | 0.9133192 | 0.4811715 | 0.4408602 | 0.5416667
0.7527851 | 0.2021183 | 0.7587549 | 0.5 | 0.5833333 | 0.4603175 | 0.0141844 | 0.005309735 | 0.2424242 | 0.3055556 | 0.0964467 | 0.5 | 0 | 0.03888889 | 0.3255814 | 0 | 0.880597 | 1 | 0.6694915 | 0.9154334 | 0.5439331 | 0.4247312 | 0.5208333
0.7846154 | 0.1994704 | 0.8015564 | 0.7272727 | 0.5416667 | 0.5238095 | 0.008865248 | 0.003539823 | 0.3030303 | 0.3333333 | 0.04568528 | 0.5 | 0 | 0.01666667 | 0.372093 | 0 | 0.6865672 | 0.5 | 0.5762712 | 0.8773784 | 0.5606695 | 0.4623656 | 0.5625
0.7485411 | 0.2180053 | 0.7081712 | 0.5909091 | 0.5 | 0.4761905 | 0.03014184 | 0.02831858 | 0.2727273 | 0.2777778 | 0.0964467 | 0.3125 | 0.5 | 0.02222222 | 0.4883721 | 0 | 0.358209 | 0 | 0.5338983 | 0.9217759 | 0.4895397 | 0.4139785 | 0.5208333
0.7761273 | 0.282436 | 0.7237354 | 0.7272727 | 0.7916667 | 0.5873016 | 0.003546099 | 0.003539823 | 0.3030303 | 0.2777778 | 0.04568528 | 0.375 | 0.25 | 0.01666667 | 0.255814 | 0 | 0.4179104 | 0 | 0.5423729 | 0.8710359 | 0.4476987 | 0.3924731 | 0.5
0.7421751 | 0.2206531 | 0.7587549 | 0.6363636 | 0.5416667 | 0.5079365 | 0.03546099 | 0.02300885 | 0.3030303 | 0.3611111 | 0.0964467 | 0.5 | 0 | 0.03888889 | 0.3837209 | 0 | 0.5820896 | 0.5 | 0.5169492 | 0.8837209 | 0.2761506 | 0.2526882 | 0.4375
0.7421751 | 0.2206531 | 0.7587549 | 0.6363636 | 0.5416667 | 0.5079365 | 0.03546099 | 0.02300885 | 0.3030303 | 0.3611111 | 0.0964467 | 0.5 | 0 | 0.03888889 | 0.3837209 | 0 | 0.6716418 | 0.5 | 0.5169492 | 0.8921776 | 0.3430962 | 0.344086 | 0.4583333
0.6997347 | 0.2259488 | 0.6809339 | 0.3181818 | 0.3333333 | 0.7301587 | 0.005319149 | 0.005309735 | 0.3333333 | 0.3472222 | 0.0964467 | 0.5 | 0 | 0.02777778 | 0.2790698 | 0 | 0.761194 | 0.5 | 0.5169492 | 0.8858351 | 0.376569 | 0.3924731 | 0.5208333
0.7846154 | 0.1994704 | 0.8015564 | 0.7272727 | 0.5416667 | 0.5238095 | 0.008865248 | 0.003539823 | 0.3030303 | 0.3333333 | 0.04568528 | 0.5 | 0 | 0.01666667 | 0.372093 | 0 | 0.6865672 | 0.5 | 0.5508475 | 0.9238901 | 0.6108787 | 0.6075269 | 0.4375
0.7262599 | 0.2374228 | 0.7315175 | 0.6818182 | 0.4166667 | 0.3968254 | 0.0177305 | 0.01769912 | 0.2121212 | 0.2916667 | 0.0964467 | 0.4375 | 0 | 0.01111111 | 0.4534884 | 0 | 0.4477612 | 0 | 0.5169492 | 0.9238901 | 0.4853556 | 0.4247312 | 0.5
0.73687 | 0.2153575 | 0.7782101 | 0.3636364 | 0.6666667 | 0.5555556 | 0 | 0.001769912 | 0.2121212 | 0.2361111 | 0.0964467 | 0.375 | 0 | 0.02777778 | 0.2209302 | 0 | 0.4776119 | 0.5 | 0.5 | 0.8773784 | 0.3849372 | 0.3387097 | 0.6875
0.8005305 | 0.2347749 | 0.6964981 | 0.6363636 | 0.5416667 | 0.4126984 | 0.00177305 | 0.001769912 | 0.1969697 | 0.4444444 | 0.0964467 | 0.625 | 0 | 0.06111111 | 0.3372093 | 0 | 0.4477612 | 0 | 0.440678 | 0.9238901 | 0.5690377 | 0.4677419 | 0.4166667
0.7687003 | 0.2074139 | 0.7431907 | 0.4545455 | 0.625 | 0.5079365 | 0.008865248 | 0.005309735 | 0.2727273 | 0.3055556 | 0.04568528 | 0.4375 | 0 | 0.02777778 | 0.3372093 | 0 | 0.2835821 | 0 | 0.279661 | 0.9661734 | 0.4058577 | 0.2096774 | 0.4166667
0.7687003 | 0.2074139 | 0.7431907 | 0.4545455 | 0.625 | 0.5079365 | 0.008865248 | 0.005309735 | 0.2727273 | 0.3055556 | 0.04568528 | 0.4375 | 0 | 0.02777778 | 0.3372093 | 0 | 0.3731343 | 0 | 0.3474576 | 0.9281184 | 0.4016736 | 0.2903226 | 0.5208333
0.6838196 | 0.2436011 | 0.7626459 | 0.5454545 | 0.1666667 | 0.3015873 | 0.0141844 | 0.01415929 | 0.1818182 | 0.2361111 | 0.0964467 | 0.375 | 0 | 0.03333333 | 0.5116279 | 0 | 0.7014925 | 0.5 | 0.5254237 | 0.9217759 | 0.3682008 | 0.3225806 | 0.5625
0.6838196 | 0.2436011 | 0.7626459 | 0.5454545 | 0.1666667 | 0.3015873 | 0.0141844 | 0.01415929 | 0.1818182 | 0.2361111 | 0.0964467 | 0.375 | 0 | 0.03333333 | 0.5116279 | 0 | 0.4477612 | 0 | 0.4491525 | 0.9217759 | 0.4937238 | 0.4731183 | 0.5833333
0.7050398 | 0.2224184 | 0.7743191 | 0.9090909 | 0.2083333 | 0.3968254 | 0.01950355 | 0.0159292 | 0.1969697 | 0.3194444 | 0.0964467 | 0.4375 | 0 | 0.02777778 | 0.4418605 | 0 | 0.4776119 | 0 | 0.3050847 | 0.9661734 | 0.5439331 | 0.5645161 | 0.5
0.7262599 | 0.2374228 | 0.7315175 | 0.6818182 | 0.4166667 | 0.3968254 | 0.0177305 | 0.01769912 | 0.2121212 | 0.2916667 | 0.0964467 | 0.4375 | 0 | 0.01111111 | 0.4534884 | 0 | 0.5373134 | 0 | 0.5 | 0.9154334 | 0.5648536 | 0.5913978 | 0.5416667
0.7618037 | 0.168579 | 0.7081712 | 0.5 | 0.5416667 | 0.5396825 | 0.00177305 | 0.001769912 | 0.2727273 | 0.25 | 0.04568528 | 0.375 | 0.25 | 0 | 0.3139535 | 0 | 0.3731343 | 0 | 0.2711864 | 0.9577167 | 0.460251 | 0.4731183 | 0.4791667
0.7618037 | 0.168579 | 0.7081712 | 0.5 | 0.5416667 | 0.5396825 | 0.00177305 | 0.001769912 | 0.2727273 | 0.25 | 0.04568528 | 0.375 | 0.25 | 0 | 0.3139535 | 0 | 0.3731343 | 0 | 0.3728814 | 0.9217759 | 0.4476987 | 0.4032258 | 0.5625
0.7618037 | 0.168579 | 0.7081712 | 0.5 | 0.5416667 | 0.5396825 | 0.00177305 | 0.001769912 | 0.2727273 | 0.25 | 0.04568528 | 0.375 | 0.25 | 0 | 0.3139535 | 0 | 0.4626866 | 0 | 0.3389831 | 0.9640592 | 0.4769874 | 0.4569892 | 0.5416667
0.7618037 | 0.168579 | 0.7081712 | 0.5 | 0.5416667 | 0.5396825 | 0.00177305 | 0.001769912 | 0.2727273 | 0.25 | 0.04568528 | 0.375 | 0.25 | 0 | 0.3139535 | 0 | 0.2835821 | 0 | 0.3135593 | 0.961945 | 0.4769874 | 0.4301075 | 0.4375
0.7511936 | 0.1809356 | 0.7509728 | 0.4090909 | 0.6666667 | 0.6666667 | 0.008865248 | 0.007079646 | 0.2878788 | 0.3333333 | 0.04568528 | 0.4375 | 0.25 | 0.04444444 | 0.2790698 | 0.06666667 | 0.358209 | 0 | 0.5084746 | 0.8562368 | 0.4853556 | 0.4301075 | 0.625
0.7511936 | 0.1809356 | 0.7509728 | 0.4090909 | 0.6666667 | 0.6666667 | 0.008865248 | 0.007079646 | 0.2878788 | 0.3333333 | 0.04568528 | 0.4375 | 0.25 | 0.04444444 | 0.2790698 | 0.06666667 | 0.4477612 | 0 | 0.5508475 | 0.9154334 | 0.4853556 | 0.3978495 | 0.5416667
0.6838196 | 0.2268314 | 0.5992218 | 0.6363636 | 0.1666667 | 0.5238095 | 0.0212766 | 0.01946903 | 0.2272727 | 0.3333333 | 0.0964467 | 0.4375 | 0 | 0.02777778 | 0.3953488 | 0 | 0.6865672 | 0.5 | 0.5508475 | 0.9238901 | 0.5439331 | 0.6236559 | 0.5833333
0.7777188 | 0.1985878 | 0.6809339 | 0.5 | 0.5 | 0.5873016 | 0 | 0.001769912 | 0.3484848 | 0.2222222 | 0.04568528 | 0.625 | 0.25 | 0.06111111 | 0.3837209 | 0.1 | 0.7014925 | 0.5 | 0.5932203 | 0.9260042 | 0.3891213 | 0.327957 | 0.5416667
0.7819629 | 0.2038835 | 0.6692607 | 0.4545455 | 0.4083333 | 0.3809524 | 0.0179078 | 0.0159292 | 0.1666667 | 0.2916667 | 0.03045685 | 0.25 | 0 | 0 | 0.3488372 | 0 | 0.4626866 | 0.5 | 0.6779661 | 0.9175476 | 0.460251 | 0.2849462 | 0.6041667
0.7750663 | 0.2833186 | 0.7431907 | 0.3181818 | 0.6041667 | 0.4444444 | 0.03244681 | 0.03274336 | 0.1969697 | 0.2361111 | 0.05076142 | 0.4375 | 0 | 0 | 0.4186047 | 0 | 0.5522388 | 0.5 | 0.6525424 | 0.9175476 | 0.5020921 | 0.4193548 | 0.625
0.7713528 | 0.1906443 | 0.7042802 | 0.5454545 | 0.1833333 | 0.3809524 | 0.003900709 | 0.004247788 | 0.1515152 | 0.2638889 | 0.01522843 | 0.1875 | 0 | 0 | 0.2209302 | 0.03333333 | 0.5522388 | 0.5 | 0.6610169 | 0.9133192 | 0.4811715 | 0.3655914 | 0.6458333
0.7877984 | 0.211827 | 0.6342412 | 0.4545455 | 0.3041667 | 0.5396825 | 0.006205674 | 0.004778761 | 0.1818182 | 0.2638889 | 0.02030457 | 0.375 | 0 | 0 | 0.2093023 | 0.06666667 | 0.641791 | 0.5 | 0.6610169 | 0.9154334 | 0.5230126 | 0.4569892 | 0.4791667
0.7846154 | 0.1994704 | 0.8015564 | 0.7272727 | 0.5416667 | 0.5238095 | 0.008865248 | 0.003539823 | 0.3030303 | 0.3333333 | 0.04568528 | 0.5 | 0 | 0.01666667 | 0.372093 | 0 | 0.6865672 | 0.5 | 0.5423729 | 0.9238901 | 0.5481172 | 0.483871 | 0.375
0.73687 | 0.2197705 | 0.6770428 | 0.6818182 | 0.08333333 | 0.3492063 | 0.0106383 | 0.01061947 | 0.2121212 | 0.3055556 | 0.0964467 | 0.4375 | 0 | 0.03333333 | 0.5 | 0 | 0.6865672 | 0.5 | 0.4830508 | 0.8668076 | 0.5523013 | 0.5698925 | 0.4583333
0.8005305 | 0.2347749 | 0.6964981 | 0.6363636 | 0.5416667 | 0.4126984 | 0.00177305 | 0.001769912 | 0.1969697 | 0.4444444 | 0.0964467 | 0.625 | 0 | 0.06111111 | 0.3372093 | 0 | 0.4477612 | 0 | 0.5762712 | 0.9238901 | 0.5188285 | 0.4677419 | 0.4166667
0.7607427 | 0.2162401 | 0.618677 | 0.5454545 | 0.5 | 0.5396825 | 0.005319149 | 0.007079646 | 0.3030303 | 0.2916667 | 0.04568528 | 0.3125 | 0.25 | 0.03333333 | 0.3255814 | 0 | 0.3880597 | 0 | 0.3559322 | 0.9027484 | 0.2887029 | 0.3387097 | 0.5833333
0.7824934 | 0.1924095 | 0.7276265 | 0.4545455 | 0.575 | 0.5396825 | 0.003191489 | 0.00460177 | 0.1818182 | 0.3194444 | 0.02538071 | 0.25 | 0 | 0 | 0.4418605 | 0.03333333 | 0.358209 | 0.25 | 0.4067797 | 0.9154334 | 0.4644351 | 0.3655914 | 0.4583333
0.7124668 | 0.1782877 | 0.7548638 | 0.1818182 | 0.3333333 | 0.4761905 | 0.00177305 | 0.003539823 | 0.3787879 | 0.25 | 0.04568528 | 0.4375 | 0.5 | 0 | 0.3139535 | 0 | 0.5970149 | 0.5 | 0.5677966 | 0.9217759 | 0.5104603 | 0.4623656 | 0.5416667
0.7846154 | 0.1994704 | 0.8015564 | 0.7272727 | 0.5416667 | 0.5238095 | 0.008865248 | 0.003539823 | 0.3030303 | 0.3333333 | 0.04568528 | 0.5 | 0 | 0.01666667 | 0.372093 | 0 | 0.5223881 | 0.5 | 0.5847458 | 0.8731501 | 0.5439331 | 0.5376344 | 0.4166667
0.73687 | 0.2100618 | 0.7976654 | 0.6363636 | 0.25 | 0.3650794 | 0.01595745 | 0.0159292 | 0.1818182 | 0.2916667 | 0.0964467 | 0.4375 | 0 | 0.02222222 | 0.4069767 | 0 | 0.6119403 | 0.5 | 0.5677966 | 0.9154334 | 0.4476987 | 0.4139785 | 0.5
0.7156499 | 0.2436011 | 0.7237354 | 0.7727273 | 0.5416667 | 0.5396825 | 0.008865248 | 0.007079646 | 0.2424242 | 0.3055556 | 0.0964467 | 0.4375 | 0 | 0.01111111 | 0.2906977 | 0 | 0.5074627 | 0.5 | 0.559322 | 0.9154334 | 0.5774059 | 0.5268817 | 0.4583333
0.6838196 | 0.2268314 | 0.5992218 | 0.6363636 | 0.1666667 | 0.5238095 | 0.0212766 | 0.01946903 | 0.2272727 | 0.3333333 | 0.0964467 | 0.4375 | 0 | 0.02777778 | 0.3953488 | 0 | 0.6865672 | 0.5 | 0.5762712 | 0.9175476 | 0.4811715 | 0.5053763 | 0.5208333
0.6838196 | 0.2268314 | 0.5992218 | 0.6363636 | 0.1666667 | 0.5238095 | 0.0212766 | 0.01946903 | 0.2272727 | 0.3333333 | 0.0964467 | 0.4375 | 0 | 0.02777778 | 0.3953488 | 0 | 0.5074627 | 0.5 | 0.4915254 | 0.9154334 | 0.5271967 | 0.5806452 | 0.4375
0.7124668 | 0.1782877 | 0.7548638 | 0.1818182 | 0.3333333 | 0.4761905 | 0.00177305 | 0.003539823 | 0.3787879 | 0.25 | 0.04568528 | 0.4375 | 0.5 | 0 | 0.3139535 | 0 | 0.5970149 | 0.5 | 0.5 | 0.9217759 | 0.5439331 | 0.5215054 | 0.4375
0.7687003 | 0.2074139 | 0.7431907 | 0.4545455 | 0.625 | 0.5079365 | 0.008865248 | 0.005309735 | 0.2727273 | 0.3055556 | 0.04568528 | 0.4375 | 0 | 0.02777778 | 0.3372093 | 0 | 0.6716418 | 0.5 | 0.5508475 | 0.8689218 | 0.5313808 | 0.4677419 | 0.4791667
0.7618037 | 0.168579 | 0.7081712 | 0.5 | 0.5416667 | 0.5396825 | 0.00177305 | 0.001769912 | 0.2727273 | 0.25 | 0.04568528 | 0.375 | 0.25 | 0 | 0.3139535 | 0 | 0.358209 | 0 | 0.5169492 | 0.9175476 | 0.4979079 | 0.4139785 | 0.4583333
0.7236074 | 0.1941748 | 0.7859922 | 0.5909091 | 0.5416667 | 0.4920635 | 0.00177305 | 0.001769912 | 0.2878788 | 0.2916667 | 0.04568528 | 0.375 | 0.25 | 0 | 0.2906977 | 0 | 0.5373134 | 0 | 0.5254237 | 0.9217759 | 0.5313808 | 0.5 | 0.5
0.6997347 | 0.2259488 | 0.6809339 | 0.3181818 | 0.3333333 | 0.7301587 | 0.005319149 | 0.005309735 | 0.3333333 | 0.3472222 | 0.0964467 | 0.5 | 0 | 0.02777778 | 0.2790698 | 0 | 0.6268657 | 0.5 | 0.5169492 | 0.8689218 | 0.4769874 | 0.4354839 | 0.5208333
0.7236074 | 0.1941748 | 0.7859922 | 0.5909091 | 0.5416667 | 0.4920635 | 0.00177305 | 0.001769912 | 0.2878788 | 0.2916667 | 0.04568528 | 0.375 | 0.25 | 0 | 0.2906977 | 0 | 0.4477612 | 0 | 0.6101695 | 0.9196617 | 0.4644351 | 0.3387097 | 0.4791667
0.7421751 | 0.2100618 | 0.6848249 | 0.2727273 | 0.5416667 | 0.6507937 | 0.005319149 | 0.005309735 | 0.3030303 | 0.3472222 | 0.04568528 | 0.4375 | 0 | 0.02777778 | 0.2906977 | 0 | 0.4477612 | 0 | 0.4067797 | 0.9682875 | 0.2259414 | 0.155914 | 0.5
0.7687003 | 0.2074139 | 0.7431907 | 0.4545455 | 0.625 | 0.5079365 | 0.008865248 | 0.005309735 | 0.2727273 | 0.3055556 | 0.04568528 | 0.4375 | 0 | 0.02777778 | 0.3372093 | 0 | 0.2686567 | 0 | 0.3728814 | 0.9154334 | 0.2719665 | 0.2526882 | 0.5
0.7527851 | 0.211827 | 0.6381323 | 0.4545455 | 0.625 | 0.5238095 | 0.003546099 | 0.005309735 | 0.2878788 | 0.1666667 | 0.04568528 | 0.375 | 0.5 | 0.03333333 | 0.3023256 | 0 | 0.4626866 | 0.5 | 0.3559322 | 0.9640592 | 0.3640167 | 0.2043011 | 0.5208333
0.7124668 | 0.1782877 | 0.7548638 | 0.1818182 | 0.3333333 | 0.4761905 | 0.00177305 | 0.003539823 | 0.3787879 | 0.25 | 0.04568528 | 0.4375 | 0.5 | 0 | 0.3139535 | 0 | 0.6119403 | 0.5 | 0.5762712 | 0.8773784 | 0.5648536 | 0.5698925 | 0.6666667
0.73687 | 0.2197705 | 0.6770428 | 0.6818182 | 0.08333333 | 0.3492063 | 0.0106383 | 0.01061947 | 0.2121212 | 0.3055556 | 0.0964467 | 0.4375 | 0 | 0.03333333 | 0.5 | 0 | 0.5970149 | 0.5 | 0.5338983 | 0.9217759 | 0.539749 | 0.6827957 | 0.5416667
0.7124668 | 0.1782877 | 0.7548638 | 0.1818182 | 0.3333333 | 0.4761905 | 0.00177305 | 0.003539823 | 0.3787879 | 0.25 | 0.04568528 | 0.4375 | 0.5 | 0 | 0.3139535 | 0 | 0.6865672 | 0.5 | 0.5677966 | 0.9196617 | 0.5355649 | 0.5806452 | 0.5
0.7156499 | 0.2436011 | 0.7237354 | 0.7727273 | 0.5416667 | 0.5396825 | 0.008865248 | 0.007079646 | 0.2424242 | 0.3055556 | 0.0964467 | 0.4375 | 0 | 0.01111111 | 0.2906977 | 0 | 0.5820896 | 0.5 | 0.5254237 | 0.9217759 | 0.5523013 | 0.5215054 | 0.5208333
0.73687 | 0.2197705 | 0.6770428 | 0.6818182 | 0.08333333 | 0.3492063 | 0.0106383 | 0.01061947 | 0.2121212 | 0.3055556 | 0.0964467 | 0.4375 | 0 | 0.03333333 | 0.5 | 0 | 0.6716418 | 0.5 | 0.5423729 | 0.9238901 | 0.5104603 | 0.4677419 | 0.5416667
0.6944297 | 0.227714 | 0.6498054 | 0.3636364 | 1 | 0.6031746 | 0.06914894 | 0.06548673 | 0.2272727 | 0.3472222 | 0.0964467 | 0.375 | 0 | 0 | 0.4534884 | 0 | 0.5671642 | 0.5 | 0.4915254 | 0.9217759 | 0.4518828 | 0.3817204 | 0.4791667
0.7899204 | 0.1888791 | 0.770428 | 0.5 | 0.5416667 | 0.3968254 | 0.0106383 | 0.005309735 | 0.2121212 | 0.25 | 0.0964467 | 0.4375 | 0 | 0.02222222 | 0.3023256 | 0 | 0.6716418 | 0.5 | 0.4915254 | 0.9217759 | 0.4644351 | 0.4032258 | 0.4791667
0.7124668 | 0.1782877 | 0.7548638 | 0.1818182 | 0.3333333 | 0.4761905 | 0.00177305 | 0.003539823 | 0.3787879 | 0.25 | 0.04568528 | 0.4375 | 0.5 | 0 | 0.3139535 | 0 | 0.5074627 | 0.5 | 0.5423729 | 0.9196617 | 0.5523013 | 0.6129032 | 0.5
0.7899204 | 0.1888791 | 0.770428 | 0.5 | 0.5416667 | 0.3968254 | 0.0106383 | 0.005309735 | 0.2121212 | 0.25 | 0.0964467 | 0.4375 | 0 | 0.02222222 | 0.3023256 | 0 | 0.5373134 | 0.5 | 0.5677966 | 0.8731501 | 0.5606695 | 0.5537634 | 0.4791667
0.7527851 | 0.2374228 | 0.8365759 | 0.5 | 0.4166667 | 0.6825397 | 0 | 0.001769912 | 0.2121212 | 0.25 | 0.0964467 | 0.5 | 0 | 0.03888889 | 0.3023256 | 0 | 0.8208955 | 0.5 | 0.6779661 | 0.9154334 | 0.4393305 | 0.6075269 | 0.4375
0.7618037 | 0.168579 | 0.7081712 | 0.5 | 0.5416667 | 0.5396825 | 0.00177305 | 0.001769912 | 0.2727273 | 0.25 | 0.04568528 | 0.375 | 0.25 | 0 | 0.3139535 | 0 | 0.358209 | 0 | 0.5084746 | 0.9196617 | 0.58159 | 0.6021505 | 0.5416667
0.73687 | 0.2197705 | 0.6770428 | 0.6818182 | 0.08333333 | 0.3492063 | 0.0106383 | 0.01061947 | 0.2121212 | 0.3055556 | 0.0964467 | 0.4375 | 0 | 0.03333333 | 0.5 | 0 | 0.5820896 | 0.5 | 0.559322 | 0.9175476 | 0.5690377 | 0.5860215 | 0.4166667
0.7103448 | 0.1932921 | 0.5875486 | 0.5 | 0.875 | 0.4126984 | 0.007092199 | 0.005309735 | 0.1818182 | 0.3333333 | 0.0964467 | 0.4375 | 0 | 0.03333333 | 0.3023256 | 0 | 0.5820896 | 0.5 | 0.5254237 | 0.8668076 | 0.5439331 | 0.5860215 | 0.3958333
0.8429708 | 0.2285966 | 0.8326848 | 0.3636364 | 0.5416667 | 0.5079365 | 0.01241135 | 0.008849558 | 0.2424242 | 0.3611111 | 0.0964467 | 0.375 | 0 | 0.04444444 | 0.3837209 | 0 | 0.5522388 | 0.5 | 0.6779661 | 0.8668076 | 0.4686192 | 0.5537634 | 0.4791667
0.8429708 | 0.2285966 | 0.8326848 | 0.3636364 | 0.5416667 | 0.5079365 | 0.01241135 | 0.008849558 | 0.2424242 | 0.3611111 | 0.0964467 | 0.375 | 0 | 0.04444444 | 0.3837209 | 0 | 0.7910448 | 1 | 0.6949153 | 0.9133192 | 0.5564854 | 0.5107527 | 0.5833333
0.8429708 | 0.2285966 | 0.8326848 | 0.3636364 | 0.5416667 | 0.5079365 | 0.01241135 | 0.008849558 | 0.2424242 | 0.3611111 | 0.0964467 | 0.375 | 0 | 0.04444444 | 0.3837209 | 0 | 0.5373134 | 0.5 | 0.559322 | 0.9196617 | 0.6903766 | 0.8333333 | 0.4583333
0.7474801 | 0.239188 | 0.6964981 | 0.3181818 | 0.5833333 | 0.5555556 | 0.005319149 | 0.005309735 | 0.2272727 | 0.3611111 | 0.0964467 | 0.4375 | 0 | 0.06111111 | 0.244186 | 0 | 0.5373134 | 0.5 | 0.5847458 | 0.8731501 | 0.5230126 | 0.5107527 | 0.4583333
0.7474801 | 0.239188 | 0.6964981 | 0.3181818 | 0.5833333 | 0.5555556 | 0.005319149 | 0.005309735 | 0.2272727 | 0.3611111 | 0.0964467 | 0.4375 | 0 | 0.06111111 | 0.244186 | 0 | 0.7164179 | 0.5 | 0.559322 | 0.8794926 | 0.5355649 | 0.5215054 | 0.6458333
0.7474801 | 0.239188 | 0.6964981 | 0.3181818 | 0.5833333 | 0.5555556 | 0.005319149 | 0.005309735 | 0.2272727 | 0.3611111 | 0.0964467 | 0.4375 | 0 | 0.06111111 | 0.244186 | 0 | 0.6268657 | 0.5 | 0.5847458 | 0.9217759 | 0.5439331 | 0.5215054 | 0.4583333
0.7687003 | 0.2074139 | 0.7431907 | 0.4545455 | 0.625 | 0.5079365 | 0.008865248 | 0.005309735 | 0.2727273 | 0.3055556 | 0.04568528 | 0.4375 | 0 | 0.02777778 | 0.3372093 | 0 | 0.6716418 | 0.5 | 0.5508475 | 0.8477801 | 0.5439331 | 0.4677419 | 0.4166667
0.7899204 | 0.1888791 | 0.770428 | 0.5 | 0.5416667 | 0.3968254 | 0.0106383 | 0.005309735 | 0.2121212 | 0.25 | 0.0964467 | 0.4375 | 0 | 0.02222222 | 0.3023256 | 0 | 0.4477612 | 0 | 0.5677966 | 0.9090909 | 0.4937238 | 0.4139785 | 0.4375
0.7236074 | 0.1941748 | 0.7859922 | 0.5909091 | 0.5416667 | 0.4920635 | 0.00177305 | 0.001769912 | 0.2878788 | 0.2916667 | 0.04568528 | 0.375 | 0.25 | 0 | 0.2906977 | 0 | 0.5373134 | 0 | 0.5254237 | 0.9260042 | 0.4979079 | 0.4086022 | 0.5
0.7050398 | 0.2224184 | 0.7743191 | 0.9090909 | 0.2083333 | 0.3968254 | 0.01950355 | 0.0159292 | 0.1969697 | 0.3194444 | 0.0964467 | 0.4375 | 0 | 0.02777778 | 0.4418605 | 0 | 0.3880597 | 0 | 0.3050847 | 0.94926 | 0.5020921 | 0.4623656 | 0.4375
0.7050398 | 0.2224184 | 0.7743191 | 0.9090909 | 0.2083333 | 0.3968254 | 0.01950355 | 0.0159292 | 0.1969697 | 0.3194444 | 0.0964467 | 0.4375 | 0 | 0.02777778 | 0.4418605 | 0 | 0.4776119 | 0 | 0.3813559 | 0.9112051 | 0.4937238 | 0.4946237 | 0.5625
0.7899204 | 0.1888791 | 0.770428 | 0.5 | 0.5416667 | 0.3968254 | 0.0106383 | 0.005309735 | 0.2121212 | 0.25 | 0.0964467 | 0.4375 | 0 | 0.02222222 | 0.3023256 | 0 | 0.4626866 | 0 | 0.3983051 | 0.9450317 | 0.4435146 | 0.3494624 | 0.5
0.7103448 | 0.1932921 | 0.5875486 | 0.5 | 0.875 | 0.4126984 | 0.007092199 | 0.005309735 | 0.1818182 | 0.3333333 | 0.0964467 | 0.4375 | 0 | 0.03333333 | 0.3023256 | 0 | 0.6716418 | 0.5 | 0.5084746 | 0.8731501 | 0.5648536 | 0.6236559 | 0.4791667
0.73687 | 0.2056487 | 0.7743191 | 0.2727273 | 0.4583333 | 0.8095238 | 0.003546099 | 0.003539823 | 0.3030303 | 0.3333333 | 0.0964467 | 0.5 | 0 | 0.04444444 | 0.3604651 | 0 | 0.6716418 | 0.5 | 0.5084746 | 0.9196617 | 0.5271967 | 0.6075269 | 0.4791667
0.73687 | 0.2056487 | 0.7743191 | 0.2727273 | 0.4583333 | 0.8095238 | 0.003546099 | 0.003539823 | 0.3030303 | 0.3333333 | 0.0964467 | 0.5 | 0 | 0.04444444 | 0.3604651 | 0 | 0.5820896 | 0.5 | 0.5338983 | 0.9260042 | 0.4853556 | 0.3870968 | 0.4583333
0.7888594 | 0.2206531 | 0.5603113 | 0.7727273 | 0.5 | 0.3174603 | 0.003546099 | 0.003539823 | 0.1969697 | 0.1805556 | 0.04568528 | 0.375 | 0.5 | 0.01111111 | 0.2790698 | 0 | 0.5820896 | 0.5 | 0.5508475 | 0.9090909 | 0.5230126 | 0.4301075 | 0.4375
0.7405836 | 0.1809356 | 0.7392996 | 0.2727273 | 0.5416667 | 0.4920635 | 0 | 0.001769912 | 0.2878788 | 0.3611111 | 0.04568528 | 0.4375 | 0.25 | 0 | 0.3139535 | 0 | 0.6865672 | 0.5 | 0.5677966 | 0.9217759 | 0.5355649 | 0.5430108 | 0.5625
0.7687003 | 0.2480141 | 0.6225681 | 0.5454545 | 0.75 | 0.5079365 | 0.005319149 | 0.005309735 | 0.1969697 | 0.3472222 | 0.0964467 | 0.375 | 0 | 0.06666667 | 0.3488372 | 0 | 0.4328358 | 0 | 0.5677966 | 0.9154334 | 0.4560669 | 0.3225806 | 0.5833333
0.7883289 | 0.1932921 | 0.7470817 | 0.1818182 | 0.5 | 0.3174603 | 0.00177305 | 0.001769912 | 0.1666667 | 0.1666667 | 0.04568528 | 0.375 | 0.25 | 0 | 0.4069767 | 0 | 0.7164179 | 0.5 | 0.6101695 | 0.8604651 | 0.41841 | 0.3387097 | 0.5208333
0.7193634 | 0.1897617 | 0.8365759 | 0.4545455 | 0.5416667 | 0.3650794 | 0.04787234 | 0.0460177 | 0.1969697 | 0.2222222 | 0.0964467 | 0.25 | 0.25 | 0.04444444 | 0.3953488 | 0.03333333 | 0.6716418 | 0.25 | 0.4491525 | 0.9048626 | 0.2887029 | 0.2688172 | 0.6458333
0.7193634 | 0.1897617 | 0.8365759 | 0.4545455 | 0.5416667 | 0.3650794 | 0.04787234 | 0.0460177 | 0.1969697 | 0.2222222 | 0.0964467 | 0.25 | 0.25 | 0.04444444 | 0.3953488 | 0.03333333 | 0.6716418 | 0.25 | 0.4576271 | 0.9640592 | 0.2761506 | 0.3064516 | 0.5
0.729443 | 0.1879965 | 0.7587549 | 0.4090909 | 0.4583333 | 0.5238095 | 0.003546099 | 0.001769912 | 0.2878788 | 0.2777778 | 0.04568528 | 0.3125 | 0.5 | 0.03333333 | 0.4069767 | 0.03333333 | 0.8507463 | 0.5 | 0.6186441 | 0.858351 | 0.5062762 | 0.4677419 | 0.5833333
0.7023873 | 0.1756399 | 0.8015564 | 0.4090909 | 0.625 | 0.5873016 | 0.00177305 | 0.003539823 | 0.2878788 | 0.3194444 | 0.04568528 | 0.3125 | 0.25 | 0.02222222 | 0.3488372 | 0.03333333 | 0.7014925 | 0.5 | 0.6016949 | 0.9217759 | 0.4728033 | 0.6182796 | 0.4166667
0.7527851 | 0.1906443 | 0.7587549 | 0.6363636 | 0.6666667 | 0.5238095 | 0 | 0.001769912 | 0.2878788 | 0.3055556 | 0.04568528 | 0.3125 | 0.25 | 0.02222222 | 0.4069767 | 0.06666667 | 0.8059701 | 0.5 | 0.6355932 | 0.9260042 | 0.5062762 | 0.3978495 | 0.5833333
0.7527851 | 0.1906443 | 0.7587549 | 0.6363636 | 0.6666667 | 0.5238095 | 0 | 0.001769912 | 0.2878788 | 0.3055556 | 0.04568528 | 0.3125 | 0.25 | 0.02222222 | 0.4069767 | 0.06666667 | 0.7462687 | 0.5 | 0.5762712 | 0.9238901 | 0.5020921 | 0.3763441 | 0.6041667
0.8 | 0.2471315 | 0.8210117 | 0.5909091 | 0.4583333 | 0.6031746 | 0.008865248 | 0.01061947 | 0.3181818 | 0.3055556 | 0.04568528 | 0.3125 | 0.5 | 0.03333333 | 0.3953488 | 0.03333333 | 0.880597 | 1 | 0.7033898 | 0.9196617 | 0.5857741 | 0.5537634 | 0.5208333
0.8 | 0.2471315 | 0.8210117 | 0.5909091 | 0.4583333 | 0.6031746 | 0.008865248 | 0.01061947 | 0.3181818 | 0.3055556 | 0.04568528 | 0.3125 | 0.5 | 0.03333333 | 0.3953488 | 0.03333333 | 0.9701493 | 1 | 0.7033898 | 0.7885835 | 0.5355649 | 0.5107527 | 0.5
0.7023873 | 0.1756399 | 0.8015564 | 0.4090909 | 0.625 | 0.5873016 | 0.00177305 | 0.003539823 | 0.2878788 | 0.3194444 | 0.04568528 | 0.3125 | 0.25 | 0.02222222 | 0.3488372 | 0.03333333 | 0.880597 | 1 | 0.720339 | 0.9154334 | 0.4895397 | 0.4086022 | 0.5
0.7644562 | 0.1950574 | 0.6536965 | 0.3636364 | 0.5416667 | 0.6349206 | 0 | 0.001769912 | 0.3181818 | 0.3611111 | 0.04568528 | 0.375 | 0.5 | 0.03333333 | 0.3023256 | 0 | 0.3731343 | 0 | 0.3898305 | 0.9513742 | 0.4225941 | 0.2795699 | 0.5
0.7644562 | 0.1950574 | 0.6536965 | 0.3636364 | 0.5416667 | 0.6349206 | 0 | 0.001769912 | 0.3181818 | 0.3611111 | 0.04568528 | 0.375 | 0.5 | 0.03333333 | 0.3023256 | 0 | 0.6119403 | 0.75 | 0.3813559 | 0.9640592 | 0.4016736 | 0.2741935 | 0.5833333
0.7618037 | 0.168579 | 0.7081712 | 0.5 | 0.5416667 | 0.5396825 | 0.00177305 | 0.001769912 | 0.2727273 | 0.25 | 0.04568528 | 0.375 | 0.25 | 0 | 0.3139535 | 0 | 0.4029851 | 0.25 | 0.3813559 | 0.9217759 | 0.4267782 | 0.2473118 | 0.5625
0.7023873 | 0.1756399 | 0.8015564 | 0.4090909 | 0.625 | 0.5873016 | 0.00177305 | 0.003539823 | 0.2878788 | 0.3194444 | 0.04568528 | 0.3125 | 0.25 | 0.02222222 | 0.3488372 | 0.03333333 | 0.6268657 | 0.25 | 0.3813559 | 0.9598309 | 0.4225941 | 0.3602151 | 0.4583333
0.7023873 | 0.1756399 | 0.8015564 | 0.4090909 | 0.625 | 0.5873016 | 0.00177305 | 0.003539823 | 0.2878788 | 0.3194444 | 0.04568528 | 0.3125 | 0.25 | 0.02222222 | 0.3488372 | 0.03333333 | 0.5373134 | 0.25 | 0.4237288 | 0.9344609 | 0.3807531 | 0.2473118 | 0.5833333
0.7405836 | 0.1809356 | 0.7392996 | 0.2727273 | 0.5416667 | 0.4920635 | 0 | 0.001769912 | 0.2878788 | 0.3611111 | 0.04568528 | 0.4375 | 0.25 | 0 | 0.3139535 | 0 | 0.6865672 | 0.5 | 0.5847458 | 0.9154334 | 0.4853556 | 0.4569892 | 0.5208333
0.7899204 | 0.1888791 | 0.770428 | 0.5 | 0.5416667 | 0.3968254 | 0.0106383 | 0.005309735 | 0.2121212 | 0.25 | 0.0964467 | 0.4375 | 0 | 0.02222222 | 0.3023256 | 0 | 0.4328358 | 0 | 0.5932203 | 0.9260042 | 0.3974895 | 0.3655914 | 0.5
0.7103448 | 0.1932921 | 0.5875486 | 0.5 | 0.875 | 0.4126984 | 0.007092199 | 0.005309735 | 0.1818182 | 0.3333333 | 0.0964467 | 0.4375 | 0 | 0.03333333 | 0.3023256 | 0 | 0.4626866 | 0 | 0.3983051 | 0.9598309 | 0.3096234 | 0.3709677 | 0.4583333
0.7687003 | 0.2480141 | 0.6225681 | 0.5454545 | 0.75 | 0.5079365 | 0.005319149 | 0.005309735 | 0.1969697 | 0.3472222 | 0.0964467 | 0.375 | 0 | 0.06666667 | 0.3488372 | 0 | 0.5223881 | 0 | 0.6016949 | 0.7991543 | 0.5104603 | 0.4516129 | 0.5416667
0.7687003 | 0.2480141 | 0.6225681 | 0.5454545 | 0.75 | 0.5079365 | 0.005319149 | 0.005309735 | 0.1969697 | 0.3472222 | 0.0964467 | 0.375 | 0 | 0.06666667 | 0.3488372 | 0 | 0.4328358 | 0 | 0.6016949 | 0.858351 | 0.4769874 | 0.3978495 | 0.4791667
0.7236074 | 0.1941748 | 0.7859922 | 0.5909091 | 0.5416667 | 0.4920635 | 0.00177305 | 0.001769912 | 0.2878788 | 0.2916667 | 0.04568528 | 0.375 | 0.25 | 0 | 0.2906977 | 0 | 0.6716418 | 0.5 | 0.5677966 | 0.9196617 | 0.5271967 | 0.5215054 | 0.5208333
0.7405836 | 0.1809356 | 0.7392996 | 0.2727273 | 0.5416667 | 0.4920635 | 0 | 0.001769912 | 0.2878788 | 0.3611111 | 0.04568528 | 0.4375 | 0.25 | 0 | 0.3139535 | 0 | 0.5970149 | 0.5 | 0.5677966 | 0.9260042 | 0.4895397 | 0.3978495 | 0.5208333
0.7883289 | 0.1932921 | 0.7470817 | 0.1818182 | 0.5 | 0.3174603 | 0.00177305 | 0.001769912 | 0.1666667 | 0.1666667 | 0.04568528 | 0.375 | 0.25 | 0 | 0.4069767 | 0 | 0.6865672 | 0.5 | 0.6101695 | 0.9154334 | 0.4853556 | 0.4354839 | 0.5416667
0.7527851 | 0.2259488 | 0.770428 | 0.5 | 0.5416667 | 0.4761905 | 0.008865248 | 0.005309735 | 0.1969697 | 0.3472222 | 0.0964467 | 0.5 | 0 | 0.02777778 | 0.4651163 | 0 | 0.6716418 | 0.5 | 0.6101695 | 0.9217759 | 0.5355649 | 0.5537634 | 0.5
0.7687003 | 0.2480141 | 0.6225681 | 0.5454545 | 0.75 | 0.5079365 | 0.005319149 | 0.005309735 | 0.1969697 | 0.3472222 | 0.0964467 | 0.375 | 0 | 0.06666667 | 0.3488372 | 0 | 0.5820896 | 0.5 | 0.5847458 | 0.858351 | 0.5020921 | 0.4462366 | 0.5
0.7050398 | 0.2224184 | 0.7743191 | 0.9090909 | 0.2083333 | 0.3968254 | 0.01950355 | 0.0159292 | 0.1969697 | 0.3194444 | 0.0964467 | 0.4375 | 0 | 0.02777778 | 0.4418605 | 0 | 0.5820896 | 0.5 | 0.5932203 | 0.9154334 | 0.5983264 | 0.6451613 | 0.5
0.7209549 | 0.2436011 | 0.7509728 | 0.5909091 | 0.5416667 | 0.5873016 | 0.005319149 | 0.003539823 | 0.2575758 | 0.4722222 | 0.0964467 | 0.4375 | 0 | 0.04444444 | 0.2674419 | 0 | 0.6716418 | 0.5 | 0.5423729 | 0.7336152 | 0.539749 | 0.5752688 | 0.4583333
0.7209549 | 0.2436011 | 0.7509728 | 0.5909091 | 0.5416667 | 0.5873016 | 0.005319149 | 0.003539823 | 0.2575758 | 0.4722222 | 0.0964467 | 0.4375 | 0 | 0.04444444 | 0.2674419 | 0 | 0.6716418 | 0.5 | 0.5847458 | 0.9196617 | 0.4769874 | 0.5215054 | 0.5833333
0.73687 | 0.2153575 | 0.6770428 | 0.6363636 | 0.5833333 | 0.4761905 | 0.007092199 | 0.005309735 | 0.2121212 | 0.3472222 | 0.04568528 | 0.375 | 0 | 0.05555556 | 0.2674419 | 0 | 0.4328358 | 0 | 0.5 | 0.9260042 | 0.4895397 | 0.3978495 | 0.4583333
0.7103448 | 0.1932921 | 0.5875486 | 0.5 | 0.875 | 0.4126984 | 0.007092199 | 0.005309735 | 0.1818182 | 0.3333333 | 0.0964467 | 0.4375 | 0 | 0.03333333 | 0.3023256 | 0 | 0.3880597 | 0 | 0.3813559 | 0.9640592 | 0.4644351 | 0.4139785 | 0.5625
0.7527851 | 0.1906443 | 0.7587549 | 0.6363636 | 0.6666667 | 0.5238095 | 0 | 0.001769912 | 0.2878788 | 0.3055556 | 0.04568528 | 0.3125 | 0.25 | 0.02222222 | 0.4069767 | 0.06666667 | 0.6268657 | 0.25 | 0.4067797 | 0.9704017 | 0.3514644 | 0.3172043 | 0.3958333
0.8 | 0.2471315 | 0.8210117 | 0.5909091 | 0.4583333 | 0.6031746 | 0.008865248 | 0.01061947 | 0.3181818 | 0.3055556 | 0.04568528 | 0.3125 | 0.5 | 0.03333333 | 0.3953488 | 0.03333333 | 0.4626866 | 0.25 | 0.1694915 | 0.9661734 | 0.334728 | 0.3387097 | 0.4375
0.73687 | 0.2153575 | 0.6770428 | 0.6363636 | 0.5833333 | 0.4761905 | 0.007092199 | 0.005309735 | 0.2121212 | 0.3472222 | 0.04568528 | 0.375 | 0 | 0.05555556 | 0.2674419 | 0 | 0.5223881 | 0 | 0.4915254 | 0.9196617 | 0.5020921 | 0.4462366 | 0.5208333
0.7209549 | 0.2436011 | 0.7509728 | 0.5909091 | 0.5416667 | 0.5873016 | 0.005319149 | 0.003539823 | 0.2575758 | 0.4722222 | 0.0964467 | 0.4375 | 0 | 0.04444444 | 0.2674419 | 0 | 0.6716418 | 0.5 | 0.5254237 | 0.9217759 | 0.4393305 | 0.4301075 | 0.5416667
0.7405836 | 0.1809356 | 0.7392996 | 0.2727273 | 0.5416667 | 0.4920635 | 0 | 0.001769912 | 0.2878788 | 0.3611111 | 0.04568528 | 0.4375 | 0.25 | 0 | 0.3139535 | 0 | 0.4328358 | 0 | 0.4830508 | 0.9217759 | 0.4309623 | 0.311828 | 0.5625
0.73687 | 0.2153575 | 0.6770428 | 0.6363636 | 0.5833333 | 0.4761905 | 0.007092199 | 0.005309735 | 0.2121212 | 0.3472222 | 0.04568528 | 0.375 | 0 | 0.05555556 | 0.2674419 | 0 | 0.5223881 | 0 | 0.559322 | 0.9260042 | 0.4686192 | 0.3870968 | 0.5208333
0.73687 | 0.2153575 | 0.6770428 | 0.6363636 | 0.5833333 | 0.4761905 | 0.007092199 | 0.005309735 | 0.2121212 | 0.3472222 | 0.04568528 | 0.375 | 0 | 0.05555556 | 0.2674419 | 0 | 0.4328358 | 0 | 0.5423729 | 0.9344609 | 0.460251 | 0.3225806 | 0.5208333
0.7209549 | 0.2436011 | 0.7509728 | 0.5909091 | 0.5416667 | 0.5873016 | 0.005319149 | 0.003539823 | 0.2575758 | 0.4722222 | 0.0964467 | 0.4375 | 0 | 0.04444444 | 0.2674419 | 0 | 0.5820896 | 0.5 | 0.5847458 | 0.9196617 | 0.4811715 | 0.3978495 | 0.5
0.8005305 | 0.2427184 | 0.7315175 | 0.7727273 | 0.625 | 0.5079365 | 0.007092199 | 0.005309735 | 0.3181818 | 0.4583333 | 0.0964467 | 0.5 | 0 | 0.06111111 | 0.3488372 | 0 | 0.4626866 | 0 | 0.5677966 | 0.9069767 | 0.4686192 | 0.3602151 | 0.5833333
0.8005305 | 0.2427184 | 0.7315175 | 0.7727273 | 0.625 | 0.5079365 | 0.007092199 | 0.005309735 | 0.3181818 | 0.4583333 | 0.0964467 | 0.5 | 0 | 0.06111111 | 0.3488372 | 0 | 0.5820896 | 0.5 | 0.5762712 | 0.8625793 | 0.4811715 | 0.3978495 | 0.5208333
0.8005305 | 0.2427184 | 0.7315175 | 0.7727273 | 0.625 | 0.5079365 | 0.007092199 | 0.005309735 | 0.3181818 | 0.4583333 | 0.0964467 | 0.5 | 0 | 0.06111111 | 0.3488372 | 0 | 0.6716418 | 0.5 | 0.5932203 | 0.9196617 | 0.4853556 | 0.5537634 | 0.5416667
0.6785146 | 0.2021183 | 0.7548638 | 0.5 | 0.75 | 0.6666667 | 0.01595745 | 0.01415929 | 0.2878788 | 0.4305556 | 0.0964467 | 0.4375 | 0 | 0.04444444 | 0.3488372 | 0 | 0.6268657 | 0.5 | 0.5847458 | 0.9175476 | 0.5230126 | 0.5913978 | 0.5
0.733687 | 0.1915269 | 0.7276265 | 0.5454545 | 0.7916667 | 0.5238095 | 0.00177305 | 0.003539823 | 0.3030303 | 0.375 | 0.04568528 | 0.375 | 0.25 | 0.02222222 | 0.372093 | 0.03333333 | 0.641791 | 0.5 | 0.6779661 | 0.9175476 | 0.4267782 | 0.6397849 | 0.5416667
0.8456233 | 0.2206531 | 0.8365759 | 0.5 | 0.75 | 0.5714286 | 0.03191489 | 0.03185841 | 0.3636364 | 0.3888889 | 0.04568528 | 0.375 | 0.25 | 0.02222222 | 0.4069767 | 0.03333333 | 0.8507463 | 1 | 0.7542373 | 0.9175476 | 0.4811715 | 0.6182796 | 0.5208333
0.8456233 | 0.2206531 | 0.8365759 | 0.5 | 0.75 | 0.5714286 | 0.03191489 | 0.03185841 | 0.3636364 | 0.3888889 | 0.04568528 | 0.375 | 0.25 | 0.02222222 | 0.4069767 | 0.03333333 | 0.761194 | 1 | 0.6949153 | 0.8625793 | 0.5146444 | 0.655914 | 0.5
0.7633952 | 0.250662 | 0.7042802 | 0.5 | 0.3333333 | 0.4761905 | 0.02304965 | 0.02300885 | 0.2121212 | 0.3055556 | 0.0964467 | 0.375 | 0 | 0.04444444 | 0.5930233 | 0 | 0.8507463 | 1 | 0.7033898 | 0.9154334 | 0.4644351 | 0.4892473 | 0.5416667
0.8456233 | 0.2206531 | 0.8365759 | 0.5 | 0.75 | 0.5714286 | 0.03191489 | 0.03185841 | 0.3636364 | 0.3888889 | 0.04568528 | 0.375 | 0.25 | 0.02222222 | 0.4069767 | 0.03333333 | 0.7910448 | 1 | 0.6949153 | 0.9154334 | 0.6025105 | 0.4516129 | 0.4791667
0.7734748 | 0.1782877 | 0.8249027 | 0.3181818 | 0.625 | 0.4603175 | 0 | 0.001769912 | 0.2727273 | 0.2777778 | 0.04568528 | 0.25 | 0.25 | 0.02222222 | 0.372093 | 0.03333333 | 0.880597 | 1 | 0.7118644 | 0.9154334 | 0.4979079 | 0.4032258 | 0.7083333
0.7527851 | 0.2259488 | 0.770428 | 0.5 | 0.5416667 | 0.4761905 | 0.008865248 | 0.005309735 | 0.1969697 | 0.3472222 | 0.0964467 | 0.5 | 0 | 0.02777778 | 0.4651163 | 0 | 0.5820896 | 0.5 | 0.5677966 | 0.8731501 | 0.3933054 | 0.4032258 | 0.5
0.8456233 | 0.2206531 | 0.8365759 | 0.5 | 0.75 | 0.5714286 | 0.03191489 | 0.03185841 | 0.3636364 | 0.3888889 | 0.04568528 | 0.375 | 0.25 | 0.02222222 | 0.4069767 | 0.03333333 | 0.6716418 | 0.5 | 0.5677966 | 0.8541226 | 0.4476987 | 0.3763441 | 0.5208333
0.733687 | 0.1915269 | 0.7276265 | 0.5454545 | 0.7916667 | 0.5238095 | 0.00177305 | 0.003539823 | 0.3030303 | 0.375 | 0.04568528 | 0.375 | 0.25 | 0.02222222 | 0.372093 | 0.03333333 | 0.5820896 | 0.5 | 0.5423729 | 0.7357294 | 0.4142259 | 0.3870968 | 0.5625
0.733687 | 0.1915269 | 0.7276265 | 0.5454545 | 0.7916667 | 0.5238095 | 0.00177305 | 0.003539823 | 0.3030303 | 0.375 | 0.04568528 | 0.375 | 0.25 | 0.02222222 | 0.372093 | 0.03333333 | 0.5820896 | 0.5 | 0.5338983 | 0.9217759 | 0.4393305 | 0.3817204 | 0.4583333
0.6785146 | 0.2021183 | 0.7548638 | 0.5 | 0.75 | 0.6666667 | 0.01595745 | 0.01415929 | 0.2878788 | 0.4305556 | 0.0964467 | 0.4375 | 0 | 0.04444444 | 0.3488372 | 0 | 0.5223881 | 0 | 0.5254237 | 0.8985201 | 0.4769874 | 0.5053763 | 0.4791667
0.7156499 | 0.2436011 | 0.7237354 | 0.7727273 | 0.5416667 | 0.5396825 | 0.008865248 | 0.007079646 | 0.2424242 | 0.3055556 | 0.0964467 | 0.4375 | 0 | 0.01111111 | 0.2906977 | 0 | 0.4477612 | 0 | 0.3559322 | 0.9661734 | 0.4518828 | 0.3494624 | 0.5625
0.6785146 | 0.2021183 | 0.7548638 | 0.5 | 0.75 | 0.6666667 | 0.01595745 | 0.01415929 | 0.2878788 | 0.4305556 | 0.0964467 | 0.4375 | 0 | 0.04444444 | 0.3488372 | 0 | 0.5820896 | 0.5 | 0.6016949 | 0.9175476 | 0.4142259 | 0.3870968 | 0.5625
0.7474801 | 0.2188879 | 0.6731518 | 0.4090909 | 0.6666667 | 0.5238095 | 0.008865248 | 0.007079646 | 0.2272727 | 0.3472222 | 0.0964467 | 0.375 | 0 | 0.04444444 | 0.3488372 | 0 | 0.6716418 | 0.5 | 0.5847458 | 0.9217759 | 0.4016736 | 0.4086022 | 0.5625
0.7633952 | 0.250662 | 0.7042802 | 0.5 | 0.3333333 | 0.4761905 | 0.02304965 | 0.02300885 | 0.2121212 | 0.3055556 | 0.0964467 | 0.375 | 0 | 0.04444444 | 0.5930233 | 0 | 0.5820896 | 0.5 | 0.5932203 | 0.8625793 | 0.3472803 | 0.3333333 | 0.5833333
0.6785146 | 0.2021183 | 0.7548638 | 0.5 | 0.75 | 0.6666667 | 0.01595745 | 0.01415929 | 0.2878788 | 0.4305556 | 0.0964467 | 0.4375 | 0 | 0.04444444 | 0.3488372 | 0 | 0.6268657 | 0.5 | 0.5847458 | 0.9217759 | 0.460251 | 0.4354839 | 0.5
0.8005305 | 0.2427184 | 0.7315175 | 0.7727273 | 0.625 | 0.5079365 | 0.007092199 | 0.005309735 | 0.3181818 | 0.4583333 | 0.0964467 | 0.5 | 0 | 0.06111111 | 0.3488372 | 0 | 0.4626866 | 0 | 0.5508475 | 0.9217759 | 0.4811715 | 0.3494624 | 0.625
0.7474801 | 0.2188879 | 0.6731518 | 0.4090909 | 0.6666667 | 0.5238095 | 0.008865248 | 0.007079646 | 0.2272727 | 0.3472222 | 0.0964467 | 0.375 | 0 | 0.04444444 | 0.3488372 | 0 | 0.5820896 | 0.5 | 0.5677966 | 0.9154334 | 0.3974895 | 0.3172043 | 0.5208333
0.7734748 | 0.1782877 | 0.8249027 | 0.3181818 | 0.625 | 0.4603175 | 0 | 0.001769912 | 0.2727273 | 0.2777778 | 0.04568528 | 0.25 | 0.25 | 0.02222222 | 0.372093 | 0.03333333 | 0.4328358 | 0 | 0.5084746 | 0.8287526 | 0.5104603 | 0.3709677 | 0.5833333
0.7527851 | 0.2259488 | 0.770428 | 0.5 | 0.5416667 | 0.4761905 | 0.008865248 | 0.005309735 | 0.1969697 | 0.3472222 | 0.0964467 | 0.5 | 0 | 0.02777778 | 0.4651163 | 0 | 0.3880597 | 0 | 0.440678 | 0.9640592 | 0.4267782 | 0.2903226 | 0.4583333
0.7103448 | 0.1932921 | 0.5875486 | 0.5 | 0.875 | 0.4126984 | 0.007092199 | 0.005309735 | 0.1818182 | 0.3333333 | 0.0964467 | 0.4375 | 0 | 0.03333333 | 0.3023256 | 0 | 0.4776119 | 0 | 0.4322034 | 0.961945 | 0.3682008 | 0.2580645 | 0.4583333
0.9225464 | 0.1615181 | 0.6653696 | 0.3636364 | 0.4041667 | 0.4126984 | 0.00248227 | 0.003893805 | 0.1363636 | 0.1666667 | 0.005076142 | 0.25 | 0 | 0 | 0.3139535 | 0.03333333 | 0.4328358 | 0 | 0.4152542 | 0.9112051 | 0.4728033 | 0.2526882 | 0.5416667
0.7554377 | 0.1871139 | 0.6264591 | 0.4545455 | 0.4083333 | 0.4444444 | 0.001950355 | 0.002831858 | 0.1363636 | 0.2083333 | 0.005076142 | 0.25 | 0 | 0 | 0.244186 | 0.03333333 | 0.3432836 | 0 | 0.4322034 | 0.9661734 | 0.3974895 | 0.2741935 | 0.4791667
0.6986737 | 0.1862312 | 0.692607 | 0.4545455 | 0.7083333 | 0.4126984 | 0.00177305 | 0.001769912 | 0.3030303 | 0.2222222 | 0.04568528 | 0.25 | 0.5 | 0.005555556 | 0.3023256 | 0.03333333 | 0.4925373 | 0.25 | 0.4152542 | 0.9323467 | 0.3472803 | 0.2419355 | 0.5416667
0.6986737 | 0.1862312 | 0.692607 | 0.4545455 | 0.7083333 | 0.4126984 | 0.00177305 | 0.001769912 | 0.3030303 | 0.2222222 | 0.04568528 | 0.25 | 0.5 | 0.005555556 | 0.3023256 | 0.03333333 | 0.4179104 | 0.25 | 0.3728814 | 0.9704017 | 0.3723849 | 0.2849462 | 0.5625
0.6986737 | 0.1862312 | 0.692607 | 0.4545455 | 0.7083333 | 0.4126984 | 0.00177305 | 0.001769912 | 0.3030303 | 0.2222222 | 0.04568528 | 0.25 | 0.5 | 0.005555556 | 0.3023256 | 0.03333333 | 0.4477612 | 0 | 0.3983051 | 0.9260042 | 0.3682008 | 0.2795699 | 0.5833333
0.6986737 | 0.1862312 | 0.692607 | 0.4545455 | 0.7083333 | 0.4126984 | 0.00177305 | 0.001769912 | 0.3030303 | 0.2222222 | 0.04568528 | 0.25 | 0.5 | 0.005555556 | 0.3023256 | 0.03333333 | 0.5373134 | 0 | 0.5847458 | 0.8942918 | 0.4100418 | 0.3763441 | 0.5208333
0.7177719 | 0.1985878 | 0.770428 | 0.4545455 | 0.2916667 | 0.6190476 | 0.0106383 | 0.01061947 | 0.3181818 | 0.4166667 | 0.04568528 | 0.4375 | 0.5 | 0 | 0.3604651 | 0.03333333 | 0.5671642 | 0.5 | 0.559322 | 0.8625793 | 0.4769874 | 0.4139785 | 0.6458333
0.6986737 | 0.1862312 | 0.692607 | 0.4545455 | 0.7083333 | 0.4126984 | 0.00177305 | 0.001769912 | 0.3030303 | 0.2222222 | 0.04568528 | 0.25 | 0.5 | 0.005555556 | 0.3023256 | 0.03333333 | 0.6567164 | 0.5 | 0.5847458 | 0.9217759 | 0.3891213 | 0.2849462 | 0.5833333
0.6986737 | 0.1862312 | 0.692607 | 0.4545455 | 0.7083333 | 0.4126984 | 0.00177305 | 0.001769912 | 0.3030303 | 0.2222222 | 0.04568528 | 0.25 | 0.5 | 0.005555556 | 0.3023256 | 0.03333333 | 0.6119403 | 0.5 | 0.559322 | 0.9154334 | 0.3096234 | 0.3225806 | 0.6875
0.7161804 | 0.1924095 | 0.7743191 | 0.4545455 | 0.5416667 | 0.4285714 | 0.00177305 | 0.003539823 | 0.2121212 | 0.2916667 | 0.04568528 | 0.25 | 0.5 | 0.005555556 | 0.3023256 | 0.03333333 | 0.6119403 | 0.5 | 0.5762712 | 0.858351 | 0.4351464 | 0.4032258 | 0.4583333
0.6986737 | 0.1862312 | 0.692607 | 0.4545455 | 0.7083333 | 0.4126984 | 0.00177305 | 0.001769912 | 0.3030303 | 0.2222222 | 0.04568528 | 0.25 | 0.5 | 0.005555556 | 0.3023256 | 0.03333333 | 0.7164179 | 0.5 | 0.6779661 | 0.9196617 | 0.4518828 | 0.3387097 | 0.625
0.7177719 | 0.1985878 | 0.770428 | 0.4545455 | 0.2916667 | 0.6190476 | 0.0106383 | 0.01061947 | 0.3181818 | 0.4166667 | 0.04568528 | 0.4375 | 0.5 | 0 | 0.3604651 | 0.03333333 | 0.6268657 | 0.5 | 0.6355932 | 0.9260042 | 0.4435146 | 0.4247312 | 0.5208333
0.7734748 | 0.1782877 | 0.8249027 | 0.3181818 | 0.625 | 0.4603175 | 0 | 0.001769912 | 0.2727273 | 0.2777778 | 0.04568528 | 0.25 | 0.25 | 0.02222222 | 0.372093 | 0.03333333 | 0.4328358 | 0 | 0.5338983 | 0.8625793 | 0.4895397 | 0.3333333 | 0.5
0.73687 | 0.2153575 | 0.6770428 | 0.6363636 | 0.5833333 | 0.4761905 | 0.007092199 | 0.005309735 | 0.2121212 | 0.3472222 | 0.04568528 | 0.375 | 0 | 0.05555556 | 0.2674419 | 0 | 0.5223881 | 0 | 0.559322 | 0.9217759 | 0.5146444 | 0.344086 | 0.5
0.6785146 | 0.2021183 | 0.7548638 | 0.5 | 0.75 | 0.6666667 | 0.01595745 | 0.01415929 | 0.2878788 | 0.4305556 | 0.0964467 | 0.4375 | 0 | 0.04444444 | 0.3488372 | 0 | 0.4328358 | 0 | 0.5084746 | 0.9175476 | 0.5188285 | 0.5322581 | 0.4375
0.7474801 | 0.2188879 | 0.6731518 | 0.4090909 | 0.6666667 | 0.5238095 | 0.008865248 | 0.007079646 | 0.2272727 | 0.3472222 | 0.0964467 | 0.375 | 0 | 0.04444444 | 0.3488372 | 0 | 0.6716418 | 0.5 | 0.5847458 | 0.9217759 | 0.4225941 | 0.327957 | 0.5208333
0.7644562 | 0.1950574 | 0.6536965 | 0.3636364 | 0.5416667 | 0.6349206 | 0 | 0.001769912 | 0.3181818 | 0.3611111 | 0.04568528 | 0.375 | 0.5 | 0.03333333 | 0.3023256 | 0 | 0.4626866 | 0 | 0.5423729 | 0.9175476 | 0.4895397 | 0.2903226 | 0.5
0.7633952 | 0.250662 | 0.7042802 | 0.5 | 0.3333333 | 0.4761905 | 0.02304965 | 0.02300885 | 0.2121212 | 0.3055556 | 0.0964467 | 0.375 | 0 | 0.04444444 | 0.5930233 | 0 | 0.6716418 | 0.5 | 0.6101695 | 0.756871 | 0.4476987 | 0.3548387 | 0.5833333
0.7161804 | 0.1924095 | 0.7743191 | 0.4545455 | 0.5416667 | 0.4285714 | 0.00177305 | 0.003539823 | 0.2121212 | 0.2916667 | 0.04568528 | 0.25 | 0.5 | 0.005555556 | 0.3023256 | 0.03333333 | 0.6567164 | 0.5 | 0.5677966 | 0.9238901 | 0.4142259 | 0.311828 | 0.625
0.7469496 | 0.2471315 | 0.692607 | 0.7727273 | 0.6666667 | 0.4603175 | 0 | 0.001769912 | 0.1969697 | 0.3194444 | 0.04568528 | 0.3125 | 1 | 0.2 | 0.372093 | 0.03333333 | 0.5373134 | 0 | 0.5338983 | 0.9238901 | 0.4769874 | 0.4516129 | 0.5208333
0.6976127 | 0.2559576 | 0.7431907 | 0.2272727 | 0.375 | 0.5238095 | 0.03723404 | 0.03716814 | 0.3030303 | 0.4027778 | 0.04568528 | 0.375 | 0.25 | 0 | 0.5 | 0.03333333 | 0.4477612 | 0 | 0.5847458 | 0.8689218 | 0.4937238 | 0.4139785 | 0.5416667
0.7660477 | 0.184466 | 0.7821012 | 0.1818182 | 0.5833333 | 0.6666667 | 0.0248227 | 0.02477876 | 0.3181818 | 0.3055556 | 0.04568528 | 0.3125 | 0.25 | 0.005555556 | 0.3255814 | 0.03333333 | 0.5373134 | 0 | 0.5508475 | 0.9260042 | 0.460251 | 0.4032258 | 0.5
0.7687003 | 0.2480141 | 0.6225681 | 0.5454545 | 0.75 | 0.5079365 | 0.005319149 | 0.005309735 | 0.1969697 | 0.3472222 | 0.0964467 | 0.375 | 0 | 0.06666667 | 0.3488372 | 0 | 0.5522388 | 0 | 0.5169492 | 0.9217759 | 0.6025105 | 0.6021505 | 0.4583333
0.7209549 | 0.2436011 | 0.7509728 | 0.5909091 | 0.5416667 | 0.5873016 | 0.005319149 | 0.003539823 | 0.2575758 | 0.4722222 | 0.0964467 | 0.4375 | 0 | 0.04444444 | 0.2674419 | 0 | 0.4626866 | 0 | 0.5338983 | 0.9196617 | 0.4560669 | 0.3064516 | 0.6041667
0.733687 | 0.1915269 | 0.7276265 | 0.5454545 | 0.7916667 | 0.5238095 | 0.00177305 | 0.003539823 | 0.3030303 | 0.375 | 0.04568528 | 0.375 | 0.25 | 0.02222222 | 0.372093 | 0.03333333 | 0.4328358 | 0 | 0.559322 | 0.9196617 | 0.4853556 | 0.4301075 | 0.5208333
0.7262599 | 0.2374228 | 0.7315175 | 0.6818182 | 0.4166667 | 0.3968254 | 0.0177305 | 0.01769912 | 0.2121212 | 0.2916667 | 0.0964467 | 0.4375 | 0 | 0.01111111 | 0.4534884 | 0 | 0.7164179 | 0.5 | 0.6016949 | 0.9175476 | 0.5104603 | 0.5322581 | 0.625
0.7527851 | 0.2259488 | 0.770428 | 0.5 | 0.5416667 | 0.4761905 | 0.008865248 | 0.005309735 | 0.1969697 | 0.3472222 | 0.0964467 | 0.5 | 0 | 0.02777778 | 0.4651163 | 0 | 0.880597 | 1 | 0.7118644 | 0.9154334 | 0.5230126 | 0.5645161 | 0.5833333
0.7899204 | 0.1888791 | 0.770428 | 0.5 | 0.5416667 | 0.3968254 | 0.0106383 | 0.005309735 | 0.2121212 | 0.25 | 0.0964467 | 0.4375 | 0 | 0.02222222 | 0.3023256 | 0 | 0.880597 | 1 | 0.7118644 | 0.8541226 | 0.4644351 | 0.3978495 | 0.625
0.7713528 | 0.1906443 | 0.7042802 | 0.5454545 | 0.1833333 | 0.3809524 | 0.003900709 | 0.004247788 | 0.1515152 | 0.2638889 | 0.01522843 | 0.1875 | 0 | 0 | 0.2209302 | 0.03333333 | 0.8059701 | 1 | 0.6694915 | 0.8985201 | 0.6108787 | 0.7150538 | 0.5
0.6944297 | 0.2577229 | 0.6809339 | 0.2727273 | 0.6666667 | 0.4444444 | 0.009219858 | 0.007964602 | 0.1969697 | 0.4861111 | 0.04060914 | 0.4375 | 0 | 0 | 0.5348837 | 0 | 0.7164179 | 1 | 0.5762712 | 0.9133192 | 0.4728033 | 0.4892473 | 0.6666667
0.6944297 | 0.2577229 | 0.6809339 | 0.2727273 | 0.6666667 | 0.4444444 | 0.009219858 | 0.007964602 | 0.1969697 | 0.4861111 | 0.04060914 | 0.4375 | 0 | 0 | 0.5348837 | 0 | 0.8059701 | 1 | 0.5508475 | 0.9238901 | 0.4979079 | 0.5430108 | 0.75
0.6944297 | 0.2577229 | 0.6809339 | 0.2727273 | 0.6666667 | 0.4444444 | 0.009219858 | 0.007964602 | 0.1969697 | 0.4861111 | 0.04060914 | 0.4375 | 0 | 0 | 0.5348837 | 0 | 0.7164179 | 1 | 0.5338983 | 0.9238901 | 0.6150628 | 0.5376344 | 0.6666667
0.7750663 | 0.2833186 | 0.7431907 | 0.3181818 | 0.6041667 | 0.4444444 | 0.03244681 | 0.03274336 | 0.1969697 | 0.2361111 | 0.05076142 | 0.4375 | 0 | 0 | 0.4186047 | 0 | 0.8059701 | 1 | 0.6186441 | 0.9154334 | 0.6066946 | 0.4784946 | 0.5416667
0.7819629 | 0.2038835 | 0.6692607 | 0.4545455 | 0.4083333 | 0.3809524 | 0.0179078 | 0.0159292 | 0.1666667 | 0.2916667 | 0.03045685 | 0.25 | 0 | 0 | 0.3488372 | 0 | 0.7164179 | 1 | 0.6101695 | 0.9154334 | 0.5941423 | 0.516129 | 0.625
0.7750663 | 0.2833186 | 0.7431907 | 0.3181818 | 0.6041667 | 0.4444444 | 0.03244681 | 0.03274336 | 0.1969697 | 0.2361111 | 0.05076142 | 0.4375 | 0 | 0 | 0.4186047 | 0 | 0.8059701 | 1 | 0.5338983 | 0.9217759 | 0.4937238 | 0.5645161 | 0.6041667
0.7564987 | 0.1738747 | 0.6770428 | 0.4090909 | 0.7 | 0.5396825 | 0 | 0.0007079646 | 0.1666667 | 0.25 | 0.01522843 | 0.1875 | 0 | 0.07222222 | 0.3139535 | 0.03333333 | 0.7313433 | 1 | 0.6271186 | 0.8985201 | 0.5606695 | 0.5806452 | 0.5416667
0.862069 | 0.2877317 | 0.7198444 | 0.6818182 | 0.475 | 0.5873016 | 0.002659574 | 0.003716814 | 0.1818182 | 0.3888889 | 0.03045685 | 0.25 | 0 | 0 | 0.4069767 | 0.03333333 | 0.6567164 | 0.5 | 0.5847458 | 0.9175476 | 0.539749 | 0.4408602 | 0.5625
0.6976127 | 0.2559576 | 0.7431907 | 0.2272727 | 0.375 | 0.5238095 | 0.03723404 | 0.03716814 | 0.3030303 | 0.4027778 | 0.04568528 | 0.375 | 0.25 | 0 | 0.5 | 0.03333333 | 0.4179104 | 0 | 0.5677966 | 0.9217759 | 0.4225941 | 0.3709677 | 0.625
0.7734748 | 0.1782877 | 0.8249027 | 0.3181818 | 0.625 | 0.4603175 | 0 | 0.001769912 | 0.2727273 | 0.2777778 | 0.04568528 | 0.25 | 0.25 | 0.02222222 | 0.372093 | 0.03333333 | 0.4776119 | 0 | 0.3305085 | 0.9661734 | 0.4476987 | 0.3655914 | 0.5833333
0.7262599 | 0.2374228 | 0.7315175 | 0.6818182 | 0.4166667 | 0.3968254 | 0.0177305 | 0.01769912 | 0.2121212 | 0.2916667 | 0.0964467 | 0.4375 | 0 | 0.01111111 | 0.4534884 | 0 | 0.4925373 | 0.25 | 0.3305085 | 0.961945 | 0.3305439 | 0.3602151 | 0.4375
0.7633952 | 0.2374228 | 0.7120623 | 0.3181818 | 0.4583333 | 0.5396825 | 0.01241135 | 0.008849558 | 0.1969697 | 0.2638889 | 0.0964467 | 0.3125 | 0 | 0.04444444 | 0.2906977 | 0 | 0.5671642 | 0.5 | 0.5423729 | 0.9196617 | 0.4100418 | 0.3763441 | 0.4583333
0.7177719 | 0.1985878 | 0.770428 | 0.4545455 | 0.2916667 | 0.6190476 | 0.0106383 | 0.01061947 | 0.3181818 | 0.4166667 | 0.04568528 | 0.4375 | 0.5 | 0 | 0.3604651 | 0.03333333 | 0.6567164 | 0.5 | 0.559322 | 0.9260042 | 0.4267782 | 0.4032258 | 0.5416667
0.7660477 | 0.184466 | 0.7821012 | 0.1818182 | 0.5833333 | 0.6666667 | 0.0248227 | 0.02477876 | 0.3181818 | 0.3055556 | 0.04568528 | 0.3125 | 0.25 | 0.005555556 | 0.3255814 | 0.03333333 | 0.6567164 | 0.5 | 0.5762712 | 0.9175476 | 0.4686192 | 0.4301075 | 0.5625
0.7687003 | 0.2074139 | 0.7431907 | 0.4545455 | 0.625 | 0.5079365 | 0.008865248 | 0.005309735 | 0.2727273 | 0.3055556 | 0.04568528 | 0.4375 | 0 | 0.02777778 | 0.3372093 | 0 | 0.6268657 | 0.5 | 0.5423729 | 0.8033827 | 0.5230126 | 0.5645161 | 0.5416667
0.7527851 | 0.2259488 | 0.770428 | 0.5 | 0.5416667 | 0.4761905 | 0.008865248 | 0.005309735 | 0.1969697 | 0.3472222 | 0.0964467 | 0.5 | 0 | 0.02777778 | 0.4651163 | 0 | 0.7164179 | 0.5 | 0.6016949 | 0.9196617 | 0.5355649 | 0.5268817 | 0.625
0.7177719 | 0.1985878 | 0.770428 | 0.4545455 | 0.2916667 | 0.6190476 | 0.0106383 | 0.01061947 | 0.3181818 | 0.4166667 | 0.04568528 | 0.4375 | 0.5 | 0 | 0.3604651 | 0.03333333 | 0.4477612 | 0 | 0.5677966 | 0.8731501 | 0.4979079 | 0.4247312 | 0.4375
0.73687 | 0.2100618 | 0.7976654 | 0.6363636 | 0.25 | 0.3650794 | 0.01595745 | 0.0159292 | 0.1818182 | 0.2916667 | 0.0964467 | 0.4375 | 0 | 0.02222222 | 0.4069767 | 0 | 0.6716418 | 0.5 | 0.5254237 | 0.9217759 | 0.4058577 | 0.3817204 | 0.5833333
0.7633952 | 0.2374228 | 0.7120623 | 0.3181818 | 0.4583333 | 0.5396825 | 0.01241135 | 0.008849558 | 0.1969697 | 0.2638889 | 0.0964467 | 0.3125 | 0 | 0.04444444 | 0.2906977 | 0 | 0.5373134 | 0 | 0.5508475 | 0.9175476 | 0.4811715 | 0.4784946 | 0.5208333
0.7421751 | 0.1915269 | 0.6809339 | 0.2272727 | 0.5416667 | 0.3650794 | 0.008865248 | 0.007079646 | 0.1969697 | 0.1666667 | 0.0964467 | 0.5 | 0 | 0.03333333 | 0.2906977 | 0 | 0.4477612 | 0 | 0.5677966 | 0.8668076 | 0.4393305 | 0.3494624 | 0.5416667
0.7421751 | 0.1915269 | 0.6809339 | 0.2272727 | 0.5416667 | 0.3650794 | 0.008865248 | 0.007079646 | 0.1969697 | 0.1666667 | 0.0964467 | 0.5 | 0 | 0.03333333 | 0.2906977 | 0 | 0.4477612 | 0 | 0.5508475 | 0.9154334 | 0.4435146 | 0.2580645 | 0.5416667
0.7177719 | 0.1985878 | 0.770428 | 0.4545455 | 0.2916667 | 0.6190476 | 0.0106383 | 0.01061947 | 0.3181818 | 0.4166667 | 0.04568528 | 0.4375 | 0.5 | 0 | 0.3604651 | 0.03333333 | 0.6567164 | 0.5 | 0.5169492 | 0.9196617 | 0.3974895 | 0.4139785 | 0.5416667
0.7883289 | 0.1932921 | 0.7470817 | 0.1818182 | 0.5 | 0.3174603 | 0.00177305 | 0.001769912 | 0.1666667 | 0.1666667 | 0.04568528 | 0.375 | 0.25 | 0 | 0.4069767 | 0 | 0.5671642 | 0 | 0.5508475 | 0.845666 | 0.4769874 | 0.3602151 | 0.5208333
0.7883289 | 0.1932921 | 0.7470817 | 0.1818182 | 0.5 | 0.3174603 | 0.00177305 | 0.001769912 | 0.1666667 | 0.1666667 | 0.04568528 | 0.375 | 0.25 | 0 | 0.4069767 | 0 | 0.4776119 | 0 | 0.5254237 | 0.9196617 | 0.4225941 | 0.311828 | 0.5
0.7734748 | 0.1782877 | 0.8249027 | 0.3181818 | 0.625 | 0.4603175 | 0 | 0.001769912 | 0.2727273 | 0.2777778 | 0.04568528 | 0.25 | 0.25 | 0.02222222 | 0.372093 | 0.03333333 | 0.3880597 | 0 | 0.3559322 | 0.97463 | 0.4435146 | 0.311828 | 0.5833333
0.733687 | 0.1915269 | 0.7276265 | 0.5454545 | 0.7916667 | 0.5238095 | 0.00177305 | 0.003539823 | 0.3030303 | 0.375 | 0.04568528 | 0.375 | 0.25 | 0.02222222 | 0.372093 | 0.03333333 | 0.4925373 | 0.25 | 0.3644068 | 0.9704017 | 0.3430962 | 0.3763441 | 0.5
0.733687 | 0.1915269 | 0.7276265 | 0.5454545 | 0.7916667 | 0.5238095 | 0.00177305 | 0.003539823 | 0.3030303 | 0.375 | 0.04568528 | 0.375 | 0.25 | 0.02222222 | 0.372093 | 0.03333333 | 0.4029851 | 0.25 | 0.3813559 | 0.9175476 | 0.3138075 | 0.3494624 | 0.5
0.8 | 0.2471315 | 0.8210117 | 0.5909091 | 0.4583333 | 0.6031746 | 0.008865248 | 0.01061947 | 0.3181818 | 0.3055556 | 0.04568528 | 0.3125 | 0.5 | 0.03333333 | 0.3953488 | 0.03333333 | 0.641791 | 0.25 | 0.3813559 | 0.9640592 | 0.4100418 | 0.3225806 | 0.4583333
0.7782493 | 0.1888791 | 0.7042802 | 0.1818182 | 0.25 | 0.5396825 | 0.007092199 | 0.008849558 | 0.2272727 | 0.2777778 | 0.0964467 | 0.125 | 0.25 | 0.005555556 | 0.3488372 | 0.1 | 0.7462687 | 0.5 | 0.5932203 | 0.9217759 | 0.4560669 | 0.3763441 | 0.5208333
0.7262599 | 0.2021183 | 0.7159533 | 0.6363636 | 0.4166667 | 0.4603175 | 0.005319149 | 0.005309735 | 0.2272727 | 0.375 | 0.0964467 | 0.25 | 0.25 | 0 | 0.3255814 | 0.06666667 | 0.6567164 | 0.5 | 0.6016949 | 0.8668076 | 0.4267782 | 0.3602151 | 0.5833333
0.7108753 | 0.1897617 | 0.766537 | 0.4545455 | 0.4583333 | 0.5238095 | 0.00177305 | 0.003539823 | 0.2575758 | 0.2777778 | 0.04568528 | 0.3125 | 0.25 | 0.05555556 | 0.2325581 | 0.03333333 | 0.6567164 | 0.5 | 0.6016949 | 0.9133192 | 0.4267782 | 0.344086 | 0.3958333
0.7633952 | 0.2374228 | 0.7120623 | 0.3181818 | 0.4583333 | 0.5396825 | 0.01241135 | 0.008849558 | 0.1969697 | 0.2638889 | 0.0964467 | 0.3125 | 0 | 0.04444444 | 0.2906977 | 0 | 0.5671642 | 0.5 | 0.5677966 | 0.9196617 | 0.3723849 | 0.3225806 | 0.3958333
0.7883289 | 0.1932921 | 0.7470817 | 0.1818182 | 0.5 | 0.3174603 | 0.00177305 | 0.001769912 | 0.1666667 | 0.1666667 | 0.04568528 | 0.375 | 0.25 | 0 | 0.4069767 | 0 | 0.4626866 | 0 | 0.559322 | 0.9196617 | 0.4811715 | 0.3924731 | 0.6041667
0.7145889 | 0.1977052 | 0.7743191 | 0.4090909 | 0.5416667 | 0.5555556 | 0.0248227 | 0.02300885 | 0.2878788 | 0.3472222 | 0.04568528 | 0.3125 | 0.25 | 0.005555556 | 0.3023256 | 0.03333333 | 0.5671642 | 0.5 | 0.6016949 | 0.9048626 | 0.4560669 | 0.4301075 | 0.5
0.7474801 | 0.223301 | 0.7198444 | 0.3181818 | 0.625 | 0.5396825 | 0.007092199 | 0.008849558 | 0.2727273 | 0.3472222 | 0.0964467 | 0.4375 | 0 | 0.04444444 | 0.3837209 | 0 | 0.7014925 | 0.5 | 0.5932203 | 0.9154334 | 0.4895397 | 0.5806452 | 0.5
0.7474801 | 0.223301 | 0.7198444 | 0.3181818 | 0.625 | 0.5396825 | 0.007092199 | 0.008849558 | 0.2727273 | 0.3472222 | 0.0964467 | 0.4375 | 0 | 0.04444444 | 0.3837209 | 0 | 0.7761194 | 1 | 0.6949153 | 0.9133192 | 0.5606695 | 0.6827957 | 0.5625
0.731565 | 0.1977052 | 0.7354086 | 0.3636364 | 0.3333333 | 0.4126984 | 0.008865248 | 0.007079646 | 0.1969697 | 0.2638889 | 0.0964467 | 0.4375 | 0 | 0.06111111 | 0.4651163 | 0 | 0.8656716 | 1 | 0.6864407 | 0.9112051 | 0.5774059 | 0.6827957 | 0.5
0.7575597 | 0.1447485 | 0.5914397 | 0.5909091 | 0.5416667 | 0.4761905 | 0.00177305 | 0.003539823 | 0.3030303 | 0.3611111 | 0.04568528 | 0.375 | 0.25 | 0.01666667 | 0.4069767 | 0.06666667 | 0.6119403 | 0.25 | 0.2881356 | 0.961945 | 0.3179916 | 0.3494624 | 0.4791667
0.7474801 | 0.1968226 | 0.7276265 | 0.1818182 | 0.4583333 | 0.3650794 | 0.008865248 | 0.007079646 | 0.1818182 | 0.2222222 | 0.0964467 | 0.375 | 0 | 0.04444444 | 0.3023256 | 0 | 0.5671642 | 0.5 | 0.5508475 | 0.9196617 | 0.376569 | 0.3602151 | 0.4583333
0.7883289 | 0.1932921 | 0.7470817 | 0.1818182 | 0.5 | 0.3174603 | 0.00177305 | 0.001769912 | 0.1666667 | 0.1666667 | 0.04568528 | 0.375 | 0.25 | 0 | 0.4069767 | 0 | 0.4626866 | 0 | 0.5084746 | 0.9217759 | 0.4769874 | 0.3333333 | 0.6041667
0.7883289 | 0.1932921 | 0.7470817 | 0.1818182 | 0.5 | 0.3174603 | 0.00177305 | 0.001769912 | 0.1666667 | 0.1666667 | 0.04568528 | 0.375 | 0.25 | 0 | 0.4069767 | 0 | 0.5522388 | 0 | 0.5677966 | 0.9133192 | 0.4560669 | 0.3172043 | 0.5416667
0.7145889 | 0.1977052 | 0.7743191 | 0.4090909 | 0.5416667 | 0.5555556 | 0.0248227 | 0.02300885 | 0.2878788 | 0.3472222 | 0.04568528 | 0.3125 | 0.25 | 0.005555556 | 0.3023256 | 0.03333333 | 0.5671642 | 0.5 | 0.5677966 | 0.8646934 | 0.4979079 | 0.4301075 | 0.5625
0.7687003 | 0.2074139 | 0.7431907 | 0.4545455 | 0.625 | 0.5079365 | 0.008865248 | 0.005309735 | 0.2727273 | 0.3055556 | 0.04568528 | 0.4375 | 0 | 0.02777778 | 0.3372093 | 0 | 0.7164179 | 0.5 | 0.5677966 | 0.9175476 | 0.4644351 | 0.5107527 | 0.6041667
0.7660477 | 0.184466 | 0.7821012 | 0.1818182 | 0.5833333 | 0.6666667 | 0.0248227 | 0.02477876 | 0.3181818 | 0.3055556 | 0.04568528 | 0.3125 | 0.25 | 0.005555556 | 0.3255814 | 0.03333333 | 0.6119403 | 0.5 | 0.5677966 | 0.9238901 | 0.4351464 | 0.3763441 | 0.625
0.8429708 | 0.2285966 | 0.8326848 | 0.3636364 | 0.5416667 | 0.5079365 | 0.01241135 | 0.008849558 | 0.2424242 | 0.3611111 | 0.0964467 | 0.375 | 0 | 0.04444444 | 0.3837209 | 0 | 0.7164179 | 0.5 | 0.5847458 | 0.8710359 | 0.5564854 | 0.5053763 | 0.5833333
0.6944297 | 0.2330097 | 0.7587549 | 0.5454545 | 0.5416667 | 0.3174603 | 0.0106383 | 0.008849558 | 0.1666667 | 0.25 | 0.0964467 | 0.375 | 0 | 0.03333333 | 0.2906977 | 0 | 0.6119403 | 0.25 | 0.4237288 | 0.9640592 | 0.3891213 | 0.483871 | 0.4583333
0.7262599 | 0.2021183 | 0.7159533 | 0.6363636 | 0.4166667 | 0.4603175 | 0.005319149 | 0.005309735 | 0.2272727 | 0.375 | 0.0964467 | 0.25 | 0.25 | 0 | 0.3255814 | 0.06666667 | 0.5223881 | 0.25 | 0.3898305 | 0.9429175 | 0.3598326 | 0.4516129 | 0.5208333
0.7575597 | 0.1447485 | 0.5914397 | 0.5909091 | 0.5416667 | 0.4761905 | 0.00177305 | 0.003539823 | 0.3030303 | 0.3611111 | 0.04568528 | 0.375 | 0.25 | 0.01666667 | 0.4069767 | 0.06666667 | 0.6268657 | 0.25 | 0.3559322 | 0.9598309 | 0.3138075 | 0.311828 | 0.4375
0.7374005 | 0.2259488 | 0.7042802 | 0.4090909 | 0.4583333 | 0.5238095 | 0.0177305 | 0.01769912 | 0.3030303 | 0.3611111 | 0.04568528 | 0.3125 | 0.25 | 0.03888889 | 0.3023256 | 0.03333333 | 0.5820896 | 0.25 | 0.3728814 | 0.1226216 | 0.3138075 | 0.2795699 | 0.5416667
0.7395225 | 0.2144748 | 0.7626459 | 0.5909091 | 0.6833333 | 0.6349206 | 0.08031915 | 0.07893805 | 0.1666667 | 0.375 | 0.03553299 | 0.25 | 0 | 0 | 0.3837209 | 0.03333333 | 0.6567164 | 0.5 | 0.7033898 | 0.9090909 | 0.4435146 | 0.2795699 | 0.4375
0.7814324 | 0.1994704 | 0.7081712 | 0.4545455 | 0.3333333 | 0.4761905 | 0.0141844 | 0.01221239 | 0.1212121 | 0.25 | 0.03045685 | 0.1875 | 0 | 0 | 0.3255814 | 0.03333333 | 0.5671642 | 0.5 | 0.6949153 | 0.9154334 | 0.4728033 | 0.4731183 | 0.5208333
0.7814324 | 0.1994704 | 0.7081712 | 0.4545455 | 0.3333333 | 0.4761905 | 0.0141844 | 0.01221239 | 0.1212121 | 0.25 | 0.03045685 | 0.1875 | 0 | 0 | 0.3255814 | 0.03333333 | 0.6567164 | 0.5 | 0.7118644 | 0.9112051 | 0.4560669 | 0.3172043 | 0.5208333
0.8328912 | 0.2065313 | 0.8326848 | 0.5909091 | 0.4625 | 0.4761905 | 0.007801418 | 0.006902655 | 0.1212121 | 0.1944444 | 0.03045685 | 0.1875 | 0 | 0 | 0.755814 | 0.03333333 | 0.5671642 | 0.5 | 0.6610169 | 0.9133192 | 0.5146444 | 0.5 | 0.5208333
0.7501326 | 0.1950574 | 0.7470817 | 0.3181818 | 0.3833333 | 0.5396825 | 0 | 0.0007079646 | 0.1818182 | 0.2777778 | 0.01522843 | 0.1875 | 0 | 0.09444444 | 0.2325581 | 0.03333333 | 0.6567164 | 0.5 | 0.7118644 | 0.9133192 | 0.4476987 | 0.5215054 | 0.4583333
0.7395225 | 0.2144748 | 0.7626459 | 0.5909091 | 0.6833333 | 0.6349206 | 0.08031915 | 0.07893805 | 0.1666667 | 0.375 | 0.03553299 | 0.25 | 0 | 0 | 0.3837209 | 0.03333333 | 0.5671642 | 0.5 | 0.6694915 | 0.9133192 | 0.4937238 | 0.4354839 | 0.5
0.7395225 | 0.2144748 | 0.7626459 | 0.5909091 | 0.6833333 | 0.6349206 | 0.08031915 | 0.07893805 | 0.1666667 | 0.375 | 0.03553299 | 0.25 | 0 | 0 | 0.3837209 | 0.03333333 | 0.6567164 | 0.5 | 0.7372881 | 0.9175476 | 0.4644351 | 0.3655914 | 0.4375
0.7814324 | 0.1994704 | 0.7081712 | 0.4545455 | 0.3333333 | 0.4761905 | 0.0141844 | 0.01221239 | 0.1212121 | 0.25 | 0.03045685 | 0.1875 | 0 | 0 | 0.3255814 | 0.03333333 | 0.5671642 | 0.5 | 0.6610169 | 0.9154334 | 0.4937238 | 0.4462366 | 0.6458333
0.7501326 | 0.1950574 | 0.7470817 | 0.3181818 | 0.3833333 | 0.5396825 | 0 | 0.0007079646 | 0.1818182 | 0.2777778 | 0.01522843 | 0.1875 | 0 | 0.09444444 | 0.2325581 | 0.03333333 | 0.6567164 | 0.5 | 0.7118644 | 0.9154334 | 0.4644351 | 0.4247312 | 0.625
0.7501326 | 0.1950574 | 0.7470817 | 0.3181818 | 0.3833333 | 0.5396825 | 0 | 0.0007079646 | 0.1818182 | 0.2777778 | 0.01522843 | 0.1875 | 0 | 0.09444444 | 0.2325581 | 0.03333333 | 0.5671642 | 0.5 | 0.6610169 | 0.9133192 | 0.5062762 | 0.483871 | 0.5416667
0.7501326 | 0.1950574 | 0.7470817 | 0.3181818 | 0.3833333 | 0.5396825 | 0 | 0.0007079646 | 0.1818182 | 0.2777778 | 0.01522843 | 0.1875 | 0 | 0.09444444 | 0.2325581 | 0.03333333 | 0.6567164 | 0.5 | 0.7457627 | 0.9175476 | 0.4686192 | 0.4569892 | 0.5
0.7395225 | 0.2144748 | 0.7626459 | 0.5909091 | 0.6833333 | 0.6349206 | 0.08031915 | 0.07893805 | 0.1666667 | 0.375 | 0.03553299 | 0.25 | 0 | 0 | 0.3837209 | 0.03333333 | 0.5671642 | 0.5 | 0.6355932 | 0.9196617 | 0.5062762 | 0.4032258 | 0.6458333
0.7474801 | 0.223301 | 0.7198444 | 0.3181818 | 0.625 | 0.5396825 | 0.007092199 | 0.008849558 | 0.2727273 | 0.3472222 | 0.0964467 | 0.4375 | 0 | 0.04444444 | 0.3837209 | 0 | 0.6567164 | 0.5 | 0.5847458 | 0.9196617 | 0.376569 | 0.3010753 | 0.625
0.7633952 | 0.250662 | 0.7042802 | 0.5 | 0.3333333 | 0.4761905 | 0.02304965 | 0.02300885 | 0.2121212 | 0.3055556 | 0.0964467 | 0.375 | 0 | 0.04444444 | 0.5930233 | 0 | 0.4328358 | 0 | 0.6016949 | 0.9175476 | 0.5774059 | 0.5537634 | 0.5
0.862069 | 0.2877317 | 0.7198444 | 0.6818182 | 0.475 | 0.5873016 | 0.002659574 | 0.003716814 | 0.1818182 | 0.3888889 | 0.03045685 | 0.25 | 0 | 0 | 0.4069767 | 0.03333333 | 0.5074627 | 0 | 0.5508475 | 0.9175476 | 0.5899582 | 0.5430108 | 0.5625
0.7580902 | 0.2188879 | 0.7392996 | 0.3181818 | 0.625 | 0.4285714 | 0.007092199 | 0.007079646 | 0.1969697 | 0.2222222 | 0.0964467 | 0.375 | 0 | 0.03333333 | 0.2790698 | 0 | 0.3432836 | 0 | 0.3474576 | 0.9661734 | 0.4267782 | 0.3333333 | 0.5416667
0.7580902 | 0.2188879 | 0.7392996 | 0.3181818 | 0.625 | 0.4285714 | 0.007092199 | 0.007079646 | 0.1969697 | 0.2222222 | 0.0964467 | 0.375 | 0 | 0.03333333 | 0.2790698 | 0 | 0.4328358 | 0 | 0.4152542 | 0.230444 | 0.4435146 | 0.4193548 | 0.5833333
0.7580902 | 0.2188879 | 0.7392996 | 0.3181818 | 0.625 | 0.4285714 | 0.007092199 | 0.007079646 | 0.1969697 | 0.2222222 | 0.0964467 | 0.375 | 0 | 0.03333333 | 0.2790698 | 0 | 0.3880597 | 0.25 | 0.3898305 | 0.9598309 | 0.4225941 | 0.311828 | 0.4375
0.6976127 | 0.2559576 | 0.7431907 | 0.2272727 | 0.375 | 0.5238095 | 0.03723404 | 0.03716814 | 0.3030303 | 0.4027778 | 0.04568528 | 0.375 | 0.25 | 0 | 0.5 | 0.03333333 | 0.5074627 | 0 | 0.5677966 | 0.9217759 | 0.4728033 | 0.483871 | 0.5625
0.7177719 | 0.1985878 | 0.770428 | 0.4545455 | 0.2916667 | 0.6190476 | 0.0106383 | 0.01061947 | 0.3181818 | 0.4166667 | 0.04568528 | 0.4375 | 0.5 | 0 | 0.3604651 | 0.03333333 | 0.5074627 | 0 | 0.5762712 | 0.9238901 | 0.5523013 | 0.5860215 | 0.5833333
0.6843501 | 0.180053 | 0.766537 | 0.5454545 | 0.5 | 0.3968254 | 0 | 0.001769912 | 0.1969697 | 0.3055556 | 0.04568528 | 0.25 | 0.5 | 0.01666667 | 0.372093 | 0.03333333 | 0.4179104 | 0 | 0.5508475 | 0.9175476 | 0.5271967 | 0.5752688 | 0.5
0.6944297 | 0.2330097 | 0.7587549 | 0.5454545 | 0.5416667 | 0.3174603 | 0.0106383 | 0.008849558 | 0.1666667 | 0.25 | 0.0964467 | 0.375 | 0 | 0.03333333 | 0.2906977 | 0 | 0.6567164 | 0.5 | 0.5932203 | 0.9217759 | 0.4853556 | 0.5 | 0.5208333
0.7421751 | 0.1915269 | 0.6809339 | 0.2272727 | 0.5416667 | 0.3650794 | 0.008865248 | 0.007079646 | 0.1969697 | 0.1666667 | 0.0964467 | 0.5 | 0 | 0.03333333 | 0.2906977 | 0 | 0.6567164 | 0.5 | 0.5508475 | 0.9196617 | 0.3933054 | 0.4462366 | 0.5833333
0.7474801 | 0.1968226 | 0.7276265 | 0.1818182 | 0.4583333 | 0.3650794 | 0.008865248 | 0.007079646 | 0.1818182 | 0.2222222 | 0.0964467 | 0.375 | 0 | 0.04444444 | 0.3023256 | 0 | 0.6567164 | 0.5 | 0.5932203 | 0.8646934 | 0.3472803 | 0.3655914 | 0.4375
0.73687 | 0.2427184 | 0.7626459 | 0.3181818 | 0.2083333 | 0.5714286 | 0.0177305 | 0.0159292 | 0.2272727 | 0.2361111 | 0.0964467 | 0.4375 | 0 | 0.03888889 | 0.3488372 | 0 | 0.7014925 | 0.5 | 0.6271186 | 0.8541226 | 0.4979079 | 0.4086022 | 0.4791667
0.73687 | 0.2427184 | 0.7626459 | 0.3181818 | 0.2083333 | 0.5714286 | 0.0177305 | 0.0159292 | 0.2272727 | 0.2361111 | 0.0964467 | 0.4375 | 0 | 0.03888889 | 0.3488372 | 0 | 0.8358209 | 0.5 | 0.6525424 | 0.8372093 | 0.4937238 | 0.4139785 | 0.5
0.73687 | 0.2427184 | 0.7626459 | 0.3181818 | 0.2083333 | 0.5714286 | 0.0177305 | 0.0159292 | 0.2272727 | 0.2361111 | 0.0964467 | 0.4375 | 0 | 0.03888889 | 0.3488372 | 0 | 0.8358209 | 0.5 | 0.6525424 | 0.8498943 | 0.4518828 | 0.4139785 | 0.375
0.7209549 | 0.2038835 | 0.7626459 | 0.3181818 | 0.7083333 | 0.4285714 | 0.008865248 | 0.008849558 | 0.2121212 | 0.2638889 | 0.0964467 | 0.4375 | 0 | 0.02777778 | 0.2325581 | 0 | 0.7462687 | 0.5 | 0.6271186 | 0.9069767 | 0.5146444 | 0.5483871 | 0.5833333
0.73687 | 0.2427184 | 0.7626459 | 0.3181818 | 0.2083333 | 0.5714286 | 0.0177305 | 0.0159292 | 0.2272727 | 0.2361111 | 0.0964467 | 0.4375 | 0 | 0.03888889 | 0.3488372 | 0 | 0.7014925 | 0.5 | 0.5932203 | 0.9090909 | 0.5020921 | 0.4784946 | 0.5416667
0.73687 | 0.2427184 | 0.7626459 | 0.3181818 | 0.2083333 | 0.5714286 | 0.0177305 | 0.0159292 | 0.2272727 | 0.2361111 | 0.0964467 | 0.4375 | 0 | 0.03888889 | 0.3488372 | 0 | 0.761194 | 0.5 | 0.6271186 | 0.9196617 | 0.4686192 | 0.4086022 | 0.4375
0.73687 | 0.2427184 | 0.7626459 | 0.3181818 | 0.2083333 | 0.5714286 | 0.0177305 | 0.0159292 | 0.2272727 | 0.2361111 | 0.0964467 | 0.4375 | 0 | 0.03888889 | 0.3488372 | 0 | 0.6567164 | 0.5 | 0.5932203 | 0.9175476 | 0.4811715 | 0.3494624 | 0.5625
0.73687 | 0.2427184 | 0.7626459 | 0.3181818 | 0.2083333 | 0.5714286 | 0.0177305 | 0.0159292 | 0.2272727 | 0.2361111 | 0.0964467 | 0.4375 | 0 | 0.03888889 | 0.3488372 | 0 | 0.7462687 | 0.5 | 0.6186441 | 0.858351 | 0.5020921 | 0.3817204 | 0.5
0.7793103 | 0.2100618 | 0.766537 | 0.6818182 | 0.4583333 | 0.4444444 | 0.005319149 | 0.005309735 | 0.1969697 | 0.2777778 | 0.0964467 | 0.375 | 0 | 0.02222222 | 0.4069767 | 0 | 0.5522388 | 0.25 | 0.4576271 | 0.9577167 | 0.41841 | 0.3870968 | 0.4583333
0.7644562 | 0.1950574 | 0.6536965 | 0.3636364 | 0.5416667 | 0.6349206 | 0 | 0.001769912 | 0.3181818 | 0.3611111 | 0.04568528 | 0.375 | 0.5 | 0.03333333 | 0.3023256 | 0 | 0.5522388 | 0 | 0.5508475 | 0.8942918 | 0.4853556 | 0.4301075 | 0.4166667
0.73687 | 0.1747573 | 0.7198444 | 0.1818182 | 0.625 | 0.5079365 | 0.007092199 | 0.007079646 | 0.2575758 | 0.3055556 | 0.04568528 | 0.625 | 0 | 0.05555556 | 0.3604651 | 0 | 0.5671642 | 0.5 | 0.5762712 | 0.9027484 | 0.4393305 | 0.344086 | 0.4583333
0.6976127 | 0.2559576 | 0.7431907 | 0.2272727 | 0.375 | 0.5238095 | 0.03723404 | 0.03716814 | 0.3030303 | 0.4027778 | 0.04568528 | 0.375 | 0.25 | 0 | 0.5 | 0.03333333 | 0.5671642 | 0.5 | 0.5847458 | 0.8562368 | 0.4309623 | 0.4569892 | 0.375
0.7660477 | 0.184466 | 0.7821012 | 0.1818182 | 0.5833333 | 0.6666667 | 0.0248227 | 0.02477876 | 0.3181818 | 0.3055556 | 0.04568528 | 0.3125 | 0.25 | 0.005555556 | 0.3255814 | 0.03333333 | 0.6567164 | 0.5 | 0.5847458 | 0.8668076 | 0.4267782 | 0.3763441 | 0.4583333
0.7580902 | 0.2188879 | 0.7392996 | 0.3181818 | 0.625 | 0.4285714 | 0.007092199 | 0.007079646 | 0.1969697 | 0.2222222 | 0.0964467 | 0.375 | 0 | 0.03333333 | 0.2790698 | 0 | 0.4179104 | 0 | 0.5932203 | 0.8266385 | 0.4937238 | 0.3602151 | 0.5625
0.7580902 | 0.2188879 | 0.7392996 | 0.3181818 | 0.625 | 0.4285714 | 0.007092199 | 0.007079646 | 0.1969697 | 0.2222222 | 0.0964467 | 0.375 | 0 | 0.03333333 | 0.2790698 | 0 | 0.358209 | 0 | 0.4067797 | 0.9154334 | 0.4267782 | 0.3655914 | 0.5416667
0.7474801 | 0.1968226 | 0.7276265 | 0.1818182 | 0.4583333 | 0.3650794 | 0.008865248 | 0.007079646 | 0.1818182 | 0.2222222 | 0.0964467 | 0.375 | 0 | 0.04444444 | 0.3023256 | 0 | 0.6567164 | 0.5 | 0.5932203 | 0.9133192 | 0.41841 | 0.3602151 | 0.7083333
0.7474801 | 0.223301 | 0.7198444 | 0.3181818 | 0.625 | 0.5396825 | 0.007092199 | 0.008849558 | 0.2727273 | 0.3472222 | 0.0964467 | 0.4375 | 0 | 0.04444444 | 0.3837209 | 0 | 0.5671642 | 0.5 | 0.5677966 | 0.9196617 | 0.3974895 | 0.2956989 | 0.5
0.7899204 | 0.2612533 | 0.7081712 | 0.6818182 | 0.625 | 0.4920635 | 0.007092199 | 0.007079646 | 0.2272727 | 0.4861111 | 0.0964467 | 0.625 | 0 | 0.03888889 | 0.2906977 | 0 | 0.5671642 | 0.5 | 0.5932203 | 0.9154334 | 0.4267782 | 0.3387097 | 0.4791667
0.7474801 | 0.223301 | 0.7198444 | 0.3181818 | 0.625 | 0.5396825 | 0.007092199 | 0.008849558 | 0.2727273 | 0.3472222 | 0.0964467 | 0.4375 | 0 | 0.04444444 | 0.3837209 | 0 | 0.5671642 | 0.5 | 0.5508475 | 0.9175476 | 0.4393305 | 0.4677419 | 0.5416667
0.73687 | 0.1747573 | 0.7198444 | 0.1818182 | 0.625 | 0.5079365 | 0.007092199 | 0.007079646 | 0.2575758 | 0.3055556 | 0.04568528 | 0.625 | 0 | 0.05555556 | 0.3604651 | 0 | 0.6119403 | 0.5 | 0.5932203 | 0.9217759 | 0.4811715 | 0.4569892 | 0.5833333
0.73687 | 0.1747573 | 0.7198444 | 0.1818182 | 0.625 | 0.5079365 | 0.007092199 | 0.007079646 | 0.2575758 | 0.3055556 | 0.04568528 | 0.625 | 0 | 0.05555556 | 0.3604651 | 0 | 0.6119403 | 0.5 | 0.6101695 | 0.9175476 | 0.4309623 | 0.3978495 | 0.5833333
0.731565 | 0.1977052 | 0.7354086 | 0.3636364 | 0.3333333 | 0.4126984 | 0.008865248 | 0.007079646 | 0.1969697 | 0.2638889 | 0.0964467 | 0.4375 | 0 | 0.06111111 | 0.4651163 | 0 | 0.6567164 | 0.5 | 0.5847458 | 0.9196617 | 0.41841 | 0.3978495 | 0.5833333
0.7633952 | 0.2374228 | 0.7120623 | 0.3181818 | 0.4583333 | 0.5396825 | 0.01241135 | 0.008849558 | 0.1969697 | 0.2638889 | 0.0964467 | 0.3125 | 0 | 0.04444444 | 0.2906977 | 0 | 0.5671642 | 0.5 | 0.6101695 | 0.8562368 | 0.3682008 | 0.3548387 | 0.5833333
0.7474801 | 0.2188879 | 0.6731518 | 0.4090909 | 0.6666667 | 0.5238095 | 0.008865248 | 0.007079646 | 0.2272727 | 0.3472222 | 0.0964467 | 0.375 | 0 | 0.04444444 | 0.3488372 | 0 | 0.5223881 | 0 | 0.5423729 | 0.9175476 | 0.4560669 | 0.3602151 | 0.5833333
0.7511936 | 0.1862312 | 0.8287938 | 0.4545455 | 0.5416667 | 0.5238095 | 0.003546099 | 0.003539823 | 0.2727273 | 0.2777778 | 0.0964467 | 0.3125 | 0.25 | 0.06111111 | 0.244186 | 0.06666667 | 0.6567164 | 0.5 | 0.5762712 | 0.8372093 | 0.2845188 | 0.344086 | 0.4375
0.7782493 | 0.1888791 | 0.7042802 | 0.1818182 | 0.25 | 0.5396825 | 0.007092199 | 0.008849558 | 0.2272727 | 0.2777778 | 0.0964467 | 0.125 | 0.25 | 0.005555556 | 0.3488372 | 0.1 | 0.761194 | 0.5 | 0.5932203 | 0.8562368 | 0.376569 | 0.5 | 0.4375
0.7156499 | 0.211827 | 0.6692607 | 0.4545455 | 0.625 | 0.3174603 | 0.007092199 | 0.007079646 | 0.1515152 | 0.2361111 | 0.0964467 | 0.4375 | 0 | 0.02777778 | 0.3255814 | 0 | 0.5820896 | 0.5 | 0.6186441 | 0.832981 | 0.3807531 | 0.4354839 | 0.3958333
0.7156499 | 0.211827 | 0.6692607 | 0.4545455 | 0.625 | 0.3174603 | 0.007092199 | 0.007079646 | 0.1515152 | 0.2361111 | 0.0964467 | 0.4375 | 0 | 0.02777778 | 0.3255814 | 0 | 0.761194 | 0.5 | 0.6016949 | 0.8520085 | 0.4351464 | 0.311828 | 0.5
0.7527851 | 0.1906443 | 0.7587549 | 0.6363636 | 0.6666667 | 0.5238095 | 0 | 0.001769912 | 0.2878788 | 0.3055556 | 0.04568528 | 0.3125 | 0.25 | 0.02222222 | 0.4069767 | 0.06666667 | 0.5820896 | 0.5 | 0.5932203 | 0.8604651 | 0.5020921 | 0.3978495 | 0.5208333
0.7442971 | 0.1721094 | 0.6498054 | 0.4545455 | 0.3541667 | 0.3650794 | 0.03670213 | 0.03681416 | 0.1515152 | 0.2083333 | 0.02538071 | 0.25 | 0 | 0 | 0.1627907 | 0.03333333 | 0.358209 | 0.5 | 0.5762712 | 0.9112051 | 0.4225941 | 0.311828 | 0.4583333
0.7145889 | 0.1941748 | 0.7354086 | 0.4090909 | 0.1833333 | 0.4126984 | 0.05425532 | 0.05345133 | 0.1060606 | 0.1666667 | 0.04568528 | 0.125 | 0 | 0 | 0.2209302 | 0.06666667 | 0.4477612 | 0.5 | 0.5677966 | 0.9112051 | 0.460251 | 0.344086 | 0.5833333
0.7899204 | 0.1879965 | 0.7976654 | 0.1818182 | 0.5416667 | 0.6349206 | 0.008865248 | 0.007079646 | 0.2272727 | 0.2083333 | 0.0964467 | 0.375 | 0 | 0 | 0.2906977 | 0 | 0.3283582 | 0 | 0.559322 | 0.8350951 | 0.3974895 | 0.4354839 | 0.5625
0.7108753 | 0.1897617 | 0.766537 | 0.4545455 | 0.4583333 | 0.5238095 | 0.00177305 | 0.003539823 | 0.2575758 | 0.2777778 | 0.04568528 | 0.3125 | 0.25 | 0.05555556 | 0.2325581 | 0.03333333 | 0.358209 | 0 | 0.4152542 | 0.8900634 | 0.4560669 | 0.4193548 | 0.5833333
0.7559682 | 0.2021183 | 0.7042802 | 0.5 | 0.4583333 | 0.5079365 | 0.003546099 | 0.005309735 | 0.1818182 | 0.1666667 | 0.04568528 | 0.25 | 0.5 | 0 | 0.2790698 | 0.1333333 | 0.3134328 | 0.25 | 0.3728814 | 0.94926 | 0.3138075 | 0.2849462 | 0.5
0.7262599 | 0.2065313 | 0.6536965 | 0.2727273 | 0.5 | 0.4920635 | 0.007092199 | 0.003539823 | 0.2272727 | 0.1805556 | 0.0964467 | 0.375 | 0 | 0 | 0.2674419 | 0 | 0.7313433 | 0.5 | 0.5847458 | 0.8498943 | 0.3096234 | 0.3548387 | 0.375
0.7262599 | 0.2065313 | 0.6536965 | 0.2727273 | 0.5 | 0.4920635 | 0.007092199 | 0.003539823 | 0.2272727 | 0.1805556 | 0.0964467 | 0.375 | 0 | 0 | 0.2674419 | 0 | 0.5522388 | 0.5 | 0.6101695 | 0.8393235 | 0.2845188 | 0.3763441 | 0.4583333
0.7262599 | 0.2065313 | 0.6536965 | 0.2727273 | 0.5 | 0.4920635 | 0.007092199 | 0.003539823 | 0.2272727 | 0.1805556 | 0.0964467 | 0.375 | 0 | 0 | 0.2674419 | 0 | 0.5373134 | 0.5 | 0.5254237 | 0.9154334 | 0.4225941 | 0.4139785 | 0.5833333
0.7633952 | 0.2374228 | 0.7120623 | 0.3181818 | 0.4583333 | 0.5396825 | 0.01241135 | 0.008849558 | 0.1969697 | 0.2638889 | 0.0964467 | 0.3125 | 0 | 0.04444444 | 0.2906977 | 0 | 0.6567164 | 0.5 | 0.6101695 | 0.7758985 | 0.3723849 | 0.3548387 | 0.5208333
0.7209549 | 0.2038835 | 0.7626459 | 0.3181818 | 0.7083333 | 0.4285714 | 0.008865248 | 0.008849558 | 0.2121212 | 0.2638889 | 0.0964467 | 0.4375 | 0 | 0.02777778 | 0.2325581 | 0 | 0.5373134 | 0.25 | 0.4237288 | 0.9661734 | 0.3221757 | 0.1290323 | 0.4791667
0.7209549 | 0.2038835 | 0.7626459 | 0.3181818 | 0.7083333 | 0.4285714 | 0.008865248 | 0.008849558 | 0.2121212 | 0.2638889 | 0.0964467 | 0.4375 | 0 | 0.02777778 | 0.2325581 | 0 | 0.6268657 | 0.25 | 0.4661017 | 0.9429175 | 0.3682008 | 0.2096774 | 0.5208333
0.7782493 | 0.1888791 | 0.7042802 | 0.1818182 | 0.25 | 0.5396825 | 0.007092199 | 0.008849558 | 0.2272727 | 0.2777778 | 0.0964467 | 0.125 | 0.25 | 0.005555556 | 0.3488372 | 0.1 | 0.4626866 | 0.25 | 0.3305085 | 0.9090909 | 0.3221757 | 0.4086022 | 0.4791667
0.7156499 | 0.211827 | 0.6692607 | 0.4545455 | 0.625 | 0.3174603 | 0.007092199 | 0.007079646 | 0.1515152 | 0.2361111 | 0.0964467 | 0.4375 | 0 | 0.02777778 | 0.3255814 | 0 | 0.5522388 | 0.25 | 0.4152542 | 0.9556025 | 0.2133891 | 0.2473118 | 0.4791667
0.7156499 | 0.211827 | 0.6692607 | 0.4545455 | 0.625 | 0.3174603 | 0.007092199 | 0.007079646 | 0.1515152 | 0.2361111 | 0.0964467 | 0.4375 | 0 | 0.02777778 | 0.3255814 | 0 | 0.5522388 | 0.25 | 0.3644068 | 0.9112051 | 0.3849372 | 0.2849462 | 0.5208333
0.7156499 | 0.211827 | 0.6692607 | 0.4545455 | 0.625 | 0.3174603 | 0.007092199 | 0.007079646 | 0.1515152 | 0.2361111 | 0.0964467 | 0.4375 | 0 | 0.02777778 | 0.3255814 | 0 | 0.641791 | 0.25 | 0.4152542 | 0.9640592 | 0.3682008 | 0.1935484 | 0.5625
0.7899204 | 0.2612533 | 0.7081712 | 0.6818182 | 0.625 | 0.4920635 | 0.007092199 | 0.007079646 | 0.2272727 | 0.4861111 | 0.0964467 | 0.625 | 0 | 0.03888889 | 0.2906977 | 0 | 0.4776119 | 0.25 | 0.440678 | 0.9725159 | 0.334728 | 0.3494624 | 0.5416667
0.7899204 | 0.2612533 | 0.7081712 | 0.6818182 | 0.625 | 0.4920635 | 0.007092199 | 0.007079646 | 0.2272727 | 0.4861111 | 0.0964467 | 0.625 | 0 | 0.03888889 | 0.2906977 | 0 | 0.5970149 | 0.5 | 0.5677966 | 0.9196617 | 0.4895397 | 0.3709677 | 0.5416667
0.7660477 | 0.184466 | 0.7821012 | 0.1818182 | 0.5833333 | 0.6666667 | 0.0248227 | 0.02477876 | 0.3181818 | 0.3055556 | 0.04568528 | 0.3125 | 0.25 | 0.005555556 | 0.3255814 | 0.03333333 | 0.4776119 | 0.5 | 0.5932203 | 0.9175476 | 0.5481172 | 0.5806452 | 0.5208333
0.6976127 | 0.2559576 | 0.7431907 | 0.2272727 | 0.375 | 0.5238095 | 0.03723404 | 0.03716814 | 0.3030303 | 0.4027778 | 0.04568528 | 0.375 | 0.25 | 0 | 0.5 | 0.03333333 | 0.4179104 | 0 | 0.559322 | 0.858351 | 0.5230126 | 0.5107527 | 0.5
0.7660477 | 0.184466 | 0.7821012 | 0.1818182 | 0.5833333 | 0.6666667 | 0.0248227 | 0.02477876 | 0.3181818 | 0.3055556 | 0.04568528 | 0.3125 | 0.25 | 0.005555556 | 0.3255814 | 0.03333333 | 0.5074627 | 0 | 0.559322 | 0.9238901 | 0.4979079 | 0.4462366 | 0.5
0.731565 | 0.1977052 | 0.7354086 | 0.3636364 | 0.3333333 | 0.4126984 | 0.008865248 | 0.007079646 | 0.1969697 | 0.2638889 | 0.0964467 | 0.4375 | 0 | 0.06111111 | 0.4651163 | 0 | 0.2686567 | 0 | 0.3898305 | 0.8921776 | 0.4058577 | 0.3333333 | 0.5625
0.7580902 | 0.211827 | 0.8054475 | 0.2272727 | 0.625 | 0.4603175 | 0.00177305 | 0.003539823 | 0.2878788 | 0.2361111 | 0.04568528 | 0.375 | 0.25 | 0.01111111 | 0.5581395 | 0 | 0.5970149 | 0.25 | 0.3983051 | 0.9133192 | 0.4686192 | 0.344086 | 0.5208333
0.7167109 | 0.2285966 | 0.7003891 | 0.4090909 | 0.5833333 | 0.4285714 | 0.003546099 | 0.003539823 | 0.2878788 | 0.2638889 | 0.04568528 | 0.375 | 0.25 | 0.01111111 | 0.2674419 | 0 | 0.4179104 | 0.25 | 0.3644068 | 0.9640592 | 0.4518828 | 0.311828 | 0.5416667
0.7167109 | 0.2285966 | 0.7003891 | 0.4090909 | 0.5833333 | 0.4285714 | 0.003546099 | 0.003539823 | 0.2878788 | 0.2638889 | 0.04568528 | 0.375 | 0.25 | 0.01111111 | 0.2674419 | 0 | 0.5074627 | 0.25 | 0.3898305 | 0.9534884 | 0.4560669 | 0.2849462 | 0.6041667
0.7899204 | 0.2612533 | 0.7081712 | 0.6818182 | 0.625 | 0.4920635 | 0.007092199 | 0.007079646 | 0.2272727 | 0.4861111 | 0.0964467 | 0.625 | 0 | 0.03888889 | 0.2906977 | 0 | 0.6865672 | 0.5 | 0.6016949 | 0.9217759 | 0.5857741 | 0.5645161 | 0.4375
0.7474801 | 0.1968226 | 0.7276265 | 0.1818182 | 0.4583333 | 0.3650794 | 0.008865248 | 0.007079646 | 0.1818182 | 0.2222222 | 0.0964467 | 0.375 | 0 | 0.04444444 | 0.3023256 | 0 | 0.5074627 | 0 | 0.5338983 | 0.9260042 | 0.4853556 | 0.3548387 | 0.4375
0.731565 | 0.1977052 | 0.7354086 | 0.3636364 | 0.3333333 | 0.4126984 | 0.008865248 | 0.007079646 | 0.1969697 | 0.2638889 | 0.0964467 | 0.4375 | 0 | 0.06111111 | 0.4651163 | 0 | 0.2686567 | 0 | 0.4152542 | 0.9133192 | 0.4476987 | 0.3602151 | 0.5416667
0.7108753 | 0.1897617 | 0.766537 | 0.4545455 | 0.4583333 | 0.5238095 | 0.00177305 | 0.003539823 | 0.2575758 | 0.2777778 | 0.04568528 | 0.3125 | 0.25 | 0.05555556 | 0.2325581 | 0.03333333 | 0.358209 | 0 | 0.3898305 | 0.9112051 | 0.460251 | 0.3172043 | 0.5208333
0.7527851 | 0.1879965 | 0.7003891 | 0.3636364 | 0.5416667 | 0.2698413 | 0.007092199 | 0.007079646 | 0.1212121 | 0.1527778 | 0.0964467 | 0.3125 | 0 | 0 | 0.3023256 | 0 | 0.6716418 | 0.5 | 0.6101695 | 0.8477801 | 0.3723849 | 0.3763441 | 0.5833333
0.7474801 | 0.223301 | 0.7198444 | 0.3181818 | 0.625 | 0.5396825 | 0.007092199 | 0.008849558 | 0.2727273 | 0.3472222 | 0.0964467 | 0.4375 | 0 | 0.04444444 | 0.3837209 | 0 | 0.6567164 | 0.5 | 0.5847458 | 0.8646934 | 0.4058577 | 0.3602151 | 0.5
0.7591512 | 0.1924095 | 0.7081712 | 0.09090909 | 0.2083333 | 0.3015873 | 0.0212766 | 0.02123894 | 0.1363636 | 0.1527778 | 0.0964467 | 0.375 | 0.25 | 0 | 0.4069767 | 0.03333333 | 0.4925373 | 0.5 | 0.5423729 | 0.9154334 | 0.3807531 | 0.2956989 | 0.6041667
0.7522546 | 0.1985878 | 0.618677 | 0.1818182 | 0.4583333 | 0.3015873 | 0.03723404 | 0.03539823 | 0.1515152 | 0.09722222 | 0.0964467 | 0.1875 | 0.25 | 0 | 0.3488372 | 0.03333333 | 0.4477612 | 0 | 0.3898305 | 0.9640592 | 0.3096234 | 0.2849462 | 0.5416667
0.73687 | 0.2497793 | 0.7392996 | 0.3636364 | 0.5416667 | 0.3015873 | 0.005319149 | 0.005309735 | 0.1515152 | 0.1944444 | 0.0964467 | 0.375 | 0 | 0.03888889 | 0.2790698 | 0 | 0.4925373 | 0.25 | 0.4237288 | 0.9281184 | 0.3305439 | 0.2365591 | 0.4791667
0.7527851 | 0.1879965 | 0.7003891 | 0.3636364 | 0.5416667 | 0.2698413 | 0.007092199 | 0.007079646 | 0.1212121 | 0.1527778 | 0.0964467 | 0.3125 | 0 | 0 | 0.3023256 | 0 | 0.5074627 | 0.25 | 0.3559322 | 0.9154334 | 0.3640167 | 0.2956989 | 0.5
0.7527851 | 0.1879965 | 0.7003891 | 0.3636364 | 0.5416667 | 0.2698413 | 0.007092199 | 0.007079646 | 0.1212121 | 0.1527778 | 0.0964467 | 0.3125 | 0 | 0 | 0.3023256 | 0 | 0.5373134 | 0.5 | 0.6271186 | 0.8562368 | 0.3430962 | 0.2204301 | 0.5
0.7527851 | 0.1879965 | 0.7003891 | 0.3636364 | 0.5416667 | 0.2698413 | 0.007092199 | 0.007079646 | 0.1212121 | 0.1527778 | 0.0964467 | 0.3125 | 0 | 0 | 0.3023256 | 0 | 0.6716418 | 0.5 | 0.6016949 | 0.9196617 | 0.5523013 | 0.7473118 | 0.5208333
0.7103448 | 0.200353 | 0.6420233 | 0.4090909 | 0.5 | 0.2698413 | 0.008865248 | 0.005309735 | 0.1363636 | 0.25 | 0.0964467 | 0.375 | 0 | 0.01111111 | 0.2790698 | 0 | 0.5522388 | 0.5 | 0.5677966 | 0.9238901 | 0.4267782 | 0.344086 | 0.4583333
0.7421751 | 0.1915269 | 0.6809339 | 0.2272727 | 0.5416667 | 0.3650794 | 0.008865248 | 0.007079646 | 0.1969697 | 0.1666667 | 0.0964467 | 0.5 | 0 | 0.03333333 | 0.2906977 | 0 | 0.5671642 | 0.5 | 0.5932203 | 0.9217759 | 0.4686192 | 0.4516129 | 0.4375
0.731565 | 0.1977052 | 0.7354086 | 0.3636364 | 0.3333333 | 0.4126984 | 0.008865248 | 0.007079646 | 0.1969697 | 0.2638889 | 0.0964467 | 0.4375 | 0 | 0.06111111 | 0.4651163 | 0 | 0.6268657 | 0.5 | 0.6864407 | 0.7991543 | 0.4309623 | 0.5430108 | 0.5
0.7782493 | 0.2082966 | 0.6731518 | 0.4090909 | 0.625 | 0.3492063 | 0.02304965 | 0.02300885 | 0.1818182 | 0.25 | 0.0964467 | 0.4375 | 0.5 | 0 | 0.3139535 | 0.03333333 | 0.7014925 | 1 | 0.7033898 | 0.9154334 | 0.4267782 | 0.5 | 0.5416667
0.7580902 | 0.2188879 | 0.7392996 | 0.3181818 | 0.625 | 0.4285714 | 0.007092199 | 0.007079646 | 0.1969697 | 0.2222222 | 0.0964467 | 0.375 | 0 | 0.03333333 | 0.2790698 | 0 | 0.4776119 | 0.5 | 0.5762712 | 0.8668076 | 0.5020921 | 0.4301075 | 0.5833333
0.7421751 | 0.1915269 | 0.6809339 | 0.2272727 | 0.5416667 | 0.3650794 | 0.008865248 | 0.007079646 | 0.1969697 | 0.1666667 | 0.0964467 | 0.5 | 0 | 0.03333333 | 0.2906977 | 0 | 0.5671642 | 0.5 | 0.5423729 | 0.8625793 | 0.4686192 | 0.3709677 | 0.5416667
0.6976127 | 0.2559576 | 0.7431907 | 0.2272727 | 0.375 | 0.5238095 | 0.03723404 | 0.03716814 | 0.3030303 | 0.4027778 | 0.04568528 | 0.375 | 0.25 | 0 | 0.5 | 0.03333333 | 0.3283582 | 0 | 0.559322 | 0.9133192 | 0.5230126 | 0.5322581 | 0.5416667
0.7103448 | 0.200353 | 0.6420233 | 0.4090909 | 0.5 | 0.2698413 | 0.008865248 | 0.005309735 | 0.1363636 | 0.25 | 0.0964467 | 0.375 | 0 | 0.01111111 | 0.2790698 | 0 | 0.641791 | 0.5 | 0.5508475 | 0.8710359 | 0.41841 | 0.4086022 | 0.5416667
0.7421751 | 0.1915269 | 0.6809339 | 0.2272727 | 0.5416667 | 0.3650794 | 0.008865248 | 0.007079646 | 0.1969697 | 0.1666667 | 0.0964467 | 0.5 | 0 | 0.03333333 | 0.2906977 | 0 | 0.4776119 | 0.5 | 0.5762712 | 0.8710359 | 0.4225941 | 0.344086 | 0.6041667
0.73687 | 0.2497793 | 0.7392996 | 0.3636364 | 0.5416667 | 0.3015873 | 0.005319149 | 0.005309735 | 0.1515152 | 0.1944444 | 0.0964467 | 0.375 | 0 | 0.03888889 | 0.2790698 | 0 | 0.5373134 | 0 | 0.5847458 | 0.8625793 | 0.5104603 | 0.4569892 | 0.4791667
0.8429708 | 0.2285966 | 0.8326848 | 0.3636364 | 0.5416667 | 0.5079365 | 0.01241135 | 0.008849558 | 0.2424242 | 0.3611111 | 0.0964467 | 0.375 | 0 | 0.04444444 | 0.3837209 | 0 | 0.358209 | 0 | 0.6016949 | 0.8668076 | 0.5732218 | 0.5268817 | 0.5416667
0.7527851 | 0.2400706 | 0.7587549 | 0.1818182 | 0.5416667 | 0.3492063 | 0.005319149 | 0.005309735 | 0.1666667 | 0.1111111 | 0.0964467 | 0.375 | 0 | 0.04444444 | 0.2906977 | 0 | 0.4477612 | 0 | 0.5847458 | 0.9154334 | 0.4560669 | 0.3333333 | 0.5208333
0.7527851 | 0.2400706 | 0.7587549 | 0.1818182 | 0.5416667 | 0.3492063 | 0.005319149 | 0.005309735 | 0.1666667 | 0.1111111 | 0.0964467 | 0.375 | 0 | 0.04444444 | 0.2906977 | 0 | 0.5373134 | 0 | 0.5847458 | 0.8689218 | 0.4895397 | 0.3763441 | 0.4791667
0.7474801 | 0.223301 | 0.7198444 | 0.3181818 | 0.625 | 0.5396825 | 0.007092199 | 0.008849558 | 0.2727273 | 0.3472222 | 0.0964467 | 0.4375 | 0 | 0.04444444 | 0.3837209 | 0 | 0.5671642 | 0.5 | 0.5932203 | 0.9217759 | 0.4644351 | 0.4193548 | 0.4375
0.6944297 | 0.227714 | 0.6498054 | 0.3636364 | 1 | 0.6031746 | 0.06914894 | 0.06548673 | 0.2272727 | 0.3472222 | 0.0964467 | 0.375 | 0 | 0 | 0.4534884 | 0 | 0.6567164 | 0.5 | 0.6355932 | 0.9154334 | 0.4393305 | 0.3333333 | 0.5416667
0.7793103 | 0.2162401 | 0.8249027 | 0.2727273 | 0.625 | 0.5873016 | 0.01595745 | 0.01061947 | 0.2121212 | 0.1805556 | 0.1472081 | 0.3125 | 0 | 0 | 0.3255814 | 0 | 0.6865672 | 0.5 | 0.5847458 | 0.8668076 | 0.4979079 | 0.4086022 | 0.6041667
0.7846154 | 0.2188879 | 0.770428 | 0.9090909 | 0.5416667 | 0.3809524 | 0.005319149 | 0.003539823 | 0.1666667 | 0.1944444 | 0.0964467 | 0.3125 | 0 | 0 | 0.3255814 | 0 | 0.5970149 | 0.5 | 0.559322 | 0.9133192 | 0.3472803 | 0.2795699 | 0.625
0.7220159 | 0.1491615 | 0.6770428 | 0.6818182 | 0.875 | 0.5396825 | 0.00177305 | 0.003539823 | 0.2727273 | 0.2777778 | 0.04568528 | 0.25 | 0.5 | 0.01666667 | 0.2674419 | 0 | 0.5970149 | 0.5 | 0.6101695 | 0.858351 | 0.4142259 | 0.3548387 | 0.6041667
0.7846154 | 0.2188879 | 0.770428 | 0.9090909 | 0.5416667 | 0.3809524 | 0.005319149 | 0.003539823 | 0.1666667 | 0.1944444 | 0.0964467 | 0.3125 | 0 | 0 | 0.3255814 | 0 | 0.7014925 | 0.5 | 0.5932203 | 0.9196617 | 0.5062762 | 0.4569892 | 0.6041667
0.7846154 | 0.2188879 | 0.770428 | 0.9090909 | 0.5416667 | 0.3809524 | 0.005319149 | 0.003539823 | 0.1666667 | 0.1944444 | 0.0964467 | 0.3125 | 0 | 0 | 0.3255814 | 0 | 0.7462687 | 1 | 0.7033898 | 0.9175476 | 0.5564854 | 0.5376344 | 0.6458333
0.7846154 | 0.2188879 | 0.770428 | 0.9090909 | 0.5416667 | 0.3809524 | 0.005319149 | 0.003539823 | 0.1666667 | 0.1944444 | 0.0964467 | 0.3125 | 0 | 0 | 0.3255814 | 0 | 0.6716418 | 1 | 0.7033898 | 0.8668076 | 0.5648536 | 0.5053763 | 0.5833333
0.73687 | 0.2497793 | 0.7392996 | 0.3636364 | 0.5416667 | 0.3015873 | 0.005319149 | 0.005309735 | 0.1515152 | 0.1944444 | 0.0964467 | 0.375 | 0 | 0.03888889 | 0.2790698 | 0 | 0.7014925 | 0.5 | 0.5762712 | 0.8541226 | 0.4435146 | 0.3602151 | 0.4583333
0.7591512 | 0.1924095 | 0.7081712 | 0.09090909 | 0.2083333 | 0.3015873 | 0.0212766 | 0.02123894 | 0.1363636 | 0.1527778 | 0.0964467 | 0.375 | 0.25 | 0 | 0.4069767 | 0.03333333 | 0.5223881 | 0.5 | 0.5847458 | 0.8646934 | 0.4686192 | 0.4301075 | 0.4583333
0.73687 | 0.2497793 | 0.7392996 | 0.3636364 | 0.5416667 | 0.3015873 | 0.005319149 | 0.005309735 | 0.1515152 | 0.1944444 | 0.0964467 | 0.375 | 0 | 0.03888889 | 0.2790698 | 0 | 0.6716418 | 0.5 | 0.5932203 | 0.8625793 | 0.4560669 | 0.3978495 | 0.5208333
0.7899204 | 0.2612533 | 0.7081712 | 0.6818182 | 0.625 | 0.4920635 | 0.007092199 | 0.007079646 | 0.2272727 | 0.4861111 | 0.0964467 | 0.625 | 0 | 0.03888889 | 0.2906977 | 0 | 0.5074627 | 0.5 | 0.559322 | 0.8562368 | 0.5313808 | 0.4784946 | 0.5
0.7421751 | 0.1915269 | 0.6809339 | 0.2272727 | 0.5416667 | 0.3650794 | 0.008865248 | 0.007079646 | 0.1969697 | 0.1666667 | 0.0964467 | 0.5 | 0 | 0.03333333 | 0.2906977 | 0 | 0.5970149 | 0.5 | 0.5932203 | 0.9154334 | 0.4393305 | 0.3387097 | 0.4791667
0.6456233 | 0.1059135 | 0.5719844 | 0.1818182 | 0.3875 | 0.6190476 | 0.00248227 | 0.003539823 | 0.1515152 | 0.1666667 | 0 | 0.1875 | 0 | 0 | 0.1860465 | 0.06666667 | 0.6268657 | 1 | 0.6864407 | 0.9048626 | 0.4435146 | 0.4946237 | 0.5833333
0.8328912 | 0.2065313 | 0.8326848 | 0.5909091 | 0.4625 | 0.4761905 | 0.007801418 | 0.006902655 | 0.1212121 | 0.1944444 | 0.03045685 | 0.1875 | 0 | 0 | 0.755814 | 0.03333333 | 0.7313433 | 1 | 0.6864407 | 0.9133192 | 0.5564854 | 0.5322581 | 0.6666667
0.7814324 | 0.1994704 | 0.7081712 | 0.4545455 | 0.3333333 | 0.4761905 | 0.0141844 | 0.01221239 | 0.1212121 | 0.25 | 0.03045685 | 0.1875 | 0 | 0 | 0.3255814 | 0.03333333 | 0.8208955 | 1 | 0.6864407 | 0.9133192 | 0.5648536 | 0.5430108 | 0.6458333
0.73687 | 0.2497793 | 0.7392996 | 0.3636364 | 0.5416667 | 0.3015873 | 0.005319149 | 0.005309735 | 0.1515152 | 0.1944444 | 0.0964467 | 0.375 | 0 | 0.03888889 | 0.2790698 | 0 | 0.4925373 | 0.5 | 0.5169492 | 0.8731501 | 0.5271967 | 0.483871 | 0.5416667
0.7262599 | 0.2012357 | 0.6731518 | 0.2727273 | 0.5416667 | 0.4603175 | 0.007092199 | 0.007079646 | 0.2272727 | 0.3611111 | 0.0964467 | 0.625 | 0 | 0.01666667 | 0.255814 | 0 | 0.761194 | 0.5 | 0.559322 | 0.8604651 | 0.376569 | 0.344086 | 0.5625
0.7103448 | 0.200353 | 0.6420233 | 0.4090909 | 0.5 | 0.2698413 | 0.008865248 | 0.005309735 | 0.1363636 | 0.25 | 0.0964467 | 0.375 | 0 | 0.01111111 | 0.2790698 | 0 | 0.6716418 | 0.5 | 0.5169492 | 0.8668076 | 0.3933054 | 0.3548387 | 0.5625
0.7782493 | 0.2082966 | 0.6731518 | 0.4090909 | 0.625 | 0.3492063 | 0.02304965 | 0.02300885 | 0.1818182 | 0.25 | 0.0964467 | 0.4375 | 0.5 | 0 | 0.3139535 | 0.03333333 | 0.6119403 | 0.5 | 0.5677966 | 0.9154334 | 0.4267782 | 0.3763441 | 0.5
0.7591512 | 0.1924095 | 0.7081712 | 0.09090909 | 0.2083333 | 0.3015873 | 0.0212766 | 0.02123894 | 0.1363636 | 0.1527778 | 0.0964467 | 0.375 | 0.25 | 0 | 0.4069767 | 0.03333333 | 0.5223881 | 0.5 | 0.559322 | 0.8710359 | 0.3598326 | 0.3387097 | 0.625
0.7522546 | 0.1985878 | 0.618677 | 0.1818182 | 0.4583333 | 0.3015873 | 0.03723404 | 0.03539823 | 0.1515152 | 0.09722222 | 0.0964467 | 0.1875 | 0.25 | 0 | 0.3488372 | 0.03333333 | 0.5820896 | 0.5 | 0.5762712 | 0.8646934 | 0.41841 | 0.4193548 | 0.6458333
0.7262599 | 0.2012357 | 0.6731518 | 0.2727273 | 0.5416667 | 0.4603175 | 0.007092199 | 0.007079646 | 0.2272727 | 0.3611111 | 0.0964467 | 0.625 | 0 | 0.01666667 | 0.255814 | 0 | 0.6716418 | 0.5 | 0.6101695 | 0.9154334 | 0.4058577 | 0.3763441 | 0.5833333
0.7474801 | 0.1818182 | 0.7392996 | 0.4545455 | 0.5 | 0.2380952 | 0.008865248 | 0.007079646 | 0.1060606 | 0.1805556 | 0.0964467 | 0.375 | 0 | 0 | 0.2906977 | 0 | 0.761194 | 0.5 | 0.559322 | 0.7357294 | 0.4979079 | 0.5053763 | 0.5833333
0.7103448 | 0.200353 | 0.6420233 | 0.4090909 | 0.5 | 0.2698413 | 0.008865248 | 0.005309735 | 0.1363636 | 0.25 | 0.0964467 | 0.375 | 0 | 0.01111111 | 0.2790698 | 0 | 0.5820896 | 0.5 | 0.6101695 | 0.9112051 | 0.3682008 | 0.2741935 | 0.5416667
0.73687 | 0.1994704 | 0.7237354 | 0.5909091 | 0.8333333 | 0.5873016 | 0.005319149 | 0.003539823 | 0.2272727 | 0.2083333 | 0.0964467 | 0.3125 | 0 | 0.005555556 | 0.2674419 | 0 | 0.6268657 | 0.5 | 0.6864407 | 0.8731501 | 0.376569 | 0.4731183 | 0.5416667
0.7580902 | 0.2038835 | 0.688716 | 1 | 0.625 | 0.4285714 | 0.008865248 | 0.005309735 | 0.2121212 | 0.3055556 | 0.0964467 | 0.4375 | 0 | 0.02777778 | 0.3023256 | 0 | 0.6567164 | 0.5 | 0.5338983 | 0.9175476 | 0.4686192 | 0.4569892 | 0.5416667
0.7846154 | 0.2127096 | 0.688716 | 0.9090909 | 0.5416667 | 0.3968254 | 0.0106383 | 0.005309735 | 0.3181818 | 0.4444444 | 0.0964467 | 0.5625 | 0 | 0.03333333 | 0.2325581 | 0 | 0.4776119 | 0.5 | 0.5169492 | 0.8604651 | 0.4853556 | 0.327957 | 0.4791667
0.7740053 | 0.2330097 | 0.6809339 | 0.4545455 | 0.5833333 | 0.4920635 | 0.008865248 | 0.007079646 | 0.2272727 | 0.25 | 0.0964467 | 0.4375 | 0 | 0.04444444 | 0.2790698 | 0 | 0.6119403 | 0.5 | 0.5847458 | 0.9175476 | 0.5564854 | 0.5752688 | 0.5208333
0.7580902 | 0.2038835 | 0.688716 | 1 | 0.625 | 0.4285714 | 0.008865248 | 0.005309735 | 0.2121212 | 0.3055556 | 0.0964467 | 0.4375 | 0 | 0.02777778 | 0.3023256 | 0 | 0.6119403 | 0.5 | 0.5084746 | 0.8731501 | 0.5564854 | 0.5645161 | 0.5625
0.7846154 | 0.2127096 | 0.688716 | 0.9090909 | 0.5416667 | 0.3968254 | 0.0106383 | 0.005309735 | 0.3181818 | 0.4444444 | 0.0964467 | 0.5625 | 0 | 0.03333333 | 0.2325581 | 0 | 0.6119403 | 0.5 | 0.5084746 | 0.9196617 | 0.4769874 | 0.5430108 | 0.4791667
0.7740053 | 0.2330097 | 0.6809339 | 0.4545455 | 0.5833333 | 0.4920635 | 0.008865248 | 0.007079646 | 0.2272727 | 0.25 | 0.0964467 | 0.4375 | 0 | 0.04444444 | 0.2790698 | 0 | 0.6119403 | 0.5 | 0.5169492 | 0.9196617 | 0.41841 | 0.4301075 | 0.4791667
0.7740053 | 0.2330097 | 0.6809339 | 0.4545455 | 0.5833333 | 0.4920635 | 0.008865248 | 0.007079646 | 0.2272727 | 0.25 | 0.0964467 | 0.4375 | 0 | 0.04444444 | 0.2790698 | 0 | 0.7164179 | 0.5 | 0.6610169 | 0.9154334 | 0.4979079 | 0.4408602 | 0.4791667
0.7220159 | 0.1491615 | 0.6770428 | 0.6818182 | 0.875 | 0.5396825 | 0.00177305 | 0.003539823 | 0.2727273 | 0.2777778 | 0.04568528 | 0.25 | 0.5 | 0.01666667 | 0.2674419 | 0 | 0.6865672 | 1 | 0.6949153 | 0.9175476 | 0.4476987 | 0.3870968 | 0.6041667
0.7740053 | 0.2330097 | 0.6809339 | 0.4545455 | 0.5833333 | 0.4920635 | 0.008865248 | 0.007079646 | 0.2272727 | 0.25 | 0.0964467 | 0.4375 | 0 | 0.04444444 | 0.2790698 | 0 | 0.7761194 | 1 | 0.6779661 | 0.9112051 | 0.4225941 | 0.3225806 | 0.6666667
0.73687 | 0.2497793 | 0.7392996 | 0.3636364 | 0.5416667 | 0.3015873 | 0.005319149 | 0.005309735 | 0.1515152 | 0.1944444 | 0.0964467 | 0.375 | 0 | 0.03888889 | 0.2790698 | 0 | 0.4925373 | 0.5 | 0.559322 | 0.7632135 | 0.4267782 | 0.3548387 | 0.4375
0.7527851 | 0.2400706 | 0.7587549 | 0.1818182 | 0.5416667 | 0.3492063 | 0.005319149 | 0.005309735 | 0.1666667 | 0.1111111 | 0.0964467 | 0.375 | 0 | 0.04444444 | 0.2906977 | 0 | 0.4477612 | 0 | 0.5423729 | 0.9133192 | 0.4769874 | 0.4139785 | 0.5833333
0.7846154 | 0.2127096 | 0.688716 | 0.9090909 | 0.5416667 | 0.3968254 | 0.0106383 | 0.005309735 | 0.3181818 | 0.4444444 | 0.0964467 | 0.5625 | 0 | 0.03333333 | 0.2325581 | 0 | 0.4179104 | 0 | 0.5762712 | 0.8710359 | 0.460251 | 0.4569892 | 0.4791667
0.7559682 | 0.2021183 | 0.7042802 | 0.5 | 0.4583333 | 0.5079365 | 0.003546099 | 0.005309735 | 0.1818182 | 0.1666667 | 0.04568528 | 0.25 | 0.5 | 0 | 0.2790698 | 0.1333333 | 0.5223881 | 0 | 0.5254237 | 0.8562368 | 0.4393305 | 0.4247312 | 0.4583333
0.7474801 | 0.1818182 | 0.7392996 | 0.4545455 | 0.5 | 0.2380952 | 0.008865248 | 0.007079646 | 0.1060606 | 0.1805556 | 0.0964467 | 0.375 | 0 | 0 | 0.2906977 | 0 | 0.5373134 | 0.5 | 0.559322 | 0.8646934 | 0.3807531 | 0.2688172 | 0.5416667
0.7474801 | 0.1818182 | 0.7392996 | 0.4545455 | 0.5 | 0.2380952 | 0.008865248 | 0.007079646 | 0.1060606 | 0.1805556 | 0.0964467 | 0.375 | 0 | 0 | 0.2906977 | 0 | 0.5074627 | 0.25 | 0.3050847 | 0.9661734 | 0.4016736 | 0.3172043 | 0.625
0.7474801 | 0.1818182 | 0.7392996 | 0.4545455 | 0.5 | 0.2380952 | 0.008865248 | 0.007079646 | 0.1060606 | 0.1805556 | 0.0964467 | 0.375 | 0 | 0 | 0.2906977 | 0 | 0.5970149 | 0.25 | 0.4152542 | 0.9302326 | 0.4393305 | 0.3225806 | 0.5
0.7474801 | 0.1818182 | 0.7392996 | 0.4545455 | 0.5 | 0.2380952 | 0.008865248 | 0.007079646 | 0.1060606 | 0.1805556 | 0.0964467 | 0.375 | 0 | 0 | 0.2906977 | 0 | 0.4179104 | 0.25 | 0.3728814 | 0.9640592 | 0.4058577 | 0.311828 | 0.5
0.7824934 | 0.1712268 | 0.692607 | 0.2272727 | 0.7083333 | 0.4126984 | 0.00177305 | 0.003539823 | 0.2878788 | 0.1527778 | 0.04568528 | 0.3125 | 0 | 0 | 0.4883721 | 0 | 0.5074627 | 0.25 | 0.2627119 | 0.9323467 | 0.460251 | 0.3225806 | 0.5625
0.7474801 | 0.1818182 | 0.7392996 | 0.4545455 | 0.5 | 0.2380952 | 0.008865248 | 0.007079646 | 0.1060606 | 0.1805556 | 0.0964467 | 0.375 | 0 | 0 | 0.2906977 | 0 | 0.5522388 | 0.5 | 0.3220339 | 0.9175476 | 0.3640167 | 0.3064516 | 0.5833333
0.7167109 | 0.2285966 | 0.7003891 | 0.4090909 | 0.5833333 | 0.4285714 | 0.003546099 | 0.003539823 | 0.2878788 | 0.2638889 | 0.04568528 | 0.375 | 0.25 | 0.01111111 | 0.2674419 | 0 | 0.5074627 | 0.25 | 0.4152542 | 0.9238901 | 0.4100418 | 0.2634409 | 0.5416667
0.7167109 | 0.2285966 | 0.7003891 | 0.4090909 | 0.5833333 | 0.4285714 | 0.003546099 | 0.003539823 | 0.2878788 | 0.2638889 | 0.04568528 | 0.375 | 0.25 | 0.01111111 | 0.2674419 | 0 | 0.6268657 | 0.5 | 0.5338983 | 0.8414376 | 0.376569 | 0.2849462 | 0.4791667
0.7167109 | 0.2285966 | 0.7003891 | 0.4090909 | 0.5833333 | 0.4285714 | 0.003546099 | 0.003539823 | 0.2878788 | 0.2638889 | 0.04568528 | 0.375 | 0.25 | 0.01111111 | 0.2674419 | 0 | 0.7313433 | 0.5 | 0.5762712 | 0.9196617 | 0.4937238 | 0.4247312 | 0.4791667
0.731565 | 0.1977052 | 0.7354086 | 0.3636364 | 0.3333333 | 0.4126984 | 0.008865248 | 0.007079646 | 0.1969697 | 0.2638889 | 0.0964467 | 0.4375 | 0 | 0.06111111 | 0.4651163 | 0 | 0.2686567 | 0 | 0.3898305 | 0.9513742 | 0.3723849 | 0.2634409 | 0.5
0.7899204 | 0.1888791 | 0.770428 | 0.5 | 0.5416667 | 0.3968254 | 0.0106383 | 0.005309735 | 0.2121212 | 0.25 | 0.0964467 | 0.4375 | 0 | 0.02222222 | 0.3023256 | 0 | 0.3731343 | 0 | 0.4152542 | 0.9048626 | 0.4058577 | 0.2580645 | 0.5416667
0.7522546 | 0.1985878 | 0.618677 | 0.1818182 | 0.4583333 | 0.3015873 | 0.03723404 | 0.03539823 | 0.1515152 | 0.09722222 | 0.0964467 | 0.1875 | 0.25 | 0 | 0.3488372 | 0.03333333 | 0.4776119 | 0 | 0.4237288 | 0.7336152 | 0.3723849 | 0.3494624 | 0.5
0.7522546 | 0.1985878 | 0.618677 | 0.1818182 | 0.4583333 | 0.3015873 | 0.03723404 | 0.03539823 | 0.1515152 | 0.09722222 | 0.0964467 | 0.1875 | 0.25 | 0 | 0.3488372 | 0.03333333 | 0.2985075 | 0 | 0.4152542 | 0.9112051 | 0.4267782 | 0.3225806 | 0.5
0.7522546 | 0.1985878 | 0.618677 | 0.1818182 | 0.4583333 | 0.3015873 | 0.03723404 | 0.03539823 | 0.1515152 | 0.09722222 | 0.0964467 | 0.1875 | 0.25 | 0 | 0.3488372 | 0.03333333 | 0.3880597 | 0 | 0.4237288 | 0.9598309 | 0.3933054 | 0.344086 | 0.4791667
0.7448276 | 0.180053 | 0.8015564 | 0.4090909 | 0.5833333 | 0.5238095 | 0.00177305 | 0.003539823 | 0.2878788 | 0.2361111 | 0.04568528 | 0.375 | 0.25 | 0 | 0.2093023 | 0 | 0.5223881 | 0 | 0.6186441 | 0.9154334 | 0.4393305 | 0.3225806 | 0.5
0.7782493 | 0.2082966 | 0.6731518 | 0.4090909 | 0.625 | 0.3492063 | 0.02304965 | 0.02300885 | 0.1818182 | 0.25 | 0.0964467 | 0.4375 | 0.5 | 0 | 0.3139535 | 0.03333333 | 0.6119403 | 0.5 | 0.6101695 | 0.9175476 | 0.3974895 | 0.3548387 | 0.5
0.7782493 | 0.2082966 | 0.6731518 | 0.4090909 | 0.625 | 0.3492063 | 0.02304965 | 0.02300885 | 0.1818182 | 0.25 | 0.0964467 | 0.4375 | 0.5 | 0 | 0.3139535 | 0.03333333 | 0.7014925 | 0.5 | 0.6271186 | 0.9175476 | 0.4560669 | 0.4032258 | 0.625
0.7050398 | 0.2047661 | 0.7159533 | 0.3636364 | 0.2083333 | 0.3492063 | 0.02836879 | 0.02477876 | 0.1818182 | 0.2361111 | 0.0964467 | 0.4375 | 0 | 0.02777778 | 0.4883721 | 0 | 0.6268657 | 0.5 | 0.6016949 | 0.9260042 | 0.3974895 | 0.344086 | 0.5208333
0.7050398 | 0.2047661 | 0.7159533 | 0.3636364 | 0.2083333 | 0.3492063 | 0.02836879 | 0.02477876 | 0.1818182 | 0.2361111 | 0.0964467 | 0.4375 | 0 | 0.02777778 | 0.4883721 | 0 | 0.7164179 | 0.5 | 0.6016949 | 0.8625793 | 0.3974895 | 0.344086 | 0.5208333
0.7846154 | 0.2127096 | 0.688716 | 0.9090909 | 0.5416667 | 0.3968254 | 0.0106383 | 0.005309735 | 0.3181818 | 0.4444444 | 0.0964467 | 0.5625 | 0 | 0.03333333 | 0.2325581 | 0 | 0.5223881 | 0.5 | 0.6016949 | 0.8625793 | 0.5690377 | 0.7634409 | 0.4583333
0.7289125 | 0.19594 | 0.7392996 | 1 | 0.4583333 | 0.5079365 | 0.003546099 | 0.003539823 | 0.2727273 | 0.3194444 | 0.0964467 | 0.3125 | 0.25 | 0.01111111 | 0.255814 | 0 | 0.7164179 | 0.5 | 0.7372881 | 0.9196617 | 0.5313808 | 0.5053763 | 0.6666667
0.7289125 | 0.19594 | 0.7392996 | 1 | 0.4583333 | 0.5079365 | 0.003546099 | 0.003539823 | 0.2727273 | 0.3194444 | 0.0964467 | 0.3125 | 0.25 | 0.01111111 | 0.255814 | 0 | 0.5373134 | 0.5 | 0.7033898 | 0.9175476 | 0.5230126 | 0.483871 | 0.6041667
0.7289125 | 0.19594 | 0.7392996 | 1 | 0.4583333 | 0.5079365 | 0.003546099 | 0.003539823 | 0.2727273 | 0.3194444 | 0.0964467 | 0.3125 | 0.25 | 0.01111111 | 0.255814 | 0 | 0.6268657 | 0.5 | 0.7033898 | 0.8604651 | 0.539749 | 0.4731183 | 0.6041667
0.7289125 | 0.19594 | 0.7392996 | 1 | 0.4583333 | 0.5079365 | 0.003546099 | 0.003539823 | 0.2727273 | 0.3194444 | 0.0964467 | 0.3125 | 0.25 | 0.01111111 | 0.255814 | 0 | 0.7164179 | 0.5 | 0.720339 | 0.9154334 | 0.5271967 | 0.5053763 | 0.6041667
0.7289125 | 0.19594 | 0.7392996 | 1 | 0.4583333 | 0.5079365 | 0.003546099 | 0.003539823 | 0.2727273 | 0.3194444 | 0.0964467 | 0.3125 | 0.25 | 0.01111111 | 0.255814 | 0 | 0.5373134 | 0.5 | 0.7288136 | 0.9175476 | 0.5062762 | 0.4569892 | 0.625
0.7289125 | 0.19594 | 0.7392996 | 1 | 0.4583333 | 0.5079365 | 0.003546099 | 0.003539823 | 0.2727273 | 0.3194444 | 0.0964467 | 0.3125 | 0.25 | 0.01111111 | 0.255814 | 0 | 0.6268657 | 0.5 | 0.720339 | 0.8604651 | 0.4853556 | 0.4193548 | 0.625
0.7289125 | 0.19594 | 0.7392996 | 1 | 0.4583333 | 0.5079365 | 0.003546099 | 0.003539823 | 0.2727273 | 0.3194444 | 0.0964467 | 0.3125 | 0.25 | 0.01111111 | 0.255814 | 0 | 0.4776119 | 0.5 | 0.6101695 | 0.8625793 | 0.4895397 | 0.4032258 | 0.5208333
0.7421751 | 0.1562224 | 0.7937743 | 0.7727273 | 0.75 | 0.4126984 | 0.007092199 | 0.007079646 | 0.1818182 | 0.2222222 | 0.0964467 | 0.25 | 0.25 | 0.04444444 | 0.3255814 | 0.03333333 | 0.6567164 | 0.5 | 0.5762712 | 0.9175476 | 0.4351464 | 0.3817204 | 0.5
0.7580902 | 0.2038835 | 0.688716 | 1 | 0.625 | 0.4285714 | 0.008865248 | 0.005309735 | 0.2121212 | 0.3055556 | 0.0964467 | 0.4375 | 0 | 0.02777778 | 0.3023256 | 0 | 0.3283582 | 0 | 0.5423729 | 0.9133192 | 0.376569 | 0.3978495 | 0.5208333
0.7559682 | 0.2021183 | 0.7042802 | 0.5 | 0.4583333 | 0.5079365 | 0.003546099 | 0.005309735 | 0.1818182 | 0.1666667 | 0.04568528 | 0.25 | 0.5 | 0 | 0.2790698 | 0.1333333 | 0.4328358 | 0 | 0.5847458 | 0.9217759 | 0.4225941 | 0.4569892 | 0.5208333
0.6997347 | 0.2012357 | 0.7081712 | 0.5 | 0.5416667 | 0.4603175 | 0.005319149 | 0.005309735 | 0.2121212 | 0.3333333 | 0.04568528 | 0.5 | 0 | 0.04444444 | 0.3372093 | 0 | 0.5820896 | 0.5 | 0.6016949 | 0.9154334 | 0.4225941 | 0.2688172 | 0.4791667
0.727321 | 0.2012357 | 0.6809339 | 0.4090909 | 0.5 | 0.4126984 | 0.003546099 | 0.003539823 | 0.2121212 | 0.2777778 | 0.04568528 | 0.3125 | 0.25 | 0.02777778 | 0.244186 | 0.06666667 | 0.7014925 | 0.5 | 0.6101695 | 0.8921776 | 0.4058577 | 0.5053763 | 0.4583333
0.7533156 | 0.2074139 | 0.7276265 | 0.5454545 | 0.375 | 0.6190476 | 0.00177305 | 0.003539823 | 0.2878788 | 0.375 | 0.04568528 | 0.3125 | 0.5 | 0.03888889 | 0.4651163 | 0.03333333 | 0.7910448 | 0.5 | 0.5423729 | 0.8668076 | 0.4853556 | 0.5591398 | 0.5
0.8 | 0.2471315 | 0.8210117 | 0.5909091 | 0.4583333 | 0.6031746 | 0.008865248 | 0.01061947 | 0.3181818 | 0.3055556 | 0.04568528 | 0.3125 | 0.5 | 0.03333333 | 0.3953488 | 0.03333333 | 0.6268657 | 0.5 | 0.6016949 | 0.8604651 | 0.6317992 | 0.6182796 | 0.4166667
0.7421751 | 0.1562224 | 0.7937743 | 0.7727273 | 0.75 | 0.4126984 | 0.007092199 | 0.007079646 | 0.1818182 | 0.2222222 | 0.0964467 | 0.25 | 0.25 | 0.04444444 | 0.3255814 | 0.03333333 | 0.5970149 | 0.5 | 0.5932203 | 0.7589852 | 0.4142259 | 0.3387097 | 0.4166667
0.7421751 | 0.1562224 | 0.7937743 | 0.7727273 | 0.75 | 0.4126984 | 0.007092199 | 0.007079646 | 0.1818182 | 0.2222222 | 0.0964467 | 0.25 | 0.25 | 0.04444444 | 0.3255814 | 0.03333333 | 0.6268657 | 0.5 | 0.6949153 | 0.8668076 | 0.4686192 | 0.4032258 | 0.5416667
0.7421751 | 0.1562224 | 0.7937743 | 0.7727273 | 0.75 | 0.4126984 | 0.007092199 | 0.007079646 | 0.1818182 | 0.2222222 | 0.0964467 | 0.25 | 0.25 | 0.04444444 | 0.3255814 | 0.03333333 | 0.8656716 | 1 | 0.6864407 | 0.9154334 | 0.4309623 | 0.4032258 | 0.5208333
0.7421751 | 0.1562224 | 0.7937743 | 0.7727273 | 0.75 | 0.4126984 | 0.007092199 | 0.007079646 | 0.1818182 | 0.2222222 | 0.0964467 | 0.25 | 0.25 | 0.04444444 | 0.3255814 | 0.03333333 | 0.6865672 | 1 | 0.6440678 | 0.794926 | 0.4518828 | 0.2795699 | 0.6041667
0.7793103 | 0.2162401 | 0.8249027 | 0.2727273 | 0.625 | 0.5873016 | 0.01595745 | 0.01061947 | 0.2121212 | 0.1805556 | 0.1472081 | 0.3125 | 0 | 0 | 0.3255814 | 0 | 0.4776119 | 0.5 | 0.5847458 | 0.9133192 | 0.4686192 | 0.4193548 | 0.6458333
0.731565 | 0.1977052 | 0.7354086 | 0.3636364 | 0.3333333 | 0.4126984 | 0.008865248 | 0.007079646 | 0.1969697 | 0.2638889 | 0.0964467 | 0.4375 | 0 | 0.06111111 | 0.4651163 | 0 | 0.3432836 | 0 | 0.3898305 | 0.9217759 | 0.3556485 | 0.3172043 | 0.5833333
0.73687 | 0.1994704 | 0.7237354 | 0.5909091 | 0.8333333 | 0.5873016 | 0.005319149 | 0.003539823 | 0.2272727 | 0.2083333 | 0.0964467 | 0.3125 | 0 | 0.005555556 | 0.2674419 | 0 | 0.3134328 | 0.25 | 0.4067797 | 0.9344609 | 0.3807531 | 0.3172043 | 0.4375
0.7580902 | 0.2038835 | 0.688716 | 1 | 0.625 | 0.4285714 | 0.008865248 | 0.005309735 | 0.2121212 | 0.3055556 | 0.0964467 | 0.4375 | 0 | 0.02777778 | 0.3023256 | 0 | 0.4776119 | 0.5 | 0.5338983 | 0.9175476 | 0.5146444 | 0.5 | 0.5416667
0.7793103 | 0.2162401 | 0.8249027 | 0.2727273 | 0.625 | 0.5873016 | 0.01595745 | 0.01061947 | 0.2121212 | 0.1805556 | 0.1472081 | 0.3125 | 0 | 0 | 0.3255814 | 0 | 0.5671642 | 0.5 | 0.5762712 | 0.8646934 | 0.4435146 | 0.3763441 | 0.5625
0.6976127 | 0.2559576 | 0.7431907 | 0.2272727 | 0.375 | 0.5238095 | 0.03723404 | 0.03716814 | 0.3030303 | 0.4027778 | 0.04568528 | 0.375 | 0.25 | 0 | 0.5 | 0.03333333 | 0.5074627 | 0.5 | 0.5508475 | 0.9175476 | 0.4895397 | 0.5107527 | 0.625
0.7793103 | 0.2162401 | 0.8249027 | 0.2727273 | 0.625 | 0.5873016 | 0.01595745 | 0.01061947 | 0.2121212 | 0.1805556 | 0.1472081 | 0.3125 | 0 | 0 | 0.3255814 | 0 | 0.5074627 | 0.5 | 0.5847458 | 0.8604651 | 0.5104603 | 0.4731183 | 0.6041667
0.73687 | 0.1994704 | 0.7237354 | 0.5909091 | 0.8333333 | 0.5873016 | 0.005319149 | 0.003539823 | 0.2272727 | 0.2083333 | 0.0964467 | 0.3125 | 0 | 0.005555556 | 0.2674419 | 0 | 0.5671642 | 0.5 | 0.4830508 | 0.9217759 | 0.3891213 | 0.3387097 | 0.4583333
0.7846154 | 0.2135922 | 0.6770428 | 0.5909091 | 0.4166667 | 0.6666667 | 0 | 0.001769912 | 0.2424242 | 0.2361111 | 0.0964467 | 0.375 | 0 | 0.03333333 | 0.2325581 | 0 | 0.6865672 | 0.5 | 0.5677966 | 0.9196617 | 0.4518828 | 0.5913978 | 0.5833333
0.7846154 | 0.2135922 | 0.6770428 | 0.5909091 | 0.4166667 | 0.6666667 | 0 | 0.001769912 | 0.2424242 | 0.2361111 | 0.0964467 | 0.375 | 0 | 0.03333333 | 0.2325581 | 0 | 0.4776119 | 0.5 | 0.5254237 | 0.9175476 | 0.4225941 | 0.3709677 | 0.5
0.73687 | 0.1994704 | 0.7237354 | 0.5909091 | 0.8333333 | 0.5873016 | 0.005319149 | 0.003539823 | 0.2272727 | 0.2083333 | 0.0964467 | 0.3125 | 0 | 0.005555556 | 0.2674419 | 0 | 0.6567164 | 0.5 | 0.5084746 | 0.9196617 | 0.4225941 | 0.3602151 | 0.5208333
0.7580902 | 0.2038835 | 0.688716 | 1 | 0.625 | 0.4285714 | 0.008865248 | 0.005309735 | 0.2121212 | 0.3055556 | 0.0964467 | 0.4375 | 0 | 0.02777778 | 0.3023256 | 0 | 0.5671642 | 0.5 | 0.559322 | 0.9154334 | 0.4476987 | 0.4032258 | 0.5416667
0.8058355 | 0.2744925 | 0.7859922 | 0.5909091 | 0.2083333 | 0.3968254 | 0.003546099 | 0.003539823 | 0.1969697 | 0.1527778 | 0.0964467 | 0.3125 | 0 | 0.04444444 | 0.5232558 | 0 | 0.5074627 | 0 | 0.5 | 0.9154334 | 0.4728033 | 0.4354839 | 0.5833333
0.8058355 | 0.2744925 | 0.7859922 | 0.5909091 | 0.2083333 | 0.3968254 | 0.003546099 | 0.003539823 | 0.1969697 | 0.1527778 | 0.0964467 | 0.3125 | 0 | 0.04444444 | 0.5232558 | 0 | 0.4179104 | 0 | 0.5338983 | 0.7315011 | 0.5271967 | 0.4892473 | 0.4583333
0.8058355 | 0.2744925 | 0.7859922 | 0.5909091 | 0.2083333 | 0.3968254 | 0.003546099 | 0.003539823 | 0.1969697 | 0.1527778 | 0.0964467 | 0.3125 | 0 | 0.04444444 | 0.5232558 | 0 | 0.4328358 | 0 | 0.3728814 | 0.9175476 | 0.539749 | 0.5107527 | 0.5
0.7687003 | 0.2488967 | 0.7198444 | 0.4090909 | 0.5416667 | 0.5555556 | 0.005319149 | 0.003539823 | 0.2121212 | 0.3055556 | 0.0964467 | 0.375 | 0 | 0.03888889 | 0.4883721 | 0 | 0.4925373 | 0.25 | 0.3220339 | 0.9513742 | 0.4728033 | 0.4516129 | 0.5625
0.7687003 | 0.1809356 | 0.7587549 | 0.3636364 | 0.4166667 | 0.2698413 | 0.008865248 | 0.005309735 | 0.1212121 | 0.1527778 | 0.0964467 | 0.375 | 0 | 0 | 0.3372093 | 0 | 0.5970149 | 0.25 | 0.3474576 | 0.9577167 | 0.4016736 | 0.3225806 | 0.5416667
0.7023873 | 0.1756399 | 0.8015564 | 0.4090909 | 0.625 | 0.5873016 | 0.00177305 | 0.003539823 | 0.2878788 | 0.3194444 | 0.04568528 | 0.3125 | 0.25 | 0.02222222 | 0.3488372 | 0.03333333 | 0.6567164 | 0.5 | 0.5677966 | 0.8604651 | 0.3598326 | 0.3494624 | 0.4166667
0.7023873 | 0.1756399 | 0.8015564 | 0.4090909 | 0.625 | 0.5873016 | 0.00177305 | 0.003539823 | 0.2878788 | 0.3194444 | 0.04568528 | 0.3125 | 0.25 | 0.02222222 | 0.3488372 | 0.03333333 | 0.6567164 | 0.5 | 0.3135593 | 0.9133192 | 0.4476987 | 0.4408602 | 0.5416667
0.7129973 | 0.2135922 | 0.8404669 | 0.5454545 | 0.75 | 0.5079365 | 0.06382979 | 0.06017699 | 0.2121212 | 0.2638889 | 0.04568528 | 0.25 | 0.5 | 0 | 0.4651163 | 0 | 0.4776119 | 0.5 | 0.5847458 | 0.9196617 | 0.5020921 | 0.4408602 | 0.5
0.7129973 | 0.2135922 | 0.8404669 | 0.5454545 | 0.75 | 0.5079365 | 0.06382979 | 0.06017699 | 0.2121212 | 0.2638889 | 0.04568528 | 0.25 | 0.5 | 0 | 0.4651163 | 0 | 0.5671642 | 0.5 | 0.5762712 | 0.9133192 | 0.5899582 | 0.6451613 | 0.5
0.793634 | 0.2021183 | 0.8171206 | 0.1818182 | 0.2083333 | 0.4285714 | 0.00177305 | 0.003539823 | 0.2121212 | 0.1527778 | 0.04568528 | 0.25 | 0.25 | 0.005555556 | 0.4186047 | 0 | 0.5074627 | 0 | 0.5762712 | 0.9196617 | 0.6066946 | 0.5967742 | 0.5
0.7793103 | 0.2100618 | 0.766537 | 0.6818182 | 0.4583333 | 0.4444444 | 0.005319149 | 0.005309735 | 0.1969697 | 0.2777778 | 0.0964467 | 0.375 | 0 | 0.02222222 | 0.4069767 | 0 | 0.761194 | 0.5 | 0.5677966 | 0.9112051 | 0.4686192 | 0.4892473 | 0.5
0.7421751 | 0.2462489 | 0.7743191 | 0.7727273 | 0.875 | 0.5238095 | 0.03546099 | 0.02831858 | 0.1969697 | 0.3472222 | 0.0964467 | 0.4375 | 0 | 0.03888889 | 0.4186047 | 0 | 0.6865672 | 0.5 | 0.6440678 | 0.9175476 | 0.5230126 | 0.7688172 | 0.5625
0.7538462 | 0.2047661 | 0.7276265 | 0.4545455 | 0.5833333 | 0.5555556 | 0.003546099 | 0.003539823 | 0.2121212 | 0.2777778 | 0.04568528 | 0.25 | 0.25 | 0.01111111 | 0.3837209 | 0 | 0.6268657 | 0.5 | 0.7118644 | 0.9133192 | 0.58159 | 0.5913978 | 0.6041667
0.7538462 | 0.2047661 | 0.7276265 | 0.4545455 | 0.5833333 | 0.5555556 | 0.003546099 | 0.003539823 | 0.2121212 | 0.2777778 | 0.04568528 | 0.25 | 0.25 | 0.01111111 | 0.3837209 | 0 | 0.7164179 | 0.5 | 0.8474576 | 0.9175476 | 0.5146444 | 0.4569892 | 0.5416667
0.7538462 | 0.2047661 | 0.7276265 | 0.4545455 | 0.5833333 | 0.5555556 | 0.003546099 | 0.003539823 | 0.2121212 | 0.2777778 | 0.04568528 | 0.25 | 0.25 | 0.01111111 | 0.3837209 | 0 | 0.5373134 | 0.5 | 0.8728814 | 0.9112051 | 0.5313808 | 0.4569892 | 0.5208333
0.7538462 | 0.2047661 | 0.7276265 | 0.4545455 | 0.5833333 | 0.5555556 | 0.003546099 | 0.003539823 | 0.2121212 | 0.2777778 | 0.04568528 | 0.25 | 0.25 | 0.01111111 | 0.3837209 | 0 | 0.7164179 | 0.5 | 0.6949153 | 0.9133192 | 0.4393305 | 0.3655914 | 0.6666667
0.6997347 | 0.2135922 | 0.6614786 | 0.5909091 | 0.4166667 | 0.4603175 | 0 | 0.001769912 | 0.2121212 | 0.2638889 | 0.0964467 | 0.375 | 0 | 0.03888889 | 0.2674419 | 0 | 0.5820896 | 0.5 | 0.5847458 | 0.8668076 | 0.4476987 | 0.3709677 | 0.5416667
0.7846154 | 0.2135922 | 0.6770428 | 0.5909091 | 0.4166667 | 0.6666667 | 0 | 0.001769912 | 0.2424242 | 0.2361111 | 0.0964467 | 0.375 | 0 | 0.03333333 | 0.2325581 | 0 | 0.5671642 | 0.5 | 0.5508475 | 0.9175476 | 0.5481172 | 0.5268817 | 0.5208333
0.7421751 | 0.2462489 | 0.7743191 | 0.7727273 | 0.875 | 0.5238095 | 0.03546099 | 0.02831858 | 0.1969697 | 0.3472222 | 0.0964467 | 0.4375 | 0 | 0.03888889 | 0.4186047 | 0 | 0.6567164 | 0.5 | 0.559322 | 0.9196617 | 0.5732218 | 0.5698925 | 0.4583333
0.731565 | 0.2180053 | 0.7198444 | 0.5454545 | 0.5416667 | 0.5555556 | 0.03368794 | 0.008849558 | 0.2272727 | 0.2222222 | 0.1472081 | 0.375 | 0 | 0.02777778 | 0.3023256 | 0 | 0.6567164 | 0.5 | 0.5762712 | 0.9196617 | 0.5690377 | 0.5913978 | 0.5
0.6997347 | 0.2135922 | 0.6614786 | 0.5909091 | 0.4166667 | 0.4603175 | 0 | 0.001769912 | 0.2121212 | 0.2638889 | 0.0964467 | 0.375 | 0 | 0.03888889 | 0.2674419 | 0 | 0.6567164 | 0.5 | 0.5932203 | 0.9217759 | 0.4811715 | 0.4354839 | 0.3958333
0.6997347 | 0.2135922 | 0.6614786 | 0.5909091 | 0.4166667 | 0.4603175 | 0 | 0.001769912 | 0.2121212 | 0.2638889 | 0.0964467 | 0.375 | 0 | 0.03888889 | 0.2674419 | 0 | 0.4925373 | 0.5 | 0.5423729 | 0.9175476 | 0.4225941 | 0.327957 | 0.5
0.7549072 | 0.2065313 | 0.766537 | 0.4090909 | 0.4166667 | 0.5238095 | 0.003546099 | 0.005309735 | 0.2424242 | 0.25 | 0.04568528 | 0.25 | 0.5 | 0.03333333 | 0.3488372 | 0 | 0.5074627 | 0.5 | 0.5762712 | 0.9175476 | 0.5690377 | 0.8064516 | 0.4166667
0.7129973 | 0.2135922 | 0.8404669 | 0.5454545 | 0.75 | 0.5079365 | 0.06382979 | 0.06017699 | 0.2121212 | 0.2638889 | 0.04568528 | 0.25 | 0.5 | 0 | 0.4651163 | 0 | 0.5223881 | 0.5 | 0.5847458 | 0.9196617 | 0.5648536 | 0.6236559 | 0.4791667
0.7549072 | 0.2065313 | 0.766537 | 0.4090909 | 0.4166667 | 0.5238095 | 0.003546099 | 0.005309735 | 0.2424242 | 0.25 | 0.04568528 | 0.25 | 0.5 | 0.03333333 | 0.3488372 | 0 | 0.6268657 | 0.5 | 0.6694915 | 0.9133192 | 0.4686192 | 0.3763441 | 0.4583333
0.7549072 | 0.2065313 | 0.766537 | 0.4090909 | 0.4166667 | 0.5238095 | 0.003546099 | 0.005309735 | 0.2424242 | 0.25 | 0.04568528 | 0.25 | 0.5 | 0.03333333 | 0.3488372 | 0 | 0.6716418 | 1 | 0.6525424 | 0.9154334 | 0.4937238 | 0.3494624 | 0.6041667
0.7421751 | 0.2462489 | 0.7743191 | 0.7727273 | 0.875 | 0.5238095 | 0.03546099 | 0.02831858 | 0.1969697 | 0.3472222 | 0.0964467 | 0.4375 | 0 | 0.03888889 | 0.4186047 | 0 | 0.4925373 | 0.5 | 0.5932203 | 0.9238901 | 0.41841 | 0.5591398 | 0.4375
0.8058355 | 0.2744925 | 0.7859922 | 0.5909091 | 0.2083333 | 0.3968254 | 0.003546099 | 0.003539823 | 0.1969697 | 0.1527778 | 0.0964467 | 0.3125 | 0 | 0.04444444 | 0.5232558 | 0 | 0.3283582 | 0 | 0.5847458 | 0.9175476 | 0.5439331 | 0.5483871 | 0.4166667
0.73687 | 0.1994704 | 0.7237354 | 0.5909091 | 0.8333333 | 0.5873016 | 0.005319149 | 0.003539823 | 0.2272727 | 0.2083333 | 0.0964467 | 0.3125 | 0 | 0.005555556 | 0.2674419 | 0 | 0.4179104 | 0 | 0.5338983 | 0.845666 | 0.4769874 | 0.3870968 | 0.5416667
0.731565 | 0.2180053 | 0.7198444 | 0.5454545 | 0.5416667 | 0.5555556 | 0.03368794 | 0.008849558 | 0.2272727 | 0.2222222 | 0.1472081 | 0.375 | 0 | 0.02777778 | 0.3023256 | 0 | 0.5074627 | 0 | 0.5932203 | 0.9154334 | 0.5062762 | 0.4784946 | 0.4583333
0.7129973 | 0.2135922 | 0.8404669 | 0.5454545 | 0.75 | 0.5079365 | 0.06382979 | 0.06017699 | 0.2121212 | 0.2638889 | 0.04568528 | 0.25 | 0.5 | 0 | 0.4651163 | 0 | 0.6716418 | 0.5 | 0.6016949 | 0.9175476 | 0.5523013 | 0.5967742 | 0.5208333
0.793634 | 0.2021183 | 0.8171206 | 0.1818182 | 0.2083333 | 0.4285714 | 0.00177305 | 0.003539823 | 0.2121212 | 0.1527778 | 0.04568528 | 0.25 | 0.25 | 0.005555556 | 0.4186047 | 0 | 0.5074627 | 0.5 | 0.5847458 | 0.9175476 | 0.460251 | 0.5268817 | 0.4166667
0.7527851 | 0.2030009 | 0.6653696 | 0.6818182 | 0.5416667 | 0.5238095 | 0.003546099 | 0.003539823 | 0.2424242 | 0.3194444 | 0.0964467 | 0.5 | 0 | 0.01111111 | 0.372093 | 0 | 0.6119403 | 0.5 | 0.5762712 | 0.845666 | 0.5230126 | 0.5537634 | 0.3958333
0.7453581 | 0.1729921 | 0.6848249 | 0.2272727 | 0.5833333 | 0.4920635 | 0.00177305 | 0.003539823 | 0.2878788 | 0.2916667 | 0.04568528 | 0.25 | 0.25 | 0 | 0.2906977 | 0 | 0.3731343 | 0 | 0.6101695 | 0.9154334 | 0.4058577 | 0.3333333 | 0.5
0.7633952 | 0.2065313 | 0.7081712 | 0.5454545 | 0.7083333 | 0.5238095 | 0.003546099 | 0.003539823 | 0.2272727 | 0.3194444 | 0.0964467 | 0.5 | 0 | 0.01111111 | 0.3488372 | 0 | 0.3880597 | 0 | 0.3389831 | 0.961945 | 0.4309623 | 0.2634409 | 0.5
0.7633952 | 0.2065313 | 0.7081712 | 0.5454545 | 0.7083333 | 0.5238095 | 0.003546099 | 0.003539823 | 0.2272727 | 0.3194444 | 0.0964467 | 0.5 | 0 | 0.01111111 | 0.3488372 | 0 | 0.358209 | 0.25 | 0.440678 | 0.9534884 | 0.41841 | 0.3225806 | 0.4375
0.7416446 | 0.2206531 | 0.7042802 | 0.5 | 0.7083333 | 0.5873016 | 0.00177305 | 0.003539823 | 0.2727273 | 0.2222222 | 0.04568528 | 0.375 | 0.25 | 0.01666667 | 0.4651163 | 0 | 0.4626866 | 0.25 | 0.2711864 | 0.9513742 | 0.41841 | 0.311828 | 0.4583333
0.7633952 | 0.2065313 | 0.7081712 | 0.5454545 | 0.7083333 | 0.5238095 | 0.003546099 | 0.003539823 | 0.2272727 | 0.3194444 | 0.0964467 | 0.5 | 0 | 0.01111111 | 0.3488372 | 0 | 0.2835821 | 0.25 | 0.3644068 | 0.961945 | 0.3556485 | 0.2473118 | 0.4375
0.7633952 | 0.2065313 | 0.7081712 | 0.5454545 | 0.7083333 | 0.5238095 | 0.003546099 | 0.003539823 | 0.2272727 | 0.3194444 | 0.0964467 | 0.5 | 0 | 0.01111111 | 0.3488372 | 0 | 0.3731343 | 0.25 | 0.279661 | 0.9598309 | 0.3682008 | 0.2473118 | 0.4375
0.7633952 | 0.2065313 | 0.7081712 | 0.5454545 | 0.7083333 | 0.5238095 | 0.003546099 | 0.003539823 | 0.2272727 | 0.3194444 | 0.0964467 | 0.5 | 0 | 0.01111111 | 0.3488372 | 0 | 0.3880597 | 0 | 0.4237288 | 0.9048626 | 0.4309623 | 0.3064516 | 0.5625
0.7633952 | 0.2065313 | 0.7081712 | 0.5454545 | 0.7083333 | 0.5238095 | 0.003546099 | 0.003539823 | 0.2272727 | 0.3194444 | 0.0964467 | 0.5 | 0 | 0.01111111 | 0.3488372 | 0 | 0.4776119 | 0 | 0.4237288 | 0.961945 | 0.3556485 | 0.3978495 | 0.5
0.7474801 | 0.2127096 | 0.6614786 | 0.3181818 | 0.625 | 0.5079365 | 0.0106383 | 0.01061947 | 0.2727273 | 0.2083333 | 0.04568528 | 0.25 | 0.25 | 0.04444444 | 0.4186047 | 0 | 0.4626866 | 0 | 0.5762712 | 0.9175476 | 0.4895397 | 0.4731183 | 0.5
0.7474801 | 0.2127096 | 0.6614786 | 0.3181818 | 0.625 | 0.5079365 | 0.0106383 | 0.01061947 | 0.2727273 | 0.2083333 | 0.04568528 | 0.25 | 0.25 | 0.04444444 | 0.4186047 | 0 | 0.5522388 | 0 | 0.6016949 | 0.9175476 | 0.5188285 | 0.5430108 | 0.5416667
0.7416446 | 0.2206531 | 0.7042802 | 0.5 | 0.7083333 | 0.5873016 | 0.00177305 | 0.003539823 | 0.2727273 | 0.2222222 | 0.04568528 | 0.375 | 0.25 | 0.01666667 | 0.4651163 | 0 | 0.6119403 | 0.5 | 0.5508475 | 0.8625793 | 0.5146444 | 0.4784946 | 0.5208333
0.7480106 | 0.1738747 | 0.7276265 | 0.1363636 | 0.4583333 | 0.5396825 | 0.00177305 | 0.003539823 | 0.2878788 | 0.1666667 | 0.04568528 | 0.25 | 0.25 | 0.03333333 | 0.255814 | 0 | 0.5522388 | 0 | 0.5762712 | 0.9196617 | 0.4476987 | 0.3548387 | 0.5
0.795756 | 0.1597529 | 0.7081712 | 0.1818182 | 0.5 | 0.5714286 | 0.00177305 | 0.003539823 | 0.2878788 | 0.1666667 | 0.04568528 | 0.25 | 0.25 | 0.04444444 | 0.2674419 | 0 | 0.3880597 | 0 | 0.2966102 | 0.9640592 | 0.3933054 | 0.2365591 | 0.4583333
0.7416446 | 0.2206531 | 0.7042802 | 0.5 | 0.7083333 | 0.5873016 | 0.00177305 | 0.003539823 | 0.2727273 | 0.2222222 | 0.04568528 | 0.375 | 0.25 | 0.01666667 | 0.4651163 | 0 | 0.5522388 | 0 | 0.6016949 | 0.9112051 | 0.4769874 | 0.3548387 | 0.8541667
0.7416446 | 0.2206531 | 0.7042802 | 0.5 | 0.7083333 | 0.5873016 | 0.00177305 | 0.003539823 | 0.2727273 | 0.2222222 | 0.04568528 | 0.375 | 0.25 | 0.01666667 | 0.4651163 | 0 | 0.6119403 | 0.5 | 0.5423729 | 0.9175476 | 0.4686192 | 0.3870968 | 0.5833333
0.7416446 | 0.2206531 | 0.7042802 | 0.5 | 0.7083333 | 0.5873016 | 0.00177305 | 0.003539823 | 0.2727273 | 0.2222222 | 0.04568528 | 0.375 | 0.25 | 0.01666667 | 0.4651163 | 0 | 0.5522388 | 0.5 | 0.5932203 | 0.9175476 | 0.460251 | 0.344086 | 0.5208333
0.7527851 | 0.2030009 | 0.6653696 | 0.6818182 | 0.5416667 | 0.5238095 | 0.003546099 | 0.003539823 | 0.2424242 | 0.3194444 | 0.0964467 | 0.5 | 0 | 0.01111111 | 0.372093 | 0 | 0.7014925 | 0.5 | 0.5762712 | 0.8604651 | 0.4769874 | 0.516129 | 0.5
0.7846154 | 0.2259488 | 0.7431907 | 0.7727273 | 0.25 | 0.5079365 | 0.04609929 | 0.0460177 | 0.2575758 | 0.375 | 0.0964467 | 0.8125 | 0 | 0.03333333 | 0.4069767 | 0 | 0.7014925 | 0.5 | 0.559322 | 0.9196617 | 0.6192469 | 0.655914 | 0.4166667
0.7527851 | 0.2030009 | 0.6653696 | 0.6818182 | 0.5416667 | 0.5238095 | 0.003546099 | 0.003539823 | 0.2424242 | 0.3194444 | 0.0964467 | 0.5 | 0 | 0.01111111 | 0.372093 | 0 | 0.5522388 | 0.5 | 0.6016949 | 0.8710359 | 0.4895397 | 0.4731183 | 0.4166667
0.795756 | 0.1597529 | 0.7081712 | 0.1818182 | 0.5 | 0.5714286 | 0.00177305 | 0.003539823 | 0.2878788 | 0.1666667 | 0.04568528 | 0.25 | 0.25 | 0.04444444 | 0.2674419 | 0 | 0.5522388 | 0.5 | 0.6271186 | 0.9175476 | 0.4811715 | 0.5215054 | 0.5416667
0.7289125 | 0.19594 | 0.7392996 | 1 | 0.4583333 | 0.5079365 | 0.003546099 | 0.003539823 | 0.2727273 | 0.3194444 | 0.0964467 | 0.3125 | 0.25 | 0.01111111 | 0.255814 | 0 | 0.4776119 | 0.5 | 0.6016949 | 0.845666 | 0.4937238 | 0.3709677 | 0.4583333
0.7453581 | 0.1729921 | 0.6848249 | 0.2272727 | 0.5833333 | 0.4920635 | 0.00177305 | 0.003539823 | 0.2878788 | 0.2916667 | 0.04568528 | 0.25 | 0.25 | 0 | 0.2906977 | 0 | 0.7014925 | 0.5 | 0.5932203 | 0.8604651 | 0.4309623 | 0.3010753 | 0.5416667
0.7416446 | 0.2206531 | 0.7042802 | 0.5 | 0.7083333 | 0.5873016 | 0.00177305 | 0.003539823 | 0.2727273 | 0.2222222 | 0.04568528 | 0.375 | 0.25 | 0.01666667 | 0.4651163 | 0 | 0.5223881 | 0.5 | 0.5762712 | 0.8541226 | 0.5104603 | 0.4247312 | 0.4375
0.7453581 | 0.1729921 | 0.6848249 | 0.2272727 | 0.5833333 | 0.4920635 | 0.00177305 | 0.003539823 | 0.2878788 | 0.2916667 | 0.04568528 | 0.25 | 0.25 | 0 | 0.2906977 | 0 | 0.6119403 | 0.5 | 0.5677966 | 0.8604651 | 0.3472803 | 0.2795699 | 0.4791667
0.8047745 | 0.1906443 | 0.766537 | 0.5909091 | 0.7916667 | 0.6190476 | 0.0177305 | 0.0159292 | 0.2878788 | 0.2777778 | 0.04568528 | 0.25 | 0.5 | 0.02222222 | 0.5813953 | 0 | 0.358209 | 0 | 0.559322 | 0.9196617 | 0.623431 | 0.688172 | 0.3958333
0.8047745 | 0.1906443 | 0.766537 | 0.5909091 | 0.7916667 | 0.6190476 | 0.0177305 | 0.0159292 | 0.2878788 | 0.2777778 | 0.04568528 | 0.25 | 0.5 | 0.02222222 | 0.5813953 | 0 | 0.3731343 | 0 | 0.3474576 | 0.961945 | 0.4979079 | 0.4569892 | 0.5625
0.8047745 | 0.1906443 | 0.766537 | 0.5909091 | 0.7916667 | 0.6190476 | 0.0177305 | 0.0159292 | 0.2878788 | 0.2777778 | 0.04568528 | 0.25 | 0.5 | 0.02222222 | 0.5813953 | 0 | 0.4626866 | 0 | 0.3220339 | 0.9682875 | 0.5188285 | 0.6021505 | 0.3958333
0.8742706 | 0.1676964 | 0.5992218 | 0.5 | 0.5833333 | 0.5238095 | 0.0177305 | 0.01769912 | 0.3181818 | 0.375 | 0.04568528 | 0.3125 | 0.25 | 0.01666667 | 0.4418605 | 0 | 0.4179104 | 0.25 | 0.3728814 | 0.9577167 | 0.3263598 | 0.2903226 | 0.4791667
0.8742706 | 0.1676964 | 0.5992218 | 0.5 | 0.5833333 | 0.5238095 | 0.0177305 | 0.01769912 | 0.3181818 | 0.375 | 0.04568528 | 0.3125 | 0.25 | 0.01666667 | 0.4418605 | 0 | 0.5074627 | 0.25 | 0.3728814 | 0.9281184 | 0.3682008 | 0.3548387 | 0.4583333
0.7474801 | 0.2127096 | 0.6614786 | 0.3181818 | 0.625 | 0.5079365 | 0.0106383 | 0.01061947 | 0.2727273 | 0.2083333 | 0.04568528 | 0.25 | 0.25 | 0.04444444 | 0.4186047 | 0 | 0.5223881 | 0.5 | 0.5932203 | 0.9196617 | 0.5313808 | 0.516129 | 0.5625
0.9129973 | 0.2330097 | 0.8793774 | 0.1818182 | 0.625 | 0.5079365 | 0.007092199 | 0.007079646 | 0.2727273 | 0.1527778 | 0.0964467 | 0.25 | 0.25 | 0.05 | 0.4767442 | 0 | 0.6119403 | 0.5 | 0.5762712 | 0.858351 | 0.5857741 | 0.5537634 | 0.3958333
0.7416446 | 0.2206531 | 0.7042802 | 0.5 | 0.7083333 | 0.5873016 | 0.00177305 | 0.003539823 | 0.2727273 | 0.2222222 | 0.04568528 | 0.375 | 0.25 | 0.01666667 | 0.4651163 | 0 | 0.358209 | 0 | 0.5932203 | 0.9196617 | 0.4728033 | 0.4193548 | 0.5208333
0.8058355 | 0.2744925 | 0.7859922 | 0.5909091 | 0.2083333 | 0.3968254 | 0.003546099 | 0.003539823 | 0.1969697 | 0.1527778 | 0.0964467 | 0.3125 | 0 | 0.04444444 | 0.5232558 | 0 | 0.3432836 | 0 | 0.4067797 | 0.9090909 | 0.3640167 | 0.3333333 | 0.5
0.7793103 | 0.2100618 | 0.766537 | 0.6818182 | 0.4583333 | 0.4444444 | 0.005319149 | 0.005309735 | 0.1969697 | 0.2777778 | 0.0964467 | 0.375 | 0 | 0.02222222 | 0.4069767 | 0 | 0.4626866 | 0.25 | 0.4152542 | 0.8985201 | 0.4267782 | 0.2795699 | 0.5416667
0.7793103 | 0.2100618 | 0.766537 | 0.6818182 | 0.4583333 | 0.4444444 | 0.005319149 | 0.005309735 | 0.1969697 | 0.2777778 | 0.0964467 | 0.375 | 0 | 0.02222222 | 0.4069767 | 0 | 0.5522388 | 0.25 | 0.3474576 | 0.9598309 | 0.4393305 | 0.3548387 | 0.5
0.7262599 | 0.2065313 | 0.6536965 | 0.2727273 | 0.5 | 0.4920635 | 0.007092199 | 0.003539823 | 0.2272727 | 0.1805556 | 0.0964467 | 0.375 | 0 | 0 | 0.2674419 | 0 | 0.5970149 | 0.25 | 0.4067797 | 0.9640592 | 0.2552301 | 0.2956989 | 0.4166667
0.7612732 | 0.1747573 | 0.8171206 | 0.4545455 | 0.625 | 0.6190476 | 0.00177305 | 0.003539823 | 0.3030303 | 0.2916667 | 0.04568528 | 0.4375 | 0.25 | 0.05 | 0.4069767 | 0 | 0.4477612 | 0 | 0.559322 | 0.9196617 | 0.5062762 | 0.516129 | 0.5208333
0.8217507 | 0.2374228 | 0.7081712 | 0.2727273 | 0.5416667 | 0.5555556 | 0.008865248 | 0.007079646 | 0.2727273 | 0.2777778 | 0.04568528 | 0.5625 | 0 | 0.07222222 | 0.3604651 | 0 | 0.2835821 | 0 | 0.3728814 | 0.9661734 | 0.4267782 | 0.3548387 | 0.5833333
0.8217507 | 0.2374228 | 0.7081712 | 0.2727273 | 0.5416667 | 0.5555556 | 0.008865248 | 0.007079646 | 0.2727273 | 0.2777778 | 0.04568528 | 0.5625 | 0 | 0.07222222 | 0.3604651 | 0 | 0.3731343 | 0 | 0.3813559 | 0.9238901 | 0.4435146 | 0.3924731 | 0.5416667
0.8217507 | 0.2374228 | 0.7081712 | 0.2727273 | 0.5416667 | 0.5555556 | 0.008865248 | 0.007079646 | 0.2727273 | 0.2777778 | 0.04568528 | 0.5625 | 0 | 0.07222222 | 0.3604651 | 0 | 0.4626866 | 0 | 0.3644068 | 0.9260042 | 0.4979079 | 0.483871 | 0.5625
0.7262599 | 0.1994704 | 0.6731518 | 0.4545455 | 0.5833333 | 0.5714286 | 0.007092199 | 0.007079646 | 0.2424242 | 0.2638889 | 0.04568528 | 0.5625 | 0 | 0.06666667 | 0.3488372 | 0 | 0.3283582 | 0.25 | 0.4067797 | 0.9598309 | 0.4728033 | 0.4731183 | 0.5416667
0.7262599 | 0.1994704 | 0.6731518 | 0.4545455 | 0.5833333 | 0.5714286 | 0.007092199 | 0.007079646 | 0.2424242 | 0.2638889 | 0.04568528 | 0.5625 | 0 | 0.06666667 | 0.3488372 | 0 | 0.3283582 | 0.25 | 0.3813559 | 0.9196617 | 0.3472803 | 0.2688172 | 0.3958333
0.7262599 | 0.1994704 | 0.6731518 | 0.4545455 | 0.5833333 | 0.5714286 | 0.007092199 | 0.007079646 | 0.2424242 | 0.2638889 | 0.04568528 | 0.5625 | 0 | 0.06666667 | 0.3488372 | 0 | 0.5074627 | 0.25 | 0.3983051 | 0.9661734 | 0.3891213 | 0.2634409 | 0.5
0.793634 | 0.2162401 | 0.6614786 | 0.5454545 | 0.2083333 | 0.6031746 | 0.01241135 | 0.01238938 | 0.2878788 | 0.3055556 | 0.0964467 | 0.3125 | 0.25 | 0.02222222 | 0.4534884 | 0 | 0.3283582 | 0.25 | 0.3983051 | 0.9640592 | 0.41841 | 0.3870968 | 0.5625
0.793634 | 0.2162401 | 0.6614786 | 0.5454545 | 0.2083333 | 0.6031746 | 0.01241135 | 0.01238938 | 0.2878788 | 0.3055556 | 0.0964467 | 0.3125 | 0.25 | 0.02222222 | 0.4534884 | 0 | 0.5074627 | 0.25 | 0.3813559 | 0.9598309 | 0.4686192 | 0.4784946 | 0.4791667
0.793634 | 0.2162401 | 0.6614786 | 0.5454545 | 0.2083333 | 0.6031746 | 0.01241135 | 0.01238938 | 0.2878788 | 0.3055556 | 0.0964467 | 0.3125 | 0.25 | 0.02222222 | 0.4534884 | 0 | 0.3283582 | 0.25 | 0.3983051 | 0.9640592 | 0.4560669 | 0.3763441 | 0.4375
0.793634 | 0.2162401 | 0.6614786 | 0.5454545 | 0.2083333 | 0.6031746 | 0.01241135 | 0.01238938 | 0.2878788 | 0.3055556 | 0.0964467 | 0.3125 | 0.25 | 0.02222222 | 0.4534884 | 0 | 0.3283582 | 0.25 | 0.3728814 | 0.9640592 | 0.4267782 | 0.3494624 | 0.4166667
0.793634 | 0.2162401 | 0.6614786 | 0.5454545 | 0.2083333 | 0.6031746 | 0.01241135 | 0.01238938 | 0.2878788 | 0.3055556 | 0.0964467 | 0.3125 | 0.25 | 0.02222222 | 0.4534884 | 0 | 0.4179104 | 0.25 | 0.3983051 | 0.9661734 | 0.4728033 | 0.3602151 | 0.5
0.8217507 | 0.2374228 | 0.7081712 | 0.2727273 | 0.5416667 | 0.5555556 | 0.008865248 | 0.007079646 | 0.2727273 | 0.2777778 | 0.04568528 | 0.5625 | 0 | 0.07222222 | 0.3604651 | 0 | 0.4179104 | 0.25 | 0.3305085 | 0.961945 | 0.4560669 | 0.311828 | 0.5416667
0.7421751 | 0.1712268 | 0.7159533 | 0.3636364 | 0.7083333 | 0.6031746 | 0.00177305 | 0.001769912 | 0.2878788 | 0.2916667 | 0.04568528 | 0.25 | 0.25 | 0.01111111 | 0.4069767 | 0 | 0.5223881 | 0.25 | 0.3813559 | 0.9196617 | 0.3933054 | 0.1935484 | 0.5208333
0.7421751 | 0.1712268 | 0.7159533 | 0.3636364 | 0.7083333 | 0.6031746 | 0.00177305 | 0.001769912 | 0.2878788 | 0.2916667 | 0.04568528 | 0.25 | 0.25 | 0.01111111 | 0.4069767 | 0 | 0.3432836 | 0.25 | 0.3898305 | 0.9577167 | 0.3891213 | 0.2473118 | 0.4375
0.7421751 | 0.1712268 | 0.7159533 | 0.3636364 | 0.7083333 | 0.6031746 | 0.00177305 | 0.001769912 | 0.2878788 | 0.2916667 | 0.04568528 | 0.25 | 0.25 | 0.01111111 | 0.4069767 | 0 | 0.4328358 | 0.25 | 0.4067797 | 0.9640592 | 0.3974895 | 0.2580645 | 0.5
0.7421751 | 0.1712268 | 0.7159533 | 0.3636364 | 0.7083333 | 0.6031746 | 0.00177305 | 0.001769912 | 0.2878788 | 0.2916667 | 0.04568528 | 0.25 | 0.25 | 0.01111111 | 0.4069767 | 0 | 0.5223881 | 0.25 | 0.3559322 | 0.9661734 | 0.3598326 | 0.2473118 | 0.4791667
0.7421751 | 0.1712268 | 0.7159533 | 0.3636364 | 0.7083333 | 0.6031746 | 0.00177305 | 0.001769912 | 0.2878788 | 0.2916667 | 0.04568528 | 0.25 | 0.25 | 0.01111111 | 0.4069767 | 0 | 0.3432836 | 0.25 | 0.4067797 | 0.961945 | 0.3807531 | 0.1774194 | 0.5208333
0.7421751 | 0.1712268 | 0.7159533 | 0.3636364 | 0.7083333 | 0.6031746 | 0.00177305 | 0.001769912 | 0.2878788 | 0.2916667 | 0.04568528 | 0.25 | 0.25 | 0.01111111 | 0.4069767 | 0 | 0.5223881 | 0.25 | 0.3474576 | 0.9682875 | 0.4142259 | 0.3548387 | 0.5416667
0.7421751 | 0.1712268 | 0.7159533 | 0.3636364 | 0.7083333 | 0.6031746 | 0.00177305 | 0.001769912 | 0.2878788 | 0.2916667 | 0.04568528 | 0.25 | 0.25 | 0.01111111 | 0.4069767 | 0 | 0.3432836 | 0.25 | 0.3898305 | 0.961945 | 0.3389121 | 0.155914 | 0.5208333
0.7649867 | 0.1906443 | 0.6964981 | 0.4090909 | 0.9583333 | 0.5714286 | 0.005319149 | 0.007079646 | 0.2878788 | 0.2777778 | 0.04568528 | 0.25 | 0.25 | 0.02777778 | 0.3488372 | 0 | 0.3731343 | 0 | 0.3389831 | 0.9112051 | 0.4393305 | 0.3602151 | 0.5208333
0.7649867 | 0.1906443 | 0.6964981 | 0.4090909 | 0.9583333 | 0.5714286 | 0.005319149 | 0.007079646 | 0.2878788 | 0.2777778 | 0.04568528 | 0.25 | 0.25 | 0.02777778 | 0.3488372 | 0 | 0.4626866 | 0 | 0.3898305 | 0.9175476 | 0.4267782 | 0.3602151 | 0.5
0.7649867 | 0.1906443 | 0.6964981 | 0.4090909 | 0.9583333 | 0.5714286 | 0.005319149 | 0.007079646 | 0.2878788 | 0.2777778 | 0.04568528 | 0.25 | 0.25 | 0.02777778 | 0.3488372 | 0 | 0.2835821 | 0 | 0.3898305 | 0.9112051 | 0.4895397 | 0.4516129 | 0.4583333
0.7649867 | 0.1906443 | 0.6964981 | 0.4090909 | 0.9583333 | 0.5714286 | 0.005319149 | 0.007079646 | 0.2878788 | 0.2777778 | 0.04568528 | 0.25 | 0.25 | 0.02777778 | 0.3488372 | 0 | 0.3731343 | 0 | 0.3983051 | 0.961945 | 0.4309623 | 0.3709677 | 0.4791667
0.7649867 | 0.1906443 | 0.6964981 | 0.4090909 | 0.9583333 | 0.5714286 | 0.005319149 | 0.007079646 | 0.2878788 | 0.2777778 | 0.04568528 | 0.25 | 0.25 | 0.02777778 | 0.3488372 | 0 | 0.2835821 | 0 | 0.4067797 | 0.9217759 | 0.3933054 | 0.3225806 | 0.5208333
0.7649867 | 0.1906443 | 0.6964981 | 0.4090909 | 0.9583333 | 0.5714286 | 0.005319149 | 0.007079646 | 0.2878788 | 0.2777778 | 0.04568528 | 0.25 | 0.25 | 0.02777778 | 0.3488372 | 0 | 0.4626866 | 0 | 0.4067797 | 0.9260042 | 0.4560669 | 0.4731183 | 0.4791667
0.8164456 | 0.1791703 | 0.6770428 | 0.1363636 | 0.4583333 | 0.5396825 | 0.00177305 | 0.003539823 | 0.3030303 | 0.2361111 | 0.04568528 | 0.3125 | 0.25 | 0.02777778 | 0.3488372 | 0 | 0.6716418 | 0.5 | 0.6271186 | 0.858351 | 0.4225941 | 0.3172043 | 0.6458333
0.8164456 | 0.1791703 | 0.6770428 | 0.1363636 | 0.4583333 | 0.5396825 | 0.00177305 | 0.003539823 | 0.3030303 | 0.2361111 | 0.04568528 | 0.3125 | 0.25 | 0.02777778 | 0.3488372 | 0 | 0.4925373 | 0.5 | 0.5254237 | 0.7293869 | 0.4518828 | 0.3548387 | 0.4166667
0.7612732 | 0.1747573 | 0.8171206 | 0.4545455 | 0.625 | 0.6190476 | 0.00177305 | 0.003539823 | 0.3030303 | 0.2916667 | 0.04568528 | 0.4375 | 0.25 | 0.05 | 0.4069767 | 0 | 0.5223881 | 0 | 0.5847458 | 0.9196617 | 0.4769874 | 0.4569892 | 0.5625
0.7755968 | 0.19594 | 0.7198444 | 0.4090909 | 0.7916667 | 0.5873016 | 0.003546099 | 0.005309735 | 0.2878788 | 0.3055556 | 0.04568528 | 0.25 | 0.25 | 0.03333333 | 0.3488372 | 0 | 0.6716418 | 0.5 | 0.559322 | 0.9217759 | 0.41841 | 0.311828 | 0.5833333
0.7755968 | 0.19594 | 0.7198444 | 0.4090909 | 0.7916667 | 0.5873016 | 0.003546099 | 0.005309735 | 0.2878788 | 0.3055556 | 0.04568528 | 0.25 | 0.25 | 0.03333333 | 0.3488372 | 0 | 0.6268657 | 0.5 | 0.5762712 | 0.8710359 | 0.5439331 | 0.5591398 | 0.3958333
0.7527851 | 0.2162401 | 0.6731518 | 0.4090909 | 0.5 | 0.4603175 | 0.02836879 | 0.02123894 | 0.2272727 | 0.1666667 | 0.0964467 | 0.5625 | 0 | 0.06666667 | 0.5116279 | 0 | 0.6268657 | 0.5 | 0.559322 | 0.845666 | 0.4267782 | 0.2903226 | 0.5
0.7527851 | 0.2162401 | 0.6731518 | 0.4090909 | 0.5 | 0.4603175 | 0.02836879 | 0.02123894 | 0.2272727 | 0.1666667 | 0.0964467 | 0.5625 | 0 | 0.06666667 | 0.5116279 | 0 | 0.4179104 | 0.25 | 0.3559322 | 0.9661734 | 0.4142259 | 0.4032258 | 0.5
0.7899204 | 0.2427184 | 0.7392996 | 0.5454545 | 0.4166667 | 0.5079365 | 0.01241135 | 0.01238938 | 0.2121212 | 0.2222222 | 0.04568528 | 0.5 | 0 | 0.06111111 | 0.4418605 | 0 | 0.5970149 | 0.25 | 0.3305085 | 0.9344609 | 0.460251 | 0.4462366 | 0.4166667
0.7098143 | 0.1465137 | 0.7587549 | 0.1818182 | 0.5 | 0.4761905 | 0.00177305 | 0.001769912 | 0.2727273 | 0.1666667 | 0.04568528 | 0.25 | 0.25 | 0.01111111 | 0.2790698 | 0 | 0.4179104 | 0.25 | 0.3389831 | 0.9852008 | 0.3723849 | 0.2688172 | 0.5208333
0.7421751 | 0.2021183 | 0.5680934 | 0.5909091 | 0.5833333 | 0.4285714 | 0.005319149 | 0.007079646 | 0.2121212 | 0.1944444 | 0.04568528 | 0.5 | 0 | 0.06111111 | 0.4069767 | 0 | 0.5373134 | 0.5 | 0.5677966 | 0.9196617 | 0.3849372 | 0.2634409 | 0.5416667
0.7098143 | 0.1465137 | 0.7587549 | 0.1818182 | 0.5 | 0.4761905 | 0.00177305 | 0.001769912 | 0.2727273 | 0.1666667 | 0.04568528 | 0.25 | 0.25 | 0.01111111 | 0.2790698 | 0 | 0.6268657 | 0.5 | 0.5932203 | 0.9133192 | 0.4393305 | 0.3709677 | 0.625
0.7527851 | 0.2162401 | 0.6731518 | 0.4090909 | 0.5 | 0.4603175 | 0.02836879 | 0.02123894 | 0.2272727 | 0.1666667 | 0.0964467 | 0.5625 | 0 | 0.06666667 | 0.5116279 | 0 | 0.5820896 | 0.5 | 0.5762712 | 0.9217759 | 0.5146444 | 0.5053763 | 0.6041667
0.7421751 | 0.2021183 | 0.5680934 | 0.5909091 | 0.5833333 | 0.4285714 | 0.005319149 | 0.007079646 | 0.2121212 | 0.1944444 | 0.04568528 | 0.5 | 0 | 0.06111111 | 0.4069767 | 0 | 0.6865672 | 0.5 | 0.5508475 | 0.9154334 | 0.4351464 | 0.327957 | 0.5833333
0.7421751 | 0.2153575 | 0.7392996 | 0.3181818 | 0.2083333 | 0.4761905 | 0.01595745 | 0.0159292 | 0.2424242 | 0.1944444 | 0.0964467 | 0.5 | 0 | 0.06666667 | 0.5232558 | 0 | 0.6865672 | 0.5 | 0.5932203 | 0.9196617 | 0.5439331 | 0.5268817 | 0.6041667
0.7527851 | 0.2162401 | 0.6731518 | 0.4090909 | 0.5 | 0.4603175 | 0.02836879 | 0.02123894 | 0.2272727 | 0.1666667 | 0.0964467 | 0.5625 | 0 | 0.06666667 | 0.5116279 | 0 | 0.5373134 | 0.5 | 0.5762712 | 0.9175476 | 0.5062762 | 0.5107527 | 0.3958333
0.7421751 | 0.2153575 | 0.7392996 | 0.3181818 | 0.2083333 | 0.4761905 | 0.01595745 | 0.0159292 | 0.2424242 | 0.1944444 | 0.0964467 | 0.5 | 0 | 0.06666667 | 0.5232558 | 0 | 0.5373134 | 0.5 | 0.5254237 | 0.9238901 | 0.4853556 | 0.4354839 | 0.6041667
0.8164456 | 0.1791703 | 0.6770428 | 0.1363636 | 0.4583333 | 0.5396825 | 0.00177305 | 0.003539823 | 0.3030303 | 0.2361111 | 0.04568528 | 0.3125 | 0.25 | 0.02777778 | 0.3488372 | 0 | 0.5820896 | 0.5 | 0.5932203 | 0.9217759 | 0.5188285 | 0.5430108 | 0.4583333
0.7262599 | 0.1994704 | 0.6731518 | 0.4545455 | 0.5833333 | 0.5714286 | 0.007092199 | 0.007079646 | 0.2424242 | 0.2638889 | 0.04568528 | 0.5625 | 0 | 0.06666667 | 0.3488372 | 0 | 0.358209 | 0 | 0.5932203 | 0.9175476 | 0.4351464 | 0.4193548 | 0.5
0.8164456 | 0.1791703 | 0.6770428 | 0.1363636 | 0.4583333 | 0.5396825 | 0.00177305 | 0.003539823 | 0.3030303 | 0.2361111 | 0.04568528 | 0.3125 | 0.25 | 0.02777778 | 0.3488372 | 0 | 0.2985075 | 0 | 0.3813559 | 0.9640592 | 0.4100418 | 0.3333333 | 0.5833333
0.7262599 | 0.1994704 | 0.6731518 | 0.4545455 | 0.5833333 | 0.5714286 | 0.007092199 | 0.007079646 | 0.2424242 | 0.2638889 | 0.04568528 | 0.5625 | 0 | 0.06666667 | 0.3488372 | 0 | 0.4626866 | 0 | 0.3389831 | 0.9682875 | 0.4686192 | 0.4946237 | 0.5208333
0.7782493 | 0.1791703 | 0.7859922 | 0.1363636 | 0.375 | 0.5396825 | 0.00177305 | 0.003539823 | 0.2727273 | 0.1666667 | 0.04568528 | 0.25 | 0.5 | 0.02777778 | 0.4767442 | 0 | 0.4179104 | 0.25 | 0.4067797 | 0.9661734 | 0.3430962 | 0.3225806 | 0.3958333
0.7421751 | 0.2153575 | 0.7392996 | 0.3181818 | 0.2083333 | 0.4761905 | 0.01595745 | 0.0159292 | 0.2424242 | 0.1944444 | 0.0964467 | 0.5 | 0 | 0.06666667 | 0.5232558 | 0 | 0.5074627 | 0.25 | 0.3983051 | 0.9069767 | 0.3891213 | 0.2473118 | 0.4791667
0.8217507 | 0.2374228 | 0.7081712 | 0.2727273 | 0.5416667 | 0.5555556 | 0.008865248 | 0.007079646 | 0.2727273 | 0.2777778 | 0.04568528 | 0.5625 | 0 | 0.07222222 | 0.3604651 | 0 | 0.4179104 | 0.25 | 0.3898305 | 0.9238901 | 0.4811715 | 0.3763441 | 0.5
0.7612732 | 0.1747573 | 0.8171206 | 0.4545455 | 0.625 | 0.6190476 | 0.00177305 | 0.003539823 | 0.3030303 | 0.2916667 | 0.04568528 | 0.4375 | 0.25 | 0.05 | 0.4069767 | 0 | 0.3432836 | 0 | 0.6186441 | 0.8710359 | 0.5020921 | 0.3602151 | 0.5208333
0.7612732 | 0.1747573 | 0.8171206 | 0.4545455 | 0.625 | 0.6190476 | 0.00177305 | 0.003539823 | 0.3030303 | 0.2916667 | 0.04568528 | 0.4375 | 0.25 | 0.05 | 0.4069767 | 0 | 0.5970149 | 0.5 | 0.6016949 | 0.8668076 | 0.4811715 | 0.4677419 | 0.4375
0.7421751 | 0.1774051 | 0.7042802 | 0.2272727 | 0.2333333 | 0.4444444 | 0.00212766 | 0.003362832 | 0.1969697 | 0.1666667 | 0.01522843 | 0.25 | 0 | 0 | 0.5116279 | 0.03333333 | 0.5522388 | 0.5 | 0.6525424 | 0.9027484 | 0.5313808 | 0.516129 | 0.4583333
0.7740053 | 0.2047661 | 0.7276265 | 0.1818182 | 0.5416667 | 0.6190476 | 0.007092199 | 0.005309735 | 0.2575758 | 0.2777778 | 0.04568528 | 0.5 | 0 | 0.05 | 0.4302326 | 0 | 0.4179104 | 0 | 0.5762712 | 0.9175476 | 0.4979079 | 0.3870968 | 0.5208333
0.7740053 | 0.2047661 | 0.7276265 | 0.1818182 | 0.5416667 | 0.6190476 | 0.007092199 | 0.005309735 | 0.2575758 | 0.2777778 | 0.04568528 | 0.5 | 0 | 0.05 | 0.4302326 | 0 | 0.4477612 | 0 | 0.3220339 | 0.9640592 | 0.4100418 | 0.3387097 | 0.5
0.803183 | 0.223301 | 0.7198444 | 0.5909091 | 0.875 | 0.6349206 | 0.0106383 | 0.01061947 | 0.3333333 | 0.25 | 0.04568528 | 0.25 | 0.25 | 0.01111111 | 0.3488372 | 0 | 0.4477612 | 0 | 0.3644068 | 0.9217759 | 0.4560669 | 0.3924731 | 0.4791667
0.803183 | 0.223301 | 0.7198444 | 0.5909091 | 0.875 | 0.6349206 | 0.0106383 | 0.01061947 | 0.3333333 | 0.25 | 0.04568528 | 0.25 | 0.25 | 0.01111111 | 0.3488372 | 0 | 0.4776119 | 0.5 | 0.6016949 | 0.8562368 | 0.4895397 | 0.4032258 | 0.5
0.7915119 | 0.1871139 | 0.7509728 | 0.2272727 | 0.6666667 | 0.6190476 | 0.00177305 | 0.003539823 | 0.3030303 | 0.25 | 0.04568528 | 0.3125 | 0.25 | 0 | 0.2674419 | 0 | 0.5820896 | 0.5 | 0.5847458 | 0.8646934 | 0.5564854 | 0.6774194 | 0.5
0.7501326 | 0.1862312 | 0.7431907 | 0.1363636 | 0.4166667 | 0.5714286 | 0.00177305 | 0.001769912 | 0.2878788 | 0.2083333 | 0.04568528 | 0.25 | 0.25 | 0 | 0.3139535 | 0 | 0.6716418 | 0.5 | 0.5762712 | 0.9196617 | 0.5146444 | 0.4731183 | 0.5833333
0.7501326 | 0.1862312 | 0.7431907 | 0.1363636 | 0.4166667 | 0.5714286 | 0.00177305 | 0.001769912 | 0.2878788 | 0.2083333 | 0.04568528 | 0.25 | 0.25 | 0 | 0.3139535 | 0 | 0.3283582 | 0 | 0.5762712 | 0.9175476 | 0.4435146 | 0.2795699 | 0.4583333
0.803183 | 0.223301 | 0.7198444 | 0.5909091 | 0.875 | 0.6349206 | 0.0106383 | 0.01061947 | 0.3333333 | 0.25 | 0.04568528 | 0.25 | 0.25 | 0.01111111 | 0.3488372 | 0 | 0.2537313 | 0 | 0.4152542 | 0.9577167 | 0.4435146 | 0.3494624 | 0.5
0.7755968 | 0.19594 | 0.7198444 | 0.4090909 | 0.7916667 | 0.5873016 | 0.003546099 | 0.005309735 | 0.2878788 | 0.3055556 | 0.04568528 | 0.25 | 0.25 | 0.03333333 | 0.3488372 | 0 | 0.4029851 | 0.25 | 0.3813559 | 0.9598309 | 0.4309623 | 0.2903226 | 0.5833333
0.7755968 | 0.19594 | 0.7198444 | 0.4090909 | 0.7916667 | 0.5873016 | 0.003546099 | 0.005309735 | 0.2878788 | 0.3055556 | 0.04568528 | 0.25 | 0.25 | 0.03333333 | 0.3488372 | 0 | 0.4925373 | 0.25 | 0.3644068 | 0.9323467 | 0.4393305 | 0.3494624 | 0.5208333
0.7618037 | 0.1694616 | 0.6459144 | 0.3636364 | 0.4583333 | 0.3333333 | 0.00177305 | 0.003539823 | 0.1515152 | 0.1805556 | 0.04568528 | 0.25 | 0.25 | 0.01666667 | 0.4302326 | 0.1 | 0.5074627 | 0.25 | 0.2627119 | 0.9661734 | 0.3430962 | 0.1935484 | 0.5416667
0.7501326 | 0.1862312 | 0.7431907 | 0.1363636 | 0.4166667 | 0.5714286 | 0.00177305 | 0.001769912 | 0.2878788 | 0.2083333 | 0.04568528 | 0.25 | 0.25 | 0 | 0.3139535 | 0 | 0.5820896 | 0.5 | 0.6016949 | 0.9260042 | 0.4853556 | 0.4301075 | 0.4583333
0.7501326 | 0.1862312 | 0.7431907 | 0.1363636 | 0.4166667 | 0.5714286 | 0.00177305 | 0.001769912 | 0.2878788 | 0.2083333 | 0.04568528 | 0.25 | 0.25 | 0 | 0.3139535 | 0 | 0.6716418 | 0.5 | 0.6271186 | 0.9260042 | 0.4518828 | 0.3978495 | 0.4375
0.7787798 | 0.184466 | 0.8015564 | 0.5 | 0.625 | 0.5873016 | 0 | 0.001769912 | 0.2878788 | 0.25 | 0.04568528 | 0.25 | 0.25 | 0.01666667 | 0.3023256 | 0 | 0.6119403 | 0.5 | 0.5847458 | 0.8372093 | 0.4979079 | 0.516129 | 0.4375
0.7501326 | 0.1862312 | 0.7431907 | 0.1363636 | 0.4166667 | 0.5714286 | 0.00177305 | 0.001769912 | 0.2878788 | 0.2083333 | 0.04568528 | 0.25 | 0.25 | 0 | 0.3139535 | 0 | 0.8358209 | 1 | 0.7118644 | 0.9175476 | 0.5146444 | 0.3817204 | 0.5833333
0.8164456 | 0.1791703 | 0.6770428 | 0.1363636 | 0.4583333 | 0.5396825 | 0.00177305 | 0.003539823 | 0.3030303 | 0.2361111 | 0.04568528 | 0.3125 | 0.25 | 0.02777778 | 0.3488372 | 0 | 0.5820896 | 0.5 | 0.6016949 | 0.9196617 | 0.4769874 | 0.3655914 | 0.5416667
0.7501326 | 0.1862312 | 0.7431907 | 0.1363636 | 0.4166667 | 0.5714286 | 0.00177305 | 0.001769912 | 0.2878788 | 0.2083333 | 0.04568528 | 0.25 | 0.25 | 0 | 0.3139535 | 0 | 0.6716418 | 0.5 | 0.6101695 | 0.8689218 | 0.4853556 | 0.5322581 | 0.5416667
0.803183 | 0.223301 | 0.7198444 | 0.5909091 | 0.875 | 0.6349206 | 0.0106383 | 0.01061947 | 0.3333333 | 0.25 | 0.04568528 | 0.25 | 0.25 | 0.01111111 | 0.3488372 | 0 | 0.5074627 | 0.5 | 0.6016949 | 0.9154334 | 0.3849372 | 0.2634409 | 0.5416667
0.7501326 | 0.1862312 | 0.7431907 | 0.1363636 | 0.4166667 | 0.5714286 | 0.00177305 | 0.001769912 | 0.2878788 | 0.2083333 | 0.04568528 | 0.25 | 0.25 | 0 | 0.3139535 | 0 | 0.5970149 | 0.5 | 0.5932203 | 0.9154334 | 0.3974895 | 0.2741935 | 0.5416667
0.7129973 | 0.2135922 | 0.8404669 | 0.5454545 | 0.75 | 0.5079365 | 0.06382979 | 0.06017699 | 0.2121212 | 0.2638889 | 0.04568528 | 0.25 | 0.5 | 0 | 0.4651163 | 0 | 0.7014925 | 0.5 | 0.5932203 | 0.9238901 | 0.4686192 | 0.4193548 | 0.4375
0.805305 | 0.1729921 | 0.6381323 | 0.4090909 | 0.5833333 | 0.6031746 | 0.00177305 | 0.001769912 | 0.2878788 | 0.2777778 | 0.04568528 | 0.25 | 0.25 | 0.02777778 | 0.3953488 | 0 | 0.7164179 | 0.5 | 0.6949153 | 0.9175476 | 0.4225941 | 0.3655914 | 0.4791667
0.7755968 | 0.19594 | 0.7198444 | 0.4090909 | 0.7916667 | 0.5873016 | 0.003546099 | 0.005309735 | 0.2878788 | 0.3055556 | 0.04568528 | 0.25 | 0.25 | 0.03333333 | 0.3488372 | 0 | 0.7910448 | 1 | 0.6949153 | 0.9112051 | 0.5690377 | 0.5698925 | 0.5625
0.7474801 | 0.2180053 | 0.766537 | 0.6818182 | 0.2916667 | 0.6507937 | 0.01241135 | 0.008849558 | 0.2575758 | 0.3194444 | 0.0964467 | 0.4375 | 0 | 0.02777778 | 0.4302326 | 0 | 0.6716418 | 0.5 | 0.5932203 | 0.9217759 | 0.5564854 | 0.6290323 | 0.6458333
0.805305 | 0.1729921 | 0.6381323 | 0.4090909 | 0.5833333 | 0.6031746 | 0.00177305 | 0.001769912 | 0.2878788 | 0.2777778 | 0.04568528 | 0.25 | 0.25 | 0.02777778 | 0.3953488 | 0 | 0.5223881 | 0 | 0.5847458 | 0.9196617 | 0.5313808 | 0.4408602 | 0.5416667
0.7474801 | 0.2082966 | 0.7743191 | 0.2272727 | 0.7083333 | 0.6190476 | 0.0177305 | 0.0159292 | 0.2727273 | 0.2361111 | 0.0964467 | 0.4375 | 0 | 0.03888889 | 0.5232558 | 0 | 0.3134328 | 0.25 | 0.3983051 | 0.9175476 | 0.41841 | 0.344086 | 0.5416667
0.8005305 | 0.2215357 | 0.7081712 | 0.5454545 | 0.5416667 | 0.6666667 | 0.005319149 | 0.003539823 | 0.2121212 | 0.3888889 | 0.0964467 | 0.625 | 0 | 0.01666667 | 0.3604651 | 0 | 0.4029851 | 0.25 | 0.3644068 | 0.9577167 | 0.4225941 | 0.4086022 | 0.5833333
0.7400531 | 0.1835834 | 0.7898833 | 0.5 | 0.4583333 | 0.6190476 | 0.00177305 | 0.003539823 | 0.2272727 | 0.2638889 | 0.04568528 | 0.3125 | 0.25 | 0.01111111 | 0.255814 | 0 | 0.5970149 | 0.25 | 0.3983051 | 0.9682875 | 0.4225941 | 0.3010753 | 0.4791667
0.7633952 | 0.250662 | 0.7937743 | 0.7727273 | 0.5833333 | 0.6349206 | 0.02836879 | 0.02654867 | 0.2424242 | 0.2638889 | 0.0964467 | 0.4375 | 0 | 0 | 0.2906977 | 0 | 0.5074627 | 0.25 | 0.3135593 | 0.9112051 | 0.4769874 | 0.4354839 | 0.3958333
0.7474801 | 0.2180053 | 0.766537 | 0.6818182 | 0.2916667 | 0.6507937 | 0.01241135 | 0.008849558 | 0.2575758 | 0.3194444 | 0.0964467 | 0.4375 | 0 | 0.02777778 | 0.4302326 | 0 | 0.6567164 | 0.5 | 0.5762712 | 0.9196617 | 0.5774059 | 0.6021505 | 0.5625
0.7474801 | 0.2180053 | 0.766537 | 0.6818182 | 0.2916667 | 0.6507937 | 0.01241135 | 0.008849558 | 0.2575758 | 0.3194444 | 0.0964467 | 0.4375 | 0 | 0.02777778 | 0.4302326 | 0 | 0.4776119 | 0.5 | 0.5254237 | 0.9196617 | 0.6443515 | 0.688172 | 0.6041667
0.805305 | 0.1729921 | 0.6381323 | 0.4090909 | 0.5833333 | 0.6031746 | 0.00177305 | 0.001769912 | 0.2878788 | 0.2777778 | 0.04568528 | 0.25 | 0.25 | 0.02777778 | 0.3953488 | 0 | 0.5223881 | 0 | 0.5762712 | 0.9175476 | 0.5355649 | 0.5430108 | 0.5
0.7474801 | 0.2082966 | 0.7743191 | 0.2272727 | 0.7083333 | 0.6190476 | 0.0177305 | 0.0159292 | 0.2727273 | 0.2361111 | 0.0964467 | 0.4375 | 0 | 0.03888889 | 0.5232558 | 0 | 0.3432836 | 0 | 0.5762712 | 0.9154334 | 0.4937238 | 0.4086022 | 0.5208333
0.8058355 | 0.2409532 | 0.692607 | 0.5909091 | 0.5416667 | 0.5555556 | 0.0106383 | 0.007079646 | 0.2575758 | 0.2916667 | 0.0964467 | 0.375 | 0 | 0.01666667 | 0.4186047 | 0 | 0.641791 | 0.5 | 0.4915254 | 0.9175476 | 0.5439331 | 0.5752688 | 0.5208333
0.7580902 | 0.1994704 | 0.8521401 | 0.6363636 | 0.4166667 | 0.4761905 | 0.03014184 | 0.0300885 | 0.2575758 | 0.3055556 | 0.0964467 | 0.25 | 0.5 | 0.03333333 | 0.3604651 | 0 | 0.5522388 | 0.5 | 0.5508475 | 0.9133192 | 0.4979079 | 0.4516129 | 0.5
0.803183 | 0.223301 | 0.7198444 | 0.5909091 | 0.875 | 0.6349206 | 0.0106383 | 0.01061947 | 0.3333333 | 0.25 | 0.04568528 | 0.25 | 0.25 | 0.01111111 | 0.3488372 | 0 | 0.5074627 | 0 | 0.559322 | 0.9175476 | 0.4937238 | 0.3924731 | 0.625
0.7474801 | 0.2180053 | 0.766537 | 0.6818182 | 0.2916667 | 0.6507937 | 0.01241135 | 0.008849558 | 0.2575758 | 0.3194444 | 0.0964467 | 0.4375 | 0 | 0.02777778 | 0.4302326 | 0 | 0.4776119 | 0.5 | 0.6101695 | 0.9154334 | 0.5857741 | 0.5698925 | 0.5625
0.7474801 | 0.2082966 | 0.7743191 | 0.2272727 | 0.7083333 | 0.6190476 | 0.0177305 | 0.0159292 | 0.2727273 | 0.2361111 | 0.0964467 | 0.4375 | 0 | 0.03888889 | 0.5232558 | 0 | 0.4328358 | 0 | 0.5254237 | 0.9217759 | 0.4979079 | 0.4354839 | 0.4583333
0.7538462 | 0.2047661 | 0.7276265 | 0.4545455 | 0.5833333 | 0.5555556 | 0.003546099 | 0.003539823 | 0.2121212 | 0.2777778 | 0.04568528 | 0.25 | 0.25 | 0.01111111 | 0.3837209 | 0 | 0.4477612 | 0 | 0.3389831 | 0.961945 | 0.4728033 | 0.3172043 | 0.5208333
0.8275862 | 0.1853486 | 0.7120623 | 0.2272727 | 0.5 | 0.6825397 | 0.00177305 | 0.003539823 | 0.3030303 | 0.2222222 | 0.04568528 | 0.25 | 0.25 | 0 | 0.5116279 | 0 | 0.6268657 | 0.25 | 0.3983051 | 0.961945 | 0.4644351 | 0.3064516 | 0.5
0.8275862 | 0.1853486 | 0.7120623 | 0.2272727 | 0.5 | 0.6825397 | 0.00177305 | 0.003539823 | 0.3030303 | 0.2222222 | 0.04568528 | 0.25 | 0.25 | 0 | 0.5116279 | 0 | 0.5373134 | 0.25 | 0.3474576 | 0.961945 | 0.5104603 | 0.3548387 | 0.4166667
0.8275862 | 0.1853486 | 0.7120623 | 0.2272727 | 0.5 | 0.6825397 | 0.00177305 | 0.003539823 | 0.3030303 | 0.2222222 | 0.04568528 | 0.25 | 0.25 | 0 | 0.5116279 | 0 | 0.6268657 | 0.25 | 0.3983051 | 0.9175476 | 0.4644351 | 0.2849462 | 0.4791667
0.8122016 | 0.2171227 | 0.7198444 | 0.5 | 0.4583333 | 0.7142857 | 0.00177305 | 0.003539823 | 0.2272727 | 0.2083333 | 0.04568528 | 0.3125 | 0.25 | 0.02222222 | 0.4767442 | 0 | 0.5223881 | 0.25 | 0.3898305 | 0.961945 | 0.4686192 | 0.344086 | 0.4583333
0.6790451 | 0.1756399 | 0.5680934 | 0.5 | 0.4166667 | 0.5555556 | 0.00177305 | 0.003539823 | 0.2727273 | 0.2222222 | 0.04568528 | 0.25 | 0.25 | 0 | 0.2790698 | 0 | 0.5223881 | 0.25 | 0.3389831 | 0.9175476 | 0.41841 | 0.3225806 | 0.375
0.8275862 | 0.1853486 | 0.7120623 | 0.2272727 | 0.5 | 0.6825397 | 0.00177305 | 0.003539823 | 0.3030303 | 0.2222222 | 0.04568528 | 0.25 | 0.25 | 0 | 0.5116279 | 0 | 0.6119403 | 0.25 | 0.4237288 | 0.9344609 | 0.460251 | 0.4032258 | 0.4791667
0.8275862 | 0.1853486 | 0.7120623 | 0.2272727 | 0.5 | 0.6825397 | 0.00177305 | 0.003539823 | 0.3030303 | 0.2222222 | 0.04568528 | 0.25 | 0.25 | 0 | 0.5116279 | 0 | 0.4328358 | 0.25 | 0.2881356 | 0.9661734 | 0.4309623 | 0.2849462 | 0.4375
0.8275862 | 0.1853486 | 0.7120623 | 0.2272727 | 0.5 | 0.6825397 | 0.00177305 | 0.003539823 | 0.3030303 | 0.2222222 | 0.04568528 | 0.25 | 0.25 | 0 | 0.5116279 | 0 | 0.6119403 | 0.25 | 0.3220339 | 0.961945 | 0.4309623 | 0.2580645 | 0.4375
0.8122016 | 0.2171227 | 0.7198444 | 0.5 | 0.4583333 | 0.7142857 | 0.00177305 | 0.003539823 | 0.2272727 | 0.2083333 | 0.04568528 | 0.3125 | 0.25 | 0.02222222 | 0.4767442 | 0 | 0.4328358 | 0.25 | 0.4152542 | 0.9598309 | 0.4728033 | 0.2956989 | 0.5
0.8122016 | 0.2171227 | 0.7198444 | 0.5 | 0.4583333 | 0.7142857 | 0.00177305 | 0.003539823 | 0.2272727 | 0.2083333 | 0.04568528 | 0.3125 | 0.25 | 0.02222222 | 0.4767442 | 0 | 0.4328358 | 0.25 | 0.4152542 | 0.9661734 | 0.4686192 | 0.3978495 | 0.5
0.8122016 | 0.2171227 | 0.7198444 | 0.5 | 0.4583333 | 0.7142857 | 0.00177305 | 0.003539823 | 0.2272727 | 0.2083333 | 0.04568528 | 0.3125 | 0.25 | 0.02222222 | 0.4767442 | 0 | 0.5223881 | 0.25 | 0.2711864 | 0.961945 | 0.5020921 | 0.3817204 | 0.5416667
0.8122016 | 0.2171227 | 0.7198444 | 0.5 | 0.4583333 | 0.7142857 | 0.00177305 | 0.003539823 | 0.2272727 | 0.2083333 | 0.04568528 | 0.3125 | 0.25 | 0.02222222 | 0.4767442 | 0 | 0.6119403 | 0.25 | 0.4322034 | 0.9365751 | 0.5062762 | 0.3709677 | 0.4791667
0.8122016 | 0.2171227 | 0.7198444 | 0.5 | 0.4583333 | 0.7142857 | 0.00177305 | 0.003539823 | 0.2272727 | 0.2083333 | 0.04568528 | 0.3125 | 0.25 | 0.02222222 | 0.4767442 | 0 | 0.4328358 | 0.25 | 0.3728814 | 0.9661734 | 0.4937238 | 0.3763441 | 0.4375
0.737931 | 0.1774051 | 0.6459144 | 0.5909091 | 0.6666667 | 0.6190476 | 0.00177305 | 0.001769912 | 0.3030303 | 0.3055556 | 0.04568528 | 0.25 | 0.25 | 0 | 0.3604651 | 0 | 0.5373134 | 0.25 | 0.3135593 | 0.9640592 | 0.4435146 | 0.2956989 | 0.4791667
0.737931 | 0.1774051 | 0.6459144 | 0.5909091 | 0.6666667 | 0.6190476 | 0.00177305 | 0.001769912 | 0.3030303 | 0.3055556 | 0.04568528 | 0.25 | 0.25 | 0 | 0.3604651 | 0 | 0.6268657 | 0.25 | 0.4067797 | 0.9260042 | 0.4142259 | 0.2634409 | 0.4166667
0.737931 | 0.1774051 | 0.6459144 | 0.5909091 | 0.6666667 | 0.6190476 | 0.00177305 | 0.001769912 | 0.3030303 | 0.3055556 | 0.04568528 | 0.25 | 0.25 | 0 | 0.3604651 | 0 | 0.4477612 | 0.25 | 0.4067797 | 0.961945 | 0.3891213 | 0.2043011 | 0.5208333
0.737931 | 0.1774051 | 0.6459144 | 0.5909091 | 0.6666667 | 0.6190476 | 0.00177305 | 0.001769912 | 0.3030303 | 0.3055556 | 0.04568528 | 0.25 | 0.25 | 0 | 0.3604651 | 0 | 0.5373134 | 0.25 | 0.3728814 | 0.9640592 | 0.4267782 | 0.2849462 | 0.5
0.6790451 | 0.1756399 | 0.5680934 | 0.5 | 0.4166667 | 0.5555556 | 0.00177305 | 0.003539823 | 0.2727273 | 0.2222222 | 0.04568528 | 0.25 | 0.25 | 0 | 0.2790698 | 0 | 0.7462687 | 0.5 | 0.5847458 | 0.9175476 | 0.4518828 | 0.3602151 | 0.4791667
0.7114058 | 0.2021183 | 0.8832685 | 0.4090909 | 0.7083333 | 0.7142857 | 0.0248227 | 0.02477876 | 0 | 0.3055556 | 0.0964467 | 0.3125 | 0.25 | 0 | 0.5581395 | 0 | 0.761194 | 0.5 | 0.5508475 | 0.9175476 | 0.539749 | 0.4892473 | 0.5208333
0.7124668 | 0.1888791 | 0.7976654 | 0.5 | 0.75 | 0.6349206 | 0.03546099 | 0.03185841 | 0.3030303 | 0.3333333 | 0.04568528 | 0.25 | 0.25 | 0.005555556 | 0.3139535 | 0 | 0.5820896 | 0.5 | 0.5254237 | 0.9217759 | 0.5104603 | 0.4354839 | 0.5208333
0.729443 | 0.184466 | 0.844358 | 0.4545455 | 0.4583333 | 0.7460317 | 0.00177305 | 0.003539823 | 0.01515152 | 0.2638889 | 0.0964467 | 0.25 | 0.25 | 0 | 0.255814 | 0 | 0.6716418 | 0.5 | 0.5169492 | 0.9154334 | 0.5230126 | 0.5053763 | 0.5
0.729443 | 0.184466 | 0.844358 | 0.4545455 | 0.4583333 | 0.7460317 | 0.00177305 | 0.003539823 | 0.01515152 | 0.2638889 | 0.0964467 | 0.25 | 0.25 | 0 | 0.255814 | 0 | 0.6268657 | 0.5 | 0.5932203 | 0.9133192 | 0.4979079 | 0.4139785 | 0.5416667
0.7124668 | 0.1888791 | 0.7976654 | 0.5 | 0.75 | 0.6349206 | 0.03546099 | 0.03185841 | 0.3030303 | 0.3333333 | 0.04568528 | 0.25 | 0.25 | 0.005555556 | 0.3139535 | 0 | 0.7910448 | 0.5 | 0.5847458 | 0.9238901 | 0.4309623 | 0.327957 | 0.5208333
0.8127321 | 0.2030009 | 0.6692607 | 0.5909091 | 0.375 | 0.8095238 | 0.00177305 | 0.001769912 | 0.3333333 | 0.3472222 | 0.04568528 | 0.25 | 0.5 | 0 | 0.3953488 | 0 | 0.5970149 | 0.5 | 0.5677966 | 0.9217759 | 0.5188285 | 0.4086022 | 0.6041667
0.7787798 | 0.2171227 | 0.6381323 | 0.6818182 | 0.5833333 | 0.7142857 | 0.00177305 | 0.003539823 | 0.3484848 | 0.4027778 | 0.04568528 | 0.25 | 0.25 | 0.005555556 | 0.2790698 | 0 | 0.6567164 | 1 | 0.6864407 | 0.9133192 | 0.460251 | 0.3602151 | 0.5
0.7687003 | 0.2356575 | 0.7587549 | 0.6818182 | 0.625 | 0.5238095 | 0.007092199 | 0.005309735 | 0.2272727 | 0.1805556 | 0.0964467 | 0.4375 | 0 | 0.02777778 | 0.3255814 | 0 | 0.761194 | 1 | 0.6949153 | 0.9154334 | 0.5230126 | 0.4623656 | 0.5
0.8748011 | 0.180053 | 0.6653696 | 0.4545455 | 0.4583333 | 0.6190476 | 0.00177305 | 0.003539823 | 0 | 0.2916667 | 0.04568528 | 0.25 | 0.5 | 0 | 0.5581395 | 0 | 0.6865672 | 1 | 0.6949153 | 0.9112051 | 0.5606695 | 0.4462366 | 0.6458333
0.7787798 | 0.2171227 | 0.6381323 | 0.6818182 | 0.5833333 | 0.7142857 | 0.00177305 | 0.003539823 | 0.3484848 | 0.4027778 | 0.04568528 | 0.25 | 0.25 | 0.005555556 | 0.2790698 | 0 | 0.6716418 | 0.5 | 0.5508475 | 0.9238901 | 0.5188285 | 0.4569892 | 0.5208333
0.7607427 | 0.2162401 | 0.618677 | 0.5454545 | 0.5 | 0.5396825 | 0.005319149 | 0.007079646 | 0.3030303 | 0.2916667 | 0.04568528 | 0.3125 | 0.25 | 0.03333333 | 0.3255814 | 0 | 0.7313433 | 0.5 | 0.5932203 | 0.9217759 | 0.41841 | 0.327957 | 0.5
0.7607427 | 0.2162401 | 0.618677 | 0.5454545 | 0.5 | 0.5396825 | 0.005319149 | 0.007079646 | 0.3030303 | 0.2916667 | 0.04568528 | 0.3125 | 0.25 | 0.03333333 | 0.3255814 | 0 | 0.6119403 | 0.5 | 0.5847458 | 0.9027484 | 0.4895397 | 0.6021505 | 0.4583333
0.7607427 | 0.2162401 | 0.618677 | 0.5454545 | 0.5 | 0.5396825 | 0.005319149 | 0.007079646 | 0.3030303 | 0.2916667 | 0.04568528 | 0.3125 | 0.25 | 0.03333333 | 0.3255814 | 0 | 0.7014925 | 0.5 | 0.5932203 | 0.8646934 | 0.4476987 | 0.5967742 | 0.4375
0.7511936 | 0.1888791 | 0.8210117 | 0.3636364 | 0.4583333 | 0.6031746 | 0.00177305 | 0.003539823 | 0 | 0.1944444 | 0.0964467 | 0.25 | 0.5 | 0 | 0.2325581 | 0 | 0.5820896 | 0.5 | 0.6016949 | 0.9175476 | 0.5230126 | 0.6397849 | 0.5625
0.7511936 | 0.1888791 | 0.8210117 | 0.3636364 | 0.4583333 | 0.6031746 | 0.00177305 | 0.003539823 | 0 | 0.1944444 | 0.0964467 | 0.25 | 0.5 | 0 | 0.2325581 | 0 | 0.6716418 | 0.5 | 0.6016949 | 0.9175476 | 0.5146444 | 0.4677419 | 0.5208333
0.8127321 | 0.2030009 | 0.6692607 | 0.5909091 | 0.375 | 0.8095238 | 0.00177305 | 0.001769912 | 0.3333333 | 0.3472222 | 0.04568528 | 0.25 | 0.5 | 0 | 0.3953488 | 0 | 0.4179104 | 0 | 0.5932203 | 0.9133192 | 0.5564854 | 0.5 | 0.5
0.8748011 | 0.180053 | 0.6653696 | 0.4545455 | 0.4583333 | 0.6190476 | 0.00177305 | 0.003539823 | 0 | 0.2916667 | 0.04568528 | 0.25 | 0.5 | 0 | 0.5581395 | 0 | 0.2537313 | 0 | 0.4322034 | 0.9598309 | 0.3514644 | 0.4623656 | 0.375
0.7114058 | 0.2021183 | 0.8832685 | 0.4090909 | 0.7083333 | 0.7142857 | 0.0248227 | 0.02477876 | 0 | 0.3055556 | 0.0964467 | 0.3125 | 0.25 | 0 | 0.5581395 | 0 | 0.5522388 | 0.25 | 0.4067797 | 0.9534884 | 0.460251 | 0.4032258 | 0.5
0.7527851 | 0.180053 | 0.7743191 | 0.4545455 | 0.6666667 | 0.5714286 | 0.00177305 | 0.001769912 | 0.3030303 | 0.25 | 0.04568528 | 0.25 | 0.25 | 0 | 0.2906977 | 0 | 0.641791 | 0.25 | 0.4067797 | 0.961945 | 0.4058577 | 0.4139785 | 0.5416667
0.7787798 | 0.184466 | 0.8015564 | 0.5 | 0.625 | 0.5873016 | 0 | 0.001769912 | 0.2878788 | 0.25 | 0.04568528 | 0.25 | 0.25 | 0.01666667 | 0.3023256 | 0 | 0.5820896 | 0.5 | 0.5847458 | 0.8668076 | 0.4979079 | 0.4032258 | 0.5833333
0.7511936 | 0.1888791 | 0.8210117 | 0.3636364 | 0.4583333 | 0.6031746 | 0.00177305 | 0.003539823 | 0 | 0.1944444 | 0.0964467 | 0.25 | 0.5 | 0 | 0.2325581 | 0 | 0.6716418 | 0.5 | 0.5847458 | 0.9196617 | 0.539749 | 0.4623656 | 0.4583333
0.8127321 | 0.2030009 | 0.6692607 | 0.5909091 | 0.375 | 0.8095238 | 0.00177305 | 0.001769912 | 0.3333333 | 0.3472222 | 0.04568528 | 0.25 | 0.5 | 0 | 0.3953488 | 0 | 0.4179104 | 0 | 0.5508475 | 0.9196617 | 0.5690377 | 0.4354839 | 0.4791667
0.7750663 | 0.1765225 | 0.6770428 | 0.4090909 | 0.5 | 0.5555556 | 0.00177305 | 0.003539823 | 0 | 0.1944444 | 0.0964467 | 0.25 | 0.5 | 0 | 0.4534884 | 0 | 0.5074627 | 0 | 0.5762712 | 0.9217759 | 0.4686192 | 0.4086022 | 0.6041667
0.7400531 | 0.1835834 | 0.7898833 | 0.5 | 0.4583333 | 0.6190476 | 0.00177305 | 0.003539823 | 0.2272727 | 0.2638889 | 0.04568528 | 0.3125 | 0.25 | 0.01111111 | 0.255814 | 0 | 0.641791 | 0.5 | 0.5084746 | 0.9196617 | 0.4267782 | 0.3387097 | 0.5416667
0.8058355 | 0.2409532 | 0.692607 | 0.5909091 | 0.5416667 | 0.5555556 | 0.0106383 | 0.007079646 | 0.2575758 | 0.2916667 | 0.0964467 | 0.375 | 0 | 0.01666667 | 0.4186047 | 0 | 0.7313433 | 0.5 | 0.5762712 | 0.9175476 | 0.4644351 | 0.3172043 | 0.5416667
0.7114058 | 0.2021183 | 0.8832685 | 0.4090909 | 0.7083333 | 0.7142857 | 0.0248227 | 0.02477876 | 0 | 0.3055556 | 0.0964467 | 0.3125 | 0.25 | 0 | 0.5581395 | 0 | 0.5671642 | 0.5 | 0.6016949 | 0.9133192 | 0.4979079 | 0.3978495 | 0.4791667
0.861008 | 0.1668138 | 0.6420233 | 0.2272727 | 0.7916667 | 0.6349206 | 0.00177305 | 0.003539823 | 0.3181818 | 0.2916667 | 0.04568528 | 0.3125 | 0.25 | 0 | 0.3488372 | 0 | 0.761194 | 0.5 | 0.6016949 | 0.8689218 | 0.4686192 | 0.4408602 | 0.5416667
0.861008 | 0.1668138 | 0.6420233 | 0.2272727 | 0.7916667 | 0.6349206 | 0.00177305 | 0.003539823 | 0.3181818 | 0.2916667 | 0.04568528 | 0.3125 | 0.25 | 0 | 0.3488372 | 0 | 0.6716418 | 0.5 | 0.5762712 | 0.8477801 | 0.5104603 | 0.3978495 | 0.4375
0.729443 | 0.184466 | 0.844358 | 0.4545455 | 0.4583333 | 0.7460317 | 0.00177305 | 0.003539823 | 0.01515152 | 0.2638889 | 0.0964467 | 0.25 | 0.25 | 0 | 0.255814 | 0 | 0.6716418 | 0.5 | 0.5762712 | 0.9154334 | 0.5062762 | 0.4569892 | 0.5833333
0.7527851 | 0.180053 | 0.7743191 | 0.4545455 | 0.6666667 | 0.5714286 | 0.00177305 | 0.001769912 | 0.3030303 | 0.25 | 0.04568528 | 0.25 | 0.25 | 0 | 0.2906977 | 0 | 0.7164179 | 0.5 | 0.6016949 | 0.9133192 | 0.4769874 | 0.4784946 | 0.5416667
0.7511936 | 0.1888791 | 0.8210117 | 0.3636364 | 0.4583333 | 0.6031746 | 0.00177305 | 0.003539823 | 0 | 0.1944444 | 0.0964467 | 0.25 | 0.5 | 0 | 0.2325581 | 0 | 0.6716418 | 0.5 | 0.5847458 | 0.9175476 | 0.5271967 | 0.4784946 | 0.6041667
0.7750663 | 0.1765225 | 0.6770428 | 0.4090909 | 0.5 | 0.5555556 | 0.00177305 | 0.003539823 | 0 | 0.1944444 | 0.0964467 | 0.25 | 0.5 | 0 | 0.4534884 | 0 | 0.4179104 | 0 | 0.5 | 0.9175476 | 0.5230126 | 0.4408602 | 0.4583333
0.7580902 | 0.1994704 | 0.8521401 | 0.6363636 | 0.4166667 | 0.4761905 | 0.03014184 | 0.0300885 | 0.2575758 | 0.3055556 | 0.0964467 | 0.25 | 0.5 | 0.03333333 | 0.3604651 | 0 | 0.7313433 | 0.5 | 0.5847458 | 0.858351 | 0.5439331 | 0.5752688 | 0.4166667
0.7511936 | 0.1888791 | 0.8210117 | 0.3636364 | 0.4583333 | 0.6031746 | 0.00177305 | 0.003539823 | 0 | 0.1944444 | 0.0964467 | 0.25 | 0.5 | 0 | 0.2325581 | 0 | 0.4925373 | 0.5 | 0.6271186 | 0.8668076 | 0.4895397 | 0.4569892 | 0.3958333
0.7787798 | 0.2171227 | 0.6381323 | 0.6818182 | 0.5833333 | 0.7142857 | 0.00177305 | 0.003539823 | 0.3484848 | 0.4027778 | 0.04568528 | 0.25 | 0.25 | 0.005555556 | 0.2790698 | 0 | 0.4925373 | 0.5 | 0.6016949 | 0.858351 | 0.5020921 | 0.3763441 | 0.625
0.7480106 | 0.1738747 | 0.7276265 | 0.1363636 | 0.4583333 | 0.5396825 | 0.00177305 | 0.003539823 | 0.2878788 | 0.1666667 | 0.04568528 | 0.25 | 0.25 | 0.03333333 | 0.255814 | 0 | 0.641791 | 0.5 | 0.6016949 | 0.8498943 | 0.4142259 | 0.5322581 | 0.5208333
0.7575597 | 0.1915269 | 0.6420233 | 0.5909091 | 0.6666667 | 0.6349206 | 0.003546099 | 0.003539823 | 0.3030303 | 0.2916667 | 0.04568528 | 0.25 | 0.25 | 0.01111111 | 0.244186 | 0 | 0.6716418 | 0.5 | 0.559322 | 0.9196617 | 0.5230126 | 0.5215054 | 0.4583333
0.8047745 | 0.1906443 | 0.766537 | 0.5909091 | 0.7916667 | 0.6190476 | 0.0177305 | 0.0159292 | 0.2878788 | 0.2777778 | 0.04568528 | 0.25 | 0.5 | 0.02222222 | 0.5813953 | 0 | 0.5970149 | 0.5 | 0.5932203 | 0.8731501 | 0.6150628 | 0.6182796 | 0.4375
0.731565 | 0.2312445 | 0.9455253 | 0.5454545 | 0.5 | 0.5714286 | 0.008865248 | 0.005309735 | 0.2424242 | 0.2638889 | 0.0964467 | 0.5 | 0 | 0.06111111 | 0.2093023 | 0 | 0.6567164 | 0.5 | 0.5254237 | 0.8794926 | 0.4853556 | 0.4139785 | 0.5
0.8748011 | 0.180053 | 0.6653696 | 0.4545455 | 0.4583333 | 0.6190476 | 0.00177305 | 0.003539823 | 0 | 0.2916667 | 0.04568528 | 0.25 | 0.5 | 0 | 0.5581395 | 0 | 0.4776119 | 0.5 | 0.5508475 | 0.8689218 | 0.4560669 | 0.3602151 | 0.5416667
0.7480106 | 0.1738747 | 0.7276265 | 0.1363636 | 0.4583333 | 0.5396825 | 0.00177305 | 0.003539823 | 0.2878788 | 0.1666667 | 0.04568528 | 0.25 | 0.25 | 0.03333333 | 0.255814 | 0 | 0.641791 | 0.5 | 0.5677966 | 0.8625793 | 0.4142259 | 0.5806452 | 0.4166667
0.7846154 | 0.1994704 | 0.6420233 | 0.4545455 | 0.375 | 0.6031746 | 0.007092199 | 0.008849558 | 0.2424242 | 0.25 | 0.04568528 | 0.625 | 0 | 0.03333333 | 0.4651163 | 0 | 0.5820896 | 0.5 | 0.5423729 | 0.8689218 | 0.4937238 | 0.4408602 | 0.5833333
0.73687 | 0.2215357 | 0.7821012 | 0.6363636 | 0.625 | 0.5396825 | 0.008865248 | 0.008849558 | 0.2272727 | 0.2777778 | 0.0964467 | 0.5 | 0 | 0.07222222 | 0.2790698 | 0 | 0.5671642 | 0.5 | 0.6016949 | 0.9196617 | 0.4811715 | 0.4731183 | 0.4583333
0.731565 | 0.2312445 | 0.9455253 | 0.5454545 | 0.5 | 0.5714286 | 0.008865248 | 0.005309735 | 0.2424242 | 0.2638889 | 0.0964467 | 0.5 | 0 | 0.06111111 | 0.2093023 | 0 | 0.3283582 | 0 | 0.559322 | 0.8752643 | 0.4853556 | 0.3225806 | 0.5416667
0.73687 | 0.2215357 | 0.7821012 | 0.6363636 | 0.625 | 0.5396825 | 0.008865248 | 0.008849558 | 0.2272727 | 0.2777778 | 0.0964467 | 0.5 | 0 | 0.07222222 | 0.2790698 | 0 | 0.6567164 | 0.5 | 0.6016949 | 0.9090909 | 0.4853556 | 0.3763441 | 0.6041667
0.8748011 | 0.180053 | 0.6653696 | 0.4545455 | 0.4583333 | 0.6190476 | 0.00177305 | 0.003539823 | 0 | 0.2916667 | 0.04568528 | 0.25 | 0.5 | 0 | 0.5581395 | 0 | 0.6567164 | 0.5 | 0.5338983 | 0.8646934 | 0.4937238 | 0.3870968 | 0.4583333
0.7750663 | 0.1765225 | 0.6770428 | 0.4090909 | 0.5 | 0.5555556 | 0.00177305 | 0.003539823 | 0 | 0.1944444 | 0.0964467 | 0.25 | 0.5 | 0 | 0.4534884 | 0 | 0.4179104 | 0 | 0.5084746 | 0.8625793 | 0.5313808 | 0.516129 | 0.5208333
0.7559682 | 0.2021183 | 0.7042802 | 0.5 | 0.4583333 | 0.5079365 | 0.003546099 | 0.005309735 | 0.1818182 | 0.1666667 | 0.04568528 | 0.25 | 0.5 | 0 | 0.2790698 | 0.1333333 | 0.238806 | 0 | 0.3728814 | 0.94926 | 0.3974895 | 0.3548387 | 0.5416667
0.8175066 | 0.1809356 | 0.6575875 | 0.3636364 | 0.5 | 0.7777778 | 0.00177305 | 0.003539823 | 0.2727273 | 0.1388889 | 0.04568528 | 0.375 | 0.25 | 0.01111111 | 0.2790698 | 0 | 0.3432836 | 0 | 0.3644068 | 0.9534884 | 0.4895397 | 0.4677419 | 0.5416667
0.73687 | 0.2215357 | 0.7821012 | 0.6363636 | 0.625 | 0.5396825 | 0.008865248 | 0.008849558 | 0.2272727 | 0.2777778 | 0.0964467 | 0.5 | 0 | 0.07222222 | 0.2790698 | 0 | 0.6567164 | 0.5 | 0.5762712 | 0.8646934 | 0.6150628 | 0.7204301 | 0.4375
0.7750663 | 0.1765225 | 0.6770428 | 0.4090909 | 0.5 | 0.5555556 | 0.00177305 | 0.003539823 | 0 | 0.1944444 | 0.0964467 | 0.25 | 0.5 | 0 | 0.4534884 | 0 | 0.4179104 | 0 | 0.5254237 | 0.8689218 | 0.5606695 | 0.5591398 | 0.5625
0.7803714 | 0.200353 | 0.7470817 | 0.5 | 0.5833333 | 0.6507937 | 0.00177305 | 0.003539823 | 0.2878788 | 0.3194444 | 0.0964467 | 0.25 | 0.25 | 0 | 0.3953488 | 0.03333333 | 0.3283582 | 0 | 0.5677966 | 0.9175476 | 0.5648536 | 0.5 | 0.5208333
0.7474801 | 0.2021183 | 0.7354086 | 0.5 | 0.5833333 | 0.6984127 | 0.007092199 | 0.007079646 | 0.2424242 | 0.3194444 | 0.0964467 | 0.5625 | 0 | 0.06111111 | 0.2093023 | 0 | 0.4179104 | 0 | 0.5 | 0.8710359 | 0.539749 | 0.4354839 | 0.3958333
0.8742706 | 0.1676964 | 0.5992218 | 0.5 | 0.5833333 | 0.5238095 | 0.0177305 | 0.01769912 | 0.3181818 | 0.375 | 0.04568528 | 0.3125 | 0.25 | 0.01666667 | 0.4418605 | 0 | 0.7164179 | 0.5 | 0.5423729 | 0.8541226 | 0.58159 | 0.5698925 | 0.5
0.7633952 | 0.250662 | 0.7937743 | 0.7727273 | 0.5833333 | 0.6349206 | 0.02836879 | 0.02654867 | 0.2424242 | 0.2638889 | 0.0964467 | 0.4375 | 0 | 0 | 0.2906977 | 0 | 0.5373134 | 0.5 | 0.5338983 | 0.8752643 | 0.4728033 | 0.4247312 | 0.375
0.8721485 | 0.1835834 | 0.6381323 | 0.3181818 | 0.4166667 | 0.5238095 | 0 | 0.001769912 | 0.2727273 | 0.2222222 | 0.04568528 | 0.3125 | 0.25 | 0.02222222 | 0.6744186 | 0 | 0.6268657 | 0.5 | 0.559322 | 0.9175476 | 0.4644351 | 0.2634409 | 0.4166667
0.8742706 | 0.1676964 | 0.5992218 | 0.5 | 0.5833333 | 0.5238095 | 0.0177305 | 0.01769912 | 0.3181818 | 0.375 | 0.04568528 | 0.3125 | 0.25 | 0.01666667 | 0.4418605 | 0 | 0.7164179 | 0.5 | 0.5254237 | 0.8689218 | 0.4435146 | 0.3333333 | 0.5416667
0.7464191 | 0.1968226 | 0.6964981 | 0.3181818 | 0.5 | 0.6984127 | 0.00177305 | 0.003539823 | 0.3787879 | 0.2638889 | 0.04568528 | 0.5 | 0.5 | 0.01666667 | 0.3023256 | 0 | 0.5074627 | 0.25 | 0.3644068 | 0.9556025 | 0.4393305 | 0.4247312 | 0.5416667
0.8058355 | 0.2409532 | 0.692607 | 0.5909091 | 0.5416667 | 0.5555556 | 0.0106383 | 0.007079646 | 0.2575758 | 0.2916667 | 0.0964467 | 0.375 | 0 | 0.01666667 | 0.4186047 | 0 | 0.4179104 | 0.25 | 0.3644068 | 0.9598309 | 0.460251 | 0.3548387 | 0.5833333
0.7639257 | 0.184466 | 0.688716 | 0.4545455 | 0.4166667 | 0.4444444 | 0.00177305 | 0.003539823 | 0.2272727 | 0.1805556 | 0.04568528 | 0.375 | 0.25 | 0 | 0.3255814 | 0.03333333 | 0.5671642 | 0.5 | 0.6186441 | 0.8625793 | 0.5062762 | 0.3225806 | 0.5416667
0.7474801 | 0.2021183 | 0.7354086 | 0.5 | 0.5833333 | 0.6984127 | 0.007092199 | 0.007079646 | 0.2424242 | 0.3194444 | 0.0964467 | 0.5625 | 0 | 0.06111111 | 0.2093023 | 0 | 0.4179104 | 0 | 0.5847458 | 0.9175476 | 0.4309623 | 0.2903226 | 0.5
0.7639257 | 0.184466 | 0.688716 | 0.4545455 | 0.4166667 | 0.4444444 | 0.00177305 | 0.003539823 | 0.2272727 | 0.1805556 | 0.04568528 | 0.375 | 0.25 | 0 | 0.3255814 | 0.03333333 | 0.6567164 | 0.5 | 0.5847458 | 0.8668076 | 0.5146444 | 0.4193548 | 0.5208333
0.7639257 | 0.184466 | 0.688716 | 0.4545455 | 0.4166667 | 0.4444444 | 0.00177305 | 0.003539823 | 0.2272727 | 0.1805556 | 0.04568528 | 0.375 | 0.25 | 0 | 0.3255814 | 0.03333333 | 0.4776119 | 0.5 | 0.5762712 | 0.9196617 | 0.5439331 | 0.5 | 0.4166667
0.7527851 | 0.2056487 | 0.7898833 | 0.6363636 | 0.5 | 0.5714286 | 0.008865248 | 0.007079646 | 0.2121212 | 0.2361111 | 0.0964467 | 0.5 | 0 | 0.03333333 | 0.255814 | 0 | 0.5671642 | 0.5 | 0.559322 | 0.9196617 | 0.4100418 | 0.5860215 | 0.4791667
0.7421751 | 0.2056487 | 0.6459144 | 0.3636364 | 0.5833333 | 0.6984127 | 0.005319149 | 0.003539823 | 0.2575758 | 0.375 | 0.0964467 | 0.5625 | 0 | 0.03888889 | 0.2790698 | 0 | 0.5223881 | 0.5 | 0.5932203 | 0.9196617 | 0.4142259 | 0.483871 | 0.5416667
0.7050398 | 0.2180053 | 0.6809339 | 0.2272727 | 0.3333333 | 0.6666667 | 0.003546099 | 0.005309735 | 0.2727273 | 0.3055556 | 0.0964467 | 0.4375 | 0 | 0.05 | 0.255814 | 0 | 0.641791 | 0.5 | 0.6610169 | 0.8794926 | 0.4100418 | 0.5322581 | 0.5625
0.7262599 | 0.2224184 | 0.7003891 | 0.3181818 | 0.5 | 0.6031746 | 0.003546099 | 0.005309735 | 0.2272727 | 0.3055556 | 0.0964467 | 0.5 | 0 | 0.04444444 | 0.3837209 | 0 | 0.5522388 | 0.5 | 0.6779661 | 0.9175476 | 0.4142259 | 0.6021505 | 0.5416667
0.73687 | 0.2056487 | 0.7743191 | 0.2727273 | 0.4583333 | 0.8095238 | 0.003546099 | 0.003539823 | 0.3030303 | 0.3333333 | 0.0964467 | 0.5 | 0 | 0.04444444 | 0.3604651 | 0 | 0.5522388 | 0.5 | 0.6779661 | 0.858351 | 0.4476987 | 0.6612903 | 0.4375
0.7050398 | 0.2180053 | 0.6809339 | 0.2272727 | 0.3333333 | 0.6666667 | 0.003546099 | 0.005309735 | 0.2727273 | 0.3055556 | 0.0964467 | 0.4375 | 0 | 0.05 | 0.255814 | 0 | 0.5522388 | 0.5 | 0.6694915 | 0.9154334 | 0.3891213 | 0.2903226 | 0.6875
0.73687 | 0.2056487 | 0.7743191 | 0.2727273 | 0.4583333 | 0.8095238 | 0.003546099 | 0.003539823 | 0.3030303 | 0.3333333 | 0.0964467 | 0.5 | 0 | 0.04444444 | 0.3604651 | 0 | 0.641791 | 0.5 | 0.6864407 | 0.9175476 | 0.3891213 | 0.09677419 | 0.6875
0.7649867 | 0.2338923 | 0.7548638 | 0.5 | 0.6666667 | 0.6984127 | 0.007092199 | 0.008849558 | 0.3181818 | 0.4166667 | 0.04568528 | 0.375 | 0.5 | 0.05555556 | 0.3488372 | 0.1 | 0.6716418 | 0.5 | 0.559322 | 0.9238901 | 0.5020921 | 0.483871 | 0.4791667
0.7649867 | 0.2338923 | 0.7548638 | 0.5 | 0.6666667 | 0.6984127 | 0.007092199 | 0.008849558 | 0.3181818 | 0.4166667 | 0.04568528 | 0.375 | 0.5 | 0.05555556 | 0.3488372 | 0.1 | 0.4925373 | 0.5 | 0.5508475 | 0.8752643 | 0.4644351 | 0.3709677 | 0.6458333
0.7649867 | 0.2338923 | 0.7548638 | 0.5 | 0.6666667 | 0.6984127 | 0.007092199 | 0.008849558 | 0.3181818 | 0.4166667 | 0.04568528 | 0.375 | 0.5 | 0.05555556 | 0.3488372 | 0.1 | 0.6268657 | 0.5 | 0.5169492 | 0.8794926 | 0.5104603 | 0.4892473 | 0.6458333
0.7649867 | 0.2338923 | 0.7548638 | 0.5 | 0.6666667 | 0.6984127 | 0.007092199 | 0.008849558 | 0.3181818 | 0.4166667 | 0.04568528 | 0.375 | 0.5 | 0.05555556 | 0.3488372 | 0.1 | 0.3731343 | 0 | 0.5847458 | 0.8689218 | 0.4979079 | 0.516129 | 0.6041667
0.7183024 | 0.1932921 | 0.6731518 | 0.4090909 | 0.4583333 | 0.6190476 | 0.007092199 | 0.007079646 | 0.3030303 | 0.3333333 | 0.04568528 | 0.375 | 0.5 | 0.05555556 | 0.3953488 | 0.06666667 | 0.3880597 | 0 | 0.3389831 | 0.9196617 | 0.4058577 | 0.3333333 | 0.5625
0.7183024 | 0.1932921 | 0.6731518 | 0.4090909 | 0.4583333 | 0.6190476 | 0.007092199 | 0.007079646 | 0.3030303 | 0.3333333 | 0.04568528 | 0.375 | 0.5 | 0.05555556 | 0.3953488 | 0.06666667 | 0.4776119 | 0 | 0.3813559 | 0.9598309 | 0.4476987 | 0.3924731 | 0.5
0.7511936 | 0.1809356 | 0.7509728 | 0.4090909 | 0.6666667 | 0.6666667 | 0.008865248 | 0.007079646 | 0.2878788 | 0.3333333 | 0.04568528 | 0.4375 | 0.25 | 0.04444444 | 0.2790698 | 0.06666667 | 0.3731343 | 0 | 0.3728814 | 0.9682875 | 0.4100418 | 0.3064516 | 0.4375
0.73687 | 0.2056487 | 0.7743191 | 0.2727273 | 0.4583333 | 0.8095238 | 0.003546099 | 0.003539823 | 0.3030303 | 0.3333333 | 0.0964467 | 0.5 | 0 | 0.04444444 | 0.3604651 | 0 | 0.2835821 | 0 | 0.3898305 | 0.9704017 | 0.4100418 | 0.2526882 | 0.5208333
0.73687 | 0.2056487 | 0.7743191 | 0.2727273 | 0.4583333 | 0.8095238 | 0.003546099 | 0.003539823 | 0.3030303 | 0.3333333 | 0.0964467 | 0.5 | 0 | 0.04444444 | 0.3604651 | 0 | 0.3731343 | 0 | 0.3474576 | 0.9196617 | 0.3849372 | 0.2419355 | 0.5625
0.7262599 | 0.2224184 | 0.7003891 | 0.3181818 | 0.5 | 0.6031746 | 0.003546099 | 0.005309735 | 0.2272727 | 0.3055556 | 0.0964467 | 0.5 | 0 | 0.04444444 | 0.3837209 | 0 | 0.4626866 | 0 | 0.3559322 | 0.9323467 | 0.3974895 | 0.3225806 | 0.6458333
0.7262599 | 0.2224184 | 0.7003891 | 0.3181818 | 0.5 | 0.6031746 | 0.003546099 | 0.005309735 | 0.2272727 | 0.3055556 | 0.0964467 | 0.5 | 0 | 0.04444444 | 0.3837209 | 0 | 0.2835821 | 0 | 0.3983051 | 0.961945 | 0.3933054 | 0.2580645 | 0.5625
0.7262599 | 0.2224184 | 0.7003891 | 0.3181818 | 0.5 | 0.6031746 | 0.003546099 | 0.005309735 | 0.2272727 | 0.3055556 | 0.0964467 | 0.5 | 0 | 0.04444444 | 0.3837209 | 0 | 0.3731343 | 0 | 0.3305085 | 0.9260042 | 0.4853556 | 0.4784946 | 0.5625
0.7262599 | 0.2224184 | 0.7003891 | 0.3181818 | 0.5 | 0.6031746 | 0.003546099 | 0.005309735 | 0.2272727 | 0.3055556 | 0.0964467 | 0.5 | 0 | 0.04444444 | 0.3837209 | 0 | 0.2835821 | 0 | 0.3728814 | 0.9661734 | 0.4560669 | 0.3709677 | 0.5833333
0.7183024 | 0.1932921 | 0.6731518 | 0.4090909 | 0.4583333 | 0.6190476 | 0.007092199 | 0.007079646 | 0.3030303 | 0.3333333 | 0.04568528 | 0.375 | 0.5 | 0.05555556 | 0.3953488 | 0.06666667 | 0.2835821 | 0 | 0.3728814 | 0.9323467 | 0.4393305 | 0.3010753 | 0.5416667
0.7183024 | 0.1932921 | 0.6731518 | 0.4090909 | 0.4583333 | 0.6190476 | 0.007092199 | 0.007079646 | 0.3030303 | 0.3333333 | 0.04568528 | 0.375 | 0.5 | 0.05555556 | 0.3953488 | 0.06666667 | 0.358209 | 0 | 0.3389831 | 0.9302326 | 0.4686192 | 0.3978495 | 0.5833333
0.7183024 | 0.1932921 | 0.6731518 | 0.4090909 | 0.4583333 | 0.6190476 | 0.007092199 | 0.007079646 | 0.3030303 | 0.3333333 | 0.04568528 | 0.375 | 0.5 | 0.05555556 | 0.3953488 | 0.06666667 | 0.2686567 | 0 | 0.3220339 | 0.9302326 | 0.4225941 | 0.3548387 | 0.5625
0.7262599 | 0.2224184 | 0.7003891 | 0.3181818 | 0.5 | 0.6031746 | 0.003546099 | 0.005309735 | 0.2272727 | 0.3055556 | 0.0964467 | 0.5 | 0 | 0.04444444 | 0.3837209 | 0 | 0.4477612 | 0 | 0.3728814 | 0.9365751 | 0.4435146 | 0.2956989 | 0.5416667
0.7183024 | 0.1932921 | 0.6731518 | 0.4090909 | 0.4583333 | 0.6190476 | 0.007092199 | 0.007079646 | 0.3030303 | 0.3333333 | 0.04568528 | 0.375 | 0.5 | 0.05555556 | 0.3953488 | 0.06666667 | 0.3283582 | 0.25 | 0.3135593 | 0.9661734 | 0.4100418 | 0.2849462 | 0.5
0.7183024 | 0.1932921 | 0.6731518 | 0.4090909 | 0.4583333 | 0.6190476 | 0.007092199 | 0.007079646 | 0.3030303 | 0.3333333 | 0.04568528 | 0.375 | 0.5 | 0.05555556 | 0.3953488 | 0.06666667 | 0.4179104 | 0.25 | 0.4067797 | 0.9640592 | 0.4225941 | 0.327957 | 0.5416667
0.7421751 | 0.2100618 | 0.6848249 | 0.2727273 | 0.5416667 | 0.6507937 | 0.005319149 | 0.005309735 | 0.3030303 | 0.3472222 | 0.04568528 | 0.4375 | 0 | 0.02777778 | 0.2906977 | 0 | 0.3283582 | 0.25 | 0.3898305 | 0.9598309 | 0.4100418 | 0.3010753 | 0.5208333
0.7421751 | 0.2100618 | 0.6848249 | 0.2727273 | 0.5416667 | 0.6507937 | 0.005319149 | 0.005309735 | 0.3030303 | 0.3472222 | 0.04568528 | 0.4375 | 0 | 0.02777778 | 0.2906977 | 0 | 0.4179104 | 0.25 | 0.3983051 | 0.9556025 | 0.4058577 | 0.3225806 | 0.5
0.7421751 | 0.2100618 | 0.6848249 | 0.2727273 | 0.5416667 | 0.6507937 | 0.005319149 | 0.005309735 | 0.3030303 | 0.3472222 | 0.04568528 | 0.4375 | 0 | 0.02777778 | 0.2906977 | 0 | 0.5074627 | 0.25 | 0.3983051 | 0.9598309 | 0.3974895 | 0.3225806 | 0.5
0.7421751 | 0.2100618 | 0.6848249 | 0.2727273 | 0.5416667 | 0.6507937 | 0.005319149 | 0.005309735 | 0.3030303 | 0.3472222 | 0.04568528 | 0.4375 | 0 | 0.02777778 | 0.2906977 | 0 | 0.4179104 | 0.25 | 0.3813559 | 0.9217759 | 0.4100418 | 0.3709677 | 0.5416667
0.7421751 | 0.2100618 | 0.6848249 | 0.2727273 | 0.5416667 | 0.6507937 | 0.005319149 | 0.005309735 | 0.3030303 | 0.3472222 | 0.04568528 | 0.4375 | 0 | 0.02777778 | 0.2906977 | 0 | 0.5074627 | 0.25 | 0.3898305 | 0.9640592 | 0.3891213 | 0.3494624 | 0.5
0.7511936 | 0.1809356 | 0.7509728 | 0.4090909 | 0.6666667 | 0.6666667 | 0.008865248 | 0.007079646 | 0.2878788 | 0.3333333 | 0.04568528 | 0.4375 | 0.25 | 0.04444444 | 0.2790698 | 0.06666667 | 0.3731343 | 0 | 0.3983051 | 0.9196617 | 0.4895397 | 0.4354839 | 0.5208333
0.7511936 | 0.1809356 | 0.7509728 | 0.4090909 | 0.6666667 | 0.6666667 | 0.008865248 | 0.007079646 | 0.2878788 | 0.3333333 | 0.04568528 | 0.4375 | 0.25 | 0.04444444 | 0.2790698 | 0.06666667 | 0.4626866 | 0 | 0.3983051 | 0.9217759 | 0.4058577 | 0.4193548 | 0.5833333
0.7511936 | 0.1809356 | 0.7509728 | 0.4090909 | 0.6666667 | 0.6666667 | 0.008865248 | 0.007079646 | 0.2878788 | 0.3333333 | 0.04568528 | 0.4375 | 0.25 | 0.04444444 | 0.2790698 | 0.06666667 | 0.2835821 | 0 | 0.3898305 | 0.961945 | 0.4309623 | 0.3494624 | 0.5625
0.7511936 | 0.1809356 | 0.7509728 | 0.4090909 | 0.6666667 | 0.6666667 | 0.008865248 | 0.007079646 | 0.2878788 | 0.3333333 | 0.04568528 | 0.4375 | 0.25 | 0.04444444 | 0.2790698 | 0.06666667 | 0.3731343 | 0 | 0.3728814 | 0.9133192 | 0.4100418 | 0.3763441 | 0.5625
0.7777188 | 0.1985878 | 0.6809339 | 0.5 | 0.5 | 0.5873016 | 0 | 0.001769912 | 0.3484848 | 0.2222222 | 0.04568528 | 0.625 | 0.25 | 0.06111111 | 0.3837209 | 0.1 | 0.4626866 | 0 | 0.4152542 | 0.961945 | 0.4644351 | 0.4139785 | 0.5416667
0.7421751 | 0.2100618 | 0.6848249 | 0.2727273 | 0.5416667 | 0.6507937 | 0.005319149 | 0.005309735 | 0.3030303 | 0.3472222 | 0.04568528 | 0.4375 | 0 | 0.02777778 | 0.2906977 | 0 | 0.2835821 | 0 | 0.3898305 | 0.9598309 | 0.3974895 | 0.3333333 | 0.5
0.7421751 | 0.2100618 | 0.6848249 | 0.2727273 | 0.5416667 | 0.6507937 | 0.005319149 | 0.005309735 | 0.3030303 | 0.3472222 | 0.04568528 | 0.4375 | 0 | 0.02777778 | 0.2906977 | 0 | 0.4328358 | 0.75 | 0.3559322 | 0.961945 | 0.4351464 | 0.3172043 | 0.4583333
0.7777188 | 0.1985878 | 0.6809339 | 0.5 | 0.5 | 0.5873016 | 0 | 0.001769912 | 0.3484848 | 0.2222222 | 0.04568528 | 0.625 | 0.25 | 0.06111111 | 0.3837209 | 0.1 | 0.6119403 | 0.75 | 0.3898305 | 0.9682875 | 0.4225941 | 0.327957 | 0.5208333
0.7777188 | 0.1985878 | 0.6809339 | 0.5 | 0.5 | 0.5873016 | 0 | 0.001769912 | 0.3484848 | 0.2222222 | 0.04568528 | 0.625 | 0.25 | 0.06111111 | 0.3837209 | 0.1 | 0.4477612 | 0 | 0.5508475 | 0.9154334 | 0.5564854 | 0.5376344 | 0.4791667
0.7777188 | 0.1985878 | 0.6809339 | 0.5 | 0.5 | 0.5873016 | 0 | 0.001769912 | 0.3484848 | 0.2222222 | 0.04568528 | 0.625 | 0.25 | 0.06111111 | 0.3837209 | 0.1 | 0.4925373 | 0.5 | 0.5847458 | 0.9196617 | 0.4393305 | 0.4623656 | 0.5625
0.7193634 | 0.1897617 | 0.8365759 | 0.4545455 | 0.5416667 | 0.3650794 | 0.04787234 | 0.0460177 | 0.1969697 | 0.2222222 | 0.0964467 | 0.25 | 0.25 | 0.04444444 | 0.3953488 | 0.03333333 | 0.8507463 | 0.5 | 0.6271186 | 0.8372093 | 0.4476987 | 0.3978495 | 0.6666667
0.7533156 | 0.2074139 | 0.7276265 | 0.5454545 | 0.375 | 0.6190476 | 0.00177305 | 0.003539823 | 0.2878788 | 0.375 | 0.04568528 | 0.3125 | 0.5 | 0.03888889 | 0.4651163 | 0.03333333 | 0.761194 | 0.5 | 0.6016949 | 0.8520085 | 0.3389121 | 0.4301075 | 0.375
0.7071618 | 0.1712268 | 0.7898833 | 0.2272727 | 0.4166667 | 0.3650794 | 0.005319149 | 0.007079646 | 0.3181818 | 0.2222222 | 0.04568528 | 0.3125 | 0.25 | 0.04444444 | 0.372093 | 0.03333333 | 0.8507463 | 0.5 | 0.6186441 | 0.8498943 | 0.3891213 | 0.3225806 | 0.5
0.7374005 | 0.2259488 | 0.7042802 | 0.4090909 | 0.4583333 | 0.5238095 | 0.0177305 | 0.01769912 | 0.3030303 | 0.3611111 | 0.04568528 | 0.3125 | 0.25 | 0.03888889 | 0.3023256 | 0.03333333 | 0.761194 | 0.5 | 0.5423729 | 0.9217759 | 0.4560669 | 0.3924731 | 0.4791667
0.7374005 | 0.2259488 | 0.7042802 | 0.4090909 | 0.4583333 | 0.5238095 | 0.0177305 | 0.01769912 | 0.3030303 | 0.3611111 | 0.04568528 | 0.3125 | 0.25 | 0.03888889 | 0.3023256 | 0.03333333 | 0.8059701 | 0.5 | 0.6101695 | 0.807611 | 0.460251 | 0.2956989 | 0.5833333
0.7071618 | 0.1712268 | 0.7898833 | 0.2272727 | 0.4166667 | 0.3650794 | 0.005319149 | 0.007079646 | 0.3181818 | 0.2222222 | 0.04568528 | 0.3125 | 0.25 | 0.04444444 | 0.372093 | 0.03333333 | 0.7164179 | 0.5 | 0.6186441 | 0.9852008 | 0.3891213 | 0.155914 | 0.5208333
0.8217507 | 0.2082966 | 0.8326848 | 0.2727273 | 0.375 | 0.5079365 | 0 | 0.001769912 | 0.2575758 | 0.3333333 | 0.0964467 | 0.4375 | 0 | 0.005555556 | 0.372093 | 0 | 0.8059701 | 0.5 | 0.6101695 | 0.8372093 | 0.4686192 | 0.2849462 | 0.5208333
0.7374005 | 0.2259488 | 0.7042802 | 0.4090909 | 0.4583333 | 0.5238095 | 0.0177305 | 0.01769912 | 0.3030303 | 0.3611111 | 0.04568528 | 0.3125 | 0.25 | 0.03888889 | 0.3023256 | 0.03333333 | 0.7164179 | 0.5 | 0.6101695 | 0.9006342 | 0.4518828 | 0.3387097 | 0.6458333
0.8217507 | 0.2082966 | 0.8326848 | 0.2727273 | 0.375 | 0.5079365 | 0 | 0.001769912 | 0.2575758 | 0.3333333 | 0.0964467 | 0.4375 | 0 | 0.005555556 | 0.372093 | 0 | 0.5820896 | 0.25 | 0.3220339 | 0.9534884 | 0.3138075 | 0.2903226 | 0.4791667
0.7374005 | 0.2259488 | 0.7042802 | 0.4090909 | 0.4583333 | 0.5238095 | 0.0177305 | 0.01769912 | 0.3030303 | 0.3611111 | 0.04568528 | 0.3125 | 0.25 | 0.03888889 | 0.3023256 | 0.03333333 | 0.6716418 | 0.25 | 0.3983051 | 0.9027484 | 0.2761506 | 0.2473118 | 0.5208333
0.7071618 | 0.1712268 | 0.7898833 | 0.2272727 | 0.4166667 | 0.3650794 | 0.005319149 | 0.007079646 | 0.3181818 | 0.2222222 | 0.04568528 | 0.3125 | 0.25 | 0.04444444 | 0.372093 | 0.03333333 | 0.5820896 | 0.25 | 0.4152542 | 0.9577167 | 0.2845188 | 0.1935484 | 0.6666667
0.8217507 | 0.2082966 | 0.8326848 | 0.2727273 | 0.375 | 0.5079365 | 0 | 0.001769912 | 0.2575758 | 0.3333333 | 0.0964467 | 0.4375 | 0 | 0.005555556 | 0.372093 | 0 | 0.5820896 | 0.25 | 0.4067797 | 0.9048626 | 0.3012552 | 0.3225806 | 0.3958333
0.7533156 | 0.2074139 | 0.7276265 | 0.5454545 | 0.375 | 0.6190476 | 0.00177305 | 0.003539823 | 0.2878788 | 0.375 | 0.04568528 | 0.3125 | 0.5 | 0.03888889 | 0.4651163 | 0.03333333 | 0.5820896 | 0.25 | 0.4576271 | 0.9408034 | 0.3305439 | 0.2688172 | 0.5
0.7071618 | 0.1712268 | 0.7898833 | 0.2272727 | 0.4166667 | 0.3650794 | 0.005319149 | 0.007079646 | 0.3181818 | 0.2222222 | 0.04568528 | 0.3125 | 0.25 | 0.04444444 | 0.372093 | 0.03333333 | 0.6716418 | 0.25 | 0.4576271 | 0.9661734 | 0.2887029 | 0.2526882 | 0.4791667
0.7533156 | 0.2074139 | 0.7276265 | 0.5454545 | 0.375 | 0.6190476 | 0.00177305 | 0.003539823 | 0.2878788 | 0.375 | 0.04568528 | 0.3125 | 0.5 | 0.03888889 | 0.4651163 | 0.03333333 | 0.5820896 | 0.25 | 0.4491525 | 0.9534884 | 0.3430962 | 0.3387097 | 0.4791667
0.8217507 | 0.2082966 | 0.8326848 | 0.2727273 | 0.375 | 0.5079365 | 0 | 0.001769912 | 0.2575758 | 0.3333333 | 0.0964467 | 0.4375 | 0 | 0.005555556 | 0.372093 | 0 | 0.7164179 | 0.5 | 0.6355932 | 0.8520085 | 0.3138075 | 0.2956989 | 0.5208333
0.7374005 | 0.2259488 | 0.7042802 | 0.4090909 | 0.4583333 | 0.5238095 | 0.0177305 | 0.01769912 | 0.3030303 | 0.3611111 | 0.04568528 | 0.3125 | 0.25 | 0.03888889 | 0.3023256 | 0.03333333 | 0.8059701 | 0.5 | 0.6355932 | 0.9133192 | 0.2677824 | 0.2043011 | 0.4791667
0.7533156 | 0.2074139 | 0.7276265 | 0.5454545 | 0.375 | 0.6190476 | 0.00177305 | 0.003539823 | 0.2878788 | 0.375 | 0.04568528 | 0.3125 | 0.5 | 0.03888889 | 0.4651163 | 0.03333333 | 0.7164179 | 0.5 | 0.6355932 | 0.9217759 | 0.3472803 | 0.3602151 | 0.4375
0.7071618 | 0.1712268 | 0.7898833 | 0.2272727 | 0.4166667 | 0.3650794 | 0.005319149 | 0.007079646 | 0.3181818 | 0.2222222 | 0.04568528 | 0.3125 | 0.25 | 0.04444444 | 0.372093 | 0.03333333 | 0.8059701 | 0.5 | 0.6271186 | 0.8689218 | 0.2803347 | 0.2580645 | 0.4375
0.8217507 | 0.2082966 | 0.8326848 | 0.2727273 | 0.375 | 0.5079365 | 0 | 0.001769912 | 0.2575758 | 0.3333333 | 0.0964467 | 0.4375 | 0 | 0.005555556 | 0.372093 | 0 | 0.8059701 | 0.5 | 0.6101695 | 0.9238901 | 0.3891213 | 0.2150538 | 0.5625
0.7374005 | 0.2259488 | 0.7042802 | 0.4090909 | 0.4583333 | 0.5238095 | 0.0177305 | 0.01769912 | 0.3030303 | 0.3611111 | 0.04568528 | 0.3125 | 0.25 | 0.03888889 | 0.3023256 | 0.03333333 | 0.7164179 | 0.5 | 0.6016949 | 0.8646934 | 0.41841 | 0.2204301 | 0.5
0.7533156 | 0.2074139 | 0.7276265 | 0.5454545 | 0.375 | 0.6190476 | 0.00177305 | 0.003539823 | 0.2878788 | 0.375 | 0.04568528 | 0.3125 | 0.5 | 0.03888889 | 0.4651163 | 0.03333333 | 0.8059701 | 0.5 | 0.6186441 | 0.9260042 | 0.4100418 | 0.311828 | 0.5
0.7071618 | 0.1712268 | 0.7898833 | 0.2272727 | 0.4166667 | 0.3650794 | 0.005319149 | 0.007079646 | 0.3181818 | 0.2222222 | 0.04568528 | 0.3125 | 0.25 | 0.04444444 | 0.372093 | 0.03333333 | 0.7164179 | 0.5 | 0.6186441 | 0.9281184 | 0.4016736 | 0.2473118 | 0.6041667
0.7374005 | 0.2259488 | 0.7042802 | 0.4090909 | 0.4583333 | 0.5238095 | 0.0177305 | 0.01769912 | 0.3030303 | 0.3611111 | 0.04568528 | 0.3125 | 0.25 | 0.03888889 | 0.3023256 | 0.03333333 | 0.8507463 | 0.5 | 0.6271186 | 0.9217759 | 0.3138075 | 0.3064516 | 0.4375
0.7145889 | 0.1977052 | 0.7743191 | 0.4090909 | 0.5416667 | 0.5555556 | 0.0248227 | 0.02300885 | 0.2878788 | 0.3472222 | 0.04568528 | 0.3125 | 0.25 | 0.005555556 | 0.3023256 | 0.03333333 | 0.4925373 | 0.25 | 0.3983051 | 0.9661734 | 0.3807531 | 0.2580645 | 0.5
0.7145889 | 0.1977052 | 0.7743191 | 0.4090909 | 0.5416667 | 0.5555556 | 0.0248227 | 0.02300885 | 0.2878788 | 0.3472222 | 0.04568528 | 0.3125 | 0.25 | 0.005555556 | 0.3023256 | 0.03333333 | 0.3880597 | 0.25 | 0.3898305 | 0.9767442 | 0.376569 | 0.3494624 | 0.4583333
0.7145889 | 0.1977052 | 0.7743191 | 0.4090909 | 0.5416667 | 0.5555556 | 0.0248227 | 0.02300885 | 0.2878788 | 0.3472222 | 0.04568528 | 0.3125 | 0.25 | 0.005555556 | 0.3023256 | 0.03333333 | 0.358209 | 0.25 | 0.3389831 | 0.9217759 | 0.41841 | 0.2526882 | 0.4375
0.7145889 | 0.1977052 | 0.7743191 | 0.4090909 | 0.5416667 | 0.5555556 | 0.0248227 | 0.02300885 | 0.2878788 | 0.3472222 | 0.04568528 | 0.3125 | 0.25 | 0.005555556 | 0.3023256 | 0.03333333 | 0.2686567 | 0.25 | 0.279661 | 0.9365751 | 0.3891213 | 0.2258065 | 0.4583333
0.7145889 | 0.1977052 | 0.7743191 | 0.4090909 | 0.5416667 | 0.5555556 | 0.0248227 | 0.02300885 | 0.2878788 | 0.3472222 | 0.04568528 | 0.3125 | 0.25 | 0.005555556 | 0.3023256 | 0.03333333 | 0.358209 | 0.25 | 0.3135593 | 0.9323467 | 0.3389121 | 0.2580645 | 0.5625
0.7145889 | 0.1977052 | 0.7743191 | 0.4090909 | 0.5416667 | 0.5555556 | 0.0248227 | 0.02300885 | 0.2878788 | 0.3472222 | 0.04568528 | 0.3125 | 0.25 | 0.005555556 | 0.3023256 | 0.03333333 | 0.2686567 | 0.25 | 0.279661 | 0.9450317 | 0.3849372 | 0.2365591 | 0.4583333
0.7145889 | 0.1977052 | 0.7743191 | 0.4090909 | 0.5416667 | 0.5555556 | 0.0248227 | 0.02300885 | 0.2878788 | 0.3472222 | 0.04568528 | 0.3125 | 0.25 | 0.005555556 | 0.3023256 | 0.03333333 | 0.358209 | 0.25 | 0.3135593 | 0.961945 | 0.3514644 | 0.3010753 | 0.5
0.7145889 | 0.1977052 | 0.7743191 | 0.4090909 | 0.5416667 | 0.5555556 | 0.0248227 | 0.02300885 | 0.2878788 | 0.3472222 | 0.04568528 | 0.3125 | 0.25 | 0.005555556 | 0.3023256 | 0.03333333 | 0.2686567 | 0.25 | 0.2627119 | 0.9471459 | 0.3640167 | 0.2741935 | 0.625
0.7469496 | 0.2471315 | 0.692607 | 0.7727273 | 0.6666667 | 0.4603175 | 0 | 0.001769912 | 0.1969697 | 0.3194444 | 0.04568528 | 0.3125 | 1 | 0.2 | 0.372093 | 0.03333333 | 0.3432836 | 0.25 | 0.2881356 | 0.9344609 | 0.4686192 | 0.5376344 | 0.4791667
0.7400531 | 0.2162401 | 0.7042802 | 0.2727273 | 0.6666667 | 0.6190476 | 0.00177305 | 0.003539823 | 0.3181818 | 0.4722222 | 0.04568528 | 0.5 | 0.25 | 0.01111111 | 0.4069767 | 0.03333333 | 0.2537313 | 0.25 | 0.2711864 | 0.9323467 | 0.4518828 | 0.4139785 | 0.5
0.7400531 | 0.2162401 | 0.7042802 | 0.2727273 | 0.6666667 | 0.6190476 | 0.00177305 | 0.003539823 | 0.3181818 | 0.4722222 | 0.04568528 | 0.5 | 0.25 | 0.01111111 | 0.4069767 | 0.03333333 | 0.3432836 | 0.25 | 0.3050847 | 0.9682875 | 0.4644351 | 0.1935484 | 0.4583333
0.7400531 | 0.2162401 | 0.7042802 | 0.2727273 | 0.6666667 | 0.6190476 | 0.00177305 | 0.003539823 | 0.3181818 | 0.4722222 | 0.04568528 | 0.5 | 0.25 | 0.01111111 | 0.4069767 | 0.03333333 | 0.2537313 | 0.25 | 0.2627119 | 0.9429175 | 0.3933054 | 0.327957 | 0.4791667
0.7400531 | 0.2162401 | 0.7042802 | 0.2727273 | 0.6666667 | 0.6190476 | 0.00177305 | 0.003539823 | 0.3181818 | 0.4722222 | 0.04568528 | 0.5 | 0.25 | 0.01111111 | 0.4069767 | 0.03333333 | 0.3432836 | 0.25 | 0.2966102 | 0.9450317 | 0.3598326 | 0.344086 | 0.5208333
0.7400531 | 0.2162401 | 0.7042802 | 0.2727273 | 0.6666667 | 0.6190476 | 0.00177305 | 0.003539823 | 0.3181818 | 0.4722222 | 0.04568528 | 0.5 | 0.25 | 0.01111111 | 0.4069767 | 0.03333333 | 0.2537313 | 0.25 | 0.2711864 | 0.9682875 | 0.3430962 | 0.2473118 | 0.5416667
0.7400531 | 0.2162401 | 0.7042802 | 0.2727273 | 0.6666667 | 0.6190476 | 0.00177305 | 0.003539823 | 0.3181818 | 0.4722222 | 0.04568528 | 0.5 | 0.25 | 0.01111111 | 0.4069767 | 0.03333333 | 0.3432836 | 0.25 | 0.2881356 | 0.9661734 | 0.3682008 | 0.2956989 | 0.5625
0.7400531 | 0.2162401 | 0.7042802 | 0.2727273 | 0.6666667 | 0.6190476 | 0.00177305 | 0.003539823 | 0.3181818 | 0.4722222 | 0.04568528 | 0.5 | 0.25 | 0.01111111 | 0.4069767 | 0.03333333 | 0.3283582 | 0.25 | 0.2288136 | 0.94926 | 0.3598326 | 0.3225806 | 0.5625
0.7400531 | 0.2162401 | 0.7042802 | 0.2727273 | 0.6666667 | 0.6190476 | 0.00177305 | 0.003539823 | 0.3181818 | 0.4722222 | 0.04568528 | 0.5 | 0.25 | 0.01111111 | 0.4069767 | 0.03333333 | 0.4179104 | 0.25 | 0.2881356 | 0.9365751 | 0.334728 | 0.2688172 | 0.5625
0.7400531 | 0.2162401 | 0.7042802 | 0.2727273 | 0.6666667 | 0.6190476 | 0.00177305 | 0.003539823 | 0.3181818 | 0.4722222 | 0.04568528 | 0.5 | 0.25 | 0.01111111 | 0.4069767 | 0.03333333 | 0.3283582 | 0.25 | 0.2118644 | 0.9682875 | 0.4100418 | 0.3064516 | 0.4583333
0.7400531 | 0.2162401 | 0.7042802 | 0.2727273 | 0.6666667 | 0.6190476 | 0.00177305 | 0.003539823 | 0.3181818 | 0.4722222 | 0.04568528 | 0.5 | 0.25 | 0.01111111 | 0.4069767 | 0.03333333 | 0.4179104 | 0.25 | 0.279661 | 0.961945 | 0.3807531 | 0.2849462 | 0.4375
0.7161804 | 0.1924095 | 0.7743191 | 0.4545455 | 0.5416667 | 0.4285714 | 0.00177305 | 0.003539823 | 0.2121212 | 0.2916667 | 0.04568528 | 0.25 | 0.5 | 0.005555556 | 0.3023256 | 0.03333333 | 0.3283582 | 0.25 | 0.1271186 | 0.9471459 | 0.3472803 | 0.2580645 | 0.5833333
0.7161804 | 0.1924095 | 0.7743191 | 0.4545455 | 0.5416667 | 0.4285714 | 0.00177305 | 0.003539823 | 0.2121212 | 0.2916667 | 0.04568528 | 0.25 | 0.5 | 0.005555556 | 0.3023256 | 0.03333333 | 0.4776119 | 0.25 | 0.3813559 | 0.9640592 | 0.2803347 | 0.3172043 | 0.4583333
0.7161804 | 0.1924095 | 0.7743191 | 0.4545455 | 0.5416667 | 0.4285714 | 0.00177305 | 0.003539823 | 0.2121212 | 0.2916667 | 0.04568528 | 0.25 | 0.5 | 0.005555556 | 0.3023256 | 0.03333333 | 0.358209 | 0 | 0.3389831 | 0.9915433 | 0.4309623 | 0.3602151 | 0.5208333
0.7161804 | 0.1924095 | 0.7743191 | 0.4545455 | 0.5416667 | 0.4285714 | 0.00177305 | 0.003539823 | 0.2121212 | 0.2916667 | 0.04568528 | 0.25 | 0.5 | 0.005555556 | 0.3023256 | 0.03333333 | 0.3731343 | 0 | 0.3644068 | 0.9534884 | 0.3933054 | 0.327957 | 0.5833333
0.6843501 | 0.180053 | 0.766537 | 0.5454545 | 0.5 | 0.3968254 | 0 | 0.001769912 | 0.1969697 | 0.3055556 | 0.04568528 | 0.25 | 0.5 | 0.01666667 | 0.372093 | 0.03333333 | 0.4626866 | 0 | 0.4322034 | 0.7526427 | 0.4016736 | 0.2688172 | 0.5
0.6843501 | 0.180053 | 0.766537 | 0.5454545 | 0.5 | 0.3968254 | 0 | 0.001769912 | 0.1969697 | 0.3055556 | 0.04568528 | 0.25 | 0.5 | 0.01666667 | 0.372093 | 0.03333333 | 0.4179104 | 0 | 0.5677966 | 0.9217759 | 0.41841 | 0.2473118 | 0.5833333
0.6843501 | 0.180053 | 0.766537 | 0.5454545 | 0.5 | 0.3968254 | 0 | 0.001769912 | 0.1969697 | 0.3055556 | 0.04568528 | 0.25 | 0.5 | 0.01666667 | 0.372093 | 0.03333333 | 0.4328358 | 0 | 0.4152542 | 0.961945 | 0.3640167 | 0.3602151 | 0.375
0.6843501 | 0.180053 | 0.766537 | 0.5454545 | 0.5 | 0.3968254 | 0 | 0.001769912 | 0.1969697 | 0.3055556 | 0.04568528 | 0.25 | 0.5 | 0.01666667 | 0.372093 | 0.03333333 | 0.358209 | 0 | 0.3728814 | 0.9513742 | 0.3933054 | 0.4301075 | 0.5208333
0.6944297 | 0.2330097 | 0.7587549 | 0.5454545 | 0.5416667 | 0.3174603 | 0.0106383 | 0.008849558 | 0.1666667 | 0.25 | 0.0964467 | 0.375 | 0 | 0.03333333 | 0.2906977 | 0 | 0.5223881 | 0.25 | 0.3983051 | 0.9640592 | 0.334728 | 0.3870968 | 0.4583333
0.6944297 | 0.2330097 | 0.7587549 | 0.5454545 | 0.5416667 | 0.3174603 | 0.0106383 | 0.008849558 | 0.1666667 | 0.25 | 0.0964467 | 0.375 | 0 | 0.03333333 | 0.2906977 | 0 | 0.6119403 | 0.25 | 0.2966102 | 0.9534884 | 0.3221757 | 0.327957 | 0.4791667
0.6944297 | 0.2330097 | 0.7587549 | 0.5454545 | 0.5416667 | 0.3174603 | 0.0106383 | 0.008849558 | 0.1666667 | 0.25 | 0.0964467 | 0.375 | 0 | 0.03333333 | 0.2906977 | 0 | 0.6268657 | 0.25 | 0.3389831 | 0.9238901 | 0.3430962 | 0.3602151 | 0.5
0.7458886 | 0.1932921 | 0.7859922 | 0.2272727 | 0.5416667 | 0.4920635 | 0.0212766 | 0.02123894 | 0.2727273 | 0.3611111 | 0.0964467 | 0.25 | 0.25 | 0 | 0.2906977 | 0.06666667 | 0.6268657 | 0.25 | 0.3644068 | 0.9682875 | 0.3096234 | 0.3333333 | 0.4791667
0.7633952 | 0.1915269 | 0.7081712 | 0.4090909 | 0.375 | 0.3492063 | 0.008865248 | 0.008849558 | 0.2121212 | 0.1805556 | 0.0964467 | 0.4375 | 0 | 0.02777778 | 0.627907 | 0 | 0.7462687 | 0.5 | 0.5677966 | 0.8731501 | 0.3891213 | 0.3817204 | 0.4791667
0.7633952 | 0.1915269 | 0.7081712 | 0.4090909 | 0.375 | 0.3492063 | 0.008865248 | 0.008849558 | 0.2121212 | 0.1805556 | 0.0964467 | 0.4375 | 0 | 0.02777778 | 0.627907 | 0 | 0.7910448 | 0.5 | 0.6186441 | 0.9238901 | 0.460251 | 0.4677419 | 0.3958333
0.7458886 | 0.1932921 | 0.7859922 | 0.2272727 | 0.5416667 | 0.4920635 | 0.0212766 | 0.02123894 | 0.2727273 | 0.3611111 | 0.0964467 | 0.25 | 0.25 | 0 | 0.2906977 | 0.06666667 | 0.7910448 | 0.5 | 0.6186441 | 0.9238901 | 0.3640167 | 0.3602151 | 0.6041667
0.7050398 | 0.239188 | 0.7470817 | 0.4090909 | 0.7083333 | 0.3650794 | 0.0212766 | 0.02300885 | 0.1969697 | 0.2638889 | 0.0964467 | 0.4375 | 0 | 0.03333333 | 0.5581395 | 0 | 0.7014925 | 0.5 | 0.6186441 | 0.9217759 | 0.3891213 | 0.327957 | 0.6458333
0.7458886 | 0.1932921 | 0.7859922 | 0.2272727 | 0.5416667 | 0.4920635 | 0.0212766 | 0.02123894 | 0.2727273 | 0.3611111 | 0.0964467 | 0.25 | 0.25 | 0 | 0.2906977 | 0.06666667 | 0.8208955 | 0.5 | 0.6101695 | 0.9154334 | 0.3891213 | 0.5268817 | 0.4791667
0.7050398 | 0.239188 | 0.7470817 | 0.4090909 | 0.7083333 | 0.3650794 | 0.0212766 | 0.02300885 | 0.1969697 | 0.2638889 | 0.0964467 | 0.4375 | 0 | 0.03333333 | 0.5581395 | 0 | 0.7313433 | 0.5 | 0.6101695 | 0.9217759 | 0.4058577 | 0.4784946 | 0.4375
0.7633952 | 0.1915269 | 0.7081712 | 0.4090909 | 0.375 | 0.3492063 | 0.008865248 | 0.008849558 | 0.2121212 | 0.1805556 | 0.0964467 | 0.4375 | 0 | 0.02777778 | 0.627907 | 0 | 0.9701493 | 1 | 0.720339 | 0.9154334 | 0.5062762 | 0.5967742 | 0.5625
0.6944297 | 0.2330097 | 0.7587549 | 0.5454545 | 0.5416667 | 0.3174603 | 0.0106383 | 0.008849558 | 0.1666667 | 0.25 | 0.0964467 | 0.375 | 0 | 0.03333333 | 0.2906977 | 0 | 0.8208955 | 0.5 | 0.6186441 | 0.9069767 | 0.4560669 | 0.5322581 | 0.4583333
0.7633952 | 0.1915269 | 0.7081712 | 0.4090909 | 0.375 | 0.3492063 | 0.008865248 | 0.008849558 | 0.2121212 | 0.1805556 | 0.0964467 | 0.4375 | 0 | 0.02777778 | 0.627907 | 0 | 0.7313433 | 0.5 | 0.6271186 | 0.9154334 | 0.4016736 | 0.4301075 | 0.4375
0.7618037 | 0.1694616 | 0.6459144 | 0.3636364 | 0.4583333 | 0.3333333 | 0.00177305 | 0.003539823 | 0.1515152 | 0.1805556 | 0.04568528 | 0.25 | 0.25 | 0.01666667 | 0.4302326 | 0.1 | 0.8059701 | 0.5 | 0.6355932 | 0.9175476 | 0.41841 | 0.4193548 | 0.3958333
0.7050398 | 0.2471315 | 0.7042802 | 0.5909091 | 0.5416667 | 0.4126984 | 0.0106383 | 0.007079646 | 0.2878788 | 0.4722222 | 0.0964467 | 0.5 | 0 | 0.06666667 | 0.4651163 | 0 | 0.7164179 | 0.5 | 0.6101695 | 0.9175476 | 0.4351464 | 0.327957 | 0.5625
0.7618037 | 0.1694616 | 0.6459144 | 0.3636364 | 0.4583333 | 0.3333333 | 0.00177305 | 0.003539823 | 0.1515152 | 0.1805556 | 0.04568528 | 0.25 | 0.25 | 0.01666667 | 0.4302326 | 0.1 | 0.8059701 | 0.5 | 0.6271186 | 0.9154334 | 0.4225941 | 0.311828 | 0.625
0.7618037 | 0.1694616 | 0.6459144 | 0.3636364 | 0.4583333 | 0.3333333 | 0.00177305 | 0.003539823 | 0.1515152 | 0.1805556 | 0.04568528 | 0.25 | 0.25 | 0.01666667 | 0.4302326 | 0.1 | 0.7014925 | 0.5 | 0.6016949 | 0.9133192 | 0.4267782 | 0.3817204 | 0.5208333
0.7575597 | 0.1447485 | 0.5914397 | 0.5909091 | 0.5416667 | 0.4761905 | 0.00177305 | 0.003539823 | 0.3030303 | 0.3611111 | 0.04568528 | 0.375 | 0.25 | 0.01666667 | 0.4069767 | 0.06666667 | 0.7014925 | 0.5 | 0.6186441 | 0.7589852 | 0.4644351 | 0.5806452 | 0.3958333
0.6944297 | 0.2330097 | 0.7587549 | 0.5454545 | 0.5416667 | 0.3174603 | 0.0106383 | 0.008849558 | 0.1666667 | 0.25 | 0.0964467 | 0.375 | 0 | 0.03333333 | 0.2906977 | 0 | 0.7014925 | 0.5 | 0.6355932 | 0.8562368 | 0.4267782 | 0.3333333 | 0.5833333
0.7050398 | 0.2471315 | 0.7042802 | 0.5909091 | 0.5416667 | 0.4126984 | 0.0106383 | 0.007079646 | 0.2878788 | 0.4722222 | 0.0964467 | 0.5 | 0 | 0.06666667 | 0.4651163 | 0 | 0.7014925 | 0.5 | 0.6271186 | 0.9090909 | 0.5062762 | 0.5215054 | 0.5
0.7458886 | 0.1932921 | 0.7859922 | 0.2272727 | 0.5416667 | 0.4920635 | 0.0212766 | 0.02123894 | 0.2727273 | 0.3611111 | 0.0964467 | 0.25 | 0.25 | 0 | 0.2906977 | 0.06666667 | 0.7910448 | 0.5 | 0.6186441 | 0.9175476 | 0.3974895 | 0.2849462 | 0.5416667
0.7575597 | 0.1447485 | 0.5914397 | 0.5909091 | 0.5416667 | 0.4761905 | 0.00177305 | 0.003539823 | 0.3030303 | 0.3611111 | 0.04568528 | 0.375 | 0.25 | 0.01666667 | 0.4069767 | 0.06666667 | 0.641791 | 0.5 | 0.6101695 | 0.9196617 | 0.3891213 | 0.4193548 | 0.5
0.7050398 | 0.239188 | 0.7470817 | 0.4090909 | 0.7083333 | 0.3650794 | 0.0212766 | 0.02300885 | 0.1969697 | 0.2638889 | 0.0964467 | 0.4375 | 0 | 0.03333333 | 0.5581395 | 0 | 0.6567164 | 0.5 | 0.6101695 | 0.9133192 | 0.3974895 | 0.3010753 | 0.5416667
0.7458886 | 0.1932921 | 0.7859922 | 0.2272727 | 0.5416667 | 0.4920635 | 0.0212766 | 0.02123894 | 0.2727273 | 0.3611111 | 0.0964467 | 0.25 | 0.25 | 0 | 0.2906977 | 0.06666667 | 0.6567164 | 0.5 | 0.6186441 | 0.8710359 | 0.3598326 | 0.2634409 | 0.7083333
0.7050398 | 0.239188 | 0.7470817 | 0.4090909 | 0.7083333 | 0.3650794 | 0.0212766 | 0.02300885 | 0.1969697 | 0.2638889 | 0.0964467 | 0.4375 | 0 | 0.03333333 | 0.5581395 | 0 | 0.6567164 | 0.5 | 0.6101695 | 0.8752643 | 0.3723849 | 0.3333333 | 0.4375
0.7458886 | 0.1932921 | 0.7859922 | 0.2272727 | 0.5416667 | 0.4920635 | 0.0212766 | 0.02123894 | 0.2727273 | 0.3611111 | 0.0964467 | 0.25 | 0.25 | 0 | 0.2906977 | 0.06666667 | 0.6567164 | 0.5 | 0.5932203 | 0.6955603 | 0.3389121 | 0.311828 | 0.5
0.7050398 | 0.2471315 | 0.7042802 | 0.5909091 | 0.5416667 | 0.4126984 | 0.0106383 | 0.007079646 | 0.2878788 | 0.4722222 | 0.0964467 | 0.5 | 0 | 0.06666667 | 0.4651163 | 0 | 0.6567164 | 0.5 | 0.6016949 | 0.9175476 | 0.4560669 | 0.4086022 | 0.5833333
0.7618037 | 0.1694616 | 0.6459144 | 0.3636364 | 0.4583333 | 0.3333333 | 0.00177305 | 0.003539823 | 0.1515152 | 0.1805556 | 0.04568528 | 0.25 | 0.25 | 0.01666667 | 0.4302326 | 0.1 | 0.6268657 | 0.25 | 0.3983051 | 0.9661734 | 0.3514644 | 0.3817204 | 0.4375
0.7899204 | 0.2162401 | 0.7198444 | 0.3636364 | 0.375 | 0.5238095 | 0.003546099 | 0.003539823 | 0.2121212 | 0.2222222 | 0.04568528 | 0.375 | 0 | 0.03888889 | 0.3953488 | 0 | 0.6716418 | 0.5 | 0.5932203 | 0.8625793 | 0.5104603 | 0.4784946 | 0.5833333
0.7591512 | 0.211827 | 0.7120623 | 0.7727273 | 0.6666667 | 0.3650794 | 0.005319149 | 0.005309735 | 0.1515152 | 0.2638889 | 0.04568528 | 0.3125 | 0.25 | 0 | 0.2906977 | 0.03333333 | 0.5820896 | 0.5 | 0.6271186 | 0.9217759 | 0.5020921 | 0.4247312 | 0.5833333
0.7740053 | 0.1994704 | 0.8210117 | 0.1363636 | 0.4166667 | 0.3015873 | 0.005319149 | 0.005309735 | 0.1515152 | 0.1527778 | 0.0964467 | 0.5 | 0 | 0.04444444 | 0.2674419 | 0 | 0.4477612 | 0 | 0.6186441 | 0.8350951 | 0.5020921 | 0.3225806 | 0.5833333
0.7591512 | 0.211827 | 0.7120623 | 0.7727273 | 0.6666667 | 0.3650794 | 0.005319149 | 0.005309735 | 0.1515152 | 0.2638889 | 0.04568528 | 0.3125 | 0.25 | 0 | 0.2906977 | 0.03333333 | 0.5373134 | 0 | 0.5932203 | 0.7758985 | 0.4937238 | 0.3763441 | 0.5
0.7527851 | 0.2400706 | 0.7587549 | 0.1818182 | 0.5416667 | 0.3492063 | 0.005319149 | 0.005309735 | 0.1666667 | 0.1111111 | 0.0964467 | 0.375 | 0 | 0.04444444 | 0.2906977 | 0 | 0.358209 | 0 | 0.4491525 | 0.8942918 | 0.3556485 | 0.2150538 | 0.5
0.7899204 | 0.2162401 | 0.7198444 | 0.3636364 | 0.375 | 0.5238095 | 0.003546099 | 0.003539823 | 0.2121212 | 0.2222222 | 0.04568528 | 0.375 | 0 | 0.03888889 | 0.3953488 | 0 | 0.4477612 | 0 | 0.4322034 | 0.9196617 | 0.4267782 | 0.3225806 | 0.5625
0.7740053 | 0.1994704 | 0.8210117 | 0.1363636 | 0.4166667 | 0.3015873 | 0.005319149 | 0.005309735 | 0.1515152 | 0.1527778 | 0.0964467 | 0.5 | 0 | 0.04444444 | 0.2674419 | 0 | 0.4477612 | 0 | 0.4322034 | 0.9682875 | 0.3891213 | 0.2849462 | 0.4791667
0.7899204 | 0.2162401 | 0.7198444 | 0.3636364 | 0.375 | 0.5238095 | 0.003546099 | 0.003539823 | 0.2121212 | 0.2222222 | 0.04568528 | 0.375 | 0 | 0.03888889 | 0.3953488 | 0 | 0.4477612 | 0 | 0.4237288 | 0.9323467 | 0.4309623 | 0.3172043 | 0.5625
0.7740053 | 0.1994704 | 0.8210117 | 0.1363636 | 0.4166667 | 0.3015873 | 0.005319149 | 0.005309735 | 0.1515152 | 0.1527778 | 0.0964467 | 0.5 | 0 | 0.04444444 | 0.2674419 | 0 | 0.4477612 | 0 | 0.4830508 | 0.9640592 | 0.4100418 | 0.2849462 | 0.4583333
0.7591512 | 0.211827 | 0.7120623 | 0.7727273 | 0.6666667 | 0.3650794 | 0.005319149 | 0.005309735 | 0.1515152 | 0.2638889 | 0.04568528 | 0.3125 | 0.25 | 0 | 0.2906977 | 0.03333333 | 0.358209 | 0 | 0.4067797 | 0.9598309 | 0.4811715 | 0.4516129 | 0.4791667
0.7899204 | 0.2162401 | 0.7198444 | 0.3636364 | 0.375 | 0.5238095 | 0.003546099 | 0.003539823 | 0.2121212 | 0.2222222 | 0.04568528 | 0.375 | 0 | 0.03888889 | 0.3953488 | 0 | 0.4477612 | 0 | 0.3898305 | 0.9133192 | 0.4058577 | 0.3172043 | 0.5416667
0.7527851 | 0.2400706 | 0.7587549 | 0.1818182 | 0.5416667 | 0.3492063 | 0.005319149 | 0.005309735 | 0.1666667 | 0.1111111 | 0.0964467 | 0.375 | 0 | 0.04444444 | 0.2906977 | 0 | 0.358209 | 0 | 0.4491525 | 0.9112051 | 0.3640167 | 0.2688172 | 0.5625
0.7740053 | 0.1994704 | 0.8210117 | 0.1363636 | 0.4166667 | 0.3015873 | 0.005319149 | 0.005309735 | 0.1515152 | 0.1527778 | 0.0964467 | 0.5 | 0 | 0.04444444 | 0.2674419 | 0 | 0.4477612 | 0 | 0.5254237 | 0.9682875 | 0.4100418 | 0.3172043 | 0.4375
0.7899204 | 0.2162401 | 0.7198444 | 0.3636364 | 0.375 | 0.5238095 | 0.003546099 | 0.003539823 | 0.2121212 | 0.2222222 | 0.04568528 | 0.375 | 0 | 0.03888889 | 0.3953488 | 0 | 0.4477612 | 0 | 0.4322034 | 0.9006342 | 0.4351464 | 0.344086 | 0.5416667
0.7559682 | 0.2021183 | 0.7042802 | 0.5 | 0.4583333 | 0.5079365 | 0.003546099 | 0.005309735 | 0.1818182 | 0.1666667 | 0.04568528 | 0.25 | 0.5 | 0 | 0.2790698 | 0.1333333 | 0.358209 | 0 | 0.4237288 | 0.961945 | 0.4225941 | 0.2956989 | 0.5416667
0.7740053 | 0.1994704 | 0.8210117 | 0.1363636 | 0.4166667 | 0.3015873 | 0.005319149 | 0.005309735 | 0.1515152 | 0.1527778 | 0.0964467 | 0.5 | 0 | 0.04444444 | 0.2674419 | 0 | 0.4477612 | 0 | 0.5677966 | 0.9682875 | 0.3974895 | 0.344086 | 0.5208333
0.7591512 | 0.211827 | 0.7120623 | 0.7727273 | 0.6666667 | 0.3650794 | 0.005319149 | 0.005309735 | 0.1515152 | 0.2638889 | 0.04568528 | 0.3125 | 0.25 | 0 | 0.2906977 | 0.03333333 | 0.358209 | 0 | 0.4152542 | 0.9577167 | 0.460251 | 0.3870968 | 0.5
0.7559682 | 0.2021183 | 0.7042802 | 0.5 | 0.4583333 | 0.5079365 | 0.003546099 | 0.005309735 | 0.1818182 | 0.1666667 | 0.04568528 | 0.25 | 0.5 | 0 | 0.2790698 | 0.1333333 | 0.3731343 | 0 | 0.4067797 | 0.7653277 | 0.4100418 | 0.2956989 | 0.5625
0.7740053 | 0.1994704 | 0.8210117 | 0.1363636 | 0.4166667 | 0.3015873 | 0.005319149 | 0.005309735 | 0.1515152 | 0.1527778 | 0.0964467 | 0.5 | 0 | 0.04444444 | 0.2674419 | 0 | 0.4626866 | 0 | 0.4067797 | 0.9260042 | 0.4225941 | 0.3333333 | 0.6041667
0.7591512 | 0.211827 | 0.7120623 | 0.7727273 | 0.6666667 | 0.3650794 | 0.005319149 | 0.005309735 | 0.1515152 | 0.2638889 | 0.04568528 | 0.3125 | 0.25 | 0 | 0.2906977 | 0.03333333 | 0.3731343 | 0 | 0.4237288 | 0.9112051 | 0.460251 | 0.311828 | 0.5833333
0.7899204 | 0.2162401 | 0.7198444 | 0.3636364 | 0.375 | 0.5238095 | 0.003546099 | 0.003539823 | 0.2121212 | 0.2222222 | 0.04568528 | 0.375 | 0 | 0.03888889 | 0.3953488 | 0 | 0.4626866 | 0 | 0.4067797 | 0.9661734 | 0.4518828 | 0.4516129 | 0.5625
0.7559682 | 0.2021183 | 0.7042802 | 0.5 | 0.4583333 | 0.5079365 | 0.003546099 | 0.005309735 | 0.1818182 | 0.1666667 | 0.04568528 | 0.25 | 0.5 | 0 | 0.2790698 | 0.1333333 | 0.3731343 | 0 | 0.440678 | 0.961945 | 0.4644351 | 0.3387097 | 0.5416667
0.7899204 | 0.2162401 | 0.7198444 | 0.3636364 | 0.375 | 0.5238095 | 0.003546099 | 0.003539823 | 0.2121212 | 0.2222222 | 0.04568528 | 0.375 | 0 | 0.03888889 | 0.3953488 | 0 | 0.4626866 | 0 | 0.4237288 | 0.9217759 | 0.41841 | 0.327957 | 0.5625
0.7740053 | 0.1994704 | 0.8210117 | 0.1363636 | 0.4166667 | 0.3015873 | 0.005319149 | 0.005309735 | 0.1515152 | 0.1527778 | 0.0964467 | 0.5 | 0 | 0.04444444 | 0.2674419 | 0 | 0.4626866 | 0 | 0.4322034 | 0.9217759 | 0.4100418 | 0.3225806 | 0.5416667
0.7591512 | 0.211827 | 0.7120623 | 0.7727273 | 0.6666667 | 0.3650794 | 0.005319149 | 0.005309735 | 0.1515152 | 0.2638889 | 0.04568528 | 0.3125 | 0.25 | 0 | 0.2906977 | 0.03333333 | 0.3731343 | 0 | 0.440678 | 0.9196617 | 0.4309623 | 0.3333333 | 0.5416667
0.7899204 | 0.2162401 | 0.7198444 | 0.3636364 | 0.375 | 0.5238095 | 0.003546099 | 0.003539823 | 0.2121212 | 0.2222222 | 0.04568528 | 0.375 | 0 | 0.03888889 | 0.3953488 | 0 | 0.4626866 | 0 | 0.4067797 | 0.9704017 | 0.41841 | 0.344086 | 0.5208333
0.7559682 | 0.2021183 | 0.7042802 | 0.5 | 0.4583333 | 0.5079365 | 0.003546099 | 0.005309735 | 0.1818182 | 0.1666667 | 0.04568528 | 0.25 | 0.5 | 0 | 0.2790698 | 0.1333333 | 0.3731343 | 0 | 0.440678 | 0.9640592 | 0.4142259 | 0.2741935 | 0.5416667
0.7740053 | 0.1994704 | 0.8210117 | 0.1363636 | 0.4166667 | 0.3015873 | 0.005319149 | 0.005309735 | 0.1515152 | 0.1527778 | 0.0964467 | 0.5 | 0 | 0.04444444 | 0.2674419 | 0 | 0.4626866 | 0 | 0.4237288 | 0.9196617 | 0.4225941 | 0.3172043 | 0.5208333
0.7559682 | 0.2021183 | 0.7042802 | 0.5 | 0.4583333 | 0.5079365 | 0.003546099 | 0.005309735 | 0.1818182 | 0.1666667 | 0.04568528 | 0.25 | 0.5 | 0 | 0.2790698 | 0.1333333 | 0.3731343 | 0 | 0.440678 | 0.9640592 | 0.4351464 | 0.3172043 | 0.5208333
0.7209549 | 0.2038835 | 0.7626459 | 0.3181818 | 0.7083333 | 0.4285714 | 0.008865248 | 0.008849558 | 0.2121212 | 0.2638889 | 0.0964467 | 0.4375 | 0 | 0.02777778 | 0.2325581 | 0 | 0.7014925 | 0.5 | 0.6440678 | 0.820296 | 0.4560669 | 0.5752688 | 0.4166667
0.7209549 | 0.2038835 | 0.7626459 | 0.3181818 | 0.7083333 | 0.4285714 | 0.008865248 | 0.008849558 | 0.2121212 | 0.2638889 | 0.0964467 | 0.4375 | 0 | 0.02777778 | 0.2325581 | 0 | 0.7014925 | 0.5 | 0.6271186 | 0.8245243 | 0.4560669 | 0.5430108 | 0.4375
0.7209549 | 0.2038835 | 0.7626459 | 0.3181818 | 0.7083333 | 0.4285714 | 0.008865248 | 0.008849558 | 0.2121212 | 0.2638889 | 0.0964467 | 0.4375 | 0 | 0.02777778 | 0.2325581 | 0 | 0.7014925 | 0.5 | 0.6355932 | 0.8266385 | 0.4644351 | 0.3172043 | 0.4583333
0.7209549 | 0.2038835 | 0.7626459 | 0.3181818 | 0.7083333 | 0.4285714 | 0.008865248 | 0.008849558 | 0.2121212 | 0.2638889 | 0.0964467 | 0.4375 | 0 | 0.02777778 | 0.2325581 | 0 | 0.7910448 | 0.5 | 0.7033898 | 0.8372093 | 0.4476987 | 0.3225806 | 0.5
0.7511936 | 0.1862312 | 0.8287938 | 0.4545455 | 0.5416667 | 0.5238095 | 0.003546099 | 0.003539823 | 0.2727273 | 0.2777778 | 0.0964467 | 0.3125 | 0.25 | 0.06111111 | 0.244186 | 0.06666667 | 0.8059701 | 0.5 | 0.6271186 | 0.8350951 | 0.4142259 | 0.2903226 | 0.5
0.7511936 | 0.1862312 | 0.8287938 | 0.4545455 | 0.5416667 | 0.5238095 | 0.003546099 | 0.003539823 | 0.2727273 | 0.2777778 | 0.0964467 | 0.3125 | 0.25 | 0.06111111 | 0.244186 | 0.06666667 | 0.8059701 | 0.5 | 0.6016949 | 0.8414376 | 0.4351464 | 0.3333333 | 0.5
0.7511936 | 0.1862312 | 0.8287938 | 0.4545455 | 0.5416667 | 0.5238095 | 0.003546099 | 0.003539823 | 0.2727273 | 0.2777778 | 0.0964467 | 0.3125 | 0.25 | 0.06111111 | 0.244186 | 0.06666667 | 0.7462687 | 0.5 | 0.5932203 | 0.9154334 | 0.4560669 | 0.3655914 | 0.5416667
0.6880637 | 0.1906443 | 0.6614786 | 0.6363636 | 0.375 | 0.3650794 | 0.00177305 | 0.003539823 | 0.1818182 | 0.3055556 | 0.04568528 | 0.375 | 0.25 | 0.05 | 0.3372093 | 0.06666667 | 0.6716418 | 0.25 | 0.3983051 | 0.9682875 | 0.3179916 | 0.2795699 | 0.5
0.6880637 | 0.1906443 | 0.6614786 | 0.6363636 | 0.375 | 0.3650794 | 0.00177305 | 0.003539823 | 0.1818182 | 0.3055556 | 0.04568528 | 0.375 | 0.25 | 0.05 | 0.3372093 | 0.06666667 | 0.6865672 | 0.25 | 0.3644068 | 0.9090909 | 0.2677824 | 0.2688172 | 0.4166667
0.7278515 | 0.1879965 | 0.7159533 | 0.3636364 | 0.4583333 | 0.3968254 | 0.00177305 | 0.003539823 | 0.1969697 | 0.2638889 | 0.0964467 | 0.3125 | 0.25 | 0.05 | 0.3139535 | 0.06666667 | 0.6119403 | 0.25 | 0.4152542 | 0.9133192 | 0.2677824 | 0.2580645 | 0.4583333
0.6880637 | 0.1906443 | 0.6614786 | 0.6363636 | 0.375 | 0.3650794 | 0.00177305 | 0.003539823 | 0.1818182 | 0.3055556 | 0.04568528 | 0.375 | 0.25 | 0.05 | 0.3372093 | 0.06666667 | 0.7014925 | 0.25 | 0.4237288 | 0.9133192 | 0.3221757 | 0.3064516 | 0.4375
0.727321 | 0.2012357 | 0.6809339 | 0.4090909 | 0.5 | 0.4126984 | 0.003546099 | 0.003539823 | 0.2121212 | 0.2777778 | 0.04568528 | 0.3125 | 0.25 | 0.02777778 | 0.244186 | 0.06666667 | 0.7164179 | 0.5 | 0.6101695 | 0.9260042 | 0.3556485 | 0.3064516 | 0.4791667
0.7278515 | 0.1879965 | 0.7159533 | 0.3636364 | 0.4583333 | 0.3968254 | 0.00177305 | 0.003539823 | 0.1969697 | 0.2638889 | 0.0964467 | 0.3125 | 0.25 | 0.05 | 0.3139535 | 0.06666667 | 0.8059701 | 0.5 | 0.6355932 | 0.9154334 | 0.3640167 | 0.3172043 | 0.5
0.6880637 | 0.1906443 | 0.6614786 | 0.6363636 | 0.375 | 0.3650794 | 0.00177305 | 0.003539823 | 0.1818182 | 0.3055556 | 0.04568528 | 0.375 | 0.25 | 0.05 | 0.3372093 | 0.06666667 | 0.7164179 | 0.5 | 0.5847458 | 0.8520085 | 0.3891213 | 0.3387097 | 0.6041667
0.727321 | 0.2012357 | 0.6809339 | 0.4090909 | 0.5 | 0.4126984 | 0.003546099 | 0.003539823 | 0.2121212 | 0.2777778 | 0.04568528 | 0.3125 | 0.25 | 0.02777778 | 0.244186 | 0.06666667 | 0.8059701 | 0.5 | 0.6101695 | 0.9133192 | 0.3682008 | 0.2365591 | 0.4166667
0.7278515 | 0.1879965 | 0.7159533 | 0.3636364 | 0.4583333 | 0.3968254 | 0.00177305 | 0.003539823 | 0.1969697 | 0.2638889 | 0.0964467 | 0.3125 | 0.25 | 0.05 | 0.3139535 | 0.06666667 | 0.7313433 | 0.5 | 0.6101695 | 0.8477801 | 0.3179916 | 0.3709677 | 0.4375
0.6880637 | 0.1906443 | 0.6614786 | 0.6363636 | 0.375 | 0.3650794 | 0.00177305 | 0.003539823 | 0.1818182 | 0.3055556 | 0.04568528 | 0.375 | 0.25 | 0.05 | 0.3372093 | 0.06666667 | 0.8208955 | 0.5 | 0.6101695 | 0.8520085 | 0.3974895 | 0.3602151 | 0.4583333
0.727321 | 0.2012357 | 0.6809339 | 0.4090909 | 0.5 | 0.4126984 | 0.003546099 | 0.003539823 | 0.2121212 | 0.2777778 | 0.04568528 | 0.3125 | 0.25 | 0.02777778 | 0.244186 | 0.06666667 | 0.7313433 | 0.5 | 0.6186441 | 0.8498943 | 0.2845188 | 0.2903226 | 0.4583333
0.6880637 | 0.1906443 | 0.6614786 | 0.6363636 | 0.375 | 0.3650794 | 0.00177305 | 0.003539823 | 0.1818182 | 0.3055556 | 0.04568528 | 0.375 | 0.25 | 0.05 | 0.3372093 | 0.06666667 | 0.761194 | 0.5 | 0.6186441 | 0.8541226 | 0.2719665 | 0.2795699 | 0.4583333
0.727321 | 0.2012357 | 0.6809339 | 0.4090909 | 0.5 | 0.4126984 | 0.003546099 | 0.003539823 | 0.2121212 | 0.2777778 | 0.04568528 | 0.3125 | 0.25 | 0.02777778 | 0.244186 | 0.06666667 | 0.8507463 | 0.5 | 0.6271186 | 0.9175476 | 0.2677824 | 0.2580645 | 0.4583333
0.7278515 | 0.1879965 | 0.7159533 | 0.3636364 | 0.4583333 | 0.3968254 | 0.00177305 | 0.003539823 | 0.1969697 | 0.2638889 | 0.0964467 | 0.3125 | 0.25 | 0.05 | 0.3139535 | 0.06666667 | 0.761194 | 0.5 | 0.6186441 | 0.9767442 | 0.2217573 | 0.2849462 | 0.5416667
0.7278515 | 0.1879965 | 0.7159533 | 0.3636364 | 0.4583333 | 0.3968254 | 0.00177305 | 0.003539823 | 0.1969697 | 0.2638889 | 0.0964467 | 0.3125 | 0.25 | 0.05 | 0.3139535 | 0.06666667 | 0.761194 | 0.5 | 0.6186441 | 0.9767442 | 0.292887 | 0.3333333 | 0.3958333
0.7278515 | 0.1879965 | 0.7159533 | 0.3636364 | 0.4583333 | 0.3968254 | 0.00177305 | 0.003539823 | 0.1969697 | 0.2638889 | 0.0964467 | 0.3125 | 0.25 | 0.05 | 0.3139535 | 0.06666667 | 0.761194 | 0.5 | 0.6186441 | 0.9767442 | 0.2970711 | 0.344086 | 0.3958333
0.6880637 | 0.1906443 | 0.6614786 | 0.6363636 | 0.375 | 0.3650794 | 0.00177305 | 0.003539823 | 0.1818182 | 0.3055556 | 0.04568528 | 0.375 | 0.25 | 0.05 | 0.3372093 | 0.06666667 | 0.8507463 | 0.5 | 0.6355932 | 0.9175476 | 0.4225941 | 0.3924731 | 0.4166667
0.7278515 | 0.1879965 | 0.7159533 | 0.3636364 | 0.4583333 | 0.3968254 | 0.00177305 | 0.003539823 | 0.1969697 | 0.2638889 | 0.0964467 | 0.3125 | 0.25 | 0.05 | 0.3139535 | 0.06666667 | 0.8507463 | 0.5 | 0.6440678 | 0.9238901 | 0.292887 | 0.2365591 | 0.4166667
0.6880637 | 0.1906443 | 0.6614786 | 0.6363636 | 0.375 | 0.3650794 | 0.00177305 | 0.003539823 | 0.1818182 | 0.3055556 | 0.04568528 | 0.375 | 0.25 | 0.05 | 0.3372093 | 0.06666667 | 0.761194 | 0.5 | 0.6101695 | 0.9217759 | 0.3556485 | 0.3064516 | 0.4375
0.727321 | 0.2012357 | 0.6809339 | 0.4090909 | 0.5 | 0.4126984 | 0.003546099 | 0.003539823 | 0.2121212 | 0.2777778 | 0.04568528 | 0.3125 | 0.25 | 0.02777778 | 0.244186 | 0.06666667 | 0.8507463 | 0.5 | 0.6355932 | 0.8562368 | 0.3682008 | 0.4032258 | 0.4375
0.6880637 | 0.1906443 | 0.6614786 | 0.6363636 | 0.375 | 0.3650794 | 0.00177305 | 0.003539823 | 0.1818182 | 0.3055556 | 0.04568528 | 0.375 | 0.25 | 0.05 | 0.3372093 | 0.06666667 | 0.8507463 | 0.5 | 0.6355932 | 0.9175476 | 0.376569 | 0.3602151 | 0.4583333
0.7687003 | 0.1809356 | 0.7587549 | 0.3636364 | 0.4166667 | 0.2698413 | 0.008865248 | 0.005309735 | 0.1212121 | 0.1527778 | 0.0964467 | 0.375 | 0 | 0 | 0.3372093 | 0 | 0.7313433 | 0.5 | 0.5508475 | 0.8541226 | 0.4769874 | 0.4086022 | 0.5208333
0.7687003 | 0.1809356 | 0.7587549 | 0.3636364 | 0.4166667 | 0.2698413 | 0.008865248 | 0.005309735 | 0.1212121 | 0.1527778 | 0.0964467 | 0.375 | 0 | 0 | 0.3372093 | 0 | 0.5522388 | 0.5 | 0.5932203 | 0.8350951 | 0.4435146 | 0.344086 | 0.5
0.7474801 | 0.1818182 | 0.7392996 | 0.4545455 | 0.5 | 0.2380952 | 0.008865248 | 0.007079646 | 0.1060606 | 0.1805556 | 0.0964467 | 0.375 | 0 | 0 | 0.2906977 | 0 | 0.4179104 | 0.25 | 0.3898305 | 0.97463 | 0.4142259 | 0.2526882 | 0.5416667
0.73687 | 0.1835834 | 0.6575875 | 0.09090909 | 0.4583333 | 0.3174603 | 0.008865248 | 0.005309735 | 0.1515152 | 0.1527778 | 0.0964467 | 0.3125 | 0 | 0.03333333 | 0.2790698 | 0 | 0.5074627 | 0.25 | 0.3644068 | 0.9217759 | 0.292887 | 0.1666667 | 0.5208333
0.73687 | 0.1835834 | 0.6575875 | 0.09090909 | 0.4583333 | 0.3174603 | 0.008865248 | 0.005309735 | 0.1515152 | 0.1527778 | 0.0964467 | 0.3125 | 0 | 0.03333333 | 0.2790698 | 0 | 0.5970149 | 0.25 | 0.4237288 | 0.9661734 | 0.334728 | 0.2311828 | 0.5625
0.73687 | 0.1835834 | 0.6575875 | 0.09090909 | 0.4583333 | 0.3174603 | 0.008865248 | 0.005309735 | 0.1515152 | 0.1527778 | 0.0964467 | 0.3125 | 0 | 0.03333333 | 0.2790698 | 0 | 0.4179104 | 0.25 | 0.4067797 | 0.9661734 | 0.3305439 | 0.1989247 | 0.5416667
0.73687 | 0.1835834 | 0.6575875 | 0.09090909 | 0.4583333 | 0.3174603 | 0.008865248 | 0.005309735 | 0.1515152 | 0.1527778 | 0.0964467 | 0.3125 | 0 | 0.03333333 | 0.2790698 | 0 | 0.5074627 | 0.25 | 0.3559322 | 0.9217759 | 0.3221757 | 0.2150538 | 0.5416667
0.7156499 | 0.2259488 | 0.6225681 | 0.1818182 | 0.5 | 0.3174603 | 0.007092199 | 0.007079646 | 0.1515152 | 0.2083333 | 0.0964467 | 0.25 | 0 | 0.01111111 | 0.3255814 | 0 | 0.4179104 | 0.25 | 0.4237288 | 0.9133192 | 0.3389121 | 0.1935484 | 0.5625
0.7156499 | 0.2259488 | 0.6225681 | 0.1818182 | 0.5 | 0.3174603 | 0.007092199 | 0.007079646 | 0.1515152 | 0.2083333 | 0.0964467 | 0.25 | 0 | 0.01111111 | 0.3255814 | 0 | 0.4179104 | 0.25 | 0.4322034 | 0.961945 | 0.3389121 | 0.1827957 | 0.6041667
0.7156499 | 0.2259488 | 0.6225681 | 0.1818182 | 0.5 | 0.3174603 | 0.007092199 | 0.007079646 | 0.1515152 | 0.2083333 | 0.0964467 | 0.25 | 0 | 0.01111111 | 0.3255814 | 0 | 0.7164179 | 0.5 | 0.6355932 | 0.8604651 | 0.4100418 | 0.3172043 | 0.5208333
0.7156499 | 0.2259488 | 0.6225681 | 0.1818182 | 0.5 | 0.3174603 | 0.007092199 | 0.007079646 | 0.1515152 | 0.2083333 | 0.0964467 | 0.25 | 0 | 0.01111111 | 0.3255814 | 0 | 0.5373134 | 0.5 | 0.6186441 | 0.8541226 | 0.376569 | 0.2473118 | 0.5416667
0.7156499 | 0.2259488 | 0.6225681 | 0.1818182 | 0.5 | 0.3174603 | 0.007092199 | 0.007079646 | 0.1515152 | 0.2083333 | 0.0964467 | 0.25 | 0 | 0.01111111 | 0.3255814 | 0 | 0.7313433 | 0.5 | 0.6525424 | 0.9217759 | 0.3807531 | 0.3064516 | 0.5625
0.7156499 | 0.2259488 | 0.6225681 | 0.1818182 | 0.5 | 0.3174603 | 0.007092199 | 0.007079646 | 0.1515152 | 0.2083333 | 0.0964467 | 0.25 | 0 | 0.01111111 | 0.3255814 | 0 | 0.5522388 | 0.5 | 0.6186441 | 0.8562368 | 0.4351464 | 0.2903226 | 0.5625
0.7846154 | 0.157105 | 0.692607 | 0.4090909 | 0.75 | 0.2380952 | 0.0106383 | 0.008849558 | 0.1212121 | 0.1666667 | 0.0964467 | 0.375 | 0 | 0 | 0.244186 | 0 | 0.761194 | 0.5 | 0.6355932 | 0.9217759 | 0.3598326 | 0.3010753 | 0.4375
0.7846154 | 0.157105 | 0.692607 | 0.4090909 | 0.75 | 0.2380952 | 0.0106383 | 0.008849558 | 0.1212121 | 0.1666667 | 0.0964467 | 0.375 | 0 | 0 | 0.244186 | 0 | 0.6716418 | 0.5 | 0.6186441 | 0.9217759 | 0.3807531 | 0.344086 | 0.5208333
0.7846154 | 0.157105 | 0.692607 | 0.4090909 | 0.75 | 0.2380952 | 0.0106383 | 0.008849558 | 0.1212121 | 0.1666667 | 0.0964467 | 0.375 | 0 | 0 | 0.244186 | 0 | 0.761194 | 0.5 | 0.6440678 | 0.8541226 | 0.4142259 | 0.4408602 | 0.4375
0.7262599 | 0.2012357 | 0.6731518 | 0.2727273 | 0.5416667 | 0.4603175 | 0.007092199 | 0.007079646 | 0.2272727 | 0.3611111 | 0.0964467 | 0.625 | 0 | 0.01666667 | 0.255814 | 0 | 0.761194 | 0.5 | 0.6355932 | 0.9217759 | 0.4100418 | 0.4247312 | 0.5
0.7262599 | 0.2012357 | 0.6731518 | 0.2727273 | 0.5416667 | 0.4603175 | 0.007092199 | 0.007079646 | 0.2272727 | 0.3611111 | 0.0964467 | 0.625 | 0 | 0.01666667 | 0.255814 | 0 | 0.6716418 | 0.5 | 0.6186441 | 0.9217759 | 0.3430962 | 0.2419355 | 0.5208333
0.7262599 | 0.2012357 | 0.6731518 | 0.2727273 | 0.5416667 | 0.4603175 | 0.007092199 | 0.007079646 | 0.2272727 | 0.3611111 | 0.0964467 | 0.625 | 0 | 0.01666667 | 0.255814 | 0 | 0.761194 | 0.5 | 0.6101695 | 0.8224101 | 0.3263598 | 0.2526882 | 0.5
0.7549072 | 0.2065313 | 0.766537 | 0.4090909 | 0.4166667 | 0.5238095 | 0.003546099 | 0.005309735 | 0.2424242 | 0.25 | 0.04568528 | 0.25 | 0.5 | 0.03333333 | 0.3488372 | 0 | 0.6567164 | 0.5 | 0.6016949 | 0.9175476 | 0.4142259 | 0.3602151 | 0.5625
0.731565 | 0.2180053 | 0.7198444 | 0.5454545 | 0.5416667 | 0.5555556 | 0.03368794 | 0.008849558 | 0.2272727 | 0.2222222 | 0.1472081 | 0.375 | 0 | 0.02777778 | 0.3023256 | 0 | 0.4776119 | 0.5 | 0.5169492 | 0.9217759 | 0.4435146 | 0.4354839 | 0.6041667
0.793634 | 0.2021183 | 0.8171206 | 0.1818182 | 0.2083333 | 0.4285714 | 0.00177305 | 0.003539823 | 0.2121212 | 0.1527778 | 0.04568528 | 0.25 | 0.25 | 0.005555556 | 0.4186047 | 0 | 0.3432836 | 0 | 0.440678 | 0.9323467 | 0.4728033 | 0.3924731 | 0.3958333
0.793634 | 0.2021183 | 0.8171206 | 0.1818182 | 0.2083333 | 0.4285714 | 0.00177305 | 0.003539823 | 0.2121212 | 0.1527778 | 0.04568528 | 0.25 | 0.25 | 0.005555556 | 0.4186047 | 0 | 0.2537313 | 0 | 0.3898305 | 0.9598309 | 0.5188285 | 0.4569892 | 0.5416667
0.793634 | 0.2021183 | 0.8171206 | 0.1818182 | 0.2083333 | 0.4285714 | 0.00177305 | 0.003539823 | 0.2121212 | 0.1527778 | 0.04568528 | 0.25 | 0.25 | 0.005555556 | 0.4186047 | 0 | 0.4029851 | 0.25 | 0.4322034 | 0.9513742 | 0.5355649 | 0.5483871 | 0.5416667
0.7687003 | 0.2488967 | 0.7198444 | 0.4090909 | 0.5416667 | 0.5555556 | 0.005319149 | 0.003539823 | 0.2121212 | 0.3055556 | 0.0964467 | 0.375 | 0 | 0.03888889 | 0.4883721 | 0 | 0.4925373 | 0.25 | 0.4322034 | 0.9598309 | 0.5020921 | 0.4516129 | 0.5625
0.7729443 | 0.2047661 | 0.7587549 | 0.3181818 | 0.5 | 0.4920635 | 0.003546099 | 0.003539823 | 0.2272727 | 0.125 | 0.04568528 | 0.25 | 0.5 | 0.01666667 | 0.4418605 | 0 | 0.3134328 | 0.25 | 0.3813559 | 0.9598309 | 0.4686192 | 0.3602151 | 0.5416667
0.731565 | 0.2180053 | 0.7198444 | 0.5454545 | 0.5416667 | 0.5555556 | 0.03368794 | 0.008849558 | 0.2272727 | 0.2222222 | 0.1472081 | 0.375 | 0 | 0.02777778 | 0.3023256 | 0 | 0.4925373 | 0.25 | 0.4322034 | 0.9513742 | 0.4811715 | 0.3870968 | 0.4583333
0.731565 | 0.2180053 | 0.7198444 | 0.5454545 | 0.5416667 | 0.5555556 | 0.03368794 | 0.008849558 | 0.2272727 | 0.2222222 | 0.1472081 | 0.375 | 0 | 0.02777778 | 0.3023256 | 0 | 0.3134328 | 0.25 | 0.3644068 | 0.961945 | 0.4560669 | 0.3763441 | 0.625
0.731565 | 0.2180053 | 0.7198444 | 0.5454545 | 0.5416667 | 0.5555556 | 0.03368794 | 0.008849558 | 0.2272727 | 0.2222222 | 0.1472081 | 0.375 | 0 | 0.02777778 | 0.3023256 | 0 | 0.4029851 | 0.25 | 0.4152542 | 0.9577167 | 0.4476987 | 0.4086022 | 0.4791667
0.7687003 | 0.2488967 | 0.7198444 | 0.4090909 | 0.5416667 | 0.5555556 | 0.005319149 | 0.003539823 | 0.2121212 | 0.3055556 | 0.0964467 | 0.375 | 0 | 0.03888889 | 0.4883721 | 0 | 0.4029851 | 0.25 | 0.4237288 | 0.9429175 | 0.4476987 | 0.4247312 | 0.5208333
0.7687003 | 0.2488967 | 0.7198444 | 0.4090909 | 0.5416667 | 0.5555556 | 0.005319149 | 0.003539823 | 0.2121212 | 0.3055556 | 0.0964467 | 0.375 | 0 | 0.03888889 | 0.4883721 | 0 | 0.4328358 | 0 | 0.3898305 | 0.961945 | 0.4895397 | 0.4569892 | 0.5208333
0.7729443 | 0.2047661 | 0.7587549 | 0.3181818 | 0.5 | 0.4920635 | 0.003546099 | 0.003539823 | 0.2272727 | 0.125 | 0.04568528 | 0.25 | 0.5 | 0.01666667 | 0.4418605 | 0 | 0.3432836 | 0 | 0.4152542 | 0.9577167 | 0.460251 | 0.3817204 | 0.4375
0.7729443 | 0.2047661 | 0.7587549 | 0.3181818 | 0.5 | 0.4920635 | 0.003546099 | 0.003539823 | 0.2272727 | 0.125 | 0.04568528 | 0.25 | 0.5 | 0.01666667 | 0.4418605 | 0 | 0.4328358 | 0 | 0.4152542 | 0.9281184 | 0.5104603 | 0.5322581 | 0.5
0.7729443 | 0.2047661 | 0.7587549 | 0.3181818 | 0.5 | 0.4920635 | 0.003546099 | 0.003539823 | 0.2272727 | 0.125 | 0.04568528 | 0.25 | 0.5 | 0.01666667 | 0.4418605 | 0 | 0.4328358 | 0 | 0.3305085 | 0.9661734 | 0.5188285 | 0.5483871 | 0.5208333
0.7687003 | 0.2488967 | 0.7198444 | 0.4090909 | 0.5416667 | 0.5555556 | 0.005319149 | 0.003539823 | 0.2121212 | 0.3055556 | 0.0964467 | 0.375 | 0 | 0.03888889 | 0.4883721 | 0 | 0.4328358 | 0 | 0.3559322 | 0.9281184 | 0.4937238 | 0.5591398 | 0.5
0.7729443 | 0.2047661 | 0.7587549 | 0.3181818 | 0.5 | 0.4920635 | 0.003546099 | 0.003539823 | 0.2272727 | 0.125 | 0.04568528 | 0.25 | 0.5 | 0.01666667 | 0.4418605 | 0 | 0.4477612 | 0 | 0.4152542 | 0.961945 | 0.4644351 | 0.4086022 | 0.5833333
0.7687003 | 0.2488967 | 0.7198444 | 0.4090909 | 0.5416667 | 0.5555556 | 0.005319149 | 0.003539823 | 0.2121212 | 0.3055556 | 0.0964467 | 0.375 | 0 | 0.03888889 | 0.4883721 | 0 | 0.4477612 | 0 | 0.3813559 | 0.9640592 | 0.5188285 | 0.4731183 | 0.4791667
0.7729443 | 0.2047661 | 0.7587549 | 0.3181818 | 0.5 | 0.4920635 | 0.003546099 | 0.003539823 | 0.2272727 | 0.125 | 0.04568528 | 0.25 | 0.5 | 0.01666667 | 0.4418605 | 0 | 0.6567164 | 0.5 | 0.5338983 | 0.9196617 | 0.4728033 | 0.4784946 | 0.5208333
0.7538462 | 0.2047661 | 0.7276265 | 0.4545455 | 0.5833333 | 0.5555556 | 0.003546099 | 0.003539823 | 0.2121212 | 0.2777778 | 0.04568528 | 0.25 | 0.25 | 0.01111111 | 0.3837209 | 0 | 0.6268657 | 0.5 | 0.6440678 | 0.9175476 | 0.5523013 | 0.5107527 | 0.6875
0.7527851 | 0.2030009 | 0.6653696 | 0.6818182 | 0.5416667 | 0.5238095 | 0.003546099 | 0.003539823 | 0.2424242 | 0.3194444 | 0.0964467 | 0.5 | 0 | 0.01111111 | 0.372093 | 0 | 0.3432836 | 0.25 | 0.4067797 | 0.9704017 | 0.41841 | 0.2688172 | 0.4583333
0.7846154 | 0.2259488 | 0.7431907 | 0.7727273 | 0.25 | 0.5079365 | 0.04609929 | 0.0460177 | 0.2575758 | 0.375 | 0.0964467 | 0.8125 | 0 | 0.03333333 | 0.4069767 | 0 | 0.5223881 | 0.25 | 0.4067797 | 0.9386892 | 0.4142259 | 0.3494624 | 0.4375
0.7474801 | 0.2127096 | 0.6614786 | 0.3181818 | 0.625 | 0.5079365 | 0.0106383 | 0.01061947 | 0.2727273 | 0.2083333 | 0.04568528 | 0.25 | 0.25 | 0.04444444 | 0.4186047 | 0 | 0.3432836 | 0.25 | 0.4152542 | 0.9577167 | 0.3556485 | 0.2365591 | 0.4791667
0.7453581 | 0.1729921 | 0.6848249 | 0.2272727 | 0.5833333 | 0.4920635 | 0.00177305 | 0.003539823 | 0.2878788 | 0.2916667 | 0.04568528 | 0.25 | 0.25 | 0 | 0.2906977 | 0 | 0.4328358 | 0.25 | 0.3220339 | 0.9598309 | 0.3723849 | 0.2849462 | 0.4166667
0.9129973 | 0.2330097 | 0.8793774 | 0.1818182 | 0.625 | 0.5079365 | 0.007092199 | 0.007079646 | 0.2727273 | 0.1527778 | 0.0964467 | 0.25 | 0.25 | 0.05 | 0.4767442 | 0 | 0.5223881 | 0.25 | 0.3983051 | 0.9598309 | 0.4853556 | 0.3763441 | 0.4375
0.7846154 | 0.2259488 | 0.7431907 | 0.7727273 | 0.25 | 0.5079365 | 0.04609929 | 0.0460177 | 0.2575758 | 0.375 | 0.0964467 | 0.8125 | 0 | 0.03333333 | 0.4069767 | 0 | 0.3432836 | 0.25 | 0.4152542 | 0.9598309 | 0.376569 | 0.3064516 | 0.6666667
0.7474801 | 0.2127096 | 0.6614786 | 0.3181818 | 0.625 | 0.5079365 | 0.0106383 | 0.01061947 | 0.2727273 | 0.2083333 | 0.04568528 | 0.25 | 0.25 | 0.04444444 | 0.4186047 | 0 | 0.4328358 | 0.25 | 0.3898305 | 0.9598309 | 0.3556485 | 0.2956989 | 0.5833333
0.7453581 | 0.1729921 | 0.6848249 | 0.2272727 | 0.5833333 | 0.4920635 | 0.00177305 | 0.003539823 | 0.2878788 | 0.2916667 | 0.04568528 | 0.25 | 0.25 | 0 | 0.2906977 | 0 | 0.5223881 | 0.25 | 0.4152542 | 0.961945 | 0.3640167 | 0.2043011 | 0.4375
0.9129973 | 0.2330097 | 0.8793774 | 0.1818182 | 0.625 | 0.5079365 | 0.007092199 | 0.007079646 | 0.2727273 | 0.1527778 | 0.0964467 | 0.25 | 0.25 | 0.05 | 0.4767442 | 0 | 0.3432836 | 0.25 | 0.4237288 | 0.9534884 | 0.4979079 | 0.4946237 | 0.4375
0.7474801 | 0.2127096 | 0.6614786 | 0.3181818 | 0.625 | 0.5079365 | 0.0106383 | 0.01061947 | 0.2727273 | 0.2083333 | 0.04568528 | 0.25 | 0.25 | 0.04444444 | 0.4186047 | 0 | 0.5223881 | 0.25 | 0.4067797 | 0.9640592 | 0.3682008 | 0.2849462 | 0.5625
0.795756 | 0.1597529 | 0.7081712 | 0.1818182 | 0.5 | 0.5714286 | 0.00177305 | 0.003539823 | 0.2878788 | 0.1666667 | 0.04568528 | 0.25 | 0.25 | 0.04444444 | 0.2674419 | 0 | 0.3432836 | 0.25 | 0.4152542 | 0.9534884 | 0.334728 | 0.2419355 | 0.6458333
0.9129973 | 0.2330097 | 0.8793774 | 0.1818182 | 0.625 | 0.5079365 | 0.007092199 | 0.007079646 | 0.2727273 | 0.1527778 | 0.0964467 | 0.25 | 0.25 | 0.05 | 0.4767442 | 0 | 0.5223881 | 0.25 | 0.4152542 | 0.9598309 | 0.4686192 | 0.3978495 | 0.5
0.7846154 | 0.2259488 | 0.7431907 | 0.7727273 | 0.25 | 0.5079365 | 0.04609929 | 0.0460177 | 0.2575758 | 0.375 | 0.0964467 | 0.8125 | 0 | 0.03333333 | 0.4069767 | 0 | 0.3432836 | 0.25 | 0.4067797 | 0.9048626 | 0.4309623 | 0.4516129 | 0.4791667
0.795756 | 0.1597529 | 0.7081712 | 0.1818182 | 0.5 | 0.5714286 | 0.00177305 | 0.003539823 | 0.2878788 | 0.1666667 | 0.04568528 | 0.25 | 0.25 | 0.04444444 | 0.2674419 | 0 | 0.5223881 | 0.25 | 0.4067797 | 0.9598309 | 0.3514644 | 0.344086 | 0.5833333
0.7453581 | 0.1729921 | 0.6848249 | 0.2272727 | 0.5833333 | 0.4920635 | 0.00177305 | 0.003539823 | 0.2878788 | 0.2916667 | 0.04568528 | 0.25 | 0.25 | 0 | 0.2906977 | 0 | 0.3432836 | 0.25 | 0.3559322 | 0.8837209 | 0.3472803 | 0.2258065 | 0.5
0.7480106 | 0.1738747 | 0.7276265 | 0.1363636 | 0.4583333 | 0.5396825 | 0.00177305 | 0.003539823 | 0.2878788 | 0.1666667 | 0.04568528 | 0.25 | 0.25 | 0.03333333 | 0.255814 | 0 | 0.4328358 | 0.25 | 0.3898305 | 0.9027484 | 0.3305439 | 0.188172 | 0.5625
0.9129973 | 0.2330097 | 0.8793774 | 0.1818182 | 0.625 | 0.5079365 | 0.007092199 | 0.007079646 | 0.2727273 | 0.1527778 | 0.0964467 | 0.25 | 0.25 | 0.05 | 0.4767442 | 0 | 0.5223881 | 0.25 | 0.4067797 | 0.961945 | 0.4979079 | 0.3817204 | 0.4583333
0.7846154 | 0.2259488 | 0.7431907 | 0.7727273 | 0.25 | 0.5079365 | 0.04609929 | 0.0460177 | 0.2575758 | 0.375 | 0.0964467 | 0.8125 | 0 | 0.03333333 | 0.4069767 | 0 | 0.3432836 | 0.25 | 0.4237288 | 0.961945 | 0.4309623 | 0.3548387 | 0.5
0.7474801 | 0.2127096 | 0.6614786 | 0.3181818 | 0.625 | 0.5079365 | 0.0106383 | 0.01061947 | 0.2727273 | 0.2083333 | 0.04568528 | 0.25 | 0.25 | 0.04444444 | 0.4186047 | 0 | 0.4328358 | 0.25 | 0.4152542 | 0.9577167 | 0.3556485 | 0.311828 | 0.4583333
0.795756 | 0.1597529 | 0.7081712 | 0.1818182 | 0.5 | 0.5714286 | 0.00177305 | 0.003539823 | 0.2878788 | 0.1666667 | 0.04568528 | 0.25 | 0.25 | 0.04444444 | 0.2674419 | 0 | 0.5223881 | 0.25 | 0.4322034 | 0.9175476 | 0.3096234 | 0.2526882 | 0.5416667
0.7480106 | 0.1738747 | 0.7276265 | 0.1363636 | 0.4583333 | 0.5396825 | 0.00177305 | 0.003539823 | 0.2878788 | 0.1666667 | 0.04568528 | 0.25 | 0.25 | 0.03333333 | 0.255814 | 0 | 0.3432836 | 0.25 | 0.4237288 | 0.8646934 | 0.3221757 | 0.1666667 | 0.5208333
0.7480106 | 0.1738747 | 0.7276265 | 0.1363636 | 0.4583333 | 0.5396825 | 0.00177305 | 0.003539823 | 0.2878788 | 0.1666667 | 0.04568528 | 0.25 | 0.25 | 0.03333333 | 0.255814 | 0 | 0.3432836 | 0.25 | 0.4237288 | 0.8646934 | 0.3096234 | 0.09677419 | 0.5208333
0.7480106 | 0.1738747 | 0.7276265 | 0.1363636 | 0.4583333 | 0.5396825 | 0.00177305 | 0.003539823 | 0.2878788 | 0.1666667 | 0.04568528 | 0.25 | 0.25 | 0.03333333 | 0.255814 | 0 | 0.3432836 | 0.25 | 0.4237288 | 0.8646934 | 0.3054393 | 0.1182796 | 0.5208333
0.7846154 | 0.2259488 | 0.7431907 | 0.7727273 | 0.25 | 0.5079365 | 0.04609929 | 0.0460177 | 0.2575758 | 0.375 | 0.0964467 | 0.8125 | 0 | 0.03333333 | 0.4069767 | 0 | 0.5223881 | 0.25 | 0.4237288 | 0.961945 | 0.4560669 | 0.4301075 | 0.4375
0.7474801 | 0.2127096 | 0.6614786 | 0.3181818 | 0.625 | 0.5079365 | 0.0106383 | 0.01061947 | 0.2727273 | 0.2083333 | 0.04568528 | 0.25 | 0.25 | 0.04444444 | 0.4186047 | 0 | 0.3432836 | 0.25 | 0.4152542 | 0.8646934 | 0.334728 | 0.1774194 | 0.4791667
0.7453581 | 0.1729921 | 0.6848249 | 0.2272727 | 0.5833333 | 0.4920635 | 0.00177305 | 0.003539823 | 0.2878788 | 0.2916667 | 0.04568528 | 0.25 | 0.25 | 0 | 0.2906977 | 0 | 0.5223881 | 0.25 | 0.4661017 | 0.9598309 | 0.3389121 | 0.2473118 | 0.4791667
0.9129973 | 0.2330097 | 0.8793774 | 0.1818182 | 0.625 | 0.5079365 | 0.007092199 | 0.007079646 | 0.2727273 | 0.1527778 | 0.0964467 | 0.25 | 0.25 | 0.05 | 0.4767442 | 0 | 0.5223881 | 0.25 | 0.4661017 | 0.961945 | 0.4560669 | 0.2903226 | 0.4791667
0.7846154 | 0.2259488 | 0.7431907 | 0.7727273 | 0.25 | 0.5079365 | 0.04609929 | 0.0460177 | 0.2575758 | 0.375 | 0.0964467 | 0.8125 | 0 | 0.03333333 | 0.4069767 | 0 | 0.3432836 | 0.25 | 0.4661017 | 0.9577167 | 0.41841 | 0.3602151 | 0.5416667
0.795756 | 0.1597529 | 0.7081712 | 0.1818182 | 0.5 | 0.5714286 | 0.00177305 | 0.003539823 | 0.2878788 | 0.1666667 | 0.04568528 | 0.25 | 0.25 | 0.04444444 | 0.2674419 | 0 | 0.5223881 | 0.25 | 0.4576271 | 0.9577167 | 0.3598326 | 0.2150538 | 0.4375
0.7453581 | 0.1729921 | 0.6848249 | 0.2272727 | 0.5833333 | 0.4920635 | 0.00177305 | 0.003539823 | 0.2878788 | 0.2916667 | 0.04568528 | 0.25 | 0.25 | 0 | 0.2906977 | 0 | 0.3432836 | 0.25 | 0.440678 | 0.9556025 | 0.3305439 | 0.1505376 | 0.625
0.7527851 | 0.2030009 | 0.6653696 | 0.6818182 | 0.5416667 | 0.5238095 | 0.003546099 | 0.003539823 | 0.2424242 | 0.3194444 | 0.0964467 | 0.5 | 0 | 0.01111111 | 0.372093 | 0 | 0.4328358 | 0.25 | 0.3898305 | 0.9598309 | 0.3682008 | 0.2311828 | 0.5
0.7480106 | 0.1738747 | 0.7276265 | 0.1363636 | 0.4583333 | 0.5396825 | 0.00177305 | 0.003539823 | 0.2878788 | 0.1666667 | 0.04568528 | 0.25 | 0.25 | 0.03333333 | 0.255814 | 0 | 0.5223881 | 0.25 | 0.4491525 | 0.9577167 | 0.4351464 | 0.3010753 | 0.5416667
0.9129973 | 0.2330097 | 0.8793774 | 0.1818182 | 0.625 | 0.5079365 | 0.007092199 | 0.007079646 | 0.2727273 | 0.1527778 | 0.0964467 | 0.25 | 0.25 | 0.05 | 0.4767442 | 0 | 0.3432836 | 0.25 | 0.4237288 | 0.94926 | 0.4895397 | 0.4086022 | 0.4583333
0.7846154 | 0.2259488 | 0.7431907 | 0.7727273 | 0.25 | 0.5079365 | 0.04609929 | 0.0460177 | 0.2575758 | 0.375 | 0.0964467 | 0.8125 | 0 | 0.03333333 | 0.4069767 | 0 | 0.4328358 | 0.25 | 0.3898305 | 0.9640592 | 0.4476987 | 0.3763441 | 0.5416667
0.7464191 | 0.1968226 | 0.6964981 | 0.3181818 | 0.5 | 0.6984127 | 0.00177305 | 0.003539823 | 0.3787879 | 0.2638889 | 0.04568528 | 0.5 | 0.5 | 0.01666667 | 0.3023256 | 0 | 0.7313433 | 0.5 | 0.5762712 | 0.8689218 | 0.460251 | 0.3978495 | 0.5
0.7782493 | 0.1791703 | 0.7859922 | 0.1363636 | 0.375 | 0.5396825 | 0.00177305 | 0.003539823 | 0.2727273 | 0.1666667 | 0.04568528 | 0.25 | 0.5 | 0.02777778 | 0.4767442 | 0 | 0.7313433 | 0.5 | 0.5762712 | 0.8668076 | 0.4895397 | 0.4354839 | 0.4791667
0.8721485 | 0.1835834 | 0.6381323 | 0.3181818 | 0.4166667 | 0.5238095 | 0 | 0.001769912 | 0.2727273 | 0.2222222 | 0.04568528 | 0.3125 | 0.25 | 0.02222222 | 0.6744186 | 0 | 0.641791 | 0.5 | 0.5338983 | 0.9196617 | 0.5313808 | 0.4462366 | 0.375
0.7899204 | 0.2427184 | 0.7392996 | 0.5454545 | 0.4166667 | 0.5079365 | 0.01241135 | 0.01238938 | 0.2121212 | 0.2222222 | 0.04568528 | 0.5 | 0 | 0.06111111 | 0.4418605 | 0 | 0.641791 | 0.5 | 0.5423729 | 0.9175476 | 0.5439331 | 0.4032258 | 0.5208333
0.7464191 | 0.1968226 | 0.6964981 | 0.3181818 | 0.5 | 0.6984127 | 0.00177305 | 0.003539823 | 0.3787879 | 0.2638889 | 0.04568528 | 0.5 | 0.5 | 0.01666667 | 0.3023256 | 0 | 0.761194 | 0.5 | 0.5677966 | 0.9238901 | 0.3430962 | 0.5 | 0.5833333
0.7899204 | 0.2427184 | 0.7392996 | 0.5454545 | 0.4166667 | 0.5079365 | 0.01241135 | 0.01238938 | 0.2121212 | 0.2222222 | 0.04568528 | 0.5 | 0 | 0.06111111 | 0.4418605 | 0 | 0.5820896 | 0.5 | 0.5847458 | 0.8710359 | 0.5313808 | 0.5430108 | 0.3958333
0.7782493 | 0.1791703 | 0.7859922 | 0.1363636 | 0.375 | 0.5396825 | 0.00177305 | 0.003539823 | 0.2727273 | 0.1666667 | 0.04568528 | 0.25 | 0.5 | 0.02777778 | 0.4767442 | 0 | 0.6716418 | 0.5 | 0.5847458 | 0.9217759 | 0.460251 | 0.3548387 | 0.5833333
0.7421751 | 0.2021183 | 0.5680934 | 0.5909091 | 0.5833333 | 0.4285714 | 0.005319149 | 0.007079646 | 0.2121212 | 0.1944444 | 0.04568528 | 0.5 | 0 | 0.06111111 | 0.4069767 | 0 | 0.5970149 | 0.5 | 0.6016949 | 0.8604651 | 0.4267782 | 0.3387097 | 0.5208333
0.7464191 | 0.1968226 | 0.6964981 | 0.3181818 | 0.5 | 0.6984127 | 0.00177305 | 0.003539823 | 0.3787879 | 0.2638889 | 0.04568528 | 0.5 | 0.5 | 0.01666667 | 0.3023256 | 0 | 0.7761194 | 0.5 | 0.5932203 | 0.8646934 | 0.4351464 | 0.3655914 | 0.6666667
0.7782493 | 0.1791703 | 0.7859922 | 0.1363636 | 0.375 | 0.5396825 | 0.00177305 | 0.003539823 | 0.2727273 | 0.1666667 | 0.04568528 | 0.25 | 0.5 | 0.02777778 | 0.4767442 | 0 | 0.5970149 | 0.5 | 0.5932203 | 0.9196617 | 0.4937238 | 0.3655914 | 0.5625
0.7782493 | 0.1791703 | 0.7859922 | 0.1363636 | 0.375 | 0.5396825 | 0.00177305 | 0.003539823 | 0.2727273 | 0.1666667 | 0.04568528 | 0.25 | 0.5 | 0.02777778 | 0.4767442 | 0 | 0.6119403 | 0.5 | 0.5847458 | 0.9175476 | 0.4937238 | 0.5430108 | 0.3958333
0.7098143 | 0.1465137 | 0.7587549 | 0.1818182 | 0.5 | 0.4761905 | 0.00177305 | 0.001769912 | 0.2727273 | 0.1666667 | 0.04568528 | 0.25 | 0.25 | 0.01111111 | 0.2790698 | 0 | 0.6268657 | 0.5 | 0.5762712 | 0.9217759 | 0.4560669 | 0.3225806 | 0.5
0.7883289 | 0.2206531 | 0.7782101 | 0.5 | 0.5 | 0.6031746 | 0.00177305 | 0.003539823 | 0.3181818 | 0.2777778 | 0.04568528 | 0.25 | 0.5 | 0.005555556 | 0.3139535 | 0 | 0.5074627 | 0 | 0.559322 | 0.8541226 | 0.5062762 | 0.4462366 | 0.5416667
0.7883289 | 0.2206531 | 0.7782101 | 0.5 | 0.5 | 0.6031746 | 0.00177305 | 0.003539823 | 0.3181818 | 0.2777778 | 0.04568528 | 0.25 | 0.5 | 0.005555556 | 0.3139535 | 0 | 0.2537313 | 0 | 0.3050847 | 0.9196617 | 0.41841 | 0.3494624 | 0.4583333
0.7883289 | 0.2206531 | 0.7782101 | 0.5 | 0.5 | 0.6031746 | 0.00177305 | 0.003539823 | 0.3181818 | 0.2777778 | 0.04568528 | 0.25 | 0.5 | 0.005555556 | 0.3139535 | 0 | 0.4328358 | 0 | 0.3474576 | 0.9154334 | 0.4644351 | 0.4247312 | 0.4375
0.7883289 | 0.2206531 | 0.7782101 | 0.5 | 0.5 | 0.6031746 | 0.00177305 | 0.003539823 | 0.3181818 | 0.2777778 | 0.04568528 | 0.25 | 0.5 | 0.005555556 | 0.3139535 | 0 | 0.2537313 | 0 | 0.3559322 | 0.9640592 | 0.460251 | 0.4516129 | 0.5625
0.7883289 | 0.2206531 | 0.7782101 | 0.5 | 0.5 | 0.6031746 | 0.00177305 | 0.003539823 | 0.3181818 | 0.2777778 | 0.04568528 | 0.25 | 0.5 | 0.005555556 | 0.3139535 | 0 | 0.4029851 | 0.25 | 0.3983051 | 0.94926 | 0.41841 | 0.311828 | 0.5
0.8175066 | 0.1809356 | 0.6575875 | 0.3636364 | 0.5 | 0.7777778 | 0.00177305 | 0.003539823 | 0.2727273 | 0.1388889 | 0.04568528 | 0.375 | 0.25 | 0.01111111 | 0.2790698 | 0 | 0.3134328 | 0.25 | 0.3728814 | 0.9598309 | 0.41841 | 0.2956989 | 0.4791667
0.8175066 | 0.1809356 | 0.6575875 | 0.3636364 | 0.5 | 0.7777778 | 0.00177305 | 0.003539823 | 0.2727273 | 0.1388889 | 0.04568528 | 0.375 | 0.25 | 0.01111111 | 0.2790698 | 0 | 0.4029851 | 0.25 | 0.3474576 | 0.9556025 | 0.4058577 | 0.2741935 | 0.5
0.8175066 | 0.1809356 | 0.6575875 | 0.3636364 | 0.5 | 0.7777778 | 0.00177305 | 0.003539823 | 0.2727273 | 0.1388889 | 0.04568528 | 0.375 | 0.25 | 0.01111111 | 0.2790698 | 0 | 0.3134328 | 0.25 | 0.3898305 | 0.9640592 | 0.3849372 | 0.311828 | 0.5
0.8175066 | 0.1809356 | 0.6575875 | 0.3636364 | 0.5 | 0.7777778 | 0.00177305 | 0.003539823 | 0.2727273 | 0.1388889 | 0.04568528 | 0.375 | 0.25 | 0.01111111 | 0.2790698 | 0 | 0.4029851 | 0.25 | 0.3050847 | 0.961945 | 0.4225941 | 0.311828 | 0.4583333
0.8175066 | 0.1809356 | 0.6575875 | 0.3636364 | 0.5 | 0.7777778 | 0.00177305 | 0.003539823 | 0.2727273 | 0.1388889 | 0.04568528 | 0.375 | 0.25 | 0.01111111 | 0.2790698 | 0 | 0.4925373 | 0.25 | 0.3728814 | 0.9682875 | 0.4309623 | 0.3548387 | 0.4583333
0.8175066 | 0.1809356 | 0.6575875 | 0.3636364 | 0.5 | 0.7777778 | 0.00177305 | 0.003539823 | 0.2727273 | 0.1388889 | 0.04568528 | 0.375 | 0.25 | 0.01111111 | 0.2790698 | 0 | 0.3432836 | 0 | 0.3983051 | 0.9112051 | 0.4686192 | 0.4569892 | 0.5208333
0.8090186 | 0.200353 | 0.7392996 | 0.3181818 | 0.5 | 0.6825397 | 0.00177305 | 0.003539823 | 0.2878788 | 0.2083333 | 0.04568528 | 0.3125 | 0.25 | 0.01666667 | 0.255814 | 0 | 0.4328358 | 0 | 0.3389831 | 0.9133192 | 0.4769874 | 0.4354839 | 0.4583333
0.8090186 | 0.200353 | 0.7392996 | 0.3181818 | 0.5 | 0.6825397 | 0.00177305 | 0.003539823 | 0.2878788 | 0.2083333 | 0.04568528 | 0.3125 | 0.25 | 0.01666667 | 0.255814 | 0 | 0.2537313 | 0 | 0.3644068 | 0.9154334 | 0.4518828 | 0.344086 | 0.5833333
0.8090186 | 0.200353 | 0.7392996 | 0.3181818 | 0.5 | 0.6825397 | 0.00177305 | 0.003539823 | 0.2878788 | 0.2083333 | 0.04568528 | 0.3125 | 0.25 | 0.01666667 | 0.255814 | 0 | 0.3432836 | 0 | 0.3813559 | 0.9661734 | 0.4309623 | 0.3333333 | 0.5208333
0.8090186 | 0.200353 | 0.7392996 | 0.3181818 | 0.5 | 0.6825397 | 0.00177305 | 0.003539823 | 0.2878788 | 0.2083333 | 0.04568528 | 0.3125 | 0.25 | 0.01666667 | 0.255814 | 0 | 0.2537313 | 0 | 0.3813559 | 0.9133192 | 0.4393305 | 0.3602151 | 0.4791667
0.7740053 | 0.2047661 | 0.7276265 | 0.1818182 | 0.5416667 | 0.6190476 | 0.007092199 | 0.005309735 | 0.2575758 | 0.2777778 | 0.04568528 | 0.5 | 0 | 0.05 | 0.4302326 | 0 | 0.3432836 | 0 | 0.3474576 | 0.9196617 | 0.4100418 | 0.327957 | 0.5416667
0.7740053 | 0.2047661 | 0.7276265 | 0.1818182 | 0.5416667 | 0.6190476 | 0.007092199 | 0.005309735 | 0.2575758 | 0.2777778 | 0.04568528 | 0.5 | 0 | 0.05 | 0.4302326 | 0 | 0.4328358 | 0 | 0.3898305 | 0.9682875 | 0.4895397 | 0.4516129 | 0.5416667
0.7851459 | 0.2030009 | 0.7198444 | 0.5909091 | 0.5833333 | 0.5714286 | 0.00177305 | 0.003539823 | 0.2727273 | 0.1944444 | 0.04568528 | 0.25 | 0.5 | 0 | 0.2325581 | 0 | 0.4179104 | 0 | 0.5423729 | 0.858351 | 0.4811715 | 0.3870968 | 0.5625
0.7787798 | 0.184466 | 0.8015564 | 0.5 | 0.625 | 0.5873016 | 0 | 0.001769912 | 0.2878788 | 0.25 | 0.04568528 | 0.25 | 0.25 | 0.01666667 | 0.3023256 | 0 | 0.2686567 | 0 | 0.3983051 | 0.961945 | 0.4225941 | 0.344086 | 0.4791667
0.7787798 | 0.184466 | 0.8015564 | 0.5 | 0.625 | 0.5873016 | 0 | 0.001769912 | 0.2878788 | 0.25 | 0.04568528 | 0.25 | 0.25 | 0.01666667 | 0.3023256 | 0 | 0.4477612 | 0 | 0.3813559 | 0.9217759 | 0.5062762 | 0.4516129 | 0.5
0.7915119 | 0.1871139 | 0.7509728 | 0.2272727 | 0.6666667 | 0.6190476 | 0.00177305 | 0.003539823 | 0.3030303 | 0.25 | 0.04568528 | 0.3125 | 0.25 | 0 | 0.2674419 | 0 | 0.2686567 | 0 | 0.3898305 | 0.9154334 | 0.4435146 | 0.4247312 | 0.625
0.7915119 | 0.1871139 | 0.7509728 | 0.2272727 | 0.6666667 | 0.6190476 | 0.00177305 | 0.003539823 | 0.3030303 | 0.25 | 0.04568528 | 0.3125 | 0.25 | 0 | 0.2674419 | 0 | 0.3880597 | 0.25 | 0.3474576 | 0.9661734 | 0.3682008 | 0.188172 | 0.5
0.7915119 | 0.1871139 | 0.7509728 | 0.2272727 | 0.6666667 | 0.6190476 | 0.00177305 | 0.003539823 | 0.3030303 | 0.25 | 0.04568528 | 0.3125 | 0.25 | 0 | 0.2674419 | 0 | 0.4776119 | 0.25 | 0.3898305 | 0.9302326 | 0.4058577 | 0.2311828 | 0.4583333
0.7915119 | 0.1871139 | 0.7509728 | 0.2272727 | 0.6666667 | 0.6190476 | 0.00177305 | 0.003539823 | 0.3030303 | 0.25 | 0.04568528 | 0.3125 | 0.25 | 0 | 0.2674419 | 0 | 0.3880597 | 0.25 | 0.3983051 | 0.9640592 | 0.3933054 | 0.2526882 | 0.4791667
0.7915119 | 0.1871139 | 0.7509728 | 0.2272727 | 0.6666667 | 0.6190476 | 0.00177305 | 0.003539823 | 0.3030303 | 0.25 | 0.04568528 | 0.3125 | 0.25 | 0 | 0.2674419 | 0 | 0.4776119 | 0.25 | 0.3813559 | 0.9640592 | 0.4100418 | 0.3064516 | 0.4583333
0.7915119 | 0.1871139 | 0.7509728 | 0.2272727 | 0.6666667 | 0.6190476 | 0.00177305 | 0.003539823 | 0.3030303 | 0.25 | 0.04568528 | 0.3125 | 0.25 | 0 | 0.2674419 | 0 | 0.2985075 | 0.25 | 0.3898305 | 0.9640592 | 0.4100418 | 0.3387097 | 0.5
0.7740053 | 0.2047661 | 0.7276265 | 0.1818182 | 0.5416667 | 0.6190476 | 0.007092199 | 0.005309735 | 0.2575758 | 0.2777778 | 0.04568528 | 0.5 | 0 | 0.05 | 0.4302326 | 0 | 0.5373134 | 0.5 | 0.3728814 | 0.9704017 | 0.376569 | 0.311828 | 0.5833333
0.7851459 | 0.2030009 | 0.7198444 | 0.5909091 | 0.5833333 | 0.5714286 | 0.00177305 | 0.003539823 | 0.2727273 | 0.1944444 | 0.04568528 | 0.25 | 0.5 | 0 | 0.2325581 | 0 | 0.358209 | 0.5 | 0.3813559 | 0.9260042 | 0.3933054 | 0.2903226 | 0.625
0.7851459 | 0.2030009 | 0.7198444 | 0.5909091 | 0.5833333 | 0.5714286 | 0.00177305 | 0.003539823 | 0.2727273 | 0.1944444 | 0.04568528 | 0.25 | 0.5 | 0 | 0.2325581 | 0 | 0.5373134 | 0.5 | 0.3813559 | 0.9281184 | 0.3974895 | 0.3225806 | 0.5625
0.7851459 | 0.2030009 | 0.7198444 | 0.5909091 | 0.5833333 | 0.5714286 | 0.00177305 | 0.003539823 | 0.2727273 | 0.1944444 | 0.04568528 | 0.25 | 0.5 | 0 | 0.2325581 | 0 | 0.358209 | 0.5 | 0.3559322 | 0.9661734 | 0.4016736 | 0.3010753 | 0.5625
0.7851459 | 0.2030009 | 0.7198444 | 0.5909091 | 0.5833333 | 0.5714286 | 0.00177305 | 0.003539823 | 0.2727273 | 0.1944444 | 0.04568528 | 0.25 | 0.5 | 0 | 0.2325581 | 0 | 0.4477612 | 0.5 | 0.3220339 | 0.9598309 | 0.4100418 | 0.2473118 | 0.4166667
0.7851459 | 0.2030009 | 0.7198444 | 0.5909091 | 0.5833333 | 0.5714286 | 0.00177305 | 0.003539823 | 0.2727273 | 0.1944444 | 0.04568528 | 0.25 | 0.5 | 0 | 0.2325581 | 0 | 0.5373134 | 0.5 | 0.3728814 | 0.9682875 | 0.3891213 | 0.2956989 | 0.5625
0.7851459 | 0.2030009 | 0.7198444 | 0.5909091 | 0.5833333 | 0.5714286 | 0.00177305 | 0.003539823 | 0.2727273 | 0.1944444 | 0.04568528 | 0.25 | 0.5 | 0 | 0.2325581 | 0 | 0.5373134 | 0.5 | 0.3559322 | 0.9640592 | 0.3640167 | 0.2580645 | 0.5208333
0.7952255 | 0.1915269 | 0.7898833 | 0.3181818 | 0.375 | 0.4920635 | 0.005319149 | 0.005309735 | 0.2121212 | 0.2361111 | 0.0964467 | 0.4375 | 0 | 0.02777778 | 0.3837209 | 0 | 0.2686567 | 0 | 0.4152542 | 0.9661734 | 0.4644351 | 0.3870968 | 0.5
0.8111406 | 0.2038835 | 0.6964981 | 0.2272727 | 0.5416667 | 0.5396825 | 0.005319149 | 0.005309735 | 0.2575758 | 0.2638889 | 0.04568528 | 0.4375 | 0 | 0.02777778 | 0.4418605 | 0 | 0.4477612 | 0 | 0.4067797 | 0.9175476 | 0.460251 | 0.3870968 | 0.5
0.7687003 | 0.1641659 | 0.7081712 | 0.3181818 | 0.375 | 0.5238095 | 0 | 0.001769912 | 0.2727273 | 0.2083333 | 0.04568528 | 0.25 | 0.25 | 0 | 0.5116279 | 0 | 0.3432836 | 0 | 0.3813559 | 0.9661734 | 0.4225941 | 0.3978495 | 0.5625
0.7687003 | 0.1641659 | 0.7081712 | 0.3181818 | 0.375 | 0.5238095 | 0 | 0.001769912 | 0.2727273 | 0.2083333 | 0.04568528 | 0.25 | 0.25 | 0 | 0.5116279 | 0 | 0.4328358 | 0 | 0.4237288 | 0.9661734 | 0.460251 | 0.4086022 | 0.5
0.8111406 | 0.2038835 | 0.6964981 | 0.2272727 | 0.5416667 | 0.5396825 | 0.005319149 | 0.005309735 | 0.2575758 | 0.2638889 | 0.04568528 | 0.4375 | 0 | 0.02777778 | 0.4418605 | 0 | 0.2537313 | 0 | 0.4237288 | 0.9640592 | 0.4225941 | 0.311828 | 0.5625
0.7952255 | 0.1915269 | 0.7898833 | 0.3181818 | 0.375 | 0.4920635 | 0.005319149 | 0.005309735 | 0.2121212 | 0.2361111 | 0.0964467 | 0.4375 | 0 | 0.02777778 | 0.3837209 | 0 | 0.4328358 | 0 | 0.4152542 | 0.961945 | 0.460251 | 0.4193548 | 0.5
0.7687003 | 0.1641659 | 0.7081712 | 0.3181818 | 0.375 | 0.5238095 | 0 | 0.001769912 | 0.2727273 | 0.2083333 | 0.04568528 | 0.25 | 0.25 | 0 | 0.5116279 | 0 | 0.2537313 | 0 | 0.4152542 | 0.961945 | 0.4351464 | 0.4193548 | 0.5416667
0.8111406 | 0.2038835 | 0.6964981 | 0.2272727 | 0.5416667 | 0.5396825 | 0.005319149 | 0.005309735 | 0.2575758 | 0.2638889 | 0.04568528 | 0.4375 | 0 | 0.02777778 | 0.4418605 | 0 | 0.2537313 | 0 | 0.4067797 | 0.9598309 | 0.4225941 | 0.2849462 | 0.4583333
0.8111406 | 0.2038835 | 0.6964981 | 0.2272727 | 0.5416667 | 0.5396825 | 0.005319149 | 0.005309735 | 0.2575758 | 0.2638889 | 0.04568528 | 0.4375 | 0 | 0.02777778 | 0.4418605 | 0 | 0.4328358 | 0 | 0.4322034 | 0.9238901 | 0.4225941 | 0.311828 | 0.4791667
0.7899204 | 0.2215357 | 0.7821012 | 0.4090909 | 0.5 | 0.5396825 | 0.005319149 | 0.005309735 | 0.2272727 | 0.2083333 | 0.0964467 | 0.375 | 0 | 0.02222222 | 0.372093 | 0 | 0.3880597 | 0.25 | 0.4152542 | 0.961945 | 0.4142259 | 0.2526882 | 0.5208333
0.7899204 | 0.2215357 | 0.7821012 | 0.4090909 | 0.5 | 0.5396825 | 0.005319149 | 0.005309735 | 0.2272727 | 0.2083333 | 0.0964467 | 0.375 | 0 | 0.02222222 | 0.372093 | 0 | 0.4776119 | 0.25 | 0.4152542 | 0.9640592 | 0.4016736 | 0.2688172 | 0.5
0.7899204 | 0.2215357 | 0.7821012 | 0.4090909 | 0.5 | 0.5396825 | 0.005319149 | 0.005309735 | 0.2272727 | 0.2083333 | 0.0964467 | 0.375 | 0 | 0.02222222 | 0.372093 | 0 | 0.3880597 | 0.25 | 0.3898305 | 0.961945 | 0.4267782 | 0.3387097 | 0.5416667
0.7687003 | 0.1641659 | 0.7081712 | 0.3181818 | 0.375 | 0.5238095 | 0 | 0.001769912 | 0.2727273 | 0.2083333 | 0.04568528 | 0.25 | 0.25 | 0 | 0.5116279 | 0 | 0.4776119 | 0.25 | 0.4322034 | 0.9661734 | 0.41841 | 0.4139785 | 0.5208333
0.7687003 | 0.1641659 | 0.7081712 | 0.3181818 | 0.375 | 0.5238095 | 0 | 0.001769912 | 0.2727273 | 0.2083333 | 0.04568528 | 0.25 | 0.25 | 0 | 0.5116279 | 0 | 0.3134328 | 0.25 | 0.4237288 | 0.9154334 | 0.3891213 | 0.2688172 | 0.5208333
0.7899204 | 0.2215357 | 0.7821012 | 0.4090909 | 0.5 | 0.5396825 | 0.005319149 | 0.005309735 | 0.2272727 | 0.2083333 | 0.0964467 | 0.375 | 0 | 0.02222222 | 0.372093 | 0 | 0.4029851 | 0.25 | 0.3728814 | 0.9577167 | 0.4267782 | 0.2741935 | 0.4583333
0.7687003 | 0.1641659 | 0.7081712 | 0.3181818 | 0.375 | 0.5238095 | 0 | 0.001769912 | 0.2727273 | 0.2083333 | 0.04568528 | 0.25 | 0.25 | 0 | 0.5116279 | 0 | 0.4029851 | 0.25 | 0.3644068 | 0.9640592 | 0.41841 | 0.2903226 | 0.5416667
0.7899204 | 0.2215357 | 0.7821012 | 0.4090909 | 0.5 | 0.5396825 | 0.005319149 | 0.005309735 | 0.2272727 | 0.2083333 | 0.0964467 | 0.375 | 0 | 0.02222222 | 0.372093 | 0 | 0.2686567 | 0 | 0.3813559 | 0.961945 | 0.4267782 | 0.3064516 | 0.4791667
0.7687003 | 0.2356575 | 0.7587549 | 0.6818182 | 0.625 | 0.5238095 | 0.007092199 | 0.005309735 | 0.2272727 | 0.1805556 | 0.0964467 | 0.4375 | 0 | 0.02777778 | 0.3255814 | 0 | 0.358209 | 0 | 0.3728814 | 0.961945 | 0.4560669 | 0.3387097 | 0.5208333
0.8005305 | 0.2215357 | 0.7081712 | 0.5454545 | 0.5416667 | 0.6666667 | 0.005319149 | 0.003539823 | 0.2121212 | 0.3888889 | 0.0964467 | 0.625 | 0 | 0.01666667 | 0.3604651 | 0 | 0.2686567 | 0 | 0.4237288 | 0.9598309 | 0.4560669 | 0.3655914 | 0.5208333
0.8111406 | 0.2038835 | 0.6964981 | 0.2272727 | 0.5416667 | 0.5396825 | 0.005319149 | 0.005309735 | 0.2575758 | 0.2638889 | 0.04568528 | 0.4375 | 0 | 0.02777778 | 0.4418605 | 0 | 0.4179104 | 0 | 0.5338983 | 0.8625793 | 0.4853556 | 0.3548387 | 0.5833333
0.8111406 | 0.2038835 | 0.6964981 | 0.2272727 | 0.5416667 | 0.5396825 | 0.005319149 | 0.005309735 | 0.2575758 | 0.2638889 | 0.04568528 | 0.4375 | 0 | 0.02777778 | 0.4418605 | 0 | 0.5074627 | 0 | 0.5932203 | 0.9196617 | 0.4644351 | 0.3924731 | 0.5208333
0.7952255 | 0.1915269 | 0.7898833 | 0.3181818 | 0.375 | 0.4920635 | 0.005319149 | 0.005309735 | 0.2121212 | 0.2361111 | 0.0964467 | 0.4375 | 0 | 0.02777778 | 0.3837209 | 0 | 0.4328358 | 0 | 0.5847458 | 0.9196617 | 0.41841 | 0.3010753 | 0.5
0.8005305 | 0.2215357 | 0.7081712 | 0.5454545 | 0.5416667 | 0.6666667 | 0.005319149 | 0.003539823 | 0.2121212 | 0.3888889 | 0.0964467 | 0.625 | 0 | 0.01666667 | 0.3604651 | 0 | 0.358209 | 0 | 0.3983051 | 0.9640592 | 0.4267782 | 0.3817204 | 0.5
0.8005305 | 0.2215357 | 0.7081712 | 0.5454545 | 0.5416667 | 0.6666667 | 0.005319149 | 0.003539823 | 0.2121212 | 0.3888889 | 0.0964467 | 0.625 | 0 | 0.01666667 | 0.3604651 | 0 | 0.4477612 | 0 | 0.3983051 | 0.961945 | 0.3682008 | 0.2903226 | 0.625
0.7687003 | 0.2356575 | 0.7587549 | 0.6818182 | 0.625 | 0.5238095 | 0.007092199 | 0.005309735 | 0.2272727 | 0.1805556 | 0.0964467 | 0.4375 | 0 | 0.02777778 | 0.3255814 | 0 | 0.2686567 | 0 | 0.4152542 | 0.9598309 | 0.4309623 | 0.3172043 | 0.4791667
0.8005305 | 0.2215357 | 0.7081712 | 0.5454545 | 0.5416667 | 0.6666667 | 0.005319149 | 0.003539823 | 0.2121212 | 0.3888889 | 0.0964467 | 0.625 | 0 | 0.01666667 | 0.3604651 | 0 | 0.238806 | 0.25 | 0.440678 | 0.9767442 | 0.4309623 | 0.3817204 | 0.5208333
0.7474801 | 0.2082966 | 0.7743191 | 0.2272727 | 0.7083333 | 0.6190476 | 0.0177305 | 0.0159292 | 0.2727273 | 0.2361111 | 0.0964467 | 0.4375 | 0 | 0.03888889 | 0.5232558 | 0 | 0.3283582 | 0.25 | 0.3305085 | 0.9640592 | 0.376569 | 0.2795699 | 0.4583333
0.7687003 | 0.2356575 | 0.7587549 | 0.6818182 | 0.625 | 0.5238095 | 0.007092199 | 0.005309735 | 0.2272727 | 0.1805556 | 0.0964467 | 0.4375 | 0 | 0.02777778 | 0.3255814 | 0 | 0.4179104 | 0.25 | 0.4322034 | 0.961945 | 0.4016736 | 0.311828 | 0.5
0.8005305 | 0.2215357 | 0.7081712 | 0.5454545 | 0.5416667 | 0.6666667 | 0.005319149 | 0.003539823 | 0.2121212 | 0.3888889 | 0.0964467 | 0.625 | 0 | 0.01666667 | 0.3604651 | 0 | 0.3134328 | 0.25 | 0.4322034 | 0.9640592 | 0.4476987 | 0.3924731 | 0.4791667
0.7474801 | 0.2082966 | 0.7743191 | 0.2272727 | 0.7083333 | 0.6190476 | 0.0177305 | 0.0159292 | 0.2727273 | 0.2361111 | 0.0964467 | 0.4375 | 0 | 0.03888889 | 0.5232558 | 0 | 0.4029851 | 0.25 | 0.4152542 | 0.9598309 | 0.3640167 | 0.2795699 | 0.5208333
0.7687003 | 0.2356575 | 0.7587549 | 0.6818182 | 0.625 | 0.5238095 | 0.007092199 | 0.005309735 | 0.2272727 | 0.1805556 | 0.0964467 | 0.4375 | 0 | 0.02777778 | 0.3255814 | 0 | 0.4925373 | 0.25 | 0.3983051 | 0.9598309 | 0.4225941 | 0.327957 | 0.5416667
0.8005305 | 0.2215357 | 0.7081712 | 0.5454545 | 0.5416667 | 0.6666667 | 0.005319149 | 0.003539823 | 0.2121212 | 0.3888889 | 0.0964467 | 0.625 | 0 | 0.01666667 | 0.3604651 | 0 | 0.2537313 | 0 | 0.4152542 | 0.9661734 | 0.41841 | 0.3064516 | 0.5416667
0.7474801 | 0.2082966 | 0.7743191 | 0.2272727 | 0.7083333 | 0.6190476 | 0.0177305 | 0.0159292 | 0.2727273 | 0.2361111 | 0.0964467 | 0.4375 | 0 | 0.03888889 | 0.5232558 | 0 | 0.3432836 | 0 | 0.3728814 | 0.961945 | 0.4476987 | 0.327957 | 0.6041667
0.7687003 | 0.2356575 | 0.7587549 | 0.6818182 | 0.625 | 0.5238095 | 0.007092199 | 0.005309735 | 0.2272727 | 0.1805556 | 0.0964467 | 0.4375 | 0 | 0.02777778 | 0.3255814 | 0 | 0.4328358 | 0 | 0.3559322 | 0.9640592 | 0.4435146 | 0.3602151 | 0.6041667
0.805305 | 0.1729921 | 0.6381323 | 0.4090909 | 0.5833333 | 0.6031746 | 0.00177305 | 0.001769912 | 0.2878788 | 0.2777778 | 0.04568528 | 0.25 | 0.25 | 0.02777778 | 0.3953488 | 0 | 0.4328358 | 0 | 0.3305085 | 0.9661734 | 0.4560669 | 0.3172043 | 0.5416667
0.7952255 | 0.1915269 | 0.7898833 | 0.3181818 | 0.375 | 0.4920635 | 0.005319149 | 0.005309735 | 0.2121212 | 0.2361111 | 0.0964467 | 0.4375 | 0 | 0.02777778 | 0.3837209 | 0 | 0.2537313 | 0 | 0.3983051 | 0.961945 | 0.4476987 | 0.2741935 | 0.5833333
0.805305 | 0.1729921 | 0.6381323 | 0.4090909 | 0.5833333 | 0.6031746 | 0.00177305 | 0.001769912 | 0.2878788 | 0.2777778 | 0.04568528 | 0.25 | 0.25 | 0.02777778 | 0.3953488 | 0 | 0.3432836 | 0 | 0.2711864 | 0.9577167 | 0.4769874 | 0.3870968 | 0.4791667
0.7952255 | 0.1915269 | 0.7898833 | 0.3181818 | 0.375 | 0.4920635 | 0.005319149 | 0.005309735 | 0.2121212 | 0.2361111 | 0.0964467 | 0.4375 | 0 | 0.02777778 | 0.3837209 | 0 | 0.4328358 | 0 | 0.3813559 | 0.9640592 | 0.4476987 | 0.4193548 | 0.4583333
0.805305 | 0.1729921 | 0.6381323 | 0.4090909 | 0.5833333 | 0.6031746 | 0.00177305 | 0.001769912 | 0.2878788 | 0.2777778 | 0.04568528 | 0.25 | 0.25 | 0.02777778 | 0.3953488 | 0 | 0.2537313 | 0 | 0.3644068 | 0.9534884 | 0.4686192 | 0.4408602 | 0.5625
0.7952255 | 0.1915269 | 0.7898833 | 0.3181818 | 0.375 | 0.4920635 | 0.005319149 | 0.005309735 | 0.2121212 | 0.2361111 | 0.0964467 | 0.4375 | 0 | 0.02777778 | 0.3837209 | 0 | 0.3432836 | 0 | 0.279661 | 0.9133192 | 0.4351464 | 0.3709677 | 0.5
0.7421751 | 0.1941748 | 0.766537 | 0.6363636 | 0.625 | 0.5396825 | 0.005319149 | 0.005309735 | 0.2424242 | 0.2222222 | 0.04568528 | 0.375 | 0 | 0.02777778 | 0.3488372 | 0 | 0.5970149 | 0.25 | 0.3728814 | 0.961945 | 0.5020921 | 0.4301075 | 0.5208333
0.7421751 | 0.1941748 | 0.766537 | 0.6363636 | 0.625 | 0.5396825 | 0.005319149 | 0.005309735 | 0.2424242 | 0.2222222 | 0.04568528 | 0.375 | 0 | 0.02777778 | 0.3488372 | 0 | 0.5074627 | 0.25 | 0.3728814 | 0.9429175 | 0.4435146 | 0.311828 | 0.5625
0.7421751 | 0.1941748 | 0.766537 | 0.6363636 | 0.625 | 0.5396825 | 0.005319149 | 0.005309735 | 0.2424242 | 0.2222222 | 0.04568528 | 0.375 | 0 | 0.02777778 | 0.3488372 | 0 | 0.4179104 | 0.25 | 0.4152542 | 0.9598309 | 0.3807531 | 0.2956989 | 0.5
0.7421751 | 0.1941748 | 0.766537 | 0.6363636 | 0.625 | 0.5396825 | 0.005319149 | 0.005309735 | 0.2424242 | 0.2222222 | 0.04568528 | 0.375 | 0 | 0.02777778 | 0.3488372 | 0 | 0.4328358 | 0.25 | 0.2457627 | 0.9598309 | 0.3807531 | 0.3225806 | 0.4166667
0.7421751 | 0.1941748 | 0.766537 | 0.6363636 | 0.625 | 0.5396825 | 0.005319149 | 0.005309735 | 0.2424242 | 0.2222222 | 0.04568528 | 0.375 | 0 | 0.02777778 | 0.3488372 | 0 | 0.5223881 | 0.25 | 0.2627119 | 0.9556025 | 0.4058577 | 0.3172043 | 0.5208333
0.73687 | 0.2012357 | 0.8093385 | 0.7272727 | 0.7916667 | 0.8095238 | 0.008865248 | 0.003539823 | 0.2878788 | 0.3333333 | 0.0964467 | 0.5 | 0 | 0.01111111 | 0.3023256 | 0 | 0.3432836 | 0.25 | 0.3559322 | 0.9429175 | 0.4100418 | 0.2526882 | 0.5625
0.6997347 | 0.1862312 | 0.7431907 | 0.5454545 | 0.4583333 | 0.4920635 | 0.005319149 | 0.005309735 | 0.2121212 | 0.1805556 | 0.0964467 | 0.375 | 0 | 0.02222222 | 0.3139535 | 0 | 0.5223881 | 0.25 | 0.279661 | 0.9513742 | 0.4100418 | 0.311828 | 0.5625
0.6997347 | 0.1862312 | 0.7431907 | 0.5454545 | 0.4583333 | 0.4920635 | 0.005319149 | 0.005309735 | 0.2121212 | 0.1805556 | 0.0964467 | 0.375 | 0 | 0.02222222 | 0.3139535 | 0 | 0.5074627 | 0.25 | 0.3305085 | 0.961945 | 0.3514644 | 0.2526882 | 0.5208333
0.73687 | 0.2012357 | 0.8093385 | 0.7272727 | 0.7916667 | 0.8095238 | 0.008865248 | 0.003539823 | 0.2878788 | 0.3333333 | 0.0964467 | 0.5 | 0 | 0.01111111 | 0.3023256 | 0 | 0.5970149 | 0.25 | 0.3813559 | 0.9175476 | 0.4560669 | 0.3709677 | 0.5625
0.7862069 | 0.1950574 | 0.8326848 | 0.3636364 | 0.7916667 | 0.6507937 | 0.008865248 | 0.008849558 | 0.2878788 | 0.25 | 0.04568528 | 0.25 | 0.25 | 0.02222222 | 0.4418605 | 0 | 0.7313433 | 0.5 | 0.6101695 | 0.8731501 | 0.5271967 | 0.5 | 0.4166667
0.6997347 | 0.1862312 | 0.7431907 | 0.5454545 | 0.4583333 | 0.4920635 | 0.005319149 | 0.005309735 | 0.2121212 | 0.1805556 | 0.0964467 | 0.375 | 0 | 0.02222222 | 0.3139535 | 0 | 0.641791 | 0.5 | 0.6016949 | 0.858351 | 0.3933054 | 0.311828 | 0.5
0.7862069 | 0.1950574 | 0.8326848 | 0.3636364 | 0.7916667 | 0.6507937 | 0.008865248 | 0.008849558 | 0.2878788 | 0.25 | 0.04568528 | 0.25 | 0.25 | 0.02222222 | 0.4418605 | 0 | 0.6865672 | 0.5 | 0.5932203 | 0.8520085 | 0.5732218 | 0.6021505 | 0.4375
0.7862069 | 0.1950574 | 0.8326848 | 0.3636364 | 0.7916667 | 0.6507937 | 0.008865248 | 0.008849558 | 0.2878788 | 0.25 | 0.04568528 | 0.25 | 0.25 | 0.02222222 | 0.4418605 | 0 | 0.4179104 | 0.25 | 0.4152542 | 0.9577167 | 0.4435146 | 0.3602151 | 0.4791667
0.7421751 | 0.1941748 | 0.766537 | 0.6363636 | 0.625 | 0.5396825 | 0.005319149 | 0.005309735 | 0.2424242 | 0.2222222 | 0.04568528 | 0.375 | 0 | 0.02777778 | 0.3488372 | 0 | 0.5074627 | 0.25 | 0.3050847 | 0.961945 | 0.4435146 | 0.311828 | 0.5625
0.7400531 | 0.1835834 | 0.7898833 | 0.5 | 0.4583333 | 0.6190476 | 0.00177305 | 0.003539823 | 0.2272727 | 0.2638889 | 0.04568528 | 0.3125 | 0.25 | 0.01111111 | 0.255814 | 0 | 0.4179104 | 0.25 | 0.4237288 | 0.9598309 | 0.4016736 | 0.3978495 | 0.4375
0.7421751 | 0.1941748 | 0.766537 | 0.6363636 | 0.625 | 0.5396825 | 0.005319149 | 0.005309735 | 0.2424242 | 0.2222222 | 0.04568528 | 0.375 | 0 | 0.02777778 | 0.3488372 | 0 | 0.5970149 | 0.25 | 0.4152542 | 0.9133192 | 0.4895397 | 0.4892473 | 0.5625
0.7416446 | 0.2100618 | 0.8249027 | 0.5 | 0.625 | 0.5238095 | 0 | 0.001769912 | 0.1969697 | 0.25 | 0.04568528 | 0.25 | 0.25 | 0.02222222 | 0.2674419 | 0 | 0.5074627 | 0.25 | 0.4067797 | 0.961945 | 0.4728033 | 0.3763441 | 0.5208333
0.7416446 | 0.2100618 | 0.8249027 | 0.5 | 0.625 | 0.5238095 | 0 | 0.001769912 | 0.1969697 | 0.25 | 0.04568528 | 0.25 | 0.25 | 0.02222222 | 0.2674419 | 0 | 0.4179104 | 0.25 | 0.4237288 | 0.9640592 | 0.4309623 | 0.3172043 | 0.4375
0.73687 | 0.2012357 | 0.8093385 | 0.7272727 | 0.7916667 | 0.8095238 | 0.008865248 | 0.003539823 | 0.2878788 | 0.3333333 | 0.0964467 | 0.5 | 0 | 0.01111111 | 0.3023256 | 0 | 0.5074627 | 0.25 | 0.3220339 | 0.9598309 | 0.4393305 | 0.4301075 | 0.5
0.7416446 | 0.2100618 | 0.8249027 | 0.5 | 0.625 | 0.5238095 | 0 | 0.001769912 | 0.1969697 | 0.25 | 0.04568528 | 0.25 | 0.25 | 0.02222222 | 0.2674419 | 0 | 0.5970149 | 0.25 | 0.3983051 | 0.9640592 | 0.4769874 | 0.3494624 | 0.5416667
0.7416446 | 0.2100618 | 0.8249027 | 0.5 | 0.625 | 0.5238095 | 0 | 0.001769912 | 0.1969697 | 0.25 | 0.04568528 | 0.25 | 0.25 | 0.02222222 | 0.2674419 | 0 | 0.5970149 | 0.25 | 0.440678 | 0.9598309 | 0.4518828 | 0.344086 | 0.4583333
0.73687 | 0.2012357 | 0.8093385 | 0.7272727 | 0.7916667 | 0.8095238 | 0.008865248 | 0.003539823 | 0.2878788 | 0.3333333 | 0.0964467 | 0.5 | 0 | 0.01111111 | 0.3023256 | 0 | 0.4179104 | 0.25 | 0.3644068 | 0.9598309 | 0.4393305 | 0.3387097 | 0.4791667
0.7400531 | 0.1835834 | 0.7898833 | 0.5 | 0.4583333 | 0.6190476 | 0.00177305 | 0.003539823 | 0.2272727 | 0.2638889 | 0.04568528 | 0.3125 | 0.25 | 0.01111111 | 0.255814 | 0 | 0.5074627 | 0.25 | 0.3389831 | 0.9534884 | 0.4518828 | 0.3548387 | 0.4583333
0.7416446 | 0.2100618 | 0.8249027 | 0.5 | 0.625 | 0.5238095 | 0 | 0.001769912 | 0.1969697 | 0.25 | 0.04568528 | 0.25 | 0.25 | 0.02222222 | 0.2674419 | 0 | 0.5970149 | 0.25 | 0.4237288 | 0.9069767 | 0.4476987 | 0.3333333 | 0.5833333
0.7633952 | 0.250662 | 0.7937743 | 0.7727273 | 0.5833333 | 0.6349206 | 0.02836879 | 0.02654867 | 0.2424242 | 0.2638889 | 0.0964467 | 0.4375 | 0 | 0 | 0.2906977 | 0 | 0.4179104 | 0.25 | 0.3898305 | 0.9513742 | 0.4728033 | 0.4516129 | 0.5625
0.73687 | 0.2012357 | 0.8093385 | 0.7272727 | 0.7916667 | 0.8095238 | 0.008865248 | 0.003539823 | 0.2878788 | 0.3333333 | 0.0964467 | 0.5 | 0 | 0.01111111 | 0.3023256 | 0 | 0.5074627 | 0.25 | 0.3898305 | 0.9598309 | 0.4309623 | 0.3494624 | 0.4583333
0.7400531 | 0.1835834 | 0.7898833 | 0.5 | 0.4583333 | 0.6190476 | 0.00177305 | 0.003539823 | 0.2272727 | 0.2638889 | 0.04568528 | 0.3125 | 0.25 | 0.01111111 | 0.255814 | 0 | 0.5970149 | 0.25 | 0.4491525 | 0.9577167 | 0.4016736 | 0.2688172 | 0.5625
0.7633952 | 0.250662 | 0.7937743 | 0.7727273 | 0.5833333 | 0.6349206 | 0.02836879 | 0.02654867 | 0.2424242 | 0.2638889 | 0.0964467 | 0.4375 | 0 | 0 | 0.2906977 | 0 | 0.5074627 | 0.25 | 0.3644068 | 0.9027484 | 0.5020921 | 0.516129 | 0.5
0.73687 | 0.2012357 | 0.8093385 | 0.7272727 | 0.7916667 | 0.8095238 | 0.008865248 | 0.003539823 | 0.2878788 | 0.3333333 | 0.0964467 | 0.5 | 0 | 0.01111111 | 0.3023256 | 0 | 0.5970149 | 0.25 | 0.4491525 | 0.9112051 | 0.4142259 | 0.3333333 | 0.5
0.7400531 | 0.1835834 | 0.7898833 | 0.5 | 0.4583333 | 0.6190476 | 0.00177305 | 0.003539823 | 0.2272727 | 0.2638889 | 0.04568528 | 0.3125 | 0.25 | 0.01111111 | 0.255814 | 0 | 0.4179104 | 0.25 | 0.440678 | 0.9598309 | 0.3933054 | 0.2903226 | 0.5625
0.7416446 | 0.2100618 | 0.8249027 | 0.5 | 0.625 | 0.5238095 | 0 | 0.001769912 | 0.1969697 | 0.25 | 0.04568528 | 0.25 | 0.25 | 0.02222222 | 0.2674419 | 0 | 0.5074627 | 0.25 | 0.3728814 | 0.9598309 | 0.4518828 | 0.4032258 | 0.4583333
0.73687 | 0.2012357 | 0.8093385 | 0.7272727 | 0.7916667 | 0.8095238 | 0.008865248 | 0.003539823 | 0.2878788 | 0.3333333 | 0.0964467 | 0.5 | 0 | 0.01111111 | 0.3023256 | 0 | 0.4179104 | 0.25 | 0.440678 | 0.9598309 | 0.4309623 | 0.2688172 | 0.4791667
0.7633952 | 0.250662 | 0.7937743 | 0.7727273 | 0.5833333 | 0.6349206 | 0.02836879 | 0.02654867 | 0.2424242 | 0.2638889 | 0.0964467 | 0.4375 | 0 | 0 | 0.2906977 | 0 | 0.5970149 | 0.25 | 0.440678 | 0.9598309 | 0.4895397 | 0.4408602 | 0.5833333
0.7416446 | 0.2100618 | 0.8249027 | 0.5 | 0.625 | 0.5238095 | 0 | 0.001769912 | 0.1969697 | 0.25 | 0.04568528 | 0.25 | 0.25 | 0.02222222 | 0.2674419 | 0 | 0.5074627 | 0.25 | 0.4152542 | 0.9598309 | 0.4393305 | 0.327957 | 0.5208333
0.7633952 | 0.250662 | 0.7937743 | 0.7727273 | 0.5833333 | 0.6349206 | 0.02836879 | 0.02654867 | 0.2424242 | 0.2638889 | 0.0964467 | 0.4375 | 0 | 0 | 0.2906977 | 0 | 0.5970149 | 0.25 | 0.4491525 | 0.9556025 | 0.5062762 | 0.5053763 | 0.6041667
0.8058355 | 0.2409532 | 0.692607 | 0.5909091 | 0.5416667 | 0.5555556 | 0.0106383 | 0.007079646 | 0.2575758 | 0.2916667 | 0.0964467 | 0.375 | 0 | 0.01666667 | 0.4186047 | 0 | 0.4179104 | 0.25 | 0.440678 | 0.9534884 | 0.4560669 | 0.3602151 | 0.5416667
0.735809 | 0.1579876 | 0.7898833 | 0.4090909 | 0.5 | 0.5396825 | 0.00177305 | 0.003539823 | 0.2727273 | 0.25 | 0.04568528 | 0.25 | 0.25 | 0.03333333 | 0.2906977 | 0 | 0.5074627 | 0.25 | 0.2966102 | 0.9133192 | 0.4393305 | 0.3655914 | 0.5
0.8376658 | 0.2171227 | 0.692607 | 0.3181818 | 0.5416667 | 0.5396825 | 0.0106383 | 0.008849558 | 0.2424242 | 0.25 | 0.0964467 | 0.375 | 0 | 0.01666667 | 0.4534884 | 0 | 0.5970149 | 0.25 | 0.3474576 | 0.9598309 | 0.4853556 | 0.3978495 | 0.4583333
0.735809 | 0.1579876 | 0.7898833 | 0.4090909 | 0.5 | 0.5396825 | 0.00177305 | 0.003539823 | 0.2727273 | 0.25 | 0.04568528 | 0.25 | 0.25 | 0.03333333 | 0.2906977 | 0 | 0.4179104 | 0.25 | 0.4322034 | 0.9577167 | 0.4435146 | 0.3817204 | 0.4791667
0.7745358 | 0.2100618 | 0.7042802 | 0.3636364 | 0.5 | 0.6190476 | 0.0212766 | 0.02123894 | 0.3030303 | 0.1944444 | 0.0964467 | 0.25 | 0.25 | 0.005555556 | 0.5116279 | 0 | 0.5074627 | 0.25 | 0.279661 | 0.9534884 | 0.4435146 | 0.4032258 | 0.5625
0.7580902 | 0.2162401 | 0.8326848 | 0.4545455 | 0.5833333 | 0.7301587 | 0.005319149 | 0.005309735 | 0.2272727 | 0.2638889 | 0.0964467 | 0.5 | 0 | 0.04444444 | 0.3023256 | 0 | 0.5970149 | 0.25 | 0.4152542 | 0.9175476 | 0.4518828 | 0.4139785 | 0.4791667
0.7580902 | 0.2162401 | 0.8326848 | 0.4545455 | 0.5833333 | 0.7301587 | 0.005319149 | 0.005309735 | 0.2272727 | 0.2638889 | 0.0964467 | 0.5 | 0 | 0.04444444 | 0.3023256 | 0 | 0.4029851 | 0.25 | 0.2627119 | 0.9682875 | 0.4728033 | 0.3924731 | 0.6041667
0.7745358 | 0.2100618 | 0.7042802 | 0.3636364 | 0.5 | 0.6190476 | 0.0212766 | 0.02123894 | 0.3030303 | 0.1944444 | 0.0964467 | 0.25 | 0.25 | 0.005555556 | 0.5116279 | 0 | 0.5970149 | 0.25 | 0.3135593 | 0.961945 | 0.4435146 | 0.3387097 | 0.4583333
0.7745358 | 0.2100618 | 0.7042802 | 0.3636364 | 0.5 | 0.6190476 | 0.0212766 | 0.02123894 | 0.3030303 | 0.1944444 | 0.0964467 | 0.25 | 0.25 | 0.005555556 | 0.5116279 | 0 | 0.5074627 | 0.25 | 0.3474576 | 0.961945 | 0.4769874 | 0.3709677 | 0.4583333
0.7580902 | 0.2162401 | 0.8326848 | 0.4545455 | 0.5833333 | 0.7301587 | 0.005319149 | 0.005309735 | 0.2272727 | 0.2638889 | 0.0964467 | 0.5 | 0 | 0.04444444 | 0.3023256 | 0 | 0.5970149 | 0.25 | 0.3135593 | 0.9640592 | 0.4016736 | 0.3172043 | 0.5
0.8376658 | 0.2171227 | 0.692607 | 0.3181818 | 0.5416667 | 0.5396825 | 0.0106383 | 0.008849558 | 0.2424242 | 0.25 | 0.0964467 | 0.375 | 0 | 0.01666667 | 0.4534884 | 0 | 0.4179104 | 0.25 | 0.4067797 | 0.9661734 | 0.4937238 | 0.4086022 | 0.4583333
0.7745358 | 0.2100618 | 0.7042802 | 0.3636364 | 0.5 | 0.6190476 | 0.0212766 | 0.02123894 | 0.3030303 | 0.1944444 | 0.0964467 | 0.25 | 0.25 | 0.005555556 | 0.5116279 | 0 | 0.5074627 | 0.25 | 0.3135593 | 0.9598309 | 0.3974895 | 0.3709677 | 0.5416667
0.735809 | 0.1579876 | 0.7898833 | 0.4090909 | 0.5 | 0.5396825 | 0.00177305 | 0.003539823 | 0.2727273 | 0.25 | 0.04568528 | 0.25 | 0.25 | 0.03333333 | 0.2906977 | 0 | 0.4179104 | 0.25 | 0.2881356 | 0.9640592 | 0.3933054 | 0.3225806 | 0.4791667
0.7745358 | 0.2100618 | 0.7042802 | 0.3636364 | 0.5 | 0.6190476 | 0.0212766 | 0.02123894 | 0.3030303 | 0.1944444 | 0.0964467 | 0.25 | 0.25 | 0.005555556 | 0.5116279 | 0 | 0.5074627 | 0.25 | 0.4152542 | 0.9661734 | 0.4435146 | 0.3602151 | 0.5
0.8376658 | 0.2171227 | 0.692607 | 0.3181818 | 0.5416667 | 0.5396825 | 0.0106383 | 0.008849558 | 0.2424242 | 0.25 | 0.0964467 | 0.375 | 0 | 0.01666667 | 0.4534884 | 0 | 0.5074627 | 0.25 | 0.3135593 | 0.961945 | 0.460251 | 0.3333333 | 0.4791667
0.7745358 | 0.2100618 | 0.7042802 | 0.3636364 | 0.5 | 0.6190476 | 0.0212766 | 0.02123894 | 0.3030303 | 0.1944444 | 0.0964467 | 0.25 | 0.25 | 0.005555556 | 0.5116279 | 0 | 0.5820896 | 0.25 | 0.3050847 | 0.9238901 | 0.4476987 | 0.4247312 | 0.4583333
0.7745358 | 0.2100618 | 0.7042802 | 0.3636364 | 0.5 | 0.6190476 | 0.0212766 | 0.02123894 | 0.3030303 | 0.1944444 | 0.0964467 | 0.25 | 0.25 | 0.005555556 | 0.5116279 | 0 | 0.4925373 | 0.25 | 0.3728814 | 0.9640592 | 0.4393305 | 0.3978495 | 0.4375
0.731565 | 0.2365402 | 0.8249027 | 0.3181818 | 0.25 | 0.5079365 | 0.03191489 | 0.0300885 | 0.2272727 | 0.2222222 | 0.0964467 | 0.4375 | 0 | 0.04444444 | 0.5232558 | 0 | 0.5820896 | 0.25 | 0.3559322 | 0.9302326 | 0.4895397 | 0.4731183 | 0.5625
0.797878 | 0.223301 | 0.7821012 | 0.3636364 | 0.625 | 0.6031746 | 0.03723404 | 0.03716814 | 0.3030303 | 0.2916667 | 0.0964467 | 0.3125 | 0.25 | 0.04444444 | 0.4534884 | 0 | 0.4925373 | 0.25 | 0.3220339 | 0.9640592 | 0.4393305 | 0.327957 | 0.4583333
0.731565 | 0.2365402 | 0.8249027 | 0.3181818 | 0.25 | 0.5079365 | 0.03191489 | 0.0300885 | 0.2272727 | 0.2222222 | 0.0964467 | 0.4375 | 0 | 0.04444444 | 0.5232558 | 0 | 0.4029851 | 0.25 | 0.3389831 | 0.961945 | 0.4769874 | 0.4247312 | 0.4375
0.735809 | 0.1579876 | 0.7898833 | 0.4090909 | 0.5 | 0.5396825 | 0.00177305 | 0.003539823 | 0.2727273 | 0.25 | 0.04568528 | 0.25 | 0.25 | 0.03333333 | 0.2906977 | 0 | 0.5074627 | 0.25 | 0.3813559 | 0.9640592 | 0.4644351 | 0.4354839 | 0.6041667
0.8376658 | 0.2171227 | 0.692607 | 0.3181818 | 0.5416667 | 0.5396825 | 0.0106383 | 0.008849558 | 0.2424242 | 0.25 | 0.0964467 | 0.375 | 0 | 0.01666667 | 0.4534884 | 0 | 0.5970149 | 0.25 | 0.3644068 | 0.9577167 | 0.4518828 | 0.327957 | 0.5
0.731565 | 0.2365402 | 0.8249027 | 0.3181818 | 0.25 | 0.5079365 | 0.03191489 | 0.0300885 | 0.2272727 | 0.2222222 | 0.0964467 | 0.4375 | 0 | 0.04444444 | 0.5232558 | 0 | 0.5522388 | 0.5 | 0.6016949 | 0.9196617 | 0.5104603 | 0.5537634 | 0.4791667
0.797878 | 0.223301 | 0.7821012 | 0.3636364 | 0.625 | 0.6031746 | 0.03723404 | 0.03716814 | 0.3030303 | 0.2916667 | 0.0964467 | 0.3125 | 0.25 | 0.04444444 | 0.4534884 | 0 | 0.7313433 | 0.5 | 0.5847458 | 0.9154334 | 0.5020921 | 0.4408602 | 0.4791667
0.7580902 | 0.1994704 | 0.8521401 | 0.6363636 | 0.4166667 | 0.4761905 | 0.03014184 | 0.0300885 | 0.2575758 | 0.3055556 | 0.0964467 | 0.25 | 0.5 | 0.03333333 | 0.3604651 | 0 | 0.5970149 | 0.25 | 0.4661017 | 0.9556025 | 0.4351464 | 0.3924731 | 0.5625
0.7580902 | 0.1994704 | 0.8521401 | 0.6363636 | 0.4166667 | 0.4761905 | 0.03014184 | 0.0300885 | 0.2575758 | 0.3055556 | 0.0964467 | 0.25 | 0.5 | 0.03333333 | 0.3604651 | 0 | 0.4179104 | 0.25 | 0.4067797 | 0.9133192 | 0.4644351 | 0.3817204 | 0.5208333
0.8058355 | 0.2409532 | 0.692607 | 0.5909091 | 0.5416667 | 0.5555556 | 0.0106383 | 0.007079646 | 0.2575758 | 0.2916667 | 0.0964467 | 0.375 | 0 | 0.01666667 | 0.4186047 | 0 | 0.5074627 | 0.25 | 0.4237288 | 0.9640592 | 0.4393305 | 0.3333333 | 0.5208333
0.7580902 | 0.1994704 | 0.8521401 | 0.6363636 | 0.4166667 | 0.4761905 | 0.03014184 | 0.0300885 | 0.2575758 | 0.3055556 | 0.0964467 | 0.25 | 0.5 | 0.03333333 | 0.3604651 | 0 | 0.5970149 | 0.25 | 0.3813559 | 0.9661734 | 0.4225941 | 0.3387097 | 0.625
0.7580902 | 0.1994704 | 0.8521401 | 0.6363636 | 0.4166667 | 0.4761905 | 0.03014184 | 0.0300885 | 0.2575758 | 0.3055556 | 0.0964467 | 0.25 | 0.5 | 0.03333333 | 0.3604651 | 0 | 0.4179104 | 0.25 | 0.440678 | 0.961945 | 0.3682008 | 0.2688172 | 0.4791667
0.735809 | 0.1579876 | 0.7898833 | 0.4090909 | 0.5 | 0.5396825 | 0.00177305 | 0.003539823 | 0.2727273 | 0.25 | 0.04568528 | 0.25 | 0.25 | 0.03333333 | 0.2906977 | 0 | 0.5074627 | 0.25 | 0.4237288 | 0.9154334 | 0.376569 | 0.2956989 | 0.4791667
0.8376658 | 0.2171227 | 0.692607 | 0.3181818 | 0.5416667 | 0.5396825 | 0.0106383 | 0.008849558 | 0.2424242 | 0.25 | 0.0964467 | 0.375 | 0 | 0.01666667 | 0.4534884 | 0 | 0.5970149 | 0.25 | 0.4661017 | 0.9069767 | 0.4058577 | 0.2956989 | 0.3958333
0.735809 | 0.1579876 | 0.7898833 | 0.4090909 | 0.5 | 0.5396825 | 0.00177305 | 0.003539823 | 0.2727273 | 0.25 | 0.04568528 | 0.25 | 0.25 | 0.03333333 | 0.2906977 | 0 | 0.4179104 | 0.25 | 0.440678 | 0.9661734 | 0.4058577 | 0.3870968 | 0.5625
0.8376658 | 0.2171227 | 0.692607 | 0.3181818 | 0.5416667 | 0.5396825 | 0.0106383 | 0.008849558 | 0.2424242 | 0.25 | 0.0964467 | 0.375 | 0 | 0.01666667 | 0.4534884 | 0 | 0.4179104 | 0.25 | 0.4491525 | 0.9577167 | 0.41841 | 0.3333333 | 0.5208333
0.731565 | 0.2365402 | 0.8249027 | 0.3181818 | 0.25 | 0.5079365 | 0.03191489 | 0.0300885 | 0.2272727 | 0.2222222 | 0.0964467 | 0.4375 | 0 | 0.04444444 | 0.5232558 | 0 | 0.5074627 | 0.25 | 0.3644068 | 0.9577167 | 0.460251 | 0.4677419 | 0.5625
0.7129973 | 0.2250662 | 0.7509728 | 0.3636364 | 0.2916667 | 0.5555556 | 0.0212766 | 0.02123894 | 0.2878788 | 0.2638889 | 0.0964467 | 0.25 | 0.25 | 0.005555556 | 0.4651163 | 0 | 0.5970149 | 0.25 | 0.4830508 | 0.9598309 | 0.4309623 | 0.3655914 | 0.5833333
0.8376658 | 0.2171227 | 0.692607 | 0.3181818 | 0.5416667 | 0.5396825 | 0.0106383 | 0.008849558 | 0.2424242 | 0.25 | 0.0964467 | 0.375 | 0 | 0.01666667 | 0.4534884 | 0 | 0.641791 | 0.5 | 0.6016949 | 0.9196617 | 0.4476987 | 0.2956989 | 0.5625
0.735809 | 0.1579876 | 0.7898833 | 0.4090909 | 0.5 | 0.5396825 | 0.00177305 | 0.003539823 | 0.2727273 | 0.25 | 0.04568528 | 0.25 | 0.25 | 0.03333333 | 0.2906977 | 0 | 0.5522388 | 0.5 | 0.6355932 | 0.9175476 | 0.4309623 | 0.327957 | 0.5208333
0.797878 | 0.223301 | 0.7821012 | 0.3636364 | 0.625 | 0.6031746 | 0.03723404 | 0.03716814 | 0.3030303 | 0.2916667 | 0.0964467 | 0.3125 | 0.25 | 0.04444444 | 0.4534884 | 0 | 0.641791 | 0.5 | 0.6101695 | 0.9196617 | 0.5271967 | 0.4516129 | 0.5625
0.7580902 | 0.2162401 | 0.8326848 | 0.4545455 | 0.5833333 | 0.7301587 | 0.005319149 | 0.005309735 | 0.2272727 | 0.2638889 | 0.0964467 | 0.5 | 0 | 0.04444444 | 0.3023256 | 0 | 0.7313433 | 0.5 | 0.6271186 | 0.9196617 | 0.4476987 | 0.3172043 | 0.6041667
0.7129973 | 0.2250662 | 0.7509728 | 0.3636364 | 0.2916667 | 0.5555556 | 0.0212766 | 0.02123894 | 0.2878788 | 0.2638889 | 0.0964467 | 0.25 | 0.25 | 0.005555556 | 0.4651163 | 0 | 0.5522388 | 0.5 | 0.6271186 | 0.9175476 | 0.4435146 | 0.4032258 | 0.5625
0.797878 | 0.223301 | 0.7821012 | 0.3636364 | 0.625 | 0.6031746 | 0.03723404 | 0.03716814 | 0.3030303 | 0.2916667 | 0.0964467 | 0.3125 | 0.25 | 0.04444444 | 0.4534884 | 0 | 0.6716418 | 0.5 | 0.5932203 | 0.9175476 | 0.4937238 | 0.4677419 | 0.4375
0.7580902 | 0.2162401 | 0.8326848 | 0.4545455 | 0.5833333 | 0.7301587 | 0.005319149 | 0.005309735 | 0.2272727 | 0.2638889 | 0.0964467 | 0.5 | 0 | 0.04444444 | 0.3023256 | 0 | 0.761194 | 0.5 | 0.6271186 | 0.9175476 | 0.4728033 | 0.3978495 | 0.4583333
0.7129973 | 0.2250662 | 0.7509728 | 0.3636364 | 0.2916667 | 0.5555556 | 0.0212766 | 0.02123894 | 0.2878788 | 0.2638889 | 0.0964467 | 0.25 | 0.25 | 0.005555556 | 0.4651163 | 0 | 0.5820896 | 0.5 | 0.6186441 | 0.9154334 | 0.4895397 | 0.5806452 | 0.5625
0.727321 | 0.2038835 | 0.6731518 | 0.5 | 0.9166667 | 0.7460317 | 0.03723404 | 0.03539823 | 0.2878788 | 0.3055556 | 0.04568528 | 0.3125 | 0.25 | 0 | 0.4418605 | 0 | 0.4925373 | 0.25 | 0.3559322 | 0.9661734 | 0.4016736 | 0.3978495 | 0.5208333
0.727321 | 0.2038835 | 0.6731518 | 0.5 | 0.9166667 | 0.7460317 | 0.03723404 | 0.03539823 | 0.2878788 | 0.3055556 | 0.04568528 | 0.3125 | 0.25 | 0 | 0.4418605 | 0 | 0.3134328 | 0.25 | 0.4322034 | 0.961945 | 0.3682008 | 0.3172043 | 0.5625
0.727321 | 0.2038835 | 0.6731518 | 0.5 | 0.9166667 | 0.7460317 | 0.03723404 | 0.03539823 | 0.2878788 | 0.3055556 | 0.04568528 | 0.3125 | 0.25 | 0 | 0.4418605 | 0 | 0.4328358 | 0.25 | 0.4745763 | 0.9429175 | 0.3305439 | 0.2365591 | 0.5625
0.727321 | 0.2038835 | 0.6731518 | 0.5 | 0.9166667 | 0.7460317 | 0.03723404 | 0.03539823 | 0.2878788 | 0.3055556 | 0.04568528 | 0.3125 | 0.25 | 0 | 0.4418605 | 0 | 0.2537313 | 0.25 | 0.4915254 | 0.961945 | 0.4058577 | 0.2849462 | 0.6458333
0.727321 | 0.2038835 | 0.6731518 | 0.5 | 0.9166667 | 0.7460317 | 0.03723404 | 0.03539823 | 0.2878788 | 0.3055556 | 0.04568528 | 0.3125 | 0.25 | 0 | 0.4418605 | 0 | 0.3432836 | 0.25 | 0.4067797 | 0.9598309 | 0.376569 | 0.3548387 | 0.6041667
0.727321 | 0.2038835 | 0.6731518 | 0.5 | 0.9166667 | 0.7460317 | 0.03723404 | 0.03539823 | 0.2878788 | 0.3055556 | 0.04568528 | 0.3125 | 0.25 | 0 | 0.4418605 | 0 | 0.4328358 | 0.25 | 0.440678 | 0.9640592 | 0.3723849 | 0.3602151 | 0.5208333
0.727321 | 0.2038835 | 0.6731518 | 0.5 | 0.9166667 | 0.7460317 | 0.03723404 | 0.03539823 | 0.2878788 | 0.3055556 | 0.04568528 | 0.3125 | 0.25 | 0 | 0.4418605 | 0 | 0.2537313 | 0.25 | 0.3898305 | 0.9640592 | 0.3933054 | 0.3494624 | 0.5625
0.727321 | 0.2038835 | 0.6731518 | 0.5 | 0.9166667 | 0.7460317 | 0.03723404 | 0.03539823 | 0.2878788 | 0.3055556 | 0.04568528 | 0.3125 | 0.25 | 0 | 0.4418605 | 0 | 0.3432836 | 0.25 | 0.4237288 | 0.9640592 | 0.376569 | 0.3172043 | 0.5
0.7522546 | 0.1809356 | 0.688716 | 0.5 | 0.5416667 | 0.6031746 | 0.00177305 | 0.003539823 | 0.3030303 | 0.25 | 0.04568528 | 0.25 | 0.5 | 0.005555556 | 0.2906977 | 0 | 0.4925373 | 0.25 | 0.4237288 | 0.9640592 | 0.3640167 | 0.2688172 | 0.4791667
0.7522546 | 0.1809356 | 0.688716 | 0.5 | 0.5416667 | 0.6031746 | 0.00177305 | 0.003539823 | 0.3030303 | 0.25 | 0.04568528 | 0.25 | 0.5 | 0.005555556 | 0.2906977 | 0 | 0.4925373 | 0 | 0.6271186 | 0.9238901 | 0.3891213 | 0.3709677 | 0.5416667
0.7575597 | 0.1915269 | 0.6420233 | 0.5909091 | 0.6666667 | 0.6349206 | 0.003546099 | 0.003539823 | 0.3030303 | 0.2916667 | 0.04568528 | 0.25 | 0.25 | 0.01111111 | 0.244186 | 0 | 0.4925373 | 0 | 0.6355932 | 0.9238901 | 0.4979079 | 0.3817204 | 0.6041667
0.7575597 | 0.1915269 | 0.6420233 | 0.5909091 | 0.6666667 | 0.6349206 | 0.003546099 | 0.003539823 | 0.3030303 | 0.2916667 | 0.04568528 | 0.25 | 0.25 | 0.01111111 | 0.244186 | 0 | 0.4925373 | 0 | 0.6271186 | 0.9260042 | 0.4267782 | 0.4032258 | 0.6041667
0.7331565 | 0.1721094 | 0.6848249 | 0.6363636 | 0.2916667 | 0.6031746 | 0.00177305 | 0.001769912 | 0.2121212 | 0.2361111 | 0.04568528 | 0.375 | 0.25 | 0 | 0.3488372 | 0 | 0.6567164 | 0.5 | 0.5847458 | 0.8668076 | 0.4644351 | 0.3387097 | 0.4583333
0.7527851 | 0.2056487 | 0.7898833 | 0.6363636 | 0.5 | 0.5714286 | 0.008865248 | 0.007079646 | 0.2121212 | 0.2361111 | 0.0964467 | 0.5 | 0 | 0.03333333 | 0.255814 | 0 | 0.5074627 | 0.5 | 0.6016949 | 0.9154334 | 0.4895397 | 0.4193548 | 0.6041667
0.7331565 | 0.1721094 | 0.6848249 | 0.6363636 | 0.2916667 | 0.6031746 | 0.00177305 | 0.001769912 | 0.2121212 | 0.2361111 | 0.04568528 | 0.375 | 0.25 | 0 | 0.3488372 | 0 | 0.7164179 | 0.5 | 0.7118644 | 0.8541226 | 0.5188285 | 0.7365591 | 0.4583333
0.7527851 | 0.2056487 | 0.7898833 | 0.6363636 | 0.5 | 0.5714286 | 0.008865248 | 0.007079646 | 0.2121212 | 0.2361111 | 0.0964467 | 0.5 | 0 | 0.03333333 | 0.255814 | 0 | 0.8656716 | 1 | 0.7372881 | 0.9154334 | 0.4853556 | 0.4086022 | 0.6666667
0.7331565 | 0.1721094 | 0.6848249 | 0.6363636 | 0.2916667 | 0.6031746 | 0.00177305 | 0.001769912 | 0.2121212 | 0.2361111 | 0.04568528 | 0.375 | 0.25 | 0 | 0.3488372 | 0 | 0.7761194 | 1 | 0.7033898 | 0.9175476 | 0.5104603 | 0.8387097 | 0.4791667
0.731565 | 0.1985878 | 0.7626459 | 0.5454545 | 0.375 | 0.5238095 | 0.008865248 | 0.005309735 | 0.2272727 | 0.2638889 | 0.0964467 | 0.5625 | 0 | 0.03333333 | 0.2209302 | 0 | 0.6865672 | 1 | 0.6949153 | 0.9133192 | 0.4979079 | 0.7956989 | 0.4375
0.8005305 | 0.2047661 | 0.770428 | 0.4545455 | 0.5416667 | 0.6349206 | 0.008865248 | 0.005309735 | 0.3181818 | 0.3194444 | 0.04568528 | 0.5625 | 0 | 0.04444444 | 0.3255814 | 0 | 0.8656716 | 1 | 0.7033898 | 0.9133192 | 0.4686192 | 0.811828 | 0.4791667
0.8005305 | 0.2047661 | 0.770428 | 0.4545455 | 0.5416667 | 0.6349206 | 0.008865248 | 0.005309735 | 0.3181818 | 0.3194444 | 0.04568528 | 0.5625 | 0 | 0.04444444 | 0.3255814 | 0 | 0.6268657 | 0.5 | 0.6271186 | 0.9175476 | 0.4351464 | 0.4193548 | 0.3958333
0.8005305 | 0.2047661 | 0.770428 | 0.4545455 | 0.5416667 | 0.6349206 | 0.008865248 | 0.005309735 | 0.3181818 | 0.3194444 | 0.04568528 | 0.5625 | 0 | 0.04444444 | 0.3255814 | 0 | 0.5373134 | 0.5 | 0.6949153 | 0.9133192 | 0.5481172 | 0.7204301 | 0.4166667
0.7846154 | 0.1994704 | 0.6420233 | 0.4545455 | 0.375 | 0.6031746 | 0.007092199 | 0.008849558 | 0.2424242 | 0.25 | 0.04568528 | 0.625 | 0 | 0.03333333 | 0.4651163 | 0 | 0.4626866 | 0 | 0.5338983 | 0.9196617 | 0.4769874 | 0.3870968 | 0.3958333
0.7846154 | 0.1994704 | 0.6420233 | 0.4545455 | 0.375 | 0.6031746 | 0.007092199 | 0.008849558 | 0.2424242 | 0.25 | 0.04568528 | 0.625 | 0 | 0.03333333 | 0.4651163 | 0 | 0.5522388 | 0 | 0.5932203 | 0.8731501 | 0.4811715 | 0.4086022 | 0.4583333
0.7846154 | 0.1994704 | 0.6420233 | 0.4545455 | 0.375 | 0.6031746 | 0.007092199 | 0.008849558 | 0.2424242 | 0.25 | 0.04568528 | 0.625 | 0 | 0.03333333 | 0.4651163 | 0 | 0.2537313 | 0 | 0.3983051 | 0.961945 | 0.41841 | 0.327957 | 0.4583333
0.6843501 | 0.180053 | 0.766537 | 0.5454545 | 0.5 | 0.3968254 | 0 | 0.001769912 | 0.1969697 | 0.3055556 | 0.04568528 | 0.25 | 0.5 | 0.01666667 | 0.372093 | 0.03333333 | 0.5820896 | 0.5 | 0.5423729 | 0.9217759 | 0.5313808 | 0.5376344 | 0.5
0.7474801 | 0.2021183 | 0.7354086 | 0.5 | 0.5833333 | 0.6984127 | 0.007092199 | 0.007079646 | 0.2424242 | 0.3194444 | 0.0964467 | 0.5625 | 0 | 0.06111111 | 0.2093023 | 0 | 0.5074627 | 0 | 0.5169492 | 0.9196617 | 0.4769874 | 0.3709677 | 0.5208333
0.731565 | 0.2312445 | 0.9455253 | 0.5454545 | 0.5 | 0.5714286 | 0.008865248 | 0.005309735 | 0.2424242 | 0.2638889 | 0.0964467 | 0.5 | 0 | 0.06111111 | 0.2093023 | 0 | 0.5820896 | 0.5 | 0.5762712 | 0.9175476 | 0.5899582 | 0.5806452 | 0.5625
0.7474801 | 0.2021183 | 0.7354086 | 0.5 | 0.5833333 | 0.6984127 | 0.007092199 | 0.007079646 | 0.2424242 | 0.3194444 | 0.0964467 | 0.5625 | 0 | 0.06111111 | 0.2093023 | 0 | 0.5074627 | 0 | 0.559322 | 0.9196617 | 0.5230126 | 0.5 | 0.6041667
0.7639257 | 0.184466 | 0.688716 | 0.4545455 | 0.4166667 | 0.4444444 | 0.00177305 | 0.003539823 | 0.2272727 | 0.1805556 | 0.04568528 | 0.375 | 0.25 | 0 | 0.3255814 | 0.03333333 | 0.3283582 | 0 | 0.5762712 | 0.9196617 | 0.5062762 | 0.4516129 | 0.5416667
0.861008 | 0.1668138 | 0.6420233 | 0.2272727 | 0.7916667 | 0.6349206 | 0.00177305 | 0.003539823 | 0.3181818 | 0.2916667 | 0.04568528 | 0.3125 | 0.25 | 0 | 0.3488372 | 0 | 0.6567164 | 0.5 | 0.5423729 | 0.9154334 | 0.4518828 | 0.4139785 | 0.4583333
0.7580902 | 0.1994704 | 0.8521401 | 0.6363636 | 0.4166667 | 0.4761905 | 0.03014184 | 0.0300885 | 0.2575758 | 0.3055556 | 0.0964467 | 0.25 | 0.5 | 0.03333333 | 0.3604651 | 0 | 0.7313433 | 0.5 | 0.5508475 | 0.9133192 | 0.5439331 | 0.5 | 0.5
0.7633952 | 0.250662 | 0.7937743 | 0.7727273 | 0.5833333 | 0.6349206 | 0.02836879 | 0.02654867 | 0.2424242 | 0.2638889 | 0.0964467 | 0.4375 | 0 | 0 | 0.2906977 | 0 | 0.5522388 | 0.5 | 0.6016949 | 0.9112051 | 0.5481172 | 0.4516129 | 0.4375
0.8058355 | 0.2409532 | 0.692607 | 0.5909091 | 0.5416667 | 0.5555556 | 0.0106383 | 0.007079646 | 0.2575758 | 0.2916667 | 0.0964467 | 0.375 | 0 | 0.01666667 | 0.4186047 | 0 | 0.5074627 | 0.25 | 0.3813559 | 0.9577167 | 0.4644351 | 0.3924731 | 0.5416667
0.8 | 0.1853486 | 0.7120623 | 0.4090909 | 0.75 | 0.6031746 | 0.00177305 | 0.001769912 | 0.2878788 | 0.2638889 | 0.04568528 | 0.25 | 0.5 | 0.02222222 | 0.3255814 | 0 | 0.7313433 | 0.5 | 0.5847458 | 0.9175476 | 0.5146444 | 0.4139785 | 0.5833333
0.8058355 | 0.2409532 | 0.692607 | 0.5909091 | 0.5416667 | 0.5555556 | 0.0106383 | 0.007079646 | 0.2575758 | 0.2916667 | 0.0964467 | 0.375 | 0 | 0.01666667 | 0.4186047 | 0 | 0.4179104 | 0.25 | 0.4067797 | 0.9513742 | 0.41841 | 0.2849462 | 0.5208333
0.8721485 | 0.1835834 | 0.6381323 | 0.3181818 | 0.4166667 | 0.5238095 | 0 | 0.001769912 | 0.2727273 | 0.2222222 | 0.04568528 | 0.3125 | 0.25 | 0.02222222 | 0.6744186 | 0 | 0.5074627 | 0.25 | 0.4067797 | 0.9661734 | 0.4895397 | 0.3172043 | 0.5625
0.7607427 | 0.2162401 | 0.618677 | 0.5454545 | 0.5 | 0.5396825 | 0.005319149 | 0.007079646 | 0.3030303 | 0.2916667 | 0.04568528 | 0.3125 | 0.25 | 0.03333333 | 0.3255814 | 0 | 0.6567164 | 0.5 | 0.6101695 | 0.8668076 | 0.4393305 | 0.3548387 | 0.6041667
0.731565 | 0.2312445 | 0.9455253 | 0.5454545 | 0.5 | 0.5714286 | 0.008865248 | 0.005309735 | 0.2424242 | 0.2638889 | 0.0964467 | 0.5 | 0 | 0.06111111 | 0.2093023 | 0 | 0.6567164 | 0.5 | 0.6101695 | 0.9196617 | 0.3263598 | 0.2741935 | 0.6041667
0.7469496 | 0.2471315 | 0.692607 | 0.7727273 | 0.6666667 | 0.4603175 | 0 | 0.001769912 | 0.1969697 | 0.3194444 | 0.04568528 | 0.3125 | 1 | 0.2 | 0.372093 | 0.03333333 | 0.5074627 | 0.5 | 0.6440678 | 0.9154334 | 0.4560669 | 0.5537634 | 0.5208333
0.7787798 | 0.184466 | 0.8015564 | 0.5 | 0.625 | 0.5873016 | 0 | 0.001769912 | 0.2878788 | 0.25 | 0.04568528 | 0.25 | 0.25 | 0.01666667 | 0.3023256 | 0 | 0.7164179 | 0.5 | 0.7372881 | 0.8604651 | 0.4686192 | 0.344086 | 0.625
0.7803714 | 0.200353 | 0.7470817 | 0.5 | 0.5833333 | 0.6507937 | 0.00177305 | 0.003539823 | 0.2878788 | 0.3194444 | 0.0964467 | 0.25 | 0.25 | 0 | 0.3953488 | 0.03333333 | 0.6716418 | 0.5 | 0.5423729 | 0.9217759 | 0.5648536 | 0.5430108 | 0.6041667
0.7803714 | 0.200353 | 0.7470817 | 0.5 | 0.5833333 | 0.6507937 | 0.00177305 | 0.003539823 | 0.2878788 | 0.3194444 | 0.0964467 | 0.25 | 0.25 | 0 | 0.3953488 | 0.03333333 | 0.3283582 | 0 | 0.5762712 | 0.9154334 | 0.5062762 | 0.3817204 | 0.5625
0.7787798 | 0.2171227 | 0.6381323 | 0.6818182 | 0.5833333 | 0.7142857 | 0.00177305 | 0.003539823 | 0.3484848 | 0.4027778 | 0.04568528 | 0.25 | 0.25 | 0.005555556 | 0.2790698 | 0 | 0.4776119 | 0.5 | 0.5847458 | 0.9154334 | 0.5230126 | 0.4516129 | 0.4583333
0.731565 | 0.2312445 | 0.9455253 | 0.5454545 | 0.5 | 0.5714286 | 0.008865248 | 0.005309735 | 0.2424242 | 0.2638889 | 0.0964467 | 0.5 | 0 | 0.06111111 | 0.2093023 | 0 | 0.5074627 | 0 | 0.5084746 | 0.8710359 | 0.5146444 | 0.4516129 | 0.5208333
0.7787798 | 0.2171227 | 0.6381323 | 0.6818182 | 0.5833333 | 0.7142857 | 0.00177305 | 0.003539823 | 0.3484848 | 0.4027778 | 0.04568528 | 0.25 | 0.25 | 0.005555556 | 0.2790698 | 0 | 0.3283582 | 0 | 0.5762712 | 0.9154334 | 0.4979079 | 0.4193548 | 0.4583333
0.8127321 | 0.2030009 | 0.6692607 | 0.5909091 | 0.375 | 0.8095238 | 0.00177305 | 0.001769912 | 0.3333333 | 0.3472222 | 0.04568528 | 0.25 | 0.5 | 0 | 0.3953488 | 0 | 0.358209 | 0 | 0.3559322 | 0.9534884 | 0.4644351 | 0.3064516 | 0.4166667
0.727321 | 0.2012357 | 0.6809339 | 0.4090909 | 0.5 | 0.4126984 | 0.003546099 | 0.003539823 | 0.2121212 | 0.2777778 | 0.04568528 | 0.3125 | 0.25 | 0.02777778 | 0.244186 | 0.06666667 | 0.6268657 | 0.5 | 0.5508475 | 0.9196617 | 0.3974895 | 0.4032258 | 0.5208333
0.7687003 | 0.2215357 | 0.7237354 | 0.2727273 | 0.125 | 0.5396825 | 0.03723404 | 0.03539823 | 0.1969697 | 0.1944444 | 0.1472081 | 0.5 | 0 | 0.02777778 | 0.3372093 | 0 | 0.6268657 | 0.5 | 0.5338983 | 0.9196617 | 0.3472803 | 0.188172 | 0.5
0.8127321 | 0.2030009 | 0.6692607 | 0.5909091 | 0.375 | 0.8095238 | 0.00177305 | 0.001769912 | 0.3333333 | 0.3472222 | 0.04568528 | 0.25 | 0.5 | 0 | 0.3953488 | 0 | 0.6716418 | 0.5 | 0.6101695 | 0.9196617 | 0.5020921 | 0.4193548 | 0.5625
0.7803714 | 0.200353 | 0.7470817 | 0.5 | 0.5833333 | 0.6507937 | 0.00177305 | 0.003539823 | 0.2878788 | 0.3194444 | 0.0964467 | 0.25 | 0.25 | 0 | 0.3953488 | 0.03333333 | 0.5820896 | 0.5 | 0.5762712 | 0.9175476 | 0.4979079 | 0.4139785 | 0.4791667
0.7469496 | 0.2471315 | 0.692607 | 0.7727273 | 0.6666667 | 0.4603175 | 0 | 0.001769912 | 0.1969697 | 0.3194444 | 0.04568528 | 0.3125 | 1 | 0.2 | 0.372093 | 0.03333333 | 0.6865672 | 0.5 | 0.6016949 | 0.9196617 | 0.5732218 | 0.7526882 | 0.5
0.8748011 | 0.180053 | 0.6653696 | 0.4545455 | 0.4583333 | 0.6190476 | 0.00177305 | 0.003539823 | 0 | 0.2916667 | 0.04568528 | 0.25 | 0.5 | 0 | 0.5581395 | 0 | 0.5074627 | 0.5 | 0.5932203 | 0.9175476 | 0.539749 | 0.4139785 | 0.4791667
0.7952255 | 0.184466 | 0.7587549 | 0.4090909 | 0.7916667 | 0.5873016 | 0.007092199 | 0.005309735 | 0.2575758 | 0.2638889 | 0.0964467 | 0.5 | 0 | 0.01666667 | 0.3837209 | 0 | 0.5373134 | 0.5 | 0.5932203 | 0.8731501 | 0.4309623 | 0.2473118 | 0.625
0.7952255 | 0.184466 | 0.7587549 | 0.4090909 | 0.7916667 | 0.5873016 | 0.007092199 | 0.005309735 | 0.2575758 | 0.2638889 | 0.0964467 | 0.5 | 0 | 0.01666667 | 0.3837209 | 0 | 0.5671642 | 0.5 | 0.5762712 | 0.9196617 | 0.4142259 | 0.3763441 | 0.5416667
0.7580902 | 0.2091792 | 0.6770428 | 0.3181818 | 0.7083333 | 0.6984127 | 0.005319149 | 0.005309735 | 0.2575758 | 0.25 | 0.04568528 | 0.5 | 0 | 0.01111111 | 0.3837209 | 0 | 0.6865672 | 0.5 | 0.5508475 | 0.9175476 | 0.4895397 | 0.5322581 | 0.4791667
0.7580902 | 0.2091792 | 0.6770428 | 0.3181818 | 0.7083333 | 0.6984127 | 0.005319149 | 0.005309735 | 0.2575758 | 0.25 | 0.04568528 | 0.5 | 0 | 0.01111111 | 0.3837209 | 0 | 0.6716418 | 0.5 | 0.5508475 | 0.9154334 | 0.4895397 | 0.6290323 | 0.5833333
0.7257294 | 0.1747573 | 0.7548638 | 0.4090909 | 0.7916667 | 0.5714286 | 0.00177305 | 0.001769912 | 0.2878788 | 0.2083333 | 0.04568528 | 0.25 | 0.25 | 0 | 0.3255814 | 0.03333333 | 0.4477612 | 0 | 0.3644068 | 0.9640592 | 0.4142259 | 0.2688172 | 0.5416667
0.7257294 | 0.1747573 | 0.7548638 | 0.4090909 | 0.7916667 | 0.5714286 | 0.00177305 | 0.001769912 | 0.2878788 | 0.2083333 | 0.04568528 | 0.25 | 0.25 | 0 | 0.3255814 | 0.03333333 | 0.3731343 | 0 | 0.6016949 | 0.9175476 | 0.5020921 | 0.3709677 | 0.5208333
0.7580902 | 0.2091792 | 0.6770428 | 0.3181818 | 0.7083333 | 0.6984127 | 0.005319149 | 0.005309735 | 0.2575758 | 0.25 | 0.04568528 | 0.5 | 0 | 0.01111111 | 0.3837209 | 0 | 0.5820896 | 0.5 | 0.6016949 | 0.9154334 | 0.4476987 | 0.3333333 | 0.5625
0.7257294 | 0.1747573 | 0.7548638 | 0.4090909 | 0.7916667 | 0.5714286 | 0.00177305 | 0.001769912 | 0.2878788 | 0.2083333 | 0.04568528 | 0.25 | 0.25 | 0 | 0.3255814 | 0.03333333 | 0.6716418 | 0.5 | 0.5847458 | 0.8752643 | 0.460251 | 0.3817204 | 0.5
0.7564987 | 0.168579 | 0.7782101 | 0.3636364 | 0.4583333 | 0.4920635 | 0.00177305 | 0.003539823 | 0.2727273 | 0.2361111 | 0.04568528 | 0.25 | 0.25 | 0 | 0.3488372 | 0.03333333 | 0.5820896 | 0.5 | 0.5847458 | 0.9196617 | 0.4811715 | 0.5268817 | 0.5625
0.8371353 | 0.1879965 | 0.7042802 | 0.4090909 | 0.375 | 0.5396825 | 0.00177305 | 0.003539823 | 0.2272727 | 0.1805556 | 0.04568528 | 0.25 | 0.5 | 0 | 0.5581395 | 0.03333333 | 0.6567164 | 0.5 | 0.559322 | 0.9196617 | 0.5648536 | 0.5053763 | 0.5208333
0.7899204 | 0.1659312 | 0.7003891 | 0.1363636 | 0.4583333 | 0.5396825 | 0.00177305 | 0.003539823 | 0.2272727 | 0.1666667 | 0.04568528 | 0.25 | 0.25 | 0 | 0.4069767 | 0.03333333 | 0.5671642 | 0.5 | 0.5932203 | 0.8646934 | 0.4895397 | 0.4408602 | 0.5
0.8551724 | 0.1862312 | 0.7354086 | 0.3181818 | 0.5833333 | 0.6349206 | 0.00177305 | 0.003539823 | 0.2878788 | 0.2222222 | 0.04568528 | 0.25 | 0.25 | 0 | 0.5 | 0.03333333 | 0.6567164 | 0.5 | 0.6101695 | 0.7653277 | 0.5355649 | 0.4623656 | 0.3958333
0.7262599 | 0.2444837 | 0.7354086 | 0.3181818 | 0.5416667 | 0.6349206 | 0.007092199 | 0.007079646 | 0.2121212 | 0.25 | 0.0964467 | 0.5 | 0 | 0.05 | 0.3372093 | 0 | 0.4776119 | 0.5 | 0.5847458 | 0.7716702 | 0.4644351 | 0.4247312 | 0.4375
0.7262599 | 0.2444837 | 0.7354086 | 0.3181818 | 0.5416667 | 0.6349206 | 0.007092199 | 0.007079646 | 0.2121212 | 0.25 | 0.0964467 | 0.5 | 0 | 0.05 | 0.3372093 | 0 | 0.5671642 | 0.5 | 0.5762712 | 0.9196617 | 0.4225941 | 0.311828 | 0.5
0.8371353 | 0.1879965 | 0.7042802 | 0.4090909 | 0.375 | 0.5396825 | 0.00177305 | 0.003539823 | 0.2272727 | 0.1805556 | 0.04568528 | 0.25 | 0.5 | 0 | 0.5581395 | 0.03333333 | 0.4029851 | 0 | 0.4067797 | 0.9196617 | 0.5104603 | 0.4247312 | 0.5208333
0.7564987 | 0.168579 | 0.7782101 | 0.3636364 | 0.4583333 | 0.4920635 | 0.00177305 | 0.003539823 | 0.2727273 | 0.2361111 | 0.04568528 | 0.25 | 0.25 | 0 | 0.3488372 | 0.03333333 | 0.3880597 | 0.25 | 0.3813559 | 0.961945 | 0.3221757 | 0.2903226 | 0.4791667
0.7564987 | 0.168579 | 0.7782101 | 0.3636364 | 0.4583333 | 0.4920635 | 0.00177305 | 0.003539823 | 0.2727273 | 0.2361111 | 0.04568528 | 0.25 | 0.25 | 0 | 0.3488372 | 0.03333333 | 0.3432836 | 0 | 0.3983051 | 0.961945 | 0.3389121 | 0.2580645 | 0.4375
0.7899204 | 0.1659312 | 0.7003891 | 0.1363636 | 0.4583333 | 0.5396825 | 0.00177305 | 0.003539823 | 0.2272727 | 0.1666667 | 0.04568528 | 0.25 | 0.25 | 0 | 0.4069767 | 0.03333333 | 0.4925373 | 0 | 0.559322 | 0.9217759 | 0.4937238 | 0.3870968 | 0.5
0.7564987 | 0.168579 | 0.7782101 | 0.3636364 | 0.4583333 | 0.4920635 | 0.00177305 | 0.003539823 | 0.2727273 | 0.2361111 | 0.04568528 | 0.25 | 0.25 | 0 | 0.3488372 | 0.03333333 | 0.6567164 | 0.5 | 0.5677966 | 0.9217759 | 0.5146444 | 0.4462366 | 0.3958333
0.7564987 | 0.168579 | 0.7782101 | 0.3636364 | 0.4583333 | 0.4920635 | 0.00177305 | 0.003539823 | 0.2727273 | 0.2361111 | 0.04568528 | 0.25 | 0.25 | 0 | 0.3488372 | 0.03333333 | 0.4179104 | 0 | 0.5847458 | 0.9154334 | 0.460251 | 0.3333333 | 0.4583333
0.7262599 | 0.2444837 | 0.7354086 | 0.3181818 | 0.5416667 | 0.6349206 | 0.007092199 | 0.007079646 | 0.2121212 | 0.25 | 0.0964467 | 0.5 | 0 | 0.05 | 0.3372093 | 0 | 0.4179104 | 0 | 0.559322 | 0.9175476 | 0.4393305 | 0.3225806 | 0.5625
0.7289125 | 0.1950574 | 0.6964981 | 0.4545455 | 0.5833333 | 0.8412698 | 0.00177305 | 0.003539823 | 0.2878788 | 0.2916667 | 0.04568528 | 0.25 | 0.25 | 0 | 0.3953488 | 0.03333333 | 0.4477612 | 0 | 0.5762712 | 0.9175476 | 0.5188285 | 0.4516129 | 0.4791667
0.732626 | 0.211827 | 0.844358 | 0.2727273 | 0.7916667 | 0.5873016 | 0.00177305 | 0.003539823 | 0.2727273 | 0.2083333 | 0.04568528 | 0.3125 | 0.25 | 0 | 0.3139535 | 0.03333333 | 0.5820896 | 0.5 | 0.5932203 | 0.9133192 | 0.4769874 | 0.4301075 | 0.4791667
0.732626 | 0.211827 | 0.844358 | 0.2727273 | 0.7916667 | 0.5873016 | 0.00177305 | 0.003539823 | 0.2727273 | 0.2083333 | 0.04568528 | 0.3125 | 0.25 | 0 | 0.3139535 | 0.03333333 | 0.6716418 | 0.5 | 0.6271186 | 0.9112051 | 0.4853556 | 0.4354839 | 0.4583333
0.8551724 | 0.1862312 | 0.7354086 | 0.3181818 | 0.5833333 | 0.6349206 | 0.00177305 | 0.003539823 | 0.2878788 | 0.2222222 | 0.04568528 | 0.25 | 0.25 | 0 | 0.5 | 0.03333333 | 0.4925373 | 0.5 | 0.6101695 | 0.9090909 | 0.5564854 | 0.4677419 | 0.4375
0.7639257 | 0.184466 | 0.688716 | 0.4545455 | 0.4166667 | 0.4444444 | 0.00177305 | 0.003539823 | 0.2272727 | 0.1805556 | 0.04568528 | 0.375 | 0.25 | 0 | 0.3255814 | 0.03333333 | 0.5671642 | 0.5 | 0.5338983 | 0.8773784 | 0.5020921 | 0.4516129 | 0.4375
0.8551724 | 0.1862312 | 0.7354086 | 0.3181818 | 0.5833333 | 0.6349206 | 0.00177305 | 0.003539823 | 0.2878788 | 0.2222222 | 0.04568528 | 0.25 | 0.25 | 0 | 0.5 | 0.03333333 | 0.6716418 | 0.5 | 0.5762712 | 0.9133192 | 0.5732218 | 0.516129 | 0.4791667
0.7952255 | 0.184466 | 0.7587549 | 0.4090909 | 0.7916667 | 0.5873016 | 0.007092199 | 0.005309735 | 0.2575758 | 0.2638889 | 0.0964467 | 0.5 | 0 | 0.01666667 | 0.3837209 | 0 | 0.5074627 | 0 | 0.5423729 | 0.9217759 | 0.4811715 | 0.4247312 | 0.5208333
0.7570292 | 0.1950574 | 0.7782101 | 0.1363636 | 0.4583333 | 0.6190476 | 0.003546099 | 0.003539823 | 0.2727273 | 0.1527778 | 0.04568528 | 0.25 | 0.25 | 0 | 0.3488372 | 0.03333333 | 0.2537313 | 0 | 0.4152542 | 0.9577167 | 0.3096234 | 0.311828 | 0.4583333
0.7580902 | 0.2091792 | 0.6770428 | 0.3181818 | 0.7083333 | 0.6984127 | 0.005319149 | 0.005309735 | 0.2575758 | 0.25 | 0.04568528 | 0.5 | 0 | 0.01111111 | 0.3837209 | 0 | 0.3134328 | 0 | 0.6101695 | 0.9154334 | 0.4225941 | 0.2795699 | 0.5833333
0.729443 | 0.184466 | 0.844358 | 0.4545455 | 0.4583333 | 0.7460317 | 0.00177305 | 0.003539823 | 0.01515152 | 0.2638889 | 0.0964467 | 0.25 | 0.25 | 0 | 0.255814 | 0 | 0.4776119 | 0.25 | 0.3813559 | 0.9598309 | 0.3514644 | 0.2903226 | 0.4583333
0.7129973 | 0.2250662 | 0.7509728 | 0.3636364 | 0.2916667 | 0.5555556 | 0.0212766 | 0.02123894 | 0.2878788 | 0.2638889 | 0.0964467 | 0.25 | 0.25 | 0.005555556 | 0.4651163 | 0 | 0.7164179 | 0.5 | 0.5677966 | 0.9217759 | 0.4979079 | 0.4784946 | 0.5833333
0.861008 | 0.1668138 | 0.6420233 | 0.2272727 | 0.7916667 | 0.6349206 | 0.00177305 | 0.003539823 | 0.3181818 | 0.2916667 | 0.04568528 | 0.3125 | 0.25 | 0 | 0.3488372 | 0 | 0.7462687 | 0.5 | 0.5762712 | 0.9154334 | 0.4225941 | 0.4139785 | 0.3958333
0.7421751 | 0.2021183 | 0.5680934 | 0.5909091 | 0.5833333 | 0.4285714 | 0.005319149 | 0.007079646 | 0.2121212 | 0.1944444 | 0.04568528 | 0.5 | 0 | 0.06111111 | 0.4069767 | 0 | 0.7014925 | 0.5 | 0.6101695 | 0.9090909 | 0.3849372 | 0.3548387 | 0.6041667
0.737931 | 0.1774051 | 0.6459144 | 0.5909091 | 0.6666667 | 0.6190476 | 0.00177305 | 0.001769912 | 0.3030303 | 0.3055556 | 0.04568528 | 0.25 | 0.25 | 0 | 0.3604651 | 0 | 0.8208955 | 0.5 | 0.6101695 | 0.9133192 | 0.4267782 | 0.5215054 | 0.4583333
0.8551724 | 0.1862312 | 0.7354086 | 0.3181818 | 0.5833333 | 0.6349206 | 0.00177305 | 0.003539823 | 0.2878788 | 0.2222222 | 0.04568528 | 0.25 | 0.25 | 0 | 0.5 | 0.03333333 | 0.5820896 | 0.5 | 0.5508475 | 0.8668076 | 0.5523013 | 0.5053763 | 0.4791667
0.7262599 | 0.2444837 | 0.7354086 | 0.3181818 | 0.5416667 | 0.6349206 | 0.007092199 | 0.007079646 | 0.2121212 | 0.25 | 0.0964467 | 0.5 | 0 | 0.05 | 0.3372093 | 0 | 0.3283582 | 0 | 0.5847458 | 0.9175476 | 0.4644351 | 0.3924731 | 0.4583333
0.7570292 | 0.1950574 | 0.7782101 | 0.1363636 | 0.4583333 | 0.6190476 | 0.003546099 | 0.003539823 | 0.2727273 | 0.1527778 | 0.04568528 | 0.25 | 0.25 | 0 | 0.3488372 | 0.03333333 | 0.4029851 | 0 | 0.5338983 | 0.9217759 | 0.4351464 | 0.3064516 | 0.5
0.7262599 | 0.2444837 | 0.7354086 | 0.3181818 | 0.5416667 | 0.6349206 | 0.007092199 | 0.007079646 | 0.2121212 | 0.25 | 0.0964467 | 0.5 | 0 | 0.05 | 0.3372093 | 0 | 0.4328358 | 0 | 0.3728814 | 0.961945 | 0.3891213 | 0.344086 | 0.4791667
0.7262599 | 0.2444837 | 0.7354086 | 0.3181818 | 0.5416667 | 0.6349206 | 0.007092199 | 0.007079646 | 0.2121212 | 0.25 | 0.0964467 | 0.5 | 0 | 0.05 | 0.3372093 | 0 | 0.4029851 | 0.25 | 0.3389831 | 0.9217759 | 0.3974895 | 0.3010753 | 0.4583333
0.7289125 | 0.1950574 | 0.6964981 | 0.4545455 | 0.5833333 | 0.8412698 | 0.00177305 | 0.003539823 | 0.2878788 | 0.2916667 | 0.04568528 | 0.25 | 0.25 | 0 | 0.3953488 | 0.03333333 | 0.4328358 | 0.25 | 0.2711864 | 0.9344609 | 0.4058577 | 0.3494624 | 0.5416667
0.8551724 | 0.1862312 | 0.7354086 | 0.3181818 | 0.5833333 | 0.6349206 | 0.00177305 | 0.003539823 | 0.2878788 | 0.2222222 | 0.04568528 | 0.25 | 0.25 | 0 | 0.5 | 0.03333333 | 0.6716418 | 0.5 | 0.5847458 | 0.9154334 | 0.539749 | 0.483871 | 0.4791667
0.7899204 | 0.1659312 | 0.7003891 | 0.1363636 | 0.4583333 | 0.5396825 | 0.00177305 | 0.003539823 | 0.2272727 | 0.1666667 | 0.04568528 | 0.25 | 0.25 | 0 | 0.4069767 | 0.03333333 | 0.4925373 | 0 | 0.5762712 | 0.9196617 | 0.4518828 | 0.2903226 | 0.5
0.7899204 | 0.1659312 | 0.7003891 | 0.1363636 | 0.4583333 | 0.5396825 | 0.00177305 | 0.003539823 | 0.2272727 | 0.1666667 | 0.04568528 | 0.25 | 0.25 | 0 | 0.4069767 | 0.03333333 | 0.6567164 | 0.5 | 0.559322 | 0.9196617 | 0.4518828 | 0.3709677 | 0.5625
0.7570292 | 0.1950574 | 0.7782101 | 0.1363636 | 0.4583333 | 0.6190476 | 0.003546099 | 0.003539823 | 0.2727273 | 0.1527778 | 0.04568528 | 0.25 | 0.25 | 0 | 0.3488372 | 0.03333333 | 0.5373134 | 0 | 0.5338983 | 0.9238901 | 0.4309623 | 0.3172043 | 0.5625
0.7289125 | 0.1950574 | 0.6964981 | 0.4545455 | 0.5833333 | 0.8412698 | 0.00177305 | 0.003539823 | 0.2878788 | 0.2916667 | 0.04568528 | 0.25 | 0.25 | 0 | 0.3953488 | 0.03333333 | 0.4776119 | 0.5 | 0.6016949 | 0.9196617 | 0.5020921 | 0.4408602 | 0.4166667
0.7952255 | 0.184466 | 0.7587549 | 0.4090909 | 0.7916667 | 0.5873016 | 0.007092199 | 0.005309735 | 0.2575758 | 0.2638889 | 0.0964467 | 0.5 | 0 | 0.01666667 | 0.3837209 | 0 | 0.5820896 | 0.5 | 0.5847458 | 0.9196617 | 0.4811715 | 0.3817204 | 0.3958333
0.7289125 | 0.1950574 | 0.6964981 | 0.4545455 | 0.5833333 | 0.8412698 | 0.00177305 | 0.003539823 | 0.2878788 | 0.2916667 | 0.04568528 | 0.25 | 0.25 | 0 | 0.3953488 | 0.03333333 | 0.6716418 | 0.5 | 0.5932203 | 0.9217759 | 0.5439331 | 0.4784946 | 0.3958333
0.7262599 | 0.2444837 | 0.7354086 | 0.3181818 | 0.5416667 | 0.6349206 | 0.007092199 | 0.007079646 | 0.2121212 | 0.25 | 0.0964467 | 0.5 | 0 | 0.05 | 0.3372093 | 0 | 0.5820896 | 0.5 | 0.5932203 | 0.9196617 | 0.4895397 | 0.4408602 | 0.4791667
0.7952255 | 0.184466 | 0.7587549 | 0.4090909 | 0.7916667 | 0.5873016 | 0.007092199 | 0.005309735 | 0.2575758 | 0.2638889 | 0.0964467 | 0.5 | 0 | 0.01666667 | 0.3837209 | 0 | 0.6865672 | 0.5 | 0.5762712 | 0.9196617 | 0.5062762 | 0.4731183 | 0.5208333
0.7580902 | 0.2091792 | 0.6770428 | 0.3181818 | 0.7083333 | 0.6984127 | 0.005319149 | 0.005309735 | 0.2575758 | 0.25 | 0.04568528 | 0.5 | 0 | 0.01111111 | 0.3837209 | 0 | 0.5074627 | 0.5 | 0.6016949 | 0.9175476 | 0.4686192 | 0.4623656 | 0.5208333
0.8270557 | 0.1968226 | 0.692607 | 0.5 | 0.4583333 | 0.5238095 | 0.007092199 | 0.007079646 | 0.2424242 | 0.25 | 0.0964467 | 0.4375 | 0 | 0 | 0.5348837 | 0 | 0.4776119 | 0.5 | 0.5254237 | 0.9238901 | 0.5481172 | 0.4946237 | 0.4791667
0.8270557 | 0.1968226 | 0.692607 | 0.5 | 0.4583333 | 0.5238095 | 0.007092199 | 0.007079646 | 0.2424242 | 0.25 | 0.0964467 | 0.4375 | 0 | 0 | 0.5348837 | 0 | 0.5671642 | 0.5 | 0.5 | 0.9196617 | 0.5481172 | 0.5913978 | 0.5208333
0.7002653 | 0.1888791 | 0.8210117 | 0.2727273 | 0.7083333 | 0.4444444 | 0.00177305 | 0.001769912 | 0.1666667 | 0.1805556 | 0.04568528 | 0.1875 | 0.25 | 0 | 0.3023256 | 0 | 0.6567164 | 0.5 | 0.6101695 | 0.9217759 | 0.4560669 | 0.3817204 | 0.6041667
0.8535809 | 0.223301 | 0.6459144 | 0.1818182 | 0.4166667 | 0.5555556 | 0.005319149 | 0.005309735 | 0.2575758 | 0.1805556 | 0.0964467 | 0.4375 | 0 | 0 | 0.5581395 | 0 | 0.5820896 | 0.5 | 0.559322 | 0.9133192 | 0.5481172 | 0.5215054 | 0.4375
0.7554377 | 0.1827008 | 0.7120623 | 0.2272727 | 0.375 | 0.5555556 | 0.00177305 | 0.003539823 | 0.2727273 | 0.2361111 | 0.04568528 | 0.25 | 0.25 | 0 | 0.2790698 | 0 | 0.4925373 | 0.5 | 0.5677966 | 0.9154334 | 0.4811715 | 0.344086 | 0.5208333
0.7002653 | 0.1888791 | 0.8210117 | 0.2727273 | 0.7083333 | 0.4444444 | 0.00177305 | 0.001769912 | 0.1666667 | 0.1805556 | 0.04568528 | 0.1875 | 0.25 | 0 | 0.3023256 | 0 | 0.6567164 | 0.5 | 0.5932203 | 0.9175476 | 0.5104603 | 0.4408602 | 0.5208333
0.7899204 | 0.7422771 | 0.03501946 | 0.4545455 | 0.3333333 | 0.5396825 | 0.06560284 | 0.06371681 | 0.2424242 | 0.3472222 | 0.04568528 | 0.375 | 0.75 | 0.09444444 | 0 | 0 | 0.5671642 | 0 | 0.559322 | 0.8646934 | 0.4895397 | 0.4139785 | 0.4791667
0.7633952 | 0.250662 | 0.7937743 | 0.7727273 | 0.5833333 | 0.6349206 | 0.02836879 | 0.02654867 | 0.2424242 | 0.2638889 | 0.0964467 | 0.4375 | 0 | 0 | 0.2906977 | 0 | 0.5074627 | 0 | 0.5847458 | 0.9154334 | 0.5188285 | 0.4516129 | 0.4583333
0.7421751 | 0.2153575 | 0.7392996 | 0.3181818 | 0.2083333 | 0.4761905 | 0.01595745 | 0.0159292 | 0.2424242 | 0.1944444 | 0.0964467 | 0.5 | 0 | 0.06666667 | 0.5232558 | 0 | 0.5970149 | 0 | 0.5677966 | 0.9196617 | 0.4686192 | 0.3172043 | 0.4166667
0.7310345 | 0.1782877 | 0.6809339 | 0.4090909 | 0.4583333 | 0.5396825 | 0.003546099 | 0.003539823 | 0.2727273 | 0.1944444 | 0.04568528 | 0.3125 | 0.25 | 0.02777778 | 0.3604651 | 0 | 0.6119403 | 0.5 | 0.5677966 | 0.9133192 | 0.4100418 | 0.4032258 | 0.4375
0.7511936 | 0.4315975 | 0.6848249 | 0.4545455 | 0.6666667 | 0.6190476 | 0.003546099 | 0.005309735 | 0.3181818 | 0.3472222 | 0.04568528 | 0.4375 | 0.5 | 0.07222222 | 0 | 0 | 0.8507463 | 0.75 | 0.440678 | 0.9323467 | 0.4016736 | 0.311828 | 0.4791667
0.8 | 0.2471315 | 0.8210117 | 0.5909091 | 0.4583333 | 0.6031746 | 0.008865248 | 0.01061947 | 0.3181818 | 0.3055556 | 0.04568528 | 0.3125 | 0.5 | 0.03333333 | 0.3953488 | 0.03333333 | 0.7164179 | 0.5 | 0.5677966 | 0.9154334 | 0.3430962 | 0.3548387 | 0.5208333
0.7511936 | 0.1862312 | 0.8287938 | 0.4545455 | 0.5416667 | 0.5238095 | 0.003546099 | 0.003539823 | 0.2727273 | 0.2777778 | 0.0964467 | 0.3125 | 0.25 | 0.06111111 | 0.244186 | 0.06666667 | 0.7164179 | 0.5 | 0.5508475 | 0.8752643 | 0.3138075 | 0.2849462 | 0.4166667
0.8307692 | 0.7237423 | 0.01945525 | 0.4545455 | 0.4166667 | 0.5873016 | 0.06028369 | 0.0619469 | 0.1969697 | 0.2083333 | 0.0964467 | 0.3125 | 0.5 | 0 | 0 | 0 | 0.8059701 | 0.5 | 0.6101695 | 0.8773784 | 0.4895397 | 0.2903226 | 0.5
0.8307692 | 0.7237423 | 0.01945525 | 0.4545455 | 0.4166667 | 0.5873016 | 0.06028369 | 0.0619469 | 0.1969697 | 0.2083333 | 0.0964467 | 0.3125 | 0.5 | 0 | 0 | 0 | 0.6268657 | 0.5 | 0.5847458 | 0.8646934 | 0.5230126 | 0.3602151 | 0.6041667
0.7899204 | 0.7431598 | 0.0155642 | 0.2727273 | 0.4166667 | 0.2063492 | 0.05496454 | 0.05309735 | 0.1666667 | 0.2222222 | 0.04568528 | 0.375 | 0.25 | 0 | 0 | 0 | 0.7910448 | 0.5 | 0.5847458 | 0.9133192 | 0.4937238 | 0.3548387 | 0.5208333
0.8376658 | 0.7563989 | 0.0311284 | 0.3636364 | 0.4166667 | 0.4603175 | 0.06560284 | 0.06548673 | 0.1818182 | 0.1527778 | 0.04568528 | 0.25 | 0.5 | 0 | 0 | 0 | 0.4776119 | 0.25 | 0.4152542 | 0.8985201 | 0.5355649 | 0.3924731 | 0.5416667
0.7814324 | 0.7802295 | 0.03891051 | 0.5909091 | 0.2916667 | 0.6031746 | 0.06560284 | 0.06548673 | 0.3030303 | 0.3333333 | 0.0964467 | 0.5 | 0.75 | 0.1111111 | 0 | 0 | 0.6567164 | 0.5 | 0.6016949 | 0.8964059 | 0.5188285 | 0.4408602 | 0.4791667
0.7289125 | 0.1950574 | 0.6964981 | 0.4545455 | 0.5833333 | 0.8412698 | 0.00177305 | 0.003539823 | 0.2878788 | 0.2916667 | 0.04568528 | 0.25 | 0.25 | 0 | 0.3953488 | 0.03333333 | 0.4029851 | 0.25 | 0.3983051 | 0.9577167 | 0.4686192 | 0.3709677 | 0.4583333
0.7262599 | 0.2444837 | 0.7354086 | 0.3181818 | 0.5416667 | 0.6349206 | 0.007092199 | 0.007079646 | 0.2121212 | 0.25 | 0.0964467 | 0.5 | 0 | 0.05 | 0.3372093 | 0 | 0.4925373 | 0.25 | 0.4152542 | 0.9175476 | 0.4100418 | 0.2741935 | 0.4583333
0.465252 | 0.6716681 | 0.7237354 | 0.5454545 | 0.1791667 | 0.3492063 | 0.05762411 | 0.05858407 | 0.1060606 | 0.2222222 | 0.06598985 | 0.1875 | 0 | 0 | 0.1860465 | 0.03333333 | 0.5223881 | 0.5 | 0.4830508 | 0.8266385 | 0.5355649 | 0.5860215 | 0.5208333
1 | 0.4863195 | 0.04280156 | 0.3636364 | 0.5375 | 0.3015873 | 0.07765957 | 0.07469027 | 0.1212121 | 0.09722222 | 0.02538071 | 0.125 | 0 | 0.03888889 | 0.2790698 | 0 | 0.5223881 | 0.5 | 0.6186441 | 0.9386892 | 0.4979079 | 0.3602151 | 0.5625
0.465252 | 0.6716681 | 0.7237354 | 0.5454545 | 0.1791667 | 0.3492063 | 0.05762411 | 0.05858407 | 0.1060606 | 0.2222222 | 0.06598985 | 0.1875 | 0 | 0 | 0.1860465 | 0.03333333 | 0.6567164 | 1 | 0.5677966 | 0.8773784 | 0.5523013 | 0.6451613 | 0.3958333
0.7124668 | 0.1782877 | 0.7548638 | 0.1818182 | 0.3333333 | 0.4761905 | 0.00177305 | 0.003539823 | 0.3787879 | 0.25 | 0.04568528 | 0.4375 | 0.5 | 0 | 0.3139535 | 0 | 0.6567164 | 0.5 | 0.6694915 | 0.9175476 | 0.5439331 | 0.7741935 | 0.5416667
0.5777188 | 0.4536628 | 0.1245136 | 0.3636364 | 0.2916667 | 0.4126984 | 0.05496454 | 0.05132743 | 0.1515152 | 0.125 | 0.0964467 | 0.25 | 0 | 0.06666667 | 0 | 0 | 0.6119403 | 0.5 | 0.7118644 | 0.9112051 | 0.3179916 | 0.3763441 | 0.625
0.5034483 | 0.4748455 | 0.0311284 | 0.3636364 | 0.25 | 0.2698413 | 0.05141844 | 0.04955752 | 0.1666667 | 0.1388889 | 0.0964467 | 0.25 | 0 | 0.08333333 | 0 | 0 | 0.5223881 | 0.5 | 0.7288136 | 0.9154334 | 0.2635983 | 0.2526882 | 0.5625
0.8997347 | 0.1659312 | 0.688716 | 0.4090909 | 0.35 | 0.4444444 | 0.006914894 | 0.00619469 | 0.1969697 | 0.2361111 | 0.02538071 | 0.1875 | 0 | 0 | 0 | 0.03333333 | 0.6119403 | 0.5 | 0.4322034 | 0.8773784 | 0.6025105 | 0.5430108 | 0.4166667
0.7135279 | 0.2330097 | 0.7859922 | 0.7272727 | 0.2666667 | 0.6984127 | 0.06648936 | 0.06707965 | 0.1363636 | 0.2916667 | 0.04060914 | 0.1875 | 0 | 0 | 0.1744186 | 0.03333333 | 0.4925373 | 0.5 | 0.6016949 | 0.9154334 | 0.5648536 | 0.6236559 | 0.5625
0.7267905 | 0.2109444 | 0.7042802 | 0.7272727 | 0.325 | 0.5714286 | 0.0785461 | 0.07646018 | 0.1363636 | 0.2083333 | 0.03045685 | 0.125 | 0 | 0 | 0.6162791 | 0.03333333 | 0.5820896 | 0.5 | 0.6101695 | 0.9090909 | 0.5020921 | 0.4892473 | 0.4583333
0.7135279 | 0.2330097 | 0.7859922 | 0.7272727 | 0.2666667 | 0.6984127 | 0.06648936 | 0.06707965 | 0.1363636 | 0.2916667 | 0.04060914 | 0.1875 | 0 | 0 | 0.1744186 | 0.03333333 | 0.4029851 | 0.5 | 0.6271186 | 0.9260042 | 0.4351464 | 0.4086022 | 0.5208333
0.861008 | 0.1668138 | 0.6420233 | 0.2272727 | 0.7916667 | 0.6349206 | 0.00177305 | 0.003539823 | 0.3181818 | 0.2916667 | 0.04568528 | 0.3125 | 0.25 | 0 | 0.3488372 | 0 | 0.8358209 | 0.5 | 0.6016949 | 0.9069767 | 0.4979079 | 0.3709677 | 0.4375
0.7262599 | 0.2171227 | 0.7470817 | 0.5909091 | 0.5833333 | 0.5396825 | 0.008865248 | 0.003539823 | 0.2424242 | 0.2222222 | 0.0964467 | 0.4375 | 0 | 0.02222222 | 0.255814 | 0 | 0.761194 | 1 | 0.6694915 | 0.9154334 | 0.3974895 | 0.5860215 | 0.3958333
0.7554377 | 0.1827008 | 0.7120623 | 0.2272727 | 0.375 | 0.5555556 | 0.00177305 | 0.003539823 | 0.2727273 | 0.2361111 | 0.04568528 | 0.25 | 0.25 | 0 | 0.2790698 | 0 | 0.5820896 | 0.5 | 0.5932203 | 0.9154334 | 0.4811715 | 0.3817204 | 0.5
0.7543767 | 0.1915269 | 0.7548638 | 0.3181818 | 0.375 | 0.5714286 | 0.005319149 | 0.005309735 | 0.1969697 | 0.1805556 | 0.3502538 | 0.25 | 0.25 | 0 | 0.5813953 | 0.03333333 | 0.5820896 | 0.5 | 0.5932203 | 0.9196617 | 0.5271967 | 0.5322581 | 0.4583333
0.7522546 | 0.1809356 | 0.688716 | 0.5 | 0.5416667 | 0.6031746 | 0.00177305 | 0.003539823 | 0.3030303 | 0.25 | 0.04568528 | 0.25 | 0.5 | 0.005555556 | 0.2906977 | 0 | 0.6716418 | 0.5 | 0.5932203 | 0.9175476 | 0.5020921 | 0.5 | 0.3958333
0.731565 | 0.2312445 | 0.9455253 | 0.5454545 | 0.5 | 0.5714286 | 0.008865248 | 0.005309735 | 0.2424242 | 0.2638889 | 0.0964467 | 0.5 | 0 | 0.06111111 | 0.2093023 | 0 | 0.4925373 | 0.5 | 0.5847458 | 0.9175476 | 0.5146444 | 0.4408602 | 0.4791667
0.731565 | 0.2312445 | 0.9455253 | 0.5454545 | 0.5 | 0.5714286 | 0.008865248 | 0.005309735 | 0.2424242 | 0.2638889 | 0.0964467 | 0.5 | 0 | 0.06111111 | 0.2093023 | 0 | 0.5671642 | 0.5 | 0.559322 | 0.8731501 | 0.5774059 | 0.4946237 | 0.3958333
0.7554377 | 0.1827008 | 0.7120623 | 0.2272727 | 0.375 | 0.5555556 | 0.00177305 | 0.003539823 | 0.2727273 | 0.2361111 | 0.04568528 | 0.25 | 0.25 | 0 | 0.2790698 | 0 | 0.4776119 | 0.5 | 0.5762712 | 0.9154334 | 0.41841 | 0.327957 | 0.625
0.7740053 | 0.2030009 | 0.7782101 | 0.4545455 | 0.4583333 | 0.5555556 | 0.003546099 | 0.003539823 | 0.1818182 | 0.1805556 | 0.04568528 | 0.25 | 0.25 | 0 | 0.4651163 | 0 | 0.3283582 | 0 | 0.559322 | 0.8562368 | 0.5104603 | 0.4032258 | 0.4791667
0.8371353 | 0.1879965 | 0.7042802 | 0.4090909 | 0.375 | 0.5396825 | 0.00177305 | 0.003539823 | 0.2272727 | 0.1805556 | 0.04568528 | 0.25 | 0.5 | 0 | 0.5581395 | 0.03333333 | 0.4328358 | 0 | 0.2457627 | 0.961945 | 0.6317992 | 0.6397849 | 0.4375
0.8535809 | 0.223301 | 0.6459144 | 0.1818182 | 0.4166667 | 0.5555556 | 0.005319149 | 0.005309735 | 0.2575758 | 0.1805556 | 0.0964467 | 0.4375 | 0 | 0 | 0.5581395 | 0 | 0.2537313 | 0 | 0.3983051 | 0.9577167 | 0.4769874 | 0.3548387 | 0.4791667
0.7002653 | 0.1888791 | 0.8210117 | 0.2727273 | 0.7083333 | 0.4444444 | 0.00177305 | 0.001769912 | 0.1666667 | 0.1805556 | 0.04568528 | 0.1875 | 0.25 | 0 | 0.3023256 | 0 | 0.4179104 | 0 | 0.4745763 | 0.9196617 | 0.4518828 | 0.3494624 | 0.5
0.7363395 | 0.211827 | 0.7626459 | 0.3636364 | 0.3333333 | 0.4761905 | 0.00177305 | 0.003539823 | 0.2727273 | 0.2083333 | 0.04568528 | 0.25 | 0.5 | 0 | 0.3837209 | 0.03333333 | 0.3432836 | 0 | 0.3983051 | 0.9534884 | 0.4686192 | 0.3709677 | 0.4791667
0.7527851 | 0.2056487 | 0.8249027 | 0.2727273 | 0.125 | 0.4761905 | 0.02304965 | 0.02123894 | 0.1969697 | 0.1805556 | 0.0964467 | 0.25 | 0.25 | 0 | 0.3953488 | 0 | 0.3432836 | 0 | 0.3813559 | 0.9556025 | 0.5230126 | 0.4623656 | 0.4583333
0.7103448 | 0.2427184 | 0.8093385 | 0.4090909 | 0.625 | 0.4285714 | 0.02304965 | 0.01946903 | 0.1818182 | 0.1805556 | 0.0964467 | 0.375 | 0 | 0 | 0.3604651 | 0 | 0.4925373 | 0 | 0.6525424 | 0.9154334 | 0.4979079 | 0.4462366 | 0.5
0.7103448 | 0.2427184 | 0.8093385 | 0.4090909 | 0.625 | 0.4285714 | 0.02304965 | 0.01946903 | 0.1818182 | 0.1805556 | 0.0964467 | 0.375 | 0 | 0 | 0.3604651 | 0 | 0.3134328 | 0 | 0.6016949 | 0.9133192 | 0.5104603 | 0.3655914 | 0.5
0.7103448 | 0.2427184 | 0.8093385 | 0.4090909 | 0.625 | 0.4285714 | 0.02304965 | 0.01946903 | 0.1818182 | 0.1805556 | 0.0964467 | 0.375 | 0 | 0 | 0.3604651 | 0 | 0.6716418 | 0.5 | 0.5847458 | 0.9217759 | 0.5355649 | 0.5268817 | 0.3958333
0.7103448 | 0.2427184 | 0.8093385 | 0.4090909 | 0.625 | 0.4285714 | 0.02304965 | 0.01946903 | 0.1818182 | 0.1805556 | 0.0964467 | 0.375 | 0 | 0 | 0.3604651 | 0 | 0.3283582 | 0 | 0.5932203 | 0.9217759 | 0.5146444 | 0.4139785 | 0.4375
0.8074271 | 0.1985878 | 0.692607 | 0.1363636 | 0.5 | 0.4761905 | 0.00177305 | 0.003539823 | 0.2575758 | 0.125 | 0.04568528 | 0.25 | 0.25 | 0 | 0.3837209 | 0 | 0.6567164 | 0.5 | 0.5932203 | 0.9217759 | 0.4937238 | 0.3924731 | 0.5416667
0.7002653 | 0.1888791 | 0.8210117 | 0.2727273 | 0.7083333 | 0.4444444 | 0.00177305 | 0.001769912 | 0.1666667 | 0.1805556 | 0.04568528 | 0.1875 | 0.25 | 0 | 0.3023256 | 0 | 0.4179104 | 0 | 0.5338983 | 0.9196617 | 0.4895397 | 0.3010753 | 0.5416667
0.7363395 | 0.211827 | 0.7626459 | 0.3636364 | 0.3333333 | 0.4761905 | 0.00177305 | 0.003539823 | 0.2727273 | 0.2083333 | 0.04568528 | 0.25 | 0.5 | 0 | 0.3837209 | 0.03333333 | 0.6567164 | 0.5 | 0.5423729 | 0.9217759 | 0.460251 | 0.4139785 | 0.6041667
0.7363395 | 0.211827 | 0.7626459 | 0.3636364 | 0.3333333 | 0.4761905 | 0.00177305 | 0.003539823 | 0.2727273 | 0.2083333 | 0.04568528 | 0.25 | 0.5 | 0 | 0.3837209 | 0.03333333 | 0.6567164 | 0.5 | 0.5762712 | 0.9175476 | 0.4728033 | 0.5 | 0.5208333
0.7527851 | 0.2056487 | 0.8249027 | 0.2727273 | 0.125 | 0.4761905 | 0.02304965 | 0.02123894 | 0.1969697 | 0.1805556 | 0.0964467 | 0.25 | 0.25 | 0 | 0.3953488 | 0 | 0.5820896 | 0.5 | 0.5508475 | 0.9175476 | 0.5564854 | 0.5215054 | 0.5208333
0.8074271 | 0.1985878 | 0.692607 | 0.1363636 | 0.5 | 0.4761905 | 0.00177305 | 0.003539823 | 0.2575758 | 0.125 | 0.04568528 | 0.25 | 0.25 | 0 | 0.3837209 | 0 | 0.5671642 | 0.5 | 0.5338983 | 0.9175476 | 0.4686192 | 0.3924731 | 0.5625
0.8535809 | 0.223301 | 0.6459144 | 0.1818182 | 0.4166667 | 0.5555556 | 0.005319149 | 0.005309735 | 0.2575758 | 0.1805556 | 0.0964467 | 0.4375 | 0 | 0 | 0.5581395 | 0 | 0.6567164 | 0.5 | 0.5508475 | 0.9196617 | 0.4476987 | 0.344086 | 0.6041667
0.7527851 | 0.2056487 | 0.8249027 | 0.2727273 | 0.125 | 0.4761905 | 0.02304965 | 0.02123894 | 0.1969697 | 0.1805556 | 0.0964467 | 0.25 | 0.25 | 0 | 0.3953488 | 0 | 0.5820896 | 0.5 | 0.5932203 | 0.8646934 | 0.5188285 | 0.4731183 | 0.5
0.7103448 | 0.2427184 | 0.8093385 | 0.4090909 | 0.625 | 0.4285714 | 0.02304965 | 0.01946903 | 0.1818182 | 0.1805556 | 0.0964467 | 0.375 | 0 | 0 | 0.3604651 | 0 | 0.3134328 | 0 | 0.6101695 | 0.9175476 | 0.4937238 | 0.4301075 | 0.4791667
0.7527851 | 0.2056487 | 0.8249027 | 0.2727273 | 0.125 | 0.4761905 | 0.02304965 | 0.02123894 | 0.1969697 | 0.1805556 | 0.0964467 | 0.25 | 0.25 | 0 | 0.3953488 | 0 | 0.4029851 | 0 | 0.5677966 | 0.9175476 | 0.5020921 | 0.4569892 | 0.4791667
0.7554377 | 0.1827008 | 0.7120623 | 0.2272727 | 0.375 | 0.5555556 | 0.00177305 | 0.003539823 | 0.2727273 | 0.2361111 | 0.04568528 | 0.25 | 0.25 | 0 | 0.2790698 | 0 | 0.4925373 | 0 | 0.5338983 | 0.8794926 | 0.4518828 | 0.3655914 | 0.5
0.8535809 | 0.223301 | 0.6459144 | 0.1818182 | 0.4166667 | 0.5555556 | 0.005319149 | 0.005309735 | 0.2575758 | 0.1805556 | 0.0964467 | 0.4375 | 0 | 0 | 0.5581395 | 0 | 0.4776119 | 0.5 | 0.559322 | 0.858351 | 0.5313808 | 0.4139785 | 0.5208333
0.8074271 | 0.1985878 | 0.692607 | 0.1363636 | 0.5 | 0.4761905 | 0.00177305 | 0.003539823 | 0.2575758 | 0.125 | 0.04568528 | 0.25 | 0.25 | 0 | 0.3837209 | 0 | 0.4776119 | 0.5 | 0.5677966 | 0.8604651 | 0.4811715 | 0.516129 | 0.5208333
0.8074271 | 0.1985878 | 0.692607 | 0.1363636 | 0.5 | 0.4761905 | 0.00177305 | 0.003539823 | 0.2575758 | 0.125 | 0.04568528 | 0.25 | 0.25 | 0 | 0.3837209 | 0 | 0.4776119 | 0.5 | 0.5508475 | 0.9154334 | 0.4979079 | 0.3602151 | 0.5
0.7103448 | 0.2427184 | 0.8093385 | 0.4090909 | 0.625 | 0.4285714 | 0.02304965 | 0.01946903 | 0.1818182 | 0.1805556 | 0.0964467 | 0.375 | 0 | 0 | 0.3604651 | 0 | 0.5074627 | 0 | 0.5762712 | 0.9154334 | 0.5104603 | 0.4731183 | 0.6041667
0.7554377 | 0.1827008 | 0.7120623 | 0.2272727 | 0.375 | 0.5555556 | 0.00177305 | 0.003539823 | 0.2727273 | 0.2361111 | 0.04568528 | 0.25 | 0.25 | 0 | 0.2790698 | 0 | 0.4029851 | 0 | 0.5423729 | 0.9154334 | 0.460251 | 0.3333333 | 0.5208333
0.7543767 | 0.1915269 | 0.7548638 | 0.3181818 | 0.375 | 0.5714286 | 0.005319149 | 0.005309735 | 0.1969697 | 0.1805556 | 0.3502538 | 0.25 | 0.25 | 0 | 0.5813953 | 0.03333333 | 0.4776119 | 0.5 | 0.5423729 | 0.9154334 | 0.4853556 | 0.5645161 | 0.3958333
0.7612732 | 0.1941748 | 0.7392996 | 0.3636364 | 0.625 | 0.3174603 | 0.003546099 | 0.003539823 | 0.1363636 | 0.1805556 | 0.0964467 | 0.125 | 0.25 | 0 | 0.4651163 | 0.03333333 | 0.6119403 | 0.5 | 0.5338983 | 0.9133192 | 0.4560669 | 0.5483871 | 0.4166667
0.7612732 | 0.1941748 | 0.7392996 | 0.3636364 | 0.625 | 0.3174603 | 0.003546099 | 0.003539823 | 0.1363636 | 0.1805556 | 0.0964467 | 0.125 | 0.25 | 0 | 0.4651163 | 0.03333333 | 0.6567164 | 0.5 | 0.5508475 | 0.9175476 | 0.4267782 | 0.6129032 | 0.4791667
0.7363395 | 0.211827 | 0.7626459 | 0.3636364 | 0.3333333 | 0.4761905 | 0.00177305 | 0.003539823 | 0.2727273 | 0.2083333 | 0.04568528 | 0.25 | 0.5 | 0 | 0.3837209 | 0.03333333 | 0.6567164 | 0.5 | 0.5508475 | 0.9006342 | 0.4100418 | 0.3602151 | 0.6875
0.7543767 | 0.1915269 | 0.7548638 | 0.3181818 | 0.375 | 0.5714286 | 0.005319149 | 0.005309735 | 0.1969697 | 0.1805556 | 0.3502538 | 0.25 | 0.25 | 0 | 0.5813953 | 0.03333333 | 0.4776119 | 0.5 | 0.5762712 | 0.9069767 | 0.4351464 | 0.4139785 | 0.5
0.7787798 | 0.184466 | 0.8015564 | 0.5 | 0.625 | 0.5873016 | 0 | 0.001769912 | 0.2878788 | 0.25 | 0.04568528 | 0.25 | 0.25 | 0.01666667 | 0.3023256 | 0 | 0.5671642 | 0.5 | 0.5254237 | 0.9090909 | 0.3849372 | 0.2634409 | 0.6041667
0.7527851 | 0.1977052 | 0.7276265 | 0.3181818 | 0.6666667 | 0.3968254 | 0 | 0.001769912 | 0.1969697 | 0.1805556 | 0.0964467 | 0.375 | 0 | 0 | 0.4186047 | 0 | 0.3731343 | 0 | 0.5762712 | 0.9196617 | 0.4267782 | 0.3064516 | 0.5
0.8254642 | 0.1924095 | 0.8365759 | 0.7727273 | 0.6666667 | 0.5714286 | 0.005319149 | 0.007079646 | 0.2727273 | 0.3472222 | 0.0964467 | 0.3125 | 0.5 | 0 | 0.2093023 | 0.06666667 | 0.3880597 | 0 | 0.279661 | 0.9577167 | 0.3138075 | 0.3655914 | 0.4791667
0.7299735 | 0.1756399 | 0.8287938 | 0.3636364 | 0.6666667 | 0.4285714 | 0.0106383 | 0.01238938 | 0.1818182 | 0.3888889 | 0.0964467 | 0.25 | 0.25 | 0 | 0.3139535 | 0.03333333 | 0.5373134 | 0.5 | 0.5677966 | 0.8689218 | 0.5020921 | 0.4784946 | 0.5833333
0.7612732 | 0.1941748 | 0.7392996 | 0.3636364 | 0.625 | 0.3174603 | 0.003546099 | 0.003539823 | 0.1363636 | 0.1805556 | 0.0964467 | 0.125 | 0.25 | 0 | 0.4651163 | 0.03333333 | 0.7462687 | 0.5 | 0.6101695 | 0.9154334 | 0.41841 | 0.6397849 | 0.4583333
0.7527851 | 0.1977052 | 0.7276265 | 0.3181818 | 0.6666667 | 0.3968254 | 0 | 0.001769912 | 0.1969697 | 0.1805556 | 0.0964467 | 0.375 | 0 | 0 | 0.4186047 | 0 | 0.5671642 | 0.5 | 0.5762712 | 0.9175476 | 0.4853556 | 0.3817204 | 0.5625
0.7538462 | 0.2056487 | 0.7315175 | 0.2272727 | 0.6666667 | 0.3492063 | 0.003546099 | 0.005309735 | 0.1363636 | 0.1527778 | 0.0964467 | 0.125 | 0.5 | 0 | 0.5 | 0.03333333 | 0.761194 | 0.5 | 0.5762712 | 0.9154334 | 0.5146444 | 0.5215054 | 0.4166667
0.7612732 | 0.1941748 | 0.7392996 | 0.3636364 | 0.625 | 0.3174603 | 0.003546099 | 0.003539823 | 0.1363636 | 0.1805556 | 0.0964467 | 0.125 | 0.25 | 0 | 0.4651163 | 0.03333333 | 0.5820896 | 0.5 | 0.5423729 | 0.9175476 | 0.539749 | 0.5806452 | 0.4375
0.7755968 | 0.19594 | 0.7198444 | 0.4090909 | 0.7916667 | 0.5873016 | 0.003546099 | 0.005309735 | 0.2878788 | 0.3055556 | 0.04568528 | 0.25 | 0.25 | 0.03333333 | 0.3488372 | 0 | 0.4328358 | 0 | 0.559322 | 0.9196617 | 0.5104603 | 0.3978495 | 0.5416667
0.7612732 | 0.1941748 | 0.7392996 | 0.3636364 | 0.625 | 0.3174603 | 0.003546099 | 0.003539823 | 0.1363636 | 0.1805556 | 0.0964467 | 0.125 | 0.25 | 0 | 0.4651163 | 0.03333333 | 0.4925373 | 0 | 0.3305085 | 0.9598309 | 0.4267782 | 0.344086 | 0.5416667
0.8254642 | 0.1924095 | 0.8365759 | 0.7727273 | 0.6666667 | 0.5714286 | 0.005319149 | 0.007079646 | 0.2727273 | 0.3472222 | 0.0964467 | 0.3125 | 0.5 | 0 | 0.2093023 | 0.06666667 | 0.3880597 | 0 | 0.3728814 | 0.961945 | 0.3221757 | 0.3010753 | 0.4583333
0.8254642 | 0.1924095 | 0.8365759 | 0.7727273 | 0.6666667 | 0.5714286 | 0.005319149 | 0.007079646 | 0.2727273 | 0.3472222 | 0.0964467 | 0.3125 | 0.5 | 0 | 0.2093023 | 0.06666667 | 0.5522388 | 0.25 | 0.3983051 | 0.9661734 | 0.3807531 | 0.3817204 | 0.5
0.7299735 | 0.1756399 | 0.8287938 | 0.3636364 | 0.6666667 | 0.4285714 | 0.0106383 | 0.01238938 | 0.1818182 | 0.3888889 | 0.0964467 | 0.25 | 0.25 | 0 | 0.3139535 | 0.03333333 | 0.5223881 | 0.25 | 0.4237288 | 0.9682875 | 0.2803347 | 0.1397849 | 0.4791667
0.7740053 | 0.2224184 | 0.688716 | 0.5 | 0.5 | 0.6507937 | 0.005319149 | 0.005309735 | 0.2727273 | 0.2638889 | 0.0964467 | 0.5 | 0 | 0 | 0.3837209 | 0 | 0.3432836 | 0.25 | 0.4322034 | 0.961945 | 0.3640167 | 0.2741935 | 0.4583333
0.7538462 | 0.2056487 | 0.7315175 | 0.2272727 | 0.6666667 | 0.3492063 | 0.003546099 | 0.005309735 | 0.1363636 | 0.1527778 | 0.0964467 | 0.125 | 0.5 | 0 | 0.5 | 0.03333333 | 0.3880597 | 0.25 | 0.2966102 | 0.9598309 | 0.3807531 | 0.2526882 | 0.5208333
0.7299735 | 0.1756399 | 0.8287938 | 0.3636364 | 0.6666667 | 0.4285714 | 0.0106383 | 0.01238938 | 0.1818182 | 0.3888889 | 0.0964467 | 0.25 | 0.25 | 0 | 0.3139535 | 0.03333333 | 0.4776119 | 0.25 | 0.3389831 | 0.9365751 | 0.3514644 | 0.2688172 | 0.4166667
0.8254642 | 0.1924095 | 0.8365759 | 0.7727273 | 0.6666667 | 0.5714286 | 0.005319149 | 0.007079646 | 0.2727273 | 0.3472222 | 0.0964467 | 0.3125 | 0.5 | 0 | 0.2093023 | 0.06666667 | 0.2985075 | 0.25 | 0.3728814 | 0.961945 | 0.3933054 | 0.2903226 | 0.5208333
0.8254642 | 0.1924095 | 0.8365759 | 0.7727273 | 0.6666667 | 0.5714286 | 0.005319149 | 0.007079646 | 0.2727273 | 0.3472222 | 0.0964467 | 0.3125 | 0.5 | 0 | 0.2093023 | 0.06666667 | 0.3432836 | 0.25 | 0.3644068 | 0.9704017 | 0.3849372 | 0.2956989 | 0.5208333
0.7527851 | 0.1977052 | 0.7276265 | 0.3181818 | 0.6666667 | 0.3968254 | 0 | 0.001769912 | 0.1969697 | 0.1805556 | 0.0964467 | 0.375 | 0 | 0 | 0.4186047 | 0 | 0.4626866 | 0 | 0.5847458 | 0.8625793 | 0.4811715 | 0.327957 | 0.5
0.7299735 | 0.1756399 | 0.8287938 | 0.3636364 | 0.6666667 | 0.4285714 | 0.0106383 | 0.01238938 | 0.1818182 | 0.3888889 | 0.0964467 | 0.25 | 0.25 | 0 | 0.3139535 | 0.03333333 | 0.3134328 | 0 | 0.3389831 | 0.9133192 | 0.4267782 | 0.344086 | 0.5416667
0.7299735 | 0.1756399 | 0.8287938 | 0.3636364 | 0.6666667 | 0.4285714 | 0.0106383 | 0.01238938 | 0.1818182 | 0.3888889 | 0.0964467 | 0.25 | 0.25 | 0 | 0.3139535 | 0.03333333 | 0.4477612 | 0.25 | 0.3983051 | 0.9640592 | 0.3807531 | 0.2526882 | 0.5416667
0.7872679 | 0.1747573 | 0.766537 | 0.1818182 | 0.45 | 0.5079365 | 0.00177305 | 0.003185841 | 0.2121212 | 0.1666667 | 0.005076142 | 0.1875 | 0 | 0 | 0.255814 | 0.03333333 | 0.4029851 | 0.25 | 0.4237288 | 0.9534884 | 0.3723849 | 0.3010753 | 0.5
0.7872679 | 0.1747573 | 0.766537 | 0.1818182 | 0.45 | 0.5079365 | 0.00177305 | 0.003185841 | 0.2121212 | 0.1666667 | 0.005076142 | 0.1875 | 0 | 0 | 0.255814 | 0.03333333 | 0.2238806 | 0.25 | 0.440678 | 0.961945 | 0.41841 | 0.3709677 | 0.5208333
0.8 | 0.1738747 | 0.8365759 | 0.4545455 | 0.425 | 0.4920635 | 0.02021277 | 0.01929204 | 0.1515152 | 0.1944444 | 0.05583756 | 0.1875 | 0 | 0 | 0.3139535 | 0.03333333 | 0.3134328 | 0.25 | 0.3813559 | 0.9640592 | 0.4811715 | 0.3924731 | 0.5208333
0.7421751 | 0.1624007 | 0.7782101 | 0.4090909 | 0.7291667 | 0.4920635 | 0.00212766 | 0.003893805 | 0.2121212 | 0.3888889 | 0.005076142 | 0.25 | 0 | 0 | 0.2325581 | 0.03333333 | 0.3134328 | 0.25 | 0.3559322 | 0.9323467 | 0.4058577 | 0.2580645 | 0.5416667
0.7527851 | 0.1977052 | 0.7276265 | 0.3181818 | 0.6666667 | 0.3968254 | 0 | 0.001769912 | 0.1969697 | 0.1805556 | 0.0964467 | 0.375 | 0 | 0 | 0.4186047 | 0 | 0.7164179 | 0.5 | 0.559322 | 0.9196617 | 0.4309623 | 0.3333333 | 0.6875
0.7740053 | 0.2224184 | 0.688716 | 0.5 | 0.5 | 0.6507937 | 0.005319149 | 0.005309735 | 0.2727273 | 0.2638889 | 0.0964467 | 0.5 | 0 | 0 | 0.3837209 | 0 | 0.7462687 | 0.5 | 0.6016949 | 0.9196617 | 0.5104603 | 0.4569892 | 0.5625
0.7740053 | 0.2224184 | 0.688716 | 0.5 | 0.5 | 0.6507937 | 0.005319149 | 0.005309735 | 0.2727273 | 0.2638889 | 0.0964467 | 0.5 | 0 | 0 | 0.3837209 | 0 | 0.761194 | 0.5 | 0.5847458 | 0.9154334 | 0.539749 | 0.5806452 | 0.625
0.8074271 | 0.1985878 | 0.692607 | 0.1363636 | 0.5 | 0.4761905 | 0.00177305 | 0.003539823 | 0.2575758 | 0.125 | 0.04568528 | 0.25 | 0.25 | 0 | 0.3837209 | 0 | 0.5373134 | 0.5 | 0.6016949 | 0.9175476 | 0.460251 | 0.3709677 | 0.4791667
0.7787798 | 0.184466 | 0.8015564 | 0.5 | 0.625 | 0.5873016 | 0 | 0.001769912 | 0.2878788 | 0.25 | 0.04568528 | 0.25 | 0.25 | 0.01666667 | 0.3023256 | 0 | 0.6268657 | 0.5 | 0.5932203 | 0.9175476 | 0.4769874 | 0.3817204 | 0.5208333
0.7633952 | 0.1897617 | 0.7042802 | 0.4090909 | 0.5 | 0.4761905 | 0.003546099 | 0.003539823 | 0.2272727 | 0.1944444 | 0.0964467 | 0.375 | 0 | 0 | 0.3255814 | 0 | 0.7761194 | 0.5 | 0.6694915 | 0.9175476 | 0.4435146 | 0.3333333 | 0.6458333
0.7299735 | 0.1756399 | 0.8287938 | 0.3636364 | 0.6666667 | 0.4285714 | 0.0106383 | 0.01238938 | 0.1818182 | 0.3888889 | 0.0964467 | 0.25 | 0.25 | 0 | 0.3139535 | 0.03333333 | 0.7313433 | 1 | 0.6949153 | 0.9133192 | 0.4518828 | 0.483871 | 0.6875
0.7846154 | 0.1994704 | 0.6420233 | 0.4545455 | 0.375 | 0.6031746 | 0.007092199 | 0.008849558 | 0.2424242 | 0.25 | 0.04568528 | 0.625 | 0 | 0.03333333 | 0.4651163 | 0 | 0.4776119 | 0.5 | 0.5932203 | 0.9154334 | 0.5188285 | 0.4247312 | 0.5
0.7363395 | 0.211827 | 0.7626459 | 0.3636364 | 0.3333333 | 0.4761905 | 0.00177305 | 0.003539823 | 0.2727273 | 0.2083333 | 0.04568528 | 0.25 | 0.5 | 0 | 0.3837209 | 0.03333333 | 0.5074627 | 0 | 0.5932203 | 0.9154334 | 0.4811715 | 0.3817204 | 0.5416667
0.801061 | 0.2180053 | 0.8521401 | 0.3636364 | 0.2083333 | 0.7142857 | 0.01595745 | 0.01769912 | 0.3030303 | 0.25 | 0.0964467 | 0.25 | 0.25 | 0 | 0.4069767 | 0.03333333 | 0.3731343 | 0 | 0.5 | 0.9196617 | 0.5062762 | 0.3655914 | 0.4375
0.7278515 | 0.1835834 | 0.7315175 | 0.1818182 | 0.7916667 | 0.6984127 | 0.0106383 | 0.01061947 | 0.3030303 | 0.1944444 | 0.0964467 | 0.1875 | 0.25 | 0 | 0.4651163 | 0.06666667 | 0.6268657 | 0.5 | 0.5423729 | 0.9196617 | 0.4937238 | 0.5698925 | 0.625
0.6944297 | 0.227714 | 0.6653696 | 0.2727273 | 0.5416667 | 0.5396825 | 0.007092199 | 0.007079646 | 0.2424242 | 0.2638889 | 0.04568528 | 0.4375 | 0 | 0.02222222 | 0.4069767 | 0 | 0.7164179 | 1 | 0.6779661 | 0.9133192 | 0.4728033 | 0.3494624 | 0.6666667
0.6944297 | 0.227714 | 0.6653696 | 0.2727273 | 0.5416667 | 0.5396825 | 0.007092199 | 0.007079646 | 0.2424242 | 0.2638889 | 0.04568528 | 0.4375 | 0 | 0.02222222 | 0.4069767 | 0 | 0.7164179 | 1 | 0.6949153 | 0.9154334 | 0.460251 | 0.3602151 | 0.5833333
0.6732095 | 0.2127096 | 0.6614786 | 0.5909091 | 0.5416667 | 0.5396825 | 0.008865248 | 0.007079646 | 0.1969697 | 0.2916667 | 0.04568528 | 0.5 | 0 | 0.01666667 | 0.3604651 | 0 | 0.5373134 | 0.5 | 0.5508475 | 0.8646934 | 0.4769874 | 0.4086022 | 0.5833333
0.6732095 | 0.2127096 | 0.6614786 | 0.5909091 | 0.5416667 | 0.5396825 | 0.008865248 | 0.007079646 | 0.1969697 | 0.2916667 | 0.04568528 | 0.5 | 0 | 0.01666667 | 0.3604651 | 0 | 0.5522388 | 0 | 0.559322 | 0.9196617 | 0.5020921 | 0.4569892 | 0.5208333
0.6732095 | 0.2127096 | 0.6614786 | 0.5909091 | 0.5416667 | 0.5396825 | 0.008865248 | 0.007079646 | 0.1969697 | 0.2916667 | 0.04568528 | 0.5 | 0 | 0.01666667 | 0.3604651 | 0 | 0.4029851 | 0 | 0.2372881 | 0.961945 | 0.4728033 | 0.4677419 | 0.5
0.801061 | 0.2180053 | 0.8521401 | 0.3636364 | 0.2083333 | 0.7142857 | 0.01595745 | 0.01769912 | 0.3030303 | 0.25 | 0.0964467 | 0.25 | 0.25 | 0 | 0.4069767 | 0.03333333 | 0.7164179 | 0.5 | 0.6016949 | 0.9154334 | 0.5313808 | 0.5107527 | 0.6041667
0.7527851 | 0.1977052 | 0.7276265 | 0.3181818 | 0.6666667 | 0.3968254 | 0 | 0.001769912 | 0.1969697 | 0.1805556 | 0.0964467 | 0.375 | 0 | 0 | 0.4186047 | 0 | 0.4925373 | 0 | 0.5677966 | 0.9196617 | 0.460251 | 0.3387097 | 0.5416667
0.7633952 | 0.1897617 | 0.7042802 | 0.4090909 | 0.5 | 0.4761905 | 0.003546099 | 0.003539823 | 0.2272727 | 0.1944444 | 0.0964467 | 0.375 | 0 | 0 | 0.3255814 | 0 | 0.5522388 | 0 | 0.5847458 | 0.8816068 | 0.4560669 | 0.3064516 | 0.5208333
0.7740053 | 0.2224184 | 0.688716 | 0.5 | 0.5 | 0.6507937 | 0.005319149 | 0.005309735 | 0.2727273 | 0.2638889 | 0.0964467 | 0.5 | 0 | 0 | 0.3837209 | 0 | 0.3134328 | 0 | 0.4152542 | 0.9598309 | 0.4686192 | 0.3655914 | 0.5208333
0.7299735 | 0.1756399 | 0.8287938 | 0.3636364 | 0.6666667 | 0.4285714 | 0.0106383 | 0.01238938 | 0.1818182 | 0.3888889 | 0.0964467 | 0.25 | 0.25 | 0 | 0.3139535 | 0.03333333 | 0.6268657 | 0.5 | 0.5508475 | 0.9133192 | 0.4937238 | 0.4462366 | 0.4583333
0.7204244 | 0.1879965 | 0.7042802 | 0.4545455 | 0.625 | 0.3333333 | 0.00177305 | 0.003539823 | 0.1515152 | 0.1944444 | 0.0964467 | 0.1875 | 0.25 | 0 | 0.372093 | 0.06666667 | 0.7164179 | 0.5 | 0.5762712 | 0.9133192 | 0.5690377 | 0.5645161 | 0.5208333
0.7204244 | 0.1879965 | 0.7042802 | 0.4545455 | 0.625 | 0.3333333 | 0.00177305 | 0.003539823 | 0.1515152 | 0.1944444 | 0.0964467 | 0.1875 | 0.25 | 0 | 0.372093 | 0.06666667 | 0.6268657 | 0.5 | 0.5508475 | 0.9217759 | 0.4644351 | 0.3655914 | 0.4375
0.6944297 | 0.227714 | 0.6653696 | 0.2727273 | 0.5416667 | 0.5396825 | 0.007092199 | 0.007079646 | 0.2424242 | 0.2638889 | 0.04568528 | 0.4375 | 0 | 0.02222222 | 0.4069767 | 0 | 0.4626866 | 0 | 0.559322 | 0.9196617 | 0.4100418 | 0.3225806 | 0.5
0.7554377 | 0.1827008 | 0.7120623 | 0.2272727 | 0.375 | 0.5555556 | 0.00177305 | 0.003539823 | 0.2727273 | 0.2361111 | 0.04568528 | 0.25 | 0.25 | 0 | 0.2790698 | 0 | 0.4477612 | 0 | 0.2711864 | 0.9090909 | 0.4309623 | 0.3870968 | 0.5416667
0.7278515 | 0.1835834 | 0.7315175 | 0.1818182 | 0.7916667 | 0.6984127 | 0.0106383 | 0.01061947 | 0.3030303 | 0.1944444 | 0.0964467 | 0.1875 | 0.25 | 0 | 0.4651163 | 0.06666667 | 0.6268657 | 0.5 | 0.5169492 | 0.9196617 | 0.5732218 | 0.6505376 | 0.4583333
0.7633952 | 0.1897617 | 0.7042802 | 0.4090909 | 0.5 | 0.4761905 | 0.003546099 | 0.003539823 | 0.2272727 | 0.1944444 | 0.0964467 | 0.375 | 0 | 0 | 0.3255814 | 0 | 0.5373134 | 0.5 | 0.6101695 | 0.9196617 | 0.5313808 | 0.4731183 | 0.5208333
0.6944297 | 0.227714 | 0.6653696 | 0.2727273 | 0.5416667 | 0.5396825 | 0.007092199 | 0.007079646 | 0.2424242 | 0.2638889 | 0.04568528 | 0.4375 | 0 | 0.02222222 | 0.4069767 | 0 | 0.5522388 | 0 | 0.5847458 | 0.8520085 | 0.4267782 | 0.2688172 | 0.5
0.6732095 | 0.2127096 | 0.6614786 | 0.5909091 | 0.5416667 | 0.5396825 | 0.008865248 | 0.007079646 | 0.1969697 | 0.2916667 | 0.04568528 | 0.5 | 0 | 0.01666667 | 0.3604651 | 0 | 0.4029851 | 0 | 0.4067797 | 0.9133192 | 0.4518828 | 0.3548387 | 0.5625
0.7278515 | 0.1835834 | 0.7315175 | 0.1818182 | 0.7916667 | 0.6984127 | 0.0106383 | 0.01061947 | 0.3030303 | 0.1944444 | 0.0964467 | 0.1875 | 0.25 | 0 | 0.4651163 | 0.06666667 | 0.4925373 | 0 | 0.4237288 | 0.9154334 | 0.4351464 | 0.4139785 | 0.5416667
0.7204244 | 0.1879965 | 0.7042802 | 0.4545455 | 0.625 | 0.3333333 | 0.00177305 | 0.003539823 | 0.1515152 | 0.1944444 | 0.0964467 | 0.1875 | 0.25 | 0 | 0.372093 | 0.06666667 | 0.5522388 | 0 | 0.5508475 | 0.9133192 | 0.4769874 | 0.3333333 | 0.5416667
0.7204244 | 0.1879965 | 0.7042802 | 0.4545455 | 0.625 | 0.3333333 | 0.00177305 | 0.003539823 | 0.1515152 | 0.1944444 | 0.0964467 | 0.1875 | 0.25 | 0 | 0.372093 | 0.06666667 | 0.3731343 | 0 | 0.3644068 | 0.9196617 | 0.5104603 | 0.4892473 | 0.5208333
0.7633952 | 0.1897617 | 0.7042802 | 0.4090909 | 0.5 | 0.4761905 | 0.003546099 | 0.003539823 | 0.2272727 | 0.1944444 | 0.0964467 | 0.375 | 0 | 0 | 0.3255814 | 0 | 0.7164179 | 0.5 | 0.559322 | 0.9217759 | 0.5230126 | 0.5322581 | 0.625
0.7204244 | 0.1879965 | 0.7042802 | 0.4545455 | 0.625 | 0.3333333 | 0.00177305 | 0.003539823 | 0.1515152 | 0.1944444 | 0.0964467 | 0.1875 | 0.25 | 0 | 0.372093 | 0.06666667 | 0.6268657 | 0.5 | 0.5932203 | 0.8604651 | 0.5062762 | 0.483871 | 0.5
0.801061 | 0.2180053 | 0.8521401 | 0.3636364 | 0.2083333 | 0.7142857 | 0.01595745 | 0.01769912 | 0.3030303 | 0.25 | 0.0964467 | 0.25 | 0.25 | 0 | 0.4069767 | 0.03333333 | 0.7164179 | 0.5 | 0.559322 | 0.8562368 | 0.6778243 | 0.7419355 | 0.5
0.8270557 | 0.1968226 | 0.692607 | 0.5 | 0.4583333 | 0.5238095 | 0.007092199 | 0.007079646 | 0.2424242 | 0.25 | 0.0964467 | 0.4375 | 0 | 0 | 0.5348837 | 0 | 0.5970149 | 0.5 | 0.5423729 | 0.8604651 | 0.4518828 | 0.5430108 | 0.5208333
0.7633952 | 0.1897617 | 0.7042802 | 0.4090909 | 0.5 | 0.4761905 | 0.003546099 | 0.003539823 | 0.2272727 | 0.1944444 | 0.0964467 | 0.375 | 0 | 0 | 0.3255814 | 0 | 0.7164179 | 0.5 | 0.5762712 | 0.9175476 | 0.5104603 | 0.5215054 | 0.4375
0.7538462 | 0.2056487 | 0.7315175 | 0.2272727 | 0.6666667 | 0.3492063 | 0.003546099 | 0.005309735 | 0.1363636 | 0.1527778 | 0.0964467 | 0.125 | 0.5 | 0 | 0.5 | 0.03333333 | 0.5373134 | 0.5 | 0.5169492 | 0.9175476 | 0.5355649 | 0.516129 | 0.4583333
0.7278515 | 0.1835834 | 0.7315175 | 0.1818182 | 0.7916667 | 0.6984127 | 0.0106383 | 0.01061947 | 0.3030303 | 0.1944444 | 0.0964467 | 0.1875 | 0.25 | 0 | 0.4651163 | 0.06666667 | 0.5671642 | 0.5 | 0.5762712 | 0.9196617 | 0.5355649 | 0.655914 | 0.5416667
0.7633952 | 0.1897617 | 0.7042802 | 0.4090909 | 0.5 | 0.4761905 | 0.003546099 | 0.003539823 | 0.2272727 | 0.1944444 | 0.0964467 | 0.375 | 0 | 0 | 0.3255814 | 0 | 0.6567164 | 0.5 | 0.5338983 | 0.9196617 | 0.4686192 | 0.4516129 | 0.3958333
0.7538462 | 0.2056487 | 0.7315175 | 0.2272727 | 0.6666667 | 0.3492063 | 0.003546099 | 0.005309735 | 0.1363636 | 0.1527778 | 0.0964467 | 0.125 | 0.5 | 0 | 0.5 | 0.03333333 | 0.8955224 | 1 | 0.6694915 | 0.9175476 | 0.5439331 | 0.5215054 | 0.5416667
0.7538462 | 0.2056487 | 0.7315175 | 0.2272727 | 0.6666667 | 0.3492063 | 0.003546099 | 0.005309735 | 0.1363636 | 0.1527778 | 0.0964467 | 0.125 | 0.5 | 0 | 0.5 | 0.03333333 | 0.9104478 | 1 | 0.6779661 | 0.9133192 | 0.4309623 | 0.5322581 | 0.4791667
0.7214854 | 0.1818182 | 0.7743191 | 0.5 | 0.625 | 0.4285714 | 0.005319149 | 0.005309735 | 0.1969697 | 0.1666667 | 0.1472081 | 0.1875 | 0.25 | 0 | 0.3023256 | 0.03333333 | 0.358209 | 0 | 0.4067797 | 0.94926 | 0.460251 | 0.3333333 | 0.5208333
0.7135279 | 0.1897617 | 0.692607 | 0.1363636 | 0.5833333 | 0.5714286 | 0.007092199 | 0.007079646 | 0.2272727 | 0.2777778 | 0.0964467 | 0.125 | 0.25 | 0 | 0.4767442 | 0.03333333 | 0.6567164 | 0.5 | 0.5762712 | 0.9027484 | 0.4100418 | 0.3333333 | 0.5416667
0.7915119 | 0.1915269 | 0.766537 | 0.1818182 | 0.375 | 0.7142857 | 0.02304965 | 0.02123894 | 0.3030303 | 0.2916667 | 0.0964467 | 0.125 | 0.25 | 0 | 0.4069767 | 0.03333333 | 0.7014925 | 0.5 | 0.5423729 | 0.9196617 | 0.4644351 | 0.4569892 | 0.6041667
0.734748 | 0.1977052 | 0.6964981 | 0.04545455 | 0.5 | 0.5238095 | 0.0141844 | 0.01415929 | 0.2272727 | 0.2361111 | 0.0964467 | 0.125 | 0.25 | 0 | 0.4767442 | 0.03333333 | 0.6119403 | 0.5 | 0.6016949 | 0.8625793 | 0.4476987 | 0.3602151 | 0.5625
0.734748 | 0.1977052 | 0.6964981 | 0.04545455 | 0.5 | 0.5238095 | 0.0141844 | 0.01415929 | 0.2272727 | 0.2361111 | 0.0964467 | 0.125 | 0.25 | 0 | 0.4767442 | 0.03333333 | 0.5820896 | 0.25 | 0.4322034 | 0.9069767 | 0.41841 | 0.344086 | 0.5625
0.7915119 | 0.1915269 | 0.766537 | 0.1818182 | 0.375 | 0.7142857 | 0.02304965 | 0.02123894 | 0.3030303 | 0.2916667 | 0.0964467 | 0.125 | 0.25 | 0 | 0.4069767 | 0.03333333 | 0.5820896 | 0.25 | 0.4322034 | 0.9471459 | 0.2970711 | 0.2311828 | 0.5208333
0.7915119 | 0.1915269 | 0.766537 | 0.1818182 | 0.375 | 0.7142857 | 0.02304965 | 0.02123894 | 0.3030303 | 0.2916667 | 0.0964467 | 0.125 | 0.25 | 0 | 0.4069767 | 0.03333333 | 0.6119403 | 0.5 | 0.5932203 | 0.9133192 | 0.41841 | 0.2741935 | 0.6041667
0.734748 | 0.1977052 | 0.6964981 | 0.04545455 | 0.5 | 0.5238095 | 0.0141844 | 0.01415929 | 0.2272727 | 0.2361111 | 0.0964467 | 0.125 | 0.25 | 0 | 0.4767442 | 0.03333333 | 0.7014925 | 0.5 | 0.6101695 | 0.9217759 | 0.3430962 | 0.1989247 | 0.6041667
0.7135279 | 0.1897617 | 0.692607 | 0.1363636 | 0.5833333 | 0.5714286 | 0.007092199 | 0.007079646 | 0.2272727 | 0.2777778 | 0.0964467 | 0.125 | 0.25 | 0 | 0.4767442 | 0.03333333 | 0.7014925 | 0.5 | 0.5847458 | 0.9175476 | 0.4058577 | 0.327957 | 0.5416667
0.727321 | 0.1906443 | 0.6653696 | 0.1818182 | 0.5833333 | 0.6349206 | 0.007092199 | 0.007079646 | 0.2878788 | 0.3194444 | 0.0964467 | 0.125 | 0.25 | 0 | 0.5116279 | 0.03333333 | 0.7910448 | 0.5 | 0.559322 | 0.8794926 | 0.4686192 | 0.4892473 | 0.4791667
0.732626 | 0.1941748 | 0.6848249 | 0.09090909 | 0.5416667 | 0.6349206 | 0.005319149 | 0.005309735 | 0.2727273 | 0.2361111 | 0.0964467 | 0.125 | 0.25 | 0 | 0.5348837 | 0.03333333 | 0.6119403 | 0.5 | 0.559322 | 0.9238901 | 0.4225941 | 0.3924731 | 0.4375
0.727321 | 0.1906443 | 0.6653696 | 0.1818182 | 0.5833333 | 0.6349206 | 0.007092199 | 0.007079646 | 0.2878788 | 0.3194444 | 0.0964467 | 0.125 | 0.25 | 0 | 0.5116279 | 0.03333333 | 0.7014925 | 0.5 | 0.5762712 | 0.8646934 | 0.4476987 | 0.3978495 | 0.5208333
0.727321 | 0.1906443 | 0.6653696 | 0.1818182 | 0.5833333 | 0.6349206 | 0.007092199 | 0.007079646 | 0.2878788 | 0.3194444 | 0.0964467 | 0.125 | 0.25 | 0 | 0.5116279 | 0.03333333 | 0.8059701 | 0.5 | 0.5847458 | 0.9217759 | 0.3598326 | 0.311828 | 0.6041667
0.727321 | 0.1906443 | 0.6653696 | 0.1818182 | 0.5833333 | 0.6349206 | 0.007092199 | 0.007079646 | 0.2878788 | 0.3194444 | 0.0964467 | 0.125 | 0.25 | 0 | 0.5116279 | 0.03333333 | 0.8059701 | 0.5 | 0.5847458 | 0.9217759 | 0.1757322 | 0.4301075 | 0
0.727321 | 0.1906443 | 0.6653696 | 0.1818182 | 0.5833333 | 0.6349206 | 0.007092199 | 0.007079646 | 0.2878788 | 0.3194444 | 0.0964467 | 0.125 | 0.25 | 0 | 0.5116279 | 0.03333333 | 0.8059701 | 0.5 | 0.5847458 | 0.9217759 | 0.3556485 | 0.3225806 | 0.5833333
0.727321 | 0.1906443 | 0.6653696 | 0.1818182 | 0.5833333 | 0.6349206 | 0.007092199 | 0.007079646 | 0.2878788 | 0.3194444 | 0.0964467 | 0.125 | 0.25 | 0 | 0.5116279 | 0.03333333 | 0.6268657 | 0.5 | 0.5762712 | 0.9260042 | 0.4309623 | 0.4677419 | 0.5416667
0.732626 | 0.1941748 | 0.6848249 | 0.09090909 | 0.5416667 | 0.6349206 | 0.005319149 | 0.005309735 | 0.2727273 | 0.2361111 | 0.0964467 | 0.125 | 0.25 | 0 | 0.5348837 | 0.03333333 | 0.7313433 | 0.5 | 0.5847458 | 0.8752643 | 0.4351464 | 0.3709677 | 0.5833333
0.7220159 | 0.1985878 | 0.692607 | 0.1363636 | 0.4583333 | 0.6666667 | 0.005319149 | 0.005309735 | 0.2727273 | 0.25 | 0.0964467 | 0.125 | 0.25 | 0 | 0.5 | 0.03333333 | 0.641791 | 0.5 | 0.5762712 | 0.8752643 | 0.4393305 | 0.3548387 | 0.6041667
0.801061 | 0.2180053 | 0.8521401 | 0.3636364 | 0.2083333 | 0.7142857 | 0.01595745 | 0.01769912 | 0.3030303 | 0.25 | 0.0964467 | 0.25 | 0.25 | 0 | 0.4069767 | 0.03333333 | 0.5373134 | 0.5 | 0.5677966 | 0.9154334 | 0.6443515 | 0.7043011 | 0.5
0.7740053 | 0.2224184 | 0.688716 | 0.5 | 0.5 | 0.6507937 | 0.005319149 | 0.005309735 | 0.2727273 | 0.2638889 | 0.0964467 | 0.5 | 0 | 0 | 0.3837209 | 0 | 0.5522388 | 0 | 0.5423729 | 0.858351 | 0.5355649 | 0.5107527 | 0.4791667
0.7352785 | 0.19594 | 0.7354086 | 0.3636364 | 0.75 | 0.6666667 | 0.01241135 | 0.01238938 | 0.2878788 | 0.3333333 | 0.0964467 | 0.25 | 0.25 | 0 | 0.372093 | 0.03333333 | 0.6716418 | 0.5 | 0.5677966 | 0.9175476 | 0.5230126 | 0.516129 | 0.4583333
0.7352785 | 0.19594 | 0.7354086 | 0.3636364 | 0.75 | 0.6666667 | 0.01241135 | 0.01238938 | 0.2878788 | 0.3333333 | 0.0964467 | 0.25 | 0.25 | 0 | 0.372093 | 0.03333333 | 0.6716418 | 0.5 | 0.5847458 | 0.8773784 | 0.539749 | 0.5268817 | 0.4583333
0.7352785 | 0.19594 | 0.7354086 | 0.3636364 | 0.75 | 0.6666667 | 0.01241135 | 0.01238938 | 0.2878788 | 0.3333333 | 0.0964467 | 0.25 | 0.25 | 0 | 0.372093 | 0.03333333 | 0.5970149 | 0.5 | 0.5932203 | 0.9175476 | 0.5020921 | 0.483871 | 0.4375
0.7384615 | 0.1818182 | 0.7587549 | 0.3636364 | 0.5833333 | 0.3809524 | 0.005319149 | 0.005309735 | 0.1969697 | 0.2222222 | 0.0964467 | 0.125 | 0.25 | 0 | 0.4883721 | 0.03333333 | 0.6865672 | 0.5 | 0.5847458 | 0.9175476 | 0.4560669 | 0.4193548 | 0.5
0.7766578 | 0.1729921 | 0.7003891 | 0.1363636 | 0.2916667 | 0.3333333 | 0.00177305 | 0.001769912 | 0.1515152 | 0.1111111 | 0.0964467 | 0.125 | 0.25 | 0 | 0.3837209 | 0.03333333 | 0.4477612 | 0 | 0.3983051 | 0.9661734 | 0.3723849 | 0.2580645 | 0.5625
0.804244 | 0.1191527 | 0.6809339 | 0.1818182 | 0.4583333 | 0.8095238 | 0.07801418 | 0.07787611 | 0.3181818 | 0.2916667 | 0.1472081 | 0.1875 | 0.25 | 0 | 0.5348837 | 0.03333333 | 0.5970149 | 0.25 | 0.4237288 | 0.9577167 | 0.4811715 | 0.3978495 | 0.5
0.7888594 | 0.1394528 | 0.7626459 | 0.4090909 | 0.2916667 | 0.7777778 | 0.07269504 | 0.07256637 | 0.3181818 | 0.3888889 | 0.0964467 | 0.25 | 0.25 | 0 | 0.3604651 | 0 | 0.6865672 | 0.25 | 0.3983051 | 0.9577167 | 0.3891213 | 0.3010753 | 0.4791667
0.7888594 | 0.1394528 | 0.7626459 | 0.4090909 | 0.2916667 | 0.7777778 | 0.07269504 | 0.07256637 | 0.3181818 | 0.3888889 | 0.0964467 | 0.25 | 0.25 | 0 | 0.3604651 | 0 | 0.641791 | 0.5 | 0.6355932 | 0.9175476 | 0.4393305 | 0.3333333 | 0.5416667
0.804244 | 0.1191527 | 0.6809339 | 0.1818182 | 0.4583333 | 0.8095238 | 0.07801418 | 0.07787611 | 0.3181818 | 0.2916667 | 0.1472081 | 0.1875 | 0.25 | 0 | 0.5348837 | 0.03333333 | 0.5074627 | 0.25 | 0.4576271 | 0.9323467 | 0.4225941 | 0.344086 | 0.5833333
0.7533156 | 0.1835834 | 0.6225681 | 0.3181818 | 0.5833333 | 0.4603175 | 0.00177305 | 0.003539823 | 0.1818182 | 0.2361111 | 0.0964467 | 0.125 | 0.5 | 0 | 0.5 | 0.03333333 | 0.5074627 | 0.5 | 0.5762712 | 0.9217759 | 0.4267782 | 0.3548387 | 0.4791667
0.7384615 | 0.1818182 | 0.7587549 | 0.3636364 | 0.5833333 | 0.3809524 | 0.005319149 | 0.005309735 | 0.1969697 | 0.2222222 | 0.0964467 | 0.125 | 0.25 | 0 | 0.4883721 | 0.03333333 | 0.4328358 | 0 | 0.5423729 | 0.9175476 | 0.4853556 | 0.4516129 | 0.5
0.7766578 | 0.1729921 | 0.7003891 | 0.1363636 | 0.2916667 | 0.3333333 | 0.00177305 | 0.001769912 | 0.1515152 | 0.1111111 | 0.0964467 | 0.125 | 0.25 | 0 | 0.3837209 | 0.03333333 | 0.2686567 | 0 | 0.3983051 | 0.9598309 | 0.3598326 | 0.2795699 | 0.5
0.7793103 | 0.1456311 | 0.6575875 | 0.1818182 | 0.3333333 | 0.7142857 | 0.06737589 | 0.06725664 | 0.2878788 | 0.25 | 0.0964467 | 0.125 | 0.25 | 0 | 0.4069767 | 0.03333333 | 0.3283582 | 0.25 | 0.3813559 | 0.9534884 | 0.3682008 | 0.3064516 | 0.4791667
0.7209549 | 0.2215357 | 0.7198444 | 0.2727273 | 0.625 | 0.6507937 | 0.0212766 | 0.01769912 | 0.2575758 | 0.2361111 | 0.0964467 | 0.3125 | 0 | 0.02777778 | 0.3953488 | 0 | 0.5074627 | 0.25 | 0.3305085 | 0.9640592 | 0.4100418 | 0.344086 | 0.5625
0.7209549 | 0.2215357 | 0.7198444 | 0.2727273 | 0.625 | 0.6507937 | 0.0212766 | 0.01769912 | 0.2575758 | 0.2361111 | 0.0964467 | 0.3125 | 0 | 0.02777778 | 0.3953488 | 0 | 0.3432836 | 0 | 0.5423729 | 0.8646934 | 0.4686192 | 0.4032258 | 0.5416667
0.8270557 | 0.729038 | 0.07392996 | 0.3636364 | 0.375 | 0.3968254 | 0.06560284 | 0.06548673 | 0.1666667 | 0.2222222 | 0.6040609 | 0.1875 | 0 | 0.05555556 | 0.3604651 | 0 | 0.4029851 | 0 | 0.4067797 | 0.9175476 | 0.539749 | 0.4354839 | 0.4583333
0.8270557 | 0.729038 | 0.07392996 | 0.3636364 | 0.375 | 0.3968254 | 0.06560284 | 0.06548673 | 0.1666667 | 0.2222222 | 0.6040609 | 0.1875 | 0 | 0.05555556 | 0.3604651 | 0 | 0.3134328 | 0 | 0.4237288 | 0.94926 | 0.4811715 | 0.4032258 | 0.5
0.9013263 | 0.733451 | 0.02723735 | 0.5 | 0.3333333 | 0.4444444 | 0.05319149 | 0.05132743 | 0.2121212 | 0.3055556 | 0.6040609 | 0.1875 | 0 | 0.05555556 | 0.4418605 | 0 | 0.2238806 | 0 | 0.4322034 | 0.8900634 | 0.6150628 | 0.4301075 | 0.4375
0.8291777 | 0.168579 | 0.6498054 | 0.1363636 | 0.1416667 | 0.1111111 | 0.002304965 | 0.003539823 | 0.09090909 | 0.09722222 | 0.02538071 | 0 | 0 | 0 | 0.2325581 | 0.03333333 | 0.6567164 | 0.5 | 0.6779661 | 0.9069767 | 0.5062762 | 0.7526882 | 0.3958333
0.7214854 | 0.1827008 | 0.6692607 | 0.1363636 | 0.1375 | 0 | 0.002659574 | 0.003362832 | 0.09090909 | 0.25 | 0.02538071 | 0 | 0 | 0 | 0.2093023 | 0.03333333 | 0.5671642 | 0.5 | 0.6355932 | 0.9133192 | 0.5104603 | 0.7741935 | 0.4375
0.8360743 | 0.1950574 | 0.7354086 | 0.1363636 | 0.7083333 | 0.2857143 | 0.01595745 | 0.0159292 | 0.3333333 | 0.2083333 | 0.1472081 | 0.1875 | 0.25 | 0 | 0.6162791 | 0.03333333 | 0.5223881 | 0 | 0.3728814 | 0.9260042 | 0.6108787 | 0.7204301 | 0.4583333
0.7793103 | 0.239188 | 0.7431907 | 0.2727273 | 0.625 | 0.4126984 | 0.003546099 | 0.005309735 | 0.1818182 | 0.3611111 | 0.0964467 | 0.375 | 0 | 0.03888889 | 0.4069767 | 0 | 0.5074627 | 0.5 | 0.5677966 | 0.8794926 | 0.5313808 | 0.4784946 | 0.4791667
0.8360743 | 0.1950574 | 0.7354086 | 0.1363636 | 0.7083333 | 0.2857143 | 0.01595745 | 0.0159292 | 0.3333333 | 0.2083333 | 0.1472081 | 0.1875 | 0.25 | 0 | 0.6162791 | 0.03333333 | 0.5223881 | 0 | 0.559322 | 0.9217759 | 0.6192469 | 0.6935484 | 0.5208333
0.7793103 | 0.239188 | 0.7431907 | 0.2727273 | 0.625 | 0.4126984 | 0.003546099 | 0.005309735 | 0.1818182 | 0.3611111 | 0.0964467 | 0.375 | 0 | 0.03888889 | 0.4069767 | 0 | 0.6865672 | 0.5 | 0.6186441 | 0.8731501 | 0.4811715 | 0.4139785 | 0.4791667
0.8360743 | 0.1950574 | 0.7354086 | 0.1363636 | 0.7083333 | 0.2857143 | 0.01595745 | 0.0159292 | 0.3333333 | 0.2083333 | 0.1472081 | 0.1875 | 0.25 | 0 | 0.6162791 | 0.03333333 | 0.5074627 | 0.5 | 0.6016949 | 0.8646934 | 0.5020921 | 0.3978495 | 0.4375
0.7533156 | 0.1835834 | 0.6225681 | 0.3181818 | 0.5833333 | 0.4603175 | 0.00177305 | 0.003539823 | 0.1818182 | 0.2361111 | 0.0964467 | 0.125 | 0.5 | 0 | 0.5 | 0.03333333 | 0.5074627 | 0.5 | 0.6016949 | 0.8562368 | 0.4686192 | 0.4139785 | 0.4375
0.7209549 | 0.2215357 | 0.7198444 | 0.2727273 | 0.625 | 0.6507937 | 0.0212766 | 0.01769912 | 0.2575758 | 0.2361111 | 0.0964467 | 0.3125 | 0 | 0.02777778 | 0.3953488 | 0 | 0.6865672 | 0.5 | 0.6186441 | 0.9196617 | 0.4979079 | 0.4569892 | 0.4166667
0.7793103 | 0.239188 | 0.7431907 | 0.2727273 | 0.625 | 0.4126984 | 0.003546099 | 0.005309735 | 0.1818182 | 0.3611111 | 0.0964467 | 0.375 | 0 | 0.03888889 | 0.4069767 | 0 | 0.5970149 | 0.5 | 0.5847458 | 0.9154334 | 0.4686192 | 0.3924731 | 0.4583333
0.8472149 | 0.2188879 | 0.7081712 | 0.5 | 0.9583333 | 0.3333333 | 0.00177305 | 0.003539823 | 0.1666667 | 0.2916667 | 0.1472081 | 0.1875 | 0.25 | 0 | 0.3488372 | 0.03333333 | 0.7164179 | 0.5 | 0.6101695 | 0.9175476 | 0.5313808 | 0.4623656 | 0.4375
0.8472149 | 0.2188879 | 0.7081712 | 0.5 | 0.9583333 | 0.3333333 | 0.00177305 | 0.003539823 | 0.1666667 | 0.2916667 | 0.1472081 | 0.1875 | 0.25 | 0 | 0.3488372 | 0.03333333 | 0.8507463 | 1 | 0.7118644 | 0.9175476 | 0.5230126 | 0.4086022 | 0.5208333
0.7787798 | 0.2153575 | 0.6225681 | 0.5 | 0.625 | 0.5396825 | 0.00177305 | 0.003539823 | 0.3181818 | 0.3333333 | 0.1472081 | 0.25 | 0.5 | 0 | 0.5 | 0.03333333 | 0.7910448 | 1 | 0.6864407 | 0.9133192 | 0.4644351 | 0.5107527 | 0.375
0.8472149 | 0.2188879 | 0.7081712 | 0.5 | 0.9583333 | 0.3333333 | 0.00177305 | 0.003539823 | 0.1666667 | 0.2916667 | 0.1472081 | 0.1875 | 0.25 | 0 | 0.3488372 | 0.03333333 | 0.8059701 | 1 | 0.6949153 | 0.9154334 | 0.5523013 | 0.7311828 | 0.4375
0.7787798 | 0.2153575 | 0.6225681 | 0.5 | 0.625 | 0.5396825 | 0.00177305 | 0.003539823 | 0.3181818 | 0.3333333 | 0.1472081 | 0.25 | 0.5 | 0 | 0.5 | 0.03333333 | 0.8955224 | 1 | 0.7118644 | 0.9112051 | 0.4351464 | 0.4354839 | 0.5625
0.8217507 | 0.2180053 | 0.8365759 | 0.1363636 | 0.7083333 | 0.4126984 | 0.003546099 | 0.001769912 | 0.1969697 | 0.2222222 | 0.0964467 | 0.375 | 0 | 0.01666667 | 0.5 | 0 | 0.7164179 | 1 | 0.6949153 | 0.9154334 | 0.5941423 | 0.7688172 | 0.3125
0.8217507 | 0.2180053 | 0.8365759 | 0.1363636 | 0.7083333 | 0.4126984 | 0.003546099 | 0.001769912 | 0.1969697 | 0.2222222 | 0.0964467 | 0.375 | 0 | 0.01666667 | 0.5 | 0 | 0.7910448 | 1 | 0.6779661 | 0.9133192 | 0.4728033 | 0.3978495 | 0.6458333
0.738992 | 0.1641659 | 0.7198444 | 0.2727273 | 0.5833333 | 0.2380952 | 0.00177305 | 0.003539823 | 0.1818182 | 0.1805556 | 0.1472081 | 0.125 | 0.25 | 0 | 0.3255814 | 0.03333333 | 0.7910448 | 1 | 0.6864407 | 0.9133192 | 0.4560669 | 0.4946237 | 0.5208333
0.73687 | 0.1906443 | 0.7003891 | 0.4090909 | 0.75 | 0.3968254 | 0.0177305 | 0.0159292 | 0.2272727 | 0.2916667 | 0.1472081 | 0.125 | 0.5 | 0 | 0.5465116 | 0.03333333 | 0.7910448 | 1 | 0.6779661 | 0.9196617 | 0.5271967 | 0.688172 | 0.4583333
0.7793103 | 0.239188 | 0.7431907 | 0.2727273 | 0.625 | 0.4126984 | 0.003546099 | 0.005309735 | 0.1818182 | 0.3611111 | 0.0964467 | 0.375 | 0 | 0.03888889 | 0.4069767 | 0 | 0.5074627 | 0.5 | 0.6016949 | 0.9217759 | 0.5020921 | 0.516129 | 0.6041667
0.8360743 | 0.1950574 | 0.7354086 | 0.1363636 | 0.7083333 | 0.2857143 | 0.01595745 | 0.0159292 | 0.3333333 | 0.2083333 | 0.1472081 | 0.1875 | 0.25 | 0 | 0.6162791 | 0.03333333 | 0.5223881 | 0 | 0.5932203 | 0.9217759 | 0.5230126 | 0.5376344 | 0.5416667
0.7214854 | 0.1818182 | 0.7743191 | 0.5 | 0.625 | 0.4285714 | 0.005319149 | 0.005309735 | 0.1969697 | 0.1666667 | 0.1472081 | 0.1875 | 0.25 | 0 | 0.3023256 | 0.03333333 | 0.3880597 | 0 | 0.3644068 | 0.9661734 | 0.4728033 | 0.5215054 | 0.5625
0.7533156 | 0.1835834 | 0.6225681 | 0.3181818 | 0.5833333 | 0.4603175 | 0.00177305 | 0.003539823 | 0.1818182 | 0.2361111 | 0.0964467 | 0.125 | 0.5 | 0 | 0.5 | 0.03333333 | 0.4179104 | 0.25 | 0.3474576 | 0.9281184 | 0.3430962 | 0.3709677 | 0.4583333
0.8074271 | 0.1985878 | 0.692607 | 0.1363636 | 0.5 | 0.4761905 | 0.00177305 | 0.003539823 | 0.2575758 | 0.125 | 0.04568528 | 0.25 | 0.25 | 0 | 0.3837209 | 0 | 0.8656716 | 1 | 0.6779661 | 0.9154334 | 0.539749 | 0.5806452 | 0.5
0.7793103 | 0.239188 | 0.7431907 | 0.2727273 | 0.625 | 0.4126984 | 0.003546099 | 0.005309735 | 0.1818182 | 0.3611111 | 0.0964467 | 0.375 | 0 | 0.03888889 | 0.4069767 | 0 | 0.5074627 | 0.5 | 0.5932203 | 0.9217759 | 0.4937238 | 0.3924731 | 0.4166667
0.8360743 | 0.1950574 | 0.7354086 | 0.1363636 | 0.7083333 | 0.2857143 | 0.01595745 | 0.0159292 | 0.3333333 | 0.2083333 | 0.1472081 | 0.1875 | 0.25 | 0 | 0.6162791 | 0.03333333 | 0.5223881 | 0 | 0.5423729 | 0.9217759 | 0.5690377 | 0.6290323 | 0.4583333
0.8360743 | 0.1950574 | 0.7354086 | 0.1363636 | 0.7083333 | 0.2857143 | 0.01595745 | 0.0159292 | 0.3333333 | 0.2083333 | 0.1472081 | 0.1875 | 0.25 | 0 | 0.6162791 | 0.03333333 | 0.3731343 | 0 | 0.3559322 | 0.9598309 | 0.4769874 | 0.4623656 | 0.4583333
0.7384615 | 0.1818182 | 0.7587549 | 0.3636364 | 0.5833333 | 0.3809524 | 0.005319149 | 0.005309735 | 0.1969697 | 0.2222222 | 0.0964467 | 0.125 | 0.25 | 0 | 0.4883721 | 0.03333333 | 0.5074627 | 0.25 | 0.3813559 | 0.9260042 | 0.4225941 | 0.4408602 | 0.5208333
0.7766578 | 0.1729921 | 0.7003891 | 0.1363636 | 0.2916667 | 0.3333333 | 0.00177305 | 0.001769912 | 0.1515152 | 0.1111111 | 0.0964467 | 0.125 | 0.25 | 0 | 0.3837209 | 0.03333333 | 0.5074627 | 0.25 | 0.3813559 | 0.9682875 | 0.4016736 | 0.3655914 | 0.4791667
0.6785146 | 0.2162401 | 0.7003891 | 0.5 | 0.4583333 | 0.5714286 | 0.008865248 | 0.007079646 | 0.3030303 | 0.3333333 | 0.0964467 | 0.4375 | 0 | 0.03888889 | 0.2674419 | 0 | 0.8059701 | 1 | 0.6779661 | 0.9133192 | 0.5062762 | 0.5483871 | 0.4791667
0.7787798 | 0.2153575 | 0.6225681 | 0.5 | 0.625 | 0.5396825 | 0.00177305 | 0.003539823 | 0.3181818 | 0.3333333 | 0.1472081 | 0.25 | 0.5 | 0 | 0.5 | 0.03333333 | 0.880597 | 1 | 0.6864407 | 0.9154334 | 0.5355649 | 0.5 | 0.4166667
0.796817 | 0.1897617 | 0.6731518 | 0.5 | 0.2541667 | 0.1904762 | 0.002304965 | 0.003539823 | 0.1212121 | 0.1805556 | 0.04568528 | 0.0625 | 0 | 0 | 0.1395349 | 0.03333333 | 0.7910448 | 1 | 0.6779661 | 0.9133192 | 0.5146444 | 0.4247312 | 0.6875
0.8 | 0.1738747 | 0.8365759 | 0.4545455 | 0.425 | 0.4920635 | 0.02021277 | 0.01929204 | 0.1515152 | 0.1944444 | 0.05583756 | 0.1875 | 0 | 0 | 0.3139535 | 0.03333333 | 0.7462687 | 1 | 0.6949153 | 0.9133192 | 0.4728033 | 0.5483871 | 0.4791667
0.7766578 | 0.1729921 | 0.7003891 | 0.1363636 | 0.2916667 | 0.3333333 | 0.00177305 | 0.001769912 | 0.1515152 | 0.1111111 | 0.0964467 | 0.125 | 0.25 | 0 | 0.3837209 | 0.03333333 | 0.6119403 | 0.5 | 0.5169492 | 0.8604651 | 0.4100418 | 0.5376344 | 0.625
0.7766578 | 0.1729921 | 0.7003891 | 0.1363636 | 0.2916667 | 0.3333333 | 0.00177305 | 0.001769912 | 0.1515152 | 0.1111111 | 0.0964467 | 0.125 | 0.25 | 0 | 0.3837209 | 0.03333333 | 0.5522388 | 0.5 | 0.6525424 | 0.9154334 | 0.4393305 | 0.3064516 | 0.4375
0.7103448 | 0.1888791 | 0.688716 | 0.3181818 | 0.7083333 | 0.2539683 | 0.003546099 | 0.003539823 | 0.1666667 | 0.1805556 | 0.0964467 | 0.3125 | 0 | 0.01666667 | 0.4418605 | 0 | 0.6865672 | 0.5 | 0.5847458 | 0.8625793 | 0.4435146 | 0.4139785 | 0.5208333
0.7352785 | 0.19594 | 0.7354086 | 0.3636364 | 0.75 | 0.6666667 | 0.01241135 | 0.01238938 | 0.2878788 | 0.3333333 | 0.0964467 | 0.25 | 0.25 | 0 | 0.372093 | 0.03333333 | 0.5373134 | 0 | 0.5677966 | 0.8668076 | 0.4393305 | 0.3494624 | 0.4791667
0.7384615 | 0.1818182 | 0.7587549 | 0.3636364 | 0.5833333 | 0.3809524 | 0.005319149 | 0.005309735 | 0.1969697 | 0.2222222 | 0.0964467 | 0.125 | 0.25 | 0 | 0.4883721 | 0.03333333 | 0.5074627 | 0.5 | 0.5423729 | 0.8604651 | 0.4937238 | 0.4569892 | 0.5208333
0.7352785 | 0.19594 | 0.7354086 | 0.3636364 | 0.75 | 0.6666667 | 0.01241135 | 0.01238938 | 0.2878788 | 0.3333333 | 0.0964467 | 0.25 | 0.25 | 0 | 0.372093 | 0.03333333 | 0.5373134 | 0.5 | 0.6016949 | 0.9175476 | 0.4351464 | 0.4516129 | 0.5833333
0.7501326 | 0.1888791 | 0.7587549 | 0.2727273 | 0.5833333 | 0.7142857 | 0.003546099 | 0.005309735 | 0.3030303 | 0.2083333 | 0.0964467 | 0.25 | 0.25 | 0 | 0.3372093 | 0.03333333 | 0.6268657 | 0.5 | 0.6186441 | 0.9196617 | 0.4937238 | 0.4731183 | 0.4791667
0.7830239 | 0.1694616 | 0.8715953 | 0.1818182 | 0.1958333 | 0.04761905 | 0.01276596 | 0.01221239 | 0.09090909 | 0.1111111 | 0.04568528 | 0.0625 | 0 | 0 | 0.2325581 | 0.03333333 | 0.6567164 | 1 | 0.6864407 | 0.9154334 | 0.4309623 | 0.4946237 | 0.4583333
0.7830239 | 0.1694616 | 0.8715953 | 0.1818182 | 0.1958333 | 0.04761905 | 0.01276596 | 0.01221239 | 0.09090909 | 0.1111111 | 0.04568528 | 0.0625 | 0 | 0 | 0.2325581 | 0.03333333 | 0.8507463 | 1 | 0.559322 | 0.9175476 | 0.460251 | 0.6182796 | 0.5
0.7830239 | 0.1694616 | 0.8715953 | 0.1818182 | 0.1958333 | 0.04761905 | 0.01276596 | 0.01221239 | 0.09090909 | 0.1111111 | 0.04568528 | 0.0625 | 0 | 0 | 0.2325581 | 0.03333333 | 0.6716418 | 1 | 0.5762712 | 0.9133192 | 0.4895397 | 0.4569892 | 0.5416667
0.6944297 | 0.2056487 | 0.7898833 | 0.3636364 | 0.2583333 | 0.4285714 | 0.06205674 | 0.06247788 | 0.1666667 | 0.25 | 0.06091371 | 0.125 | 0 | 0.05555556 | 0.2674419 | 0.06666667 | 0.7462687 | 1 | 0.6186441 | 0.9027484 | 0.5648536 | 0.6612903 | 0.5416667
0.7442971 | 0.2197705 | 0.7392996 | 0.1818182 | 0.175 | 0 | 0.04166667 | 0.04017699 | 0.07575758 | 0.1805556 | 0.04568528 | 0 | 0 | 0 | 0.255814 | 0.03333333 | 0.8358209 | 1 | 0.6101695 | 0.9133192 | 0.5648536 | 0.6935484 | 0.4583333
0.7442971 | 0.2197705 | 0.7392996 | 0.1818182 | 0.175 | 0 | 0.04166667 | 0.04017699 | 0.07575758 | 0.1805556 | 0.04568528 | 0 | 0 | 0 | 0.255814 | 0.03333333 | 0.7462687 | 1 | 0.6186441 | 0.9133192 | 0.5439331 | 0.6505376 | 0.5833333
0.7400531 | 0.2250662 | 0.6770428 | 0.6818182 | 0.3625 | 0.4285714 | 0.001595745 | 0.003185841 | 0.1666667 | 0.2777778 | 0.04568528 | 0.1875 | 0 | 0 | 0.1627907 | 0.03333333 | 0.6567164 | 1 | 0.6016949 | 0.9154334 | 0.4979079 | 0.5537634 | 0.6666667
0.729443 | 0.2065313 | 0.8560311 | 0.09090909 | 0.3416667 | 0.0952381 | 0.001241135 | 0.002831858 | 0.1060606 | 0.2222222 | 0.04060914 | 0.0625 | 0 | 0 | 0.1976744 | 0.03333333 | 0.8358209 | 1 | 0.6271186 | 0.9154334 | 0.5020921 | 0.5537634 | 0.5208333
0.7400531 | 0.2250662 | 0.6770428 | 0.6818182 | 0.3625 | 0.4285714 | 0.001595745 | 0.003185841 | 0.1666667 | 0.2777778 | 0.04568528 | 0.1875 | 0 | 0 | 0.1627907 | 0.03333333 | 0.6567164 | 1 | 0.6186441 | 0.9154334 | 0.5271967 | 0.5913978 | 0.5416667
0.6986737 | 0.1827008 | 0.8054475 | 0.09090909 | 0.4125 | 0.1904762 | 0.001241135 | 0.002831858 | 0.1212121 | 0.25 | 0.04568528 | 0.0625 | 0 | 0 | 0.1976744 | 0.03333333 | 0.8358209 | 1 | 0.6186441 | 0.9133192 | 0.4728033 | 0.4784946 | 0.5208333
0.6944297 | 0.2056487 | 0.7898833 | 0.3636364 | 0.2583333 | 0.4285714 | 0.06205674 | 0.06247788 | 0.1666667 | 0.25 | 0.06091371 | 0.125 | 0 | 0.05555556 | 0.2674419 | 0.06666667 | 0.7462687 | 1 | 0.6101695 | 0.9133192 | 0.5690377 | 0.7043011 | 0.4375
0.7103448 | 0.1888791 | 0.688716 | 0.3181818 | 0.7083333 | 0.2539683 | 0.003546099 | 0.003539823 | 0.1666667 | 0.1805556 | 0.0964467 | 0.3125 | 0 | 0.01666667 | 0.4418605 | 0 | 0.5970149 | 0.5 | 0.5508475 | 0.9196617 | 0.4769874 | 0.4677419 | 0.5416667
0.7740053 | 0.2047661 | 0.7003891 | 0.4090909 | 0.5833333 | 0.5079365 | 0.003546099 | 0.003539823 | 0.2121212 | 0.4722222 | 0.0964467 | 0.5 | 0 | 0.04444444 | 0.5 | 0 | 0.5074627 | 0.5 | 0.5423729 | 0.9154334 | 0.5146444 | 0.5322581 | 0.5
0.7209549 | 0.2312445 | 0.7354086 | 0.5454545 | 0.6666667 | 0.5079365 | 0.01595745 | 0.0159292 | 0.2272727 | 0.2638889 | 0.0964467 | 0.1875 | 0.5 | 0 | 0.4651163 | 0.03333333 | 0.5373134 | 0 | 0.5169492 | 0.9133192 | 0.539749 | 0.5913978 | 0.5833333
0.7209549 | 0.2215357 | 0.7198444 | 0.2727273 | 0.625 | 0.6507937 | 0.0212766 | 0.01769912 | 0.2575758 | 0.2361111 | 0.0964467 | 0.3125 | 0 | 0.02777778 | 0.3953488 | 0 | 0.5970149 | 0.5 | 0.559322 | 0.9154334 | 0.5062762 | 0.5107527 | 0.5
0.7209549 | 0.2312445 | 0.7354086 | 0.5454545 | 0.6666667 | 0.5079365 | 0.01595745 | 0.0159292 | 0.2272727 | 0.2638889 | 0.0964467 | 0.1875 | 0.5 | 0 | 0.4651163 | 0.03333333 | 0.358209 | 0 | 0.559322 | 0.9217759 | 0.4811715 | 0.4193548 | 0.5416667
0.7214854 | 0.1818182 | 0.7743191 | 0.5 | 0.625 | 0.4285714 | 0.005319149 | 0.005309735 | 0.1969697 | 0.1666667 | 0.1472081 | 0.1875 | 0.25 | 0 | 0.3023256 | 0.03333333 | 0.4477612 | 0 | 0.5847458 | 0.9217759 | 0.4769874 | 0.4032258 | 0.4166667
0.7156499 | 0.2188879 | 0.7354086 | 0.4545455 | 0.625 | 0.6031746 | 0.03014184 | 0.02831858 | 0.2727273 | 0.3194444 | 0.0964467 | 0.375 | 0 | 0.03333333 | 0.5116279 | 0 | 0.5074627 | 0.5 | 0.5762712 | 0.9175476 | 0.5188285 | 0.4677419 | 0.5625
0.7214854 | 0.1818182 | 0.7743191 | 0.5 | 0.625 | 0.4285714 | 0.005319149 | 0.005309735 | 0.1969697 | 0.1666667 | 0.1472081 | 0.1875 | 0.25 | 0 | 0.3023256 | 0.03333333 | 0.4477612 | 0 | 0.6016949 | 0.9133192 | 0.5188285 | 0.4892473 | 0.5
0.7793103 | 0.1456311 | 0.6575875 | 0.1818182 | 0.3333333 | 0.7142857 | 0.06737589 | 0.06725664 | 0.2878788 | 0.25 | 0.0964467 | 0.125 | 0.25 | 0 | 0.4069767 | 0.03333333 | 0.5970149 | 0.5 | 0.5677966 | 0.9196617 | 0.5188285 | 0.5107527 | 0.5208333
0.7533156 | 0.1835834 | 0.6225681 | 0.3181818 | 0.5833333 | 0.4603175 | 0.00177305 | 0.003539823 | 0.1818182 | 0.2361111 | 0.0964467 | 0.125 | 0.5 | 0 | 0.5 | 0.03333333 | 0.6865672 | 0.5 | 0.5169492 | 0.9196617 | 0.4811715 | 0.4301075 | 0.5416667
0.7156499 | 0.2188879 | 0.7354086 | 0.4545455 | 0.625 | 0.6031746 | 0.03014184 | 0.02831858 | 0.2727273 | 0.3194444 | 0.0964467 | 0.375 | 0 | 0.03333333 | 0.5116279 | 0 | 0.6119403 | 0.5 | 0.5254237 | 0.9175476 | 0.5146444 | 0.6236559 | 0.5625
0.7209549 | 0.2215357 | 0.7198444 | 0.2727273 | 0.625 | 0.6507937 | 0.0212766 | 0.01769912 | 0.2575758 | 0.2361111 | 0.0964467 | 0.3125 | 0 | 0.02777778 | 0.3953488 | 0 | 0.7164179 | 0.5 | 0.5423729 | 0.9196617 | 0.5062762 | 0.6290323 | 0.4791667
0.7740053 | 0.2047661 | 0.7003891 | 0.4090909 | 0.5833333 | 0.5079365 | 0.003546099 | 0.003539823 | 0.2121212 | 0.4722222 | 0.0964467 | 0.5 | 0 | 0.04444444 | 0.5 | 0 | 0.6268657 | 0.5 | 0.5423729 | 0.9196617 | 0.5062762 | 0.4408602 | 0.5
0.7501326 | 0.1888791 | 0.7587549 | 0.2727273 | 0.5833333 | 0.7142857 | 0.003546099 | 0.005309735 | 0.3030303 | 0.2083333 | 0.0964467 | 0.25 | 0.25 | 0 | 0.3372093 | 0.03333333 | 0.6716418 | 1 | 0.6694915 | 0.9154334 | 0.5188285 | 0.6236559 | 0.375
0.7533156 | 0.1835834 | 0.6225681 | 0.3181818 | 0.5833333 | 0.4603175 | 0.00177305 | 0.003539823 | 0.1818182 | 0.2361111 | 0.0964467 | 0.125 | 0.5 | 0 | 0.5 | 0.03333333 | 0.761194 | 1 | 0.6949153 | 0.9175476 | 0.4937238 | 0.5322581 | 0.5208333
0.6785146 | 0.2162401 | 0.7003891 | 0.5 | 0.4583333 | 0.5714286 | 0.008865248 | 0.007079646 | 0.3030303 | 0.3333333 | 0.0964467 | 0.4375 | 0 | 0.03888889 | 0.2674419 | 0 | 0.8955224 | 1 | 0.7118644 | 0.9175476 | 0.4853556 | 0.4301075 | 0.5208333
0.7787798 | 0.2153575 | 0.6225681 | 0.5 | 0.625 | 0.5396825 | 0.00177305 | 0.003539823 | 0.3181818 | 0.3333333 | 0.1472081 | 0.25 | 0.5 | 0 | 0.5 | 0.03333333 | 0.880597 | 1 | 0.7118644 | 0.9154334 | 0.5523013 | 0.6021505 | 0.3958333
0.7787798 | 0.2153575 | 0.6225681 | 0.5 | 0.625 | 0.5396825 | 0.00177305 | 0.003539823 | 0.3181818 | 0.3333333 | 0.1472081 | 0.25 | 0.5 | 0 | 0.5 | 0.03333333 | 0.7014925 | 1 | 0.7118644 | 0.9154334 | 0.4393305 | 0.5 | 0.4166667
0.6986737 | 0.1827008 | 0.8054475 | 0.09090909 | 0.4125 | 0.1904762 | 0.001241135 | 0.002831858 | 0.1212121 | 0.25 | 0.04568528 | 0.0625 | 0 | 0 | 0.1976744 | 0.03333333 | 0.7910448 | 1 | 0.6864407 | 0.9048626 | 0.4100418 | 0.3870968 | 0.5625
0.796817 | 0.1897617 | 0.6731518 | 0.5 | 0.2541667 | 0.1904762 | 0.002304965 | 0.003539823 | 0.1212121 | 0.1805556 | 0.04568528 | 0.0625 | 0 | 0 | 0.1395349 | 0.03333333 | 0.8358209 | 1 | 0.6101695 | 0.9133192 | 0.5271967 | 0.4516129 | 0.5208333
0.6944297 | 0.2056487 | 0.7898833 | 0.3636364 | 0.2583333 | 0.4285714 | 0.06205674 | 0.06247788 | 0.1666667 | 0.25 | 0.06091371 | 0.125 | 0 | 0.05555556 | 0.2674419 | 0.06666667 | 0.6567164 | 1 | 0.6186441 | 0.9112051 | 0.4853556 | 0.4301075 | 0.7083333
0.7400531 | 0.2250662 | 0.6770428 | 0.6818182 | 0.3625 | 0.4285714 | 0.001595745 | 0.003185841 | 0.1666667 | 0.2777778 | 0.04568528 | 0.1875 | 0 | 0 | 0.1627907 | 0.03333333 | 0.7462687 | 1 | 0.5508475 | 0.9133192 | 0.5104603 | 0.4946237 | 0.625
0.7740053 | 0.2047661 | 0.7003891 | 0.4090909 | 0.5833333 | 0.5079365 | 0.003546099 | 0.003539823 | 0.2121212 | 0.4722222 | 0.0964467 | 0.5 | 0 | 0.04444444 | 0.5 | 0 | 0.5074627 | 0.5 | 0.5508475 | 0.9175476 | 0.539749 | 0.516129 | 0.5416667
0.7766578 | 0.1729921 | 0.7003891 | 0.1363636 | 0.2916667 | 0.3333333 | 0.00177305 | 0.001769912 | 0.1515152 | 0.1111111 | 0.0964467 | 0.125 | 0.25 | 0 | 0.3837209 | 0.03333333 | 0.7164179 | 0.5 | 0.5254237 | 0.9217759 | 0.4644351 | 0.3494624 | 0.5416667
0.7522546 | 0.1809356 | 0.688716 | 0.5 | 0.5416667 | 0.6031746 | 0.00177305 | 0.003539823 | 0.3030303 | 0.25 | 0.04568528 | 0.25 | 0.5 | 0.005555556 | 0.2906977 | 0 | 0.7014925 | 0.5 | 0.5847458 | 0.9217759 | 0.4686192 | 0.3763441 | 0.5208333
0.803183 | 0.223301 | 0.7198444 | 0.5909091 | 0.875 | 0.6349206 | 0.0106383 | 0.01061947 | 0.3333333 | 0.25 | 0.04568528 | 0.25 | 0.25 | 0.01111111 | 0.3488372 | 0 | 0.5223881 | 0.5 | 0.5338983 | 0.9196617 | 0.5062762 | 0.4193548 | 0.4791667
0.7214854 | 0.1818182 | 0.7743191 | 0.5 | 0.625 | 0.4285714 | 0.005319149 | 0.005309735 | 0.1969697 | 0.1666667 | 0.1472081 | 0.1875 | 0.25 | 0 | 0.3023256 | 0.03333333 | 0.7164179 | 0.5 | 0.559322 | 0.9217759 | 0.4937238 | 0.4462366 | 0.5208333
0.7533156 | 0.1835834 | 0.6225681 | 0.3181818 | 0.5833333 | 0.4603175 | 0.00177305 | 0.003539823 | 0.1818182 | 0.2361111 | 0.0964467 | 0.125 | 0.5 | 0 | 0.5 | 0.03333333 | 0.5373134 | 0.5 | 0.5423729 | 0.9238901 | 0.4937238 | 0.4731183 | 0.5
0.7740053 | 0.2047661 | 0.7003891 | 0.4090909 | 0.5833333 | 0.5079365 | 0.003546099 | 0.003539823 | 0.2121212 | 0.4722222 | 0.0964467 | 0.5 | 0 | 0.04444444 | 0.5 | 0 | 0.6865672 | 0.5 | 0.5762712 | 0.8625793 | 0.5648536 | 0.5430108 | 0.5416667
0.7103448 | 0.1888791 | 0.688716 | 0.3181818 | 0.7083333 | 0.2539683 | 0.003546099 | 0.003539823 | 0.1666667 | 0.1805556 | 0.0964467 | 0.3125 | 0 | 0.01666667 | 0.4418605 | 0 | 0.5074627 | 0.5 | 0.5677966 | 0.9196617 | 0.4769874 | 0.4247312 | 0.5625
0.7580902 | 0.2365402 | 0.6848249 | 0.6363636 | 0.6666667 | 0.5238095 | 0.003546099 | 0.003539823 | 0.2272727 | 0.3611111 | 0.0964467 | 0.375 | 0 | 0.03888889 | 0.3255814 | 0 | 0.5820896 | 0.5 | 0.5508475 | 0.9217759 | 0.4560669 | 0.3817204 | 0.4791667
0.7580902 | 0.2365402 | 0.6848249 | 0.6363636 | 0.6666667 | 0.5238095 | 0.003546099 | 0.003539823 | 0.2272727 | 0.3611111 | 0.0964467 | 0.375 | 0 | 0.03888889 | 0.3255814 | 0 | 0.4925373 | 0.5 | 0.5508475 | 0.9196617 | 0.4518828 | 0.344086 | 0.5833333
0.7480106 | 0.1738747 | 0.7276265 | 0.1363636 | 0.4583333 | 0.5396825 | 0.00177305 | 0.003539823 | 0.2878788 | 0.1666667 | 0.04568528 | 0.25 | 0.25 | 0.03333333 | 0.255814 | 0 | 0.4626866 | 0 | 0.559322 | 0.9196617 | 0.539749 | 0.3817204 | 0.4791667
0.7580902 | 0.2365402 | 0.6848249 | 0.6363636 | 0.6666667 | 0.5238095 | 0.003546099 | 0.003539823 | 0.2272727 | 0.3611111 | 0.0964467 | 0.375 | 0 | 0.03888889 | 0.3255814 | 0 | 0.5074627 | 0 | 0.559322 | 0.9217759 | 0.5146444 | 0.4516129 | 0.4583333
0.6785146 | 0.2162401 | 0.7003891 | 0.5 | 0.4583333 | 0.5714286 | 0.008865248 | 0.007079646 | 0.3030303 | 0.3333333 | 0.0964467 | 0.4375 | 0 | 0.03888889 | 0.2674419 | 0 | 0.7164179 | 0.5 | 0.5677966 | 0.9238901 | 0.4351464 | 0.3709677 | 0.6041667
0.7580902 | 0.2365402 | 0.6848249 | 0.6363636 | 0.6666667 | 0.5238095 | 0.003546099 | 0.003539823 | 0.2272727 | 0.3611111 | 0.0964467 | 0.375 | 0 | 0.03888889 | 0.3255814 | 0 | 0.4925373 | 0.5 | 0.5423729 | 0.9217759 | 0.460251 | 0.3333333 | 0.6041667
0.73687 | 0.1835834 | 0.7237354 | 0.5454545 | 0.5416667 | 0.4126984 | 0.0106383 | 0.003539823 | 0.2121212 | 0.2638889 | 0.0964467 | 0.375 | 0 | 0.04444444 | 0.3488372 | 0 | 0.5223881 | 0.5 | 0.5932203 | 0.9196617 | 0.4518828 | 0.3333333 | 0.625
0.7448276 | 0.1659312 | 0.7548638 | 0.3181818 | 0.75 | 0.3650794 | 0.0212766 | 0.02123894 | 0.1969697 | 0.1805556 | 0.1472081 | 0.1875 | 0.25 | 0 | 0.3255814 | 0.03333333 | 0.7014925 | 0.5 | 0.559322 | 0.9238901 | 0.5104603 | 0.5376344 | 0.5833333
0.73687 | 0.1835834 | 0.7237354 | 0.5454545 | 0.5416667 | 0.4126984 | 0.0106383 | 0.003539823 | 0.2121212 | 0.2638889 | 0.0964467 | 0.375 | 0 | 0.04444444 | 0.3488372 | 0 | 0.6567164 | 1 | 0.6694915 | 0.8689218 | 0.5020921 | 0.4946237 | 0.4583333
0.73687 | 0.1835834 | 0.7237354 | 0.5454545 | 0.5416667 | 0.4126984 | 0.0106383 | 0.003539823 | 0.2121212 | 0.2638889 | 0.0964467 | 0.375 | 0 | 0.04444444 | 0.3488372 | 0 | 0.7462687 | 1 | 0.6440678 | 0.9175476 | 0.5230126 | 0.4946237 | 0.3958333
0.731565 | 0.1985878 | 0.7626459 | 0.3636364 | 1 | 0.5714286 | 0.003546099 | 0.003539823 | 0.2424242 | 0.3055556 | 0.0964467 | 0.375 | 0 | 0.03888889 | 0.4186047 | 0 | 0.5671642 | 0.5 | 0.5847458 | 0.9196617 | 0.4895397 | 0.3924731 | 0.4583333
0.731565 | 0.1985878 | 0.7626459 | 0.3636364 | 1 | 0.5714286 | 0.003546099 | 0.003539823 | 0.2424242 | 0.3055556 | 0.0964467 | 0.375 | 0 | 0.03888889 | 0.4186047 | 0 | 0.6567164 | 0.5 | 0.5932203 | 0.782241 | 0.5062762 | 0.4516129 | 0.4791667
0.7740053 | 0.2338923 | 0.7937743 | 0.5 | 0.7916667 | 0.3809524 | 0.003546099 | 0.003539823 | 0.2121212 | 0.2083333 | 0.0964467 | 0.4375 | 0 | 0.03888889 | 0.3953488 | 0 | 0.3283582 | 0 | 0.5762712 | 0.7167019 | 0.4895397 | 0.2956989 | 0.625
0.731565 | 0.1985878 | 0.7626459 | 0.3636364 | 1 | 0.5714286 | 0.003546099 | 0.003539823 | 0.2424242 | 0.3055556 | 0.0964467 | 0.375 | 0 | 0.03888889 | 0.4186047 | 0 | 0.4776119 | 0.5 | 0.6016949 | 0.8710359 | 0.4937238 | 0.3924731 | 0.5208333
0.731565 | 0.1985878 | 0.7626459 | 0.3636364 | 1 | 0.5714286 | 0.003546099 | 0.003539823 | 0.2424242 | 0.3055556 | 0.0964467 | 0.375 | 0 | 0.03888889 | 0.4186047 | 0 | 0.6567164 | 0.5 | 0.5 | 0.9302326 | 0.5606695 | 0.5483871 | 0.6458333
0.731565 | 0.1985878 | 0.7626459 | 0.3636364 | 1 | 0.5714286 | 0.003546099 | 0.003539823 | 0.2424242 | 0.3055556 | 0.0964467 | 0.375 | 0 | 0.03888889 | 0.4186047 | 0 | 0.4776119 | 0.5 | 0.5 | 0.8646934 | 0.4560669 | 0.5376344 | 0.5625
0.7740053 | 0.2338923 | 0.7937743 | 0.5 | 0.7916667 | 0.3809524 | 0.003546099 | 0.003539823 | 0.2121212 | 0.2083333 | 0.0964467 | 0.4375 | 0 | 0.03888889 | 0.3953488 | 0 | 0.5074627 | 0 | 0.4491525 | 0.9323467 | 0.4979079 | 0.4892473 | 0.5625
0.7421751 | 0.2250662 | 0.7782101 | 0.4545455 | 0.9166667 | 0.6031746 | 0.003546099 | 0.001769912 | 0.2424242 | 0.3611111 | 0.0964467 | 0.4375 | 0 | 0.04444444 | 0.3139535 | 0 | 0.4477612 | 0 | 0.2457627 | 0.8985201 | 0.4100418 | 0.2688172 | 0.5416667
0.7421751 | 0.2250662 | 0.7782101 | 0.4545455 | 0.9166667 | 0.6031746 | 0.003546099 | 0.001769912 | 0.2424242 | 0.3611111 | 0.0964467 | 0.4375 | 0 | 0.04444444 | 0.3139535 | 0 | 0.2686567 | 0 | 0.3220339 | 0.8752643 | 0.4435146 | 0.3655914 | 0.5625
0.7448276 | 0.1659312 | 0.7548638 | 0.3181818 | 0.75 | 0.3650794 | 0.0212766 | 0.02123894 | 0.1969697 | 0.1805556 | 0.1472081 | 0.1875 | 0.25 | 0 | 0.3255814 | 0.03333333 | 0.6567164 | 0.5 | 0.6101695 | 0.8985201 | 0.5481172 | 0.4946237 | 0.5833333
0.7448276 | 0.1659312 | 0.7548638 | 0.3181818 | 0.75 | 0.3650794 | 0.0212766 | 0.02123894 | 0.1969697 | 0.1805556 | 0.1472081 | 0.1875 | 0.25 | 0 | 0.3255814 | 0.03333333 | 0.6567164 | 0.5 | 0.6101695 | 0.9154334 | 0.5020921 | 0.4354839 | 0.5416667
0.7740053 | 0.2338923 | 0.7937743 | 0.5 | 0.7916667 | 0.3809524 | 0.003546099 | 0.003539823 | 0.2121212 | 0.2083333 | 0.0964467 | 0.4375 | 0 | 0.03888889 | 0.3953488 | 0 | 0.3283582 | 0 | 0.6440678 | 0.9196617 | 0.5188285 | 0.3602151 | 0.5833333
0.7421751 | 0.2250662 | 0.7782101 | 0.4545455 | 0.9166667 | 0.6031746 | 0.003546099 | 0.001769912 | 0.2424242 | 0.3611111 | 0.0964467 | 0.4375 | 0 | 0.04444444 | 0.3139535 | 0 | 0.6716418 | 0.5 | 0.5423729 | 0.9238901 | 0.4476987 | 0.3924731 | 0.5833333
0.7421751 | 0.2250662 | 0.7782101 | 0.4545455 | 0.9166667 | 0.6031746 | 0.003546099 | 0.001769912 | 0.2424242 | 0.3611111 | 0.0964467 | 0.4375 | 0 | 0.04444444 | 0.3139535 | 0 | 0.3283582 | 0 | 0.5762712 | 0.9196617 | 0.4811715 | 0.4139785 | 0.375
0.7740053 | 0.2338923 | 0.7937743 | 0.5 | 0.7916667 | 0.3809524 | 0.003546099 | 0.003539823 | 0.2121212 | 0.2083333 | 0.0964467 | 0.4375 | 0 | 0.03888889 | 0.3953488 | 0 | 0.4626866 | 0 | 0.3728814 | 0.961945 | 0.4560669 | 0.3817204 | 0.4791667
0.7262599 | 0.2171227 | 0.7470817 | 0.5909091 | 0.5833333 | 0.5396825 | 0.008865248 | 0.003539823 | 0.2424242 | 0.2222222 | 0.0964467 | 0.4375 | 0 | 0.02222222 | 0.255814 | 0 | 0.4179104 | 0.25 | 0.3644068 | 0.9640592 | 0.3682008 | 0.2473118 | 0.5416667
0.8 | 0.1853486 | 0.7120623 | 0.4090909 | 0.75 | 0.6031746 | 0.00177305 | 0.001769912 | 0.2878788 | 0.2638889 | 0.04568528 | 0.25 | 0.5 | 0.02222222 | 0.3255814 | 0 | 0.5970149 | 0.25 | 0.4067797 | 0.9090909 | 0.3807531 | 0.2795699 | 0.4375
0.7262599 | 0.2171227 | 0.7470817 | 0.5909091 | 0.5833333 | 0.5396825 | 0.008865248 | 0.003539823 | 0.2424242 | 0.2222222 | 0.0964467 | 0.4375 | 0 | 0.02222222 | 0.255814 | 0 | 0.5970149 | 0.25 | 0.4067797 | 0.9154334 | 0.3640167 | 0.1935484 | 0.5625
0.8742706 | 0.1676964 | 0.5992218 | 0.5 | 0.5833333 | 0.5238095 | 0.0177305 | 0.01769912 | 0.3181818 | 0.375 | 0.04568528 | 0.3125 | 0.25 | 0.01666667 | 0.4418605 | 0 | 0.4179104 | 0.25 | 0.5 | 0.9556025 | 0.4686192 | 0.2365591 | 0.5
0.7421751 | 0.2250662 | 0.7782101 | 0.4545455 | 0.9166667 | 0.6031746 | 0.003546099 | 0.001769912 | 0.2424242 | 0.3611111 | 0.0964467 | 0.4375 | 0 | 0.04444444 | 0.3139535 | 0 | 0.4925373 | 0.5 | 0.6016949 | 0.9154334 | 0.4476987 | 0.3387097 | 0.5833333
0.7633952 | 0.2259488 | 0.6536965 | 0.6818182 | 0.7916667 | 0.4285714 | 0.003546099 | 0.001769912 | 0.1969697 | 0.2777778 | 0.04568528 | 0.3125 | 0 | 0.03888889 | 0.255814 | 0 | 0.6716418 | 0.5 | 0.6016949 | 0.9281184 | 0.4811715 | 0.6021505 | 0.4583333
0.7421751 | 0.2250662 | 0.7782101 | 0.4545455 | 0.9166667 | 0.6031746 | 0.003546099 | 0.001769912 | 0.2424242 | 0.3611111 | 0.0964467 | 0.4375 | 0 | 0.04444444 | 0.3139535 | 0 | 0.5074627 | 0 | 0.6440678 | 0.8625793 | 0.4518828 | 0.3763441 | 0.5416667
0.7740053 | 0.2338923 | 0.7937743 | 0.5 | 0.7916667 | 0.3809524 | 0.003546099 | 0.003539823 | 0.2121212 | 0.2083333 | 0.0964467 | 0.4375 | 0 | 0.03888889 | 0.3953488 | 0 | 0.2835821 | 0 | 0.4067797 | 0.8985201 | 0.4267782 | 0.2795699 | 0.5625
0.7750663 | 0.2038835 | 0.7587549 | 0.5 | 0.875 | 0.5396825 | 0.03723404 | 0.03539823 | 0.2727273 | 0.3611111 | 0.1472081 | 0.3125 | 0.5 | 0.02777778 | 0.5116279 | 0.06666667 | 0.6567164 | 0.5 | 0.559322 | 0.8625793 | 0.5146444 | 0.4946237 | 0.5833333
0.7872679 | 0.1756399 | 0.8093385 | 0.09090909 | 0.25 | 0.5396825 | 0.02659574 | 0.02654867 | 0.3030303 | 0.2361111 | 0.0964467 | 0.25 | 0 | 0 | 0.5465116 | 0.06666667 | 0.3283582 | 0 | 0.5847458 | 0.9196617 | 0.4979079 | 0.3817204 | 0.5833333
0.7793103 | 0.2127096 | 0.7237354 | 0.5 | 0.625 | 0.3968254 | 0.0141844 | 0.01415929 | 0.2727273 | 0.3611111 | 0.0964467 | 0.5 | 0 | 0 | 0.3837209 | 0 | 0.4776119 | 0.5 | 0.5423729 | 0.9238901 | 0.5439331 | 0.5645161 | 0.4583333
0.7750663 | 0.2038835 | 0.7587549 | 0.5 | 0.875 | 0.5396825 | 0.03723404 | 0.03539823 | 0.2727273 | 0.3611111 | 0.1472081 | 0.3125 | 0.5 | 0.02777778 | 0.5116279 | 0.06666667 | 0.6567164 | 0.5 | 0.559322 | 0.9260042 | 0.5481172 | 0.5645161 | 0.5833333
0.7633952 | 0.2259488 | 0.6536965 | 0.6818182 | 0.7916667 | 0.4285714 | 0.003546099 | 0.001769912 | 0.1969697 | 0.2777778 | 0.04568528 | 0.3125 | 0 | 0.03888889 | 0.255814 | 0 | 0.4925373 | 0.5 | 0.5847458 | 0.9281184 | 0.4769874 | 0.3548387 | 0.5833333
0.7490716 | 0.184466 | 0.8326848 | 0.6818182 | 0.5416667 | 0.4920635 | 0.003546099 | 0.005309735 | 0.3030303 | 0.375 | 0.1472081 | 0.3125 | 0.5 | 0.02222222 | 0.3255814 | 0.06666667 | 0.6567164 | 0.5 | 0.5169492 | 0.8668076 | 0.5899582 | 0.7204301 | 0.5
0.7952255 | 0.2180053 | 0.614786 | 0.1363636 | 0.5416667 | 0.4761905 | 0.01241135 | 0.01238938 | 0.2575758 | 0.3055556 | 0.0964467 | 0.5 | 0 | 0.04444444 | 0.4069767 | 0 | 0.3283582 | 0 | 0.5508475 | 0.9154334 | 0.4728033 | 0.5 | 0.5208333
0.73687 | 0.2215357 | 0.7821012 | 0.5909091 | 0.3333333 | 0.4920635 | 0.04432624 | 0.04424779 | 0.2727273 | 0.5 | 0.0964467 | 0.4375 | 0 | 0.05 | 0.3488372 | 0 | 0.5074627 | 0 | 0.5 | 0.9238901 | 0.5774059 | 0.7580645 | 0.4166667
0.6986737 | 0.1827008 | 0.8054475 | 0.09090909 | 0.4125 | 0.1904762 | 0.001241135 | 0.002831858 | 0.1212121 | 0.25 | 0.04568528 | 0.0625 | 0 | 0 | 0.1976744 | 0.03333333 | 0.4776119 | 0.5 | 0.7118644 | 0.8900634 | 0.4560669 | 0.4193548 | 0.4791667
0.6944297 | 0.2056487 | 0.7898833 | 0.3636364 | 0.2583333 | 0.4285714 | 0.06205674 | 0.06247788 | 0.1666667 | 0.25 | 0.06091371 | 0.125 | 0 | 0.05555556 | 0.2674419 | 0.06666667 | 0.6567164 | 0.5 | 0.7118644 | 0.9048626 | 0.4142259 | 0.3064516 | 0.4583333
0.796817 | 0.1897617 | 0.6731518 | 0.5 | 0.2541667 | 0.1904762 | 0.002304965 | 0.003539823 | 0.1212121 | 0.1805556 | 0.04568528 | 0.0625 | 0 | 0 | 0.1395349 | 0.03333333 | 0.4776119 | 0.5 | 0.7033898 | 0.9133192 | 0.4895397 | 0.3494624 | 0.4166667
0.7421751 | 0.1624007 | 0.7782101 | 0.4090909 | 0.7291667 | 0.4920635 | 0.00212766 | 0.003893805 | 0.2121212 | 0.3888889 | 0.005076142 | 0.25 | 0 | 0 | 0.2325581 | 0.03333333 | 0.4925373 | 0.5 | 0.7118644 | 0.9112051 | 0.4979079 | 0.4408602 | 0.5
0.73687 | 0.2215357 | 0.7821012 | 0.5909091 | 0.3333333 | 0.4920635 | 0.04432624 | 0.04424779 | 0.2727273 | 0.5 | 0.0964467 | 0.4375 | 0 | 0.05 | 0.3488372 | 0 | 0.4776119 | 0.5 | 0.6016949 | 0.9154334 | 0.4393305 | 0.327957 | 0.6041667
0.7633952 | 0.2259488 | 0.6536965 | 0.6818182 | 0.7916667 | 0.4285714 | 0.003546099 | 0.001769912 | 0.1969697 | 0.2777778 | 0.04568528 | 0.3125 | 0 | 0.03888889 | 0.255814 | 0 | 0.5074627 | 0 | 0.5508475 | 0.9281184 | 0.376569 | 0.3387097 | 0.6666667
0.7633952 | 0.2259488 | 0.6536965 | 0.6818182 | 0.7916667 | 0.4285714 | 0.003546099 | 0.001769912 | 0.1969697 | 0.2777778 | 0.04568528 | 0.3125 | 0 | 0.03888889 | 0.255814 | 0 | 0.4477612 | 0 | 0.3220339 | 0.9112051 | 0.3849372 | 0.2419355 | 0.5416667
0.7633952 | 0.2259488 | 0.6536965 | 0.6818182 | 0.7916667 | 0.4285714 | 0.003546099 | 0.001769912 | 0.1969697 | 0.2777778 | 0.04568528 | 0.3125 | 0 | 0.03888889 | 0.255814 | 0 | 0.4925373 | 0.25 | 0.3728814 | 0.961945 | 0.3933054 | 0.2150538 | 0.5833333
0.7952255 | 0.2180053 | 0.614786 | 0.1363636 | 0.5416667 | 0.4761905 | 0.01241135 | 0.01238938 | 0.2575758 | 0.3055556 | 0.0964467 | 0.5 | 0 | 0.04444444 | 0.4069767 | 0 | 0.6567164 | 0.5 | 0.5338983 | 0.9175476 | 0.4728033 | 0.4354839 | 0.5
0.73687 | 0.2215357 | 0.7821012 | 0.5909091 | 0.3333333 | 0.4920635 | 0.04432624 | 0.04424779 | 0.2727273 | 0.5 | 0.0964467 | 0.4375 | 0 | 0.05 | 0.3488372 | 0 | 0.5074627 | 0 | 0.5508475 | 0.9217759 | 0.4937238 | 0.4193548 | 0.5833333
0.8 | 0.1853486 | 0.7120623 | 0.4090909 | 0.75 | 0.6031746 | 0.00177305 | 0.001769912 | 0.2878788 | 0.2638889 | 0.04568528 | 0.25 | 0.5 | 0.02222222 | 0.3255814 | 0 | 0.5820896 | 0.5 | 0.6186441 | 0.8520085 | 0.4476987 | 0.3709677 | 0.5416667
0.735809 | 0.2135922 | 0.7198444 | 0.3636364 | 0.5 | 0.6507937 | 0.0106383 | 0.01061947 | 0.3181818 | 0.4166667 | 0.1472081 | 0.5625 | 0.25 | 0 | 0.3488372 | 0.03333333 | 0.4626866 | 0.25 | 0.4237288 | 0.9598309 | 0.3974895 | 0.3172043 | 0.4583333
0.7511936 | 0.2109444 | 0.7782101 | 0.1818182 | 0.4583333 | 0.5555556 | 0.005319149 | 0.007079646 | 0.3636364 | 0.4166667 | 0.0964467 | 0.3125 | 0.25 | 0 | 0.3953488 | 0.06666667 | 0.641791 | 0.25 | 0.4152542 | 0.9556025 | 0.4267782 | 0.3225806 | 0.4791667
0.7050398 | 0.2038835 | 0.7003891 | 0.8181818 | 0.3333333 | 0.5714286 | 0.0248227 | 0.02300885 | 0.4090909 | 0.4861111 | 0.0964467 | 0.625 | 0 | 0.02777778 | 0.4534884 | 0 | 0.4925373 | 0.25 | 0.4576271 | 0.9175476 | 0.3933054 | 0.3064516 | 0.4791667
0.7050398 | 0.2038835 | 0.7003891 | 0.8181818 | 0.3333333 | 0.5714286 | 0.0248227 | 0.02300885 | 0.4090909 | 0.4861111 | 0.0964467 | 0.625 | 0 | 0.02777778 | 0.4534884 | 0 | 0.6716418 | 0.25 | 0.3813559 | 0.94926 | 0.4769874 | 0.4408602 | 0.4166667
0.7050398 | 0.2038835 | 0.7003891 | 0.8181818 | 0.3333333 | 0.5714286 | 0.0248227 | 0.02300885 | 0.4090909 | 0.4861111 | 0.0964467 | 0.625 | 0 | 0.02777778 | 0.4534884 | 0 | 0.6716418 | 0.25 | 0.4745763 | 0.6955603 | 0.4644351 | 0.4677419 | 0.5208333
0.7374005 | 0.2082966 | 0.7237354 | 0.2272727 | 0.5416667 | 0.4603175 | 0.007092199 | 0.007079646 | 0.2878788 | 0.375 | 0.0964467 | 0.5 | 0.25 | 0 | 0.3023256 | 0.03333333 | 0.4477612 | 0.25 | 0.4491525 | 0.9682875 | 0.3891213 | 0.2526882 | 0.5
0.73687 | 0.2294793 | 0.6809339 | 0 | 0.5416667 | 0.4761905 | 0.0212766 | 0.01415929 | 0.2272727 | 0.2638889 | 0.0964467 | 0.625 | 0 | 0.02222222 | 0.5930233 | 0 | 0.6268657 | 0.25 | 0.4237288 | 0.961945 | 0.3849372 | 0.4247312 | 0.5833333
0.73687 | 0.2294793 | 0.6809339 | 0 | 0.5416667 | 0.4761905 | 0.0212766 | 0.01415929 | 0.2272727 | 0.2638889 | 0.0964467 | 0.625 | 0 | 0.02222222 | 0.5930233 | 0 | 0.4626866 | 0.25 | 0.3983051 | 0.961945 | 0.3556485 | 0.2634409 | 0.6041667
0.7697613 | 0.2109444 | 0.7509728 | 0.09090909 | 0.75 | 0.6031746 | 0.01595745 | 0.01769912 | 0.3333333 | 0.25 | 0.0964467 | 0.25 | 0 | 0 | 0.4302326 | 0.03333333 | 0.4626866 | 0.25 | 0.4491525 | 0.9217759 | 0.4142259 | 0.344086 | 0.5
0.7511936 | 0.2109444 | 0.7782101 | 0.1818182 | 0.4583333 | 0.5555556 | 0.005319149 | 0.007079646 | 0.3636364 | 0.4166667 | 0.0964467 | 0.3125 | 0.25 | 0 | 0.3953488 | 0.06666667 | 0.7462687 | 0.5 | 0.6271186 | 0.845666 | 0.4979079 | 0.5322581 | 0.5208333
0.7416446 | 0.168579 | 0.6731518 | 0.5454545 | 0.7083333 | 0.6666667 | 0.003546099 | 0.005309735 | 0.3636364 | 0.5694444 | 0.0964467 | 0.375 | 0.25 | 0 | 0.3953488 | 0.03333333 | 0.5671642 | 0.5 | 0.6186441 | 0.8520085 | 0.4728033 | 0.4247312 | 0.5416667
0.7103448 | 0.2294793 | 0.7081712 | 0.1818182 | 0.375 | 0.5079365 | 0.01241135 | 0.01061947 | 0.2575758 | 0.3888889 | 0.0964467 | 0.625 | 0 | 0.02222222 | 0.5348837 | 0 | 0.7462687 | 0.5 | 0.6271186 | 0.8731501 | 0.3430962 | 0.3172043 | 0.3958333
0.7103448 | 0.2294793 | 0.7081712 | 0.1818182 | 0.375 | 0.5079365 | 0.01241135 | 0.01061947 | 0.2575758 | 0.3888889 | 0.0964467 | 0.625 | 0 | 0.02222222 | 0.5348837 | 0 | 0.6119403 | 0.5 | 0.6186441 | 0.8604651 | 0.3389121 | 0.2795699 | 0.4375
0.7416446 | 0.168579 | 0.6731518 | 0.5454545 | 0.7083333 | 0.6666667 | 0.003546099 | 0.005309735 | 0.3636364 | 0.5694444 | 0.0964467 | 0.375 | 0.25 | 0 | 0.3953488 | 0.03333333 | 0.7910448 | 0.5 | 0.5762712 | 0.9217759 | 0.4016736 | 0.3817204 | 0.5625
0.7697613 | 0.2109444 | 0.7509728 | 0.09090909 | 0.75 | 0.6031746 | 0.01595745 | 0.01769912 | 0.3333333 | 0.25 | 0.0964467 | 0.25 | 0 | 0 | 0.4302326 | 0.03333333 | 0.6119403 | 0.5 | 0.6186441 | 0.9175476 | 0.3514644 | 0.3548387 | 0.3958333
0.7511936 | 0.2109444 | 0.7782101 | 0.1818182 | 0.4583333 | 0.5555556 | 0.005319149 | 0.007079646 | 0.3636364 | 0.4166667 | 0.0964467 | 0.3125 | 0.25 | 0 | 0.3953488 | 0.06666667 | 0.7910448 | 0.5 | 0.6016949 | 0.9260042 | 0.4142259 | 0.3655914 | 0.5416667
0.7103448 | 0.2294793 | 0.7081712 | 0.1818182 | 0.375 | 0.5079365 | 0.01241135 | 0.01061947 | 0.2575758 | 0.3888889 | 0.0964467 | 0.625 | 0 | 0.02222222 | 0.5348837 | 0 | 0.7910448 | 0.5 | 0.5847458 | 0.8477801 | 0.3640167 | 0.3763441 | 0.5208333
0.73687 | 0.2294793 | 0.6809339 | 0 | 0.5416667 | 0.4761905 | 0.0212766 | 0.01415929 | 0.2272727 | 0.2638889 | 0.0964467 | 0.625 | 0 | 0.02222222 | 0.5930233 | 0 | 0.6268657 | 0.5 | 0.6101695 | 0.9133192 | 0.41841 | 0.2419355 | 0.5833333
0.7490716 | 0.184466 | 0.8326848 | 0.6818182 | 0.5416667 | 0.4920635 | 0.003546099 | 0.005309735 | 0.3030303 | 0.375 | 0.1472081 | 0.3125 | 0.5 | 0.02222222 | 0.3255814 | 0.06666667 | 0.6567164 | 0.5 | 0.559322 | 0.9238901 | 0.4937238 | 0.4623656 | 0.4583333
0.7421751 | 0.1897617 | 0.7354086 | 0.2727273 | 0.5833333 | 0.5238095 | 0.003546099 | 0.003539823 | 0.2272727 | 0.1944444 | 0.1472081 | 0.25 | 0.5 | 0.005555556 | 0.5232558 | 0.06666667 | 0.4776119 | 0.5 | 0.5932203 | 0.9175476 | 0.4979079 | 0.4193548 | 0.4583333
0.7421751 | 0.1897617 | 0.7354086 | 0.2727273 | 0.5833333 | 0.5238095 | 0.003546099 | 0.003539823 | 0.2272727 | 0.1944444 | 0.1472081 | 0.25 | 0.5 | 0.005555556 | 0.5232558 | 0.06666667 | 0.6567164 | 0.5 | 0.5423729 | 0.8646934 | 0.5439331 | 0.4892473 | 0.4583333
0.7209549 | 0.2056487 | 0.7431907 | 0.4545455 | 0.2083333 | 0.5714286 | 0.01950355 | 0.01769912 | 0.2727273 | 0.4722222 | 0.0964467 | 0.4375 | 0 | 0.05555556 | 0.4883721 | 0 | 0.6567164 | 0.5 | 0.5338983 | 0.9260042 | 0.5020921 | 0.4516129 | 0.5
0.7793103 | 0.2127096 | 0.7237354 | 0.5 | 0.625 | 0.3968254 | 0.0141844 | 0.01415929 | 0.2727273 | 0.3611111 | 0.0964467 | 0.5 | 0 | 0 | 0.3837209 | 0 | 0.5074627 | 0 | 0.5508475 | 0.9217759 | 0.4644351 | 0.4408602 | 0.4375
0.7209549 | 0.2056487 | 0.7431907 | 0.4545455 | 0.2083333 | 0.5714286 | 0.01950355 | 0.01769912 | 0.2727273 | 0.4722222 | 0.0964467 | 0.4375 | 0 | 0.05555556 | 0.4883721 | 0 | 0.4776119 | 0.5 | 0.6016949 | 0.9154334 | 0.5020921 | 0.5 | 0.5833333
0.7872679 | 0.1756399 | 0.8093385 | 0.09090909 | 0.25 | 0.5396825 | 0.02659574 | 0.02654867 | 0.3030303 | 0.2361111 | 0.0964467 | 0.25 | 0 | 0 | 0.5465116 | 0.06666667 | 0.6567164 | 0.5 | 0.5762712 | 0.9217759 | 0.5020921 | 0.5591398 | 0.5416667
0.7140584 | 0.2030009 | 0.7354086 | 0.3636364 | 0.5833333 | 0.6666667 | 0.008865248 | 0.008849558 | 0.3787879 | 0.4305556 | 0.1472081 | 0.3125 | 0.25 | 0 | 0.5813953 | 0.06666667 | 0.7462687 | 0.5 | 0.5847458 | 0.858351 | 0.4309623 | 0.4247312 | 0.5416667
0.7527851 | 0.1924095 | 0.7976654 | 0.4090909 | 0.5 | 0.7460317 | 0.005319149 | 0.005309735 | 0.3636364 | 0.5416667 | 0.0964467 | 0.5 | 0 | 0.05 | 0.2906977 | 0 | 0.5671642 | 0.5 | 0.5932203 | 0.9196617 | 0.4351464 | 0.2204301 | 0.5
0.6960212 | 0.1888791 | 0.688716 | 0.4545455 | 0.2916667 | 0.5555556 | 0.01950355 | 0.01769912 | 0.3181818 | 0.4166667 | 0.1472081 | 0.25 | 0.25 | 0 | 0.3837209 | 0.03333333 | 0.7910448 | 0.5 | 0.5932203 | 0.8668076 | 0.4267782 | 0.3172043 | 0.4375
0.6960212 | 0.1888791 | 0.688716 | 0.4545455 | 0.2916667 | 0.5555556 | 0.01950355 | 0.01769912 | 0.3181818 | 0.4166667 | 0.1472081 | 0.25 | 0.25 | 0 | 0.3837209 | 0.03333333 | 0.8358209 | 0.5 | 0.5932203 | 0.8562368 | 0.4142259 | 0.3763441 | 0.4375
0.6960212 | 0.1888791 | 0.688716 | 0.4545455 | 0.2916667 | 0.5555556 | 0.01950355 | 0.01769912 | 0.3181818 | 0.4166667 | 0.1472081 | 0.25 | 0.25 | 0 | 0.3837209 | 0.03333333 | 0.8507463 | 0.5 | 0.6355932 | 0.8689218 | 0.3179916 | 0.3064516 | 0.5833333
0.7527851 | 0.2268314 | 0.7782101 | 0.4545455 | 0.375 | 0.6984127 | 0.02304965 | 0.01415929 | 0.3636364 | 0.5694444 | 0.0964467 | 0.4375 | 0 | 0.04444444 | 0.4534884 | 0 | 0.8059701 | 0.5 | 0.6271186 | 0.9112051 | 0.5062762 | 0.4032258 | 0.5625
0.7140584 | 0.2030009 | 0.7354086 | 0.3636364 | 0.5833333 | 0.6666667 | 0.008865248 | 0.008849558 | 0.3787879 | 0.4305556 | 0.1472081 | 0.3125 | 0.25 | 0 | 0.5813953 | 0.06666667 | 0.6567164 | 0.5 | 0.6101695 | 0.858351 | 0.4476987 | 0.4516129 | 0.4375
0.7527851 | 0.2268314 | 0.7782101 | 0.4545455 | 0.375 | 0.6984127 | 0.02304965 | 0.01415929 | 0.3636364 | 0.5694444 | 0.0964467 | 0.4375 | 0 | 0.04444444 | 0.4534884 | 0 | 0.6567164 | 0.5 | 0.6186441 | 0.8604651 | 0.4895397 | 0.5 | 0.5625
0.7527851 | 0.2268314 | 0.7782101 | 0.4545455 | 0.375 | 0.6984127 | 0.02304965 | 0.01415929 | 0.3636364 | 0.5694444 | 0.0964467 | 0.4375 | 0 | 0.04444444 | 0.4534884 | 0 | 0.8059701 | 0.5 | 0.6355932 | 0.9175476 | 0.5104603 | 0.4569892 | 0.4583333
0.7209549 | 0.1879965 | 0.7354086 | 0.3636364 | 0.5416667 | 0.6825397 | 0.007092199 | 0.005309735 | 0.2878788 | 0.3888889 | 0.04568528 | 0.4375 | 0 | 0.04444444 | 0.4534884 | 0 | 0.761194 | 0.5 | 0.5847458 | 0.8625793 | 0.5104603 | 0.4892473 | 0.4791667
0.7511936 | 0.2109444 | 0.7782101 | 0.1818182 | 0.4583333 | 0.5555556 | 0.005319149 | 0.007079646 | 0.3636364 | 0.4166667 | 0.0964467 | 0.3125 | 0.25 | 0 | 0.3953488 | 0.06666667 | 0.641791 | 0.25 | 0.3898305 | 0.9640592 | 0.3891213 | 0.3172043 | 0.5416667
0.7374005 | 0.2082966 | 0.7237354 | 0.2272727 | 0.5416667 | 0.4603175 | 0.007092199 | 0.007079646 | 0.2878788 | 0.375 | 0.0964467 | 0.5 | 0.25 | 0 | 0.3023256 | 0.03333333 | 0.641791 | 0.25 | 0.4067797 | 0.9196617 | 0.376569 | 0.1774194 | 0.6041667
0.7278515 | 0.2065313 | 0.8132296 | 0.1818182 | 0.4166667 | 0.5396825 | 0.0248227 | 0.02477876 | 0.3787879 | 0.4722222 | 0.1472081 | 0.3125 | 0.25 | 0 | 0.4418605 | 0.06666667 | 0.4477612 | 0.25 | 0.4322034 | 0.9450317 | 0.41841 | 0.311828 | 0.5
0.7214854 | 0.1985878 | 0.7003891 | 0.4090909 | 0.4583333 | 0.6666667 | 0.008865248 | 0.008849558 | 0.3636364 | 0.4444444 | 0.1472081 | 0.3125 | 0.25 | 0 | 0.6162791 | 0.06666667 | 0.4477612 | 0.25 | 0.440678 | 0.9640592 | 0.4058577 | 0.3870968 | 0.4583333
0.7899204 | 0.1932921 | 0.7237354 | 0.4090909 | 0.5833333 | 0.6507937 | 0.00177305 | 0.003539823 | 0.3636364 | 0.4722222 | 0.0964467 | 0.3125 | 0.5 | 0 | 0.4069767 | 0.06666667 | 0.7462687 | 0.5 | 0.6016949 | 0.8668076 | 0.4895397 | 0.4354839 | 0.5
0.7490716 | 0.184466 | 0.8326848 | 0.6818182 | 0.5416667 | 0.4920635 | 0.003546099 | 0.005309735 | 0.3030303 | 0.375 | 0.1472081 | 0.3125 | 0.5 | 0.02222222 | 0.3255814 | 0.06666667 | 0.4776119 | 0.5 | 0.6101695 | 0.9175476 | 0.539749 | 0.5645161 | 0.4375
0.7872679 | 0.1756399 | 0.8093385 | 0.09090909 | 0.25 | 0.5396825 | 0.02659574 | 0.02654867 | 0.3030303 | 0.2361111 | 0.0964467 | 0.25 | 0 | 0 | 0.5465116 | 0.06666667 | 0.6567164 | 0.5 | 0.5762712 | 0.9196617 | 0.4937238 | 0.327957 | 0.6041667
0.7872679 | 0.1756399 | 0.8093385 | 0.09090909 | 0.25 | 0.5396825 | 0.02659574 | 0.02654867 | 0.3030303 | 0.2361111 | 0.0964467 | 0.25 | 0 | 0 | 0.5465116 | 0.06666667 | 0.6567164 | 0.5 | 0.5169492 | 0.8562368 | 0.5313808 | 0.516129 | 0.5208333
0.7750663 | 0.2038835 | 0.7587549 | 0.5 | 0.875 | 0.5396825 | 0.03723404 | 0.03539823 | 0.2727273 | 0.3611111 | 0.1472081 | 0.3125 | 0.5 | 0.02777778 | 0.5116279 | 0.06666667 | 0.4776119 | 0.5 | 0.5847458 | 0.9133192 | 0.5355649 | 0.4784946 | 0.5
0.7448276 | 0.1659312 | 0.7548638 | 0.3181818 | 0.75 | 0.3650794 | 0.0212766 | 0.02123894 | 0.1969697 | 0.1805556 | 0.1472081 | 0.1875 | 0.25 | 0 | 0.3255814 | 0.03333333 | 0.6567164 | 0.5 | 0.5423729 | 0.9217759 | 0.5020921 | 0.8387097 | 0.4375
0.7580902 | 0.2365402 | 0.6848249 | 0.6363636 | 0.6666667 | 0.5238095 | 0.003546099 | 0.003539823 | 0.2272727 | 0.3611111 | 0.0964467 | 0.375 | 0 | 0.03888889 | 0.3255814 | 0 | 0.4776119 | 0.5 | 0.6016949 | 0.858351 | 0.4769874 | 0.4301075 | 0.5
0.7633952 | 0.2259488 | 0.6536965 | 0.6818182 | 0.7916667 | 0.4285714 | 0.003546099 | 0.001769912 | 0.1969697 | 0.2777778 | 0.04568528 | 0.3125 | 0 | 0.03888889 | 0.255814 | 0 | 0.6716418 | 0.5 | 0.5169492 | 0.9217759 | 0.4435146 | 0.4193548 | 0.4791667
0.7421751 | 0.1897617 | 0.7354086 | 0.2727273 | 0.5833333 | 0.5238095 | 0.003546099 | 0.003539823 | 0.2272727 | 0.1944444 | 0.1472081 | 0.25 | 0.5 | 0.005555556 | 0.5232558 | 0.06666667 | 0.5223881 | 0.5 | 0.5847458 | 0.9154334 | 0.5104603 | 0.4301075 | 0.4583333
0.7888594 | 0.1394528 | 0.7626459 | 0.4090909 | 0.2916667 | 0.7777778 | 0.07269504 | 0.07256637 | 0.3181818 | 0.3888889 | 0.0964467 | 0.25 | 0.25 | 0 | 0.3604651 | 0 | 0.6716418 | 0.5 | 0.5847458 | 0.858351 | 0.5104603 | 0.4408602 | 0.4583333
0.7580902 | 0.1879965 | 0.6459144 | 0.3636364 | 0.6666667 | 0.5555556 | 0.00177305 | 0.003539823 | 0.4545455 | 0.3472222 | 0.0964467 | 0.4375 | 0.25 | 0.005555556 | 0.4767442 | 0 | 0.5074627 | 0.5 | 0.5847458 | 0.8668076 | 0.3849372 | 0.3709677 | 0.5208333
0.7278515 | 0.2065313 | 0.8132296 | 0.1818182 | 0.4166667 | 0.5396825 | 0.0248227 | 0.02477876 | 0.3787879 | 0.4722222 | 0.1472081 | 0.3125 | 0.25 | 0 | 0.4418605 | 0.06666667 | 0.6119403 | 0.5 | 0.5762712 | 0.9217759 | 0.4309623 | 0.3655914 | 0.5416667
0.7888594 | 0.1394528 | 0.7626459 | 0.4090909 | 0.2916667 | 0.7777778 | 0.07269504 | 0.07256637 | 0.3181818 | 0.3888889 | 0.0964467 | 0.25 | 0.25 | 0 | 0.3604651 | 0 | 0.8507463 | 0.5 | 0.5677966 | 0.9238901 | 0.4351464 | 0.327957 | 0.5416667
0.7580902 | 0.1879965 | 0.6459144 | 0.3636364 | 0.6666667 | 0.5555556 | 0.00177305 | 0.003539823 | 0.4545455 | 0.3472222 | 0.0964467 | 0.4375 | 0.25 | 0.005555556 | 0.4767442 | 0 | 0.6865672 | 0.5 | 0.5508475 | 0.9217759 | 0.4518828 | 0.3870968 | 0.5416667
0.7628647 | 0.2171227 | 0.7509728 | 0.3181818 | 0.5833333 | 0.5873016 | 0.00177305 | 0.001769912 | 0.3333333 | 0.3472222 | 0.0964467 | 0.375 | 0.25 | 0.01111111 | 0.3139535 | 0 | 0.6865672 | 0.5 | 0.5423729 | 0.9175476 | 0.3807531 | 0.3655914 | 0.5
0.7628647 | 0.2171227 | 0.7509728 | 0.3181818 | 0.5833333 | 0.5873016 | 0.00177305 | 0.001769912 | 0.3333333 | 0.3472222 | 0.0964467 | 0.375 | 0.25 | 0.01111111 | 0.3139535 | 0 | 0.6567164 | 0.5 | 0.5762712 | 0.9217759 | 0.4853556 | 0.3763441 | 0.4791667
0.7156499 | 0.2056487 | 0.6420233 | 0.7272727 | 0.75 | 0.4126984 | 0.007092199 | 0.007079646 | 0.2121212 | 0.3611111 | 0.0964467 | 0.5 | 0 | 0.03888889 | 0.5348837 | 0 | 0.5074627 | 0 | 0.5169492 | 0.8646934 | 0.5020921 | 0.4086022 | 0.5208333
0.7628647 | 0.2171227 | 0.7509728 | 0.3181818 | 0.5833333 | 0.5873016 | 0.00177305 | 0.001769912 | 0.3333333 | 0.3472222 | 0.0964467 | 0.375 | 0.25 | 0.01111111 | 0.3139535 | 0 | 0.4626866 | 0 | 0.3644068 | 0.961945 | 0.4476987 | 0.344086 | 0.5
0.8748011 | 0.2471315 | 0.8210117 | 0.2272727 | 0.7083333 | 0.6190476 | 0.00177305 | 0.003539823 | 0.3787879 | 0.4583333 | 0.0964467 | 0.375 | 0.25 | 0.005555556 | 0.2906977 | 0 | 0.4925373 | 0.25 | 0.3728814 | 0.9513742 | 0.5146444 | 0.3978495 | 0.4791667
0.7511936 | 0.1915269 | 0.7315175 | 0.5454545 | 0.6666667 | 0.6984127 | 0.01595745 | 0.01415929 | 0.3636364 | 0.4861111 | 0.0964467 | 0.6875 | 0.5 | 0.01666667 | 0.4069767 | 0 | 0.5074627 | 0 | 0.5508475 | 0.9260042 | 0.5188285 | 0.5107527 | 0.4583333
0.7209549 | 0.2056487 | 0.7431907 | 0.4545455 | 0.2083333 | 0.5714286 | 0.01950355 | 0.01769912 | 0.2727273 | 0.4722222 | 0.0964467 | 0.4375 | 0 | 0.05555556 | 0.4883721 | 0 | 0.4776119 | 0.5 | 0.5932203 | 0.9154334 | 0.4644351 | 0.4462366 | 0.4583333
0.7628647 | 0.2171227 | 0.7509728 | 0.3181818 | 0.5833333 | 0.5873016 | 0.00177305 | 0.001769912 | 0.3333333 | 0.3472222 | 0.0964467 | 0.375 | 0.25 | 0.01111111 | 0.3139535 | 0 | 0.4776119 | 0.5 | 0.6016949 | 0.9196617 | 0.5104603 | 0.4354839 | 0.4583333
0.8748011 | 0.2471315 | 0.8210117 | 0.2272727 | 0.7083333 | 0.6190476 | 0.00177305 | 0.003539823 | 0.3787879 | 0.4583333 | 0.0964467 | 0.375 | 0.25 | 0.005555556 | 0.2906977 | 0 | 0.6567164 | 0.5 | 0.5762712 | 0.9238901 | 0.539749 | 0.4408602 | 0.5208333
0.7750663 | 0.2038835 | 0.7587549 | 0.5 | 0.875 | 0.5396825 | 0.03723404 | 0.03539823 | 0.2727273 | 0.3611111 | 0.1472081 | 0.3125 | 0.5 | 0.02777778 | 0.5116279 | 0.06666667 | 0.6567164 | 0.5 | 0.5932203 | 0.9260042 | 0.5439331 | 0.5215054 | 0.5
0.7697613 | 0.1579876 | 0.766537 | 0.1363636 | 0.625 | 0.5079365 | 0.00177305 | 0.001769912 | 0.2878788 | 0.2222222 | 0.0964467 | 0.25 | 0 | 0 | 0.4883721 | 0.06666667 | 0.6567164 | 0.5 | 0.5762712 | 0.7758985 | 0.4769874 | 0.5913978 | 0.5208333
0.7697613 | 0.1579876 | 0.766537 | 0.1363636 | 0.625 | 0.5079365 | 0.00177305 | 0.001769912 | 0.2878788 | 0.2222222 | 0.0964467 | 0.25 | 0 | 0 | 0.4883721 | 0.06666667 | 0.4776119 | 0.5 | 0.559322 | 0.9154334 | 0.4895397 | 0.4677419 | 0.5625
0.7421751 | 0.1897617 | 0.7354086 | 0.2727273 | 0.5833333 | 0.5238095 | 0.003546099 | 0.003539823 | 0.2272727 | 0.1944444 | 0.1472081 | 0.25 | 0.5 | 0.005555556 | 0.5232558 | 0.06666667 | 0.5074627 | 0 | 0.5508475 | 0.9175476 | 0.4560669 | 0.3870968 | 0.5
0.7872679 | 0.1756399 | 0.8093385 | 0.09090909 | 0.25 | 0.5396825 | 0.02659574 | 0.02654867 | 0.3030303 | 0.2361111 | 0.0964467 | 0.25 | 0 | 0 | 0.5465116 | 0.06666667 | 0.5074627 | 0 | 0.5084746 | 0.8541226 | 0.4267782 | 0.3817204 | 0.5208333
0.7628647 | 0.2171227 | 0.7509728 | 0.3181818 | 0.5833333 | 0.5873016 | 0.00177305 | 0.001769912 | 0.3333333 | 0.3472222 | 0.0964467 | 0.375 | 0.25 | 0.01111111 | 0.3139535 | 0 | 0.3283582 | 0 | 0.5847458 | 0.9175476 | 0.4058577 | 0.2956989 | 0.4375
0.7628647 | 0.2171227 | 0.7509728 | 0.3181818 | 0.5833333 | 0.5873016 | 0.00177305 | 0.001769912 | 0.3333333 | 0.3472222 | 0.0964467 | 0.375 | 0.25 | 0.01111111 | 0.3139535 | 0 | 0.5074627 | 0 | 0.5254237 | 0.8646934 | 0.3807531 | 0.2741935 | 0.4583333
0.7050398 | 0.2038835 | 0.7003891 | 0.8181818 | 0.3333333 | 0.5714286 | 0.0248227 | 0.02300885 | 0.4090909 | 0.4861111 | 0.0964467 | 0.625 | 0 | 0.02777778 | 0.4534884 | 0 | 0.6119403 | 0.5 | 0.559322 | 0.8414376 | 0.4728033 | 0.4193548 | 0.5
0.804244 | 0.1191527 | 0.6809339 | 0.1818182 | 0.4583333 | 0.8095238 | 0.07801418 | 0.07787611 | 0.3181818 | 0.2916667 | 0.1472081 | 0.1875 | 0.25 | 0 | 0.5348837 | 0.03333333 | 0.8208955 | 0.5 | 0.5423729 | 0.8435518 | 0.5104603 | 0.4677419 | 0.5
0.734748 | 0.1977052 | 0.6964981 | 0.04545455 | 0.5 | 0.5238095 | 0.0141844 | 0.01415929 | 0.2272727 | 0.2361111 | 0.0964467 | 0.125 | 0.25 | 0 | 0.4767442 | 0.03333333 | 0.6119403 | 0.5 | 0.5762712 | 0.9196617 | 0.4142259 | 0.3225806 | 0.6041667
0.7050398 | 0.2038835 | 0.7003891 | 0.8181818 | 0.3333333 | 0.5714286 | 0.0248227 | 0.02300885 | 0.4090909 | 0.4861111 | 0.0964467 | 0.625 | 0 | 0.02777778 | 0.4534884 | 0 | 0.6716418 | 0.25 | 0.3644068 | 0.9133192 | 0.5104603 | 0.4946237 | 0.4791667
0.7952255 | 0.2180053 | 0.614786 | 0.1363636 | 0.5416667 | 0.4761905 | 0.01241135 | 0.01238938 | 0.2575758 | 0.3055556 | 0.0964467 | 0.5 | 0 | 0.04444444 | 0.4069767 | 0 | 0.3283582 | 0 | 0.5932203 | 0.8520085 | 0.4476987 | 0.3924731 | 0.5
0.7421751 | 0.1897617 | 0.7354086 | 0.2727273 | 0.5833333 | 0.5238095 | 0.003546099 | 0.003539823 | 0.2272727 | 0.1944444 | 0.1472081 | 0.25 | 0.5 | 0.005555556 | 0.5232558 | 0.06666667 | 0.3283582 | 0 | 0.5932203 | 0.9175476 | 0.5230126 | 0.4784946 | 0.5
0.7952255 | 0.2180053 | 0.614786 | 0.1363636 | 0.5416667 | 0.4761905 | 0.01241135 | 0.01238938 | 0.2575758 | 0.3055556 | 0.0964467 | 0.5 | 0 | 0.04444444 | 0.4069767 | 0 | 0.4477612 | 0 | 0.4152542 | 0.7843552 | 0.4644351 | 0.4139785 | 0.5
0.7952255 | 0.2180053 | 0.614786 | 0.1363636 | 0.5416667 | 0.4761905 | 0.01241135 | 0.01238938 | 0.2575758 | 0.3055556 | 0.0964467 | 0.5 | 0 | 0.04444444 | 0.4069767 | 0 | 0.2686567 | 0 | 0.4152542 | 0.961945 | 0.4476987 | 0.3763441 | 0.5
0.73687 | 0.1835834 | 0.7237354 | 0.5454545 | 0.5416667 | 0.4126984 | 0.0106383 | 0.003539823 | 0.2121212 | 0.2638889 | 0.0964467 | 0.375 | 0 | 0.04444444 | 0.3488372 | 0 | 0.4925373 | 0.25 | 0.3813559 | 0.9196617 | 0.4267782 | 0.344086 | 0.5
0.7156499 | 0.2056487 | 0.6420233 | 0.7272727 | 0.75 | 0.4126984 | 0.007092199 | 0.007079646 | 0.2121212 | 0.3611111 | 0.0964467 | 0.5 | 0 | 0.03888889 | 0.5348837 | 0 | 0.3283582 | 0 | 0.6271186 | 0.9238901 | 0.4979079 | 0.4301075 | 0.4791667
0.7872679 | 0.1941748 | 0.6575875 | 0.2272727 | 0.5416667 | 0.6825397 | 0.00177305 | 0.001769912 | 0.3636364 | 0.3472222 | 0.0964467 | 0.375 | 0.25 | 0 | 0.3604651 | 0 | 0.6865672 | 0.5 | 0.6271186 | 0.9175476 | 0.5313808 | 0.5322581 | 0.5208333
0.7697613 | 0.1579876 | 0.766537 | 0.1363636 | 0.625 | 0.5079365 | 0.00177305 | 0.001769912 | 0.2878788 | 0.2222222 | 0.0964467 | 0.25 | 0 | 0 | 0.4883721 | 0.06666667 | 0.6567164 | 0.5 | 0.6186441 | 0.9133192 | 0.5062762 | 0.4408602 | 0.5625
0.7750663 | 0.2038835 | 0.7587549 | 0.5 | 0.875 | 0.5396825 | 0.03723404 | 0.03539823 | 0.2727273 | 0.3611111 | 0.1472081 | 0.3125 | 0.5 | 0.02777778 | 0.5116279 | 0.06666667 | 0.6567164 | 0.5 | 0.6101695 | 0.9217759 | 0.5188285 | 0.4784946 | 0.4583333
0.8748011 | 0.2471315 | 0.8210117 | 0.2272727 | 0.7083333 | 0.6190476 | 0.00177305 | 0.003539823 | 0.3787879 | 0.4583333 | 0.0964467 | 0.375 | 0.25 | 0.005555556 | 0.2906977 | 0 | 0.6567164 | 0.5 | 0.6016949 | 0.9006342 | 0.5690377 | 0.5322581 | 0.625
0.7511936 | 0.1915269 | 0.7315175 | 0.5454545 | 0.6666667 | 0.6984127 | 0.01595745 | 0.01415929 | 0.3636364 | 0.4861111 | 0.0964467 | 0.6875 | 0.5 | 0.01666667 | 0.4069767 | 0 | 0.3283582 | 0 | 0.5932203 | 0.6215645 | 0.5230126 | 0.5430108 | 0.5
0.7511936 | 0.1915269 | 0.7315175 | 0.5454545 | 0.6666667 | 0.6984127 | 0.01595745 | 0.01415929 | 0.3636364 | 0.4861111 | 0.0964467 | 0.6875 | 0.5 | 0.01666667 | 0.4069767 | 0 | 0.3283582 | 0 | 0.5932203 | 0.6173362 | 0.5104603 | 0.5053763 | 0.5833333
0.7793103 | 0.2691968 | 0.9494163 | 0.6363636 | 0.75 | 0.4920635 | 0.01950355 | 0.0159292 | 0.2121212 | 0.3472222 | 0.1472081 | 0.4375 | 0 | 0.03888889 | 0.3837209 | 0 | 0.5074627 | 0 | 0.5508475 | 0.9238901 | 0.5983264 | 0.5537634 | 0.5625
0.7793103 | 0.2691968 | 0.9494163 | 0.6363636 | 0.75 | 0.4920635 | 0.01950355 | 0.0159292 | 0.2121212 | 0.3472222 | 0.1472081 | 0.4375 | 0 | 0.03888889 | 0.3837209 | 0 | 0.3283582 | 0 | 0.5508475 | 0.9196617 | 0.6108787 | 0.6129032 | 0.4791667
0.7872679 | 0.1941748 | 0.6575875 | 0.2272727 | 0.5416667 | 0.6825397 | 0.00177305 | 0.001769912 | 0.3636364 | 0.3472222 | 0.0964467 | 0.375 | 0.25 | 0 | 0.3604651 | 0 | 0.5074627 | 0.5 | 0.5847458 | 0.8773784 | 0.4435146 | 0.4892473 | 0.625
0.8748011 | 0.2471315 | 0.8210117 | 0.2272727 | 0.7083333 | 0.6190476 | 0.00177305 | 0.003539823 | 0.3787879 | 0.4583333 | 0.0964467 | 0.375 | 0.25 | 0.005555556 | 0.2906977 | 0 | 0.6567164 | 0.5 | 0.559322 | 0.9217759 | 0.5983264 | 0.6505376 | 0.5208333
0.7872679 | 0.1941748 | 0.6575875 | 0.2272727 | 0.5416667 | 0.6825397 | 0.00177305 | 0.001769912 | 0.3636364 | 0.3472222 | 0.0964467 | 0.375 | 0.25 | 0 | 0.3604651 | 0 | 0.6865672 | 0.5 | 0.5762712 | 0.9217759 | 0.4686192 | 0.3817204 | 0.7083333
0.7209549 | 0.2056487 | 0.7431907 | 0.4545455 | 0.2083333 | 0.5714286 | 0.01950355 | 0.01769912 | 0.2727273 | 0.4722222 | 0.0964467 | 0.4375 | 0 | 0.05555556 | 0.4883721 | 0 | 0.3283582 | 0 | 0.5847458 | 0.9217759 | 0.4853556 | 0.4247312 | 0.5833333
0.7872679 | 0.1756399 | 0.8093385 | 0.09090909 | 0.25 | 0.5396825 | 0.02659574 | 0.02654867 | 0.3030303 | 0.2361111 | 0.0964467 | 0.25 | 0 | 0 | 0.5465116 | 0.06666667 | 0.4776119 | 0.5 | 0.559322 | 0.9196617 | 0.5188285 | 0.5 | 0.5208333
0.7421751 | 0.2347749 | 0.8326848 | 0.4090909 | 0.5 | 0.6507937 | 0.003546099 | 0.003539823 | 0.2727273 | 0.2916667 | 0.04568528 | 0.4375 | 0 | 0.02222222 | 0.2906977 | 0 | 0.4776119 | 0.5 | 0.6016949 | 0.9217759 | 0.4937238 | 0.4139785 | 0.5416667
0.7421751 | 0.2347749 | 0.8326848 | 0.4090909 | 0.5 | 0.6507937 | 0.003546099 | 0.003539823 | 0.2727273 | 0.2916667 | 0.04568528 | 0.4375 | 0 | 0.02222222 | 0.2906977 | 0 | 0.6865672 | 0.5 | 0.5932203 | 0.9196617 | 0.5313808 | 0.4623656 | 0.5833333
0.7421751 | 0.2347749 | 0.8326848 | 0.4090909 | 0.5 | 0.6507937 | 0.003546099 | 0.003539823 | 0.2727273 | 0.2916667 | 0.04568528 | 0.4375 | 0 | 0.02222222 | 0.2906977 | 0 | 0.5074627 | 0.5 | 0.6016949 | 0.9196617 | 0.4979079 | 0.4354839 | 0.5833333
0.73687 | 0.19594 | 0.6653696 | 0.3181818 | 0.5833333 | 0.5714286 | 0.003546099 | 0.003539823 | 0.2272727 | 0.3333333 | 0.04568528 | 0.4375 | 0 | 0.03333333 | 0.3953488 | 0 | 0.4328358 | 0.5 | 0.6016949 | 0.7547569 | 0.4518828 | 0.344086 | 0.6041667
0.73687 | 0.19594 | 0.6653696 | 0.3181818 | 0.5833333 | 0.5714286 | 0.003546099 | 0.003539823 | 0.2272727 | 0.3333333 | 0.04568528 | 0.4375 | 0 | 0.03333333 | 0.3953488 | 0 | 0.6119403 | 0.5 | 0.5508475 | 0.9027484 | 0.4728033 | 0.4569892 | 0.7291667
0.7761273 | 0.168579 | 0.6848249 | 0.4090909 | 0.625 | 0.4920635 | 0.003546099 | 0.003539823 | 0.3030303 | 0.2361111 | 0.1979695 | 0.3125 | 0.25 | 0 | 0.3837209 | 0.1 | 0.4776119 | 0.5 | 0.6949153 | 0.9090909 | 0.4853556 | 0.7096774 | 0.4583333
0.73687 | 0.19594 | 0.6653696 | 0.3181818 | 0.5833333 | 0.5714286 | 0.003546099 | 0.003539823 | 0.2272727 | 0.3333333 | 0.04568528 | 0.4375 | 0 | 0.03333333 | 0.3953488 | 0 | 0.6119403 | 1 | 0.6949153 | 0.9027484 | 0.5146444 | 0.5376344 | 0.625
0.731565 | 0.2047661 | 0.7937743 | 0.3636364 | 0.4583333 | 0.5555556 | 0.005319149 | 0.003539823 | 0.2121212 | 0.3055556 | 0.0964467 | 0.4375 | 0 | 0.02777778 | 0.372093 | 0 | 0.6119403 | 1 | 0.6949153 | 0.9133192 | 0.5564854 | 0.688172 | 0.6458333
0.73687 | 0.19594 | 0.6653696 | 0.3181818 | 0.5833333 | 0.5714286 | 0.003546099 | 0.003539823 | 0.2272727 | 0.3333333 | 0.04568528 | 0.4375 | 0 | 0.03333333 | 0.3953488 | 0 | 0.641791 | 1 | 0.6271186 | 0.9133192 | 0.5020921 | 0.4946237 | 0.625
0.73687 | 0.19594 | 0.6653696 | 0.3181818 | 0.5833333 | 0.5714286 | 0.003546099 | 0.003539823 | 0.2272727 | 0.3333333 | 0.04568528 | 0.4375 | 0 | 0.03333333 | 0.3953488 | 0 | 0.8208955 | 1 | 0.6525424 | 0.9112051 | 0.4644351 | 0.4516129 | 0.6666667
0.73687 | 0.19594 | 0.6653696 | 0.3181818 | 0.5833333 | 0.5714286 | 0.003546099 | 0.003539823 | 0.2272727 | 0.3333333 | 0.04568528 | 0.4375 | 0 | 0.03333333 | 0.3953488 | 0 | 0.641791 | 1 | 0.6186441 | 0.9133192 | 0.4811715 | 0.5483871 | 0.5
0.7761273 | 0.168579 | 0.6848249 | 0.4090909 | 0.625 | 0.4920635 | 0.003546099 | 0.003539823 | 0.3030303 | 0.2361111 | 0.1979695 | 0.3125 | 0.25 | 0 | 0.3837209 | 0.1 | 0.6567164 | 0.5 | 1 | 0.9069767 | 0.4937238 | 0.7688172 | 0.4791667
0.7761273 | 0.168579 | 0.6848249 | 0.4090909 | 0.625 | 0.4920635 | 0.003546099 | 0.003539823 | 0.3030303 | 0.2361111 | 0.1979695 | 0.3125 | 0.25 | 0 | 0.3837209 | 0.1 | 0.4776119 | 0.5 | 0.9237288 | 0.9027484 | 0.5230126 | 0.5967742 | 0.5625
0.731565 | 0.2047661 | 0.7937743 | 0.3636364 | 0.4583333 | 0.5555556 | 0.005319149 | 0.003539823 | 0.2121212 | 0.3055556 | 0.0964467 | 0.4375 | 0 | 0.02777778 | 0.372093 | 0 | 0.6567164 | 0.5 | 0.6186441 | 0.9154334 | 0.4560669 | 0.4462366 | 0.4375
0.7655172 | 0.1782877 | 0.766537 | 0.2272727 | 0.5416667 | 0.6349206 | 0.00177305 | 0.003539823 | 0.3181818 | 0.2361111 | 0.0964467 | 0.3125 | 0.25 | 0 | 0.4767442 | 0.1 | 0.5671642 | 0.5 | 0.5932203 | 0.9217759 | 0.5020921 | 0.4623656 | 0.5625
0.7655172 | 0.1782877 | 0.766537 | 0.2272727 | 0.5416667 | 0.6349206 | 0.00177305 | 0.003539823 | 0.3181818 | 0.2361111 | 0.0964467 | 0.3125 | 0.25 | 0 | 0.4767442 | 0.1 | 0.4776119 | 0.5 | 0.5932203 | 0.8731501 | 0.4393305 | 0.4086022 | 0.5625
0.7209549 | 0.1879965 | 0.7354086 | 0.3636364 | 0.5416667 | 0.6825397 | 0.007092199 | 0.005309735 | 0.2878788 | 0.3888889 | 0.04568528 | 0.4375 | 0 | 0.04444444 | 0.4534884 | 0 | 0.761194 | 0.5 | 0.5932203 | 0.845666 | 0.4267782 | 0.3763441 | 0.6041667
0.7596817 | 0.1721094 | 0.688716 | 0.9545455 | 0.5 | 0.6031746 | 0.00177305 | 0.001769912 | 0.3030303 | 0.3194444 | 0.0964467 | 0.3125 | 0.25 | 0 | 0.2790698 | 0.03333333 | 0.5820896 | 0.5 | 0.5762712 | 0.9154334 | 0.5564854 | 0.6451613 | 0.5208333
0.7437666 | 0.1906443 | 0.7898833 | 0.5909091 | 0.75 | 0.5873016 | 0.06205674 | 0.06017699 | 0.3030303 | 0.3055556 | 0.1472081 | 0.25 | 0.25 | 0 | 0.3372093 | 0.06666667 | 0.4776119 | 0.5 | 0.5762712 | 0.9217759 | 0.5020921 | 0.5376344 | 0.5625
0.7596817 | 0.1721094 | 0.688716 | 0.9545455 | 0.5 | 0.6031746 | 0.00177305 | 0.001769912 | 0.3030303 | 0.3194444 | 0.0964467 | 0.3125 | 0.25 | 0 | 0.2790698 | 0.03333333 | 0.5671642 | 0.5 | 0.5169492 | 0.9238901 | 0.539749 | 0.5 | 0.4791667
0.7655172 | 0.1782877 | 0.766537 | 0.2272727 | 0.5416667 | 0.6349206 | 0.00177305 | 0.003539823 | 0.3181818 | 0.2361111 | 0.0964467 | 0.3125 | 0.25 | 0 | 0.4767442 | 0.1 | 0.7014925 | 0.5 | 0.5677966 | 0.9175476 | 0.5313808 | 0.5053763 | 0.5416667
0.7421751 | 0.2347749 | 0.8326848 | 0.4090909 | 0.5 | 0.6507937 | 0.003546099 | 0.003539823 | 0.2727273 | 0.2916667 | 0.04568528 | 0.4375 | 0 | 0.02222222 | 0.2906977 | 0 | 0.5373134 | 0.5 | 0.6779661 | 0.9154334 | 0.5020921 | 0.4731183 | 0.4583333
0.7628647 | 0.2171227 | 0.7509728 | 0.3181818 | 0.5833333 | 0.5873016 | 0.00177305 | 0.001769912 | 0.3333333 | 0.3472222 | 0.0964467 | 0.375 | 0.25 | 0.01111111 | 0.3139535 | 0 | 0.8656716 | 1 | 0.6779661 | 0.9133192 | 0.4309623 | 0.4301075 | 0.5625
0.7156499 | 0.2056487 | 0.6420233 | 0.7272727 | 0.75 | 0.4126984 | 0.007092199 | 0.007079646 | 0.2121212 | 0.3611111 | 0.0964467 | 0.5 | 0 | 0.03888889 | 0.5348837 | 0 | 0.6865672 | 1 | 0.6779661 | 0.9154334 | 0.5062762 | 0.4946237 | 0.4791667
0.7761273 | 0.168579 | 0.6848249 | 0.4090909 | 0.625 | 0.4920635 | 0.003546099 | 0.003539823 | 0.3030303 | 0.2361111 | 0.1979695 | 0.3125 | 0.25 | 0 | 0.3837209 | 0.1 | 0.6119403 | 1 | 0.6779661 | 0.9154334 | 0.4769874 | 0.483871 | 0.4791667
0.731565 | 0.2047661 | 0.7937743 | 0.3636364 | 0.4583333 | 0.5555556 | 0.005319149 | 0.003539823 | 0.2121212 | 0.3055556 | 0.0964467 | 0.4375 | 0 | 0.02777778 | 0.372093 | 0 | 0.7014925 | 1 | 0.6610169 | 0.9175476 | 0.4686192 | 0.4731183 | 0.5
0.7793103 | 0.2691968 | 0.9494163 | 0.6363636 | 0.75 | 0.4920635 | 0.01950355 | 0.0159292 | 0.2121212 | 0.3472222 | 0.1472081 | 0.4375 | 0 | 0.03888889 | 0.3837209 | 0 | 0.6865672 | 0.5 | 0.5169492 | 0.9238901 | 0.623431 | 0.655914 | 0.5625
0.7437666 | 0.1906443 | 0.7898833 | 0.5909091 | 0.75 | 0.5873016 | 0.06205674 | 0.06017699 | 0.3030303 | 0.3055556 | 0.1472081 | 0.25 | 0.25 | 0 | 0.3372093 | 0.06666667 | 0.6865672 | 0.5 | 0.5338983 | 0.9175476 | 0.4853556 | 0.6021505 | 0.6458333
0.7793103 | 0.2691968 | 0.9494163 | 0.6363636 | 0.75 | 0.4920635 | 0.01950355 | 0.0159292 | 0.2121212 | 0.3472222 | 0.1472081 | 0.4375 | 0 | 0.03888889 | 0.3837209 | 0 | 0.4776119 | 0.5 | 0.5338983 | 0.9238901 | 0.5899582 | 0.5967742 | 0.5
0.7649867 | 0.1782877 | 0.6809339 | 0.5454545 | 0.9166667 | 0.5873016 | 0.04964539 | 0.04955752 | 0.3181818 | 0.3611111 | 0.0964467 | 0.25 | 0.25 | 0 | 0.4069767 | 0.06666667 | 0.5074627 | 0.5 | 0.5423729 | 0.9196617 | 0.5188285 | 0.5322581 | 0.5625
0.7649867 | 0.1782877 | 0.6809339 | 0.5454545 | 0.9166667 | 0.5873016 | 0.04964539 | 0.04955752 | 0.3181818 | 0.3611111 | 0.0964467 | 0.25 | 0.25 | 0 | 0.4069767 | 0.06666667 | 0.6567164 | 0.5 | 0.6186441 | 0.9196617 | 0.4476987 | 0.3870968 | 0.6041667
0.7649867 | 0.1782877 | 0.6809339 | 0.5454545 | 0.9166667 | 0.5873016 | 0.04964539 | 0.04955752 | 0.3181818 | 0.3611111 | 0.0964467 | 0.25 | 0.25 | 0 | 0.4069767 | 0.06666667 | 0.5820896 | 0.5 | 0.5847458 | 0.9175476 | 0.5648536 | 0.6612903 | 0.4166667
0.7734748 | 0.1835834 | 0.692607 | 0.7727273 | 0.6666667 | 0.8253968 | 0.003546099 | 0.003539823 | 0.3333333 | 0.375 | 0.0964467 | 0.3125 | 0.25 | 0.02777778 | 0.2674419 | 0.06666667 | 0.5820896 | 0.5 | 0.5254237 | 0.9090909 | 0.5355649 | 0.5913978 | 0.5
0.7649867 | 0.1782877 | 0.6809339 | 0.5454545 | 0.9166667 | 0.5873016 | 0.04964539 | 0.04955752 | 0.3181818 | 0.3611111 | 0.0964467 | 0.25 | 0.25 | 0 | 0.4069767 | 0.06666667 | 0.5074627 | 0 | 0.6016949 | 0.7484144 | 0.5230126 | 0.516129 | 0.5208333
0.7931034 | 0.2074139 | 0.688716 | 0.6818182 | 0.875 | 0.5079365 | 0.02659574 | 0.02654867 | 0.3030303 | 0.4027778 | 0.0964467 | 0.3125 | 0.5 | 0.005555556 | 0.372093 | 0.06666667 | 0.4179104 | 0 | 0.5169492 | 0.8668076 | 0.5648536 | 0.5591398 | 0.5625
0.7708223 | 0.1906443 | 0.6731518 | 0.4090909 | 0.4583333 | 0.7777778 | 0.007092199 | 0.008849558 | 0.3333333 | 0.2777778 | 0.0964467 | 0.25 | 0.25 | 0 | 0.2906977 | 0.06666667 | 0.6567164 | 0.5 | 0.6525424 | 0.9154334 | 0.5481172 | 0.6290323 | 0.4791667
0.7734748 | 0.1835834 | 0.692607 | 0.7727273 | 0.6666667 | 0.8253968 | 0.003546099 | 0.003539823 | 0.3333333 | 0.375 | 0.0964467 | 0.3125 | 0.25 | 0.02777778 | 0.2674419 | 0.06666667 | 0.6716418 | 0.5 | 0.6016949 | 0.7463002 | 0.539749 | 0.5107527 | 0.5
0.7649867 | 0.1782877 | 0.6809339 | 0.5454545 | 0.9166667 | 0.5873016 | 0.04964539 | 0.04955752 | 0.3181818 | 0.3611111 | 0.0964467 | 0.25 | 0.25 | 0 | 0.4069767 | 0.06666667 | 0.5671642 | 0.5 | 0.5677966 | 0.9196617 | 0.5271967 | 0.5483871 | 0.4791667
0.7655172 | 0.1782877 | 0.766537 | 0.2272727 | 0.5416667 | 0.6349206 | 0.00177305 | 0.003539823 | 0.3181818 | 0.2361111 | 0.0964467 | 0.3125 | 0.25 | 0 | 0.4767442 | 0.1 | 0.3432836 | 0 | 0.559322 | 0.8710359 | 0.5146444 | 0.4354839 | 0.4791667
0.7793103 | 0.2127096 | 0.7237354 | 0.5 | 0.625 | 0.3968254 | 0.0141844 | 0.01415929 | 0.2727273 | 0.3611111 | 0.0964467 | 0.5 | 0 | 0 | 0.3837209 | 0 | 0.4477612 | 0 | 0.3559322 | 0.9556025 | 0.5146444 | 0.5107527 | 0.5208333
0.7750663 | 0.2038835 | 0.7587549 | 0.5 | 0.875 | 0.5396825 | 0.03723404 | 0.03539823 | 0.2727273 | 0.3611111 | 0.1472081 | 0.3125 | 0.5 | 0.02777778 | 0.5116279 | 0.06666667 | 0.2686567 | 0 | 0.3813559 | 0.9217759 | 0.4560669 | 0.344086 | 0.625
0.7750663 | 0.2038835 | 0.7587549 | 0.5 | 0.875 | 0.5396825 | 0.03723404 | 0.03539823 | 0.2727273 | 0.3611111 | 0.1472081 | 0.3125 | 0.5 | 0.02777778 | 0.5116279 | 0.06666667 | 0.4029851 | 0.25 | 0.4067797 | 0.9154334 | 0.4686192 | 0.483871 | 0.5416667
0.731565 | 0.2312445 | 0.9455253 | 0.5454545 | 0.5 | 0.5714286 | 0.008865248 | 0.005309735 | 0.2424242 | 0.2638889 | 0.0964467 | 0.5 | 0 | 0.06111111 | 0.2093023 | 0 | 0.238806 | 0 | 0.4237288 | 0.7209302 | 0.4476987 | 0.3924731 | 0.4166667
0.7697613 | 0.1579876 | 0.766537 | 0.1363636 | 0.625 | 0.5079365 | 0.00177305 | 0.001769912 | 0.2878788 | 0.2222222 | 0.0964467 | 0.25 | 0 | 0 | 0.4883721 | 0.06666667 | 0.358209 | 0 | 0.3728814 | 0.4122622 | 0.4811715 | 0.5483871 | 0.5416667
0.7793103 | 0.2691968 | 0.9494163 | 0.6363636 | 0.75 | 0.4920635 | 0.01950355 | 0.0159292 | 0.2121212 | 0.3472222 | 0.1472081 | 0.4375 | 0 | 0.03888889 | 0.3837209 | 0 | 0.3283582 | 0 | 0.6016949 | 0.8414376 | 0.5606695 | 0.6827957 | 0.5208333
0.7421751 | 0.2347749 | 0.8326848 | 0.4090909 | 0.5 | 0.6507937 | 0.003546099 | 0.003539823 | 0.2727273 | 0.2916667 | 0.04568528 | 0.4375 | 0 | 0.02222222 | 0.2906977 | 0 | 0.7014925 | 0.5 | 0.6355932 | 0.9238901 | 0.6610879 | 0.8709677 | 0.5416667
0.7580902 | 0.2365402 | 0.6848249 | 0.6363636 | 0.6666667 | 0.5238095 | 0.003546099 | 0.003539823 | 0.2272727 | 0.3611111 | 0.0964467 | 0.375 | 0 | 0.03888889 | 0.3255814 | 0 | 0.5223881 | 0.5 | 0.6355932 | 0.9175476 | 0.6025105 | 0.4784946 | 0.5416667
0.7437666 | 0.1906443 | 0.7898833 | 0.5909091 | 0.75 | 0.5873016 | 0.06205674 | 0.06017699 | 0.3030303 | 0.3055556 | 0.1472081 | 0.25 | 0.25 | 0 | 0.3372093 | 0.06666667 | 0.4179104 | 0 | 0.6016949 | 0.9260042 | 0.4728033 | 0.6182796 | 0.5208333
0.7872679 | 0.1941748 | 0.6575875 | 0.2272727 | 0.5416667 | 0.6825397 | 0.00177305 | 0.001769912 | 0.3636364 | 0.3472222 | 0.0964467 | 0.375 | 0.25 | 0 | 0.3604651 | 0 | 0.4626866 | 0 | 0.4322034 | 0.6765328 | 0.3933054 | 0.4301075 | 0.5625
0.7734748 | 0.1835834 | 0.692607 | 0.7727273 | 0.6666667 | 0.8253968 | 0.003546099 | 0.003539823 | 0.3333333 | 0.375 | 0.0964467 | 0.3125 | 0.25 | 0.02777778 | 0.2674419 | 0.06666667 | 0.3134328 | 0.25 | 0.440678 | 0.9112051 | 0.41841 | 0.3817204 | 0.5208333
0.7437666 | 0.1906443 | 0.7898833 | 0.5909091 | 0.75 | 0.5873016 | 0.06205674 | 0.06017699 | 0.3030303 | 0.3055556 | 0.1472081 | 0.25 | 0.25 | 0 | 0.3372093 | 0.06666667 | 0.3283582 | 0 | 0.6101695 | 0.8752643 | 0.4560669 | 0.4086022 | 0.6041667
0.7697613 | 0.1579876 | 0.766537 | 0.1363636 | 0.625 | 0.5079365 | 0.00177305 | 0.001769912 | 0.2878788 | 0.2222222 | 0.0964467 | 0.25 | 0 | 0 | 0.4883721 | 0.06666667 | 0.358209 | 0 | 0.3644068 | 0.9323467 | 0.4267782 | 0.344086 | 0.625
0.7697613 | 0.1579876 | 0.766537 | 0.1363636 | 0.625 | 0.5079365 | 0.00177305 | 0.001769912 | 0.2878788 | 0.2222222 | 0.0964467 | 0.25 | 0 | 0 | 0.4883721 | 0.06666667 | 0.4477612 | 0 | 0.3474576 | 0.9386892 | 0.4309623 | 0.2849462 | 0.5625
0.7708223 | 0.1906443 | 0.6731518 | 0.4090909 | 0.4583333 | 0.7777778 | 0.007092199 | 0.008849558 | 0.3333333 | 0.2777778 | 0.0964467 | 0.25 | 0.25 | 0 | 0.2906977 | 0.06666667 | 0.2985075 | 0.25 | 0.440678 | 0.9471459 | 0.3096234 | 0.1935484 | 0.5
0.7655172 | 0.1782877 | 0.766537 | 0.2272727 | 0.5416667 | 0.6349206 | 0.00177305 | 0.003539823 | 0.3181818 | 0.2361111 | 0.0964467 | 0.3125 | 0.25 | 0 | 0.4767442 | 0.1 | 0.3880597 | 0.25 | 0.3305085 | 0.9344609 | 0.3598326 | 0.2956989 | 0.4166667
0.7687003 | 0.2065313 | 0.7431907 | 0.5 | 0.4583333 | 0.6825397 | 0.003546099 | 0.003539823 | 0.2424242 | 0.3333333 | 0.0964467 | 0.4375 | 0 | 0.01111111 | 0.3023256 | 0 | 0.2089552 | 0.25 | 0.3898305 | 0.9069767 | 0.4937238 | 0.2903226 | 0.5
0.7687003 | 0.2065313 | 0.7431907 | 0.5 | 0.4583333 | 0.6825397 | 0.003546099 | 0.003539823 | 0.2424242 | 0.3333333 | 0.0964467 | 0.4375 | 0 | 0.01111111 | 0.3023256 | 0 | 0.358209 | 0 | 0.4322034 | 0.9577167 | 0.3556485 | 0.3333333 | 0.4791667
0.73687 | 0.19594 | 0.6653696 | 0.3181818 | 0.5833333 | 0.5714286 | 0.003546099 | 0.003539823 | 0.2272727 | 0.3333333 | 0.04568528 | 0.4375 | 0 | 0.03333333 | 0.3953488 | 0 | 0.358209 | 0 | 0.4237288 | 0.9260042 | 0.3891213 | 0.3494624 | 0.5625
0.7687003 | 0.2144748 | 0.7159533 | 0.5 | 0.4583333 | 0.3809524 | 0.0141844 | 0.01061947 | 0.1818182 | 0.2222222 | 0.0964467 | 0.4375 | 0 | 0.03333333 | 0 | 0 | 0.5820896 | 0.5 | 0.3983051 | 0.9090909 | 0.3054393 | 0.2903226 | 0.5625
0.7761273 | 0.168579 | 0.6848249 | 0.4090909 | 0.625 | 0.4920635 | 0.003546099 | 0.003539823 | 0.3030303 | 0.2361111 | 0.1979695 | 0.3125 | 0.25 | 0 | 0.3837209 | 0.1 | 0.4179104 | 0.5 | 0.6016949 | 0.9217759 | 0.4979079 | 0.6021505 | 0.5416667
0.7687003 | 0.2065313 | 0.7431907 | 0.5 | 0.4583333 | 0.6825397 | 0.003546099 | 0.003539823 | 0.2424242 | 0.3333333 | 0.0964467 | 0.4375 | 0 | 0.01111111 | 0.3023256 | 0 | 0.4477612 | 0.5 | 0.6101695 | 0.9154334 | 0.5146444 | 0.5806452 | 0.5416667
0.73687 | 0.19594 | 0.6653696 | 0.3181818 | 0.5833333 | 0.5714286 | 0.003546099 | 0.003539823 | 0.2272727 | 0.3333333 | 0.04568528 | 0.4375 | 0 | 0.03333333 | 0.3953488 | 0 | 0.5373134 | 0.5 | 0.559322 | 0.9154334 | 0.5271967 | 0.655914 | 0.5
0.7761273 | 0.168579 | 0.6848249 | 0.4090909 | 0.625 | 0.4920635 | 0.003546099 | 0.003539823 | 0.3030303 | 0.2361111 | 0.1979695 | 0.3125 | 0.25 | 0 | 0.3837209 | 0.1 | 0.6567164 | 0.5 | 0.6949153 | 0.9154334 | 0.4686192 | 0.6989247 | 0.4583333
0.7761273 | 0.168579 | 0.6848249 | 0.4090909 | 0.625 | 0.4920635 | 0.003546099 | 0.003539823 | 0.3030303 | 0.2361111 | 0.1979695 | 0.3125 | 0.25 | 0 | 0.3837209 | 0.1 | 0.6567164 | 0.5 | 0.6864407 | 0.9196617 | 0.4351464 | 0.3870968 | 0.5208333
0.7421751 | 0.1774051 | 0.6653696 | 0.3636364 | 0.7083333 | 0.6031746 | 0.007092199 | 0.007079646 | 0.2575758 | 0.3888889 | 0.0964467 | 0.5 | 0 | 0.03333333 | 0.2790698 | 0 | 0.5671642 | 0.5 | 0.5254237 | 0.8710359 | 0.3263598 | 0.2204301 | 0.5625
0.7708223 | 0.1906443 | 0.6731518 | 0.4090909 | 0.4583333 | 0.7777778 | 0.007092199 | 0.008849558 | 0.3333333 | 0.2777778 | 0.0964467 | 0.25 | 0.25 | 0 | 0.2906977 | 0.06666667 | 0.5671642 | 0.5 | 0.5677966 | 0.9217759 | 0.5104603 | 0.5806452 | 0.5416667
0.7421751 | 0.1774051 | 0.6653696 | 0.3636364 | 0.7083333 | 0.6031746 | 0.007092199 | 0.007079646 | 0.2575758 | 0.3888889 | 0.0964467 | 0.5 | 0 | 0.03333333 | 0.2790698 | 0 | 0.5970149 | 0.5 | 0.5932203 | 0.9175476 | 0.4267782 | 0.4569892 | 0.5625
0.7474801 | 0.1994704 | 0.6653696 | 0.4545455 | 0.5833333 | 0.8730159 | 0.007092199 | 0.007079646 | 0.2878788 | 0.4444444 | 0.0964467 | 0.4375 | 0 | 0.05555556 | 0.3139535 | 0 | 0.6567164 | 0.5 | 0.5677966 | 0.7737844 | 0.5104603 | 0.4462366 | 0.5416667
0.7952255 | 0.1941748 | 0.6731518 | 0.4090909 | 0.625 | 0.5555556 | 0.007092199 | 0.007079646 | 0.3030303 | 0.3472222 | 0.0964467 | 0.5 | 0 | 0.04444444 | 0.3255814 | 0 | 0.5074627 | 0 | 0.5677966 | 0.9238901 | 0.3598326 | 0.3010753 | 0.4375
0.7437666 | 0.1906443 | 0.7898833 | 0.5909091 | 0.75 | 0.5873016 | 0.06205674 | 0.06017699 | 0.3030303 | 0.3055556 | 0.1472081 | 0.25 | 0.25 | 0 | 0.3372093 | 0.06666667 | 0.5373134 | 0.5 | 0.6101695 | 0.9090909 | 0.4979079 | 0.5 | 0.5
0.8381963 | 0.1835834 | 0.7898833 | 0.04545455 | 0.08333333 | 0.6666667 | 0.05141844 | 0.05132743 | 0.3030303 | 0.2777778 | 0.1472081 | 0.625 | 0.25 | 0 | 0.5813953 | 0.06666667 | 0.9104478 | 1 | 0.6779661 | 0.9112051 | 0.5020921 | 0.4354839 | 0.375
0.731565 | 0.2047661 | 0.7937743 | 0.3636364 | 0.4583333 | 0.5555556 | 0.005319149 | 0.003539823 | 0.2121212 | 0.3055556 | 0.0964467 | 0.4375 | 0 | 0.02777778 | 0.372093 | 0 | 0.7164179 | 1 | 0.6864407 | 0.9069767 | 0.5564854 | 0.6290323 | 0.3958333
0.7262599 | 0.2082966 | 0.6848249 | 0.3636364 | 0.25 | 0.4285714 | 0.003546099 | 0.003539823 | 0.1818182 | 0.3055556 | 0.04568528 | 0.4375 | 0 | 0.02777778 | 0.3953488 | 0 | 0.6268657 | 1 | 0.6779661 | 0.9133192 | 0.4560669 | 0.5967742 | 0.5416667
0.7262599 | 0.2082966 | 0.6848249 | 0.3636364 | 0.25 | 0.4285714 | 0.003546099 | 0.003539823 | 0.1818182 | 0.3055556 | 0.04568528 | 0.4375 | 0 | 0.02777778 | 0.3953488 | 0 | 0.641791 | 1 | 0.6864407 | 0.9112051 | 0.4351464 | 0.5591398 | 0.5208333
0.7262599 | 0.2082966 | 0.6848249 | 0.3636364 | 0.25 | 0.4285714 | 0.003546099 | 0.003539823 | 0.1818182 | 0.3055556 | 0.04568528 | 0.4375 | 0 | 0.02777778 | 0.3953488 | 0 | 0.8358209 | 1 | 0.6271186 | 0.9154334 | 0.5230126 | 0.3709677 | 0.6041667
0.8058355 | 0.2038835 | 0.7587549 | 0.2727273 | 0.5416667 | 0.5714286 | 0.005319149 | 0.005309735 | 0.2272727 | 0.2916667 | 0.0964467 | 0.4375 | 0 | 0.01111111 | 0.4186047 | 0 | 0.7462687 | 1 | 0.6525424 | 0.9154334 | 0.4895397 | 0.5322581 | 0.4375
0.8058355 | 0.2038835 | 0.7587549 | 0.2727273 | 0.5416667 | 0.5714286 | 0.005319149 | 0.005309735 | 0.2272727 | 0.2916667 | 0.0964467 | 0.4375 | 0 | 0.01111111 | 0.4186047 | 0 | 0.8208955 | 1 | 0.6864407 | 0.9133192 | 0.4769874 | 0.6236559 | 0.5208333
0.7474801 | 0.1994704 | 0.6653696 | 0.4545455 | 0.5833333 | 0.8730159 | 0.007092199 | 0.007079646 | 0.2878788 | 0.4444444 | 0.0964467 | 0.4375 | 0 | 0.05555556 | 0.3139535 | 0 | 0.5820896 | 0.5 | 0.5338983 | 0.9175476 | 0.5271967 | 0.5376344 | 0.4375
0.7474801 | 0.1994704 | 0.6653696 | 0.4545455 | 0.5833333 | 0.8730159 | 0.007092199 | 0.007079646 | 0.2878788 | 0.4444444 | 0.0964467 | 0.4375 | 0 | 0.05555556 | 0.3139535 | 0 | 0.6567164 | 0.5 | 0.5084746 | 0.8752643 | 0.5564854 | 0.688172 | 0.4791667
0.7952255 | 0.1941748 | 0.6731518 | 0.4090909 | 0.625 | 0.5555556 | 0.007092199 | 0.007079646 | 0.3030303 | 0.3472222 | 0.0964467 | 0.5 | 0 | 0.04444444 | 0.3255814 | 0 | 0.5671642 | 0.5 | 0.5932203 | 0.9196617 | 0.4979079 | 0.4086022 | 0.4166667
0.7421751 | 0.2091792 | 0.766537 | 0.1818182 | 0.5416667 | 0.6984127 | 0.008865248 | 0.007079646 | 0.3030303 | 0.3472222 | 0.0964467 | 0.5 | 0 | 0.06666667 | 0.3488372 | 0 | 0.4776119 | 0.5 | 0.6016949 | 0.9069767 | 0.4435146 | 0.3602151 | 0.4583333
0.7421751 | 0.2091792 | 0.766537 | 0.1818182 | 0.5416667 | 0.6984127 | 0.008865248 | 0.007079646 | 0.3030303 | 0.3472222 | 0.0964467 | 0.5 | 0 | 0.06666667 | 0.3488372 | 0 | 0.5671642 | 0.5 | 0.5677966 | 0.9196617 | 0.4644351 | 0.5967742 | 0.375
0.7952255 | 0.1941748 | 0.6731518 | 0.4090909 | 0.625 | 0.5555556 | 0.007092199 | 0.007079646 | 0.3030303 | 0.3472222 | 0.0964467 | 0.5 | 0 | 0.04444444 | 0.3255814 | 0 | 0.6716418 | 0.5 | 0.5932203 | 0.8689218 | 0.4560669 | 0.3817204 | 0.4166667
0.7421751 | 0.1774051 | 0.6653696 | 0.3636364 | 0.7083333 | 0.6031746 | 0.007092199 | 0.007079646 | 0.2575758 | 0.3888889 | 0.0964467 | 0.5 | 0 | 0.03333333 | 0.2790698 | 0 | 0.4925373 | 0.5 | 0.5847458 | 0.9090909 | 0.460251 | 0.4032258 | 0.5625
0.7580902 | 0.2365402 | 0.6848249 | 0.6363636 | 0.6666667 | 0.5238095 | 0.003546099 | 0.003539823 | 0.2272727 | 0.3611111 | 0.0964467 | 0.375 | 0 | 0.03888889 | 0.3255814 | 0 | 0.5820896 | 0.5 | 0.5762712 | 0.9217759 | 0.460251 | 0.344086 | 0.5
0.7474801 | 0.2312445 | 0.7470817 | 0.7272727 | 0.3333333 | 0.5555556 | 0.008865248 | 0.008849558 | 0.2272727 | 0.3611111 | 0.1472081 | 0.4375 | 0 | 0.03333333 | 0.2209302 | 0 | 0.4925373 | 0.25 | 0.2966102 | 0.9661734 | 0.4811715 | 0.4623656 | 0.5
0.7474801 | 0.2312445 | 0.7470817 | 0.7272727 | 0.3333333 | 0.5555556 | 0.008865248 | 0.008849558 | 0.2272727 | 0.3611111 | 0.1472081 | 0.4375 | 0 | 0.03333333 | 0.2209302 | 0 | 0.4925373 | 0.25 | 0.3135593 | 0.9661734 | 0.4518828 | 0.4139785 | 0.5
0.7633952 | 0.1879965 | 0.7898833 | 0.7272727 | 0.4166667 | 0.4444444 | 0.005319149 | 0.003539823 | 0.1969697 | 0.2777778 | 0.0964467 | 0.4375 | 0 | 0.03333333 | 0.2790698 | 0 | 0.4925373 | 0.25 | 0.3898305 | 0.8900634 | 0.460251 | 0.344086 | 0.5208333
0.7633952 | 0.1879965 | 0.7898833 | 0.7272727 | 0.4166667 | 0.4444444 | 0.005319149 | 0.003539823 | 0.1969697 | 0.2777778 | 0.0964467 | 0.4375 | 0 | 0.03333333 | 0.2790698 | 0 | 0.3134328 | 0.25 | 0.3728814 | 0.9788584 | 0.4225941 | 0.3064516 | 0.5416667
0.7633952 | 0.1879965 | 0.7898833 | 0.7272727 | 0.4166667 | 0.4444444 | 0.005319149 | 0.003539823 | 0.1969697 | 0.2777778 | 0.0964467 | 0.4375 | 0 | 0.03333333 | 0.2790698 | 0 | 0.4925373 | 0.25 | 0.3474576 | 0.961945 | 0.4435146 | 0.2419355 | 0.5
0.7740053 | 0.1853486 | 0.688716 | 1 | 0.2916667 | 0.5238095 | 0.007092199 | 0.007079646 | 0.2272727 | 0.2916667 | 0.1472081 | 0.25 | 0.5 | 0 | 0.3372093 | 0.03333333 | 0.3134328 | 0.25 | 0.2881356 | 0.961945 | 0.4309623 | 0.3010753 | 0.5
0.7740053 | 0.1853486 | 0.688716 | 1 | 0.2916667 | 0.5238095 | 0.007092199 | 0.007079646 | 0.2272727 | 0.2916667 | 0.1472081 | 0.25 | 0.5 | 0 | 0.3372093 | 0.03333333 | 0.3134328 | 0.25 | 0.3983051 | 0.9640592 | 0.4560669 | 0.4032258 | 0.5
0.7740053 | 0.1853486 | 0.688716 | 1 | 0.2916667 | 0.5238095 | 0.007092199 | 0.007079646 | 0.2272727 | 0.2916667 | 0.1472081 | 0.25 | 0.5 | 0 | 0.3372093 | 0.03333333 | 0.4925373 | 0.25 | 0.4237288 | 0.9661734 | 0.4560669 | 0.4086022 | 0.4583333
0.7952255 | 0.2074139 | 0.7354086 | 0.4545455 | 0.3333333 | 0.5714286 | 0.03368794 | 0.03362832 | 0.2272727 | 0.3611111 | 0.0964467 | 0.5625 | 0 | 0.05 | 0.5 | 0 | 0.3134328 | 0.25 | 0.4830508 | 0.961945 | 0.4267782 | 0.2903226 | 0.5
0.7952255 | 0.2074139 | 0.7354086 | 0.4545455 | 0.3333333 | 0.5714286 | 0.03368794 | 0.03362832 | 0.2272727 | 0.3611111 | 0.0964467 | 0.5625 | 0 | 0.05 | 0.5 | 0 | 0.4029851 | 0.25 | 0.3135593 | 0.961945 | 0.4644351 | 0.344086 | 0.4583333
0.7952255 | 0.2074139 | 0.7354086 | 0.4545455 | 0.3333333 | 0.5714286 | 0.03368794 | 0.03362832 | 0.2272727 | 0.3611111 | 0.0964467 | 0.5625 | 0 | 0.05 | 0.5 | 0 | 0.4925373 | 0.25 | 0.4745763 | 0.9640592 | 0.5188285 | 0.4247312 | 0.5
0.7952255 | 0.2074139 | 0.7354086 | 0.4545455 | 0.3333333 | 0.5714286 | 0.03368794 | 0.03362832 | 0.2272727 | 0.3611111 | 0.0964467 | 0.5625 | 0 | 0.05 | 0.5 | 0 | 0.3134328 | 0.25 | 0.4491525 | 0.9598309 | 0.4100418 | 0.3064516 | 0.5416667
0.7952255 | 0.2074139 | 0.7354086 | 0.4545455 | 0.3333333 | 0.5714286 | 0.03368794 | 0.03362832 | 0.2272727 | 0.3611111 | 0.0964467 | 0.5625 | 0 | 0.05 | 0.5 | 0 | 0.3432836 | 0 | 0.4067797 | 0.9704017 | 0.3389121 | 0.3064516 | 0.4791667
0.7474801 | 0.2312445 | 0.7470817 | 0.7272727 | 0.3333333 | 0.5555556 | 0.008865248 | 0.008849558 | 0.2272727 | 0.3611111 | 0.1472081 | 0.4375 | 0 | 0.03333333 | 0.2209302 | 0 | 0.3283582 | 0 | 0.6186441 | 0.9175476 | 0.5146444 | 0.3870968 | 0.5208333
0.7633952 | 0.1879965 | 0.7898833 | 0.7272727 | 0.4166667 | 0.4444444 | 0.005319149 | 0.003539823 | 0.1969697 | 0.2777778 | 0.0964467 | 0.4375 | 0 | 0.03333333 | 0.2790698 | 0 | 0.4626866 | 0 | 0.4067797 | 0.9682875 | 0.4309623 | 0.3548387 | 0.5833333
0.7633952 | 0.1879965 | 0.7898833 | 0.7272727 | 0.4166667 | 0.4444444 | 0.005319149 | 0.003539823 | 0.1969697 | 0.2777778 | 0.0964467 | 0.4375 | 0 | 0.03333333 | 0.2790698 | 0 | 0.3731343 | 0 | 0.4237288 | 0.9260042 | 0.41841 | 0.2741935 | 0.625
0.7952255 | 0.2074139 | 0.7354086 | 0.4545455 | 0.3333333 | 0.5714286 | 0.03368794 | 0.03362832 | 0.2272727 | 0.3611111 | 0.0964467 | 0.5625 | 0 | 0.05 | 0.5 | 0 | 0.2985075 | 0.25 | 0.3813559 | 0.9725159 | 0.3974895 | 0.2741935 | 0.5208333
0.730504 | 0.1782877 | 0.8054475 | 0.4090909 | 0.1666667 | 0.6031746 | 0.0106383 | 0.01061947 | 0.2878788 | 0.3194444 | 0.1472081 | 0.3125 | 0.25 | 0 | 0.4651163 | 0.03333333 | 0.4328358 | 0 | 0.4491525 | 0.961945 | 0.4518828 | 0.3494624 | 0.5416667
0.7527851 | 0.1968226 | 0.7354086 | 0.5 | 0.5416667 | 0.9047619 | 0.03723404 | 0.03716814 | 0.2878788 | 0.3888889 | 0.0964467 | 0.4375 | 0 | 0.07777778 | 0.3488372 | 0 | 0.5970149 | 0.5 | 0.5677966 | 0.9133192 | 0.6025105 | 0.7849462 | 0.5
0.6997347 | 0.2294793 | 0.8054475 | 0.3636364 | 0.375 | 0.7936508 | 0.01950355 | 0.01769912 | 0.3030303 | 0.3472222 | 0.0964467 | 0.4375 | 0 | 0.05 | 0.3255814 | 0 | 0.5820896 | 0.5 | 0.5423729 | 0.9217759 | 0.5564854 | 0.7043011 | 0.4166667
0.804244 | 0.1191527 | 0.6809339 | 0.1818182 | 0.4583333 | 0.8095238 | 0.07801418 | 0.07787611 | 0.3181818 | 0.2916667 | 0.1472081 | 0.1875 | 0.25 | 0 | 0.5348837 | 0.03333333 | 0.6865672 | 0.25 | 0.4067797 | 0.9556025 | 0.4393305 | 0.327957 | 0.4791667
0.6960212 | 0.1888791 | 0.688716 | 0.4545455 | 0.2916667 | 0.5555556 | 0.01950355 | 0.01769912 | 0.3181818 | 0.4166667 | 0.1472081 | 0.25 | 0.25 | 0 | 0.3837209 | 0.03333333 | 0.4925373 | 0.25 | 0.3644068 | 0.9471459 | 0.4225941 | 0.327957 | 0.5
0.7952255 | 0.1941748 | 0.6731518 | 0.4090909 | 0.625 | 0.5555556 | 0.007092199 | 0.007079646 | 0.3030303 | 0.3472222 | 0.0964467 | 0.5 | 0 | 0.04444444 | 0.3255814 | 0 | 0.4179104 | 0 | 0.4915254 | 0.9090909 | 0.5020921 | 0.4247312 | 0.625
0.7474801 | 0.1994704 | 0.6653696 | 0.4545455 | 0.5833333 | 0.8730159 | 0.007092199 | 0.007079646 | 0.2878788 | 0.4444444 | 0.0964467 | 0.4375 | 0 | 0.05555556 | 0.3139535 | 0 | 0.3283582 | 0 | 0.5338983 | 0.9112051 | 0.4728033 | 0.4462366 | 0.5208333
0.7527851 | 0.1968226 | 0.7354086 | 0.5 | 0.5416667 | 0.9047619 | 0.03723404 | 0.03716814 | 0.2878788 | 0.3888889 | 0.0964467 | 0.4375 | 0 | 0.07777778 | 0.3488372 | 0 | 0.6716418 | 0.5 | 0.5677966 | 0.9196617 | 0.539749 | 0.5698925 | 0.4375
0.730504 | 0.1782877 | 0.8054475 | 0.4090909 | 0.1666667 | 0.6031746 | 0.0106383 | 0.01061947 | 0.2878788 | 0.3194444 | 0.1472081 | 0.3125 | 0.25 | 0 | 0.4651163 | 0.03333333 | 0.4925373 | 0.5 | 0.5762712 | 0.9175476 | 0.5564854 | 0.5591398 | 0.5625
0.7527851 | 0.1968226 | 0.7354086 | 0.5 | 0.5416667 | 0.9047619 | 0.03723404 | 0.03716814 | 0.2878788 | 0.3888889 | 0.0964467 | 0.4375 | 0 | 0.07777778 | 0.3488372 | 0 | 0.4179104 | 0 | 0.5084746 | 0.9217759 | 0.5062762 | 0.5215054 | 0.4583333
0.7209549 | 0.1985878 | 0.6964981 | 0.3636364 | 0.25 | 0.9047619 | 0.01950355 | 0.01415929 | 0.2878788 | 0.375 | 0.0964467 | 0.4375 | 0 | 0.06666667 | 0.4069767 | 0 | 0.358209 | 0 | 0.3559322 | 0.9598309 | 0.4937238 | 0.5430108 | 0.5416667
0.7899204 | 0.1932921 | 0.7237354 | 0.4090909 | 0.5833333 | 0.6507937 | 0.00177305 | 0.003539823 | 0.3636364 | 0.4722222 | 0.0964467 | 0.3125 | 0.5 | 0 | 0.4069767 | 0.06666667 | 0.641791 | 0.25 | 0.3813559 | 0.9598309 | 0.4225941 | 0.3172043 | 0.5416667
0.7363395 | 0.1924095 | 0.7315175 | 0.6818182 | 0.2083333 | 0.8253968 | 0.01595745 | 0.0159292 | 0.3181818 | 0.3055556 | 0.1472081 | 0.3125 | 0.25 | 0 | 0.3604651 | 0.06666667 | 0.5074627 | 0 | 0.5508475 | 0.9154334 | 0.5732218 | 0.6021505 | 0.5
0.8366048 | 0.5525154 | 0.0233463 | 0.3636364 | 0.1458333 | 0.6666667 | 0.07624113 | 0.07433628 | 0.1212121 | 0.2361111 | 0.01015228 | 0.125 | 0 | 0 | 0.3604651 | 0.03333333 | 0.5223881 | 0.5 | 0.5932203 | 0.8837209 | 0.5104603 | 0.5430108 | 0.5625
0.8323607 | 0.2365402 | 0.8210117 | 0.3636364 | 0.625 | 0.6190476 | 0 | 0.001769912 | 0.2424242 | 0.25 | 0.0964467 | 0.4375 | 0 | 0.05555556 | 0.2674419 | 0 | 0.3283582 | 0 | 0.559322 | 0.9112051 | 0.5230126 | 0.3494624 | 0.5
0.8323607 | 0.2365402 | 0.8210117 | 0.3636364 | 0.625 | 0.6190476 | 0 | 0.001769912 | 0.2424242 | 0.25 | 0.0964467 | 0.4375 | 0 | 0.05555556 | 0.2674419 | 0 | 0.4179104 | 0 | 0.5762712 | 0.9154334 | 0.5313808 | 0.516129 | 0.5833333
0.6997347 | 0.2294793 | 0.8054475 | 0.3636364 | 0.375 | 0.7936508 | 0.01950355 | 0.01769912 | 0.3030303 | 0.3472222 | 0.0964467 | 0.4375 | 0 | 0.05 | 0.3255814 | 0 | 0.5820896 | 0.5 | 0.5338983 | 0.9154334 | 0.4937238 | 0.483871 | 0.4791667
0.7527851 | 0.1968226 | 0.7354086 | 0.5 | 0.5416667 | 0.9047619 | 0.03723404 | 0.03716814 | 0.2878788 | 0.3888889 | 0.0964467 | 0.4375 | 0 | 0.07777778 | 0.3488372 | 0 | 0.5820896 | 0.5 | 0.5847458 | 0.769556 | 0.5188285 | 0.5698925 | 0.5208333
0.7156499 | 0.2056487 | 0.6420233 | 0.7272727 | 0.75 | 0.4126984 | 0.007092199 | 0.007079646 | 0.2121212 | 0.3611111 | 0.0964467 | 0.5 | 0 | 0.03888889 | 0.5348837 | 0 | 0.7014925 | 0.5 | 0.6101695 | 0.7484144 | 0.4937238 | 0.4623656 | 0.5
0.7363395 | 0.1924095 | 0.7315175 | 0.6818182 | 0.2083333 | 0.8253968 | 0.01595745 | 0.0159292 | 0.3181818 | 0.3055556 | 0.1472081 | 0.3125 | 0.25 | 0 | 0.3604651 | 0.06666667 | 0.7462687 | 1 | 0.6864407 | 0.8308668 | 0.5020921 | 0.4301075 | 0.5
0.6997347 | 0.2294793 | 0.8054475 | 0.3636364 | 0.375 | 0.7936508 | 0.01950355 | 0.01769912 | 0.3030303 | 0.3472222 | 0.0964467 | 0.4375 | 0 | 0.05 | 0.3255814 | 0 | 0.5820896 | 0.5 | 0.5762712 | 0.9175476 | 0.4518828 | 0.4086022 | 0.5208333
0.7527851 | 0.1968226 | 0.7354086 | 0.5 | 0.5416667 | 0.9047619 | 0.03723404 | 0.03716814 | 0.2878788 | 0.3888889 | 0.0964467 | 0.4375 | 0 | 0.07777778 | 0.3488372 | 0 | 0.6716418 | 0.5 | 0.5677966 | 0.9175476 | 0.539749 | 0.5430108 | 0.5416667
0.7527851 | 0.1968226 | 0.7354086 | 0.5 | 0.5416667 | 0.9047619 | 0.03723404 | 0.03716814 | 0.2878788 | 0.3888889 | 0.0964467 | 0.4375 | 0 | 0.07777778 | 0.3488372 | 0 | 0.3283582 | 0 | 0.5932203 | 0.9133192 | 0.4979079 | 0.4301075 | 0.4583333
0.8376658 | 0.2285966 | 0.9066148 | 0.3181818 | 0.4166667 | 0.5396825 | 0.03014184 | 0.02831858 | 0.2272727 | 0.3194444 | 0.1472081 | 0.5625 | 0 | 0.06666667 | 0.5465116 | 0 | 0.4477612 | 0 | 0.2711864 | 0.9513742 | 0.460251 | 0.4301075 | 0.5416667
0.6997347 | 0.2294793 | 0.8054475 | 0.3636364 | 0.375 | 0.7936508 | 0.01950355 | 0.01769912 | 0.3030303 | 0.3472222 | 0.0964467 | 0.4375 | 0 | 0.05 | 0.3255814 | 0 | 0.5820896 | 0.5 | 0.6186441 | 0.858351 | 0.5188285 | 0.4946237 | 0.625
0.8376658 | 0.2285966 | 0.9066148 | 0.3181818 | 0.4166667 | 0.5396825 | 0.03014184 | 0.02831858 | 0.2272727 | 0.3194444 | 0.1472081 | 0.5625 | 0 | 0.06666667 | 0.5465116 | 0 | 0.3283582 | 0 | 0.6610169 | 0.9112051 | 0.5230126 | 0.4516129 | 0.6041667
0.7687003 | 0.1906443 | 0.7509728 | 0.2272727 | 0.5416667 | 0.6190476 | 0.00177305 | 0.003539823 | 0.2424242 | 0.2777778 | 0.0964467 | 0.5 | 0 | 0.06111111 | 0.4302326 | 0 | 0.4477612 | 0 | 0.3813559 | 0.9133192 | 0.4225941 | 0.2634409 | 0.5625
0.7633952 | 0.2268314 | 0.7120623 | 0.3181818 | 0.625 | 0.3968254 | 0.0248227 | 0.02300885 | 0.2121212 | 0.3055556 | 0.0964467 | 0.375 | 0 | 0.04444444 | 0.4186047 | 0 | 0.2686567 | 0 | 0.440678 | 0.9069767 | 0.4435146 | 0.3870968 | 0.5
0.7527851 | 0.227714 | 0.8015564 | 0.7272727 | 0.375 | 0.4920635 | 0.0141844 | 0.01415929 | 0.2424242 | 0.3194444 | 0.0964467 | 0.5625 | 0 | 0.06111111 | 0.372093 | 0 | 0.6567164 | 0.5 | 0.5847458 | 0.8625793 | 0.4811715 | 0.4677419 | 0.5833333
0.7687003 | 0.1906443 | 0.7509728 | 0.2272727 | 0.5416667 | 0.6190476 | 0.00177305 | 0.003539823 | 0.2424242 | 0.2777778 | 0.0964467 | 0.5 | 0 | 0.06111111 | 0.4302326 | 0 | 0.7014925 | 0.5 | 0.6101695 | 0.9196617 | 0.4100418 | 0.3817204 | 0.6875
0.7527851 | 0.227714 | 0.8015564 | 0.7272727 | 0.375 | 0.4920635 | 0.0141844 | 0.01415929 | 0.2424242 | 0.3194444 | 0.0964467 | 0.5625 | 0 | 0.06111111 | 0.372093 | 0 | 0.5671642 | 0.5 | 0.5847458 | 0.8625793 | 0.4686192 | 0.5591398 | 0.5833333
0.8376658 | 0.2285966 | 0.9066148 | 0.3181818 | 0.4166667 | 0.5396825 | 0.03014184 | 0.02831858 | 0.2272727 | 0.3194444 | 0.1472081 | 0.5625 | 0 | 0.06666667 | 0.5465116 | 0 | 0.3283582 | 0 | 0.5932203 | 0.8562368 | 0.539749 | 0.4462366 | 0.5
0.7633952 | 0.2268314 | 0.7120623 | 0.3181818 | 0.625 | 0.3968254 | 0.0248227 | 0.02300885 | 0.2121212 | 0.3055556 | 0.0964467 | 0.375 | 0 | 0.04444444 | 0.4186047 | 0 | 0.4477612 | 0 | 0.3813559 | 0.9598309 | 0.4267782 | 0.3978495 | 0.5833333
0.7209549 | 0.2374228 | 0.7782101 | 0.5454545 | 0.2916667 | 0.5079365 | 0.03723404 | 0.03362832 | 0.2272727 | 0.2916667 | 0.0964467 | 0.4375 | 0 | 0.05 | 0.4418605 | 0 | 0.4179104 | 0.25 | 0.4322034 | 0.9640592 | 0.4560669 | 0.3978495 | 0.5208333
0.7411141 | 0.19594 | 0.7509728 | 0.3636364 | 0.5833333 | 0.5396825 | 0.02304965 | 0.02300885 | 0.2121212 | 0.2222222 | 0.0964467 | 0.25 | 0.25 | 0.005555556 | 0.4418605 | 0.03333333 | 0.5970149 | 0.25 | 0.3474576 | 0.9640592 | 0.4518828 | 0.4193548 | 0.5208333
0.7559682 | 0.211827 | 0.7276265 | 0.2272727 | 0.4583333 | 0.4126984 | 0.008865248 | 0.01061947 | 0.1818182 | 0.1805556 | 0.0964467 | 0.25 | 0.25 | 0 | 0.3953488 | 0.03333333 | 0.5074627 | 0.25 | 0.3135593 | 0.961945 | 0.4393305 | 0.3763441 | 0.5833333
0.7156499 | 0.2400706 | 0.7821012 | 0.3636364 | 0.25 | 0.7619048 | 0.03191489 | 0.02654867 | 0.2878788 | 0.2222222 | 0.0964467 | 0.4375 | 0 | 0.03888889 | 0.5 | 0 | 0.6268657 | 0.5 | 0.559322 | 0.9260042 | 0.4518828 | 0.4193548 | 0.625
0.7411141 | 0.19594 | 0.7509728 | 0.3636364 | 0.5833333 | 0.5396825 | 0.02304965 | 0.02300885 | 0.2121212 | 0.2222222 | 0.0964467 | 0.25 | 0.25 | 0.005555556 | 0.4418605 | 0.03333333 | 0.7164179 | 0.5 | 0.6016949 | 0.9175476 | 0.41841 | 0.2795699 | 0.6041667
0.7633952 | 0.2268314 | 0.7120623 | 0.3181818 | 0.625 | 0.3968254 | 0.0248227 | 0.02300885 | 0.2121212 | 0.3055556 | 0.0964467 | 0.375 | 0 | 0.04444444 | 0.4186047 | 0 | 0.4179104 | 0 | 0.5932203 | 0.8646934 | 0.4309623 | 0.3763441 | 0.5208333
0.7453581 | 0.1924095 | 0.7198444 | 0.3181818 | 0.375 | 0.4444444 | 0.00177305 | 0.003539823 | 0.2727273 | 0.2638889 | 0.0964467 | 0.3125 | 0.5 | 0 | 0.3953488 | 0.03333333 | 0.4179104 | 0 | 0.5423729 | 0.8710359 | 0.4686192 | 0.5591398 | 0.6666667
0.7453581 | 0.1924095 | 0.7198444 | 0.3181818 | 0.375 | 0.4444444 | 0.00177305 | 0.003539823 | 0.2727273 | 0.2638889 | 0.0964467 | 0.3125 | 0.5 | 0 | 0.3953488 | 0.03333333 | 0.4776119 | 0 | 0.3559322 | 0.9090909 | 0.4476987 | 0.3602151 | 0.5625
0.7453581 | 0.1924095 | 0.7198444 | 0.3181818 | 0.375 | 0.4444444 | 0.00177305 | 0.003539823 | 0.2727273 | 0.2638889 | 0.0964467 | 0.3125 | 0.5 | 0 | 0.3953488 | 0.03333333 | 0.3731343 | 0 | 0.3305085 | 0.961945 | 0.4267782 | 0.3548387 | 0.5416667
0.7580902 | 0.2338923 | 0.7081712 | 0.4545455 | 0.75 | 0.6666667 | 0.04255319 | 0.0300885 | 0.2575758 | 0.3611111 | 0.0964467 | 0.4375 | 0 | 0.06666667 | 0.5348837 | 0 | 0.641791 | 0.25 | 0.4491525 | 0.9577167 | 0.3891213 | 0.2903226 | 0.5625
0.7787798 | 0.2065313 | 0.6731518 | 0.4545455 | 0.6666667 | 0.5238095 | 0.003546099 | 0.005309735 | 0.2272727 | 0.2638889 | 0.0964467 | 0.25 | 0.25 | 0 | 0.3372093 | 0.03333333 | 0.4626866 | 0.25 | 0.3474576 | 0.961945 | 0.3891213 | 0.2150538 | 0.5833333
0.7655172 | 0.2021183 | 0.7237354 | 0.3636364 | 0.6666667 | 0.4444444 | 0.04609929 | 0.04424779 | 0.2121212 | 0.2222222 | 0.0964467 | 0.25 | 0.25 | 0 | 0.3023256 | 0.03333333 | 0.5522388 | 0.25 | 0.3305085 | 0.9598309 | 0.4267782 | 0.3494624 | 0.4583333
0.7766578 | 0.2091792 | 0.7470817 | 0.4545455 | 0.125 | 0.5238095 | 0.02304965 | 0.02300885 | 0.2878788 | 0.2361111 | 0.1472081 | 0.25 | 0.25 | 0 | 0.4302326 | 0.03333333 | 0.641791 | 0.25 | 0.4237288 | 0.9196617 | 0.4518828 | 0.3225806 | 0.5625
0.8376658 | 0.2285966 | 0.9066148 | 0.3181818 | 0.4166667 | 0.5396825 | 0.03014184 | 0.02831858 | 0.2272727 | 0.3194444 | 0.1472081 | 0.5625 | 0 | 0.06666667 | 0.5465116 | 0 | 0.3283582 | 0 | 0.6101695 | 0.9154334 | 0.5271967 | 0.4516129 | 0.4791667
0.7899204 | 0.1932921 | 0.7237354 | 0.4090909 | 0.5833333 | 0.6507937 | 0.00177305 | 0.003539823 | 0.3636364 | 0.4722222 | 0.0964467 | 0.3125 | 0.5 | 0 | 0.4069767 | 0.06666667 | 0.6119403 | 0.5 | 0.6016949 | 0.8562368 | 0.3891213 | 0.3494624 | 0.4791667
0.7787798 | 0.2065313 | 0.6731518 | 0.4545455 | 0.6666667 | 0.5238095 | 0.003546099 | 0.005309735 | 0.2272727 | 0.2638889 | 0.0964467 | 0.25 | 0.25 | 0 | 0.3372093 | 0.03333333 | 0.7014925 | 0.5 | 0.5423729 | 0.9112051 | 0.3556485 | 0.3709677 | 0.4791667
0.7787798 | 0.2065313 | 0.6731518 | 0.4545455 | 0.6666667 | 0.5238095 | 0.003546099 | 0.005309735 | 0.2272727 | 0.2638889 | 0.0964467 | 0.25 | 0.25 | 0 | 0.3372093 | 0.03333333 | 0.641791 | 0.5 | 0.6016949 | 0.8541226 | 0.3221757 | 0.2096774 | 0.5
0.7411141 | 0.19594 | 0.7509728 | 0.3636364 | 0.5833333 | 0.5396825 | 0.02304965 | 0.02300885 | 0.2121212 | 0.2222222 | 0.0964467 | 0.25 | 0.25 | 0.005555556 | 0.4418605 | 0.03333333 | 0.7910448 | 0.5 | 0.5762712 | 0.8689218 | 0.2594142 | 0.2204301 | 0.6458333
0.7209549 | 0.1985878 | 0.6964981 | 0.3636364 | 0.25 | 0.9047619 | 0.01950355 | 0.01415929 | 0.2878788 | 0.375 | 0.0964467 | 0.4375 | 0 | 0.06666667 | 0.4069767 | 0 | 0.5223881 | 0.5 | 0.5847458 | 0.9238901 | 0.460251 | 0.3924731 | 0.5416667
0.7527851 | 0.227714 | 0.8015564 | 0.7272727 | 0.375 | 0.4920635 | 0.0141844 | 0.01415929 | 0.2424242 | 0.3194444 | 0.0964467 | 0.5625 | 0 | 0.06111111 | 0.372093 | 0 | 0.6567164 | 0.5 | 0.6016949 | 0.8562368 | 0.5062762 | 0.5215054 | 0.4583333
0.8376658 | 0.2285966 | 0.9066148 | 0.3181818 | 0.4166667 | 0.5396825 | 0.03014184 | 0.02831858 | 0.2272727 | 0.3194444 | 0.1472081 | 0.5625 | 0 | 0.06666667 | 0.5465116 | 0 | 0.5074627 | 0 | 0.5677966 | 0.9175476 | 0.5020921 | 0.4623656 | 0.5625
0.7633952 | 0.2268314 | 0.7120623 | 0.3181818 | 0.625 | 0.3968254 | 0.0248227 | 0.02300885 | 0.2121212 | 0.3055556 | 0.0964467 | 0.375 | 0 | 0.04444444 | 0.4186047 | 0 | 0.2686567 | 0 | 0.4067797 | 0.9027484 | 0.3933054 | 0.3225806 | 0.5208333
0.7580902 | 0.2338923 | 0.7081712 | 0.4545455 | 0.75 | 0.6666667 | 0.04255319 | 0.0300885 | 0.2575758 | 0.3611111 | 0.0964467 | 0.4375 | 0 | 0.06666667 | 0.5348837 | 0 | 0.4626866 | 0.25 | 0.4322034 | 0.8900634 | 0.4058577 | 0.3010753 | 0.5416667
0.7453581 | 0.1924095 | 0.7198444 | 0.3181818 | 0.375 | 0.4444444 | 0.00177305 | 0.003539823 | 0.2727273 | 0.2638889 | 0.0964467 | 0.3125 | 0.5 | 0 | 0.3953488 | 0.03333333 | 0.6119403 | 0.5 | 0.5677966 | 0.8689218 | 0.3556485 | 0.2580645 | 0.6666667
0.7740053 | 0.1853486 | 0.688716 | 1 | 0.2916667 | 0.5238095 | 0.007092199 | 0.007079646 | 0.2272727 | 0.2916667 | 0.1472081 | 0.25 | 0.5 | 0 | 0.3372093 | 0.03333333 | 0.5671642 | 0.5 | 0.5762712 | 0.8625793 | 0.5564854 | 0.6612903 | 0.5416667
0.7527851 | 0.2171227 | 0.7003891 | 0.3636364 | 0.4583333 | 0.6031746 | 0.00177305 | 0.003539823 | 0.2878788 | 0.3333333 | 0.0964467 | 0.8125 | 0 | 0.06111111 | 0.4186047 | 0 | 0.6567164 | 0.5 | 0.5762712 | 0.9154334 | 0.5062762 | 0.4462366 | 0.5625
0.7527851 | 0.2171227 | 0.7003891 | 0.3636364 | 0.4583333 | 0.6031746 | 0.00177305 | 0.003539823 | 0.2878788 | 0.3333333 | 0.0964467 | 0.8125 | 0 | 0.06111111 | 0.4186047 | 0 | 0.3283582 | 0 | 0.6101695 | 0.9112051 | 0.4476987 | 0.4462366 | 0.4791667
0.7580902 | 0.2338923 | 0.7081712 | 0.4545455 | 0.75 | 0.6666667 | 0.04255319 | 0.0300885 | 0.2575758 | 0.3611111 | 0.0964467 | 0.4375 | 0 | 0.06666667 | 0.5348837 | 0 | 0.6567164 | 0.5 | 0.5254237 | 0.9133192 | 0.4895397 | 0.3870968 | 0.5416667
0.7209549 | 0.2365402 | 0.6692607 | 0.2727273 | 0.75 | 0.5873016 | 0.02659574 | 0.02300885 | 0.2424242 | 0.3194444 | 0.0964467 | 0.5 | 0 | 0.06111111 | 0.3837209 | 0 | 0.6567164 | 0.5 | 0.4745763 | 0.8562368 | 0.4476987 | 0.3870968 | 0.5
0.734748 | 0.1977052 | 0.6964981 | 0.04545455 | 0.5 | 0.5238095 | 0.0141844 | 0.01415929 | 0.2272727 | 0.2361111 | 0.0964467 | 0.125 | 0.25 | 0 | 0.4767442 | 0.03333333 | 0.6119403 | 0.5 | 0.5677966 | 0.9154334 | 0.3807531 | 0.344086 | 0.5208333
0.7687003 | 0.2215357 | 0.7237354 | 0.2727273 | 0.125 | 0.5396825 | 0.03723404 | 0.03539823 | 0.1969697 | 0.1944444 | 0.1472081 | 0.5 | 0 | 0.02777778 | 0.3372093 | 0 | 0.6119403 | 0.25 | 0.3644068 | 0.9598309 | 0.3305439 | 0.2849462 | 0.5833333
0.6960212 | 0.1888791 | 0.688716 | 0.4545455 | 0.2916667 | 0.5555556 | 0.01950355 | 0.01769912 | 0.3181818 | 0.4166667 | 0.1472081 | 0.25 | 0.25 | 0 | 0.3837209 | 0.03333333 | 0.4925373 | 0.25 | 0.220339 | 0.9513742 | 0.3807531 | 0.2795699 | 0.625
0.7209549 | 0.1879965 | 0.7354086 | 0.3636364 | 0.5416667 | 0.6825397 | 0.007092199 | 0.005309735 | 0.2878788 | 0.3888889 | 0.04568528 | 0.4375 | 0 | 0.04444444 | 0.4534884 | 0 | 0.5223881 | 0.25 | 0.3728814 | 0.9598309 | 0.3389121 | 0.3494624 | 0.4791667
0.7209549 | 0.1879965 | 0.7354086 | 0.3636364 | 0.5416667 | 0.6825397 | 0.007092199 | 0.005309735 | 0.2878788 | 0.3888889 | 0.04568528 | 0.4375 | 0 | 0.04444444 | 0.4534884 | 0 | 0.5223881 | 0.25 | 0.279661 | 0.961945 | 0.3849372 | 0.2258065 | 0.6041667
0.7209549 | 0.1879965 | 0.7354086 | 0.3636364 | 0.5416667 | 0.6825397 | 0.007092199 | 0.005309735 | 0.2878788 | 0.3888889 | 0.04568528 | 0.4375 | 0 | 0.04444444 | 0.4534884 | 0 | 0.6268657 | 0.25 | 0.2966102 | 0.961945 | 0.3933054 | 0.1666667 | 0.5208333
0.7209549 | 0.1879965 | 0.7354086 | 0.3636364 | 0.5416667 | 0.6825397 | 0.007092199 | 0.005309735 | 0.2878788 | 0.3888889 | 0.04568528 | 0.4375 | 0 | 0.04444444 | 0.4534884 | 0 | 0.4477612 | 0.25 | 0.4067797 | 0.9598309 | 0.3933054 | 0.1935484 | 0.6875
0.7527851 | 0.2171227 | 0.7003891 | 0.3636364 | 0.4583333 | 0.6031746 | 0.00177305 | 0.003539823 | 0.2878788 | 0.3333333 | 0.0964467 | 0.8125 | 0 | 0.06111111 | 0.4186047 | 0 | 0.4179104 | 0 | 0.5847458 | 0.9196617 | 0.5188285 | 0.4623656 | 0.625
0.7687003 | 0.2144748 | 0.7159533 | 0.5 | 0.4583333 | 0.3809524 | 0.0141844 | 0.01061947 | 0.1818182 | 0.2222222 | 0.0964467 | 0.4375 | 0 | 0.03333333 | 0 | 0 | 0.1940299 | 0 | 0.4830508 | 0.9048626 | 0.3891213 | 0.2903226 | 0.5416667
0.7687003 | 0.2144748 | 0.7159533 | 0.5 | 0.4583333 | 0.3809524 | 0.0141844 | 0.01061947 | 0.1818182 | 0.2222222 | 0.0964467 | 0.4375 | 0 | 0.03333333 | 0 | 0 | 0.3731343 | 0 | 0.4152542 | 0.9577167 | 0.4476987 | 0.327957 | 0.6875
0.8058355 | 0.2038835 | 0.7587549 | 0.2727273 | 0.5416667 | 0.5714286 | 0.005319149 | 0.005309735 | 0.2272727 | 0.2916667 | 0.0964467 | 0.4375 | 0 | 0 | 0.4186047 | 0 | 0.1940299 | 0 | 0.4576271 | 0.9556025 | 0.3974895 | 0.1505376 | 0.5625
0.8058355 | 0.2038835 | 0.7587549 | 0.2727273 | 0.5416667 | 0.5714286 | 0.005319149 | 0.005309735 | 0.2272727 | 0.2916667 | 0.0964467 | 0.4375 | 0 | 0.01111111 | 0.4186047 | 0 | 0.5373134 | 0.5 | 0.5847458 | 0.9090909 | 0.4979079 | 0.4354839 | 0.5416667
0.8058355 | 0.2038835 | 0.7587549 | 0.2727273 | 0.5416667 | 0.5714286 | 0.005319149 | 0.005309735 | 0.2272727 | 0.2916667 | 0.0964467 | 0.4375 | 0 | 0.01111111 | 0.4186047 | 0 | 0.5522388 | 0.5 | 0.5677966 | 0.9154334 | 0.5648536 | 0.5913978 | 0.4583333
0.8111406 | 0.1782877 | 0.7042802 | 0.2272727 | 0.3166667 | 0.5238095 | 0.003014184 | 0.004424779 | 0.1363636 | 0.1944444 | 0.03045685 | 0.1875 | 0 | 0 | 0.255814 | 0.03333333 | 0.3880597 | 0.5 | 0.6016949 | 0.8964059 | 0.4937238 | 0.4569892 | 0.5
0.7586207 | 0.1871139 | 0.6070039 | 0.1818182 | 0.175 | 0.5873016 | 0.003368794 | 0.004778761 | 0.1666667 | 0.2083333 | 0.02538071 | 0.25 | 0 | 0 | 0.244186 | 0.03333333 | 0.5671642 | 0.5 | 0.5932203 | 0.9196617 | 0.5355649 | 0.5806452 | 0.4791667
0.796817 | 0.1968226 | 0.7120623 | 0.5909091 | 0.25 | 0.4603175 | 0.004787234 | 0.006371681 | 0.1212121 | 0.2638889 | 0.04568528 | 0.25 | 0 | 0 | 0.5116279 | 0.03333333 | 0.3880597 | 0.5 | 0.5847458 | 0.9112051 | 0.460251 | 0.4247312 | 0.5208333
0.8546419 | 0.1791703 | 0.692607 | 0.7272727 | 0.4083333 | 0.4126984 | 0.003723404 | 0.005132743 | 0.1363636 | 0.3194444 | 0.04568528 | 0.1875 | 0 | 0 | 0.1627907 | 0.03333333 | 0.4776119 | 0.5 | 0.5847458 | 0.9175476 | 0.4853556 | 0.3817204 | 0.4791667
0.7251989 | 0.2321271 | 0.8210117 | 0.6363636 | 0.875 | 0.4761905 | 0.06914894 | 0.06902655 | 0.2727273 | 0.3055556 | 0.1472081 | 0.25 | 0.25 | 0 | 0.3488372 | 0.06666667 | 0.6567164 | 0.5 | 0.5847458 | 0.8625793 | 0.5439331 | 0.5107527 | 0.4583333
0.7251989 | 0.2321271 | 0.8210117 | 0.6363636 | 0.875 | 0.4761905 | 0.06914894 | 0.06902655 | 0.2727273 | 0.3055556 | 0.1472081 | 0.25 | 0.25 | 0 | 0.3488372 | 0.06666667 | 0.5820896 | 0.5 | 0.5677966 | 0.9154334 | 0.539749 | 0.4462366 | 0.5
0.7251989 | 0.2321271 | 0.8210117 | 0.6363636 | 0.875 | 0.4761905 | 0.06914894 | 0.06902655 | 0.2727273 | 0.3055556 | 0.1472081 | 0.25 | 0.25 | 0 | 0.3488372 | 0.06666667 | 0.5074627 | 0.5 | 0.5677966 | 0.9196617 | 0.5104603 | 0.4784946 | 0.5208333
0.7251989 | 0.2321271 | 0.8210117 | 0.6363636 | 0.875 | 0.4761905 | 0.06914894 | 0.06902655 | 0.2727273 | 0.3055556 | 0.1472081 | 0.25 | 0.25 | 0 | 0.3488372 | 0.06666667 | 0.5970149 | 0.5 | 0.5338983 | 0.9217759 | 0.5146444 | 0.5537634 | 0.625
0.7687003 | 0.1906443 | 0.7509728 | 0.2272727 | 0.5416667 | 0.6190476 | 0.00177305 | 0.003539823 | 0.2424242 | 0.2777778 | 0.0964467 | 0.5 | 0 | 0.06111111 | 0.4302326 | 0 | 0.4776119 | 0.5 | 0.5677966 | 0.9196617 | 0.4686192 | 0.3924731 | 0.5833333
0.7687003 | 0.1862312 | 0.7354086 | 0.4090909 | 0.7916667 | 0.3809524 | 0.008865248 | 0.008849558 | 0.2121212 | 0.2777778 | 0.0964467 | 0.4375 | 0 | 0.01666667 | 0.372093 | 0 | 0.5671642 | 0.5 | 0.6101695 | 0.9196617 | 0.5230126 | 0.4892473 | 0.5416667
0.7846154 | 0.2409532 | 0.8287938 | 0.4090909 | 0.5833333 | 0.5396825 | 0.008865248 | 0.005309735 | 0.2272727 | 0.2916667 | 0.0964467 | 0.375 | 0 | 0 | 0.3488372 | 0 | 0.7014925 | 0.5 | 0.5847458 | 0.9196617 | 0.5062762 | 0.4784946 | 0.5833333
0.7687003 | 0.1862312 | 0.7354086 | 0.4090909 | 0.7916667 | 0.3809524 | 0.008865248 | 0.008849558 | 0.2121212 | 0.2777778 | 0.0964467 | 0.4375 | 0 | 0.01666667 | 0.372093 | 0 | 0.5373134 | 0.5 | 0.7118644 | 0.9133192 | 0.4518828 | 0.5107527 | 0.4791667
0.8217507 | 0.1862312 | 0.8832685 | 0.2727273 | 0.7083333 | 0.4603175 | 0.008865248 | 0.005309735 | 0.2121212 | 0.3055556 | 0.04568528 | 0.375 | 0 | 0.01666667 | 0.3372093 | 0 | 0.8656716 | 1 | 0.6779661 | 0.9154334 | 0.539749 | 0.3763441 | 0.3958333
0.7485411 | 0.1862312 | 0.8093385 | 0.3636364 | 0.5 | 0.5555556 | 0.003546099 | 0.003539823 | 0.2878788 | 0.4305556 | 0.0964467 | 0.375 | 0.25 | 0 | 0.3139535 | 0.03333333 | 0.6865672 | 1 | 0.6864407 | 0.9154334 | 0.4811715 | 0.6182796 | 0.5208333
0.7485411 | 0.1862312 | 0.8093385 | 0.3636364 | 0.5 | 0.5555556 | 0.003546099 | 0.003539823 | 0.2878788 | 0.4305556 | 0.0964467 | 0.375 | 0.25 | 0 | 0.3139535 | 0.03333333 | 0.880597 | 1 | 0.6864407 | 0.9154334 | 0.4811715 | 0.5376344 | 0.4166667
0.7421751 | 0.2091792 | 0.766537 | 0.1818182 | 0.5416667 | 0.6984127 | 0.008865248 | 0.007079646 | 0.3030303 | 0.3472222 | 0.0964467 | 0.5 | 0 | 0.06666667 | 0.3488372 | 0 | 0.5671642 | 0.5 | 0.4915254 | 0.9196617 | 0.4686192 | 0.4086022 | 0.5625
0.7209549 | 0.1985878 | 0.6964981 | 0.3636364 | 0.25 | 0.9047619 | 0.01950355 | 0.01415929 | 0.2878788 | 0.375 | 0.0964467 | 0.4375 | 0 | 0.06666667 | 0.4069767 | 0 | 0.6567164 | 0.5 | 0.559322 | 0.9175476 | 0.5523013 | 0.5860215 | 0.6458333
0.7474801 | 0.2021183 | 0.6381323 | 0.4090909 | 0.4583333 | 0.4603175 | 0.00177305 | 0.001769912 | 0.3181818 | 0.3472222 | 0.0964467 | 0.4375 | 0.25 | 0 | 0.3023256 | 0.03333333 | 0.4179104 | 0 | 0.4830508 | 0.9175476 | 0.539749 | 0.5322581 | 0.6666667
0.8058355 | 0.2091792 | 0.7548638 | 0.09090909 | 0.6666667 | 0.4761905 | 0.008865248 | 0.008849558 | 0.1818182 | 0.09722222 | 0.0964467 | 0.25 | 0.25 | 0 | 0.8488372 | 0.03333333 | 0.4925373 | 0.5 | 0.5254237 | 0.9196617 | 0.5564854 | 0.4946237 | 0.4166667
0.8058355 | 0.2091792 | 0.7548638 | 0.09090909 | 0.6666667 | 0.4761905 | 0.008865248 | 0.008849558 | 0.1818182 | 0.09722222 | 0.0964467 | 0.25 | 0.25 | 0 | 0.8488372 | 0.03333333 | 0.6716418 | 0.5 | 0.5169492 | 0.8287526 | 0.5648536 | 0.5860215 | 0.4166667
0.7533156 | 0.1915269 | 0.8365759 | 0.3636364 | 0.7083333 | 0.6031746 | 0.00177305 | 0.003539823 | 0.2272727 | 0.1944444 | 0.04568528 | 0.3125 | 0.25 | 0 | 0.4883721 | 0.03333333 | 0.6716418 | 0.5 | 0.5338983 | 0.8794926 | 0.5648536 | 0.6075269 | 0.4166667
0.7533156 | 0.1915269 | 0.8365759 | 0.3636364 | 0.7083333 | 0.6031746 | 0.00177305 | 0.003539823 | 0.2272727 | 0.1944444 | 0.04568528 | 0.3125 | 0.25 | 0 | 0.4883721 | 0.03333333 | 0.4477612 | 0 | 0.5508475 | 0.9238901 | 0.5439331 | 0.5053763 | 0.5416667
0.732626 | 0.211827 | 0.844358 | 0.2727273 | 0.7916667 | 0.5873016 | 0.00177305 | 0.003539823 | 0.2727273 | 0.2083333 | 0.04568528 | 0.3125 | 0.25 | 0 | 0.3139535 | 0.03333333 | 0.358209 | 0 | 0.5423729 | 0.8731501 | 0.5313808 | 0.4677419 | 0.4791667
0.7676393 | 0.1932921 | 0.7431907 | 0.5909091 | 0.5833333 | 0.5714286 | 0.00177305 | 0.003539823 | 0.2575758 | 0.2638889 | 0.04568528 | 0.25 | 0.5 | 0 | 0.4302326 | 0.03333333 | 0.4477612 | 0 | 0.5338983 | 0.8752643 | 0.5439331 | 0.483871 | 0.5
0.7527851 | 0.200353 | 0.8132296 | 0.1818182 | 0.5 | 0.6507937 | 0.00177305 | 0.003539823 | 0.3030303 | 0.1944444 | 0.04568528 | 0.3125 | 0.25 | 0 | 0.3953488 | 0.03333333 | 0.358209 | 0 | 0.5254237 | 0.9281184 | 0.5355649 | 0.4892473 | 0.4375
0.7793103 | 0.2144748 | 0.7470817 | 0.5 | 0.75 | 0.5238095 | 0.007092199 | 0.005309735 | 0.1969697 | 0.2083333 | 0.0964467 | 0.4375 | 0 | 0.02222222 | 0.4534884 | 0 | 0.358209 | 0 | 0.5254237 | 0.8710359 | 0.4979079 | 0.3602151 | 0.4375
0.7527851 | 0.2330097 | 0.7782101 | 0.4545455 | 0.5833333 | 0.5555556 | 0.007092199 | 0.005309735 | 0.1969697 | 0.25 | 0.0964467 | 0.4375 | 0 | 0.07777778 | 0.3604651 | 0 | 0.4477612 | 0 | 0.559322 | 0.9260042 | 0.539749 | 0.4516129 | 0.5416667
0.7543767 | 0.1915269 | 0.7548638 | 0.3181818 | 0.375 | 0.5714286 | 0.005319149 | 0.005309735 | 0.1969697 | 0.1805556 | 0.3502538 | 0.25 | 0.25 | 0 | 0.5813953 | 0.03333333 | 0.5373134 | 0 | 0.5423729 | 0.9281184 | 0.5313808 | 0.4946237 | 0.5625
0.7570292 | 0.1950574 | 0.7782101 | 0.1363636 | 0.4583333 | 0.6190476 | 0.003546099 | 0.003539823 | 0.2727273 | 0.1527778 | 0.04568528 | 0.25 | 0.25 | 0 | 0.3488372 | 0.03333333 | 0.5522388 | 0 | 0.559322 | 0.8731501 | 0.5230126 | 0.4569892 | 0.4791667
0.8058355 | 0.2091792 | 0.7548638 | 0.09090909 | 0.6666667 | 0.4761905 | 0.008865248 | 0.008849558 | 0.1818182 | 0.09722222 | 0.0964467 | 0.25 | 0.25 | 0 | 0.8488372 | 0.03333333 | 0.4626866 | 0 | 0.559322 | 0.8731501 | 0.5774059 | 0.5322581 | 0.5416667
0.7793103 | 0.2144748 | 0.7470817 | 0.5 | 0.75 | 0.5238095 | 0.007092199 | 0.005309735 | 0.1969697 | 0.2083333 | 0.0964467 | 0.4375 | 0 | 0.02222222 | 0.4534884 | 0 | 0.4626866 | 0 | 0.5254237 | 0.8668076 | 0.4853556 | 0.3494624 | 0.5833333
0.7543767 | 0.1915269 | 0.7548638 | 0.3181818 | 0.375 | 0.5714286 | 0.005319149 | 0.005309735 | 0.1969697 | 0.1805556 | 0.3502538 | 0.25 | 0.25 | 0 | 0.5813953 | 0.03333333 | 0.5522388 | 0 | 0.5254237 | 0.9238901 | 0.4979079 | 0.4623656 | 0.5416667
0.732626 | 0.211827 | 0.844358 | 0.2727273 | 0.7916667 | 0.5873016 | 0.00177305 | 0.003539823 | 0.2727273 | 0.2083333 | 0.04568528 | 0.3125 | 0.25 | 0 | 0.3139535 | 0.03333333 | 0.4626866 | 0 | 0.5677966 | 0.9217759 | 0.5690377 | 0.5107527 | 0.4791667
0.7676393 | 0.1932921 | 0.7431907 | 0.5909091 | 0.5833333 | 0.5714286 | 0.00177305 | 0.003539823 | 0.2575758 | 0.2638889 | 0.04568528 | 0.25 | 0.5 | 0 | 0.4302326 | 0.03333333 | 0.5522388 | 0 | 0.559322 | 0.8689218 | 0.6066946 | 0.5430108 | 0.5
0.7527851 | 0.2330097 | 0.7782101 | 0.4545455 | 0.5833333 | 0.5555556 | 0.007092199 | 0.005309735 | 0.1969697 | 0.25 | 0.0964467 | 0.4375 | 0 | 0.07777778 | 0.3604651 | 0 | 0.4626866 | 0 | 0.5847458 | 0.9217759 | 0.5648536 | 0.483871 | 0.5
0.7527851 | 0.200353 | 0.8132296 | 0.1818182 | 0.5 | 0.6507937 | 0.00177305 | 0.003539823 | 0.3030303 | 0.1944444 | 0.04568528 | 0.3125 | 0.25 | 0 | 0.3953488 | 0.03333333 | 0.5522388 | 0 | 0.5508475 | 0.9238901 | 0.5062762 | 0.4623656 | 0.5
0.732626 | 0.211827 | 0.844358 | 0.2727273 | 0.7916667 | 0.5873016 | 0.00177305 | 0.003539823 | 0.2727273 | 0.2083333 | 0.04568528 | 0.3125 | 0.25 | 0 | 0.3139535 | 0.03333333 | 0.4776119 | 0.5 | 0.5677966 | 0.9175476 | 0.4979079 | 0.4301075 | 0.4791667
0.7793103 | 0.2144748 | 0.7470817 | 0.5 | 0.75 | 0.5238095 | 0.007092199 | 0.005309735 | 0.1969697 | 0.2083333 | 0.0964467 | 0.4375 | 0 | 0.02222222 | 0.4534884 | 0 | 0.6567164 | 0.5 | 0.5762712 | 0.9217759 | 0.5188285 | 0.5 | 0.5208333
0.7527851 | 0.200353 | 0.8132296 | 0.1818182 | 0.5 | 0.6507937 | 0.00177305 | 0.003539823 | 0.3030303 | 0.1944444 | 0.04568528 | 0.3125 | 0.25 | 0 | 0.3953488 | 0.03333333 | 0.4776119 | 0.5 | 0.5677966 | 0.9217759 | 0.4937238 | 0.4193548 | 0.5208333
0.7676393 | 0.1932921 | 0.7431907 | 0.5909091 | 0.5833333 | 0.5714286 | 0.00177305 | 0.003539823 | 0.2575758 | 0.2638889 | 0.04568528 | 0.25 | 0.5 | 0 | 0.4302326 | 0.03333333 | 0.5671642 | 0.5 | 0.5677966 | 0.9217759 | 0.6066946 | 0.5698925 | 0.5208333
0.7543767 | 0.1915269 | 0.7548638 | 0.3181818 | 0.375 | 0.5714286 | 0.005319149 | 0.005309735 | 0.1969697 | 0.1805556 | 0.3502538 | 0.25 | 0.25 | 0 | 0.5813953 | 0.03333333 | 0.4776119 | 0.5 | 0.559322 | 0.9217759 | 0.5062762 | 0.4462366 | 0.6041667
0.8058355 | 0.2091792 | 0.7548638 | 0.09090909 | 0.6666667 | 0.4761905 | 0.008865248 | 0.008849558 | 0.1818182 | 0.09722222 | 0.0964467 | 0.25 | 0.25 | 0 | 0.8488372 | 0.03333333 | 0.5671642 | 0.5 | 0.559322 | 0.9196617 | 0.6569038 | 0.6774194 | 0.4791667
0.7527851 | 0.2330097 | 0.7782101 | 0.4545455 | 0.5833333 | 0.5555556 | 0.007092199 | 0.005309735 | 0.1969697 | 0.25 | 0.0964467 | 0.4375 | 0 | 0.07777778 | 0.3604651 | 0 | 0.5671642 | 0.5 | 0.5677966 | 0.9238901 | 0.5188285 | 0.4569892 | 0.5416667
0.7570292 | 0.1950574 | 0.7782101 | 0.1363636 | 0.4583333 | 0.6190476 | 0.003546099 | 0.003539823 | 0.2727273 | 0.1527778 | 0.04568528 | 0.25 | 0.25 | 0 | 0.3488372 | 0.03333333 | 0.4776119 | 0.5 | 0.5508475 | 0.9217759 | 0.4728033 | 0.4354839 | 0.5416667
0.7527851 | 0.1924095 | 0.7976654 | 0.4090909 | 0.5 | 0.7460317 | 0.005319149 | 0.005309735 | 0.3636364 | 0.5416667 | 0.0964467 | 0.5 | 0 | 0.05 | 0.2906977 | 0 | 0.641791 | 0.25 | 0.4237288 | 0.9133192 | 0.4476987 | 0.4731183 | 0.5208333
0.7214854 | 0.1985878 | 0.7003891 | 0.4090909 | 0.4583333 | 0.6666667 | 0.008865248 | 0.008849558 | 0.3636364 | 0.4444444 | 0.1472081 | 0.3125 | 0.25 | 0 | 0.6162791 | 0.06666667 | 0.4328358 | 0.25 | 0.4491525 | 0.9302326 | 0.4309623 | 0.3709677 | 0.4791667
0.7527851 | 0.1924095 | 0.7976654 | 0.4090909 | 0.5 | 0.7460317 | 0.005319149 | 0.005309735 | 0.3636364 | 0.5416667 | 0.0964467 | 0.5 | 0 | 0.05 | 0.2906977 | 0 | 0.6119403 | 0.25 | 0.3728814 | 0.961945 | 0.4058577 | 0.2688172 | 0.5208333
0.7527851 | 0.2268314 | 0.7782101 | 0.4545455 | 0.375 | 0.6984127 | 0.02304965 | 0.01415929 | 0.3636364 | 0.5694444 | 0.0964467 | 0.4375 | 0 | 0.04444444 | 0.4534884 | 0 | 0.4328358 | 0.25 | 0.4576271 | 0.9386892 | 0.4058577 | 0.2956989 | 0.5833333
0.7214854 | 0.1985878 | 0.7003891 | 0.4090909 | 0.4583333 | 0.6666667 | 0.008865248 | 0.008849558 | 0.3636364 | 0.4444444 | 0.1472081 | 0.3125 | 0.25 | 0 | 0.6162791 | 0.06666667 | 0.6268657 | 0.25 | 0.3305085 | 0.9577167 | 0.4267782 | 0.3870968 | 0.5208333
0.7527851 | 0.1924095 | 0.7976654 | 0.4090909 | 0.5 | 0.7460317 | 0.005319149 | 0.005309735 | 0.3636364 | 0.5416667 | 0.0964467 | 0.5 | 0 | 0.05 | 0.2906977 | 0 | 0.4477612 | 0.25 | 0.4322034 | 0.9281184 | 0.3933054 | 0.2903226 | 0.4583333
0.7278515 | 0.2065313 | 0.8132296 | 0.1818182 | 0.4166667 | 0.5396825 | 0.0248227 | 0.02477876 | 0.3787879 | 0.4722222 | 0.1472081 | 0.3125 | 0.25 | 0 | 0.4418605 | 0.06666667 | 0.6268657 | 0.25 | 0.3220339 | 0.9598309 | 0.3933054 | 0.2903226 | 0.6041667
0.6954907 | 0.2056487 | 0.7081712 | 0.2727273 | 0.5833333 | 0.5238095 | 0.003546099 | 0.003539823 | 0.3333333 | 0.3194444 | 0.0964467 | 0.3125 | 0.25 | 0 | 0.4418605 | 0.03333333 | 0.5522388 | 0.25 | 0.4745763 | 0.9598309 | 0.4100418 | 0.2258065 | 0.4375
0.7527851 | 0.1924095 | 0.7976654 | 0.4090909 | 0.5 | 0.7460317 | 0.005319149 | 0.005309735 | 0.3636364 | 0.5416667 | 0.0964467 | 0.5 | 0 | 0.05 | 0.2906977 | 0 | 0.3731343 | 0.25 | 0.4661017 | 0.9471459 | 0.4518828 | 0.3655914 | 0.4166667
0.7527851 | 0.2268314 | 0.7782101 | 0.4545455 | 0.375 | 0.6984127 | 0.02304965 | 0.01415929 | 0.3636364 | 0.5694444 | 0.0964467 | 0.4375 | 0 | 0.04444444 | 0.4534884 | 0 | 0.3731343 | 0.25 | 0.4237288 | 0.9661734 | 0.460251 | 0.2903226 | 0.4791667
0.7527851 | 0.2268314 | 0.7782101 | 0.4545455 | 0.375 | 0.6984127 | 0.02304965 | 0.01415929 | 0.3636364 | 0.5694444 | 0.0964467 | 0.4375 | 0 | 0.04444444 | 0.4534884 | 0 | 0.6268657 | 0.25 | 0.4067797 | 0.9260042 | 0.41841 | 0.344086 | 0.5625
0.6954907 | 0.2056487 | 0.7081712 | 0.2727273 | 0.5833333 | 0.5238095 | 0.003546099 | 0.003539823 | 0.3333333 | 0.3194444 | 0.0964467 | 0.3125 | 0.25 | 0 | 0.4418605 | 0.03333333 | 0.6268657 | 0.25 | 0.3983051 | 0.9556025 | 0.4309623 | 0.3655914 | 0.5625
0.7140584 | 0.2030009 | 0.7354086 | 0.3636364 | 0.5833333 | 0.6666667 | 0.008865248 | 0.008849558 | 0.3787879 | 0.4305556 | 0.1472081 | 0.3125 | 0.25 | 0 | 0.5813953 | 0.06666667 | 0.6268657 | 0.25 | 0.3898305 | 0.9640592 | 0.3682008 | 0.3387097 | 0.4791667
0.6954907 | 0.2056487 | 0.7081712 | 0.2727273 | 0.5833333 | 0.5238095 | 0.003546099 | 0.003539823 | 0.3333333 | 0.3194444 | 0.0964467 | 0.3125 | 0.25 | 0 | 0.4418605 | 0.03333333 | 0.4477612 | 0.25 | 0.440678 | 0.9640592 | 0.3849372 | 0.2741935 | 0.625
0.6954907 | 0.2056487 | 0.7081712 | 0.2727273 | 0.5833333 | 0.5238095 | 0.003546099 | 0.003539823 | 0.3333333 | 0.3194444 | 0.0964467 | 0.3125 | 0.25 | 0 | 0.4418605 | 0.03333333 | 0.4477612 | 0.25 | 0.440678 | 0.9344609 | 0.3723849 | 0.2365591 | 0.625
0.7278515 | 0.2065313 | 0.8132296 | 0.1818182 | 0.4166667 | 0.5396825 | 0.0248227 | 0.02477876 | 0.3787879 | 0.4722222 | 0.1472081 | 0.3125 | 0.25 | 0 | 0.4418605 | 0.06666667 | 0.641791 | 0.25 | 0.4491525 | 0.9534884 | 0.3974895 | 0.2096774 | 0.4791667
0.7527851 | 0.2268314 | 0.7782101 | 0.4545455 | 0.375 | 0.6984127 | 0.02304965 | 0.01415929 | 0.3636364 | 0.5694444 | 0.0964467 | 0.4375 | 0 | 0.04444444 | 0.4534884 | 0 | 0.4626866 | 0.25 | 0.4830508 | 0.9598309 | 0.41841 | 0.3494624 | 0.5625
0.7214854 | 0.1985878 | 0.7003891 | 0.4090909 | 0.4583333 | 0.6666667 | 0.008865248 | 0.008849558 | 0.3636364 | 0.4444444 | 0.1472081 | 0.3125 | 0.25 | 0 | 0.6162791 | 0.06666667 | 0.641791 | 0.25 | 0.4576271 | 0.9281184 | 0.460251 | 0.4139785 | 0.4583333
0.7278515 | 0.2065313 | 0.8132296 | 0.1818182 | 0.4166667 | 0.5396825 | 0.0248227 | 0.02477876 | 0.3787879 | 0.4722222 | 0.1472081 | 0.3125 | 0.25 | 0 | 0.4418605 | 0.06666667 | 0.5820896 | 0.5 | 0.6525424 | 0.9175476 | 0.4853556 | 0.4193548 | 0.4583333
0.7278515 | 0.2065313 | 0.8132296 | 0.1818182 | 0.4166667 | 0.5396825 | 0.0248227 | 0.02477876 | 0.3787879 | 0.4722222 | 0.1472081 | 0.3125 | 0.25 | 0 | 0.4418605 | 0.06666667 | 0.5820896 | 0.5 | 0.6610169 | 0.9154334 | 0.4309623 | 0.3763441 | 0.5208333
0.7527851 | 0.2268314 | 0.7782101 | 0.4545455 | 0.375 | 0.6984127 | 0.02304965 | 0.01415929 | 0.3636364 | 0.5694444 | 0.0964467 | 0.4375 | 0 | 0.04444444 | 0.4534884 | 0 | 0.7462687 | 0.5 | 0.5932203 | 0.9217759 | 0.4309623 | 0.2903226 | 0.5208333
0.73687 | 0.2241836 | 0.5992218 | 0.4090909 | 0.2083333 | 0.6825397 | 0.03546099 | 0.03539823 | 0.2727273 | 0.3333333 | 0.0964467 | 0.5 | 0 | 0.03333333 | 0.4069767 | 0 | 0.6567164 | 0.5 | 0.5762712 | 0.7357294 | 0.5355649 | 0.516129 | 0.625
0.7442971 | 0.2012357 | 0.7354086 | 0.5454545 | 0.5416667 | 0.6190476 | 0.01241135 | 0.01415929 | 0.3181818 | 0.25 | 0.0964467 | 0.3125 | 0.25 | 0 | 0.4651163 | 0.03333333 | 0.3283582 | 0 | 0.5338983 | 0.9408034 | 0.5062762 | 0.4301075 | 0.5
0.7442971 | 0.2012357 | 0.7354086 | 0.5454545 | 0.5416667 | 0.6190476 | 0.01241135 | 0.01415929 | 0.3181818 | 0.25 | 0.0964467 | 0.3125 | 0.25 | 0 | 0.4651163 | 0.03333333 | 0.4179104 | 0 | 0.5169492 | 0.8668076 | 0.539749 | 0.5752688 | 0.4583333
0.7442971 | 0.2012357 | 0.7354086 | 0.5454545 | 0.5416667 | 0.6190476 | 0.01241135 | 0.01415929 | 0.3181818 | 0.25 | 0.0964467 | 0.3125 | 0.25 | 0 | 0.4651163 | 0.03333333 | 0.4328358 | 0 | 0.3050847 | 0.9640592 | 0.3179916 | 0.3064516 | 0.5208333
0.7442971 | 0.2012357 | 0.7354086 | 0.5454545 | 0.5416667 | 0.6190476 | 0.01241135 | 0.01415929 | 0.3181818 | 0.25 | 0.0964467 | 0.3125 | 0.25 | 0 | 0.4651163 | 0.03333333 | 0.3432836 | 0 | 0.3474576 | 0.9112051 | 0.4811715 | 0.3924731 | 0.5416667
0.73687 | 0.2241836 | 0.5992218 | 0.4090909 | 0.2083333 | 0.6825397 | 0.03546099 | 0.03539823 | 0.2727273 | 0.3333333 | 0.0964467 | 0.5 | 0 | 0.03333333 | 0.4069767 | 0 | 0.4776119 | 0.25 | 0.3050847 | 0.9704017 | 0.4309623 | 0.3870968 | 0.5
0.73687 | 0.2241836 | 0.5992218 | 0.4090909 | 0.2083333 | 0.6825397 | 0.03546099 | 0.03539823 | 0.2727273 | 0.3333333 | 0.0964467 | 0.5 | 0 | 0.03333333 | 0.4069767 | 0 | 0.2985075 | 0.25 | 0.3813559 | 0.9640592 | 0.5020921 | 0.483871 | 0.5833333
0.73687 | 0.2241836 | 0.5992218 | 0.4090909 | 0.2083333 | 0.6825397 | 0.03546099 | 0.03539823 | 0.2727273 | 0.3333333 | 0.0964467 | 0.5 | 0 | 0.03333333 | 0.4069767 | 0 | 0.4776119 | 0.25 | 0.3474576 | 0.9682875 | 0.4853556 | 0.5376344 | 0.5208333
0.73687 | 0.2241836 | 0.5992218 | 0.4090909 | 0.2083333 | 0.6825397 | 0.03546099 | 0.03539823 | 0.2727273 | 0.3333333 | 0.0964467 | 0.5 | 0 | 0.03333333 | 0.4069767 | 0 | 0.4029851 | 0.25 | 0.3135593 | 0.9640592 | 0.4476987 | 0.4354839 | 0.5
0.7299735 | 0.19594 | 0.6575875 | 0.4545455 | 0.2916667 | 0.7777778 | 0.007092199 | 0.007079646 | 0.3333333 | 0.2777778 | 0.0964467 | 0.25 | 0.25 | 0 | 0.4186047 | 0.06666667 | 0.4029851 | 0.25 | 0.3389831 | 0.961945 | 0.4309623 | 0.344086 | 0.5
0.7299735 | 0.19594 | 0.6575875 | 0.4545455 | 0.2916667 | 0.7777778 | 0.007092199 | 0.007079646 | 0.3333333 | 0.2777778 | 0.0964467 | 0.25 | 0.25 | 0 | 0.4186047 | 0.06666667 | 0.4925373 | 0.25 | 0.3474576 | 0.961945 | 0.4476987 | 0.3763441 | 0.5208333
0.7299735 | 0.19594 | 0.6575875 | 0.4545455 | 0.2916667 | 0.7777778 | 0.007092199 | 0.007079646 | 0.3333333 | 0.2777778 | 0.0964467 | 0.25 | 0.25 | 0 | 0.4186047 | 0.06666667 | 0.4925373 | 0.25 | 0.279661 | 0.9640592 | 0.4979079 | 0.4354839 | 0.5
0.7209549 | 0.1985878 | 0.7821012 | 0.4090909 | 0.5416667 | 0.6507937 | 0.007092199 | 0.007079646 | 0.2575758 | 0.3472222 | 0.0964467 | 0.4375 | 0 | 0.05 | 0.4069767 | 0 | 0.4925373 | 0.25 | 0.3728814 | 0.961945 | 0.3933054 | 0.3172043 | 0.4375
0.7209549 | 0.1985878 | 0.7821012 | 0.4090909 | 0.5416667 | 0.6507937 | 0.007092199 | 0.007079646 | 0.2575758 | 0.3472222 | 0.0964467 | 0.4375 | 0 | 0.05 | 0.4069767 | 0 | 0.3134328 | 0.25 | 0.3898305 | 0.961945 | 0.4100418 | 0.3010753 | 0.5208333
0.7299735 | 0.19594 | 0.6575875 | 0.4545455 | 0.2916667 | 0.7777778 | 0.007092199 | 0.007079646 | 0.3333333 | 0.2777778 | 0.0964467 | 0.25 | 0.25 | 0 | 0.4186047 | 0.06666667 | 0.3880597 | 0.25 | 0.4576271 | 0.9281184 | 0.3723849 | 0.2795699 | 0.5208333
0.730504 | 0.1782877 | 0.8054475 | 0.4090909 | 0.1666667 | 0.6031746 | 0.0106383 | 0.01061947 | 0.2878788 | 0.3194444 | 0.1472081 | 0.3125 | 0.25 | 0 | 0.4651163 | 0.03333333 | 0.4776119 | 0.25 | 0.3050847 | 0.9767442 | 0.4016736 | 0.3064516 | 0.4791667
0.7209549 | 0.1985878 | 0.7821012 | 0.4090909 | 0.5416667 | 0.6507937 | 0.007092199 | 0.007079646 | 0.2575758 | 0.3472222 | 0.0964467 | 0.4375 | 0 | 0.05 | 0.4069767 | 0 | 0.3880597 | 0.25 | 0.3389831 | 0.9640592 | 0.4100418 | 0.327957 | 0.5208333
0.7209549 | 0.1985878 | 0.7821012 | 0.4090909 | 0.5416667 | 0.6507937 | 0.007092199 | 0.007079646 | 0.2575758 | 0.3472222 | 0.0964467 | 0.4375 | 0 | 0.05 | 0.4069767 | 0 | 0.4776119 | 0.25 | 0.4237288 | 0.9661734 | 0.3974895 | 0.3333333 | 0.5833333
0.7209549 | 0.1985878 | 0.7821012 | 0.4090909 | 0.5416667 | 0.6507937 | 0.007092199 | 0.007079646 | 0.2575758 | 0.3472222 | 0.0964467 | 0.4375 | 0 | 0.05 | 0.4069767 | 0 | 0.2537313 | 0 | 0.4152542 | 0.9577167 | 0.4435146 | 0.2849462 | 0.5
0.7299735 | 0.19594 | 0.6575875 | 0.4545455 | 0.2916667 | 0.7777778 | 0.007092199 | 0.007079646 | 0.3333333 | 0.2777778 | 0.0964467 | 0.25 | 0.25 | 0 | 0.4186047 | 0.06666667 | 0.4328358 | 0 | 0.3898305 | 0.9704017 | 0.4016736 | 0.344086 | 0.5833333
0.730504 | 0.1782877 | 0.8054475 | 0.4090909 | 0.1666667 | 0.6031746 | 0.0106383 | 0.01061947 | 0.2878788 | 0.3194444 | 0.1472081 | 0.3125 | 0.25 | 0 | 0.4651163 | 0.03333333 | 0.4328358 | 0 | 0.3898305 | 0.9661734 | 0.4518828 | 0.3602151 | 0.5
0.730504 | 0.1782877 | 0.8054475 | 0.4090909 | 0.1666667 | 0.6031746 | 0.0106383 | 0.01061947 | 0.2878788 | 0.3194444 | 0.1472081 | 0.3125 | 0.25 | 0 | 0.4651163 | 0.03333333 | 0.4328358 | 0 | 0.3983051 | 0.9682875 | 0.4225941 | 0.2956989 | 0.4583333
0.7580902 | 0.2144748 | 0.8093385 | 0.4545455 | 0.2916667 | 0.5238095 | 0.008865248 | 0.005309735 | 0.2272727 | 0.25 | 0.0964467 | 0.4375 | 0 | 0.04444444 | 0.4534884 | 0 | 0.4328358 | 0 | 0.4067797 | 0.9640592 | 0.4644351 | 0.327957 | 0.4583333
0.7580902 | 0.2144748 | 0.8093385 | 0.4545455 | 0.2916667 | 0.5238095 | 0.008865248 | 0.005309735 | 0.2272727 | 0.25 | 0.0964467 | 0.4375 | 0 | 0.04444444 | 0.4534884 | 0 | 0.4776119 | 0.25 | 0.3983051 | 0.9365751 | 0.4686192 | 0.4032258 | 0.5416667
0.7156499 | 0.2400706 | 0.7821012 | 0.3636364 | 0.25 | 0.7619048 | 0.03191489 | 0.02654867 | 0.2878788 | 0.2222222 | 0.0964467 | 0.4375 | 0 | 0.03888889 | 0.5 | 0 | 0.5223881 | 0.25 | 0.3983051 | 0.9661734 | 0.4309623 | 0.3333333 | 0.5416667
0.6954907 | 0.1853486 | 0.7042802 | 0.3181818 | 0.3333333 | 0.3650794 | 0.00177305 | 0.003539823 | 0.1666667 | 0.2083333 | 0.0964467 | 0.25 | 0.25 | 0 | 0.3604651 | 0.03333333 | 0.4179104 | 0.25 | 0.4576271 | 0.9534884 | 0.4644351 | 0.3763441 | 0.5625
0.7156499 | 0.2400706 | 0.7821012 | 0.3636364 | 0.25 | 0.7619048 | 0.03191489 | 0.02654867 | 0.2878788 | 0.2222222 | 0.0964467 | 0.4375 | 0 | 0.03888889 | 0.5 | 0 | 0.5074627 | 0.25 | 0.3389831 | 0.961945 | 0.4518828 | 0.3817204 | 0.5833333
0.6954907 | 0.1853486 | 0.7042802 | 0.3181818 | 0.3333333 | 0.3650794 | 0.00177305 | 0.003539823 | 0.1666667 | 0.2083333 | 0.0964467 | 0.25 | 0.25 | 0 | 0.3604651 | 0.03333333 | 0.7313433 | 0.5 | 0.6016949 | 0.9133192 | 0.4225941 | 0.3387097 | 0.6041667
0.6954907 | 0.1853486 | 0.7042802 | 0.3181818 | 0.3333333 | 0.3650794 | 0.00177305 | 0.003539823 | 0.1666667 | 0.2083333 | 0.0964467 | 0.25 | 0.25 | 0 | 0.3604651 | 0.03333333 | 0.6716418 | 0.5 | 0.6016949 | 0.8498943 | 0.4016736 | 0.3010753 | 0.5833333
0.7156499 | 0.2400706 | 0.7821012 | 0.3636364 | 0.25 | 0.7619048 | 0.03191489 | 0.02654867 | 0.2878788 | 0.2222222 | 0.0964467 | 0.4375 | 0 | 0.03888889 | 0.5 | 0 | 0.7910448 | 0.5 | 0.6101695 | 0.9154334 | 0.3472803 | 0.2204301 | 0.5416667
0.7209549 | 0.2374228 | 0.7782101 | 0.5454545 | 0.2916667 | 0.5079365 | 0.03723404 | 0.03362832 | 0.2272727 | 0.2916667 | 0.0964467 | 0.4375 | 0 | 0.05 | 0.4418605 | 0 | 0.6119403 | 0.5 | 0.6271186 | 0.9196617 | 0.4142259 | 0.3870968 | 0.6666667
0.7580902 | 0.2038835 | 0.7898833 | 0.4090909 | 0.25 | 0.6984127 | 0.04078014 | 0.03893805 | 0.2575758 | 0.2916667 | 0.0964467 | 0.4375 | 0 | 0.03888889 | 0.4883721 | 0 | 0.9402985 | 1 | 0.7288136 | 0.9133192 | 0.5062762 | 0.516129 | 0.4583333
0.6954907 | 0.1853486 | 0.7042802 | 0.3181818 | 0.3333333 | 0.3650794 | 0.00177305 | 0.003539823 | 0.1666667 | 0.2083333 | 0.0964467 | 0.25 | 0.25 | 0 | 0.3604651 | 0.03333333 | 0.761194 | 1 | 0.7457627 | 0.9006342 | 0.4435146 | 0.4677419 | 0.5
0.7580902 | 0.2038835 | 0.7898833 | 0.4090909 | 0.25 | 0.6984127 | 0.04078014 | 0.03893805 | 0.2575758 | 0.2916667 | 0.0964467 | 0.4375 | 0 | 0.03888889 | 0.4883721 | 0 | 0.8507463 | 1 | 0.6779661 | 0.8012685 | 0.5271967 | 0.5645161 | 0.4375
0.7156499 | 0.2400706 | 0.7821012 | 0.3636364 | 0.25 | 0.7619048 | 0.03191489 | 0.02654867 | 0.2878788 | 0.2222222 | 0.0964467 | 0.4375 | 0 | 0.03888889 | 0.5 | 0 | 0.6268657 | 0.5 | 0.6101695 | 0.8689218 | 0.4811715 | 0.4569892 | 0.625
0.7580902 | 0.2038835 | 0.7898833 | 0.4090909 | 0.25 | 0.6984127 | 0.04078014 | 0.03893805 | 0.2575758 | 0.2916667 | 0.0964467 | 0.4375 | 0 | 0.03888889 | 0.4883721 | 0 | 0.6716418 | 0.5 | 0.6101695 | 0.858351 | 0.460251 | 0.4139785 | 0.6458333
0.7209549 | 0.2374228 | 0.7782101 | 0.5454545 | 0.2916667 | 0.5079365 | 0.03723404 | 0.03362832 | 0.2272727 | 0.2916667 | 0.0964467 | 0.4375 | 0 | 0.05 | 0.4418605 | 0 | 0.5820896 | 0.5 | 0.6271186 | 0.8562368 | 0.460251 | 0.3817204 | 0.7083333
0.7580902 | 0.2038835 | 0.7898833 | 0.4090909 | 0.25 | 0.6984127 | 0.04078014 | 0.03893805 | 0.2575758 | 0.2916667 | 0.0964467 | 0.4375 | 0 | 0.03888889 | 0.4883721 | 0 | 0.7313433 | 0.5 | 0.6101695 | 0.9175476 | 0.460251 | 0.3924731 | 0.5208333
0.7156499 | 0.2400706 | 0.7821012 | 0.3636364 | 0.25 | 0.7619048 | 0.03191489 | 0.02654867 | 0.2878788 | 0.2222222 | 0.0964467 | 0.4375 | 0 | 0.03888889 | 0.5 | 0 | 0.5522388 | 0.5 | 0.6186441 | 0.8604651 | 0.4853556 | 0.3870968 | 0.5833333
0.7156499 | 0.2400706 | 0.7821012 | 0.3636364 | 0.25 | 0.7619048 | 0.03191489 | 0.02654867 | 0.2878788 | 0.2222222 | 0.0964467 | 0.4375 | 0 | 0.03888889 | 0.5 | 0 | 0.7313433 | 0.5 | 0.6101695 | 0.9217759 | 0.4518828 | 0.3978495 | 0.4791667
0.7580902 | 0.2038835 | 0.7898833 | 0.4090909 | 0.25 | 0.6984127 | 0.04078014 | 0.03893805 | 0.2575758 | 0.2916667 | 0.0964467 | 0.4375 | 0 | 0.03888889 | 0.4883721 | 0 | 0.641791 | 0.5 | 0.5762712 | 0.9217759 | 0.4811715 | 0.483871 | 0.5833333
0.7140584 | 0.1924095 | 0.7743191 | 0.2272727 | 0.2916667 | 0.4285714 | 0.0248227 | 0.02477876 | 0.1969697 | 0.1666667 | 0.1472081 | 0.25 | 0.25 | 0 | 0.627907 | 0.03333333 | 0.5970149 | 0.25 | 0.440678 | 0.9577167 | 0.3974895 | 0.3225806 | 0.6458333
0.7140584 | 0.1924095 | 0.7743191 | 0.2272727 | 0.2916667 | 0.4285714 | 0.0248227 | 0.02477876 | 0.1969697 | 0.1666667 | 0.1472081 | 0.25 | 0.25 | 0 | 0.627907 | 0.03333333 | 0.5074627 | 0.25 | 0.3813559 | 0.9577167 | 0.4142259 | 0.3709677 | 0.5416667
0.7140584 | 0.1924095 | 0.7743191 | 0.2272727 | 0.2916667 | 0.4285714 | 0.0248227 | 0.02477876 | 0.1969697 | 0.1666667 | 0.1472081 | 0.25 | 0.25 | 0 | 0.627907 | 0.03333333 | 0.5970149 | 0.25 | 0.440678 | 0.961945 | 0.41841 | 0.3225806 | 0.625
0.7209549 | 0.2374228 | 0.7782101 | 0.5454545 | 0.2916667 | 0.5079365 | 0.03723404 | 0.03362832 | 0.2272727 | 0.2916667 | 0.0964467 | 0.4375 | 0 | 0.05 | 0.4418605 | 0 | 0.5074627 | 0.25 | 0.3559322 | 0.9704017 | 0.4644351 | 0.4354839 | 0.5833333
0.7427056 | 0.2012357 | 0.7392996 | 0.2727273 | 0.5833333 | 0.4761905 | 0.0212766 | 0.02123894 | 0.1969697 | 0.2083333 | 0.0964467 | 0.25 | 0.5 | 0 | 0.5 | 0.03333333 | 0.5373134 | 0.25 | 0.3813559 | 0.9556025 | 0.4476987 | 0.344086 | 0.4791667
0.7209549 | 0.2374228 | 0.7782101 | 0.5454545 | 0.2916667 | 0.5079365 | 0.03723404 | 0.03362832 | 0.2272727 | 0.2916667 | 0.0964467 | 0.4375 | 0 | 0.05 | 0.4418605 | 0 | 0.358209 | 0.25 | 0.4745763 | 0.9598309 | 0.3933054 | 0.2741935 | 0.4791667
0.7209549 | 0.2374228 | 0.7782101 | 0.5454545 | 0.2916667 | 0.5079365 | 0.03723404 | 0.03362832 | 0.2272727 | 0.2916667 | 0.0964467 | 0.4375 | 0 | 0.05 | 0.4418605 | 0 | 0.5223881 | 0.25 | 0.440678 | 0.9344609 | 0.4351464 | 0.3763441 | 0.4583333
0.7427056 | 0.2012357 | 0.7392996 | 0.2727273 | 0.5833333 | 0.4761905 | 0.0212766 | 0.02123894 | 0.1969697 | 0.2083333 | 0.0964467 | 0.25 | 0.5 | 0 | 0.5 | 0.03333333 | 0.3432836 | 0.25 | 0.3644068 | 0.9408034 | 0.3974895 | 0.3978495 | 0.5416667
0.7427056 | 0.2012357 | 0.7392996 | 0.2727273 | 0.5833333 | 0.4761905 | 0.0212766 | 0.02123894 | 0.1969697 | 0.2083333 | 0.0964467 | 0.25 | 0.5 | 0 | 0.5 | 0.03333333 | 0.4626866 | 0.25 | 0.3728814 | 0.9556025 | 0.4016736 | 0.3064516 | 0.5625
0.7209549 | 0.2374228 | 0.7782101 | 0.5454545 | 0.2916667 | 0.5079365 | 0.03723404 | 0.03362832 | 0.2272727 | 0.2916667 | 0.0964467 | 0.4375 | 0 | 0.05 | 0.4418605 | 0 | 0.2835821 | 0.25 | 0.4830508 | 0.9471459 | 0.4225941 | 0.3763441 | 0.5208333
0.7427056 | 0.2012357 | 0.7392996 | 0.2727273 | 0.5833333 | 0.4761905 | 0.0212766 | 0.02123894 | 0.1969697 | 0.2083333 | 0.0964467 | 0.25 | 0.5 | 0 | 0.5 | 0.03333333 | 0.5074627 | 0.25 | 0.4237288 | 0.9598309 | 0.3723849 | 0.2741935 | 0.5416667
0.7559682 | 0.211827 | 0.7276265 | 0.2272727 | 0.4583333 | 0.4126984 | 0.008865248 | 0.01061947 | 0.1818182 | 0.1805556 | 0.0964467 | 0.25 | 0.25 | 0 | 0.3953488 | 0.03333333 | 0.5074627 | 0.25 | 0.4152542 | 0.9640592 | 0.4267782 | 0.3602151 | 0.4791667
0.7559682 | 0.211827 | 0.7276265 | 0.2272727 | 0.4583333 | 0.4126984 | 0.008865248 | 0.01061947 | 0.1818182 | 0.1805556 | 0.0964467 | 0.25 | 0.25 | 0 | 0.3953488 | 0.03333333 | 0.5820896 | 0.25 | 0.4152542 | 0.9640592 | 0.4351464 | 0.4086022 | 0.5833333
0.7209549 | 0.2365402 | 0.6692607 | 0.2727273 | 0.75 | 0.5873016 | 0.02659574 | 0.02300885 | 0.2424242 | 0.3194444 | 0.0964467 | 0.5 | 0 | 0.06111111 | 0.3837209 | 0 | 0.6716418 | 0.5 | 0.5423729 | 0.9069767 | 0.4853556 | 0.5483871 | 0.5
0.7687003 | 0.2303619 | 0.7392996 | 0.4545455 | 0.4166667 | 0.5079365 | 0.00177305 | 0.001769912 | 0.2575758 | 0.2777778 | 0.0964467 | 0.4375 | 0 | 0.05555556 | 0.3372093 | 0 | 0.641791 | 0.25 | 0.3135593 | 0.9090909 | 0.5146444 | 0.5268817 | 0.5416667
0.731565 | 0.2480141 | 0.8638132 | 0.3181818 | 0.5416667 | 0.5238095 | 0.02659574 | 0.02831858 | 0.2272727 | 0.2638889 | 0.0964467 | 0.4375 | 0 | 0.06111111 | 0.4302326 | 0 | 0.4626866 | 0.25 | 0.3728814 | 0.9534884 | 0.5146444 | 0.516129 | 0.4791667
0.7687003 | 0.2303619 | 0.7392996 | 0.4545455 | 0.4166667 | 0.5079365 | 0.00177305 | 0.001769912 | 0.2575758 | 0.2777778 | 0.0964467 | 0.4375 | 0 | 0.05555556 | 0.3372093 | 0 | 0.5671642 | 0.25 | 0.3474576 | 0.9534884 | 0.4686192 | 0.5 | 0.5
0.7209549 | 0.2365402 | 0.6692607 | 0.2727273 | 0.75 | 0.5873016 | 0.02659574 | 0.02300885 | 0.2424242 | 0.3194444 | 0.0964467 | 0.5 | 0 | 0.06111111 | 0.3837209 | 0 | 0.6567164 | 0.25 | 0.3559322 | 0.9556025 | 0.3849372 | 0.3548387 | 0.5208333
0.730504 | 0.2127096 | 0.766537 | 0.2727273 | 0.4583333 | 0.4920635 | 0.00177305 | 0.003539823 | 0.2727273 | 0.2916667 | 0.0964467 | 0.25 | 0.25 | 0 | 0.3604651 | 0.06666667 | 0.5223881 | 0.25 | 0.3135593 | 0.9471459 | 0.4476987 | 0.4247312 | 0.5833333
0.731565 | 0.2480141 | 0.8638132 | 0.3181818 | 0.5416667 | 0.5238095 | 0.02659574 | 0.02831858 | 0.2272727 | 0.2638889 | 0.0964467 | 0.4375 | 0 | 0.06111111 | 0.4302326 | 0 | 0.4029851 | 0.25 | 0.4067797 | 0.9323467 | 0.4769874 | 0.4408602 | 0.5833333
0.730504 | 0.2127096 | 0.766537 | 0.2727273 | 0.4583333 | 0.4920635 | 0.00177305 | 0.003539823 | 0.2727273 | 0.2916667 | 0.0964467 | 0.25 | 0.25 | 0 | 0.3604651 | 0.06666667 | 0.4626866 | 0.25 | 0.4067797 | 0.8964059 | 0.4979079 | 0.4408602 | 0.5208333
0.730504 | 0.2127096 | 0.766537 | 0.2727273 | 0.4583333 | 0.4920635 | 0.00177305 | 0.003539823 | 0.2727273 | 0.2916667 | 0.0964467 | 0.25 | 0.25 | 0 | 0.3604651 | 0.06666667 | 0.641791 | 0.25 | 0.4915254 | 0.9154334 | 0.5146444 | 0.4462366 | 0.5208333
0.7262599 | 0.19594 | 0.7821012 | 0.2727273 | 0.6666667 | 0.5079365 | 0.007092199 | 0.005309735 | 0.2424242 | 0.25 | 0.0964467 | 0.375 | 0 | 0.06111111 | 0.3255814 | 0 | 0.3880597 | 0 | 0.3644068 | 0.9598309 | 0.3974895 | 0.3064516 | 0.5416667
0.7687003 | 0.2303619 | 0.7392996 | 0.4545455 | 0.4166667 | 0.5079365 | 0.00177305 | 0.001769912 | 0.2575758 | 0.2777778 | 0.0964467 | 0.4375 | 0 | 0.05555556 | 0.3372093 | 0 | 0.5671642 | 0 | 0.4661017 | 0.961945 | 0.4435146 | 0.3548387 | 0.5416667
0.7687003 | 0.2303619 | 0.7392996 | 0.4545455 | 0.4166667 | 0.5079365 | 0.00177305 | 0.001769912 | 0.2575758 | 0.2777778 | 0.0964467 | 0.4375 | 0 | 0.05555556 | 0.3372093 | 0 | 0.3880597 | 0 | 0.3220339 | 0.9577167 | 0.4937238 | 0.4569892 | 0.5625
0.7209549 | 0.2365402 | 0.6692607 | 0.2727273 | 0.75 | 0.5873016 | 0.02659574 | 0.02300885 | 0.2424242 | 0.3194444 | 0.0964467 | 0.5 | 0 | 0.06111111 | 0.3837209 | 0 | 0.4776119 | 0 | 0.3474576 | 0.9598309 | 0.4518828 | 0.3924731 | 0.5
0.7655172 | 0.2021183 | 0.7237354 | 0.3636364 | 0.6666667 | 0.4444444 | 0.04609929 | 0.04424779 | 0.2121212 | 0.2222222 | 0.0964467 | 0.25 | 0.25 | 0 | 0.3023256 | 0.03333333 | 0.641791 | 0.25 | 0.4152542 | 0.9069767 | 0.4016736 | 0.2311828 | 0.5
0.7580902 | 0.2338923 | 0.7081712 | 0.4545455 | 0.75 | 0.6666667 | 0.04255319 | 0.0300885 | 0.2575758 | 0.3611111 | 0.0964467 | 0.4375 | 0 | 0.06666667 | 0.5348837 | 0 | 0.4626866 | 0.25 | 0.4576271 | 0.6849894 | 0.4309623 | 0.2150538 | 0.625
0.7766578 | 0.2091792 | 0.7470817 | 0.4545455 | 0.125 | 0.5238095 | 0.02304965 | 0.02300885 | 0.2878788 | 0.2361111 | 0.1472081 | 0.25 | 0.25 | 0 | 0.4302326 | 0.03333333 | 0.5522388 | 0.25 | 0.3813559 | 0.9640592 | 0.4393305 | 0.2849462 | 0.6041667
0.7580902 | 0.2338923 | 0.7081712 | 0.4545455 | 0.75 | 0.6666667 | 0.04255319 | 0.0300885 | 0.2575758 | 0.3611111 | 0.0964467 | 0.4375 | 0 | 0.06666667 | 0.5348837 | 0 | 0.4626866 | 0.25 | 0.4237288 | 0.961945 | 0.4267782 | 0.2903226 | 0.5833333
0.7787798 | 0.2065313 | 0.6731518 | 0.4545455 | 0.6666667 | 0.5238095 | 0.003546099 | 0.005309735 | 0.2272727 | 0.2638889 | 0.0964467 | 0.25 | 0.25 | 0 | 0.3372093 | 0.03333333 | 0.4626866 | 0.25 | 0.4322034 | 0.9598309 | 0.4309623 | 0.2419355 | 0.5625
0.7655172 | 0.2021183 | 0.7237354 | 0.3636364 | 0.6666667 | 0.4444444 | 0.04609929 | 0.04424779 | 0.2121212 | 0.2222222 | 0.0964467 | 0.25 | 0.25 | 0 | 0.3023256 | 0.03333333 | 0.761194 | 0.5 | 0.6271186 | 0.9133192 | 0.4435146 | 0.3548387 | 0.5416667
0.7787798 | 0.2065313 | 0.6731518 | 0.4545455 | 0.6666667 | 0.5238095 | 0.003546099 | 0.005309735 | 0.2272727 | 0.2638889 | 0.0964467 | 0.25 | 0.25 | 0 | 0.3372093 | 0.03333333 | 0.5820896 | 0.5 | 0.6186441 | 0.9112051 | 0.4686192 | 0.344086 | 0.5416667
0.7262599 | 0.19594 | 0.7821012 | 0.2727273 | 0.6666667 | 0.5079365 | 0.007092199 | 0.005309735 | 0.2424242 | 0.25 | 0.0964467 | 0.375 | 0 | 0.06111111 | 0.3255814 | 0 | 0.8059701 | 0.5 | 0.6186441 | 0.8435518 | 0.4351464 | 0.3010753 | 0.5625
0.7490716 | 0.2259488 | 0.7198444 | 0.3636364 | 0.4166667 | 0.7142857 | 0.007092199 | 0.007079646 | 0.3484848 | 0.375 | 0.0964467 | 0.3125 | 0.25 | 0 | 0.3023256 | 0.03333333 | 0.5671642 | 0.5 | 0.5338983 | 0.9154334 | 0.5020921 | 0.5591398 | 0.6666667
0.7474801 | 0.2021183 | 0.6381323 | 0.4090909 | 0.4583333 | 0.4603175 | 0.00177305 | 0.001769912 | 0.3181818 | 0.3472222 | 0.0964467 | 0.4375 | 0.25 | 0 | 0.3023256 | 0.03333333 | 0.6119403 | 0.5 | 0.4745763 | 0.9217759 | 0.4393305 | 0.4731183 | 0.7083333
0.7474801 | 0.2021183 | 0.6381323 | 0.4090909 | 0.4583333 | 0.4603175 | 0.00177305 | 0.001769912 | 0.3181818 | 0.3472222 | 0.0964467 | 0.4375 | 0.25 | 0 | 0.3023256 | 0.03333333 | 0.5373134 | 0.5 | 0.6779661 | 0.9196617 | 0.4435146 | 0.3924731 | 0.75
0.7209549 | 0.1985878 | 0.6964981 | 0.3636364 | 0.25 | 0.9047619 | 0.01950355 | 0.01415929 | 0.2878788 | 0.375 | 0.0964467 | 0.4375 | 0 | 0.06666667 | 0.4069767 | 0 | 0.5671642 | 0.5 | 0.5677966 | 0.9154334 | 0.4853556 | 0.4408602 | 0.5
0.8323607 | 0.2365402 | 0.8210117 | 0.3636364 | 0.625 | 0.6190476 | 0 | 0.001769912 | 0.2424242 | 0.25 | 0.0964467 | 0.4375 | 0 | 0.05555556 | 0.2674419 | 0 | 0.5223881 | 0.5 | 0.5932203 | 0.9175476 | 0.4811715 | 0.344086 | 0.5
0.7442971 | 0.2012357 | 0.7354086 | 0.5454545 | 0.5416667 | 0.6190476 | 0.01241135 | 0.01415929 | 0.3181818 | 0.25 | 0.0964467 | 0.3125 | 0.25 | 0 | 0.4651163 | 0.03333333 | 0.5373134 | 0.5 | 0.7033898 | 0.9112051 | 0.4058577 | 0.6344086 | 0.4375
0.7442971 | 0.2012357 | 0.7354086 | 0.5454545 | 0.5416667 | 0.6190476 | 0.01241135 | 0.01415929 | 0.3181818 | 0.25 | 0.0964467 | 0.3125 | 0.25 | 0 | 0.4651163 | 0.03333333 | 0.7462687 | 1 | 0.6864407 | 0.9196617 | 0.4979079 | 0.7419355 | 0.3958333
0.7952255 | 0.2074139 | 0.7354086 | 0.4545455 | 0.3333333 | 0.5714286 | 0.03368794 | 0.03362832 | 0.2272727 | 0.3611111 | 0.0964467 | 0.5625 | 0 | 0.05 | 0.5 | 0 | 0.8358209 | 1 | 0.6949153 | 0.9048626 | 0.4058577 | 0.6397849 | 0.4375
0.7490716 | 0.2259488 | 0.7198444 | 0.3636364 | 0.4166667 | 0.7142857 | 0.007092199 | 0.007079646 | 0.3484848 | 0.375 | 0.0964467 | 0.3125 | 0.25 | 0 | 0.3023256 | 0.03333333 | 0.5671642 | 0.5 | 0.559322 | 0.9154334 | 0.5020921 | 0.5 | 0.625
0.7474801 | 0.2021183 | 0.6381323 | 0.4090909 | 0.4583333 | 0.4603175 | 0.00177305 | 0.001769912 | 0.3181818 | 0.3472222 | 0.0964467 | 0.4375 | 0.25 | 0 | 0.3023256 | 0.03333333 | 0.4179104 | 0 | 0.5932203 | 0.9175476 | 0.460251 | 0.4086022 | 0.6041667
0.7527851 | 0.1941748 | 0.6459144 | 0.3181818 | 0.625 | 0.5873016 | 0.00177305 | 0.001769912 | 0.2878788 | 0.375 | 0.0964467 | 0.4375 | 0.25 | 0 | 0.3139535 | 0.03333333 | 0.4477612 | 0 | 0.3898305 | 0.9598309 | 0.4309623 | 0.3763441 | 0.5833333
0.7437666 | 0.1791703 | 0.6692607 | 0.1363636 | 0.5833333 | 0.7460317 | 0 | 0.001769912 | 0.2727273 | 0.3194444 | 0.0964467 | 0.25 | 0.25 | 0 | 0.3255814 | 0.03333333 | 0.4029851 | 0.25 | 0.3728814 | 0.9556025 | 0.4016736 | 0.311828 | 0.5625
0.7570292 | 0.1791703 | 0.6342412 | 0.4090909 | 0.7083333 | 0.6984127 | 0 | 0.001769912 | 0.3939394 | 0.3611111 | 0.0964467 | 0.3125 | 0.25 | 0 | 0.3139535 | 0.03333333 | 0.3134328 | 0.25 | 0.3983051 | 0.9598309 | 0.3891213 | 0.2688172 | 0.5625
0.7713528 | 0.1729921 | 0.6264591 | 0.1818182 | 0.5833333 | 0.7460317 | 0.00177305 | 0.003539823 | 0.2878788 | 0.2361111 | 0.0964467 | 0.3125 | 0.25 | 0 | 0.3255814 | 0.03333333 | 0.4029851 | 0.25 | 0.3813559 | 0.9661734 | 0.4100418 | 0.2688172 | 0.5
0.7570292 | 0.1791703 | 0.6342412 | 0.4090909 | 0.7083333 | 0.6984127 | 0 | 0.001769912 | 0.3939394 | 0.3611111 | 0.0964467 | 0.3125 | 0.25 | 0 | 0.3139535 | 0.03333333 | 0.4179104 | 0.25 | 0.2457627 | 0.9344609 | 0.4309623 | 0.3709677 | 0.5208333
0.7570292 | 0.1791703 | 0.6342412 | 0.4090909 | 0.7083333 | 0.6984127 | 0 | 0.001769912 | 0.3939394 | 0.3611111 | 0.0964467 | 0.3125 | 0.25 | 0 | 0.3139535 | 0.03333333 | 0.238806 | 0.25 | 0.2711864 | 0.9577167 | 0.3891213 | 0.2204301 | 0.5208333
0.7713528 | 0.1729921 | 0.6264591 | 0.1818182 | 0.5833333 | 0.7460317 | 0.00177305 | 0.003539823 | 0.2878788 | 0.2361111 | 0.0964467 | 0.3125 | 0.25 | 0 | 0.3255814 | 0.03333333 | 0.3283582 | 0.25 | 0.2711864 | 0.9365751 | 0.4058577 | 0.3064516 | 0.5625
0.7570292 | 0.1791703 | 0.6342412 | 0.4090909 | 0.7083333 | 0.6984127 | 0 | 0.001769912 | 0.3939394 | 0.3611111 | 0.0964467 | 0.3125 | 0.25 | 0 | 0.3139535 | 0.03333333 | 0.4328358 | 0.25 | 0.279661 | 0.9323467 | 0.4225941 | 0.3494624 | 0.5625
0.7437666 | 0.1791703 | 0.6692607 | 0.1363636 | 0.5833333 | 0.7460317 | 0 | 0.001769912 | 0.2727273 | 0.3194444 | 0.0964467 | 0.25 | 0.25 | 0 | 0.3255814 | 0.03333333 | 0.4328358 | 0.25 | 0.3135593 | 0.9640592 | 0.4058577 | 0.3010753 | 0.5833333
0.7713528 | 0.1729921 | 0.6264591 | 0.1818182 | 0.5833333 | 0.7460317 | 0.00177305 | 0.003539823 | 0.2878788 | 0.2361111 | 0.0964467 | 0.3125 | 0.25 | 0 | 0.3255814 | 0.03333333 | 0.3432836 | 0.25 | 0.3813559 | 0.9661734 | 0.3807531 | 0.2634409 | 0.5208333
0.7713528 | 0.1729921 | 0.6264591 | 0.1818182 | 0.5833333 | 0.7460317 | 0.00177305 | 0.003539823 | 0.2878788 | 0.2361111 | 0.0964467 | 0.3125 | 0.25 | 0 | 0.3255814 | 0.03333333 | 0.4776119 | 0.25 | 0.3559322 | 0.9704017 | 0.3682008 | 0.3010753 | 0.5208333
0.7437666 | 0.1791703 | 0.6692607 | 0.1363636 | 0.5833333 | 0.7460317 | 0 | 0.001769912 | 0.2727273 | 0.3194444 | 0.0964467 | 0.25 | 0.25 | 0 | 0.3255814 | 0.03333333 | 0.3134328 | 0.25 | 0.3728814 | 0.9640592 | 0.3640167 | 0.1935484 | 0.5625
0.7437666 | 0.1791703 | 0.6692607 | 0.1363636 | 0.5833333 | 0.7460317 | 0 | 0.001769912 | 0.2727273 | 0.3194444 | 0.0964467 | 0.25 | 0.25 | 0 | 0.3255814 | 0.03333333 | 0.3283582 | 0.25 | 0.3474576 | 0.9640592 | 0.376569 | 0.2795699 | 0.6041667
0.7671088 | 0.200353 | 0.766537 | 0.2727273 | 0.5833333 | 0.7460317 | 0.005319149 | 0.005309735 | 0.3181818 | 0.375 | 0.0964467 | 0.3125 | 0.25 | 0 | 0.4883721 | 0.03333333 | 0.4179104 | 0.25 | 0.2627119 | 0.9090909 | 0.3974895 | 0.3333333 | 0.5625
0.7671088 | 0.200353 | 0.766537 | 0.2727273 | 0.5833333 | 0.7460317 | 0.005319149 | 0.005309735 | 0.3181818 | 0.375 | 0.0964467 | 0.3125 | 0.25 | 0 | 0.4883721 | 0.03333333 | 0.2537313 | 0 | 0.3813559 | 0.9238901 | 0.3598326 | 0.1989247 | 0.5625
0.7511936 | 0.223301 | 0.6536965 | 0.1818182 | 0.7916667 | 0.6984127 | 0.003546099 | 0.005309735 | 0.3030303 | 0.3472222 | 0.0964467 | 0.3125 | 0.25 | 0 | 0.3255814 | 0.03333333 | 0.5074627 | 0 | 0.5762712 | 0.9238901 | 0.4686192 | 0.4569892 | 0.5625
0.7740053 | 0.1853486 | 0.688716 | 1 | 0.2916667 | 0.5238095 | 0.007092199 | 0.007079646 | 0.2272727 | 0.2916667 | 0.1472081 | 0.25 | 0.5 | 0 | 0.3372093 | 0.03333333 | 0.4776119 | 0.5 | 0.5762712 | 0.8668076 | 0.5146444 | 0.4193548 | 0.625
0.7687003 | 0.1906443 | 0.7509728 | 0.2272727 | 0.5416667 | 0.6190476 | 0.00177305 | 0.003539823 | 0.2424242 | 0.2777778 | 0.0964467 | 0.5 | 0 | 0.06111111 | 0.4302326 | 0 | 0.5671642 | 0.5 | 0.559322 | 0.8646934 | 0.4769874 | 0.4408602 | 0.6458333
0.8323607 | 0.2365402 | 0.8210117 | 0.3636364 | 0.625 | 0.6190476 | 0 | 0.001769912 | 0.2424242 | 0.25 | 0.0964467 | 0.4375 | 0 | 0.05555556 | 0.2674419 | 0 | 0.5074627 | 0 | 0.4915254 | 0.9217759 | 0.6066946 | 0.5645161 | 0.6458333
0.8376658 | 0.2285966 | 0.9066148 | 0.3181818 | 0.4166667 | 0.5396825 | 0.03014184 | 0.02831858 | 0.2272727 | 0.3194444 | 0.1472081 | 0.5625 | 0 | 0.06666667 | 0.5465116 | 0 | 0.4179104 | 0 | 0.5 | 0.9175476 | 0.4644351 | 0.3494624 | 0.5
0.7251989 | 0.2321271 | 0.8210117 | 0.6363636 | 0.875 | 0.4761905 | 0.06914894 | 0.06902655 | 0.2727273 | 0.3055556 | 0.1472081 | 0.25 | 0.25 | 0 | 0.3488372 | 0.06666667 | 0.5074627 | 0 | 0.5423729 | 0.8731501 | 0.5481172 | 0.516129 | 0.4583333
0.7687003 | 0.1906443 | 0.7509728 | 0.2272727 | 0.5416667 | 0.6190476 | 0.00177305 | 0.003539823 | 0.2424242 | 0.2777778 | 0.0964467 | 0.5 | 0 | 0.06111111 | 0.4302326 | 0 | 0.6567164 | 0.5 | 0.5677966 | 0.9175476 | 0.460251 | 0.3978495 | 0.5
0.7527851 | 0.1941748 | 0.6459144 | 0.3181818 | 0.625 | 0.5873016 | 0.00177305 | 0.001769912 | 0.2878788 | 0.375 | 0.0964467 | 0.4375 | 0.25 | 0 | 0.3139535 | 0.03333333 | 0.4626866 | 0 | 0.3389831 | 0.9154334 | 0.4853556 | 0.4462366 | 0.5625
0.7442971 | 0.2012357 | 0.7354086 | 0.5454545 | 0.5416667 | 0.6190476 | 0.01241135 | 0.01415929 | 0.3181818 | 0.25 | 0.0964467 | 0.3125 | 0.25 | 0 | 0.4651163 | 0.03333333 | 0.5970149 | 0.5 | 0.5423729 | 0.9133192 | 0.539749 | 0.672043 | 0.6875
0.7490716 | 0.2259488 | 0.7198444 | 0.3636364 | 0.4166667 | 0.7142857 | 0.007092199 | 0.007079646 | 0.3484848 | 0.375 | 0.0964467 | 0.3125 | 0.25 | 0 | 0.3023256 | 0.03333333 | 0.5074627 | 0 | 0.5423729 | 0.8710359 | 0.5062762 | 0.4462366 | 0.5625
0.7511936 | 0.223301 | 0.6536965 | 0.1818182 | 0.7916667 | 0.6984127 | 0.003546099 | 0.005309735 | 0.3030303 | 0.3472222 | 0.0964467 | 0.3125 | 0.25 | 0 | 0.3255814 | 0.03333333 | 0.3283582 | 0 | 0.5423729 | 0.9175476 | 0.4686192 | 0.3763441 | 0.5625
0.7687003 | 0.1906443 | 0.7509728 | 0.2272727 | 0.5416667 | 0.6190476 | 0.00177305 | 0.003539823 | 0.2424242 | 0.2777778 | 0.0964467 | 0.5 | 0 | 0.06111111 | 0.4302326 | 0 | 0.4776119 | 0.5 | 0.5423729 | 0.9154334 | 0.4686192 | 0.3763441 | 0.6458333
0.7490716 | 0.2259488 | 0.7198444 | 0.3636364 | 0.4166667 | 0.7142857 | 0.007092199 | 0.007079646 | 0.3484848 | 0.375 | 0.0964467 | 0.3125 | 0.25 | 0 | 0.3023256 | 0.03333333 | 0.6865672 | 0.5 | 0.6016949 | 0.9196617 | 0.4351464 | 0.3870968 | 0.625
0.7485411 | 0.1862312 | 0.8093385 | 0.3636364 | 0.5 | 0.5555556 | 0.003546099 | 0.003539823 | 0.2878788 | 0.4305556 | 0.0964467 | 0.375 | 0.25 | 0 | 0.3139535 | 0.03333333 | 0.6268657 | 0.5 | 0.6694915 | 0.9154334 | 0.4225941 | 0.6505376 | 0.4166667
0.7570292 | 0.1791703 | 0.6342412 | 0.4090909 | 0.7083333 | 0.6984127 | 0 | 0.001769912 | 0.3939394 | 0.3611111 | 0.0964467 | 0.3125 | 0.25 | 0 | 0.3139535 | 0.03333333 | 0.7164179 | 0.5 | 0.6949153 | 0.9112051 | 0.3891213 | 0.6075269 | 0.4583333
0.7570292 | 0.1791703 | 0.6342412 | 0.4090909 | 0.7083333 | 0.6984127 | 0 | 0.001769912 | 0.3939394 | 0.3611111 | 0.0964467 | 0.3125 | 0.25 | 0 | 0.3139535 | 0.03333333 | 0.8656716 | 1 | 0.7033898 | 0.9112051 | 0.4058577 | 0.5806452 | 0.5
0.7824934 | 0.1871139 | 0.6848249 | 0.4090909 | 0.4375 | 0.4285714 | 0.0008865248 | 0.001238938 | 0.1212121 | 0.3055556 | 0.02030457 | 0.8125 | 0 | 0.01666667 | 0.2906977 | 0.03333333 | 0.5373134 | 1 | 0.6779661 | 0.9133192 | 0.4267782 | 0.4032258 | 0.4166667
0.7580902 | 0.1871139 | 0.7237354 | 0.7727273 | 0.6416667 | 0.5873016 | 0.003723404 | 0.005132743 | 0.1969697 | 0.3888889 | 0.03045685 | 0.25 | 0 | 0 | 0.2093023 | 0.03333333 | 0.5671642 | 0.5 | 0.5677966 | 0.9133192 | 0.3472803 | 0.5268817 | 0.4583333
0.7580902 | 0.1871139 | 0.7237354 | 0.7727273 | 0.6416667 | 0.5873016 | 0.003723404 | 0.005132743 | 0.1969697 | 0.3888889 | 0.03045685 | 0.25 | 0 | 0 | 0.2093023 | 0.03333333 | 0.358209 | 0.5 | 0.6101695 | 0.9112051 | 0.4811715 | 0.3655914 | 0.5
0.7251989 | 0.2321271 | 0.8210117 | 0.6363636 | 0.875 | 0.4761905 | 0.06914894 | 0.06902655 | 0.2727273 | 0.3055556 | 0.1472081 | 0.25 | 0.25 | 0 | 0.3488372 | 0.06666667 | 0.3283582 | 0 | 0.5762712 | 0.9429175 | 0.5564854 | 0.5698925 | 0.5416667
0.7671088 | 0.200353 | 0.766537 | 0.2727273 | 0.5833333 | 0.7460317 | 0.005319149 | 0.005309735 | 0.3181818 | 0.375 | 0.0964467 | 0.3125 | 0.25 | 0 | 0.4883721 | 0.03333333 | 0.5671642 | 0.5 | 0.6016949 | 0.9175476 | 0.5648536 | 0.6236559 | 0.625
0.7527851 | 0.1941748 | 0.6459144 | 0.3181818 | 0.625 | 0.5873016 | 0.00177305 | 0.001769912 | 0.2878788 | 0.375 | 0.0964467 | 0.4375 | 0.25 | 0 | 0.3139535 | 0.03333333 | 0.4776119 | 0.5 | 0.6271186 | 0.9196617 | 0.5146444 | 0.4086022 | 0.5416667
0.7527851 | 0.1941748 | 0.6459144 | 0.3181818 | 0.625 | 0.5873016 | 0.00177305 | 0.001769912 | 0.2878788 | 0.375 | 0.0964467 | 0.4375 | 0.25 | 0 | 0.3139535 | 0.03333333 | 0.4776119 | 0.5 | 0.6016949 | 0.9154334 | 0.4811715 | 0.483871 | 0.5416667
0.7511936 | 0.223301 | 0.6536965 | 0.1818182 | 0.7916667 | 0.6984127 | 0.003546099 | 0.005309735 | 0.3030303 | 0.3472222 | 0.0964467 | 0.3125 | 0.25 | 0 | 0.3255814 | 0.03333333 | 0.5074627 | 0 | 0.5677966 | 0.9196617 | 0.4769874 | 0.3978495 | 0.5208333
0.7527851 | 0.1941748 | 0.6459144 | 0.3181818 | 0.625 | 0.5873016 | 0.00177305 | 0.001769912 | 0.2878788 | 0.375 | 0.0964467 | 0.4375 | 0.25 | 0 | 0.3139535 | 0.03333333 | 0.3731343 | 0 | 0.3898305 | 0.9556025 | 0.3974895 | 0.3387097 | 0.5416667
0.6954907 | 0.1853486 | 0.7042802 | 0.3181818 | 0.3333333 | 0.3650794 | 0.00177305 | 0.003539823 | 0.1666667 | 0.2083333 | 0.0964467 | 0.25 | 0.25 | 0 | 0.3604651 | 0.03333333 | 0.5970149 | 0.25 | 0.3474576 | 0.9577167 | 0.3974895 | 0.2526882 | 0.5
0.7671088 | 0.200353 | 0.766537 | 0.2727273 | 0.5833333 | 0.7460317 | 0.005319149 | 0.005309735 | 0.3181818 | 0.375 | 0.0964467 | 0.3125 | 0.25 | 0 | 0.4883721 | 0.03333333 | 0.5671642 | 0.5 | 0.5 | 0.8689218 | 0.5690377 | 0.5967742 | 0.4791667
0.7511936 | 0.223301 | 0.6536965 | 0.1818182 | 0.7916667 | 0.6984127 | 0.003546099 | 0.005309735 | 0.3030303 | 0.3472222 | 0.0964467 | 0.3125 | 0.25 | 0 | 0.3255814 | 0.03333333 | 0.4179104 | 0 | 0.5338983 | 0.9175476 | 0.5020921 | 0.5107527 | 0.4791667
0.7671088 | 0.200353 | 0.766537 | 0.2727273 | 0.5833333 | 0.7460317 | 0.005319149 | 0.005309735 | 0.3181818 | 0.375 | 0.0964467 | 0.3125 | 0.25 | 0 | 0.4883721 | 0.03333333 | 0.4328358 | 0 | 0.3644068 | 0.2367865 | 0.4518828 | 0.4139785 | 0.4583333
0.7671088 | 0.200353 | 0.766537 | 0.2727273 | 0.5833333 | 0.7460317 | 0.005319149 | 0.005309735 | 0.3181818 | 0.375 | 0.0964467 | 0.3125 | 0.25 | 0 | 0.4883721 | 0.03333333 | 0.2537313 | 0 | 0.3813559 | 0.9556025 | 0.4811715 | 0.3709677 | 0.4166667
0.7671088 | 0.200353 | 0.766537 | 0.2727273 | 0.5833333 | 0.7460317 | 0.005319149 | 0.005309735 | 0.3181818 | 0.375 | 0.0964467 | 0.3125 | 0.25 | 0 | 0.4883721 | 0.03333333 | 0.358209 | 0 | 0.3389831 | 0.9598309 | 0.460251 | 0.4623656 | 0.5
0.7511936 | 0.223301 | 0.6536965 | 0.1818182 | 0.7916667 | 0.6984127 | 0.003546099 | 0.005309735 | 0.3030303 | 0.3472222 | 0.0964467 | 0.3125 | 0.25 | 0 | 0.3255814 | 0.03333333 | 0.4626866 | 0 | 0.3728814 | 0.9598309 | 0.4393305 | 0.4086022 | 0.5625
0.7549072 | 0.2259488 | 0.7470817 | 0.7727273 | 0.4583333 | 0.4444444 | 0.00177305 | 0.001769912 | 0.2272727 | 0.3611111 | 0.0964467 | 0.3125 | 0.25 | 0 | 0.4186047 | 0.03333333 | 0.6716418 | 0.5 | 0.5508475 | 0.9175476 | 0.6276151 | 0.6989247 | 0.4375
0.7559682 | 0.1977052 | 0.7937743 | 0.1818182 | 0.4166667 | 0.4920635 | 0 | 0.001769912 | 0.2878788 | 0.2777778 | 0.0964467 | 0.3125 | 0.25 | 0.01666667 | 0.3255814 | 0.03333333 | 0.4477612 | 0 | 0.559322 | 0.8710359 | 0.4476987 | 0.4247312 | 0.5208333
0.8748011 | 0.2224184 | 0.7392996 | 0.5 | 0.5416667 | 0.4761905 | 0.00177305 | 0.001769912 | 0.3030303 | 0.2638889 | 0.0964467 | 0.3125 | 0.25 | 0 | 0.4302326 | 0.03333333 | 0.358209 | 0 | 0.5677966 | 0.6659619 | 0.5732218 | 0.4946237 | 0.5625
0.8748011 | 0.2224184 | 0.7392996 | 0.5 | 0.5416667 | 0.4761905 | 0.00177305 | 0.001769912 | 0.3030303 | 0.2638889 | 0.0964467 | 0.3125 | 0.25 | 0 | 0.4302326 | 0.03333333 | 0.4477612 | 0 | 0.5169492 | 0.9196617 | 0.5690377 | 0.5698925 | 0.4791667
0.8323607 | 0.2365402 | 0.8210117 | 0.3636364 | 0.625 | 0.6190476 | 0 | 0.001769912 | 0.2424242 | 0.25 | 0.0964467 | 0.4375 | 0 | 0.05555556 | 0.2674419 | 0 | 0.5373134 | 0.5 | 0.6864407 | 0.9154334 | 0.4644351 | 0.327957 | 0.7083333
0.7299735 | 0.19594 | 0.6575875 | 0.4545455 | 0.2916667 | 0.7777778 | 0.007092199 | 0.007079646 | 0.3333333 | 0.2777778 | 0.0964467 | 0.25 | 0.25 | 0 | 0.4186047 | 0.06666667 | 0.8358209 | 1 | 0.6694915 | 0.9154334 | 0.460251 | 0.5913978 | 0.4583333
0.7299735 | 0.19594 | 0.6575875 | 0.4545455 | 0.2916667 | 0.7777778 | 0.007092199 | 0.007079646 | 0.3333333 | 0.2777778 | 0.0964467 | 0.25 | 0.25 | 0 | 0.4186047 | 0.06666667 | 0.6865672 | 1 | 0.6949153 | 0.9112051 | 0.4728033 | 0.5215054 | 0.4375
0.7687003 | 0.2144748 | 0.7159533 | 0.5 | 0.4583333 | 0.3809524 | 0.0141844 | 0.01061947 | 0.1818182 | 0.2222222 | 0.0964467 | 0.4375 | 0 | 0.03333333 | 0 | 0 | 0.8208955 | 1 | 0.6694915 | 0.9154334 | 0.4435146 | 0.5215054 | 0.6041667
0.8748011 | 0.2224184 | 0.7392996 | 0.5 | 0.5416667 | 0.4761905 | 0.00177305 | 0.001769912 | 0.3030303 | 0.2638889 | 0.0964467 | 0.3125 | 0.25 | 0 | 0.4302326 | 0.03333333 | 0.4477612 | 0 | 0.5423729 | 0.9196617 | 0.5439331 | 0.4784946 | 0.5625
0.7549072 | 0.2259488 | 0.7470817 | 0.7727273 | 0.4583333 | 0.4444444 | 0.00177305 | 0.001769912 | 0.2272727 | 0.3611111 | 0.0964467 | 0.3125 | 0.25 | 0 | 0.4186047 | 0.03333333 | 0.6716418 | 0.5 | 0.5932203 | 0.9175476 | 0.58159 | 0.5806452 | 0.5208333
0.7549072 | 0.2259488 | 0.7470817 | 0.7727273 | 0.4583333 | 0.4444444 | 0.00177305 | 0.001769912 | 0.2272727 | 0.3611111 | 0.0964467 | 0.3125 | 0.25 | 0 | 0.4186047 | 0.03333333 | 0.6716418 | 0.5 | 0.3728814 | 0.7272727 | 0.4560669 | 0.4032258 | 0.5416667
0.7549072 | 0.2259488 | 0.7470817 | 0.7727273 | 0.4583333 | 0.4444444 | 0.00177305 | 0.001769912 | 0.2272727 | 0.3611111 | 0.0964467 | 0.3125 | 0.25 | 0 | 0.4186047 | 0.03333333 | 0.4925373 | 0.5 | 0.5423729 | 0.9090909 | 0.5271967 | 0.5645161 | 0.6041667
0.7549072 | 0.2259488 | 0.7470817 | 0.7727273 | 0.4583333 | 0.4444444 | 0.00177305 | 0.001769912 | 0.2272727 | 0.3611111 | 0.0964467 | 0.3125 | 0.25 | 0 | 0.4186047 | 0.03333333 | 0.5820896 | 0.5 | 0.5084746 | 0.9154334 | 0.5564854 | 0.5053763 | 0.5208333
0.8732095 | 0.2188879 | 0.8093385 | 0.6363636 | 0.5833333 | 0.3015873 | 0.00177305 | 0.003539823 | 0.1969697 | 0.2638889 | 0.0964467 | 0.3125 | 0.25 | 0.005555556 | 0.4069767 | 0.06666667 | 0.4925373 | 0.5 | 0.5677966 | 0.9154334 | 0.5104603 | 0.4354839 | 0.6041667
0.7395225 | 0.1897617 | 0.7859922 | 0.4545455 | 0.4166667 | 0.4285714 | 0.00177305 | 0.001769912 | 0.2727273 | 0.2777778 | 0.0964467 | 0.3125 | 0.25 | 0.01111111 | 0.3139535 | 0.06666667 | 0.6716418 | 0.5 | 0.5423729 | 0.9175476 | 0.4979079 | 0.4677419 | 0.5833333
0.7671088 | 0.200353 | 0.766537 | 0.2727273 | 0.5833333 | 0.7460317 | 0.005319149 | 0.005309735 | 0.3181818 | 0.375 | 0.0964467 | 0.3125 | 0.25 | 0 | 0.4883721 | 0.03333333 | 0.6567164 | 0.5 | 0.5423729 | 0.9217759 | 0.4895397 | 0.4408602 | 0.6875
0.7511936 | 0.223301 | 0.6536965 | 0.1818182 | 0.7916667 | 0.6984127 | 0.003546099 | 0.005309735 | 0.3030303 | 0.3472222 | 0.0964467 | 0.3125 | 0.25 | 0 | 0.3255814 | 0.03333333 | 0.3283582 | 0 | 0.5932203 | 0.9133192 | 0.5020921 | 0.5376344 | 0.4166667
0.8732095 | 0.2188879 | 0.8093385 | 0.6363636 | 0.5833333 | 0.3015873 | 0.00177305 | 0.003539823 | 0.1969697 | 0.2638889 | 0.0964467 | 0.3125 | 0.25 | 0.005555556 | 0.4069767 | 0.06666667 | 0.4328358 | 0 | 0.5677966 | 0.9154334 | 0.5774059 | 0.5430108 | 0.5625
0.7395225 | 0.1897617 | 0.7859922 | 0.4545455 | 0.4166667 | 0.4285714 | 0.00177305 | 0.001769912 | 0.2727273 | 0.2777778 | 0.0964467 | 0.3125 | 0.25 | 0.01111111 | 0.3139535 | 0.06666667 | 0.5820896 | 0.5 | 0.5932203 | 0.8752643 | 0.4476987 | 0.3064516 | 0.5208333
0.7395225 | 0.1897617 | 0.7859922 | 0.4545455 | 0.4166667 | 0.4285714 | 0.00177305 | 0.001769912 | 0.2727273 | 0.2777778 | 0.0964467 | 0.3125 | 0.25 | 0.01111111 | 0.3139535 | 0.06666667 | 0.2835821 | 0 | 0.4322034 | 0.9513742 | 0.41841 | 0.2956989 | 0.5416667
0.7649867 | 0.1862312 | 0.7898833 | 0.6818182 | 0.5833333 | 0.4444444 | 0.00177305 | 0.003539823 | 0.2727273 | 0.3472222 | 0.0964467 | 0.3125 | 0.25 | 0.01111111 | 0.3953488 | 0.03333333 | 0.4925373 | 0.5 | 0.5932203 | 0.9196617 | 0.4937238 | 0.3978495 | 0.4791667
0.8732095 | 0.2188879 | 0.8093385 | 0.6363636 | 0.5833333 | 0.3015873 | 0.00177305 | 0.003539823 | 0.1969697 | 0.2638889 | 0.0964467 | 0.3125 | 0.25 | 0.005555556 | 0.4069767 | 0.06666667 | 0.7164179 | 0.5 | 0.5762712 | 0.9196617 | 0.5313808 | 0.4193548 | 0.5208333
0.7649867 | 0.1862312 | 0.7898833 | 0.6818182 | 0.5833333 | 0.4444444 | 0.00177305 | 0.003539823 | 0.2727273 | 0.3472222 | 0.0964467 | 0.3125 | 0.25 | 0.01111111 | 0.3953488 | 0.03333333 | 0.4925373 | 0.5 | 0.6016949 | 0.9196617 | 0.5146444 | 0.4086022 | 0.5625
0.7405836 | 0.1906443 | 0.7392996 | 0.4545455 | 0.5416667 | 0.5396825 | 0 | 0.001769912 | 0.3030303 | 0.3611111 | 0.0964467 | 0.3125 | 0.25 | 0.02222222 | 0.3139535 | 0.06666667 | 0.6268657 | 0.5 | 0.5847458 | 0.9217759 | 0.5271967 | 0.4892473 | 0.5
0.8164456 | 0.2171227 | 0.770428 | 0.6363636 | 0.9166667 | 0.4126984 | 0.0248227 | 0.02477876 | 0.2272727 | 0.3472222 | 0.0964467 | 0.4375 | 0.5 | 0 | 0.4767442 | 0.03333333 | 0.7164179 | 0.5 | 0.5932203 | 0.9196617 | 0.5732218 | 0.5967742 | 0.4791667
0.7135279 | 0.2171227 | 0.692607 | 0.5909091 | 0.7083333 | 0.4444444 | 0.0212766 | 0.02123894 | 0.2727273 | 0.3333333 | 0.0964467 | 0.3125 | 0.25 | 0.005555556 | 0.3139535 | 0.03333333 | 0.7164179 | 0.5 | 0.6016949 | 0.9217759 | 0.5146444 | 0.5483871 | 0.5416667
0.7559682 | 0.1977052 | 0.7937743 | 0.1818182 | 0.4166667 | 0.4920635 | 0 | 0.001769912 | 0.2878788 | 0.2777778 | 0.0964467 | 0.3125 | 0.25 | 0.01666667 | 0.3255814 | 0.03333333 | 0.641791 | 0.5 | 0.6779661 | 0.9196617 | 0.4560669 | 0.5322581 | 0.375
0.8164456 | 0.2171227 | 0.770428 | 0.6363636 | 0.9166667 | 0.4126984 | 0.0248227 | 0.02477876 | 0.2272727 | 0.3472222 | 0.0964467 | 0.4375 | 0.5 | 0 | 0.4767442 | 0.03333333 | 0.8507463 | 1 | 0.6864407 | 0.9196617 | 0.5146444 | 0.5752688 | 0.4375
0.7559682 | 0.1977052 | 0.7937743 | 0.1818182 | 0.4166667 | 0.4920635 | 0 | 0.001769912 | 0.2878788 | 0.2777778 | 0.0964467 | 0.3125 | 0.25 | 0.01666667 | 0.3255814 | 0.03333333 | 0.6865672 | 1 | 0.7033898 | 0.9154334 | 0.4728033 | 0.5322581 | 0.4791667
0.7559682 | 0.1977052 | 0.7937743 | 0.1818182 | 0.4166667 | 0.4920635 | 0 | 0.001769912 | 0.2878788 | 0.2777778 | 0.0964467 | 0.3125 | 0.25 | 0.01666667 | 0.3255814 | 0.03333333 | 0.7313433 | 0.5 | 0.6864407 | 0.9196617 | 0.4142259 | 0.344086 | 0.6875
0.7740053 | 0.2127096 | 0.7392996 | 0.5909091 | 0.625 | 0.4761905 | 0.0248227 | 0.02300885 | 0.4090909 | 0.7083333 | 0.04568528 | 0.4375 | 0 | 0.02777778 | 0.4534884 | 0 | 0.5820896 | 0.5 | 0.4830508 | 0.9238901 | 0.292887 | 0.3172043 | 0.3958333
0.73687 | 0.2497793 | 0.8132296 | 0.6363636 | 0.625 | 0.4444444 | 0.01241135 | 0.01061947 | 0.4848485 | 0.7777778 | 0.04568528 | 0.4375 | 0 | 0.02777778 | 0.3488372 | 0 | 0.6119403 | 0.5 | 0.5508475 | 0.9238901 | 0.3933054 | 0.3387097 | 0.6041667
0.7262599 | 0.2065313 | 0.7354086 | 0.4545455 | 0.75 | 0.4603175 | 0.00177305 | 0.003539823 | 0.3787879 | 0.6111111 | 0.04568528 | 0.4375 | 0 | 0 | 0.3604651 | 0 | 0.5373134 | 0.5 | 0.6271186 | 0.9196617 | 0.3807531 | 0.4516129 | 0.4583333
0.8748011 | 0.2338923 | 0.7937743 | 0.3636364 | 0.2916667 | 0.4285714 | 0.02836879 | 0.02831858 | 0.5151515 | 0.6805556 | 0.1472081 | 0.375 | 0 | 0 | 0.2209302 | 1 | 0.8059701 | 1 | 0.6355932 | 0.9175476 | 0.4937238 | 0.5483871 | 0.3958333
0.8748011 | 0.2338923 | 0.7937743 | 0.3636364 | 0.2916667 | 0.4285714 | 0.02836879 | 0.02831858 | 0.5151515 | 0.6805556 | 0.1472081 | 0.375 | 0 | 0 | 0.2209302 | 1 | 0.9104478 | 1 | 0.6864407 | 0.9196617 | 0.4769874 | 0.6451613 | 0.5
0.7740053 | 0.2127096 | 0.7392996 | 0.5909091 | 0.625 | 0.4761905 | 0.0248227 | 0.02300885 | 0.4090909 | 0.7083333 | 0.04568528 | 0.4375 | 0 | 0.02777778 | 0.4534884 | 0 | 0.7014925 | 1 | 0.6525424 | 0.9154334 | 0.4728033 | 0.483871 | 0.4791667
0.7320955 | 0.1782877 | 0.7470817 | 0.5454545 | 0.5833333 | 0.4285714 | 0.007092199 | 0.007079646 | 0.4393939 | 0.8333333 | 0.1472081 | 0.4375 | 0.25 | 0 | 0.3372093 | 0 | 0.7910448 | 1 | 0.6694915 | 0.9175476 | 0.3807531 | 0.6075269 | 0.4375
0.8058355 | 0.2285966 | 0.6848249 | 0.4545455 | 0.5833333 | 0.4920635 | 0.007092199 | 0.007079646 | 0.4393939 | 0.75 | 0.04568528 | 0.375 | 0 | 0.01111111 | 0.4418605 | 0 | 0.7014925 | 1 | 0.6779661 | 0.9133192 | 0.4728033 | 0.5107527 | 0.5208333
0.7687003 | 0.2144748 | 0.7159533 | 0.5 | 0.4583333 | 0.3809524 | 0.0141844 | 0.01061947 | 0.1818182 | 0.2222222 | 0.0964467 | 0.4375 | 0 | 0.03333333 | 0 | 0 | 0.641791 | 1 | 0.6864407 | 0.9112051 | 0.4518828 | 0.5537634 | 0.5
0.7262599 | 0.2082966 | 0.6848249 | 0.3636364 | 0.25 | 0.4285714 | 0.003546099 | 0.003539823 | 0.1818182 | 0.3055556 | 0.04568528 | 0.4375 | 0 | 0.02777778 | 0.3953488 | 0 | 0.7313433 | 1 | 0.6694915 | 0.9133192 | 0.3598326 | 0.4784946 | 0.4791667
0.7649867 | 0.1862312 | 0.7898833 | 0.6818182 | 0.5833333 | 0.4444444 | 0.00177305 | 0.003539823 | 0.2727273 | 0.3472222 | 0.0964467 | 0.3125 | 0.25 | 0.01111111 | 0.3953488 | 0.03333333 | 0.5820896 | 0.5 | 0.5084746 | 0.8646934 | 0.5188285 | 0.483871 | 0.5
0.8164456 | 0.2171227 | 0.770428 | 0.6363636 | 0.9166667 | 0.4126984 | 0.0248227 | 0.02477876 | 0.2272727 | 0.3472222 | 0.0964467 | 0.4375 | 0.5 | 0 | 0.4767442 | 0.03333333 | 0.4328358 | 0 | 0.5169492 | 0.9175476 | 0.4728033 | 0.4516129 | 0.5
0.8732095 | 0.2188879 | 0.8093385 | 0.6363636 | 0.5833333 | 0.3015873 | 0.00177305 | 0.003539823 | 0.1969697 | 0.2638889 | 0.0964467 | 0.3125 | 0.25 | 0.005555556 | 0.4069767 | 0.06666667 | 0.5223881 | 0 | 0.559322 | 0.9196617 | 0.4811715 | 0.3602151 | 0.5208333
0.7320955 | 0.1774051 | 0.7003891 | 0.6818182 | 0.7083333 | 0.5079365 | 0.003546099 | 0.005309735 | 0.3030303 | 0.2638889 | 0.0964467 | 0.3125 | 0.25 | 0 | 0.3255814 | 0.06666667 | 0.5820896 | 0.5 | 0.5338983 | 0.9154334 | 0.5941423 | 0.6989247 | 0.4791667
0.7538462 | 0.2162401 | 0.7276265 | 0.4545455 | 0.5833333 | 0.4285714 | 0.00177305 | 0.001769912 | 0.2272727 | 0.4027778 | 0.0964467 | 0.5625 | 0.25 | 0 | 0.4302326 | 0.06666667 | 0.6865672 | 0.5 | 0.559322 | 0.9154334 | 0.5857741 | 0.6236559 | 0.5416667
0.7740053 | 0.2568402 | 0.7859922 | 0.5454545 | 0.875 | 0.4285714 | 0.005319149 | 0.005309735 | 0.2272727 | 0.5 | 0.0964467 | 0.5625 | 0 | 0.01666667 | 0.4534884 | 0 | 0.4328358 | 0 | 0.5169492 | 0.8689218 | 0.5188285 | 0.4569892 | 0.6875
0.7135279 | 0.2171227 | 0.692607 | 0.5909091 | 0.7083333 | 0.4444444 | 0.0212766 | 0.02123894 | 0.2727273 | 0.3333333 | 0.0964467 | 0.3125 | 0.25 | 0.005555556 | 0.3139535 | 0.03333333 | 0.2835821 | 0 | 0.3135593 | 0.9196617 | 0.4225941 | 0.3494624 | 0.625
0.7135279 | 0.2171227 | 0.692607 | 0.5909091 | 0.7083333 | 0.4444444 | 0.0212766 | 0.02123894 | 0.2727273 | 0.3333333 | 0.0964467 | 0.3125 | 0.25 | 0.005555556 | 0.3139535 | 0.03333333 | 0.3731343 | 0 | 0.2966102 | 0.961945 | 0.4476987 | 0.4354839 | 0.5416667
0.7363395 | 0.1924095 | 0.7315175 | 0.6818182 | 0.2083333 | 0.8253968 | 0.01595745 | 0.0159292 | 0.3181818 | 0.3055556 | 0.1472081 | 0.3125 | 0.25 | 0 | 0.3604651 | 0.06666667 | 0.2985075 | 0.25 | 0.3559322 | 0.9513742 | 0.4937238 | 0.3924731 | 0.5208333
0.7129973 | 0.1632833 | 0.7120623 | 0.4545455 | 0.6666667 | 0.5714286 | 0.003546099 | 0.003539823 | 0.2878788 | 0.3194444 | 0.0964467 | 0.375 | 0.25 | 0 | 0.3255814 | 0.06666667 | 0.2985075 | 0 | 0.279661 | 0.961945 | 0.4811715 | 0.4247312 | 0.4791667
0.7129973 | 0.1632833 | 0.7120623 | 0.4545455 | 0.6666667 | 0.5714286 | 0.003546099 | 0.003539823 | 0.2878788 | 0.3194444 | 0.0964467 | 0.375 | 0.25 | 0 | 0.3255814 | 0.06666667 | 0.3880597 | 0 | 0.3644068 | 0.9556025 | 0.5230126 | 0.4301075 | 0.5625
0.73687 | 0.1906443 | 0.7237354 | 0.5 | 0.4166667 | 0.4126984 | 0.00177305 | 0.001769912 | 0.2121212 | 0.2222222 | 0.0964467 | 0.3125 | 0 | 0 | 0.3255814 | 0.06666667 | 0.5074627 | 0.25 | 0.3050847 | 0.9682875 | 0.4016736 | 0.3387097 | 0.6041667
0.73687 | 0.1906443 | 0.7237354 | 0.5 | 0.4166667 | 0.4126984 | 0.00177305 | 0.001769912 | 0.2121212 | 0.2222222 | 0.0964467 | 0.3125 | 0 | 0 | 0.3255814 | 0.06666667 | 0.3283582 | 0.25 | 0.3898305 | 0.9598309 | 0.3807531 | 0.2956989 | 0.6041667
0.7740053 | 0.2568402 | 0.7859922 | 0.5454545 | 0.875 | 0.4285714 | 0.005319149 | 0.005309735 | 0.2272727 | 0.5 | 0.0964467 | 0.5625 | 0 | 0.01666667 | 0.4534884 | 0 | 0.5074627 | 0.25 | 0.3050847 | 0.961945 | 0.4518828 | 0.4301075 | 0.5625
0.7740053 | 0.2568402 | 0.7859922 | 0.5454545 | 0.875 | 0.4285714 | 0.005319149 | 0.005309735 | 0.2272727 | 0.5 | 0.0964467 | 0.5625 | 0 | 0.01666667 | 0.4534884 | 0 | 0.3283582 | 0.25 | 0.3559322 | 0.9598309 | 0.4100418 | 0.327957 | 0.5
0.7740053 | 0.2568402 | 0.7859922 | 0.5454545 | 0.875 | 0.4285714 | 0.005319149 | 0.005309735 | 0.2272727 | 0.5 | 0.0964467 | 0.5625 | 0 | 0.01666667 | 0.4534884 | 0 | 0.5074627 | 0.25 | 0.2966102 | 0.9281184 | 0.4769874 | 0.4462366 | 0.5
0.795756 | 0.1782877 | 0.7859922 | 0.7727273 | 0.5416667 | 0.4761905 | 0.003546099 | 0.003539823 | 0.2727273 | 0.3333333 | 0.0964467 | 0.3125 | 0.25 | 0 | 0.3023256 | 0.06666667 | 0.3283582 | 0.25 | 0.3898305 | 0.9577167 | 0.4225941 | 0.3655914 | 0.4791667
0.795756 | 0.1782877 | 0.7859922 | 0.7727273 | 0.5416667 | 0.4761905 | 0.003546099 | 0.003539823 | 0.2727273 | 0.3333333 | 0.0964467 | 0.3125 | 0.25 | 0 | 0.3023256 | 0.06666667 | 0.4179104 | 0.25 | 0.2966102 | 0.9598309 | 0.4895397 | 0.3763441 | 0.5416667
0.795756 | 0.1782877 | 0.7859922 | 0.7727273 | 0.5416667 | 0.4761905 | 0.003546099 | 0.003539823 | 0.2727273 | 0.3333333 | 0.0964467 | 0.3125 | 0.25 | 0 | 0.3023256 | 0.06666667 | 0.3283582 | 0.25 | 0.3813559 | 0.9534884 | 0.4644351 | 0.3225806 | 0.4583333
0.795756 | 0.1782877 | 0.7859922 | 0.7727273 | 0.5416667 | 0.4761905 | 0.003546099 | 0.003539823 | 0.2727273 | 0.3333333 | 0.0964467 | 0.3125 | 0.25 | 0 | 0.3023256 | 0.06666667 | 0.4179104 | 0.25 | 0.2711864 | 0.9577167 | 0.4644351 | 0.4946237 | 0.5
0.8068966 | 0.1606355 | 0.8249027 | 0.1818182 | 0.8333333 | 0.5873016 | 0.00177305 | 0.003539823 | 0.2878788 | 0.1805556 | 0.0964467 | 0.3125 | 0 | 0 | 0.3372093 | 0.1 | 0.3283582 | 0.25 | 0.3983051 | 0.9556025 | 0.376569 | 0.3387097 | 0.5208333
0.8068966 | 0.1606355 | 0.8249027 | 0.1818182 | 0.8333333 | 0.5873016 | 0.00177305 | 0.003539823 | 0.2878788 | 0.1805556 | 0.0964467 | 0.3125 | 0 | 0 | 0.3372093 | 0.1 | 0.4179104 | 0.25 | 0.2627119 | 0.9598309 | 0.3974895 | 0.344086 | 0.4791667
0.7129973 | 0.1632833 | 0.7120623 | 0.4545455 | 0.6666667 | 0.5714286 | 0.003546099 | 0.003539823 | 0.2878788 | 0.3194444 | 0.0964467 | 0.375 | 0.25 | 0 | 0.3255814 | 0.06666667 | 0.5074627 | 0.25 | 0.2542373 | 0.9640592 | 0.4267782 | 0.3548387 | 0.5208333
0.7129973 | 0.1632833 | 0.7120623 | 0.4545455 | 0.6666667 | 0.5714286 | 0.003546099 | 0.003539823 | 0.2878788 | 0.3194444 | 0.0964467 | 0.375 | 0.25 | 0 | 0.3255814 | 0.06666667 | 0.3283582 | 0.25 | 0.3983051 | 0.9556025 | 0.3933054 | 0.2580645 | 0.5833333
0.7129973 | 0.1632833 | 0.7120623 | 0.4545455 | 0.6666667 | 0.5714286 | 0.003546099 | 0.003539823 | 0.2878788 | 0.3194444 | 0.0964467 | 0.375 | 0.25 | 0 | 0.3255814 | 0.06666667 | 0.5074627 | 0.25 | 0.3389831 | 0.961945 | 0.3891213 | 0.3064516 | 0.6041667
0.73687 | 0.1906443 | 0.7237354 | 0.5 | 0.4166667 | 0.4126984 | 0.00177305 | 0.001769912 | 0.2121212 | 0.2222222 | 0.0964467 | 0.3125 | 0 | 0 | 0.3255814 | 0.06666667 | 0.5074627 | 0.25 | 0.3474576 | 0.9640592 | 0.4309623 | 0.3709677 | 0.5625
0.73687 | 0.1906443 | 0.7237354 | 0.5 | 0.4166667 | 0.4126984 | 0.00177305 | 0.001769912 | 0.2121212 | 0.2222222 | 0.0964467 | 0.3125 | 0 | 0 | 0.3255814 | 0.06666667 | 0.4179104 | 0.25 | 0.2627119 | 0.9640592 | 0.3974895 | 0.2741935 | 0.625
0.735809 | 0.2100618 | 0.7548638 | 0.3181818 | 0.5 | 0.4285714 | 0.00177305 | 0.003539823 | 0.2272727 | 0.4166667 | 0.0964467 | 0.75 | 0.25 | 0 | 0.4302326 | 0.06666667 | 0.5074627 | 0.25 | 0.3474576 | 0.961945 | 0.4435146 | 0.3548387 | 0.6041667
0.735809 | 0.2100618 | 0.7548638 | 0.3181818 | 0.5 | 0.4285714 | 0.00177305 | 0.003539823 | 0.2272727 | 0.4166667 | 0.0964467 | 0.75 | 0.25 | 0 | 0.4302326 | 0.06666667 | 0.4328358 | 0 | 0.5508475 | 0.9196617 | 0.4435146 | 0.3387097 | 0.625
0.8164456 | 0.2171227 | 0.770428 | 0.6363636 | 0.9166667 | 0.4126984 | 0.0248227 | 0.02477876 | 0.2272727 | 0.3472222 | 0.0964467 | 0.4375 | 0.5 | 0 | 0.4767442 | 0.03333333 | 0.5074627 | 0.5 | 0.5508475 | 0.9196617 | 0.6485356 | 0.5107527 | 0.4791667
0.7469496 | 0.1897617 | 0.7120623 | 0.5909091 | 0.5 | 0.4126984 | 0.00177305 | 0.001769912 | 0.2272727 | 0.2638889 | 0.0964467 | 0.375 | 0.25 | 0.005555556 | 0.3488372 | 0.06666667 | 0.6119403 | 0.5 | 0.5169492 | 0.8689218 | 0.4016736 | 0.4247312 | 0.4166667
0.7411141 | 0.19594 | 0.7509728 | 0.3636364 | 0.5833333 | 0.5396825 | 0.02304965 | 0.02300885 | 0.2121212 | 0.2222222 | 0.0964467 | 0.25 | 0.25 | 0.005555556 | 0.4418605 | 0.03333333 | 0.7761194 | 0.5 | 0.6186441 | 0.9133192 | 0.376569 | 0.3064516 | 0.5
0.7427056 | 0.2012357 | 0.7392996 | 0.2727273 | 0.5833333 | 0.4761905 | 0.0212766 | 0.02123894 | 0.1969697 | 0.2083333 | 0.0964467 | 0.25 | 0.5 | 0 | 0.5 | 0.03333333 | 0.6119403 | 0.5 | 0.7288136 | 0.9238901 | 0.2343096 | 0.2956989 | 0.625
0.7740053 | 0.2568402 | 0.7859922 | 0.5454545 | 0.875 | 0.4285714 | 0.005319149 | 0.005309735 | 0.2272727 | 0.5 | 0.0964467 | 0.5625 | 0 | 0.01666667 | 0.4534884 | 0 | 0.5223881 | 0 | 0.5338983 | 0.9196617 | 0.5481172 | 0.5698925 | 0.5625
0.735809 | 0.2100618 | 0.7548638 | 0.3181818 | 0.5 | 0.4285714 | 0.00177305 | 0.003539823 | 0.2272727 | 0.4166667 | 0.0964467 | 0.75 | 0.25 | 0 | 0.4302326 | 0.06666667 | 0.3432836 | 0 | 0.5677966 | 0.8668076 | 0.5146444 | 0.4784946 | 0.6666667
0.7469496 | 0.1897617 | 0.7120623 | 0.5909091 | 0.5 | 0.4126984 | 0.00177305 | 0.001769912 | 0.2272727 | 0.2638889 | 0.0964467 | 0.375 | 0.25 | 0.005555556 | 0.3488372 | 0.06666667 | 0.6865672 | 0.5 | 0.559322 | 0.9196617 | 0.5146444 | 0.5698925 | 0.6041667
0.735809 | 0.2100618 | 0.7548638 | 0.3181818 | 0.5 | 0.4285714 | 0.00177305 | 0.003539823 | 0.2272727 | 0.4166667 | 0.0964467 | 0.75 | 0.25 | 0 | 0.4302326 | 0.06666667 | 0.4328358 | 0 | 0.5677966 | 0.858351 | 0.5020921 | 0.5 | 0.6041667
0.795756 | 0.1782877 | 0.7859922 | 0.7727273 | 0.5416667 | 0.4761905 | 0.003546099 | 0.003539823 | 0.2727273 | 0.3333333 | 0.0964467 | 0.3125 | 0.25 | 0 | 0.3023256 | 0.06666667 | 0.5223881 | 0 | 0.5423729 | 0.9238901 | 0.5313808 | 0.5268817 | 0.6041667
0.8732095 | 0.2188879 | 0.8093385 | 0.6363636 | 0.5833333 | 0.3015873 | 0.00177305 | 0.003539823 | 0.1969697 | 0.2638889 | 0.0964467 | 0.3125 | 0.25 | 0.005555556 | 0.4069767 | 0.06666667 | 0.2835821 | 0 | 0.3135593 | 0.5116279 | 0.4686192 | 0.2688172 | 0.5625
0.7687003 | 0.2082966 | 0.7976654 | 0.4545455 | 0.5416667 | 0.4444444 | 0.005319149 | 0.007079646 | 0.2424242 | 0.2638889 | 0.0964467 | 0.4375 | 0 | 0.02777778 | 0.3023256 | 0 | 0.4776119 | 0 | 0.5254237 | 0.9154334 | 0.5020921 | 0.4677419 | 0.5416667
0.7687003 | 0.2082966 | 0.7976654 | 0.4545455 | 0.5416667 | 0.4444444 | 0.005319149 | 0.007079646 | 0.2424242 | 0.2638889 | 0.0964467 | 0.4375 | 0 | 0.02777778 | 0.3023256 | 0 | 0.5671642 | 0 | 0.4322034 | 0.8625793 | 0.4895397 | 0.4301075 | 0.5208333
0.7687003 | 0.2082966 | 0.7976654 | 0.4545455 | 0.5416667 | 0.4444444 | 0.005319149 | 0.007079646 | 0.2424242 | 0.2638889 | 0.0964467 | 0.4375 | 0 | 0.02777778 | 0.3023256 | 0 | 0.4776119 | 0 | 0.4067797 | 0.9196617 | 0.4937238 | 0.4516129 | 0.5
0.7687003 | 0.2082966 | 0.7976654 | 0.4545455 | 0.5416667 | 0.4444444 | 0.005319149 | 0.007079646 | 0.2424242 | 0.2638889 | 0.0964467 | 0.4375 | 0 | 0.02777778 | 0.3023256 | 0 | 0.7164179 | 0.5 | 0.5423729 | 0.9175476 | 0.5188285 | 0.5645161 | 0.5208333
0.7262599 | 0.2012357 | 0.8093385 | 0.3636364 | 0.4583333 | 0.4285714 | 0.01595745 | 0.01415929 | 0.2272727 | 0.25 | 0.0964467 | 0.5 | 0 | 0.03888889 | 0.2325581 | 0 | 0.6119403 | 0.5 | 0.440678 | 0.9196617 | 0.3054393 | 0.3172043 | 0.5625
0.734748 | 0.1791703 | 0.6731518 | 0.4545455 | 0.5833333 | 0.3968254 | 0.003546099 | 0.003539823 | 0.2727273 | 0.2222222 | 0.0964467 | 0.3125 | 0.25 | 0 | 0.3488372 | 0.1 | 0.7313433 | 0.5 | 0.4745763 | 0.9196617 | 0.460251 | 0.3924731 | 0.5416667
0.7262599 | 0.2012357 | 0.8093385 | 0.3636364 | 0.4583333 | 0.4285714 | 0.01595745 | 0.01415929 | 0.2272727 | 0.25 | 0.0964467 | 0.5 | 0 | 0.03888889 | 0.2325581 | 0 | 0.641791 | 0.5 | 0.5423729 | 0.9175476 | 0.4267782 | 0.3763441 | 0.5208333
0.734748 | 0.1791703 | 0.6731518 | 0.4545455 | 0.5833333 | 0.3968254 | 0.003546099 | 0.003539823 | 0.2727273 | 0.2222222 | 0.0964467 | 0.3125 | 0.25 | 0 | 0.3488372 | 0.1 | 0.7462687 | 0.5 | 0.5677966 | 0.9196617 | 0.3263598 | 0.3010753 | 0.5416667
0.7262599 | 0.2012357 | 0.8093385 | 0.3636364 | 0.4583333 | 0.4285714 | 0.01595745 | 0.01415929 | 0.2272727 | 0.25 | 0.0964467 | 0.5 | 0 | 0.03888889 | 0.2325581 | 0 | 0.7462687 | 0.5 | 0.5677966 | 0.9196617 | 0.3891213 | 0.3333333 | 0.7291667
0.7740053 | 0.2021183 | 0.7898833 | 0.2727273 | 0.5833333 | 0.5873016 | 0.005319149 | 0.005309735 | 0.2727273 | 0.2222222 | 0.0964467 | 0.4375 | 0 | 0.05 | 0.3139535 | 0 | 0.5671642 | 0.5 | 0.5762712 | 0.9175476 | 0.3682008 | 0.4677419 | 0.5208333
0.73687 | 0.1906443 | 0.7237354 | 0.5 | 0.4166667 | 0.4126984 | 0.00177305 | 0.001769912 | 0.2121212 | 0.2222222 | 0.0964467 | 0.3125 | 0 | 0 | 0.3255814 | 0.06666667 | 0.6865672 | 0.5 | 0.5762712 | 0.9175476 | 0.5481172 | 0.7150538 | 0.5833333
0.7649867 | 0.1862312 | 0.7898833 | 0.6818182 | 0.5833333 | 0.4444444 | 0.00177305 | 0.003539823 | 0.2727273 | 0.3472222 | 0.0964467 | 0.3125 | 0.25 | 0.01111111 | 0.3953488 | 0.03333333 | 0.4925373 | 0.5 | 0.6016949 | 0.9154334 | 0.4937238 | 0.4301075 | 0.6041667
0.7320955 | 0.1774051 | 0.7003891 | 0.6818182 | 0.7083333 | 0.5079365 | 0.003546099 | 0.005309735 | 0.3030303 | 0.2638889 | 0.0964467 | 0.3125 | 0.25 | 0 | 0.3255814 | 0.06666667 | 0.6716418 | 0.5 | 0.5847458 | 0.9175476 | 0.4937238 | 0.4677419 | 0.5416667
0.795756 | 0.1782877 | 0.7859922 | 0.7727273 | 0.5416667 | 0.4761905 | 0.003546099 | 0.003539823 | 0.2727273 | 0.3333333 | 0.0964467 | 0.3125 | 0.25 | 0 | 0.3023256 | 0.06666667 | 0.3432836 | 0 | 0.5508475 | 0.7589852 | 0.4937238 | 0.4193548 | 0.5416667
0.795756 | 0.1782877 | 0.7859922 | 0.7727273 | 0.5416667 | 0.4761905 | 0.003546099 | 0.003539823 | 0.2727273 | 0.3333333 | 0.0964467 | 0.3125 | 0.25 | 0 | 0.3023256 | 0.06666667 | 0.4328358 | 0 | 0.5338983 | 0.9133192 | 0.5188285 | 0.4677419 | 0.5625
0.7129973 | 0.1632833 | 0.7120623 | 0.4545455 | 0.6666667 | 0.5714286 | 0.003546099 | 0.003539823 | 0.2878788 | 0.3194444 | 0.0964467 | 0.375 | 0.25 | 0 | 0.3255814 | 0.06666667 | 0.4776119 | 0 | 0.3559322 | 0.9556025 | 0.4225941 | 0.3709677 | 0.6041667
0.7320955 | 0.1774051 | 0.7003891 | 0.6818182 | 0.7083333 | 0.5079365 | 0.003546099 | 0.005309735 | 0.3030303 | 0.2638889 | 0.0964467 | 0.3125 | 0.25 | 0 | 0.3255814 | 0.06666667 | 0.2985075 | 0 | 0.3983051 | 0.9598309 | 0.4309623 | 0.311828 | 0.5833333
0.7241379 | 0.1871139 | 0.7042802 | 0.5909091 | 0.625 | 0.4126984 | 0.00177305 | 0.003539823 | 0.2727273 | 0.2361111 | 0.0964467 | 0.3125 | 0.25 | 0 | 0.2790698 | 0.1 | 0.6716418 | 0.5 | 0.5847458 | 0.9175476 | 0.4811715 | 0.4193548 | 0.625
0.7538462 | 0.2162401 | 0.7276265 | 0.4545455 | 0.5833333 | 0.4285714 | 0.00177305 | 0.001769912 | 0.2272727 | 0.4027778 | 0.0964467 | 0.5625 | 0.25 | 0 | 0.4302326 | 0.06666667 | 0.5970149 | 0.5 | 0.5762712 | 0.9133192 | 0.5020921 | 0.4892473 | 0.5625
0.7135279 | 0.2171227 | 0.692607 | 0.5909091 | 0.7083333 | 0.4444444 | 0.0212766 | 0.02123894 | 0.2727273 | 0.3333333 | 0.0964467 | 0.3125 | 0.25 | 0.005555556 | 0.3139535 | 0.03333333 | 0.4626866 | 0 | 0.3728814 | 0.9682875 | 0.4351464 | 0.3978495 | 0.5
0.7740053 | 0.2568402 | 0.7859922 | 0.5454545 | 0.875 | 0.4285714 | 0.005319149 | 0.005309735 | 0.2272727 | 0.5 | 0.0964467 | 0.5625 | 0 | 0.01666667 | 0.4534884 | 0 | 0.3432836 | 0.25 | 0.4322034 | 0.9534884 | 0.460251 | 0.3817204 | 0.5
0.7432361 | 0.1738747 | 0.7003891 | 0.3181818 | 0.5416667 | 0.5873016 | 0.00177305 | 0.003539823 | 0.2878788 | 0.3055556 | 0.0964467 | 0.3125 | 0.25 | 0 | 0.3837209 | 0.06666667 | 0.5970149 | 0.5 | 0.5847458 | 0.9154334 | 0.3138075 | 0.2419355 | 0.5208333
0.7538462 | 0.2162401 | 0.7276265 | 0.4545455 | 0.5833333 | 0.4285714 | 0.00177305 | 0.001769912 | 0.2272727 | 0.4027778 | 0.0964467 | 0.5625 | 0.25 | 0 | 0.4302326 | 0.06666667 | 0.5970149 | 0.5 | 0.5847458 | 0.9196617 | 0.5355649 | 0.5215054 | 0.5
0.7262599 | 0.2012357 | 0.7276265 | 0.09090909 | 0.3333333 | 0.5555556 | 0.01595745 | 0.01415929 | 0.2424242 | 0.2361111 | 0.0964467 | 0.4375 | 0 | 0.03333333 | 0.4186047 | 0 | 0.4776119 | 0 | 0.5084746 | 0.9217759 | 0.5648536 | 0.5967742 | 0.4791667
0.7320955 | 0.1774051 | 0.7003891 | 0.6818182 | 0.7083333 | 0.5079365 | 0.003546099 | 0.005309735 | 0.3030303 | 0.2638889 | 0.0964467 | 0.3125 | 0.25 | 0 | 0.3255814 | 0.06666667 | 0.6716418 | 0.5 | 0.6186441 | 0.9069767 | 0.5062762 | 0.5806452 | 0.5208333
0.8068966 | 0.1606355 | 0.8249027 | 0.1818182 | 0.8333333 | 0.5873016 | 0.00177305 | 0.003539823 | 0.2878788 | 0.1805556 | 0.0964467 | 0.3125 | 0 | 0 | 0.3372093 | 0.1 | 0.6716418 | 0.5 | 0.5677966 | 0.9196617 | 0.4393305 | 0.3548387 | 0.5416667
0.7241379 | 0.1871139 | 0.7042802 | 0.5909091 | 0.625 | 0.4126984 | 0.00177305 | 0.003539823 | 0.2727273 | 0.2361111 | 0.0964467 | 0.3125 | 0.25 | 0 | 0.2790698 | 0.1 | 0.5970149 | 0.5 | 0.5847458 | 0.9217759 | 0.3389121 | 0.2580645 | 0.4583333
0.7432361 | 0.1738747 | 0.7003891 | 0.3181818 | 0.5416667 | 0.5873016 | 0.00177305 | 0.003539823 | 0.2878788 | 0.3055556 | 0.0964467 | 0.3125 | 0.25 | 0 | 0.3837209 | 0.06666667 | 0.5223881 | 0.5 | 0.5762712 | 0.9217759 | 0.4267782 | 0.3064516 | 0.5416667
0.7538462 | 0.2162401 | 0.7276265 | 0.4545455 | 0.5833333 | 0.4285714 | 0.00177305 | 0.001769912 | 0.2272727 | 0.4027778 | 0.0964467 | 0.5625 | 0.25 | 0 | 0.4302326 | 0.06666667 | 0.6268657 | 0.5 | 0.5508475 | 0.845666 | 0.3849372 | 0.3064516 | 0.6458333
0.7262599 | 0.2012357 | 0.7276265 | 0.09090909 | 0.3333333 | 0.5555556 | 0.01595745 | 0.01415929 | 0.2424242 | 0.2361111 | 0.0964467 | 0.4375 | 0 | 0.03333333 | 0.4186047 | 0 | 0.7164179 | 1 | 0.6694915 | 0.9175476 | 0.4728033 | 0.5053763 | 0.4791667
0.7559682 | 0.1977052 | 0.7937743 | 0.1818182 | 0.4166667 | 0.4920635 | 0 | 0.001769912 | 0.2878788 | 0.2777778 | 0.0964467 | 0.3125 | 0.25 | 0.01666667 | 0.3255814 | 0.03333333 | 0.641791 | 0.5 | 0.5932203 | 0.9175476 | 0.4644351 | 0.4301075 | 0.4583333
0.7405836 | 0.1906443 | 0.7392996 | 0.4545455 | 0.5416667 | 0.5396825 | 0 | 0.001769912 | 0.3030303 | 0.3611111 | 0.0964467 | 0.3125 | 0.25 | 0.02222222 | 0.3139535 | 0.06666667 | 0.7313433 | 0.5 | 0.5847458 | 0.9217759 | 0.5020921 | 0.4569892 | 0.4583333
0.7538462 | 0.2162401 | 0.7276265 | 0.4545455 | 0.5833333 | 0.4285714 | 0.00177305 | 0.001769912 | 0.2272727 | 0.4027778 | 0.0964467 | 0.5625 | 0.25 | 0 | 0.4302326 | 0.06666667 | 0.5522388 | 0.5 | 0.5932203 | 0.9175476 | 0.5271967 | 0.4569892 | 0.5
0.7432361 | 0.1738747 | 0.7003891 | 0.3181818 | 0.5416667 | 0.5873016 | 0.00177305 | 0.003539823 | 0.2878788 | 0.3055556 | 0.0964467 | 0.3125 | 0.25 | 0 | 0.3837209 | 0.06666667 | 0.5373134 | 0.5 | 0.5932203 | 0.9175476 | 0.4518828 | 0.3870968 | 0.4791667
0.7241379 | 0.1871139 | 0.7042802 | 0.5909091 | 0.625 | 0.4126984 | 0.00177305 | 0.003539823 | 0.2727273 | 0.2361111 | 0.0964467 | 0.3125 | 0.25 | 0 | 0.2790698 | 0.1 | 0.4925373 | 0.5 | 0.6016949 | 0.9133192 | 0.4811715 | 0.4462366 | 0.5208333
0.73687 | 0.184466 | 0.7237354 | 0.3181818 | 0.5833333 | 0.3968254 | 0.02836879 | 0.02654867 | 0.2121212 | 0.2083333 | 0.1472081 | 0.25 | 0.25 | 0 | 0.7209302 | 0.06666667 | 0.5223881 | 0 | 0.5762712 | 0.9175476 | 0.4853556 | 0.3602151 | 0.5833333
0.7734748 | 0.2206531 | 0.7548638 | 0.7727273 | 0.5833333 | 0.3968254 | 0.00177305 | 0.003539823 | 0.2424242 | 0.2777778 | 0.0964467 | 0.375 | 0.25 | 0 | 0.3953488 | 0.06666667 | 0.5970149 | 0.5 | 0.559322 | 0.9196617 | 0.5313808 | 0.483871 | 0.5
0.7538462 | 0.2162401 | 0.7276265 | 0.4545455 | 0.5833333 | 0.4285714 | 0.00177305 | 0.001769912 | 0.2272727 | 0.4027778 | 0.0964467 | 0.5625 | 0.25 | 0 | 0.4302326 | 0.06666667 | 0.5223881 | 0.5 | 0.5847458 | 0.9217759 | 0.5271967 | 0.4086022 | 0.5
0.8068966 | 0.1606355 | 0.8249027 | 0.1818182 | 0.8333333 | 0.5873016 | 0.00177305 | 0.003539823 | 0.2878788 | 0.1805556 | 0.0964467 | 0.3125 | 0 | 0 | 0.3372093 | 0.1 | 0.5820896 | 0.5 | 0.559322 | 0.9260042 | 0.5062762 | 0.5645161 | 0.625
0.7580902 | 0.1950574 | 0.7276265 | 0.4090909 | 0.4166667 | 0.5555556 | 0.005319149 | 0.003539823 | 0.2424242 | 0.3194444 | 0.0964467 | 0.4375 | 0 | 0.02222222 | 0.3837209 | 0 | 0.3880597 | 0 | 0.5847458 | 0.9154334 | 0.460251 | 0.2849462 | 0.5625
0.795756 | 0.1782877 | 0.7859922 | 0.7727273 | 0.5416667 | 0.4761905 | 0.003546099 | 0.003539823 | 0.2727273 | 0.3333333 | 0.0964467 | 0.3125 | 0.25 | 0 | 0.3023256 | 0.06666667 | 0.4328358 | 0 | 0.5508475 | 0.9196617 | 0.5062762 | 0.4677419 | 0.5208333
0.7262599 | 0.2012357 | 0.7276265 | 0.09090909 | 0.3333333 | 0.5555556 | 0.01595745 | 0.01415929 | 0.2424242 | 0.2361111 | 0.0964467 | 0.4375 | 0 | 0.03333333 | 0.4186047 | 0 | 0.4776119 | 0 | 0.3644068 | 0.961945 | 0.3096234 | 0.2634409 | 0.6041667
0.7687003 | 0.2082966 | 0.7976654 | 0.4545455 | 0.5416667 | 0.4444444 | 0.005319149 | 0.007079646 | 0.2424242 | 0.2638889 | 0.0964467 | 0.4375 | 0 | 0.02777778 | 0.3023256 | 0 | 0.7164179 | 0.5 | 0.6016949 | 0.9154334 | 0.5188285 | 0.5430108 | 0.5
0.7687003 | 0.2303619 | 0.7392996 | 0.4545455 | 0.4166667 | 0.5079365 | 0.00177305 | 0.001769912 | 0.2575758 | 0.2777778 | 0.0964467 | 0.4375 | 0 | 0.05555556 | 0.3372093 | 0 | 0.6567164 | 0.5 | 0.559322 | 0.8604651 | 0.4853556 | 0.3225806 | 0.5416667
0.7580902 | 0.1950574 | 0.7276265 | 0.4090909 | 0.4166667 | 0.5555556 | 0.005319149 | 0.003539823 | 0.2424242 | 0.3194444 | 0.0964467 | 0.4375 | 0 | 0.02222222 | 0.3837209 | 0 | 0.4776119 | 0 | 0.6016949 | 0.9154334 | 0.5230126 | 0.3924731 | 0.625
0.73687 | 0.184466 | 0.7237354 | 0.3181818 | 0.5833333 | 0.3968254 | 0.02836879 | 0.02654867 | 0.2121212 | 0.2083333 | 0.1472081 | 0.25 | 0.25 | 0 | 0.7209302 | 0.06666667 | 0.5223881 | 0 | 0.5508475 | 0.8668076 | 0.4979079 | 0.4462366 | 0.5833333
0.7320955 | 0.1774051 | 0.7003891 | 0.6818182 | 0.7083333 | 0.5079365 | 0.003546099 | 0.005309735 | 0.3030303 | 0.2638889 | 0.0964467 | 0.3125 | 0.25 | 0 | 0.3255814 | 0.06666667 | 0.4925373 | 0.5 | 0.5762712 | 0.9196617 | 0.5146444 | 0.4623656 | 0.5208333
0.8068966 | 0.1606355 | 0.8249027 | 0.1818182 | 0.8333333 | 0.5873016 | 0.00177305 | 0.003539823 | 0.2878788 | 0.1805556 | 0.0964467 | 0.3125 | 0 | 0 | 0.3372093 | 0.1 | 0.5820896 | 0.5 | 0.5084746 | 0.8625793 | 0.5355649 | 0.5376344 | 0.5
0.7432361 | 0.1738747 | 0.7003891 | 0.3181818 | 0.5416667 | 0.5873016 | 0.00177305 | 0.003539823 | 0.2878788 | 0.3055556 | 0.0964467 | 0.3125 | 0.25 | 0 | 0.3837209 | 0.06666667 | 0.6865672 | 0.5 | 0.6101695 | 0.9175476 | 0.334728 | 0.2580645 | 0.4583333
0.7538462 | 0.2162401 | 0.7276265 | 0.4545455 | 0.5833333 | 0.4285714 | 0.00177305 | 0.001769912 | 0.2272727 | 0.4027778 | 0.0964467 | 0.5625 | 0.25 | 0 | 0.4302326 | 0.06666667 | 0.5223881 | 0.5 | 0.6186441 | 0.9154334 | 0.3138075 | 0.3602151 | 0.5625
0.7734748 | 0.2206531 | 0.7548638 | 0.7727273 | 0.5833333 | 0.3968254 | 0.00177305 | 0.003539823 | 0.2424242 | 0.2777778 | 0.0964467 | 0.375 | 0.25 | 0 | 0.3953488 | 0.06666667 | 0.4179104 | 0 | 0.559322 | 0.9196617 | 0.4937238 | 0.4086022 | 0.5
0.7734748 | 0.2206531 | 0.7548638 | 0.7727273 | 0.5833333 | 0.3968254 | 0.00177305 | 0.003539823 | 0.2424242 | 0.2777778 | 0.0964467 | 0.375 | 0.25 | 0 | 0.3953488 | 0.06666667 | 0.5820896 | 0.5 | 0.6101695 | 0.9217759 | 0.5355649 | 0.5053763 | 0.4583333
0.797878 | 0.2021183 | 0.7898833 | 0.4545455 | 0.625 | 0.4603175 | 0.00177305 | 0.003539823 | 0.2121212 | 0.2361111 | 0.0964467 | 0.25 | 0.25 | 0 | 0.6046512 | 0.06666667 | 0.4477612 | 0.5 | 0.6016949 | 0.8646934 | 0.4016736 | 0.4408602 | 0.4791667
0.7888594 | 0.1985878 | 0.7159533 | 0.2272727 | 0.375 | 0.3492063 | 0.00177305 | 0.003539823 | 0.1515152 | 0.1388889 | 0.0964467 | 0.3125 | 0.25 | 0 | 0.3953488 | 0.06666667 | 0.7164179 | 0.5 | 0.6101695 | 0.9175476 | 0.4811715 | 0.4247312 | 0.5
0.7687003 | 0.2197705 | 0.7782101 | 0.5454545 | 0.5416667 | 0.3968254 | 0.007092199 | 0.005309735 | 0.2424242 | 0.2638889 | 0.04568528 | 0.375 | 0 | 0.02222222 | 0.2790698 | 0 | 0.641791 | 0.5 | 0.5762712 | 0.9238901 | 0.4393305 | 0.4354839 | 0.5208333
0.7899204 | 0.1941748 | 0.8015564 | 0.3181818 | 0.5416667 | 0.3015873 | 0.007092199 | 0.005309735 | 0.2272727 | 0.25 | 0.04568528 | 0.375 | 0 | 0 | 0.3953488 | 0 | 0.641791 | 0.5 | 0.5508475 | 0.9217759 | 0.5230126 | 0.4892473 | 0.5
0.797878 | 0.2021183 | 0.7898833 | 0.4545455 | 0.625 | 0.4603175 | 0.00177305 | 0.003539823 | 0.2121212 | 0.2361111 | 0.0964467 | 0.25 | 0.25 | 0 | 0.6046512 | 0.06666667 | 0.5671642 | 0.5 | 0.5 | 0.9196617 | 0.5774059 | 0.5268817 | 0.4375
0.7899204 | 0.1941748 | 0.8015564 | 0.3181818 | 0.5416667 | 0.3015873 | 0.007092199 | 0.005309735 | 0.2272727 | 0.25 | 0.04568528 | 0.375 | 0 | 0 | 0.3953488 | 0 | 0.4776119 | 0.5 | 0.5847458 | 0.9175476 | 0.5439331 | 0.5 | 0.4583333
0.7771883 | 0.2109444 | 0.7976654 | 0.6818182 | 0.75 | 0.3492063 | 0.00177305 | 0.003539823 | 0.1969697 | 0.2916667 | 0.0964467 | 0.25 | 0.25 | 0 | 0.3488372 | 0.06666667 | 0.6119403 | 1 | 0.6864407 | 0.9069767 | 0.4393305 | 0.3817204 | 0.4583333
0.7649867 | 0.2056487 | 0.7392996 | 0.3636364 | 0.5 | 0.6825397 | 0.00177305 | 0.001769912 | 0.2727273 | 0.2638889 | 0.0964467 | 0.3125 | 0.25 | 0 | 0.3488372 | 0.06666667 | 0.641791 | 1 | 0.6864407 | 0.9133192 | 0.3472803 | 0.344086 | 0.5208333
0.7225464 | 0.19594 | 0.7392996 | 0.4090909 | 0.7916667 | 0.5079365 | 0.0106383 | 0.01238938 | 0.1818182 | 0.2222222 | 0.0964467 | 0.25 | 0.25 | 0 | 0.3488372 | 0.06666667 | 0.7462687 | 1 | 0.6949153 | 0.9112051 | 0.4686192 | 0.4731183 | 0.5208333
0.7533156 | 0.2082966 | 0.6692607 | 0.3636364 | 0.5833333 | 0.6190476 | 0.00177305 | 0.003539823 | 0.2878788 | 0.2777778 | 0.0964467 | 0.3125 | 0.25 | 0 | 0.4069767 | 0.06666667 | 0.8507463 | 1 | 0.6101695 | 0.9133192 | 0.5606695 | 0.5591398 | 0.5416667
0.7533156 | 0.2082966 | 0.6692607 | 0.3636364 | 0.5833333 | 0.6190476 | 0.00177305 | 0.003539823 | 0.2878788 | 0.2777778 | 0.0964467 | 0.3125 | 0.25 | 0 | 0.4069767 | 0.06666667 | 0.6716418 | 1 | 0.5932203 | 0.9133192 | 0.5020921 | 0.4731183 | 0.5208333
0.7533156 | 0.2082966 | 0.6692607 | 0.3636364 | 0.5833333 | 0.6190476 | 0.00177305 | 0.003539823 | 0.2878788 | 0.2777778 | 0.0964467 | 0.3125 | 0.25 | 0 | 0.4069767 | 0.06666667 | 0.761194 | 1 | 0.6101695 | 0.9133192 | 0.5188285 | 0.516129 | 0.5625
0.7533156 | 0.2082966 | 0.6692607 | 0.3636364 | 0.5833333 | 0.6190476 | 0.00177305 | 0.003539823 | 0.2878788 | 0.2777778 | 0.0964467 | 0.3125 | 0.25 | 0 | 0.4069767 | 0.06666667 | 0.8507463 | 1 | 0.6016949 | 0.9175476 | 0.4937238 | 0.5376344 | 0.4791667
0.7533156 | 0.2082966 | 0.6692607 | 0.3636364 | 0.5833333 | 0.6190476 | 0.00177305 | 0.003539823 | 0.2878788 | 0.2777778 | 0.0964467 | 0.3125 | 0.25 | 0 | 0.4069767 | 0.06666667 | 0.6716418 | 1 | 0.5932203 | 0.9154334 | 0.5146444 | 0.4784946 | 0.5416667
0.7533156 | 0.2082966 | 0.6692607 | 0.3636364 | 0.5833333 | 0.6190476 | 0.00177305 | 0.003539823 | 0.2878788 | 0.2777778 | 0.0964467 | 0.3125 | 0.25 | 0 | 0.4069767 | 0.06666667 | 0.761194 | 1 | 0.5677966 | 0.9154334 | 0.5188285 | 0.6021505 | 0.5625
0.7225464 | 0.19594 | 0.7392996 | 0.4090909 | 0.7916667 | 0.5079365 | 0.0106383 | 0.01238938 | 0.1818182 | 0.2222222 | 0.0964467 | 0.25 | 0.25 | 0 | 0.3488372 | 0.06666667 | 0.8507463 | 1 | 0.6271186 | 0.9133192 | 0.4937238 | 0.5430108 | 0.5
0.7225464 | 0.19594 | 0.7392996 | 0.4090909 | 0.7916667 | 0.5079365 | 0.0106383 | 0.01238938 | 0.1818182 | 0.2222222 | 0.0964467 | 0.25 | 0.25 | 0 | 0.3488372 | 0.06666667 | 0.8507463 | 1 | 0.6186441 | 0.9133192 | 0.5104603 | 0.5537634 | 0.625
0.7225464 | 0.19594 | 0.7392996 | 0.4090909 | 0.7916667 | 0.5079365 | 0.0106383 | 0.01238938 | 0.1818182 | 0.2222222 | 0.0964467 | 0.25 | 0.25 | 0 | 0.3488372 | 0.06666667 | 0.761194 | 1 | 0.6525424 | 0.9133192 | 0.4853556 | 0.4946237 | 0.5208333
0.7225464 | 0.19594 | 0.7392996 | 0.4090909 | 0.7916667 | 0.5079365 | 0.0106383 | 0.01238938 | 0.1818182 | 0.2222222 | 0.0964467 | 0.25 | 0.25 | 0 | 0.3488372 | 0.06666667 | 0.8507463 | 1 | 0.6271186 | 0.9112051 | 0.4895397 | 0.5322581 | 0.5625
0.7649867 | 0.2056487 | 0.7392996 | 0.3636364 | 0.5 | 0.6825397 | 0.00177305 | 0.001769912 | 0.2727273 | 0.2638889 | 0.0964467 | 0.3125 | 0.25 | 0 | 0.3488372 | 0.06666667 | 0.6716418 | 1 | 0.5932203 | 0.9154334 | 0.4853556 | 0.4462366 | 0.5625
0.7649867 | 0.2056487 | 0.7392996 | 0.3636364 | 0.5 | 0.6825397 | 0.00177305 | 0.001769912 | 0.2727273 | 0.2638889 | 0.0964467 | 0.3125 | 0.25 | 0 | 0.3488372 | 0.06666667 | 0.8507463 | 1 | 0.6016949 | 0.9154334 | 0.4853556 | 0.5322581 | 0.4791667
0.7649867 | 0.2056487 | 0.7392996 | 0.3636364 | 0.5 | 0.6825397 | 0.00177305 | 0.001769912 | 0.2727273 | 0.2638889 | 0.0964467 | 0.3125 | 0.25 | 0 | 0.3488372 | 0.06666667 | 0.6716418 | 1 | 0.6271186 | 0.9133192 | 0.4728033 | 0.5107527 | 0.5208333
0.7649867 | 0.2056487 | 0.7392996 | 0.3636364 | 0.5 | 0.6825397 | 0.00177305 | 0.001769912 | 0.2727273 | 0.2638889 | 0.0964467 | 0.3125 | 0.25 | 0 | 0.3488372 | 0.06666667 | 0.761194 | 1 | 0.6101695 | 0.9133192 | 0.4811715 | 0.5053763 | 0.5416667
0.7649867 | 0.2056487 | 0.7392996 | 0.3636364 | 0.5 | 0.6825397 | 0.00177305 | 0.001769912 | 0.2727273 | 0.2638889 | 0.0964467 | 0.3125 | 0.25 | 0 | 0.3488372 | 0.06666667 | 0.6716418 | 1 | 0.5677966 | 0.9133192 | 0.539749 | 0.6344086 | 0.5416667
0.7649867 | 0.2056487 | 0.7392996 | 0.3636364 | 0.5 | 0.6825397 | 0.00177305 | 0.001769912 | 0.2727273 | 0.2638889 | 0.0964467 | 0.3125 | 0.25 | 0 | 0.3488372 | 0.06666667 | 0.8507463 | 1 | 0.5847458 | 0.9133192 | 0.4393305 | 0.6397849 | 0.5208333
0.7649867 | 0.2056487 | 0.7392996 | 0.3636364 | 0.5 | 0.6825397 | 0.00177305 | 0.001769912 | 0.2727273 | 0.2638889 | 0.0964467 | 0.3125 | 0.25 | 0 | 0.3488372 | 0.06666667 | 0.6716418 | 1 | 0.6101695 | 0.9133192 | 0.5439331 | 0.6344086 | 0.625
0.7687003 | 0.2197705 | 0.7782101 | 0.5454545 | 0.5416667 | 0.3968254 | 0.007092199 | 0.005309735 | 0.2424242 | 0.2638889 | 0.04568528 | 0.375 | 0 | 0.02222222 | 0.2790698 | 0 | 0.761194 | 1 | 0.5847458 | 0.9133192 | 0.5313808 | 0.6344086 | 0.5
0.7687003 | 0.2197705 | 0.7782101 | 0.5454545 | 0.5416667 | 0.3968254 | 0.007092199 | 0.005309735 | 0.2424242 | 0.2638889 | 0.04568528 | 0.375 | 0 | 0.02222222 | 0.2790698 | 0 | 0.8507463 | 1 | 0.5762712 | 0.9133192 | 0.539749 | 0.5645161 | 0.4583333
0.7771883 | 0.2109444 | 0.7976654 | 0.6818182 | 0.75 | 0.3492063 | 0.00177305 | 0.003539823 | 0.1969697 | 0.2916667 | 0.0964467 | 0.25 | 0.25 | 0 | 0.3488372 | 0.06666667 | 0.7462687 | 1 | 0.720339 | 0.9133192 | 0.4979079 | 0.4731183 | 0.5416667
0.7533156 | 0.2082966 | 0.6692607 | 0.3636364 | 0.5833333 | 0.6190476 | 0.00177305 | 0.003539823 | 0.2878788 | 0.2777778 | 0.0964467 | 0.3125 | 0.25 | 0 | 0.4069767 | 0.06666667 | 0.6567164 | 1 | 0.6440678 | 0.9133192 | 0.4644351 | 0.4408602 | 0.5416667
0.7580902 | 0.1950574 | 0.7276265 | 0.4090909 | 0.4166667 | 0.5555556 | 0.005319149 | 0.003539823 | 0.2424242 | 0.3194444 | 0.0964467 | 0.4375 | 0 | 0.02222222 | 0.3837209 | 0 | 0.5671642 | 0 | 0.5932203 | 0.8646934 | 0.539749 | 0.4946237 | 0.5
0.7888594 | 0.1985878 | 0.7159533 | 0.2272727 | 0.375 | 0.3492063 | 0.00177305 | 0.003539823 | 0.1515152 | 0.1388889 | 0.0964467 | 0.3125 | 0.25 | 0 | 0.3953488 | 0.06666667 | 0.6268657 | 0.5 | 0.5932203 | 0.9175476 | 0.4686192 | 0.3709677 | 0.5208333
0.7527851 | 0.19594 | 0.7003891 | 0.3636364 | 0.2083333 | 0.3968254 | 0.0141844 | 0.01415929 | 0.1969697 | 0.2638889 | 0.0964467 | 0.375 | 0 | 0.01111111 | 0.5697674 | 0 | 0.4925373 | 0.5 | 0.5254237 | 0.9196617 | 0.5271967 | 0.5107527 | 0.4791667
0.7527851 | 0.2091792 | 0.7081712 | 0.5909091 | 0.625 | 0.4603175 | 0.03546099 | 0.03362832 | 0.2121212 | 0.3333333 | 0.0964467 | 0.4375 | 0 | 0.01111111 | 0.4651163 | 0 | 0.4925373 | 0.5 | 0.5508475 | 0.9175476 | 0.5564854 | 0.6021505 | 0.4583333
0.7740053 | 0.2021183 | 0.7898833 | 0.2727273 | 0.5833333 | 0.5873016 | 0.005319149 | 0.005309735 | 0.2727273 | 0.2222222 | 0.0964467 | 0.4375 | 0 | 0.05 | 0.3139535 | 0 | 0.641791 | 0.5 | 0.5423729 | 0.9196617 | 0.5355649 | 0.6182796 | 0.4791667
0.7580902 | 0.1950574 | 0.7276265 | 0.4090909 | 0.4166667 | 0.5555556 | 0.005319149 | 0.003539823 | 0.2424242 | 0.3194444 | 0.0964467 | 0.4375 | 0 | 0.02222222 | 0.3837209 | 0 | 0.4776119 | 0 | 0.559322 | 0.9133192 | 0.5606695 | 0.5268817 | 0.4791667
0.73687 | 0.184466 | 0.7237354 | 0.3181818 | 0.5833333 | 0.3968254 | 0.02836879 | 0.02654867 | 0.2121212 | 0.2083333 | 0.1472081 | 0.25 | 0.25 | 0 | 0.7209302 | 0.06666667 | 0.5223881 | 0 | 0.5508475 | 0.9154334 | 0.5564854 | 0.5913978 | 0.5
0.8026525 | 0.2038835 | 0.7159533 | 0.7272727 | 0.5833333 | 0.3968254 | 0.00177305 | 0.003539823 | 0.1969697 | 0.2777778 | 0.0964467 | 0.4375 | 0.5 | 0 | 0.5232558 | 0.06666667 | 0.4328358 | 0 | 0.5423729 | 0.9196617 | 0.5690377 | 0.5268817 | 0.4791667
0.7888594 | 0.1985878 | 0.7159533 | 0.2272727 | 0.375 | 0.3492063 | 0.00177305 | 0.003539823 | 0.1515152 | 0.1388889 | 0.0964467 | 0.3125 | 0.25 | 0 | 0.3953488 | 0.06666667 | 0.5820896 | 0.5 | 0.5423729 | 0.9196617 | 0.5188285 | 0.4784946 | 0.4583333
0.7262599 | 0.2082966 | 0.6848249 | 0.3636364 | 0.25 | 0.4285714 | 0.003546099 | 0.003539823 | 0.1818182 | 0.3055556 | 0.04568528 | 0.4375 | 0 | 0.02777778 | 0.3953488 | 0 | 0.641791 | 0.5 | 0.5847458 | 0.9196617 | 0.5271967 | 0.4677419 | 0.5208333
0.7432361 | 0.1738747 | 0.7003891 | 0.3181818 | 0.5416667 | 0.5873016 | 0.00177305 | 0.003539823 | 0.2878788 | 0.3055556 | 0.0964467 | 0.3125 | 0.25 | 0 | 0.3837209 | 0.06666667 | 0.6716418 | 0.5 | 0.6101695 | 0.9112051 | 0.5146444 | 0.4946237 | 0.5
0.7527851 | 0.2091792 | 0.7081712 | 0.5909091 | 0.625 | 0.4603175 | 0.03546099 | 0.03362832 | 0.2121212 | 0.3333333 | 0.0964467 | 0.4375 | 0 | 0.01111111 | 0.4651163 | 0 | 0.4925373 | 0.5 | 0.6016949 | 0.9154334 | 0.5062762 | 0.516129 | 0.4791667
0.7527851 | 0.2047661 | 0.8326848 | 0.6363636 | 0.2916667 | 0.4285714 | 0.0141844 | 0.01415929 | 0.2272727 | 0.25 | 0.0964467 | 0.4375 | 0 | 0.01111111 | 0.5581395 | 0 | 0.4925373 | 0.5 | 0.6271186 | 0.9175476 | 0.5104603 | 0.4946237 | 0.5208333
0.7241379 | 0.1871139 | 0.7042802 | 0.5909091 | 0.625 | 0.4126984 | 0.00177305 | 0.003539823 | 0.2727273 | 0.2361111 | 0.0964467 | 0.3125 | 0.25 | 0 | 0.2790698 | 0.1 | 0.5820896 | 0.5 | 0.5762712 | 0.9175476 | 0.4937238 | 0.4569892 | 0.5416667
0.73687 | 0.184466 | 0.7237354 | 0.3181818 | 0.5833333 | 0.3968254 | 0.02836879 | 0.02654867 | 0.2121212 | 0.2083333 | 0.1472081 | 0.25 | 0.25 | 0 | 0.7209302 | 0.06666667 | 0.6716418 | 0.5 | 0.6355932 | 0.9090909 | 0.4895397 | 0.4462366 | 0.5
0.7527851 | 0.19594 | 0.7003891 | 0.3636364 | 0.2083333 | 0.3968254 | 0.0141844 | 0.01415929 | 0.1969697 | 0.2638889 | 0.0964467 | 0.375 | 0 | 0.01111111 | 0.5697674 | 0 | 0.5820896 | 0.5 | 0.6016949 | 0.9133192 | 0.4853556 | 0.483871 | 0.625
0.7458886 | 0.1791703 | 0.6964981 | 0.4545455 | 0.625 | 0.5396825 | 0.00177305 | 0.003539823 | 0.3030303 | 0.1666667 | 0.0964467 | 0.3125 | 0.25 | 0 | 0.4418605 | 0.06666667 | 0.6716418 | 0.5 | 0.6186441 | 0.9090909 | 0.4309623 | 0.3172043 | 0.625
0.7458886 | 0.1791703 | 0.6964981 | 0.4545455 | 0.625 | 0.5396825 | 0.00177305 | 0.003539823 | 0.3030303 | 0.1666667 | 0.0964467 | 0.3125 | 0.25 | 0 | 0.4418605 | 0.06666667 | 0.5820896 | 0.5 | 0.5677966 | 0.9196617 | 0.4393305 | 0.4569892 | 0.5833333
0.7527851 | 0.2047661 | 0.8326848 | 0.6363636 | 0.2916667 | 0.4285714 | 0.0141844 | 0.01415929 | 0.2272727 | 0.25 | 0.0964467 | 0.4375 | 0 | 0.01111111 | 0.5581395 | 0 | 0.3283582 | 0 | 0.5677966 | 0.9196617 | 0.5062762 | 0.3494624 | 0.5833333
0.7262599 | 0.2012357 | 0.7276265 | 0.09090909 | 0.3333333 | 0.5555556 | 0.01595745 | 0.01415929 | 0.2424242 | 0.2361111 | 0.0964467 | 0.4375 | 0 | 0.03333333 | 0.4186047 | 0 | 0.5522388 | 0 | 0.6016949 | 0.9175476 | 0.4518828 | 0.3333333 | 0.6666667
0.7740053 | 0.2568402 | 0.7859922 | 0.5454545 | 0.875 | 0.4285714 | 0.005319149 | 0.005309735 | 0.2272727 | 0.5 | 0.0964467 | 0.5625 | 0 | 0.01666667 | 0.4534884 | 0 | 0.3432836 | 0.25 | 0.4067797 | 0.9471459 | 0.4142259 | 0.2365591 | 0.5625
0.735809 | 0.2100618 | 0.7548638 | 0.3181818 | 0.5 | 0.4285714 | 0.00177305 | 0.003539823 | 0.2272727 | 0.4166667 | 0.0964467 | 0.75 | 0.25 | 0 | 0.4302326 | 0.06666667 | 0.4328358 | 0.25 | 0.3898305 | 0.9598309 | 0.4225941 | 0.2849462 | 0.5208333
0.7649867 | 0.2056487 | 0.7392996 | 0.3636364 | 0.5 | 0.6825397 | 0.00177305 | 0.001769912 | 0.2727273 | 0.2638889 | 0.0964467 | 0.3125 | 0.25 | 0 | 0.3488372 | 0.06666667 | 0.761194 | 1 | 0.559322 | 0.9154334 | 0.4686192 | 0.6075269 | 0.6875
0.8026525 | 0.2038835 | 0.7159533 | 0.7272727 | 0.5833333 | 0.3968254 | 0.00177305 | 0.003539823 | 0.1969697 | 0.2777778 | 0.0964467 | 0.4375 | 0.5 | 0 | 0.5232558 | 0.06666667 | 0.5223881 | 0 | 0.5084746 | 0.9217759 | 0.5020921 | 0.4569892 | 0.5833333
0.7411141 | 0.2021183 | 0.692607 | 0.5454545 | 0.5 | 0.5714286 | 0.00177305 | 0.003539823 | 0.3484848 | 0.5277778 | 0.0964467 | 0.375 | 0 | 0 | 0.5 | 0.06666667 | 0.6268657 | 0.25 | 0.4237288 | 0.9577167 | 0.4016736 | 0.2311828 | 0.5625
0.8111406 | 0.2012357 | 0.7626459 | 0.3636364 | 0.5 | 0.6507937 | 0.008865248 | 0.007079646 | 0.3636364 | 0.4722222 | 0.04568528 | 0.375 | 0 | 0.005555556 | 0.2790698 | 0 | 0.4477612 | 0.25 | 0.440678 | 0.9556025 | 0.376569 | 0.188172 | 0.5833333
0.8111406 | 0.2012357 | 0.7626459 | 0.3636364 | 0.5 | 0.6507937 | 0.008865248 | 0.007079646 | 0.3636364 | 0.4722222 | 0.04568528 | 0.375 | 0 | 0.005555556 | 0.2790698 | 0 | 0.7462687 | 0.5 | 0.6186441 | 0.9175476 | 0.2552301 | 0.1666667 | 0.5625
0.7745358 | 0.250662 | 0.7548638 | 0.3636364 | 0.5833333 | 0.4761905 | 0.00177305 | 0.003539823 | 0.3030303 | 0.3055556 | 0.1472081 | 0.25 | 0.25 | 0 | 0.3255814 | 0.06666667 | 0.7014925 | 0.5 | 0.5677966 | 0.9217759 | 0.2887029 | 0.2311828 | 0.5833333
0.7745358 | 0.250662 | 0.7548638 | 0.3636364 | 0.5833333 | 0.4761905 | 0.00177305 | 0.003539823 | 0.3030303 | 0.3055556 | 0.1472081 | 0.25 | 0.25 | 0 | 0.3255814 | 0.06666667 | 0.8358209 | 0.5 | 0.5847458 | 0.9154334 | 0.292887 | 0.2849462 | 0.4791667
0.7649867 | 0.2162401 | 0.7937743 | 0.5 | 0.5833333 | 0.5238095 | 0.00177305 | 0.003539823 | 0.3181818 | 0.5833333 | 0.0964467 | 0.25 | 0 | 0 | 0.244186 | 0.06666667 | 0.8358209 | 0.5 | 0.5847458 | 0.9196617 | 0.2384937 | 0.2580645 | 0.5833333
0.7973475 | 0.2162401 | 0.7548638 | 0.5454545 | 0.5833333 | 0.4285714 | 0.003546099 | 0.003539823 | 0.3030303 | 0.3194444 | 0.1472081 | 0.25 | 0.25 | 0 | 0.4186047 | 0.06666667 | 0.7462687 | 0.5 | 0.5762712 | 0.9217759 | 0.3472803 | 0.4032258 | 0.625
0.7973475 | 0.2162401 | 0.7548638 | 0.5454545 | 0.5833333 | 0.4285714 | 0.003546099 | 0.003539823 | 0.3030303 | 0.3194444 | 0.1472081 | 0.25 | 0.25 | 0 | 0.4186047 | 0.06666667 | 0.7462687 | 0.5 | 0.5508475 | 0.7780127 | 0.3430962 | 0.3817204 | 0.5833333
0.7649867 | 0.2162401 | 0.7937743 | 0.5 | 0.5833333 | 0.5238095 | 0.00177305 | 0.003539823 | 0.3181818 | 0.5833333 | 0.0964467 | 0.25 | 0 | 0 | 0.244186 | 0.06666667 | 0.8358209 | 0.5 | 0.6016949 | 0.9260042 | 0.3054393 | 0.2204301 | 0.5
0.7973475 | 0.2162401 | 0.7548638 | 0.5454545 | 0.5833333 | 0.4285714 | 0.003546099 | 0.003539823 | 0.3030303 | 0.3194444 | 0.1472081 | 0.25 | 0.25 | 0 | 0.4186047 | 0.06666667 | 0.6567164 | 0.5 | 0.5762712 | 0.9238901 | 0.3305439 | 0.2903226 | 0.5416667
0.8111406 | 0.2012357 | 0.7626459 | 0.3636364 | 0.5 | 0.6507937 | 0.008865248 | 0.007079646 | 0.3636364 | 0.4722222 | 0.04568528 | 0.375 | 0 | 0.005555556 | 0.2790698 | 0 | 0.6567164 | 0.5 | 0.5423729 | 0.9238901 | 0.3179916 | 0.2688172 | 0.4791667
0.7687003 | 0.2400706 | 0.8287938 | 0.5454545 | 0.5416667 | 0.4285714 | 0.007092199 | 0.007079646 | 0.2575758 | 0.5138889 | 0.04568528 | 0.3125 | 0 | 0.005555556 | 0.3139535 | 0 | 0.641791 | 0.25 | 0.3305085 | 0.9598309 | 0.41841 | 0.2526882 | 0.5208333
0.7687003 | 0.2400706 | 0.8287938 | 0.5454545 | 0.5416667 | 0.4285714 | 0.007092199 | 0.007079646 | 0.2575758 | 0.5138889 | 0.04568528 | 0.3125 | 0 | 0.005555556 | 0.3139535 | 0 | 0.641791 | 0.25 | 0.3220339 | 0.9598309 | 0.4435146 | 0.2634409 | 0.5625
0.731565 | 0.2374228 | 0.6731518 | 0.5 | 0.5833333 | 0.8095238 | 0.007092199 | 0.007079646 | 0.3787879 | 0.6388889 | 0.04568528 | 0.3125 | 0 | 0.01111111 | 0.3488372 | 0 | 0.4626866 | 0.25 | 0.4152542 | 0.9577167 | 0.3891213 | 0.188172 | 0.4375
0.731565 | 0.2374228 | 0.6731518 | 0.5 | 0.5833333 | 0.8095238 | 0.007092199 | 0.007079646 | 0.3787879 | 0.6388889 | 0.04568528 | 0.3125 | 0 | 0.01111111 | 0.3488372 | 0 | 0.6268657 | 0.25 | 0.3559322 | 0.9598309 | 0.3682008 | 0.3010753 | 0.5416667
0.7687003 | 0.2400706 | 0.8287938 | 0.5454545 | 0.5416667 | 0.4285714 | 0.007092199 | 0.007079646 | 0.2575758 | 0.5138889 | 0.04568528 | 0.3125 | 0 | 0.005555556 | 0.3139535 | 0 | 0.5373134 | 0.25 | 0.2966102 | 0.9577167 | 0.41841 | 0.3010753 | 0.6041667
0.7687003 | 0.2400706 | 0.8287938 | 0.5454545 | 0.5416667 | 0.4285714 | 0.007092199 | 0.007079646 | 0.2575758 | 0.5138889 | 0.04568528 | 0.3125 | 0 | 0.005555556 | 0.3139535 | 0 | 0.4776119 | 0.25 | 0.3559322 | 0.961945 | 0.4351464 | 0.2580645 | 0.5208333
0.731565 | 0.2374228 | 0.6731518 | 0.5 | 0.5833333 | 0.8095238 | 0.007092199 | 0.007079646 | 0.3787879 | 0.6388889 | 0.04568528 | 0.3125 | 0 | 0.01111111 | 0.3488372 | 0 | 0.3880597 | 0.25 | 0.440678 | 0.9661734 | 0.3933054 | 0.2365591 | 0.5833333
0.8196286 | 0.2180053 | 0.8210117 | 0.1818182 | 0.5416667 | 0.5873016 | 0.00177305 | 0.003539823 | 0.4090909 | 0.4722222 | 0.0964467 | 0.3125 | 0.25 | 0 | 0.3255814 | 0.06666667 | 0.4029851 | 0.25 | 0.3474576 | 0.9196617 | 0.4686192 | 0.3870968 | 0.4375
0.8111406 | 0.2012357 | 0.7626459 | 0.3636364 | 0.5 | 0.6507937 | 0.008865248 | 0.007079646 | 0.3636364 | 0.4722222 | 0.04568528 | 0.375 | 0 | 0.005555556 | 0.2790698 | 0 | 0.4925373 | 0.25 | 0.5254237 | 0.9661734 | 0.4351464 | 0.2956989 | 0.4583333
0.8196286 | 0.2180053 | 0.8210117 | 0.1818182 | 0.5416667 | 0.5873016 | 0.00177305 | 0.003539823 | 0.4090909 | 0.4722222 | 0.0964467 | 0.3125 | 0.25 | 0 | 0.3255814 | 0.06666667 | 0.3880597 | 0.25 | 0.3474576 | 0.9556025 | 0.3933054 | 0.3064516 | 0.5
0.8196286 | 0.2180053 | 0.8210117 | 0.1818182 | 0.5416667 | 0.5873016 | 0.00177305 | 0.003539823 | 0.4090909 | 0.4722222 | 0.0964467 | 0.3125 | 0.25 | 0 | 0.3255814 | 0.06666667 | 0.6268657 | 0.25 | 0.440678 | 0.9556025 | 0.3807531 | 0.2150538 | 0.5833333
0.8111406 | 0.2012357 | 0.7626459 | 0.3636364 | 0.5 | 0.6507937 | 0.008865248 | 0.007079646 | 0.3636364 | 0.4722222 | 0.04568528 | 0.375 | 0 | 0.005555556 | 0.2790698 | 0 | 0.5373134 | 0.25 | 0.4237288 | 0.961945 | 0.3598326 | 0.1935484 | 0.5416667
0.8111406 | 0.2012357 | 0.7626459 | 0.3636364 | 0.5 | 0.6507937 | 0.008865248 | 0.007079646 | 0.3636364 | 0.4722222 | 0.04568528 | 0.375 | 0 | 0.005555556 | 0.2790698 | 0 | 0.641791 | 0.25 | 0.4491525 | 0.9556025 | 0.3640167 | 0.1666667 | 0.5625
0.7793103 | 0.2153575 | 0.7237354 | 0.3181818 | 0.5833333 | 0.5238095 | 0.007092199 | 0.007079646 | 0.2727273 | 0.3888889 | 0.04568528 | 0.3125 | 0 | 0.005555556 | 0.3139535 | 0 | 0.5522388 | 0.25 | 0.4152542 | 0.9556025 | 0.3974895 | 0.2580645 | 0.5
0.7793103 | 0.2153575 | 0.7237354 | 0.3181818 | 0.5833333 | 0.5238095 | 0.007092199 | 0.007079646 | 0.2727273 | 0.3888889 | 0.04568528 | 0.3125 | 0 | 0.005555556 | 0.3139535 | 0 | 0.5522388 | 0.25 | 0.4152542 | 0.9598309 | 0.3807531 | 0.2688172 | 0.5416667
0.7411141 | 0.2021183 | 0.692607 | 0.5454545 | 0.5 | 0.5714286 | 0.00177305 | 0.003539823 | 0.3484848 | 0.5277778 | 0.0964467 | 0.375 | 0 | 0 | 0.5 | 0.06666667 | 0.5522388 | 0.25 | 0.3813559 | 0.9598309 | 0.3933054 | 0.3064516 | 0.4583333
0.7411141 | 0.2021183 | 0.692607 | 0.5454545 | 0.5 | 0.5714286 | 0.00177305 | 0.003539823 | 0.3484848 | 0.5277778 | 0.0964467 | 0.375 | 0 | 0 | 0.5 | 0.06666667 | 0.5671642 | 0.5 | 0.6101695 | 0.9133192 | 0.3974895 | 0.2795699 | 0.5
0.7411141 | 0.2021183 | 0.692607 | 0.5454545 | 0.5 | 0.5714286 | 0.00177305 | 0.003539823 | 0.3484848 | 0.5277778 | 0.0964467 | 0.375 | 0 | 0 | 0.5 | 0.06666667 | 0.6567164 | 0.5 | 0.5677966 | 0.9238901 | 0.3849372 | 0.3010753 | 0.4583333
0.7527851 | 0.2047661 | 0.8326848 | 0.6363636 | 0.2916667 | 0.4285714 | 0.0141844 | 0.01415929 | 0.2272727 | 0.25 | 0.0964467 | 0.4375 | 0 | 0.01111111 | 0.5581395 | 0 | 0.3283582 | 0 | 0.5847458 | 0.9133192 | 0.5146444 | 0.4731183 | 0.5625
0.8026525 | 0.2038835 | 0.7159533 | 0.7272727 | 0.5833333 | 0.3968254 | 0.00177305 | 0.003539823 | 0.1969697 | 0.2777778 | 0.0964467 | 0.4375 | 0.5 | 0 | 0.5232558 | 0.06666667 | 0.4328358 | 0 | 0.559322 | 0.9154334 | 0.4811715 | 0.3655914 | 0.5625
0.7156499 | 0.223301 | 0.7237354 | 0.3181818 | 0.08333333 | 0.2857143 | 0.04609929 | 0.0460177 | 0.1818182 | 0.2083333 | 0.0964467 | 0.4375 | 0 | 0 | 0.5348837 | 0 | 0.5223881 | 0.5 | 0.6016949 | 0.9133192 | 0.2970711 | 0.3064516 | 0.6041667
0.7262599 | 0.2012357 | 0.8093385 | 0.3636364 | 0.4583333 | 0.4285714 | 0.01595745 | 0.01415929 | 0.2272727 | 0.25 | 0.0964467 | 0.5 | 0 | 0.03888889 | 0.2325581 | 0 | 0.7014925 | 0.5 | 0.5847458 | 0.9238901 | 0.3682008 | 0.3333333 | 0.5416667
0.7527851 | 0.2047661 | 0.8326848 | 0.6363636 | 0.2916667 | 0.4285714 | 0.0141844 | 0.01415929 | 0.2272727 | 0.25 | 0.0964467 | 0.4375 | 0 | 0.01111111 | 0.5581395 | 0 | 0.5074627 | 0 | 0.5677966 | 0.9196617 | 0.539749 | 0.5 | 0.5625
0.7458886 | 0.1791703 | 0.6964981 | 0.4545455 | 0.625 | 0.5396825 | 0.00177305 | 0.003539823 | 0.3030303 | 0.1666667 | 0.0964467 | 0.3125 | 0.25 | 0 | 0.4418605 | 0.06666667 | 0.5074627 | 0 | 0.5508475 | 0.9238901 | 0.4686192 | 0.311828 | 0.6041667
0.4748011 | 0.4386584 | 0.01945525 | 0.9545455 | 0.2 | 0.6984127 | 0.07269504 | 0.07097345 | 0.1666667 | 0.3333333 | 0.04060914 | 0.25 | 0 | 0 | 0.2209302 | 0.03333333 | 0.4626866 | 0.5 | 0.6016949 | 0.8942918 | 0.3598326 | 0.3064516 | 0.7291667
0.7485411 | 0.1862312 | 0.8093385 | 0.3636364 | 0.5 | 0.5555556 | 0.003546099 | 0.003539823 | 0.2878788 | 0.4305556 | 0.0964467 | 0.375 | 0.25 | 0 | 0.3139535 | 0.03333333 | 0.4776119 | 0.5 | 0.5932203 | 0.9154334 | 0.5020921 | 0.4462366 | 0.5625
0.8217507 | 0.1862312 | 0.8832685 | 0.2727273 | 0.7083333 | 0.4603175 | 0.008865248 | 0.005309735 | 0.2121212 | 0.3055556 | 0.04568528 | 0.375 | 0 | 0.01666667 | 0.3372093 | 0 | 0.5671642 | 0.5 | 0.5338983 | 0.9175476 | 0.58159 | 0.516129 | 0.4166667
0.7846154 | 0.2409532 | 0.8287938 | 0.4090909 | 0.5833333 | 0.5396825 | 0.008865248 | 0.005309735 | 0.2272727 | 0.2916667 | 0.0964467 | 0.375 | 0 | 0 | 0.3488372 | 0 | 0.6567164 | 0.5 | 0.5338983 | 0.9217759 | 0.539749 | 0.516129 | 0.4583333
0.7172414 | 0.1932921 | 0.7276265 | 0.7727273 | 0.75 | 0.5238095 | 0.00177305 | 0.001769912 | 0.2727273 | 0.375 | 0.0964467 | 0.3125 | 0.25 | 0 | 0.4302326 | 0.06666667 | 0.4776119 | 0.5 | 0.6016949 | 0.9154334 | 0.5230126 | 0.4569892 | 0.5
0.7740053 | 0.2021183 | 0.7898833 | 0.2727273 | 0.5833333 | 0.5873016 | 0.005319149 | 0.005309735 | 0.2727273 | 0.2222222 | 0.0964467 | 0.4375 | 0 | 0.05 | 0.3139535 | 0 | 0.4626866 | 0 | 0.5 | 0.9133192 | 0.4560669 | 0.2956989 | 0.5208333
0.7549072 | 0.2259488 | 0.7470817 | 0.7727273 | 0.4583333 | 0.4444444 | 0.00177305 | 0.001769912 | 0.2272727 | 0.3611111 | 0.0964467 | 0.3125 | 0.25 | 0 | 0.4186047 | 0.03333333 | 0.3283582 | 0 | 0.5677966 | 0.9154334 | 0.5146444 | 0.4139785 | 0.5
0.7172414 | 0.1932921 | 0.7276265 | 0.7727273 | 0.75 | 0.5238095 | 0.00177305 | 0.001769912 | 0.2727273 | 0.375 | 0.0964467 | 0.3125 | 0.25 | 0 | 0.4302326 | 0.06666667 | 0.5671642 | 0.5 | 0.6016949 | 0.9175476 | 0.5523013 | 0.5107527 | 0.5416667
0.8657825 | 0.184466 | 0.7159533 | 0.2727273 | 0.2083333 | 0.4603175 | 0.005319149 | 0.005309735 | 0.1212121 | 0.2638889 | 0.03045685 | 0.8125 | 0 | 0 | 0.3023256 | 0.03333333 | 0.5074627 | 0.5 | 0.5762712 | 0.9175476 | 0.5104603 | 0.5537634 | 0.5416667
0.7580902 | 0.1871139 | 0.7237354 | 0.7727273 | 0.6416667 | 0.5873016 | 0.003723404 | 0.005132743 | 0.1969697 | 0.3888889 | 0.03045685 | 0.25 | 0 | 0 | 0.2093023 | 0.03333333 | 0.4179104 | 0.5 | 0.5762712 | 0.9196617 | 0.3891213 | 0.5698925 | 0.4583333
0.7172414 | 0.1932921 | 0.7276265 | 0.7727273 | 0.75 | 0.5238095 | 0.00177305 | 0.001769912 | 0.2727273 | 0.375 | 0.0964467 | 0.3125 | 0.25 | 0 | 0.4302326 | 0.06666667 | 0.5671642 | 0.5 | 0.6016949 | 0.9196617 | 0.5481172 | 0.5430108 | 0.5625
0.7458886 | 0.1791703 | 0.6964981 | 0.4545455 | 0.625 | 0.5396825 | 0.00177305 | 0.003539823 | 0.3030303 | 0.1666667 | 0.0964467 | 0.3125 | 0.25 | 0 | 0.4418605 | 0.06666667 | 0.3283582 | 0 | 0.5932203 | 0.8646934 | 0.4518828 | 0.3763441 | 0.5416667
0.861008 | 0.1668138 | 0.6420233 | 0.2272727 | 0.7916667 | 0.6349206 | 0.00177305 | 0.003539823 | 0.3181818 | 0.2916667 | 0.04568528 | 0.3125 | 0.25 | 0 | 0.3488372 | 0 | 0.641791 | 0.25 | 0.3644068 | 0.9513742 | 0.3723849 | 0.2473118 | 0.5208333
0.6790451 | 0.1756399 | 0.5680934 | 0.5 | 0.4166667 | 0.5555556 | 0.00177305 | 0.003539823 | 0.2727273 | 0.2222222 | 0.04568528 | 0.25 | 0.25 | 0 | 0.2790698 | 0 | 0.4626866 | 0.25 | 0.3983051 | 0.9196617 | 0.4100418 | 0.3333333 | 0.4583333
0.8068966 | 0.1606355 | 0.8249027 | 0.1818182 | 0.8333333 | 0.5873016 | 0.00177305 | 0.003539823 | 0.2878788 | 0.1805556 | 0.0964467 | 0.3125 | 0 | 0 | 0.3372093 | 0.1 | 0.5970149 | 0.5 | 0.5423729 | 0.9154334 | 0.4769874 | 0.6451613 | 0.625
0.9129973 | 0.2330097 | 0.8793774 | 0.1818182 | 0.625 | 0.5079365 | 0.007092199 | 0.007079646 | 0.2727273 | 0.1527778 | 0.0964467 | 0.25 | 0.25 | 0.05 | 0.4767442 | 0 | 0.7014925 | 0.5 | 0.5932203 | 0.8625793 | 0.5774059 | 0.5967742 | 0.6041667
0.7172414 | 0.1932921 | 0.7276265 | 0.7727273 | 0.75 | 0.5238095 | 0.00177305 | 0.001769912 | 0.2727273 | 0.375 | 0.0964467 | 0.3125 | 0.25 | 0 | 0.4302326 | 0.06666667 | 0.3283582 | 0 | 0.5423729 | 0.9133192 | 0.5188285 | 0.4892473 | 0.5208333
0.7411141 | 0.2021183 | 0.692607 | 0.5454545 | 0.5 | 0.5714286 | 0.00177305 | 0.003539823 | 0.3484848 | 0.5277778 | 0.0964467 | 0.375 | 0 | 0 | 0.5 | 0.06666667 | 0.7761194 | 0.5 | 0.5169492 | 0.8752643 | 0.3472803 | 0.3978495 | 0.4791667
0.7310345 | 0.1827008 | 0.7431907 | 0.4545455 | 0.75 | 0.5079365 | 0.00177305 | 0.003539823 | 0.4545455 | 0.5416667 | 0.0964467 | 0.3125 | 0.25 | 0 | 0.2790698 | 0.06666667 | 0.6268657 | 0.5 | 0.6101695 | 0.9112051 | 0.4309623 | 0.327957 | 0.4166667
0.7310345 | 0.1827008 | 0.7431907 | 0.4545455 | 0.75 | 0.5079365 | 0.00177305 | 0.003539823 | 0.4545455 | 0.5416667 | 0.0964467 | 0.3125 | 0.25 | 0 | 0.2790698 | 0.06666667 | 0.5522388 | 0 | 0.5762712 | 0.9112051 | 0.4769874 | 0.2956989 | 0.5208333
0.7310345 | 0.1827008 | 0.7431907 | 0.4545455 | 0.75 | 0.5079365 | 0.00177305 | 0.003539823 | 0.4545455 | 0.5416667 | 0.0964467 | 0.3125 | 0.25 | 0 | 0.2790698 | 0.06666667 | 0.4029851 | 0 | 0.279661 | 0.9598309 | 0.4100418 | 0.3602151 | 0.5208333
0.7310345 | 0.1827008 | 0.7431907 | 0.4545455 | 0.75 | 0.5079365 | 0.00177305 | 0.003539823 | 0.4545455 | 0.5416667 | 0.0964467 | 0.3125 | 0.25 | 0 | 0.2790698 | 0.06666667 | 0.3731343 | 0.25 | 0.4237288 | 0.9556025 | 0.4142259 | 0.3172043 | 0.5833333
0.7209549 | 0.211827 | 0.7898833 | 0.4090909 | 0.7083333 | 0.6825397 | 0.04609929 | 0.04424779 | 0.4242424 | 0.4722222 | 0.04568528 | 0.375 | 0 | 0.005555556 | 0.4651163 | 0 | 0.7164179 | 0.5 | 0.5508475 | 0.9217759 | 0.5020921 | 0.4784946 | 0.4583333
0.731565 | 0.2100618 | 0.7159533 | 0.1818182 | 0.5 | 0.4285714 | 0.005319149 | 0.003539823 | 0.5909091 | 0.5 | 0.04568528 | 0.375 | 0 | 0.01111111 | 0.3255814 | 0 | 0.3731343 | 0 | 0.6101695 | 0.7653277 | 0.4393305 | 0.3978495 | 0.6666667
0.7267905 | 0.1871139 | 0.7120623 | 0.1363636 | 0.5416667 | 0.7301587 | 0.00177305 | 0.003539823 | 0.6060606 | 0.4722222 | 0.0964467 | 0.375 | 0.25 | 0 | 0.3488372 | 0.06666667 | 0.5373134 | 0.25 | 0.440678 | 0.9302326 | 0.4100418 | 0.2741935 | 0.5833333
0.8371353 | 0.2180053 | 0.7120623 | 0.3181818 | 0.625 | 0.3333333 | 0.003546099 | 0.003539823 | 0.4545455 | 0.3611111 | 0.1472081 | 0.3125 | 0.25 | 0 | 0.4651163 | 0.06666667 | 0.4776119 | 0.25 | 0.4322034 | 0.9302326 | 0.4644351 | 0.2795699 | 0.4791667
0.7267905 | 0.1871139 | 0.7120623 | 0.1363636 | 0.5416667 | 0.7301587 | 0.00177305 | 0.003539823 | 0.6060606 | 0.4722222 | 0.0964467 | 0.375 | 0.25 | 0 | 0.3488372 | 0.06666667 | 0.2985075 | 0.25 | 0.4237288 | 0.961945 | 0.3598326 | 0.327957 | 0.5625
0.731565 | 0.2100618 | 0.7159533 | 0.1818182 | 0.5 | 0.4285714 | 0.005319149 | 0.003539823 | 0.5909091 | 0.5 | 0.04568528 | 0.375 | 0 | 0.01111111 | 0.3255814 | 0 | 0.5522388 | 0 | 0.5508475 | 0.9175476 | 0.4309623 | 0.3494624 | 0.5833333
0.8371353 | 0.2180053 | 0.7120623 | 0.3181818 | 0.625 | 0.3333333 | 0.003546099 | 0.003539823 | 0.4545455 | 0.3611111 | 0.1472081 | 0.3125 | 0.25 | 0 | 0.4651163 | 0.06666667 | 0.4626866 | 0 | 0.5338983 | 0.9133192 | 0.5146444 | 0.4516129 | 0.4791667
0.73687 | 0.1915269 | 0.7315175 | 0.2727273 | 0.5416667 | 0.3174603 | 0.003546099 | 0.003539823 | 0.5151515 | 0.2777778 | 0.04568528 | 0.375 | 0 | 0.005555556 | 0.255814 | 0 | 0.7014925 | 0.5 | 0.6016949 | 0.9175476 | 0.3012552 | 0.2580645 | 0.4583333
0.7411141 | 0.2021183 | 0.692607 | 0.5454545 | 0.5 | 0.5714286 | 0.00177305 | 0.003539823 | 0.3484848 | 0.5277778 | 0.0964467 | 0.375 | 0 | 0 | 0.5 | 0.06666667 | 0.6119403 | 0.5 | 0.5932203 | 0.8710359 | 0.3305439 | 0.2204301 | 0.5833333
0.8058355 | 0.2356575 | 0.6108949 | 0.4545455 | 0.5416667 | 0.4126984 | 0.005319149 | 0.003539823 | 0.3787879 | 0.3472222 | 0.1472081 | 0.375 | 0 | 0.005555556 | 0.3139535 | 0 | 0.7313433 | 0.5 | 0.5847458 | 0.9154334 | 0.3598326 | 0.3494624 | 0.4166667
0.6769231 | 0.1747573 | 0.6770428 | 0.4545455 | 0.625 | 0.3492063 | 0.00177305 | 0.003539823 | 0.2878788 | 0.3472222 | 0.0964467 | 0.25 | 0.25 | 0 | 0.2325581 | 0.06666667 | 0.6268657 | 0.5 | 0.5847458 | 0.9217759 | 0.3723849 | 0.2795699 | 0.5625
0.7310345 | 0.1827008 | 0.7431907 | 0.4545455 | 0.75 | 0.5079365 | 0.00177305 | 0.003539823 | 0.4545455 | 0.5416667 | 0.0964467 | 0.3125 | 0.25 | 0 | 0.2790698 | 0.06666667 | 0.7164179 | 0.5 | 0.6016949 | 0.8710359 | 0.4476987 | 0.3655914 | 0.5208333
0.8535809 | 0.1650485 | 0.848249 | 0.5 | 0.5833333 | 0.3809524 | 0.003546099 | 0.003539823 | 0.3333333 | 0.5138889 | 0.0964467 | 0.25 | 0.25 | 0 | 0.255814 | 0.06666667 | 0.4776119 | 0 | 0.559322 | 0.9196617 | 0.4435146 | 0.2741935 | 0.4583333
0.7209549 | 0.211827 | 0.7898833 | 0.4090909 | 0.7083333 | 0.6825397 | 0.04609929 | 0.04424779 | 0.4242424 | 0.4722222 | 0.04568528 | 0.375 | 0 | 0.005555556 | 0.4651163 | 0 | 0.3731343 | 0 | 0.6186441 | 0.8625793 | 0.5188285 | 0.4516129 | 0.4791667
0.7586207 | 0.1862312 | 0.6809339 | 0.1818182 | 0.5833333 | 0.3333333 | 0.00177305 | 0.003539823 | 0.3484848 | 0.2222222 | 0.1472081 | 0.25 | 0.25 | 0 | 0.255814 | 0.06666667 | 0.6268657 | 0.5 | 0.5508475 | 0.9175476 | 0.4644351 | 0.4462366 | 0.5208333
0.7586207 | 0.1862312 | 0.6809339 | 0.1818182 | 0.5833333 | 0.3333333 | 0.00177305 | 0.003539823 | 0.3484848 | 0.2222222 | 0.1472081 | 0.25 | 0.25 | 0 | 0.255814 | 0.06666667 | 0.7164179 | 0.5 | 0.5423729 | 0.7315011 | 0.4728033 | 0.4892473 | 0.5208333
0.7586207 | 0.1862312 | 0.6809339 | 0.1818182 | 0.5833333 | 0.3333333 | 0.00177305 | 0.003539823 | 0.3484848 | 0.2222222 | 0.1472081 | 0.25 | 0.25 | 0 | 0.255814 | 0.06666667 | 0.5373134 | 0.5 | 0.5254237 | 0.8562368 | 0.4142259 | 0.3870968 | 0.5
0.7527851 | 0.19594 | 0.7003891 | 0.3636364 | 0.2083333 | 0.3968254 | 0.0141844 | 0.01415929 | 0.1969697 | 0.2638889 | 0.0964467 | 0.375 | 0 | 0.01111111 | 0.5697674 | 0 | 0.6716418 | 0.5 | 0.5932203 | 0.9196617 | 0.4728033 | 0.4408602 | 0.4791667
0.7527851 | 0.2091792 | 0.7081712 | 0.5909091 | 0.625 | 0.4603175 | 0.03546099 | 0.03362832 | 0.2121212 | 0.3333333 | 0.0964467 | 0.4375 | 0 | 0.01111111 | 0.4651163 | 0 | 0.4925373 | 0.5 | 0.5932203 | 0.9175476 | 0.5020921 | 0.5053763 | 0.625
0.7527851 | 0.19594 | 0.7003891 | 0.3636364 | 0.2083333 | 0.3968254 | 0.0141844 | 0.01415929 | 0.1969697 | 0.2638889 | 0.0964467 | 0.375 | 0 | 0.01111111 | 0.5697674 | 0 | 0.4179104 | 0 | 0.5677966 | 0.8689218 | 0.4560669 | 0.3333333 | 0.5416667
0.7527851 | 0.2091792 | 0.7081712 | 0.5909091 | 0.625 | 0.4603175 | 0.03546099 | 0.03362832 | 0.2121212 | 0.3333333 | 0.0964467 | 0.4375 | 0 | 0.01111111 | 0.4651163 | 0 | 0.5074627 | 0 | 0.5677966 | 0.8668076 | 0.5313808 | 0.4301075 | 0.5208333
0.7527851 | 0.2091792 | 0.7081712 | 0.5909091 | 0.625 | 0.4603175 | 0.03546099 | 0.03362832 | 0.2121212 | 0.3333333 | 0.0964467 | 0.4375 | 0 | 0.01111111 | 0.4651163 | 0 | 0.2686567 | 0 | 0.4322034 | 0.9175476 | 0.3974895 | 0.327957 | 0.4166667
0.795756 | 0.1791703 | 0.7937743 | 0.4090909 | 0.625 | 0.5714286 | 0.003546099 | 0.003539823 | 0.4393939 | 0.4722222 | 0.1472081 | 0.3125 | 0.25 | 0 | 0.3255814 | 0.06666667 | 0.3880597 | 0.25 | 0.3220339 | 0.9513742 | 0.4100418 | 0.2688172 | 0.5
0.7310345 | 0.1827008 | 0.7431907 | 0.4545455 | 0.75 | 0.5079365 | 0.00177305 | 0.003539823 | 0.4545455 | 0.5416667 | 0.0964467 | 0.3125 | 0.25 | 0 | 0.2790698 | 0.06666667 | 0.5373134 | 0.5 | 0.6016949 | 0.8604651 | 0.4518828 | 0.4301075 | 0.5
0.8371353 | 0.2180053 | 0.7120623 | 0.3181818 | 0.625 | 0.3333333 | 0.003546099 | 0.003539823 | 0.4545455 | 0.3611111 | 0.1472081 | 0.3125 | 0.25 | 0 | 0.4651163 | 0.06666667 | 0.6268657 | 0.5 | 0.6016949 | 0.9175476 | 0.5230126 | 0.4247312 | 0.4583333
0.795756 | 0.1791703 | 0.7937743 | 0.4090909 | 0.625 | 0.5714286 | 0.003546099 | 0.003539823 | 0.4393939 | 0.4722222 | 0.1472081 | 0.3125 | 0.25 | 0 | 0.3255814 | 0.06666667 | 0.5522388 | 0 | 0.4830508 | 0.8646934 | 0.5481172 | 0.4569892 | 0.4166667
0.795756 | 0.1791703 | 0.7937743 | 0.4090909 | 0.625 | 0.5714286 | 0.003546099 | 0.003539823 | 0.4393939 | 0.4722222 | 0.1472081 | 0.3125 | 0.25 | 0 | 0.3255814 | 0.06666667 | 0.5522388 | 0 | 0.5338983 | 0.7167019 | 0.4476987 | 0.2741935 | 0.3958333
0.7527851 | 0.19594 | 0.7003891 | 0.3636364 | 0.2083333 | 0.3968254 | 0.0141844 | 0.01415929 | 0.1969697 | 0.2638889 | 0.0964467 | 0.375 | 0 | 0.01111111 | 0.5697674 | 0 | 0.5671642 | 0.5 | 0.5508475 | 0.858351 | 0.5564854 | 0.6612903 | 0.5833333
0.7527851 | 0.19594 | 0.7003891 | 0.3636364 | 0.2083333 | 0.3968254 | 0.0141844 | 0.01415929 | 0.1969697 | 0.2638889 | 0.0964467 | 0.375 | 0 | 0.01111111 | 0.5697674 | 0 | 0.6567164 | 0.5 | 0.559322 | 0.9217759 | 0.5983264 | 0.6989247 | 0.4583333
0.6769231 | 0.1747573 | 0.6770428 | 0.4545455 | 0.625 | 0.3492063 | 0.00177305 | 0.003539823 | 0.2878788 | 0.3472222 | 0.0964467 | 0.25 | 0.25 | 0 | 0.2325581 | 0.06666667 | 0.5522388 | 0 | 0.5677966 | 0.9217759 | 0.4351464 | 0.4301075 | 0.5208333
0.7458886 | 0.1791703 | 0.6964981 | 0.4545455 | 0.625 | 0.5396825 | 0.00177305 | 0.003539823 | 0.3030303 | 0.1666667 | 0.0964467 | 0.3125 | 0.25 | 0 | 0.4418605 | 0.06666667 | 0.5074627 | 0 | 0.5847458 | 0.9175476 | 0.5271967 | 0.5107527 | 0.5208333
0.6769231 | 0.1747573 | 0.6770428 | 0.4545455 | 0.625 | 0.3492063 | 0.00177305 | 0.003539823 | 0.2878788 | 0.3472222 | 0.0964467 | 0.25 | 0.25 | 0 | 0.2325581 | 0.06666667 | 0.3731343 | 0 | 0.6186441 | 0.8541226 | 0.4393305 | 0.3978495 | 0.5625
0.7687003 | 0.1862312 | 0.7859922 | 0.4545455 | 0.6666667 | 0.3492063 | 0.003546099 | 0.003539823 | 0.2424242 | 0.375 | 0.04568528 | 0.25 | 0 | 0 | 0.3255814 | 0 | 0.4179104 | 0 | 0.3644068 | 0.8773784 | 0.5355649 | 0.6021505 | 0.4791667
0.7687003 | 0.1862312 | 0.7859922 | 0.4545455 | 0.6666667 | 0.3492063 | 0.003546099 | 0.003539823 | 0.2424242 | 0.375 | 0.04568528 | 0.25 | 0 | 0 | 0.3255814 | 0 | 0.5074627 | 0 | 0.3813559 | 0.8773784 | 0.5648536 | 0.5483871 | 0.5833333
0.7899204 | 0.1985878 | 0.7626459 | 0.3181818 | 0.5 | 0.2222222 | 0.003546099 | 0.003539823 | 0.1818182 | 0.2361111 | 0.04568528 | 0.25 | 0 | 0.005555556 | 0.244186 | 0 | 0.2835821 | 0 | 0.4152542 | 0.9027484 | 0.3514644 | 0.3225806 | 0.625
0.7267905 | 0.1871139 | 0.7120623 | 0.1363636 | 0.5416667 | 0.7301587 | 0.00177305 | 0.003539823 | 0.6060606 | 0.4722222 | 0.0964467 | 0.375 | 0.25 | 0 | 0.3488372 | 0.06666667 | 0.5373134 | 0.25 | 0.3983051 | 0.9323467 | 0.334728 | 0.172043 | 0.5416667
0.795756 | 0.1791703 | 0.7937743 | 0.4090909 | 0.625 | 0.5714286 | 0.003546099 | 0.003539823 | 0.4393939 | 0.4722222 | 0.1472081 | 0.3125 | 0.25 | 0 | 0.3255814 | 0.06666667 | 0.7164179 | 0.5 | 0.5254237 | 0.8245243 | 0.5313808 | 0.5053763 | 0.4375
0.795756 | 0.1791703 | 0.7937743 | 0.4090909 | 0.625 | 0.5714286 | 0.003546099 | 0.003539823 | 0.4393939 | 0.4722222 | 0.1472081 | 0.3125 | 0.25 | 0 | 0.3255814 | 0.06666667 | 0.5373134 | 0.5 | 0.5762712 | 0.6955603 | 0.4560669 | 0.3225806 | 0.5
0.8535809 | 0.1650485 | 0.848249 | 0.5 | 0.5833333 | 0.3809524 | 0.003546099 | 0.003539823 | 0.3333333 | 0.5138889 | 0.0964467 | 0.25 | 0.25 | 0 | 0.255814 | 0.06666667 | 0.5671642 | 0.5 | 0.5338983 | 0.9069767 | 0.4476987 | 0.3655914 | 0.4375
0.8535809 | 0.1650485 | 0.848249 | 0.5 | 0.5833333 | 0.3809524 | 0.003546099 | 0.003539823 | 0.3333333 | 0.5138889 | 0.0964467 | 0.25 | 0.25 | 0 | 0.255814 | 0.06666667 | 0.7761194 | 0.5 | 0.6949153 | 0.9133192 | 0.4351464 | 0.4892473 | 0.4375
0.731565 | 0.2100618 | 0.7159533 | 0.1818182 | 0.5 | 0.4285714 | 0.005319149 | 0.003539823 | 0.5909091 | 0.5 | 0.04568528 | 0.375 | 0 | 0.01111111 | 0.3255814 | 0 | 0.7313433 | 1 | 0.7033898 | 0.9112051 | 0.4309623 | 0.5860215 | 0.5
0.7103448 | 0.1835834 | 0.7587549 | 0.1363636 | 0.5833333 | 0.5714286 | 0.005319149 | 0.003539823 | 0.3484848 | 0.5555556 | 0.04568528 | 0.3125 | 0 | 0 | 0.2790698 | 0 | 0.5970149 | 0.5 | 0.6016949 | 0.9175476 | 0.4142259 | 0.3333333 | 0.5
0.7899204 | 0.1985878 | 0.7626459 | 0.3181818 | 0.5 | 0.2222222 | 0.003546099 | 0.003539823 | 0.1818182 | 0.2361111 | 0.04568528 | 0.25 | 0 | 0.005555556 | 0.244186 | 0 | 0.641791 | 0.5 | 0.6949153 | 0.9154334 | 0.3891213 | 0.3064516 | 0.5208333
0.730504 | 0.1968226 | 0.7976654 | 0.5 | 0.4166667 | 0.2380952 | 0.00177305 | 0.003539823 | 0.2727273 | 0.2916667 | 0.0964467 | 0.25 | 0.25 | 0 | 0.3604651 | 0.1 | 0.6716418 | 1 | 0.7033898 | 0.8689218 | 0.4393305 | 0.3225806 | 0.6458333
0.730504 | 0.1968226 | 0.7976654 | 0.5 | 0.4166667 | 0.2380952 | 0.00177305 | 0.003539823 | 0.2727273 | 0.2916667 | 0.0964467 | 0.25 | 0.25 | 0 | 0.3604651 | 0.1 | 0.7761194 | 1 | 0.6949153 | 0.9175476 | 0.3054393 | 0.2688172 | 0.7083333
0.7899204 | 0.1985878 | 0.7626459 | 0.3181818 | 0.5 | 0.2222222 | 0.003546099 | 0.003539823 | 0.1818182 | 0.2361111 | 0.04568528 | 0.25 | 0 | 0.005555556 | 0.244186 | 0 | 0.7014925 | 0.5 | 0.6101695 | 0.9260042 | 0.3891213 | 0.327957 | 0.4791667
0.7740053 | 0.2144748 | 0.6731518 | 0.5 | 0.6666667 | 0.3015873 | 0.003546099 | 0.005309735 | 0.1969697 | 0.2777778 | 0.04568528 | 0.25 | 0 | 0 | 0.3372093 | 0 | 0.641791 | 0.5 | 0.6016949 | 0.8668076 | 0.3598326 | 0.4623656 | 0.4791667
0.728382 | 0.1862312 | 0.7509728 | 0.09090909 | 0.375 | 0.3650794 | 0.00177305 | 0.003539823 | 0.2727273 | 0.1388889 | 0.0964467 | 0.25 | 0.25 | 0 | 0.244186 | 0.03333333 | 0.8208955 | 0.5 | 0.6016949 | 0.9175476 | 0.3389121 | 0.2903226 | 0.6458333
0.7103448 | 0.1835834 | 0.7587549 | 0.1363636 | 0.5833333 | 0.5714286 | 0.005319149 | 0.003539823 | 0.3484848 | 0.5555556 | 0.04568528 | 0.3125 | 0 | 0 | 0.2790698 | 0 | 0.5074627 | 0.5 | 0.6101695 | 0.9217759 | 0.4393305 | 0.4032258 | 0.625
0.7687003 | 0.1862312 | 0.7859922 | 0.4545455 | 0.6666667 | 0.3492063 | 0.003546099 | 0.003539823 | 0.2424242 | 0.375 | 0.04568528 | 0.25 | 0 | 0 | 0.3255814 | 0 | 0.5074627 | 0 | 0.3983051 | 0.8372093 | 0.4435146 | 0.2419355 | 0.5
0.7687003 | 0.1862312 | 0.7859922 | 0.4545455 | 0.6666667 | 0.3492063 | 0.003546099 | 0.003539823 | 0.2424242 | 0.375 | 0.04568528 | 0.25 | 0 | 0 | 0.3255814 | 0 | 0.3283582 | 0 | 0.4576271 | 0.8372093 | 0.4435146 | 0.3548387 | 0.5625
0.7687003 | 0.1862312 | 0.7859922 | 0.4545455 | 0.6666667 | 0.3492063 | 0.003546099 | 0.003539823 | 0.2424242 | 0.375 | 0.04568528 | 0.25 | 0 | 0 | 0.3255814 | 0 | 0.4179104 | 0 | 0.3644068 | 0.8794926 | 0.460251 | 0.3655914 | 0.5208333
0.7687003 | 0.1862312 | 0.7859922 | 0.4545455 | 0.6666667 | 0.3492063 | 0.003546099 | 0.003539823 | 0.2424242 | 0.375 | 0.04568528 | 0.25 | 0 | 0 | 0.3255814 | 0 | 0.5074627 | 0 | 0.4067797 | 0.8816068 | 0.4686192 | 0.4139785 | 0.4791667
0.7013263 | 0.1985878 | 0.8521401 | 0.3181818 | 0.4583333 | 0.6190476 | 0.02836879 | 0.02654867 | 0.3333333 | 0.3888889 | 0.0964467 | 0.3125 | 0.25 | 0 | 0.3953488 | 0.03333333 | 0.5373134 | 0.25 | 0.440678 | 0.9238901 | 0.2887029 | 0.2043011 | 0.5833333
0.7220159 | 0.1985878 | 0.692607 | 0.1363636 | 0.4583333 | 0.6666667 | 0.005319149 | 0.005309735 | 0.2727273 | 0.25 | 0.0964467 | 0.125 | 0.25 | 0 | 0.5 | 0.03333333 | 0.7910448 | 0.5 | 0.5338983 | 0.9238901 | 0.3389121 | 0.3763441 | 0.5416667
0.7278515 | 0.2065313 | 0.8132296 | 0.1818182 | 0.4166667 | 0.5396825 | 0.0248227 | 0.02477876 | 0.3787879 | 0.4722222 | 0.1472081 | 0.3125 | 0.25 | 0 | 0.4418605 | 0.06666667 | 0.7761194 | 0.5 | 0.5254237 | 0.8837209 | 0.3263598 | 0.2795699 | 0.5416667
0.8111406 | 0.2012357 | 0.7626459 | 0.3636364 | 0.5 | 0.6507937 | 0.008865248 | 0.007079646 | 0.3636364 | 0.4722222 | 0.04568528 | 0.375 | 0 | 0.005555556 | 0.2790698 | 0 | 0.6119403 | 0.5 | 0.5508475 | 0.9217759 | 0.2845188 | 0.3064516 | 0.5416667
0.735809 | 0.2135922 | 0.7198444 | 0.3636364 | 0.5 | 0.6507937 | 0.0106383 | 0.01061947 | 0.3181818 | 0.4166667 | 0.1472081 | 0.5625 | 0.25 | 0 | 0.3488372 | 0.03333333 | 0.7910448 | 0.5 | 0.5847458 | 0.9175476 | 0.3138075 | 0.344086 | 0.5208333
0.728382 | 0.1862312 | 0.7509728 | 0.09090909 | 0.375 | 0.3650794 | 0.00177305 | 0.003539823 | 0.2727273 | 0.1388889 | 0.0964467 | 0.25 | 0.25 | 0 | 0.244186 | 0.03333333 | 0.7313433 | 0.5 | 0.5762712 | 0.9154334 | 0.3096234 | 0.3548387 | 0.4583333
0.8005305 | 0.2312445 | 0.7470817 | 0.9545455 | 0.625 | 0.3015873 | 0.003546099 | 0.003539823 | 0.2727273 | 0.5 | 0.04568528 | 0.25 | 0 | 0 | 0.3604651 | 0 | 0.8208955 | 0.5 | 0.5677966 | 0.7547569 | 0.3556485 | 0.4193548 | 0.4583333
0.7342175 | 0.1809356 | 0.7626459 | 0.2272727 | 0.2083333 | 0.5555556 | 0.05851064 | 0.05840708 | 0.2878788 | 0.2361111 | 0.1472081 | 0.375 | 0.5 | 0.06111111 | 0 | 0.03333333 | 0.8059701 | 0.5 | 0.5508475 | 0.9175476 | 0.3012552 | 0.2526882 | 0.5416667
0.669496 | 0.1835834 | 0.7470817 | 0.2272727 | 0.3333333 | 0.4920635 | 0.08156028 | 0.08141593 | 0.2878788 | 0.2222222 | 0.1472081 | 0.3125 | 0.25 | 0 | 0.627907 | 0.06666667 | 0.5373134 | 0.5 | 0.6016949 | 0.9196617 | 0.41841 | 0.4784946 | 0.5416667
0.669496 | 0.1835834 | 0.7470817 | 0.2272727 | 0.3333333 | 0.4920635 | 0.08156028 | 0.08141593 | 0.2878788 | 0.2222222 | 0.1472081 | 0.3125 | 0.25 | 0 | 0.627907 | 0.06666667 | 0.6268657 | 0.5 | 0.5677966 | 0.9175476 | 0.4225941 | 0.3709677 | 0.5208333
0.797878 | 0.2021183 | 0.7898833 | 0.4545455 | 0.625 | 0.4603175 | 0.00177305 | 0.003539823 | 0.2121212 | 0.2361111 | 0.0964467 | 0.25 | 0.25 | 0 | 0.6046512 | 0.06666667 | 0.4477612 | 0.5 | 0.6016949 | 0.9196617 | 0.3807531 | 0.4462366 | 0.4583333
0.7771883 | 0.2109444 | 0.7976654 | 0.6818182 | 0.75 | 0.3492063 | 0.00177305 | 0.003539823 | 0.1969697 | 0.2916667 | 0.0964467 | 0.25 | 0.25 | 0 | 0.3488372 | 0.06666667 | 0.4626866 | 0.5 | 0.6101695 | 0.9154334 | 0.5271967 | 0.4946237 | 0.6041667
0.4509284 | 0.4263019 | 0.007782101 | 0.4090909 | 0.1833333 | 0.6031746 | 0.05939716 | 0.05858407 | 0.1666667 | 0.2777778 | 0.03045685 | 0.375 | 0 | 0 | 0.755814 | 0.03333333 | 0.6119403 | 0.5 | 0.5762712 | 0.9027484 | 0.2384937 | 0.2150538 | 0.75
0.4509284 | 0.4263019 | 0.007782101 | 0.4090909 | 0.1833333 | 0.6031746 | 0.05939716 | 0.05858407 | 0.1666667 | 0.2777778 | 0.03045685 | 0.375 | 0 | 0 | 0.755814 | 0.03333333 | 0.6119403 | 0.5 | 0.5762712 | 0.9027484 | 0.1882845 | 0.2311828 | 0.5625
0.4509284 | 0.4263019 | 0.007782101 | 0.4090909 | 0.1833333 | 0.6031746 | 0.05939716 | 0.05858407 | 0.1666667 | 0.2777778 | 0.03045685 | 0.375 | 0 | 0 | 0.755814 | 0.03333333 | 0.6119403 | 0.5 | 0.5762712 | 0.9027484 | 0.2594142 | 0.2204301 | 0.8333333
0.7225464 | 0.2400706 | 0.7042802 | 0.7272727 | 0.75 | 0.8095238 | 0.0106383 | 0.01061947 | 0.3939394 | 0.7083333 | 0.0964467 | 0.3125 | 0.25 | 0 | 0.3837209 | 0.1 | 0.5820896 | 0.5 | 0.559322 | 0.9133192 | 0.5857741 | 0.6989247 | 0.3958333
0.7899204 | 0.200353 | 0.7509728 | 0.3636364 | 0.375 | 0.3492063 | 0.003546099 | 0.003539823 | 0.2878788 | 0.4444444 | 0.04568528 | 0.3125 | 0 | 0.005555556 | 0.3139535 | 0 | 0.4328358 | 0 | 0.5677966 | 0.8689218 | 0.4309623 | 0.3010753 | 0.5416667
0.7432361 | 0.1879965 | 0.8715953 | 0.2727273 | 0.5 | 0.4126984 | 0.00177305 | 0.003539823 | 0.2727273 | 0.2638889 | 0.0964467 | 0.25 | 0.25 | 0 | 0.255814 | 0.03333333 | 0.6268657 | 0.25 | 0.4322034 | 0.9323467 | 0.3891213 | 0.1612903 | 0.5
0.7066313 | 0.2268314 | 0.6964981 | 0.6818182 | 0.6666667 | 0.3809524 | 0 | 0.001769912 | 0.3484848 | 0.5972222 | 0.0964467 | 0.3125 | 0.25 | 0 | 0.2674419 | 0.1 | 0.4477612 | 0.25 | 0.4491525 | 0.9175476 | 0.3556485 | 0.1989247 | 0.5625
0.7952255 | 0.2444837 | 0.6536965 | 0.5454545 | 0.6666667 | 0.3333333 | 0.005319149 | 0.005309735 | 0.2878788 | 0.5 | 0.04568528 | 0.375 | 0 | 0.02222222 | 0.3023256 | 0 | 0.5373134 | 0.25 | 0.4067797 | 0.9661734 | 0.3974895 | 0.2688172 | 0.5
0.7230769 | 0.2144748 | 0.7548638 | 0.3636364 | 0.7083333 | 0.3809524 | 0.00177305 | 0.003539823 | 0.3181818 | 0.3333333 | 0.0964467 | 0.25 | 0 | 0 | 0.3139535 | 0.1 | 0.6268657 | 0.25 | 0.4237288 | 0.9556025 | 0.334728 | 0.2043011 | 0.5416667
0.7320955 | 0.211827 | 0.8599222 | 0.4545455 | 0.7916667 | 0.7460317 | 0.01241135 | 0.01238938 | 0.3939394 | 0.5555556 | 0.1472081 | 0.3125 | 0.25 | 0 | 0.5813953 | 0.03333333 | 0.5373134 | 0.25 | 0.3983051 | 0.9661734 | 0.4560669 | 0.3602151 | 0.3958333
0.7952255 | 0.2444837 | 0.6536965 | 0.5454545 | 0.6666667 | 0.3333333 | 0.005319149 | 0.005309735 | 0.2878788 | 0.5 | 0.04568528 | 0.375 | 0 | 0.02222222 | 0.3023256 | 0 | 0.4477612 | 0.25 | 0.4237288 | 0.961945 | 0.3598326 | 0.1827957 | 0.5208333
0.7649867 | 0.2056487 | 0.7392996 | 0.3636364 | 0.5 | 0.6825397 | 0.00177305 | 0.001769912 | 0.2727273 | 0.2638889 | 0.0964467 | 0.3125 | 0.25 | 0 | 0.3488372 | 0.06666667 | 0.5373134 | 0.5 | 0.5932203 | 0.9196617 | 0.3305439 | 0.2795699 | 0.5833333
0.7225464 | 0.2400706 | 0.7042802 | 0.7272727 | 0.75 | 0.8095238 | 0.0106383 | 0.01061947 | 0.3939394 | 0.7083333 | 0.0964467 | 0.3125 | 0.25 | 0 | 0.3837209 | 0.1 | 0.6716418 | 0.5 | 0.5338983 | 0.9196617 | 0.5146444 | 0.5268817 | 0.5833333
0.8058355 | 0.2091792 | 0.7159533 | 0.5909091 | 0.625 | 0.2698413 | 0.003546099 | 0.005309735 | 0.1969697 | 0.3333333 | 0.04568528 | 0.25 | 0 | 0 | 0.2325581 | 0 | 0.5223881 | 0 | 0.5338983 | 0.9154334 | 0.4476987 | 0.3333333 | 0.5
0.7278515 | 0.2030009 | 0.766537 | 0.3636364 | 0.5416667 | 0.4444444 | 0.008865248 | 0.01061947 | 0.3484848 | 0.5277778 | 0.0964467 | 0.3125 | 0.25 | 0 | 0.3255814 | 0.03333333 | 0.7014925 | 0.5 | 0.6016949 | 0.8646934 | 0.4225941 | 0.3172043 | 0.5625
0.7649867 | 0.2162401 | 0.7937743 | 0.5 | 0.5833333 | 0.5238095 | 0.00177305 | 0.003539823 | 0.3181818 | 0.5833333 | 0.0964467 | 0.25 | 0 | 0 | 0.244186 | 0.06666667 | 0.5820896 | 0.25 | 0.3983051 | 0.961945 | 0.4058577 | 0.2311828 | 0.5416667
0.7973475 | 0.2162401 | 0.7548638 | 0.5454545 | 0.5833333 | 0.4285714 | 0.003546099 | 0.003539823 | 0.3030303 | 0.3194444 | 0.1472081 | 0.25 | 0.25 | 0 | 0.4186047 | 0.06666667 | 0.6268657 | 0.5 | 0.6694915 | 0.9069767 | 0.4225941 | 0.3333333 | 0.5
0.7973475 | 0.2162401 | 0.7548638 | 0.5454545 | 0.5833333 | 0.4285714 | 0.003546099 | 0.003539823 | 0.3030303 | 0.3194444 | 0.1472081 | 0.25 | 0.25 | 0 | 0.4186047 | 0.06666667 | 0.7164179 | 0.5 | 0.6610169 | 0.8604651 | 0.3221757 | 0.2903226 | 0.5
0.7013263 | 0.1985878 | 0.8521401 | 0.3181818 | 0.4583333 | 0.6190476 | 0.02836879 | 0.02654867 | 0.3333333 | 0.3888889 | 0.0964467 | 0.3125 | 0.25 | 0 | 0.3953488 | 0.03333333 | 0.7761194 | 0.5 | 0.559322 | 0.8646934 | 0.334728 | 0.3064516 | 0.4791667
0.7278515 | 0.2030009 | 0.766537 | 0.3636364 | 0.5416667 | 0.4444444 | 0.008865248 | 0.01061947 | 0.3484848 | 0.5277778 | 0.0964467 | 0.3125 | 0.25 | 0 | 0.3255814 | 0.03333333 | 0.7462687 | 0.5 | 0.5169492 | 0.8541226 | 0.4853556 | 0.4516129 | 0.5208333
0.7278515 | 0.2030009 | 0.766537 | 0.3636364 | 0.5416667 | 0.4444444 | 0.008865248 | 0.01061947 | 0.3484848 | 0.5277778 | 0.0964467 | 0.3125 | 0.25 | 0 | 0.3255814 | 0.03333333 | 0.6567164 | 0.5 | 0.5169492 | 0.6321353 | 0.5271967 | 0.4946237 | 0.5416667
0.7278515 | 0.2030009 | 0.766537 | 0.3636364 | 0.5416667 | 0.4444444 | 0.008865248 | 0.01061947 | 0.3484848 | 0.5277778 | 0.0964467 | 0.3125 | 0.25 | 0 | 0.3255814 | 0.03333333 | 0.5671642 | 0.5 | 0.6101695 | 0.769556 | 0.4895397 | 0.3494624 | 0.5
0.7320955 | 0.211827 | 0.8599222 | 0.4545455 | 0.7916667 | 0.7460317 | 0.01241135 | 0.01238938 | 0.3939394 | 0.5555556 | 0.1472081 | 0.3125 | 0.25 | 0 | 0.5813953 | 0.03333333 | 0.6567164 | 0.5 | 0.4745763 | 0.9386892 | 0.5355649 | 0.4516129 | 0.4791667
0.7320955 | 0.211827 | 0.8599222 | 0.4545455 | 0.7916667 | 0.7460317 | 0.01241135 | 0.01238938 | 0.3939394 | 0.5555556 | 0.1472081 | 0.3125 | 0.25 | 0 | 0.5813953 | 0.03333333 | 0.7462687 | 0.5 | 0.5169492 | 0.6680761 | 0.5313808 | 0.4946237 | 0.5416667
0.6769231 | 0.1747573 | 0.6770428 | 0.4545455 | 0.625 | 0.3492063 | 0.00177305 | 0.003539823 | 0.2878788 | 0.3472222 | 0.0964467 | 0.25 | 0.25 | 0 | 0.2325581 | 0.06666667 | 0.3731343 | 0 | 0.5932203 | 0.9154334 | 0.376569 | 0.2903226 | 0.5208333
0.7899204 | 0.1985878 | 0.7626459 | 0.3181818 | 0.5 | 0.2222222 | 0.003546099 | 0.003539823 | 0.1818182 | 0.2361111 | 0.04568528 | 0.25 | 0 | 0.005555556 | 0.244186 | 0 | 0.5820896 | 0.5 | 0.5847458 | 0.8625793 | 0.460251 | 0.3387097 | 0.6458333
0.7899204 | 0.200353 | 0.7509728 | 0.3636364 | 0.375 | 0.3492063 | 0.003546099 | 0.003539823 | 0.2878788 | 0.4444444 | 0.04568528 | 0.3125 | 0 | 0.005555556 | 0.3139535 | 0 | 0.5223881 | 0 | 0.4576271 | 0.9196617 | 0.4435146 | 0.311828 | 0.5208333
0.8068966 | 0.1606355 | 0.8249027 | 0.1818182 | 0.8333333 | 0.5873016 | 0.00177305 | 0.003539823 | 0.2878788 | 0.1805556 | 0.0964467 | 0.3125 | 0 | 0 | 0.3372093 | 0.1 | 0.5820896 | 0.5 | 0.5508475 | 0.8646934 | 0.5062762 | 0.4731183 | 0.5625
0.7209549 | 0.211827 | 0.7898833 | 0.4090909 | 0.7083333 | 0.6825397 | 0.04609929 | 0.04424779 | 0.4242424 | 0.4722222 | 0.04568528 | 0.375 | 0 | 0.005555556 | 0.4651163 | 0 | 0.7164179 | 0.5 | 0.5169492 | 0.8710359 | 0.4728033 | 0.3709677 | 0.5833333
0.7225464 | 0.2400706 | 0.7042802 | 0.7272727 | 0.75 | 0.8095238 | 0.0106383 | 0.01061947 | 0.3939394 | 0.7083333 | 0.0964467 | 0.3125 | 0.25 | 0 | 0.3837209 | 0.1 | 0.5820896 | 0.5 | 0.5932203 | 0.7484144 | 0.460251 | 0.3655914 | 0.625
0.8748011 | 0.2224184 | 0.7392996 | 0.5 | 0.5416667 | 0.4761905 | 0.00177305 | 0.001769912 | 0.3030303 | 0.2638889 | 0.0964467 | 0.3125 | 0.25 | 0 | 0.4302326 | 0.03333333 | 0.4925373 | 0.5 | 0.5762712 | 0.8625793 | 0.4895397 | 0.2365591 | 0.4583333
0.8445623 | 0.7802295 | 0.06225681 | 0.4090909 | 0.4583333 | 0.6825397 | 0.07801418 | 0.07787611 | 0.3030303 | 0.3888889 | 0.0964467 | 0.3125 | 0.5 | 0 | 0 | 0.06666667 | 0.3731343 | 0.25 | 0.5 | 0.8816068 | 0.5020921 | 0.3655914 | 0.5
0.7278515 | 0.2030009 | 0.766537 | 0.3636364 | 0.5416667 | 0.4444444 | 0.008865248 | 0.01061947 | 0.3484848 | 0.5277778 | 0.0964467 | 0.3125 | 0.25 | 0 | 0.3255814 | 0.03333333 | 0.7462687 | 0.5 | 0.559322 | 0.9217759 | 0.460251 | 0.3333333 | 0.6041667
0.7687003 | 0.1862312 | 0.7859922 | 0.4545455 | 0.6666667 | 0.3492063 | 0.003546099 | 0.003539823 | 0.2424242 | 0.375 | 0.04568528 | 0.25 | 0 | 0 | 0.3255814 | 0 | 0.4328358 | 0 | 0.5338983 | 0.9175476 | 0.4853556 | 0.4032258 | 0.5
0.7225464 | 0.2400706 | 0.7042802 | 0.7272727 | 0.75 | 0.8095238 | 0.0106383 | 0.01061947 | 0.3939394 | 0.7083333 | 0.0964467 | 0.3125 | 0.25 | 0 | 0.3837209 | 0.1 | 0.5223881 | 0 | 0.559322 | 0.9175476 | 0.5188285 | 0.5483871 | 0.5625
0.8058355 | 0.2091792 | 0.7159533 | 0.5909091 | 0.625 | 0.2698413 | 0.003546099 | 0.005309735 | 0.1969697 | 0.3333333 | 0.04568528 | 0.25 | 0 | 0 | 0.2325581 | 0 | 0.3731343 | 0 | 0.3559322 | 0.9598309 | 0.3933054 | 0.2741935 | 0.5
0.6769231 | 0.1747573 | 0.6770428 | 0.4545455 | 0.625 | 0.3492063 | 0.00177305 | 0.003539823 | 0.2878788 | 0.3472222 | 0.0964467 | 0.25 | 0.25 | 0 | 0.2325581 | 0.06666667 | 0.5522388 | 0.25 | 0.3983051 | 0.9598309 | 0.3598326 | 0.2741935 | 0.5
0.7458886 | 0.1791703 | 0.6964981 | 0.4545455 | 0.625 | 0.5396825 | 0.00177305 | 0.003539823 | 0.3030303 | 0.1666667 | 0.0964467 | 0.3125 | 0.25 | 0 | 0.4418605 | 0.06666667 | 0.238806 | 0.25 | 0.2542373 | 0.9577167 | 0.3891213 | 0.2365591 | 0.5
0.8371353 | 0.2180053 | 0.7120623 | 0.3181818 | 0.625 | 0.3333333 | 0.003546099 | 0.003539823 | 0.4545455 | 0.3611111 | 0.1472081 | 0.3125 | 0.25 | 0 | 0.4651163 | 0.06666667 | 0.3283582 | 0.25 | 0.3474576 | 0.9598309 | 0.4728033 | 0.3172043 | 0.5208333
0.7103448 | 0.1835834 | 0.7587549 | 0.1363636 | 0.5833333 | 0.5714286 | 0.005319149 | 0.003539823 | 0.3484848 | 0.5555556 | 0.04568528 | 0.3125 | 0 | 0 | 0.2790698 | 0 | 0.5223881 | 0 | 0.5508475 | 0.8562368 | 0.4769874 | 0.4301075 | 0.4791667
0.7103448 | 0.1835834 | 0.7587549 | 0.1363636 | 0.5833333 | 0.5714286 | 0.005319149 | 0.003539823 | 0.3484848 | 0.5555556 | 0.04568528 | 0.3125 | 0 | 0 | 0.2790698 | 0 | 0.4925373 | 0.5 | 0.5847458 | 0.9175476 | 0.4435146 | 0.4139785 | 0.5416667
0.73687 | 0.184466 | 0.7237354 | 0.3181818 | 0.5833333 | 0.3968254 | 0.02836879 | 0.02654867 | 0.2121212 | 0.2083333 | 0.1472081 | 0.25 | 0.25 | 0 | 0.7209302 | 0.06666667 | 0.3283582 | 0 | 0.5677966 | 0.8562368 | 0.5104603 | 0.4946237 | 0.5
0.7623342 | 0.1985878 | 0.6536965 | 0.2272727 | 0.625 | 0.4603175 | 0.00177305 | 0.003539823 | 0.2727273 | 0.2916667 | 0.0964467 | 0.4375 | 0.25 | 0 | 0.5232558 | 0.03333333 | 0.6567164 | 0.5 | 0.5254237 | 0.8710359 | 0.5146444 | 0.5268817 | 0.5
0.7421751 | 0.2109444 | 0.5836576 | 0.5 | 0.75 | 0.5238095 | 0.007092199 | 0.005309735 | 0.3787879 | 0.5694444 | 0.04568528 | 0.375 | 0 | 0 | 0.3372093 | 0 | 0.4477612 | 0.25 | 0.3474576 | 0.9577167 | 0.3891213 | 0.2419355 | 0.5
0.7278515 | 0.2065313 | 0.8132296 | 0.1818182 | 0.4166667 | 0.5396825 | 0.0248227 | 0.02477876 | 0.3787879 | 0.4722222 | 0.1472081 | 0.3125 | 0.25 | 0 | 0.4418605 | 0.06666667 | 0.6567164 | 0.25 | 0.3983051 | 0.9112051 | 0.4476987 | 0.3924731 | 0.4375
0.7580902 | 0.2047661 | 0.688716 | 0.1818182 | 0.5416667 | 0.4603175 | 0.003546099 | 0.003539823 | 0.2424242 | 0.2638889 | 0.04568528 | 0.25 | 0 | 0 | 0.4069767 | 0 | 0.4626866 | 0.25 | 0.3644068 | 0.9809725 | 0.292887 | 0.2580645 | 0.4791667
0.7262599 | 0.1482789 | 0.6459144 | 0.3636364 | 0.5 | 0.4285714 | 0.05141844 | 0.04955752 | 0.2272727 | 0.25 | 0.0964467 | 0.4375 | 0 | 0.01111111 | 0.3488372 | 0 | 0.5820896 | 0.5 | 0.5423729 | 0.8668076 | 0.4435146 | 0.3655914 | 0.4791667
0.7278515 | 0.1756399 | 0.766537 | 0.1818182 | 0.4166667 | 0.5555556 | 0.003546099 | 0.005309735 | 0.3181818 | 0.3055556 | 0.1472081 | 0.25 | 0.25 | 0 | 0.3255814 | 0.06666667 | 0.5820896 | 0.5 | 0.5762712 | 0.9154334 | 0.4058577 | 0.4892473 | 0.6666667
0.7103448 | 0.1835834 | 0.7587549 | 0.1363636 | 0.5833333 | 0.5714286 | 0.005319149 | 0.003539823 | 0.3484848 | 0.5555556 | 0.04568528 | 0.3125 | 0 | 0 | 0.2790698 | 0 | 0.358209 | 0 | 0.5677966 | 0.8646934 | 0.4853556 | 0.4462366 | 0.4583333
0.7899204 | 0.1985878 | 0.7626459 | 0.3181818 | 0.5 | 0.2222222 | 0.003546099 | 0.003539823 | 0.1818182 | 0.2361111 | 0.04568528 | 0.25 | 0 | 0.005555556 | 0.244186 | 0 | 0.358209 | 0 | 0.5847458 | 0.8668076 | 0.4937238 | 0.4193548 | 0.5
0.7278515 | 0.1756399 | 0.766537 | 0.1818182 | 0.4166667 | 0.5555556 | 0.003546099 | 0.005309735 | 0.3181818 | 0.3055556 | 0.1472081 | 0.25 | 0.25 | 0 | 0.3255814 | 0.06666667 | 0.6716418 | 0.5 | 0.5084746 | 0.9175476 | 0.4560669 | 0.5107527 | 0.5833333
0.793634 | 0.239188 | 0.7859922 | 0.6363636 | 0.5 | 0.3968254 | 0.003546099 | 0.005309735 | 0.3181818 | 0.5 | 0.1472081 | 0.3125 | 0.5 | 0 | 0.2790698 | 0.06666667 | 0.4477612 | 0 | 0.5254237 | 0.8710359 | 0.5188285 | 0.4677419 | 0.5625
0.7809019 | 0.1809356 | 0.7509728 | 0.2727273 | 0.75 | 0.6507937 | 0.00177305 | 0.003539823 | 0.3484848 | 0.3194444 | 0.1472081 | 0.25 | 0.25 | 0 | 0.3372093 | 0.06666667 | 0.4477612 | 0 | 0.2881356 | 0.9534884 | 0.3179916 | 0.2741935 | 0.5208333
0.7809019 | 0.1809356 | 0.7509728 | 0.2727273 | 0.75 | 0.6507937 | 0.00177305 | 0.003539823 | 0.3484848 | 0.3194444 | 0.1472081 | 0.25 | 0.25 | 0 | 0.3372093 | 0.06666667 | 0.2686567 | 0 | 0.4152542 | 0.94926 | 0.334728 | 0.2634409 | 0.5
0.793634 | 0.239188 | 0.7859922 | 0.6363636 | 0.5 | 0.3968254 | 0.003546099 | 0.005309735 | 0.3181818 | 0.5 | 0.1472081 | 0.3125 | 0.5 | 0 | 0.2790698 | 0.06666667 | 0.4179104 | 0.25 | 0.3813559 | 0.9450317 | 0.4560669 | 0.4516129 | 0.5208333
0.7809019 | 0.1809356 | 0.7509728 | 0.2727273 | 0.75 | 0.6507937 | 0.00177305 | 0.003539823 | 0.3484848 | 0.3194444 | 0.1472081 | 0.25 | 0.25 | 0 | 0.3372093 | 0.06666667 | 0.358209 | 0.25 | 0.3220339 | 0.9598309 | 0.3807531 | 0.2473118 | 0.4583333
0.7925729 | 0.2259488 | 0.7509728 | 0.4090909 | 0.4583333 | 0.3650794 | 0.00177305 | 0.003539823 | 0.2878788 | 0.3055556 | 0.0964467 | 0.25 | 0.25 | 0 | 0.3023256 | 0.06666667 | 0.4477612 | 0.25 | 0.4152542 | 0.002114165 | 0.3849372 | 0.2311828 | 0.5416667
0.7925729 | 0.2259488 | 0.7509728 | 0.4090909 | 0.4583333 | 0.3650794 | 0.00177305 | 0.003539823 | 0.2878788 | 0.3055556 | 0.0964467 | 0.25 | 0.25 | 0 | 0.3023256 | 0.06666667 | 0.358209 | 0.25 | 0.3220339 | 0.961945 | 0.3640167 | 0.2258065 | 0.5208333
0.795756 | 0.1968226 | 0.7470817 | 0.5454545 | 1 | 0.9206349 | 0.00177305 | 0.003539823 | 0.4090909 | 0.5555556 | 0.0964467 | 0.3125 | 0.25 | 0 | 0.4418605 | 0.06666667 | 0.358209 | 0 | 0.4152542 | 0.961945 | 0.334728 | 0.3709677 | 0.5416667
0.793634 | 0.239188 | 0.7859922 | 0.6363636 | 0.5 | 0.3968254 | 0.003546099 | 0.005309735 | 0.3181818 | 0.5 | 0.1472081 | 0.3125 | 0.5 | 0 | 0.2790698 | 0.06666667 | 0.5373134 | 0 | 0.5762712 | 0.9260042 | 0.5899582 | 0.5913978 | 0.4375
0.793634 | 0.239188 | 0.7859922 | 0.6363636 | 0.5 | 0.3968254 | 0.003546099 | 0.005309735 | 0.3181818 | 0.5 | 0.1472081 | 0.3125 | 0.5 | 0 | 0.2790698 | 0.06666667 | 0.358209 | 0 | 0.5932203 | 0.9175476 | 0.4853556 | 0.4301075 | 0.4375
0.7278515 | 0.1756399 | 0.766537 | 0.1818182 | 0.4166667 | 0.5555556 | 0.003546099 | 0.005309735 | 0.3181818 | 0.3055556 | 0.1472081 | 0.25 | 0.25 | 0 | 0.3255814 | 0.06666667 | 0.4477612 | 0 | 0.5847458 | 0.9238901 | 0.4686192 | 0.4354839 | 0.5416667
0.793634 | 0.239188 | 0.7859922 | 0.6363636 | 0.5 | 0.3968254 | 0.003546099 | 0.005309735 | 0.3181818 | 0.5 | 0.1472081 | 0.3125 | 0.5 | 0 | 0.2790698 | 0.06666667 | 0.6865672 | 0.5 | 0.5338983 | 0.8731501 | 0.5439331 | 0.5698925 | 0.5625
0.7819629 | 0.2082966 | 0.7392996 | 0.2272727 | 0.5 | 0.6190476 | 0.00177305 | 0.003539823 | 0.3787879 | 0.3888889 | 0.1472081 | 0.375 | 0.25 | 0 | 0.244186 | 0.06666667 | 0.5970149 | 0.5 | 0.4915254 | 0.9133192 | 0.4476987 | 0.3763441 | 0.6041667
0.7819629 | 0.2082966 | 0.7392996 | 0.2272727 | 0.5 | 0.6190476 | 0.00177305 | 0.003539823 | 0.3787879 | 0.3888889 | 0.1472081 | 0.375 | 0.25 | 0 | 0.244186 | 0.06666667 | 0.5970149 | 0.5 | 0.6016949 | 0.9112051 | 0.460251 | 0.3494624 | 0.5625
0.7692308 | 0.2109444 | 0.7198444 | 0.4090909 | 0.5833333 | 0.5079365 | 0.00177305 | 0.003539823 | 0.3787879 | 0.5694444 | 0.0964467 | 0.3125 | 0.25 | 0 | 0.3604651 | 0.1 | 0.5671642 | 0.5 | 0.5932203 | 0.8498943 | 0.4142259 | 0.2365591 | 0.5625
0.7819629 | 0.2082966 | 0.7392996 | 0.2272727 | 0.5 | 0.6190476 | 0.00177305 | 0.003539823 | 0.3787879 | 0.3888889 | 0.1472081 | 0.375 | 0.25 | 0 | 0.244186 | 0.06666667 | 0.5074627 | 0.5 | 0.6186441 | 0.9133192 | 0.4686192 | 0.344086 | 0.625
0.7877984 | 0.2215357 | 0.688716 | 0.6818182 | 0.625 | 0.3650794 | 0.00177305 | 0.003539823 | 0.2272727 | 0.3888889 | 0.1472081 | 0.25 | 0.25 | 0 | 0.3488372 | 0.06666667 | 0.5074627 | 0.5 | 0.5932203 | 0.9133192 | 0.4351464 | 0.2741935 | 0.6458333
0.7580902 | 0.1835834 | 0.692607 | 0.1818182 | 0.5 | 0.5396825 | 0.00177305 | 0.001769912 | 0.3636364 | 0.4027778 | 0.0964467 | 0.375 | 0.25 | 0 | 0.3255814 | 0.03333333 | 0.4477612 | 0 | 0.5847458 | 0.858351 | 0.4225941 | 0.327957 | 0.4583333
0.731565 | 0.2621359 | 0.8171206 | 0.5454545 | 0.75 | 1 | 0.03368794 | 0.03185841 | 0.3939394 | 0.5416667 | 0.0964467 | 0.375 | 0 | 0.03333333 | 0.3023256 | 0 | 0.5522388 | 0.5 | 0.6101695 | 0.9090909 | 0.5104603 | 0.4677419 | 0.5416667
0.7877984 | 0.2215357 | 0.688716 | 0.6818182 | 0.625 | 0.3650794 | 0.00177305 | 0.003539823 | 0.2272727 | 0.3888889 | 0.1472081 | 0.25 | 0.25 | 0 | 0.3488372 | 0.06666667 | 0.5074627 | 0.5 | 0.6016949 | 0.9175476 | 0.4393305 | 0.3333333 | 0.5833333
0.793634 | 0.239188 | 0.7859922 | 0.6363636 | 0.5 | 0.3968254 | 0.003546099 | 0.005309735 | 0.3181818 | 0.5 | 0.1472081 | 0.3125 | 0.5 | 0 | 0.2790698 | 0.06666667 | 0.5970149 | 0.5 | 0.6016949 | 0.8646934 | 0.4979079 | 0.4247312 | 0.6458333
0.795756 | 0.1968226 | 0.7470817 | 0.5454545 | 1 | 0.9206349 | 0.00177305 | 0.003539823 | 0.4090909 | 0.5555556 | 0.0964467 | 0.3125 | 0.25 | 0 | 0.4418605 | 0.06666667 | 0.3283582 | 0 | 0.4152542 | 0.8816068 | 0.5271967 | 0.4677419 | 0.5208333
0.7278515 | 0.1756399 | 0.766537 | 0.1818182 | 0.4166667 | 0.5555556 | 0.003546099 | 0.005309735 | 0.3181818 | 0.3055556 | 0.1472081 | 0.25 | 0.25 | 0 | 0.3255814 | 0.06666667 | 0.3731343 | 0 | 0.3728814 | 0.961945 | 0.4267782 | 0.4623656 | 0.5625
0.731565 | 0.2621359 | 0.8171206 | 0.5454545 | 0.75 | 1 | 0.03368794 | 0.03185841 | 0.3939394 | 0.5416667 | 0.0964467 | 0.375 | 0 | 0.03333333 | 0.3023256 | 0 | 0.5074627 | 0.25 | 0.3474576 | 0.9577167 | 0.4769874 | 0.4516129 | 0.5
0.7846154 | 0.2224184 | 0.7821012 | 0.6363636 | 0.625 | 0.8412698 | 0.008865248 | 0.008849558 | 0.3939394 | 0.7083333 | 0.0964467 | 0.375 | 0 | 0.01111111 | 0.3604651 | 0 | 0.4179104 | 0.25 | 0.3813559 | 0.9112051 | 0.4644351 | 0.4731183 | 0.5416667
0.731565 | 0.2347749 | 0.5797665 | 0.4545455 | 0.4166667 | 0.3809524 | 0.008865248 | 0.008849558 | 0.3030303 | 0.4027778 | 0.04568528 | 0.3125 | 0 | 0.01111111 | 0.4418605 | 0 | 0.5074627 | 0.25 | 0.3559322 | 0.9598309 | 0.4686192 | 0.3924731 | 0.5416667
0.7633952 | 0.2974404 | 0.692607 | 0.3636364 | 0.2083333 | 0.6190476 | 0.0212766 | 0.02300885 | 0.3636364 | 0.5138889 | 0.1472081 | 0.3125 | 0.25 | 0 | 0.4302326 | 0.06666667 | 0.5970149 | 0.25 | 0.3389831 | 0.9577167 | 0.4686192 | 0.4731183 | 0.625
0.731565 | 0.2621359 | 0.8171206 | 0.5454545 | 0.75 | 1 | 0.03368794 | 0.03185841 | 0.3939394 | 0.5416667 | 0.0964467 | 0.375 | 0 | 0.03333333 | 0.3023256 | 0 | 0.5522388 | 0.5 | 0.6016949 | 0.9112051 | 0.4937238 | 0.4301075 | 0.6041667
0.7846154 | 0.2224184 | 0.7821012 | 0.6363636 | 0.625 | 0.8412698 | 0.008865248 | 0.008849558 | 0.3939394 | 0.7083333 | 0.0964467 | 0.375 | 0 | 0.01111111 | 0.3604651 | 0 | 0.7313433 | 0.5 | 0.5932203 | 0.9112051 | 0.5104603 | 0.4677419 | 0.5416667
0.7877984 | 0.2215357 | 0.688716 | 0.6818182 | 0.625 | 0.3650794 | 0.00177305 | 0.003539823 | 0.2272727 | 0.3888889 | 0.1472081 | 0.25 | 0.25 | 0 | 0.3488372 | 0.06666667 | 0.5074627 | 0.5 | 0.6016949 | 0.8372093 | 0.539749 | 0.4462366 | 0.5833333
0.7819629 | 0.2082966 | 0.7392996 | 0.2272727 | 0.5 | 0.6190476 | 0.00177305 | 0.003539823 | 0.3787879 | 0.3888889 | 0.1472081 | 0.375 | 0.25 | 0 | 0.244186 | 0.06666667 | 0.5970149 | 0.5 | 0.5932203 | 0.9175476 | 0.4853556 | 0.2634409 | 0.6041667
0.7819629 | 0.2082966 | 0.7392996 | 0.2272727 | 0.5 | 0.6190476 | 0.00177305 | 0.003539823 | 0.3787879 | 0.3888889 | 0.1472081 | 0.375 | 0.25 | 0 | 0.244186 | 0.06666667 | 0.5223881 | 0.5 | 0.6186441 | 0.9090909 | 0.3640167 | 0.3225806 | 0.7083333
0.7819629 | 0.2082966 | 0.7392996 | 0.2272727 | 0.5 | 0.6190476 | 0.00177305 | 0.003539823 | 0.3787879 | 0.3888889 | 0.1472081 | 0.375 | 0.25 | 0 | 0.244186 | 0.06666667 | 0.6268657 | 0.5 | 0.5932203 | 0.9133192 | 0.4393305 | 0.4354839 | 0.6666667
0.7877984 | 0.2215357 | 0.688716 | 0.6818182 | 0.625 | 0.3650794 | 0.00177305 | 0.003539823 | 0.2272727 | 0.3888889 | 0.1472081 | 0.25 | 0.25 | 0 | 0.3488372 | 0.06666667 | 0.5074627 | 0.5 | 0.6101695 | 0.9196617 | 0.41841 | 0.2634409 | 0.5416667
0.7278515 | 0.1756399 | 0.766537 | 0.1818182 | 0.4166667 | 0.5555556 | 0.003546099 | 0.005309735 | 0.3181818 | 0.3055556 | 0.1472081 | 0.25 | 0.25 | 0 | 0.3255814 | 0.06666667 | 0.5373134 | 0 | 0.5762712 | 0.9217759 | 0.4518828 | 0.3655914 | 0.5
0.7846154 | 0.2224184 | 0.7821012 | 0.6363636 | 0.625 | 0.8412698 | 0.008865248 | 0.008849558 | 0.3939394 | 0.7083333 | 0.0964467 | 0.375 | 0 | 0.01111111 | 0.3604651 | 0 | 0.5522388 | 0.5 | 0.5847458 | 0.8498943 | 0.4769874 | 0.3172043 | 0.4791667
0.731565 | 0.2347749 | 0.5797665 | 0.4545455 | 0.4166667 | 0.3809524 | 0.008865248 | 0.008849558 | 0.3030303 | 0.4027778 | 0.04568528 | 0.3125 | 0 | 0.01111111 | 0.4418605 | 0 | 0.5970149 | 0.25 | 0.3305085 | 0.9450317 | 0.3807531 | 0.3172043 | 0.5208333
0.731565 | 0.2347749 | 0.5797665 | 0.4545455 | 0.4166667 | 0.3809524 | 0.008865248 | 0.008849558 | 0.3030303 | 0.4027778 | 0.04568528 | 0.3125 | 0 | 0.01111111 | 0.4418605 | 0 | 0.4179104 | 0.25 | 0.3728814 | 0.9513742 | 0.3891213 | 0.2419355 | 0.4791667
0.7580902 | 0.1835834 | 0.692607 | 0.1818182 | 0.5 | 0.5396825 | 0.00177305 | 0.001769912 | 0.3636364 | 0.4027778 | 0.0964467 | 0.375 | 0.25 | 0 | 0.3255814 | 0.03333333 | 0.5074627 | 0.5 | 0.5677966 | 0.9090909 | 0.4351464 | 0.3602151 | 0.5208333
0.7580902 | 0.1835834 | 0.692607 | 0.1818182 | 0.5 | 0.5396825 | 0.00177305 | 0.001769912 | 0.3636364 | 0.4027778 | 0.0964467 | 0.375 | 0.25 | 0 | 0.3255814 | 0.03333333 | 0.4477612 | 0 | 0.5762712 | 0.9154334 | 0.41841 | 0.2903226 | 0.5833333
0.7793103 | 0.2436011 | 0.8093385 | 0.7727273 | 0.625 | 0.6666667 | 0.007092199 | 0.007079646 | 0.3636364 | 0.7638889 | 0.04568528 | 0.375 | 0 | 0.005555556 | 0.3488372 | 0 | 0.1791045 | 0.25 | 0.4152542 | 0.9471459 | 0.4351464 | 0.2634409 | 0.4583333
0.8376658 | 0.2091792 | 0.7470817 | 0.2727273 | 0.5416667 | 0.5238095 | 0.007092199 | 0.005309735 | 0.2575758 | 0.375 | 0.04568528 | 0.3125 | 0 | 0.005555556 | 0.3837209 | 0 | 0.358209 | 0.25 | 0.4067797 | 0.9471459 | 0.4100418 | 0.1989247 | 0.4791667
0.8748011 | 0.2224184 | 0.7392996 | 0.5 | 0.5416667 | 0.4761905 | 0.00177305 | 0.001769912 | 0.3030303 | 0.2638889 | 0.0964467 | 0.3125 | 0.25 | 0 | 0.4302326 | 0.03333333 | 0.2686567 | 0.25 | 0.3305085 | 0.9196617 | 0.4686192 | 0.2688172 | 0.5
0.7278515 | 0.1756399 | 0.766537 | 0.1818182 | 0.4166667 | 0.5555556 | 0.003546099 | 0.005309735 | 0.3181818 | 0.3055556 | 0.1472081 | 0.25 | 0.25 | 0 | 0.3255814 | 0.06666667 | 0.4477612 | 0 | 0.559322 | 0.9217759 | 0.4309623 | 0.3602151 | 0.5625
0.733687 | 0.200353 | 0.7626459 | 0.5 | 0.5833333 | 0.5079365 | 0 | 0.001769912 | 0.3030303 | 0.3333333 | 0.0964467 | 0.1875 | 0 | 0.08333333 | 0.372093 | 0.03333333 | 0.4477612 | 0 | 0.3983051 | 0.961945 | 0.4476987 | 0.4892473 | 0.5416667
0.7809019 | 0.2197705 | 0.7081712 | 0.4090909 | 0.75 | 0.4761905 | 0 | 0.001769912 | 0.3030303 | 0.4027778 | 0.0964467 | 0.25 | 0 | 0.08888889 | 0.3372093 | 0.03333333 | 0.358209 | 0 | 0.4491525 | 0.961945 | 0.4058577 | 0.4139785 | 0.5625
0.8376658 | 0.2091792 | 0.7470817 | 0.2727273 | 0.5416667 | 0.5238095 | 0.007092199 | 0.005309735 | 0.2575758 | 0.375 | 0.04568528 | 0.3125 | 0 | 0.005555556 | 0.3837209 | 0 | 0.358209 | 0 | 0.4067797 | 0.9598309 | 0.4644351 | 0.4462366 | 0.4791667
0.8307692 | 0.2180053 | 0.8015564 | 0.2272727 | 0.7083333 | 0.5714286 | 0 | 0.001769912 | 0.2121212 | 0.3611111 | 0.0964467 | 0.1875 | 0 | 0.07777778 | 0.3255814 | 0.03333333 | 0.6716418 | 0.5 | 0.5677966 | 0.9154334 | 0.4560669 | 0.5053763 | 0.5833333
0.8307692 | 0.2180053 | 0.8015564 | 0.2272727 | 0.7083333 | 0.5714286 | 0 | 0.001769912 | 0.2121212 | 0.3611111 | 0.0964467 | 0.1875 | 0 | 0.07777778 | 0.3255814 | 0.03333333 | 0.5074627 | 0 | 0.5508475 | 0.9196617 | 0.4937238 | 0.3763441 | 0.5625
0.7416446 | 0.200353 | 0.8832685 | 0.09090909 | 0.5 | 0.6031746 | 0 | 0.001769912 | 0.3484848 | 0.375 | 0.0964467 | 0.25 | 0 | 0.09444444 | 0.244186 | 0.03333333 | 0.6716418 | 0.5 | 0.5762712 | 0.9196617 | 0.4393305 | 0.3602151 | 0.5416667
0.8307692 | 0.2180053 | 0.8015564 | 0.2272727 | 0.7083333 | 0.5714286 | 0 | 0.001769912 | 0.2121212 | 0.3611111 | 0.0964467 | 0.1875 | 0 | 0.07777778 | 0.3255814 | 0.03333333 | 0.5820896 | 0.5 | 0.5 | 0.8646934 | 0.5606695 | 0.5376344 | 0.5833333
0.7809019 | 0.184466 | 0.7821012 | 0.2272727 | 0.5 | 0.6031746 | 0 | 0.001769912 | 0.3181818 | 0.25 | 0.0964467 | 0.1875 | 0 | 0.1 | 0.3255814 | 0.03333333 | 0.6716418 | 0.5 | 0.5084746 | 0.9238901 | 0.4769874 | 0.3924731 | 0.4791667
0.8307692 | 0.2180053 | 0.8015564 | 0.2272727 | 0.7083333 | 0.5714286 | 0 | 0.001769912 | 0.2121212 | 0.3611111 | 0.0964467 | 0.1875 | 0 | 0.07777778 | 0.3255814 | 0.03333333 | 0.4179104 | 0 | 0.5 | 0.8668076 | 0.5104603 | 0.4193548 | 0.5
0.731565 | 0.2347749 | 0.5797665 | 0.4545455 | 0.4166667 | 0.3809524 | 0.008865248 | 0.008849558 | 0.3030303 | 0.4027778 | 0.04568528 | 0.3125 | 0 | 0.01111111 | 0.4418605 | 0 | 0.641791 | 0.5 | 0.5338983 | 0.858351 | 0.5062762 | 0.4677419 | 0.5208333
0.731565 | 0.2347749 | 0.5797665 | 0.4545455 | 0.4166667 | 0.3809524 | 0.008865248 | 0.008849558 | 0.3030303 | 0.4027778 | 0.04568528 | 0.3125 | 0 | 0.01111111 | 0.4418605 | 0 | 0.7313433 | 0.5 | 0.4661017 | 0.9217759 | 0.5104603 | 0.4569892 | 0.5416667
0.7633952 | 0.2974404 | 0.692607 | 0.3636364 | 0.2083333 | 0.6190476 | 0.0212766 | 0.02300885 | 0.3636364 | 0.5138889 | 0.1472081 | 0.3125 | 0.25 | 0 | 0.4302326 | 0.06666667 | 0.641791 | 0.5 | 0.559322 | 0.7209302 | 0.5732218 | 0.5806452 | 0.5208333
0.7633952 | 0.2974404 | 0.692607 | 0.3636364 | 0.2083333 | 0.6190476 | 0.0212766 | 0.02300885 | 0.3636364 | 0.5138889 | 0.1472081 | 0.3125 | 0.25 | 0 | 0.4302326 | 0.06666667 | 0.7313433 | 0.5 | 0.4576271 | 0.8604651 | 0.5020921 | 0.4193548 | 0.5
0.7809019 | 0.184466 | 0.7821012 | 0.2272727 | 0.5 | 0.6031746 | 0 | 0.001769912 | 0.3181818 | 0.25 | 0.0964467 | 0.1875 | 0 | 0.1 | 0.3255814 | 0.03333333 | 0.5820896 | 0.5 | 0.5847458 | 0.8668076 | 0.4686192 | 0.3655914 | 0.5208333
0.8307692 | 0.2180053 | 0.8015564 | 0.2272727 | 0.7083333 | 0.5714286 | 0 | 0.001769912 | 0.2121212 | 0.3611111 | 0.0964467 | 0.1875 | 0 | 0.07777778 | 0.3255814 | 0.03333333 | 0.3283582 | 0 | 0.559322 | 0.9281184 | 0.4937238 | 0.3602151 | 0.5625
0.7793103 | 0.2436011 | 0.8093385 | 0.7727273 | 0.625 | 0.6666667 | 0.007092199 | 0.007079646 | 0.3636364 | 0.7638889 | 0.04568528 | 0.375 | 0 | 0.005555556 | 0.3488372 | 0 | 0.4179104 | 0 | 0.5423729 | 0.9217759 | 0.5188285 | 0.3763441 | 0.4375
0.7687003 | 0.1862312 | 0.7859922 | 0.4545455 | 0.6666667 | 0.3492063 | 0.003546099 | 0.003539823 | 0.2424242 | 0.375 | 0.04568528 | 0.25 | 0 | 0 | 0.3255814 | 0 | 0.5074627 | 0 | 0.3559322 | 0.8858351 | 0.5020921 | 0.3333333 | 0.5416667
0.7687003 | 0.2180053 | 0.7159533 | 0.4545455 | 0.5416667 | 0.5079365 | 0.005319149 | 0.007079646 | 0.2575758 | 0.5138889 | 0.04568528 | 0.3125 | 0 | 0 | 0.372093 | 0 | 0.641791 | 0.5 | 0.5762712 | 0.9196617 | 0.460251 | 0.3924731 | 0.5208333
0.7633952 | 0.2515446 | 0.8249027 | 0.3636364 | 0.75 | 0.4761905 | 0.02836879 | 0.02654867 | 0.2121212 | 0.4166667 | 0.1472081 | 0.3125 | 0 | 0.02222222 | 0.744186 | 0 | 0.7313433 | 0.5 | 0.5762712 | 0.9238901 | 0.4644351 | 0.4784946 | 0.5
0.7888594 | 0.2144748 | 0.7354086 | 0.5 | 0.5 | 0.6190476 | 0.00177305 | 0.003539823 | 0.3484848 | 0.5555556 | 0.0964467 | 0.25 | 0 | 0.07777778 | 0.3372093 | 0.06666667 | 0.7014925 | 0.5 | 0.5932203 | 0.9217759 | 0.4518828 | 0.3064516 | 0.5
0.7888594 | 0.2144748 | 0.7354086 | 0.5 | 0.5 | 0.6190476 | 0.00177305 | 0.003539823 | 0.3484848 | 0.5555556 | 0.0964467 | 0.25 | 0 | 0.07777778 | 0.3372093 | 0.06666667 | 0.6716418 | 0.25 | 0.3559322 | 0.9704017 | 0.4393305 | 0.3172043 | 0.4375
0.7888594 | 0.2144748 | 0.7354086 | 0.5 | 0.5 | 0.6190476 | 0.00177305 | 0.003539823 | 0.3484848 | 0.5555556 | 0.0964467 | 0.25 | 0 | 0.07777778 | 0.3372093 | 0.06666667 | 0.4776119 | 0.25 | 0.3644068 | 0.9767442 | 0.4058577 | 0.2365591 | 0.5208333
0.6625995 | 0.1871139 | 0.7548638 | 0.3181818 | 0.5416667 | 0.5079365 | 0.007092199 | 0.005309735 | 0.2575758 | 0.375 | 0.04568528 | 0.3125 | 0 | 0.005555556 | 0.2906977 | 0 | 0.6567164 | 0.25 | 0.3898305 | 0.9725159 | 0.3723849 | 0.2204301 | 0.4166667
0.7793103 | 0.2259488 | 0.6770428 | 0.1363636 | 0.625 | 0.3650794 | 0.0106383 | 0.008849558 | 0.1969697 | 0.3055556 | 0.0964467 | 0.3125 | 0 | 0.01666667 | 0.3837209 | 0 | 0.4776119 | 0.25 | 0.3559322 | 0.9725159 | 0.334728 | 0.1612903 | 0.6041667
0.7527851 | 0.2038835 | 0.7120623 | 0.5 | 0.2916667 | 0.2857143 | 0.0106383 | 0.008849558 | 0.1666667 | 0.2222222 | 0.0964467 | 0.3125 | 0 | 0 | 0.4186047 | 0 | 0.5671642 | 0.25 | 0.4322034 | 0.9661734 | 0.3891213 | 0.2365591 | 0.4375
0.7527851 | 0.2038835 | 0.7120623 | 0.5 | 0.2916667 | 0.2857143 | 0.0106383 | 0.008849558 | 0.1666667 | 0.2222222 | 0.0964467 | 0.3125 | 0 | 0 | 0.4186047 | 0 | 0.4925373 | 0.25 | 0.4322034 | 0.9661734 | 0.4351464 | 0.3333333 | 0.5833333
0.731565 | 0.2453663 | 0.7548638 | 0.6363636 | 0.7916667 | 0.5238095 | 0.007092199 | 0.005309735 | 0.2424242 | 0.4583333 | 0.04568528 | 0.25 | 0 | 0.01666667 | 0.3255814 | 0 | 0.5820896 | 0.25 | 0.4322034 | 0.9027484 | 0.3430962 | 0.1935484 | 0.5833333
0.731565 | 0.2453663 | 0.7548638 | 0.6363636 | 0.7916667 | 0.5238095 | 0.007092199 | 0.005309735 | 0.2424242 | 0.4583333 | 0.04568528 | 0.25 | 0 | 0.01666667 | 0.3255814 | 0 | 0.7910448 | 0.5 | 0.6101695 | 0.9196617 | 0.4686192 | 0.2688172 | 0.5208333
0.730504 | 0.1835834 | 0.7315175 | 0.2727273 | 0.6666667 | 0.5555556 | 0 | 0.001769912 | 0.3030303 | 0.4444444 | 0.0964467 | 0.25 | 0 | 0.07777778 | 0.3023256 | 0.03333333 | 0.7014925 | 0.5 | 0.6355932 | 0.9196617 | 0.4142259 | 0.1935484 | 0.5833333
0.730504 | 0.1835834 | 0.7315175 | 0.2727273 | 0.6666667 | 0.5555556 | 0 | 0.001769912 | 0.3030303 | 0.4444444 | 0.0964467 | 0.25 | 0 | 0.07777778 | 0.3023256 | 0.03333333 | 0.8358209 | 0.5 | 0.6101695 | 0.9260042 | 0.2803347 | 0.3064516 | 0.6041667
0.7793103 | 0.2259488 | 0.6770428 | 0.1363636 | 0.625 | 0.3650794 | 0.0106383 | 0.008849558 | 0.1969697 | 0.3055556 | 0.0964467 | 0.3125 | 0 | 0.01666667 | 0.3837209 | 0 | 0.6567164 | 0.5 | 0.6440678 | 0.8372093 | 0.3472803 | 0.3655914 | 0.5208333
0.7527851 | 0.2038835 | 0.7120623 | 0.5 | 0.2916667 | 0.2857143 | 0.0106383 | 0.008849558 | 0.1666667 | 0.2222222 | 0.0964467 | 0.3125 | 0 | 0 | 0.4186047 | 0 | 0.6865672 | 0.5 | 0.6525424 | 0.9175476 | 0.3179916 | 0.4301075 | 0.3958333
0.730504 | 0.1835834 | 0.7315175 | 0.2727273 | 0.6666667 | 0.5555556 | 0 | 0.001769912 | 0.3030303 | 0.4444444 | 0.0964467 | 0.25 | 0 | 0.07777778 | 0.3023256 | 0.03333333 | 0.7462687 | 0.5 | 0.6186441 | 0.9196617 | 0.4142259 | 0.2580645 | 0.625
0.7877984 | 0.19594 | 0.7392996 | 0.5 | 0.5416667 | 0.5555556 | 0 | 0.001769912 | 0.3333333 | 0.4861111 | 0.0964467 | 0.25 | 0 | 0.08333333 | 0.3372093 | 0.06666667 | 0.8358209 | 0.5 | 0.5847458 | 0.9196617 | 0.4476987 | 0.3655914 | 0.625
0.7575597 | 0.1897617 | 0.7081712 | 0.4090909 | 0.5833333 | 0.3650794 | 0 | 0.001769912 | 0.1515152 | 0.2916667 | 0.0964467 | 0.1875 | 0 | 0.06666667 | 0.2790698 | 0.03333333 | 0.7014925 | 0.5 | 0.6016949 | 0.8646934 | 0.3807531 | 0.3010753 | 0.5
0.7575597 | 0.1897617 | 0.7081712 | 0.4090909 | 0.5833333 | 0.3650794 | 0 | 0.001769912 | 0.1515152 | 0.2916667 | 0.0964467 | 0.1875 | 0 | 0.06666667 | 0.2790698 | 0.03333333 | 0.641791 | 0.5 | 0.5932203 | 0.8372093 | 0.4016736 | 0.2526882 | 0.5416667
0.7740053 | 0.1968226 | 0.8093385 | 0.3181818 | 0.625 | 0.7619048 | 0.008865248 | 0.003539823 | 0.3181818 | 0.4722222 | 0.0964467 | 0.3125 | 0 | 0.03333333 | 0.372093 | 0 | 0.8507463 | 0.5 | 0.6016949 | 0.858351 | 0.4142259 | 0.3333333 | 0.6041667
0.7575597 | 0.1897617 | 0.7081712 | 0.4090909 | 0.5833333 | 0.3650794 | 0 | 0.001769912 | 0.1515152 | 0.2916667 | 0.0964467 | 0.1875 | 0 | 0.06666667 | 0.2790698 | 0.03333333 | 0.7910448 | 1 | 0.6864407 | 0.9133192 | 0.3807531 | 0.3064516 | 0.5208333
0.7809019 | 0.184466 | 0.7821012 | 0.2272727 | 0.5 | 0.6031746 | 0 | 0.001769912 | 0.3181818 | 0.25 | 0.0964467 | 0.1875 | 0 | 0.1 | 0.3255814 | 0.03333333 | 0.5820896 | 0.5 | 0.5932203 | 0.9175476 | 0.4853556 | 0.4569892 | 0.5208333
0.7793103 | 0.2436011 | 0.8093385 | 0.7727273 | 0.625 | 0.6666667 | 0.007092199 | 0.007079646 | 0.3636364 | 0.7638889 | 0.04568528 | 0.375 | 0 | 0.005555556 | 0.3488372 | 0 | 0.5074627 | 0 | 0.5254237 | 0.8414376 | 0.5481172 | 0.4516129 | 0.4375
0.7416446 | 0.200353 | 0.8832685 | 0.09090909 | 0.5 | 0.6031746 | 0 | 0.001769912 | 0.3484848 | 0.375 | 0.0964467 | 0.25 | 0 | 0.09444444 | 0.244186 | 0.03333333 | 0.4477612 | 0 | 0.4067797 | 0.961945 | 0.4811715 | 0.3064516 | 0.5
0.7809019 | 0.184466 | 0.7821012 | 0.2272727 | 0.5 | 0.6031746 | 0 | 0.001769912 | 0.3181818 | 0.25 | 0.0964467 | 0.1875 | 0 | 0.1 | 0.3255814 | 0.03333333 | 0.6716418 | 0.5 | 0.5762712 | 0.9217759 | 0.5146444 | 0.5322581 | 0.5625
0.7793103 | 0.2436011 | 0.8093385 | 0.7727273 | 0.625 | 0.6666667 | 0.007092199 | 0.007079646 | 0.3636364 | 0.7638889 | 0.04568528 | 0.375 | 0 | 0.005555556 | 0.3488372 | 0 | 0.6119403 | 0.5 | 0.5847458 | 0.9196617 | 0.5146444 | 0.4408602 | 0.5208333
0.7819629 | 0.2082966 | 0.7392996 | 0.2272727 | 0.5 | 0.6190476 | 0.00177305 | 0.003539823 | 0.3787879 | 0.3888889 | 0.1472081 | 0.375 | 0.25 | 0 | 0.244186 | 0.06666667 | 0.7164179 | 0.5 | 0.5932203 | 0.8604651 | 0.5230126 | 0.4677419 | 0.6041667
0.7416446 | 0.200353 | 0.8832685 | 0.09090909 | 0.5 | 0.6031746 | 0 | 0.001769912 | 0.3484848 | 0.375 | 0.0964467 | 0.25 | 0 | 0.09444444 | 0.244186 | 0.03333333 | 0.7164179 | 0.5 | 0.6779661 | 0.9154334 | 0.460251 | 0.655914 | 0.4583333
0.7586207 | 0.1862312 | 0.6809339 | 0.1818182 | 0.5833333 | 0.3333333 | 0.00177305 | 0.003539823 | 0.3484848 | 0.2222222 | 0.1472081 | 0.25 | 0.25 | 0 | 0.255814 | 0.06666667 | 0.7164179 | 1 | 0.6949153 | 0.9133192 | 0.4476987 | 0.3924731 | 0.5416667
0.737931 | 0.184466 | 0.7354086 | 0.4545455 | 0.625 | 0.6031746 | 0 | 0.001769912 | 0.2727273 | 0.2638889 | 0.0964467 | 0.25 | 0 | 0.08333333 | 0.3488372 | 0.06666667 | 0.5074627 | 0 | 0.5423729 | 0.9238901 | 0.4476987 | 0.311828 | 0.5625
0.737931 | 0.184466 | 0.7354086 | 0.4545455 | 0.625 | 0.6031746 | 0 | 0.001769912 | 0.2727273 | 0.2638889 | 0.0964467 | 0.25 | 0 | 0.08333333 | 0.3488372 | 0.06666667 | 0.3283582 | 0 | 0.4661017 | 0.9196617 | 0.4686192 | 0.3225806 | 0.5833333
0.737931 | 0.184466 | 0.7354086 | 0.4545455 | 0.625 | 0.6031746 | 0 | 0.001769912 | 0.2727273 | 0.2638889 | 0.0964467 | 0.25 | 0 | 0.08333333 | 0.3488372 | 0.06666667 | 0.5970149 | 0.5 | 0.5338983 | 0.8773784 | 0.4644351 | 0.4086022 | 0.4791667
0.737931 | 0.184466 | 0.7354086 | 0.4545455 | 0.625 | 0.6031746 | 0 | 0.001769912 | 0.2727273 | 0.2638889 | 0.0964467 | 0.25 | 0 | 0.08333333 | 0.3488372 | 0.06666667 | 0.5223881 | 0.5 | 0.5338983 | 0.8710359 | 0.4476987 | 0.3333333 | 0.5416667
0.7549072 | 0.1791703 | 0.7237354 | 0.3181818 | 0.4583333 | 0.4285714 | 0 | 0.001769912 | 0.1666667 | 0.1527778 | 0.0964467 | 0.1875 | 0 | 0.1111111 | 0.3604651 | 0.06666667 | 0.3283582 | 0 | 0.5508475 | 0.9196617 | 0.4435146 | 0.3763441 | 0.4791667
0.7867374 | 0.2065313 | 0.7315175 | 0.3181818 | 0.4583333 | 0.2380952 | 0 | 0.001769912 | 0.1363636 | 0.125 | 0.0964467 | 0.25 | 0 | 0.06666667 | 0.3023256 | 0.03333333 | 0.5074627 | 0 | 0.4830508 | 0.9281184 | 0.4518828 | 0.3548387 | 0.4791667
0.7549072 | 0.1791703 | 0.7237354 | 0.3181818 | 0.4583333 | 0.4285714 | 0 | 0.001769912 | 0.1666667 | 0.1527778 | 0.0964467 | 0.1875 | 0 | 0.1111111 | 0.3604651 | 0.06666667 | 0.6865672 | 0.5 | 0.5084746 | 0.9217759 | 0.4476987 | 0.4462366 | 0.4791667
0.7549072 | 0.1791703 | 0.7237354 | 0.3181818 | 0.4583333 | 0.4285714 | 0 | 0.001769912 | 0.1666667 | 0.1527778 | 0.0964467 | 0.1875 | 0 | 0.1111111 | 0.3604651 | 0.06666667 | 0.5074627 | 0.5 | 0.559322 | 0.9196617 | 0.460251 | 0.4354839 | 0.5
0.7549072 | 0.1791703 | 0.7237354 | 0.3181818 | 0.4583333 | 0.4285714 | 0 | 0.001769912 | 0.1666667 | 0.1527778 | 0.0964467 | 0.1875 | 0 | 0.1111111 | 0.3604651 | 0.06666667 | 0.5970149 | 0.5 | 0.5762712 | 0.9175476 | 0.4560669 | 0.4301075 | 0.5416667
0.7458886 | 0.1871139 | 0.770428 | 0.1363636 | 0.4166667 | 0.6666667 | 0 | 0.001769912 | 0.3030303 | 0.25 | 0.0964467 | 0.25 | 0 | 0.06666667 | 0.255814 | 0.03333333 | 0.6567164 | 0.5 | 0.5847458 | 0.9217759 | 0.4979079 | 0.483871 | 0.5208333
0.7458886 | 0.180053 | 0.7120623 | 0.3181818 | 0.5 | 0.6666667 | 0.00177305 | 0.001769912 | 0.2727273 | 0.2638889 | 0.0964467 | 0.25 | 0 | 0.07777778 | 0.3139535 | 0.03333333 | 0.6567164 | 0.5 | 0.5254237 | 0.9196617 | 0.4728033 | 0.4193548 | 0.4791667
0.8084881 | 0.2038835 | 0.7315175 | 0.2272727 | 0.625 | 0.5396825 | 0.00177305 | 0.001769912 | 0.2272727 | 0.1805556 | 0.0964467 | 0.1875 | 0 | 0.1 | 0.4883721 | 0.03333333 | 0.6119403 | 0.5 | 0.6016949 | 0.9196617 | 0.460251 | 0.4139785 | 0.5
0.797878 | 0.1906443 | 0.6964981 | 0.4545455 | 0.4583333 | 0.5238095 | 0 | 0.001769912 | 0.2878788 | 0.2916667 | 0.0964467 | 0.25 | 0 | 0.09444444 | 0.2674419 | 0.03333333 | 0.7014925 | 0.5 | 0.5508475 | 0.9175476 | 0.4811715 | 0.4462366 | 0.5208333
0.797878 | 0.1906443 | 0.6964981 | 0.4545455 | 0.4583333 | 0.5238095 | 0 | 0.001769912 | 0.2878788 | 0.2916667 | 0.0964467 | 0.25 | 0 | 0.09444444 | 0.2674419 | 0.03333333 | 0.5223881 | 0.5 | 0.5847458 | 0.9154334 | 0.4435146 | 0.3978495 | 0.5
0.7867374 | 0.2065313 | 0.7315175 | 0.3181818 | 0.4583333 | 0.2380952 | 0 | 0.001769912 | 0.1363636 | 0.125 | 0.0964467 | 0.25 | 0 | 0.06666667 | 0.3023256 | 0.03333333 | 0.7164179 | 0.5 | 0.6779661 | 0.9196617 | 0.41841 | 0.5806452 | 0.5208333
0.8084881 | 0.2038835 | 0.7315175 | 0.2272727 | 0.625 | 0.5396825 | 0.00177305 | 0.001769912 | 0.2272727 | 0.1805556 | 0.0964467 | 0.1875 | 0 | 0.1 | 0.4883721 | 0.03333333 | 0.8656716 | 1 | 0.6779661 | 0.9154334 | 0.3305439 | 0.5698925 | 0.4583333
0.8657825 | 0.184466 | 0.7159533 | 0.2727273 | 0.2083333 | 0.4603175 | 0.005319149 | 0.005309735 | 0.1212121 | 0.2638889 | 0.03045685 | 0.8125 | 0 | 0 | 0.3023256 | 0.03333333 | 0.641791 | 1 | 0.7033898 | 0.9154334 | 0.5648536 | 0.6075269 | 0.4583333
0.7687003 | 0.2197705 | 0.7782101 | 0.5454545 | 0.5416667 | 0.3968254 | 0.007092199 | 0.005309735 | 0.2424242 | 0.2638889 | 0.04568528 | 0.375 | 0 | 0.02222222 | 0.2790698 | 0 | 0.7462687 | 1 | 0.6949153 | 0.9048626 | 0.4895397 | 0.5591398 | 0.4166667
0.735809 | 0.1871139 | 0.688716 | 0.5 | 0.2083333 | 0.2857143 | 0.06808511 | 0.06902655 | 0.1060606 | 0.1388889 | 0.02030457 | 0.125 | 0 | 0 | 0.244186 | 0.03333333 | 0.4179104 | 0.5 | 0.6101695 | 0.9069767 | 0.5857741 | 0.6666667 | 0.5
0.7458886 | 0.180053 | 0.7120623 | 0.3181818 | 0.5 | 0.6666667 | 0.00177305 | 0.001769912 | 0.2727273 | 0.2638889 | 0.0964467 | 0.25 | 0 | 0.07777778 | 0.3139535 | 0.03333333 | 0.5671642 | 0.5 | 0.5932203 | 0.9175476 | 0.4267782 | 0.3709677 | 0.5416667
0.797878 | 0.1906443 | 0.6964981 | 0.4545455 | 0.4583333 | 0.5238095 | 0 | 0.001769912 | 0.2878788 | 0.2916667 | 0.0964467 | 0.25 | 0 | 0.09444444 | 0.2674419 | 0.03333333 | 0.7014925 | 0.5 | 0.559322 | 0.9175476 | 0.4853556 | 0.4086022 | 0.5416667
0.8084881 | 0.2038835 | 0.7315175 | 0.2272727 | 0.625 | 0.5396825 | 0.00177305 | 0.001769912 | 0.2272727 | 0.1805556 | 0.0964467 | 0.1875 | 0 | 0.1 | 0.4883721 | 0.03333333 | 0.5671642 | 0.5 | 0.5847458 | 0.9196617 | 0.5690377 | 0.5483871 | 0.3958333
0.8084881 | 0.2038835 | 0.7315175 | 0.2272727 | 0.625 | 0.5396825 | 0.00177305 | 0.001769912 | 0.2272727 | 0.1805556 | 0.0964467 | 0.1875 | 0 | 0.1 | 0.4883721 | 0.03333333 | 0.4179104 | 0 | 0.5 | 0.9196617 | 0.4811715 | 0.4354839 | 0.4375
0.7458886 | 0.1871139 | 0.770428 | 0.1363636 | 0.4166667 | 0.6666667 | 0 | 0.001769912 | 0.3030303 | 0.25 | 0.0964467 | 0.25 | 0 | 0.06666667 | 0.255814 | 0.03333333 | 0.6567164 | 0.5 | 0.559322 | 0.8668076 | 0.4351464 | 0.3817204 | 0.5208333
0.8084881 | 0.2038835 | 0.7315175 | 0.2272727 | 0.625 | 0.5396825 | 0.00177305 | 0.001769912 | 0.2272727 | 0.1805556 | 0.0964467 | 0.1875 | 0 | 0.1 | 0.4883721 | 0.03333333 | 0.5671642 | 0.5 | 0.5677966 | 0.9175476 | 0.4853556 | 0.4032258 | 0.5
0.8015915 | 0.1888791 | 0.6653696 | 0.3636364 | 0.5833333 | 0.5079365 | 0 | 0.001769912 | 0.2121212 | 0.2361111 | 0.0964467 | 0.1875 | 0 | 0.05555556 | 0.3837209 | 0.06666667 | 0.6567164 | 0.5 | 0.5084746 | 0.9196617 | 0.4979079 | 0.4946237 | 0.4166667
0.7867374 | 0.2065313 | 0.7315175 | 0.3181818 | 0.4583333 | 0.2380952 | 0 | 0.001769912 | 0.1363636 | 0.125 | 0.0964467 | 0.25 | 0 | 0.06666667 | 0.3023256 | 0.03333333 | 0.4776119 | 0.5 | 0.5508475 | 0.9217759 | 0.4476987 | 0.344086 | 0.5416667
0.8015915 | 0.1888791 | 0.6653696 | 0.3636364 | 0.5833333 | 0.5079365 | 0 | 0.001769912 | 0.2121212 | 0.2361111 | 0.0964467 | 0.1875 | 0 | 0.05555556 | 0.3837209 | 0.06666667 | 0.5223881 | 0.5 | 0.5254237 | 0.9196617 | 0.4644351 | 0.3763441 | 0.6458333
0.7867374 | 0.2065313 | 0.7315175 | 0.3181818 | 0.4583333 | 0.2380952 | 0 | 0.001769912 | 0.1363636 | 0.125 | 0.0964467 | 0.25 | 0 | 0.06666667 | 0.3023256 | 0.03333333 | 0.6268657 | 0.5 | 0.6694915 | 0.9175476 | 0.4267782 | 0.5860215 | 0.4375
0.8015915 | 0.1888791 | 0.6653696 | 0.3636364 | 0.5833333 | 0.5079365 | 0 | 0.001769912 | 0.2121212 | 0.2361111 | 0.0964467 | 0.1875 | 0 | 0.05555556 | 0.3837209 | 0.06666667 | 0.8656716 | 1 | 0.6779661 | 0.9133192 | 0.4351464 | 0.6129032 | 0.4375
0.7952255 | 0.2215357 | 0.7003891 | 0.1818182 | 0.5416667 | 0.7777778 | 0.005319149 | 0.005309735 | 0.2727273 | 0.25 | 0.04568528 | 0.3125 | 0 | 0.01666667 | 0.4069767 | 0 | 0.6865672 | 1 | 0.7033898 | 0.9154334 | 0.3849372 | 0.5806452 | 0.4375
0.8015915 | 0.1888791 | 0.6653696 | 0.3636364 | 0.5833333 | 0.5079365 | 0 | 0.001769912 | 0.2121212 | 0.2361111 | 0.0964467 | 0.1875 | 0 | 0.05555556 | 0.3837209 | 0.06666667 | 0.5074627 | 0 | 0.5084746 | 0.9217759 | 0.4309623 | 0.3333333 | 0.5833333
0.737931 | 0.184466 | 0.7354086 | 0.4545455 | 0.625 | 0.6031746 | 0 | 0.001769912 | 0.2727273 | 0.2638889 | 0.0964467 | 0.25 | 0 | 0.08333333 | 0.3488372 | 0.06666667 | 0.3283582 | 0 | 0.5677966 | 0.9196617 | 0.4518828 | 0.3655914 | 0.5416667
0.7458886 | 0.1871139 | 0.770428 | 0.1363636 | 0.4166667 | 0.6666667 | 0 | 0.001769912 | 0.3030303 | 0.25 | 0.0964467 | 0.25 | 0 | 0.06666667 | 0.255814 | 0.03333333 | 0.6567164 | 0.5 | 0.5508475 | 0.9196617 | 0.4351464 | 0.3763441 | 0.6458333
0.8015915 | 0.1888791 | 0.6653696 | 0.3636364 | 0.5833333 | 0.5079365 | 0 | 0.001769912 | 0.2121212 | 0.2361111 | 0.0964467 | 0.1875 | 0 | 0.05555556 | 0.3837209 | 0.06666667 | 0.6119403 | 0.5 | 0.5338983 | 0.9154334 | 0.4393305 | 0.3655914 | 0.5833333
0.7867374 | 0.2065313 | 0.7315175 | 0.3181818 | 0.4583333 | 0.2380952 | 0 | 0.001769912 | 0.1363636 | 0.125 | 0.0964467 | 0.25 | 0 | 0.06666667 | 0.3023256 | 0.03333333 | 0.5373134 | 0.5 | 0.6694915 | 0.9133192 | 0.4560669 | 0.6236559 | 0.4166667
0.7952255 | 0.2215357 | 0.7003891 | 0.1818182 | 0.5416667 | 0.7777778 | 0.005319149 | 0.005309735 | 0.2727273 | 0.25 | 0.04568528 | 0.3125 | 0 | 0.01666667 | 0.4069767 | 0 | 0.6567164 | 0.5 | 0.5508475 | 0.9302326 | 0.4937238 | 0.4516129 | 0.5416667
0.7952255 | 0.2215357 | 0.7003891 | 0.1818182 | 0.5416667 | 0.7777778 | 0.005319149 | 0.005309735 | 0.2727273 | 0.25 | 0.04568528 | 0.3125 | 0 | 0.01666667 | 0.4069767 | 0 | 0.4179104 | 0 | 0.4237288 | 0.9175476 | 0.4728033 | 0.4139785 | 0.4791667
0.797878 | 0.1906443 | 0.6964981 | 0.4545455 | 0.4583333 | 0.5238095 | 0 | 0.001769912 | 0.2878788 | 0.2916667 | 0.0964467 | 0.25 | 0 | 0.09444444 | 0.2674419 | 0.03333333 | 0.4179104 | 0 | 0.5084746 | 0.9175476 | 0.4728033 | 0.4408602 | 0.5625
0.7633952 | 0.2515446 | 0.8249027 | 0.3636364 | 0.75 | 0.4761905 | 0.02836879 | 0.02654867 | 0.2121212 | 0.4166667 | 0.1472081 | 0.3125 | 0 | 0.02222222 | 0.744186 | 0 | 0.6119403 | 0.5 | 0.559322 | 0.9175476 | 0.4016736 | 0.4301075 | 0.4791667
0.7442971 | 0.2162401 | 0.7587549 | 0.2272727 | 0.625 | 0.5396825 | 0.005319149 | 0.005309735 | 0.3636364 | 0.3333333 | 0.0964467 | 0.25 | 0 | 0.08888889 | 0.2906977 | 0.03333333 | 0.6716418 | 0.5 | 0.5169492 | 0.9196617 | 0.4769874 | 0.4301075 | 0.5
0.7517241 | 0.1835834 | 0.7354086 | 0.3636364 | 0.5833333 | 0.4603175 | 0 | 0.001769912 | 0.3181818 | 0.4027778 | 0.0964467 | 0.1875 | 0 | 0.07777778 | 0.2906977 | 0.03333333 | 0.6268657 | 0.5 | 0.5084746 | 0.9217759 | 0.4142259 | 0.2688172 | 0.6458333
0.7575597 | 0.1897617 | 0.7081712 | 0.4090909 | 0.5833333 | 0.3650794 | 0 | 0.001769912 | 0.1515152 | 0.2916667 | 0.0964467 | 0.1875 | 0 | 0.06666667 | 0.2790698 | 0.03333333 | 0.7910448 | 0.5 | 0.6101695 | 0.9196617 | 0.3179916 | 0.2956989 | 0.5
0.7527851 | 0.2038835 | 0.7120623 | 0.5 | 0.2916667 | 0.2857143 | 0.0106383 | 0.008849558 | 0.1666667 | 0.2222222 | 0.0964467 | 0.3125 | 0 | 0 | 0.4186047 | 0 | 0.6716418 | 0.5 | 0.6016949 | 0.9175476 | 0.41841 | 0.3172043 | 0.5833333
0.7793103 | 0.1985878 | 0.7509728 | 0.8636364 | 0.5416667 | 0.5238095 | 0.007092199 | 0.005309735 | 0.2424242 | 0.2638889 | 0.04568528 | 0.5 | 0 | 0.005555556 | 0.4186047 | 0 | 0.641791 | 1 | 0.720339 | 0.9133192 | 0.5732218 | 0.6129032 | 0.4583333
0.8387268 | 0.2206531 | 0.8210117 | 0.5 | 0.875 | 0.4920635 | 0.03723404 | 0.03539823 | 0.1818182 | 0.1805556 | 0.1472081 | 0.3125 | 0 | 0.08888889 | 0.3488372 | 0.06666667 | 0.7313433 | 1 | 0.7372881 | 0.9112051 | 0.5439331 | 0.4731183 | 0.5416667
0.7952255 | 0.2215357 | 0.7003891 | 0.1818182 | 0.5416667 | 0.7777778 | 0.005319149 | 0.005309735 | 0.2727273 | 0.25 | 0.04568528 | 0.3125 | 0 | 0.01666667 | 0.4069767 | 0 | 0.5671642 | 0.5 | 0.5762712 | 0.9196617 | 0.4560669 | 0.3924731 | 0.5208333
0.8015915 | 0.1888791 | 0.6653696 | 0.3636364 | 0.5833333 | 0.5079365 | 0 | 0.001769912 | 0.2121212 | 0.2361111 | 0.0964467 | 0.1875 | 0 | 0.05555556 | 0.3837209 | 0.06666667 | 0.4179104 | 0 | 0.5338983 | 0.9175476 | 0.41841 | 0.3064516 | 0.5833333
0.7517241 | 0.1835834 | 0.7354086 | 0.3636364 | 0.5833333 | 0.4603175 | 0 | 0.001769912 | 0.3181818 | 0.4027778 | 0.0964467 | 0.1875 | 0 | 0.07777778 | 0.2906977 | 0.03333333 | 0.5373134 | 0.5 | 0.5762712 | 0.9175476 | 0.3849372 | 0.3709677 | 0.3958333
0.7793103 | 0.2436011 | 0.8093385 | 0.7727273 | 0.625 | 0.6666667 | 0.007092199 | 0.007079646 | 0.3636364 | 0.7638889 | 0.04568528 | 0.375 | 0 | 0.005555556 | 0.3488372 | 0 | 0.6567164 | 0.5 | 0.5338983 | 0.9196617 | 0.4895397 | 0.4193548 | 0.5416667
0.7952255 | 0.2215357 | 0.7003891 | 0.1818182 | 0.5416667 | 0.7777778 | 0.005319149 | 0.005309735 | 0.2727273 | 0.25 | 0.04568528 | 0.3125 | 0 | 0.01666667 | 0.4069767 | 0 | 0.4776119 | 0.5 | 0.5677966 | 0.9196617 | 0.4518828 | 0.3602151 | 0.5625
0.8015915 | 0.1888791 | 0.6653696 | 0.3636364 | 0.5833333 | 0.5079365 | 0 | 0.001769912 | 0.2121212 | 0.2361111 | 0.0964467 | 0.1875 | 0 | 0.05555556 | 0.3837209 | 0.06666667 | 0.5074627 | 0 | 0.5 | 0.8731501 | 0.4267782 | 0.3172043 | 0.4583333
0.6986737 | 0.2383054 | 0.7431907 | 0.2727273 | 0.6666667 | 0.3174603 | 0 | 0.001769912 | 0.2121212 | 0.1527778 | 0.0964467 | 0.1875 | 0.25 | 0 | 0.2325581 | 0 | 0.5671642 | 0.5 | 0.6016949 | 0.9175476 | 0.4560669 | 0.3978495 | 0.5
0.7039788 | 0.2312445 | 0.6731518 | 0.6363636 | 0.5833333 | 0.3968254 | 0.00177305 | 0.001769912 | 0.2121212 | 0.2083333 | 0.0964467 | 0.1875 | 0.5 | 0 | 0.244186 | 0 | 0.4776119 | 0.5 | 0.5932203 | 0.9217759 | 0.4644351 | 0.327957 | 0.375
0.6986737 | 0.2383054 | 0.7431907 | 0.2727273 | 0.6666667 | 0.3174603 | 0 | 0.001769912 | 0.2121212 | 0.1527778 | 0.0964467 | 0.1875 | 0.25 | 0 | 0.2325581 | 0 | 0.5671642 | 0.5 | 0.5169492 | 0.9154334 | 0.3933054 | 0.3387097 | 0.6041667
0.7209549 | 0.2135922 | 0.7509728 | 0.2272727 | 0.5416667 | 0.4126984 | 0.0248227 | 0.02300885 | 0.1818182 | 0.1388889 | 0.04568528 | 0.375 | 0 | 0 | 0.4651163 | 0 | 0.7164179 | 0.5 | 0.6779661 | 0.9196617 | 0.3723849 | 0.5376344 | 0.5
0.6986737 | 0.2383054 | 0.7431907 | 0.2727273 | 0.6666667 | 0.3174603 | 0 | 0.001769912 | 0.2121212 | 0.1527778 | 0.0964467 | 0.1875 | 0.25 | 0 | 0.2325581 | 0 | 0.7761194 | 1 | 0.6779661 | 0.9175476 | 0.4518828 | 0.5967742 | 0.625
0.797878 | 0.1906443 | 0.6964981 | 0.4545455 | 0.4583333 | 0.5238095 | 0 | 0.001769912 | 0.2878788 | 0.2916667 | 0.0964467 | 0.25 | 0 | 0.09444444 | 0.2674419 | 0.03333333 | 0.7014925 | 1 | 0.6949153 | 0.9112051 | 0.4435146 | 0.3064516 | 0.6458333
0.8058355 | 0.2074139 | 0.7821012 | 0.3181818 | 0.5416667 | 0.3174603 | 0.005319149 | 0.005309735 | 0.1515152 | 0.1388889 | 0.04568528 | 0.3125 | 0 | 0 | 0.2906977 | 0 | 0.6567164 | 0.5 | 0.5508475 | 0.9090909 | 0.4769874 | 0.4354839 | 0.5
0.8058355 | 0.2074139 | 0.7821012 | 0.3181818 | 0.5416667 | 0.3174603 | 0.005319149 | 0.005309735 | 0.1515152 | 0.1388889 | 0.04568528 | 0.3125 | 0 | 0 | 0.2906977 | 0 | 0.4776119 | 0.5 | 0.5508475 | 0.9217759 | 0.4728033 | 0.3978495 | 0.6666667
0.8058355 | 0.2074139 | 0.7821012 | 0.3181818 | 0.5416667 | 0.3174603 | 0.005319149 | 0.005309735 | 0.1515152 | 0.1388889 | 0.04568528 | 0.3125 | 0 | 0 | 0.2906977 | 0 | 0.5074627 | 0 | 0.559322 | 0.9196617 | 0.5523013 | 0.5053763 | 0.5416667
0.795756 | 0.1968226 | 0.7470817 | 0.5454545 | 1 | 0.9206349 | 0.00177305 | 0.003539823 | 0.4090909 | 0.5555556 | 0.0964467 | 0.3125 | 0.25 | 0 | 0.4418605 | 0.06666667 | 0.4477612 | 0 | 0.3474576 | 0.9048626 | 0.4142259 | 0.5322581 | 0.4791667
0.7687003 | 0.1862312 | 0.7859922 | 0.4545455 | 0.6666667 | 0.3492063 | 0.003546099 | 0.003539823 | 0.2424242 | 0.375 | 0.04568528 | 0.25 | 0 | 0 | 0.3255814 | 0 | 0.3134328 | 0.25 | 0.3559322 | 0.961945 | 0.3598326 | 0.2956989 | 0.5
0.7586207 | 0.1862312 | 0.6809339 | 0.1818182 | 0.5833333 | 0.3333333 | 0.00177305 | 0.003539823 | 0.3484848 | 0.2222222 | 0.1472081 | 0.25 | 0.25 | 0 | 0.255814 | 0.06666667 | 0.4328358 | 0.25 | 0.3135593 | 0.9640592 | 0.3179916 | 0.2903226 | 0.625
0.7633952 | 0.2974404 | 0.692607 | 0.3636364 | 0.2083333 | 0.6190476 | 0.0212766 | 0.02300885 | 0.3636364 | 0.5138889 | 0.1472081 | 0.3125 | 0.25 | 0 | 0.4302326 | 0.06666667 | 0.6268657 | 0.5 | 0.5084746 | 0.9238901 | 0.5355649 | 0.5806452 | 0.4791667
0.8334218 | 0.1853486 | 0.8287938 | 0.3636364 | 0.75 | 0.4285714 | 0 | 0.001769912 | 0.3030303 | 0.1944444 | 0.0964467 | 0.25 | 0.25 | 0 | 0.3953488 | 0 | 0.4179104 | 0 | 0.4915254 | 0.9196617 | 0.5690377 | 0.5 | 0.4166667
0.7740053 | 0.2012357 | 0.7392996 | 0.3636364 | 0.5833333 | 0.3492063 | 0.005319149 | 0.005309735 | 0.1666667 | 0.2361111 | 0.04568528 | 0.375 | 0 | 0 | 0.4186047 | 0 | 0.5671642 | 0.5 | 0.5084746 | 0.9196617 | 0.5271967 | 0.483871 | 0.5416667
0.797878 | 0.1906443 | 0.6964981 | 0.4545455 | 0.4583333 | 0.5238095 | 0 | 0.001769912 | 0.2878788 | 0.2916667 | 0.0964467 | 0.25 | 0 | 0.09444444 | 0.2674419 | 0.03333333 | 0.358209 | 0.25 | 0.1694915 | 0.9852008 | 0.3723849 | 0.3494624 | 0.5625
0.7984085 | 0.2241836 | 0.6653696 | 0.5 | 0.7083333 | 0.3809524 | 0 | 0.001769912 | 0.2121212 | 0.2083333 | 0.0964467 | 0.1875 | 0.25 | 0 | 0.3139535 | 0 | 0.4925373 | 0.5 | 0.5677966 | 0.9154334 | 0.4476987 | 0.3548387 | 0.5416667
0.7039788 | 0.2312445 | 0.6731518 | 0.6363636 | 0.5833333 | 0.3968254 | 0.00177305 | 0.001769912 | 0.2121212 | 0.2083333 | 0.0964467 | 0.1875 | 0.5 | 0 | 0.244186 | 0 | 0.5820896 | 0.5 | 0.5423729 | 0.9175476 | 0.4435146 | 0.4301075 | 0.5625
0.7920424 | 0.184466 | 0.7548638 | 0.1818182 | 0.4166667 | 0.2857143 | 0 | 0.001769912 | 0.1969697 | 0.125 | 0.0964467 | 0.1875 | 0.25 | 0 | 0.4186047 | 0 | 0.5074627 | 0 | 0.4745763 | 0.8710359 | 0.4811715 | 0.3978495 | 0.4791667
0.8058355 | 0.2074139 | 0.7821012 | 0.3181818 | 0.5416667 | 0.3174603 | 0.005319149 | 0.005309735 | 0.1515152 | 0.1388889 | 0.04568528 | 0.3125 | 0 | 0 | 0.2906977 | 0 | 0.3283582 | 0 | 0.5762712 | 0.9175476 | 0.4100418 | 0.2956989 | 0.5208333
0.7039788 | 0.2312445 | 0.6731518 | 0.6363636 | 0.5833333 | 0.3968254 | 0.00177305 | 0.001769912 | 0.2121212 | 0.2083333 | 0.0964467 | 0.1875 | 0.5 | 0 | 0.244186 | 0 | 0.358209 | 0 | 0.3559322 | 0.9661734 | 0.4142259 | 0.3387097 | 0.5833333
0.7039788 | 0.2312445 | 0.6731518 | 0.6363636 | 0.5833333 | 0.3968254 | 0.00177305 | 0.001769912 | 0.2121212 | 0.2083333 | 0.0964467 | 0.1875 | 0.5 | 0 | 0.244186 | 0 | 0.4477612 | 0 | 0.3050847 | 0.9598309 | 0.4225941 | 0.3763441 | 0.5208333
0.7039788 | 0.2312445 | 0.6731518 | 0.6363636 | 0.5833333 | 0.3968254 | 0.00177305 | 0.001769912 | 0.2121212 | 0.2083333 | 0.0964467 | 0.1875 | 0.5 | 0 | 0.244186 | 0 | 0.3880597 | 0.25 | 0.3644068 | 0.9598309 | 0.376569 | 0.2473118 | 0.5833333
0.8058355 | 0.2074139 | 0.7821012 | 0.3181818 | 0.5416667 | 0.3174603 | 0.005319149 | 0.005309735 | 0.1515152 | 0.1388889 | 0.04568528 | 0.3125 | 0 | 0 | 0.2906977 | 0 | 0.4925373 | 0.5 | 0.6016949 | 0.9175476 | 0.4728033 | 0.4892473 | 0.625
0.7740053 | 0.2012357 | 0.7392996 | 0.3636364 | 0.5833333 | 0.3492063 | 0.005319149 | 0.005309735 | 0.1666667 | 0.2361111 | 0.04568528 | 0.375 | 0 | 0 | 0.4186047 | 0 | 0.5820896 | 0.5 | 0.5762712 | 0.9175476 | 0.4644351 | 0.4086022 | 0.5416667
0.7740053 | 0.2012357 | 0.7392996 | 0.3636364 | 0.5833333 | 0.3492063 | 0.005319149 | 0.005309735 | 0.1666667 | 0.2361111 | 0.04568528 | 0.375 | 0 | 0 | 0.4186047 | 0 | 0.3283582 | 0 | 0.6186441 | 0.9175476 | 0.41841 | 0.3064516 | 0.5833333
0.7209549 | 0.2135922 | 0.7509728 | 0.2272727 | 0.5416667 | 0.4126984 | 0.0248227 | 0.02300885 | 0.1818182 | 0.1388889 | 0.04568528 | 0.375 | 0 | 0 | 0.4651163 | 0 | 0.4179104 | 0 | 0.559322 | 0.9133192 | 0.4895397 | 0.4193548 | 0.5
0.8058355 | 0.2074139 | 0.7821012 | 0.3181818 | 0.5416667 | 0.3174603 | 0.005319149 | 0.005309735 | 0.1515152 | 0.1388889 | 0.04568528 | 0.3125 | 0 | 0 | 0.2906977 | 0 | 0.5074627 | 0 | 0.5254237 | 0.9175476 | 0.4853556 | 0.4516129 | 0.5625
0.7846154 | 0.2224184 | 0.7821012 | 0.6363636 | 0.625 | 0.8412698 | 0.008865248 | 0.008849558 | 0.3939394 | 0.7083333 | 0.0964467 | 0.375 | 0 | 0.01111111 | 0.3604651 | 0 | 0.5522388 | 0.5 | 0.5847458 | 0.9154334 | 0.5146444 | 0.3924731 | 0.6458333
0.731565 | 0.2347749 | 0.5797665 | 0.4545455 | 0.4166667 | 0.3809524 | 0.008865248 | 0.008849558 | 0.3030303 | 0.4027778 | 0.04568528 | 0.3125 | 0 | 0.01111111 | 0.4418605 | 0 | 0.641791 | 0.5 | 0.5169492 | 0.8604651 | 0.41841 | 0.3010753 | 0.625
0.7501326 | 0.1985878 | 0.7937743 | 0.1363636 | 0.4166667 | 0.4920635 | 0 | 0.001769912 | 0.3181818 | 0.3055556 | 0.0964467 | 0.25 | 0 | 0.08888889 | 0.3255814 | 0.03333333 | 0.7164179 | 0.5 | 0.4661017 | 0.9175476 | 0.3472803 | 0.1827957 | 0.5416667
0.731565 | 0.2621359 | 0.8171206 | 0.5454545 | 0.75 | 1 | 0.03368794 | 0.03185841 | 0.3939394 | 0.5416667 | 0.0964467 | 0.375 | 0 | 0.03333333 | 0.3023256 | 0 | 0.3432836 | 0.25 | 0.4237288 | 0.9704017 | 0.4728033 | 0.3763441 | 0.4583333
0.731565 | 0.2621359 | 0.8171206 | 0.5454545 | 0.75 | 1 | 0.03368794 | 0.03185841 | 0.3939394 | 0.5416667 | 0.0964467 | 0.375 | 0 | 0.03333333 | 0.3023256 | 0 | 0.4328358 | 0.25 | 0.4491525 | 0.9640592 | 0.5062762 | 0.3924731 | 0.5416667
0.7575597 | 0.1897617 | 0.7081712 | 0.4090909 | 0.5833333 | 0.3650794 | 0 | 0.001769912 | 0.1515152 | 0.2916667 | 0.0964467 | 0.1875 | 0 | 0.06666667 | 0.2790698 | 0.03333333 | 0.4626866 | 0.25 | 0.3220339 | 0.961945 | 0.3472803 | 0.1290323 | 0.5625
0.7740053 | 0.2012357 | 0.7392996 | 0.3636364 | 0.5833333 | 0.3492063 | 0.005319149 | 0.005309735 | 0.1666667 | 0.2361111 | 0.04568528 | 0.375 | 0 | 0 | 0.4186047 | 0 | 0.3283582 | 0 | 0.5423729 | 0.8308668 | 0.460251 | 0.3602151 | 0.5625
0.8371353 | 0.1871139 | 0.7315175 | 0.1818182 | 0.6666667 | 0.5238095 | 0.00177305 | 0.003539823 | 0.2121212 | 0.1527778 | 0.0964467 | 0.25 | 0.25 | 0 | 0.2790698 | 0.06666667 | 0.4179104 | 0 | 0.4830508 | 0.9238901 | 0.4853556 | 0.4569892 | 0.5416667
0.6938992 | 0.1809356 | 0.9299611 | 0.04545455 | 0.5416667 | 0.6984127 | 0.005319149 | 0.005309735 | 0.2727273 | 0.125 | 0.0964467 | 0.25 | 0.25 | 0 | 0.2325581 | 0.03333333 | 0.3134328 | 0 | 0.4661017 | 0.8287526 | 0.4644351 | 0.4462366 | 0.5416667
0.6938992 | 0.1809356 | 0.9299611 | 0.04545455 | 0.5416667 | 0.6984127 | 0.005319149 | 0.005309735 | 0.2727273 | 0.125 | 0.0964467 | 0.25 | 0.25 | 0 | 0.2325581 | 0.03333333 | 0.3880597 | 0.25 | 0.3474576 | 0.9598309 | 0.3933054 | 0.344086 | 0.5
0.7421751 | 0.1871139 | 0.770428 | 0.1818182 | 0.3333333 | 0.3968254 | 0.008865248 | 0.005309735 | 0.1818182 | 0.1805556 | 0.04568528 | 0.4375 | 0 | 0 | 0.2906977 | 0 | 0.1791045 | 0.25 | 0.2881356 | 0.9450317 | 0.3556485 | 0.2903226 | 0.4791667
0.7421751 | 0.1871139 | 0.770428 | 0.1818182 | 0.3333333 | 0.3968254 | 0.008865248 | 0.005309735 | 0.1818182 | 0.1805556 | 0.04568528 | 0.4375 | 0 | 0 | 0.2906977 | 0 | 0.3283582 | 0.25 | 0.4576271 | 0.9090909 | 0.3598326 | 0.2741935 | 0.5416667
0.6938992 | 0.1809356 | 0.9299611 | 0.04545455 | 0.5416667 | 0.6984127 | 0.005319149 | 0.005309735 | 0.2727273 | 0.125 | 0.0964467 | 0.25 | 0.25 | 0 | 0.2325581 | 0.03333333 | 0.2686567 | 0 | 0.3474576 | 0.9704017 | 0.4142259 | 0.4301075 | 0.3958333
0.8371353 | 0.1871139 | 0.7315175 | 0.1818182 | 0.6666667 | 0.5238095 | 0.00177305 | 0.003539823 | 0.2121212 | 0.1527778 | 0.0964467 | 0.25 | 0.25 | 0 | 0.2790698 | 0.06666667 | 0.3283582 | 0 | 0.5762712 | 0.7716702 | 0.460251 | 0.4462366 | 0.4791667
0.8371353 | 0.1871139 | 0.7315175 | 0.1818182 | 0.6666667 | 0.5238095 | 0.00177305 | 0.003539823 | 0.2121212 | 0.1527778 | 0.0964467 | 0.25 | 0.25 | 0 | 0.2790698 | 0.06666667 | 0.4179104 | 0 | 0.5508475 | 0.9217759 | 0.4476987 | 0.3548387 | 0.5833333
0.8371353 | 0.1871139 | 0.7315175 | 0.1818182 | 0.6666667 | 0.5238095 | 0.00177305 | 0.003539823 | 0.2121212 | 0.1527778 | 0.0964467 | 0.25 | 0.25 | 0 | 0.2790698 | 0.06666667 | 0.4179104 | 0 | 0.5508475 | 0.8689218 | 0.4853556 | 0.3763441 | 0.5625
0.7740053 | 0.1968226 | 0.8093385 | 0.3181818 | 0.625 | 0.7619048 | 0.008865248 | 0.003539823 | 0.3181818 | 0.4722222 | 0.0964467 | 0.3125 | 0 | 0.03333333 | 0.372093 | 0 | 0.7014925 | 0.5 | 0.5847458 | 0.9196617 | 0.3514644 | 0.2956989 | 0.4583333
0.7278515 | 0.2030009 | 0.766537 | 0.3636364 | 0.5416667 | 0.4444444 | 0.008865248 | 0.01061947 | 0.3484848 | 0.5277778 | 0.0964467 | 0.3125 | 0.25 | 0 | 0.3255814 | 0.03333333 | 0.6119403 | 0.5 | 0.559322 | 0.9154334 | 0.3974895 | 0.3978495 | 0.4791667
0.8111406 | 0.1835834 | 0.7198444 | 0.1363636 | 0.4166667 | 0.4603175 | 0.005319149 | 0.005309735 | 0.1969697 | 0.2083333 | 0.04568528 | 0.375 | 0 | 0 | 0.2325581 | 0 | 0.4776119 | 0.5 | 0.6016949 | 0.9196617 | 0.4518828 | 0.344086 | 0.6041667
0.8111406 | 0.1835834 | 0.7198444 | 0.1363636 | 0.4166667 | 0.4603175 | 0.005319149 | 0.005309735 | 0.1969697 | 0.2083333 | 0.04568528 | 0.375 | 0 | 0 | 0.2325581 | 0 | 0.5671642 | 0.5 | 0.5423729 | 0.7864693 | 0.4435146 | 0.3870968 | 0.5416667
0.8111406 | 0.1835834 | 0.7198444 | 0.1363636 | 0.4166667 | 0.4603175 | 0.005319149 | 0.005309735 | 0.1969697 | 0.2083333 | 0.04568528 | 0.375 | 0 | 0 | 0.2325581 | 0 | 0.4776119 | 0.5 | 0.5508475 | 0.9196617 | 0.4351464 | 0.2526882 | 0.5833333
0.8371353 | 0.1871139 | 0.7315175 | 0.1818182 | 0.6666667 | 0.5238095 | 0.00177305 | 0.003539823 | 0.2121212 | 0.1527778 | 0.0964467 | 0.25 | 0.25 | 0 | 0.2790698 | 0.06666667 | 0.3283582 | 0 | 0.5677966 | 0.9196617 | 0.4476987 | 0.3172043 | 0.5208333
0.7984085 | 0.2241836 | 0.6653696 | 0.5 | 0.7083333 | 0.3809524 | 0 | 0.001769912 | 0.2121212 | 0.2083333 | 0.0964467 | 0.1875 | 0.25 | 0 | 0.3139535 | 0 | 0.2686567 | 0 | 0.4067797 | 0.9112051 | 0.4142259 | 0.2580645 | 0.5625
0.8371353 | 0.1871139 | 0.7315175 | 0.1818182 | 0.6666667 | 0.5238095 | 0.00177305 | 0.003539823 | 0.2121212 | 0.1527778 | 0.0964467 | 0.25 | 0.25 | 0 | 0.2790698 | 0.06666667 | 0.3283582 | 0 | 0.5084746 | 0.9175476 | 0.4644351 | 0.3709677 | 0.5
0.7039788 | 0.2312445 | 0.6731518 | 0.6363636 | 0.5833333 | 0.3968254 | 0.00177305 | 0.001769912 | 0.2121212 | 0.2083333 | 0.0964467 | 0.1875 | 0.5 | 0 | 0.244186 | 0 | 0.5820896 | 0.5 | 0.5423729 | 0.8710359 | 0.4644351 | 0.3494624 | 0.5625
0.7740053 | 0.2012357 | 0.7392996 | 0.3636364 | 0.5833333 | 0.3492063 | 0.005319149 | 0.005309735 | 0.1666667 | 0.2361111 | 0.04568528 | 0.375 | 0 | 0 | 0.4186047 | 0 | 0.4925373 | 0.5 | 0.5254237 | 0.9175476 | 0.4853556 | 0.4462366 | 0.6041667
0.8371353 | 0.1871139 | 0.7315175 | 0.1818182 | 0.6666667 | 0.5238095 | 0.00177305 | 0.003539823 | 0.2121212 | 0.1527778 | 0.0964467 | 0.25 | 0.25 | 0 | 0.2790698 | 0.06666667 | 0.6119403 | 0.5 | 0.5084746 | 0.9133192 | 0.5355649 | 0.5215054 | 0.4791667
0.7421751 | 0.1871139 | 0.770428 | 0.1818182 | 0.3333333 | 0.3968254 | 0.008865248 | 0.005309735 | 0.1818182 | 0.1805556 | 0.04568528 | 0.4375 | 0 | 0 | 0.2906977 | 0 | 0.6119403 | 0.5 | 0.5169492 | 0.8752643 | 0.5146444 | 0.4354839 | 0.5
0.7740053 | 0.2012357 | 0.7392996 | 0.3636364 | 0.5833333 | 0.3492063 | 0.005319149 | 0.005309735 | 0.1666667 | 0.2361111 | 0.04568528 | 0.375 | 0 | 0 | 0.4186047 | 0 | 0.5671642 | 0.5 | 0.5423729 | 0.9196617 | 0.4979079 | 0.5 | 0.625
0.8111406 | 0.1835834 | 0.7198444 | 0.1363636 | 0.4166667 | 0.4603175 | 0.005319149 | 0.005309735 | 0.1969697 | 0.2083333 | 0.04568528 | 0.375 | 0 | 0 | 0.2325581 | 0 | 0.5671642 | 0.5 | 0.5423729 | 0.9196617 | 0.4853556 | 0.5215054 | 0.625
0.7039788 | 0.2312445 | 0.6731518 | 0.6363636 | 0.5833333 | 0.3968254 | 0.00177305 | 0.001769912 | 0.2121212 | 0.2083333 | 0.0964467 | 0.1875 | 0.5 | 0 | 0.244186 | 0 | 0.3283582 | 0 | 0.5847458 | 0.9217759 | 0.4518828 | 0.3010753 | 0.5208333
0.7421751 | 0.1871139 | 0.770428 | 0.1818182 | 0.3333333 | 0.3968254 | 0.008865248 | 0.005309735 | 0.1818182 | 0.1805556 | 0.04568528 | 0.4375 | 0 | 0 | 0.2906977 | 0 | 0.6119403 | 0.5 | 0.559322 | 0.8668076 | 0.4435146 | 0.3655914 | 0.7083333
0.8111406 | 0.1835834 | 0.7198444 | 0.1363636 | 0.4166667 | 0.4603175 | 0.005319149 | 0.005309735 | 0.1969697 | 0.2083333 | 0.04568528 | 0.375 | 0 | 0 | 0.2325581 | 0 | 0.4776119 | 0.5 | 0.5762712 | 0.9196617 | 0.4476987 | 0.311828 | 0.625
0.7421751 | 0.1871139 | 0.770428 | 0.1818182 | 0.3333333 | 0.3968254 | 0.008865248 | 0.005309735 | 0.1818182 | 0.1805556 | 0.04568528 | 0.4375 | 0 | 0 | 0.2906977 | 0 | 0.6119403 | 0.5 | 0.559322 | 0.9175476 | 0.4728033 | 0.3763441 | 0.5416667
0.6938992 | 0.1809356 | 0.9299611 | 0.04545455 | 0.5416667 | 0.6984127 | 0.005319149 | 0.005309735 | 0.2727273 | 0.125 | 0.0964467 | 0.25 | 0.25 | 0 | 0.2325581 | 0.03333333 | 0.5373134 | 0.5 | 0.6694915 | 0.9175476 | 0.4267782 | 0.655914 | 0.4375
0.6986737 | 0.2383054 | 0.7431907 | 0.2727273 | 0.6666667 | 0.3174603 | 0 | 0.001769912 | 0.2121212 | 0.1527778 | 0.0964467 | 0.1875 | 0.25 | 0 | 0.2325581 | 0 | 0.4925373 | 0.5 | 0.6016949 | 0.9175476 | 0.4016736 | 0.3064516 | 0.5
0.7713528 | 0.1606355 | 0.8599222 | 0.5 | 0.7083333 | 0.3809524 | 0.00177305 | 0.003539823 | 0.4393939 | 0.6666667 | 0.0964467 | 0.25 | 0.25 | 0 | 0.3255814 | 0 | 0.5820896 | 0.5 | 0.5423729 | 0.9217759 | 0.4393305 | 0.3333333 | 0.5416667
0.6986737 | 0.2383054 | 0.7431907 | 0.2727273 | 0.6666667 | 0.3174603 | 0 | 0.001769912 | 0.2121212 | 0.1527778 | 0.0964467 | 0.1875 | 0.25 | 0 | 0.2325581 | 0 | 0.5074627 | 0.5 | 0.6016949 | 0.9154334 | 0.4100418 | 0.5 | 0.6458333
0.7793103 | 0.2100618 | 0.7120623 | 0.8636364 | 0.75 | 0.4126984 | 0.003546099 | 0 | 0.1969697 | 0.3611111 | 0.04568528 | 0.3125 | 0 | 0 | 0.3255814 | 0 | 0.5970149 | 0.5 | 0.5508475 | 0.9281184 | 0.4769874 | 0.3870968 | 0.5
0.7793103 | 0.2100618 | 0.7120623 | 0.8636364 | 0.75 | 0.4126984 | 0.003546099 | 0 | 0.1969697 | 0.3611111 | 0.04568528 | 0.3125 | 0 | 0 | 0.3255814 | 0 | 0.5970149 | 0.5 | 0.5508475 | 0.9196617 | 0.5439331 | 0.5053763 | 0.5208333
0.731565 | 0.2065313 | 0.7392996 | 0.6363636 | 0.9166667 | 0.4285714 | 0.003546099 | 0.003539823 | 0.2424242 | 0.4166667 | 0.04568528 | 0.3125 | 0 | 0 | 0.372093 | 0 | 0.5223881 | 0.5 | 0.5847458 | 0.9196617 | 0.4518828 | 0.5698925 | 0.5208333
0.731565 | 0.2065313 | 0.7392996 | 0.6363636 | 0.9166667 | 0.4285714 | 0.003546099 | 0.003539823 | 0.2424242 | 0.4166667 | 0.04568528 | 0.3125 | 0 | 0 | 0.372093 | 0 | 0.6865672 | 1 | 0.6949153 | 0.9133192 | 0.4979079 | 0.6129032 | 0.4375
0.7177719 | 0.1915269 | 0.8599222 | 0.5 | 1 | 0.3650794 | 0.07978723 | 0.07964602 | 0.2878788 | 0.3055556 | 0.0964467 | 0.25 | 0 | 0 | 0.5465116 | 0.03333333 | 0.7761194 | 1 | 0.7033898 | 0.9154334 | 0.4769874 | 0.5913978 | 0.3958333
0.7713528 | 0.1606355 | 0.8599222 | 0.5 | 0.7083333 | 0.3809524 | 0.00177305 | 0.003539823 | 0.4393939 | 0.6666667 | 0.0964467 | 0.25 | 0.25 | 0 | 0.3255814 | 0 | 0.7014925 | 1 | 0.720339 | 0.9090909 | 0.4560669 | 0.3064516 | 0.6458333
0.731565 | 0.2065313 | 0.7392996 | 0.6363636 | 0.9166667 | 0.4285714 | 0.003546099 | 0.003539823 | 0.2424242 | 0.4166667 | 0.04568528 | 0.3125 | 0 | 0 | 0.372093 | 0 | 0.7014925 | 1 | 0.7033898 | 0.9154334 | 0.4393305 | 0.6021505 | 0.5833333
0.7793103 | 0.2100618 | 0.7120623 | 0.8636364 | 0.75 | 0.4126984 | 0.003546099 | 0 | 0.1969697 | 0.3611111 | 0.04568528 | 0.3125 | 0 | 0 | 0.3255814 | 0 | 0.5970149 | 0.5 | 0.5847458 | 0.9154334 | 0.539749 | 0.5053763 | 0.3958333
0.7713528 | 0.1606355 | 0.8599222 | 0.5 | 0.7083333 | 0.3809524 | 0.00177305 | 0.003539823 | 0.4393939 | 0.6666667 | 0.0964467 | 0.25 | 0.25 | 0 | 0.3255814 | 0 | 0.6119403 | 0.5 | 0.5762712 | 0.9154334 | 0.5146444 | 0.4946237 | 0.5833333
0.7713528 | 0.1606355 | 0.8599222 | 0.5 | 0.7083333 | 0.3809524 | 0.00177305 | 0.003539823 | 0.4393939 | 0.6666667 | 0.0964467 | 0.25 | 0.25 | 0 | 0.3255814 | 0 | 0.5373134 | 0.5 | 0.6949153 | 0.9175476 | 0.5564854 | 0.7204301 | 0.5416667
0.7920424 | 0.1668138 | 0.6809339 | 0.2272727 | 0.5416667 | 0.3650794 | 0.003546099 | 0.005309735 | 0.3787879 | 0.5972222 | 0.0964467 | 0.3125 | 0.25 | 0 | 0.3255814 | 0 | 0.5671642 | 0.5 | 0.6016949 | 0.9217759 | 0.4769874 | 0.4516129 | 0.5625
0.7920424 | 0.1668138 | 0.6809339 | 0.2272727 | 0.5416667 | 0.3650794 | 0.003546099 | 0.005309735 | 0.3787879 | 0.5972222 | 0.0964467 | 0.3125 | 0.25 | 0 | 0.3255814 | 0 | 0.7761194 | 1 | 0.7033898 | 0.9196617 | 0.4686192 | 0.5967742 | 0.3958333
0.7209549 | 0.2135922 | 0.7509728 | 0.2272727 | 0.5416667 | 0.4126984 | 0.0248227 | 0.02300885 | 0.1818182 | 0.1388889 | 0.04568528 | 0.375 | 0 | 0 | 0.4651163 | 0 | 0.7761194 | 1 | 0.7033898 | 0.9175476 | 0.4644351 | 0.5860215 | 0.5416667
0.7713528 | 0.1606355 | 0.8599222 | 0.5 | 0.7083333 | 0.3809524 | 0.00177305 | 0.003539823 | 0.4393939 | 0.6666667 | 0.0964467 | 0.25 | 0.25 | 0 | 0.3255814 | 0 | 0.5820896 | 0.5 | 0.5677966 | 0.9238901 | 0.5941423 | 0.6451613 | 0.5208333
0.7177719 | 0.1915269 | 0.8599222 | 0.5 | 1 | 0.3650794 | 0.07978723 | 0.07964602 | 0.2878788 | 0.3055556 | 0.0964467 | 0.25 | 0 | 0 | 0.5465116 | 0.03333333 | 0.4925373 | 0.5 | 0.5508475 | 0.9175476 | 0.6150628 | 0.6612903 | 0.6041667
0.7177719 | 0.1915269 | 0.8599222 | 0.5 | 1 | 0.3650794 | 0.07978723 | 0.07964602 | 0.2878788 | 0.3055556 | 0.0964467 | 0.25 | 0 | 0 | 0.5465116 | 0.03333333 | 0.4328358 | 0 | 0.5338983 | 0.9238901 | 0.5983264 | 0.672043 | 0.3958333
0.6938992 | 0.1809356 | 0.9299611 | 0.04545455 | 0.5416667 | 0.6984127 | 0.005319149 | 0.005309735 | 0.2727273 | 0.125 | 0.0964467 | 0.25 | 0.25 | 0 | 0.2325581 | 0.03333333 | 0.358209 | 0 | 0.3644068 | 0.9577167 | 0.3472803 | 0.311828 | 0.5416667
0.7851459 | 0.1827008 | 0.6420233 | 0.3636364 | 0.5 | 0.4285714 | 0.00177305 | 0.003539823 | 0.3333333 | 0.4027778 | 0.0964467 | 0.25 | 0.25 | 0 | 0.3372093 | 0 | 0.4328358 | 0 | 0.5508475 | 0.8498943 | 0.4644351 | 0.4516129 | 0.5
0.7342175 | 0.1915269 | 0.7937743 | 0.1818182 | 0.4166667 | 0.9206349 | 0.00177305 | 0.003539823 | 0.4848485 | 0.625 | 0.0964467 | 0.1875 | 0.25 | 0 | 0.2906977 | 0 | 0.5671642 | 0.5 | 0.5677966 | 0.9133192 | 0.4016736 | 0.2311828 | 0.625
0.7374005 | 0.1977052 | 0.6848249 | 0.3636364 | 0.5416667 | 0.5079365 | 0.00177305 | 0.003539823 | 0.3030303 | 0.3472222 | 0.0964467 | 0.3125 | 0.25 | 0 | 0.4302326 | 0 | 0.6567164 | 0.5 | 0.559322 | 0.8562368 | 0.4518828 | 0.3602151 | 0.5833333
0.7681698 | 0.2030009 | 0.7081712 | 0.09090909 | 0.75 | 0.6984127 | 0.003546099 | 0.003539823 | 0.3484848 | 0.3611111 | 0.0964467 | 0.25 | 0.25 | 0 | 0.5232558 | 0 | 0.5970149 | 0.5 | 0.559322 | 0.8541226 | 0.4351464 | 0.4032258 | 0.5
0.797878 | 0.1906443 | 0.6964981 | 0.4545455 | 0.4583333 | 0.5238095 | 0 | 0.001769912 | 0.2878788 | 0.2916667 | 0.0964467 | 0.25 | 0 | 0.09444444 | 0.2674419 | 0.03333333 | 0.4776119 | 0.5 | 0.5932203 | 0.9154334 | 0.41841 | 0.4032258 | 0.5416667
0.7177719 | 0.1915269 | 0.8599222 | 0.5 | 1 | 0.3650794 | 0.07978723 | 0.07964602 | 0.2878788 | 0.3055556 | 0.0964467 | 0.25 | 0 | 0 | 0.5465116 | 0.03333333 | 0.4328358 | 0 | 0.5169492 | 0.9196617 | 0.4853556 | 0.4623656 | 0.5
0.7771883 | 0.2109444 | 0.7976654 | 0.6818182 | 0.75 | 0.3492063 | 0.00177305 | 0.003539823 | 0.1969697 | 0.2916667 | 0.0964467 | 0.25 | 0.25 | 0 | 0.3488372 | 0.06666667 | 0.4776119 | 0.5 | 0.7033898 | 0.9133192 | 0.460251 | 0.6021505 | 0.4166667
0.803183 | 0.223301 | 0.848249 | 0.4090909 | 0.6666667 | 0.5396825 | 0.003546099 | 0.003539823 | 0.2121212 | 0.25 | 0.0964467 | 0.1875 | 0 | 0.06666667 | 0.4069767 | 0.03333333 | 0.641791 | 1 | 0.6864407 | 0.9133192 | 0.4895397 | 0.4193548 | 0.6458333
0.7920424 | 0.1668138 | 0.6809339 | 0.2272727 | 0.5416667 | 0.3650794 | 0.003546099 | 0.005309735 | 0.3787879 | 0.5972222 | 0.0964467 | 0.3125 | 0.25 | 0 | 0.3255814 | 0 | 0.3432836 | 0 | 0.5254237 | 0.9196617 | 0.4937238 | 0.4193548 | 0.4375
0.7851459 | 0.1827008 | 0.6420233 | 0.3636364 | 0.5 | 0.4285714 | 0.00177305 | 0.003539823 | 0.3333333 | 0.4027778 | 0.0964467 | 0.25 | 0.25 | 0 | 0.3372093 | 0 | 0.4328358 | 0 | 0.5677966 | 0.9175476 | 0.4560669 | 0.4408602 | 0.5
0.8387268 | 0.2206531 | 0.8210117 | 0.5 | 0.875 | 0.4920635 | 0.03723404 | 0.03539823 | 0.1818182 | 0.1805556 | 0.1472081 | 0.3125 | 0 | 0.08888889 | 0.3488372 | 0.06666667 | 0.5671642 | 0.5 | 0.6779661 | 0.9175476 | 0.4560669 | 0.3494624 | 0.625
0.8466844 | 0.2206531 | 0.6614786 | 0.4090909 | 0.6666667 | 0.5238095 | 0.00177305 | 0.003539823 | 0.2121212 | 0.1944444 | 0.0964467 | 0.25 | 0 | 0.07222222 | 0.7209302 | 0.03333333 | 0.4776119 | 0.5 | 0.7118644 | 0.9112051 | 0.4225941 | 0.3763441 | 0.625
0.7920424 | 0.1668138 | 0.6809339 | 0.2272727 | 0.5416667 | 0.3650794 | 0.003546099 | 0.005309735 | 0.3787879 | 0.5972222 | 0.0964467 | 0.3125 | 0.25 | 0 | 0.3255814 | 0 | 0.5970149 | 0.5 | 0.5508475 | 0.9196617 | 0.5606695 | 0.6182796 | 0.4166667
0.7920424 | 0.1668138 | 0.6809339 | 0.2272727 | 0.5416667 | 0.3650794 | 0.003546099 | 0.005309735 | 0.3787879 | 0.5972222 | 0.0964467 | 0.3125 | 0.25 | 0 | 0.3255814 | 0 | 0.4328358 | 0 | 0.5338983 | 0.9196617 | 0.4351464 | 0.3494624 | 0.4791667
0.731565 | 0.2065313 | 0.7392996 | 0.6363636 | 0.9166667 | 0.4285714 | 0.003546099 | 0.003539823 | 0.2424242 | 0.4166667 | 0.04568528 | 0.3125 | 0 | 0 | 0.372093 | 0 | 0.3432836 | 0 | 0.559322 | 0.9196617 | 0.4979079 | 0.4193548 | 0.4166667
0.731565 | 0.2065313 | 0.7392996 | 0.6363636 | 0.9166667 | 0.4285714 | 0.003546099 | 0.003539823 | 0.2424242 | 0.4166667 | 0.04568528 | 0.3125 | 0 | 0 | 0.372093 | 0 | 0.2686567 | 0 | 0.3474576 | 0.9217759 | 0.4435146 | 0.3548387 | 0.4375
0.7798408 | 0.19594 | 0.8326848 | 0.4090909 | 0.75 | 0.4761905 | 0.01950355 | 0.01946903 | 0.2272727 | 0.2916667 | 0.0964467 | 0.3125 | 0 | 0.06666667 | 0.4186047 | 0.06666667 | 0.5671642 | 0.5 | 0.6525424 | 0.9154334 | 0.3849372 | 0.3225806 | 0.6041667
0.7665782 | 0.1738747 | 0.7470817 | 0.1818182 | 0.5833333 | 0.6666667 | 0.00177305 | 0.003539823 | 0.4393939 | 0.4861111 | 0.0964467 | 0.25 | 0.25 | 0 | 0.3372093 | 0 | 0.3283582 | 0 | 0.6101695 | 0.9112051 | 0.4351464 | 0.3494624 | 0.625
0.7708223 | 0.2771403 | 0.7081712 | 0.5 | 0.625 | 0.6190476 | 0.005319149 | 0.005309735 | 0.4545455 | 0.6111111 | 0.0964467 | 0.375 | 0.25 | 0.06666667 | 0.4069767 | 0.03333333 | 0.4179104 | 0 | 0.559322 | 0.9217759 | 0.4100418 | 0.327957 | 0.4791667
0.7708223 | 0.2771403 | 0.7081712 | 0.5 | 0.625 | 0.6190476 | 0.005319149 | 0.005309735 | 0.4545455 | 0.6111111 | 0.0964467 | 0.375 | 0.25 | 0.06666667 | 0.4069767 | 0.03333333 | 0.5671642 | 0.5 | 0.5677966 | 0.9154334 | 0.5983264 | 0.6935484 | 0.5
0.7708223 | 0.2771403 | 0.7081712 | 0.5 | 0.625 | 0.6190476 | 0.005319149 | 0.005309735 | 0.4545455 | 0.6111111 | 0.0964467 | 0.375 | 0.25 | 0.06666667 | 0.4069767 | 0.03333333 | 0.5223881 | 0.5 | 0.6186441 | 0.9154334 | 0.5983264 | 0.6666667 | 0.6666667
0.7846154 | 0.223301 | 0.6420233 | 0.4545455 | 0.4166667 | 0.3809524 | 0.007092199 | 0.007079646 | 0.3636364 | 0.6666667 | 0.04568528 | 0.3125 | 0 | 0 | 0.5116279 | 0 | 0.4776119 | 0.5 | 0.5338983 | 0.9175476 | 0.5439331 | 0.5322581 | 0.5208333
0.7846154 | 0.223301 | 0.6420233 | 0.4545455 | 0.4166667 | 0.3809524 | 0.007092199 | 0.007079646 | 0.3636364 | 0.6666667 | 0.04568528 | 0.3125 | 0 | 0 | 0.5116279 | 0 | 0.3283582 | 0 | 0.5932203 | 0.9196617 | 0.4895397 | 0.3978495 | 0.4791667
0.7846154 | 0.223301 | 0.6420233 | 0.4545455 | 0.4166667 | 0.3809524 | 0.007092199 | 0.007079646 | 0.3636364 | 0.6666667 | 0.04568528 | 0.3125 | 0 | 0 | 0.5116279 | 0 | 0.358209 | 0 | 0.3389831 | 0.9598309 | 0.4267782 | 0.3602151 | 0.4791667
0.7591512 | 0.1968226 | 0.7548638 | 0.2272727 | 0.5416667 | 0.4920635 | 0.003546099 | 0.003539823 | 0.4090909 | 0.4861111 | 0.0964467 | 0.1875 | 0.25 | 0 | 0.2790698 | 0 | 0.3134328 | 0.25 | 0.4067797 | 0.9640592 | 0.3430962 | 0.155914 | 0.5416667
0.7591512 | 0.1968226 | 0.7548638 | 0.2272727 | 0.5416667 | 0.4920635 | 0.003546099 | 0.003539823 | 0.4090909 | 0.4861111 | 0.0964467 | 0.1875 | 0.25 | 0 | 0.2790698 | 0 | 0.3880597 | 0.25 | 0.3220339 | 0.9640592 | 0.3640167 | 0.2580645 | 0.4166667
0.7681698 | 0.2030009 | 0.7081712 | 0.09090909 | 0.75 | 0.6984127 | 0.003546099 | 0.003539823 | 0.3484848 | 0.3611111 | 0.0964467 | 0.25 | 0.25 | 0 | 0.5232558 | 0 | 0.6119403 | 0.5 | 0.6016949 | 0.8668076 | 0.4476987 | 0.3064516 | 0.5416667
0.7665782 | 0.1738747 | 0.7470817 | 0.1818182 | 0.5833333 | 0.6666667 | 0.00177305 | 0.003539823 | 0.4393939 | 0.4861111 | 0.0964467 | 0.25 | 0.25 | 0 | 0.3372093 | 0 | 0.4179104 | 0 | 0.5847458 | 0.9133192 | 0.4225941 | 0.2580645 | 0.5416667
0.7591512 | 0.1968226 | 0.7548638 | 0.2272727 | 0.5416667 | 0.4920635 | 0.003546099 | 0.003539823 | 0.4090909 | 0.4861111 | 0.0964467 | 0.1875 | 0.25 | 0 | 0.2790698 | 0 | 0.4776119 | 0.5 | 0.5762712 | 0.7716702 | 0.4518828 | 0.3494624 | 0.5
0.7920424 | 0.1668138 | 0.6809339 | 0.2272727 | 0.5416667 | 0.3650794 | 0.003546099 | 0.005309735 | 0.3787879 | 0.5972222 | 0.0964467 | 0.3125 | 0.25 | 0 | 0.3255814 | 0 | 0.6119403 | 0.5 | 0.6016949 | 0.8012685 | 0.460251 | 0.3494624 | 0.5416667
0.7665782 | 0.1738747 | 0.7470817 | 0.1818182 | 0.5833333 | 0.6666667 | 0.00177305 | 0.003539823 | 0.4393939 | 0.4861111 | 0.0964467 | 0.25 | 0.25 | 0 | 0.3372093 | 0 | 0.5671642 | 0.5 | 0.5847458 | 0.9154334 | 0.5230126 | 0.5107527 | 0.5208333
0.7920424 | 0.1668138 | 0.6809339 | 0.2272727 | 0.5416667 | 0.3650794 | 0.003546099 | 0.005309735 | 0.3787879 | 0.5972222 | 0.0964467 | 0.3125 | 0.25 | 0 | 0.3255814 | 0 | 0.4776119 | 0.5 | 0.5423729 | 0.9175476 | 0.4225941 | 0.2956989 | 0.4791667
0.7687003 | 0.2135922 | 0.770428 | 0.3181818 | 0.4166667 | 0.2698413 | 0.003546099 | 0.005309735 | 0.3333333 | 0.7222222 | 0.04568528 | 0.4375 | 0 | 0 | 0.4069767 | 0 | 0.4776119 | 0.5 | 0.5932203 | 0.8689218 | 0.460251 | 0.3978495 | 0.5416667
0.7920424 | 0.1668138 | 0.6809339 | 0.2272727 | 0.5416667 | 0.3650794 | 0.003546099 | 0.005309735 | 0.3787879 | 0.5972222 | 0.0964467 | 0.3125 | 0.25 | 0 | 0.3255814 | 0 | 0.5671642 | 0.5 | 0.6101695 | 0.9196617 | 0.376569 | 0.2419355 | 0.625
0.7591512 | 0.1968226 | 0.7548638 | 0.2272727 | 0.5416667 | 0.4920635 | 0.003546099 | 0.003539823 | 0.4090909 | 0.4861111 | 0.0964467 | 0.1875 | 0.25 | 0 | 0.2790698 | 0 | 0.5671642 | 0.5 | 0.6101695 | 0.9196617 | 0.3974895 | 0.3817204 | 0.5
0.7665782 | 0.1738747 | 0.7470817 | 0.1818182 | 0.5833333 | 0.6666667 | 0.00177305 | 0.003539823 | 0.4393939 | 0.4861111 | 0.0964467 | 0.25 | 0.25 | 0 | 0.3372093 | 0 | 0.5074627 | 0.5 | 0.6101695 | 0.9175476 | 0.3807531 | 0.2204301 | 0.5208333
0.7687003 | 0.2135922 | 0.770428 | 0.3181818 | 0.4166667 | 0.2698413 | 0.003546099 | 0.005309735 | 0.3333333 | 0.7222222 | 0.04568528 | 0.4375 | 0 | 0 | 0.4069767 | 0 | 0.5074627 | 0.5 | 0.6016949 | 0.7801268 | 0.4058577 | 0.3172043 | 0.4375
0.7591512 | 0.1968226 | 0.7548638 | 0.2272727 | 0.5416667 | 0.4920635 | 0.003546099 | 0.003539823 | 0.4090909 | 0.4861111 | 0.0964467 | 0.1875 | 0.25 | 0 | 0.2790698 | 0 | 0.5671642 | 0.5 | 0.5423729 | 0.9196617 | 0.4100418 | 0.3225806 | 0.5
0.7687003 | 0.2135922 | 0.770428 | 0.3181818 | 0.4166667 | 0.2698413 | 0.003546099 | 0.005309735 | 0.3333333 | 0.7222222 | 0.04568528 | 0.4375 | 0 | 0 | 0.4069767 | 0 | 0.5671642 | 0.5 | 0.5254237 | 0.9196617 | 0.4937238 | 0.4247312 | 0.4583333
0.7687003 | 0.2135922 | 0.770428 | 0.3181818 | 0.4166667 | 0.2698413 | 0.003546099 | 0.005309735 | 0.3333333 | 0.7222222 | 0.04568528 | 0.4375 | 0 | 0 | 0.4069767 | 0 | 0.3283582 | 0 | 0.5508475 | 0.9217759 | 0.4686192 | 0.3225806 | 0.5208333
0.7687003 | 0.2135922 | 0.770428 | 0.3181818 | 0.4166667 | 0.2698413 | 0.003546099 | 0.005309735 | 0.3333333 | 0.7222222 | 0.04568528 | 0.4375 | 0 | 0 | 0.4069767 | 0 | 0.2686567 | 0 | 0.3220339 | 0.9682875 | 0.4058577 | 0.2688172 | 0.4791667
0.7782493 | 0.184466 | 0.7509728 | 0.1818182 | 0.9166667 | 0.5396825 | 0.00177305 | 0.003539823 | 0.4242424 | 0.4027778 | 0.0964467 | 0.25 | 0.25 | 0 | 0.4651163 | 0 | 0.5671642 | 0.5 | 0.5338983 | 0.9133192 | 0.4393305 | 0.4301075 | 0.4791667
0.7846154 | 0.2462489 | 0.7120623 | 0.6818182 | 0.75 | 0.3809524 | 0.05851064 | 0.05309735 | 0.3484848 | 0.4027778 | 0.04568528 | 0.375 | 0 | 0.01666667 | 0.6395349 | 0 | 0.5223881 | 0.5 | 0.6016949 | 0.9154334 | 0.5690377 | 0.5268817 | 0.4791667
0.7793103 | 0.1968226 | 0.6653696 | 0.5 | 0.1666667 | 0.4920635 | 0.008865248 | 0.007079646 | 0.3787879 | 0.4444444 | 0.04568528 | 0.4375 | 0 | 0.02222222 | 0.3837209 | 0 | 0.4328358 | 0 | 0.5084746 | 0.9196617 | 0.4895397 | 0.4516129 | 0.5625
0.7782493 | 0.184466 | 0.7509728 | 0.1818182 | 0.9166667 | 0.5396825 | 0.00177305 | 0.003539823 | 0.4242424 | 0.4027778 | 0.0964467 | 0.25 | 0.25 | 0 | 0.4651163 | 0 | 0.4776119 | 0.5 | 0.5508475 | 0.9196617 | 0.4225941 | 0.3709677 | 0.5416667
0.7846154 | 0.2462489 | 0.7120623 | 0.6818182 | 0.75 | 0.3809524 | 0.05851064 | 0.05309735 | 0.3484848 | 0.4027778 | 0.04568528 | 0.375 | 0 | 0.01666667 | 0.6395349 | 0 | 0.5223881 | 0.5 | 0.5677966 | 0.8350951 | 0.5774059 | 0.5913978 | 0.5416667
0.7580902 | 0.211827 | 0.7548638 | 0.2272727 | 0.3333333 | 0.3809524 | 0.007092199 | 0.007079646 | 0.3636364 | 0.5694444 | 0.04568528 | 0.375 | 0 | 0.01111111 | 0.5 | 0 | 0.4776119 | 0.5 | 0.6016949 | 0.9196617 | 0.5313808 | 0.4784946 | 0.5416667
0.7580902 | 0.211827 | 0.7548638 | 0.2272727 | 0.3333333 | 0.3809524 | 0.007092199 | 0.007079646 | 0.3636364 | 0.5694444 | 0.04568528 | 0.375 | 0 | 0.01111111 | 0.5 | 0 | 0.5074627 | 0.5 | 0.6016949 | 0.9133192 | 0.4644351 | 0.3817204 | 0.5625
0.7580902 | 0.211827 | 0.7548638 | 0.2272727 | 0.3333333 | 0.3809524 | 0.007092199 | 0.007079646 | 0.3636364 | 0.5694444 | 0.04568528 | 0.375 | 0 | 0.01111111 | 0.5 | 0 | 0.5820896 | 0.5 | 0.5762712 | 0.9196617 | 0.5313808 | 0.3817204 | 0.5833333
0.7846154 | 0.2462489 | 0.7120623 | 0.6818182 | 0.75 | 0.3809524 | 0.05851064 | 0.05309735 | 0.3484848 | 0.4027778 | 0.04568528 | 0.375 | 0 | 0.01666667 | 0.6395349 | 0 | 0.6119403 | 0.5 | 0.559322 | 0.769556 | 0.5523013 | 0.5053763 | 0.5833333
0.7580902 | 0.211827 | 0.7548638 | 0.2272727 | 0.3333333 | 0.3809524 | 0.007092199 | 0.007079646 | 0.3636364 | 0.5694444 | 0.04568528 | 0.375 | 0 | 0.01111111 | 0.5 | 0 | 0.5373134 | 0.5 | 0.7033898 | 0.8414376 | 0.4476987 | 0.5215054 | 0.5208333
0.8355438 | 0.1977052 | 0.8249027 | 0.5454545 | 0.5916667 | 0.4920635 | 0.007624113 | 0.007433628 | 0.3939394 | 0.625 | 0.02538071 | 0.25 | 0 | 0 | 0.2325581 | 0.03333333 | 0.7313433 | 1 | 0.6610169 | 0.9154334 | 0.4979079 | 0.4623656 | 0.4791667
0.66313 | 0.1968226 | 0.7081712 | 0.5 | 0.2333333 | 0.2222222 | 0.004609929 | 0.005840708 | 0.4545455 | 0.8055556 | 0.01522843 | 0.3125 | 0 | 0 | 0.1744186 | 0.03333333 | 0.641791 | 1 | 0.6779661 | 0.9048626 | 0.334728 | 0.3709677 | 0.5416667
0.8355438 | 0.1977052 | 0.8249027 | 0.5454545 | 0.5916667 | 0.4920635 | 0.007624113 | 0.007433628 | 0.3939394 | 0.625 | 0.02538071 | 0.25 | 0 | 0 | 0.2325581 | 0.03333333 | 0.7462687 | 1 | 0.6610169 | 0.9112051 | 0.5774059 | 0.5107527 | 0.4583333
0.7464191 | 0.2030009 | 0.7042802 | 0.3636364 | 0.1708333 | 0.1904762 | 0.003900709 | 0.005486726 | 0.2272727 | 0.4722222 | 0.01522843 | 0.0625 | 0 | 0 | 0.1976744 | 0.03333333 | 0.7313433 | 1 | 0.6186441 | 0.9196617 | 0.5230126 | 0.5215054 | 0.4791667
0.7432361 | 0.1968226 | 0.6498054 | 0.2727273 | 0.3 | 0.2857143 | 0.004432624 | 0.005840708 | 0.1818182 | 0.3055556 | 0.01522843 | 0.125 | 0 | 0 | 0.3255814 | 0 | 0.641791 | 1 | 0.6610169 | 0.9133192 | 0.4351464 | 0.4462366 | 0.4791667
0.73687 | 0.2065313 | 0.7042802 | 0.4090909 | 0.2791667 | 0.3174603 | 0.004078014 | 0.005486726 | 0.2727273 | 0.4444444 | 0.02538071 | 0.3125 | 0 | 0 | 0.1860465 | 0 | 0.641791 | 1 | 0.6525424 | 0.9154334 | 0.4728033 | 0.4623656 | 0.5
0.7421751 | 0.1879965 | 0.7276265 | 0.7727273 | 0.4208333 | 0.4126984 | 0.005141844 | 0.005840708 | 0.2878788 | 0.75 | 0.02030457 | 0.1875 | 0 | 0 | 0.255814 | 0 | 0.7462687 | 1 | 0.559322 | 0.9196617 | 0.5774059 | 0.5752688 | 0.5
0.8355438 | 0.1977052 | 0.8249027 | 0.5454545 | 0.5916667 | 0.4920635 | 0.007624113 | 0.007433628 | 0.3939394 | 0.625 | 0.02538071 | 0.25 | 0 | 0 | 0.2325581 | 0.03333333 | 0.6567164 | 1 | 0.5338983 | 0.9196617 | 0.5271967 | 0.483871 | 0.5833333
0.66313 | 0.1968226 | 0.7081712 | 0.5 | 0.2333333 | 0.2222222 | 0.004609929 | 0.005840708 | 0.4545455 | 0.8055556 | 0.01522843 | 0.3125 | 0 | 0 | 0.1744186 | 0.03333333 | 0.7462687 | 1 | 0.6016949 | 0.9196617 | 0.4644351 | 0.3924731 | 0.5416667
0.7782493 | 0.184466 | 0.7509728 | 0.1818182 | 0.9166667 | 0.5396825 | 0.00177305 | 0.003539823 | 0.4242424 | 0.4027778 | 0.0964467 | 0.25 | 0.25 | 0 | 0.4651163 | 0 | 0.4776119 | 0.5 | 0.559322 | 0.9196617 | 0.4728033 | 0.4032258 | 0.5416667
0.7580902 | 0.211827 | 0.7548638 | 0.2272727 | 0.3333333 | 0.3809524 | 0.007092199 | 0.007079646 | 0.3636364 | 0.5694444 | 0.04568528 | 0.375 | 0 | 0.01111111 | 0.5 | 0 | 0.3283582 | 0 | 0.5677966 | 0.9175476 | 0.4644351 | 0.3817204 | 0.625
0.7708223 | 0.2771403 | 0.7081712 | 0.5 | 0.625 | 0.6190476 | 0.005319149 | 0.005309735 | 0.4545455 | 0.6111111 | 0.0964467 | 0.375 | 0.25 | 0.06666667 | 0.4069767 | 0.03333333 | 0.2686567 | 0 | 0.3644068 | 0.9556025 | 0.4686192 | 0.4677419 | 0.4791667
0.7708223 | 0.2771403 | 0.7081712 | 0.5 | 0.625 | 0.6190476 | 0.005319149 | 0.005309735 | 0.4545455 | 0.6111111 | 0.0964467 | 0.375 | 0.25 | 0.06666667 | 0.4069767 | 0.03333333 | 0.3134328 | 0.25 | 0.3898305 | 0.9640592 | 0.4811715 | 0.4569892 | 0.5208333
0.7793103 | 0.1968226 | 0.6653696 | 0.5 | 0.1666667 | 0.4920635 | 0.008865248 | 0.007079646 | 0.3787879 | 0.4444444 | 0.04568528 | 0.4375 | 0 | 0.02222222 | 0.3837209 | 0 | 0.3283582 | 0 | 0.5677966 | 0.7315011 | 0.4979079 | 0.4139785 | 0.4583333
0.7580902 | 0.211827 | 0.7548638 | 0.2272727 | 0.3333333 | 0.3809524 | 0.007092199 | 0.007079646 | 0.3636364 | 0.5694444 | 0.04568528 | 0.375 | 0 | 0.01111111 | 0.5 | 0 | 0.5820896 | 0.5 | 0.5338983 | 0.9196617 | 0.4853556 | 0.4462366 | 0.6041667
0.7580902 | 0.211827 | 0.7548638 | 0.2272727 | 0.3333333 | 0.3809524 | 0.007092199 | 0.007079646 | 0.3636364 | 0.5694444 | 0.04568528 | 0.375 | 0 | 0.01111111 | 0.5 | 0 | 0.3283582 | 0 | 0.5677966 | 0.9112051 | 0.4769874 | 0.3978495 | 0.4375
0.7602122 | 0.2241836 | 0.7937743 | 0.7272727 | 0.6666667 | 0.4603175 | 0 | 0.001769912 | 0.4090909 | 0.7361111 | 0.0964467 | 0.375 | 0.25 | 0 | 0.4418605 | 0 | 0.4179104 | 0 | 0.5423729 | 0.9154334 | 0.5648536 | 0.5537634 | 0.4583333
0.7421751 | 0.2100618 | 0.7898833 | 0.4545455 | 0.75 | 0.3968254 | 0.00177305 | 0.001769912 | 0.3787879 | 0.5416667 | 0.04568528 | 0.375 | 0 | 0 | 0.3255814 | 0 | 0.5820896 | 0.5 | 0.5 | 0.9196617 | 0.5523013 | 0.5860215 | 0.5
0.6981432 | 0.2383054 | 0.8365759 | 0.5 | 0.7916667 | 0.4761905 | 0.02304965 | 0.02300885 | 0.4393939 | 0.7777778 | 0.1472081 | 0.5 | 0.5 | 0 | 0.4418605 | 0 | 0.6268657 | 0.5 | 0.6864407 | 0.9175476 | 0.4309623 | 0.4946237 | 0.4583333
0.7729443 | 0.1871139 | 0.7315175 | 0.2272727 | 0.5416667 | 0.5396825 | 0 | 0.001769912 | 0.3787879 | 0.4166667 | 0.0964467 | 0.3125 | 0.25 | 0 | 0.3488372 | 0 | 0.6567164 | 1 | 0.6949153 | 0.9154334 | 0.4895397 | 0.4784946 | 0.5
0.6981432 | 0.2383054 | 0.8365759 | 0.5 | 0.7916667 | 0.4761905 | 0.02304965 | 0.02300885 | 0.4393939 | 0.7777778 | 0.1472081 | 0.5 | 0.5 | 0 | 0.4418605 | 0 | 0.6716418 | 1 | 0.7033898 | 0.9133192 | 0.6150628 | 0.7580645 | 0.5208333
0.7602122 | 0.2241836 | 0.7937743 | 0.7272727 | 0.6666667 | 0.4603175 | 0 | 0.001769912 | 0.4090909 | 0.7361111 | 0.0964467 | 0.375 | 0.25 | 0 | 0.4418605 | 0 | 0.7761194 | 1 | 0.6949153 | 0.9154334 | 0.5146444 | 0.5483871 | 0.3958333
0.6981432 | 0.2383054 | 0.8365759 | 0.5 | 0.7916667 | 0.4761905 | 0.02304965 | 0.02300885 | 0.4393939 | 0.7777778 | 0.1472081 | 0.5 | 0.5 | 0 | 0.4418605 | 0 | 0.6865672 | 1 | 0.7033898 | 0.9175476 | 0.5564854 | 0.8010753 | 0.4375
0.7156499 | 0.1932921 | 0.5564202 | 0.4545455 | 0.5 | 0.5238095 | 0.00177305 | 0.003539823 | 0.2575758 | 0.3333333 | 0.04568528 | 0.4375 | 0 | 0 | 0.255814 | 0 | 0.7910448 | 1 | 0.720339 | 0.8964059 | 0.4979079 | 0.4301075 | 0.625
0.7156499 | 0.1932921 | 0.5564202 | 0.4545455 | 0.5 | 0.5238095 | 0.00177305 | 0.003539823 | 0.2575758 | 0.3333333 | 0.04568528 | 0.4375 | 0 | 0 | 0.255814 | 0 | 0.4925373 | 0.5 | 0.5847458 | 0.9196617 | 0.4309623 | 0.2956989 | 0.5833333
0.7464191 | 0.1791703 | 0.7782101 | 0.4090909 | 0.625 | 0.4761905 | 0 | 0.001769912 | 0.4242424 | 0.7222222 | 0.0964467 | 0.3125 | 0.25 | 0 | 0.4186047 | 0 | 0.3283582 | 0 | 0.5847458 | 0.8414376 | 0.4769874 | 0.3172043 | 0.3958333
0.7464191 | 0.1791703 | 0.7782101 | 0.4090909 | 0.625 | 0.4761905 | 0 | 0.001769912 | 0.4242424 | 0.7222222 | 0.0964467 | 0.3125 | 0.25 | 0 | 0.4186047 | 0 | 0.5820896 | 0.5 | 0.5762712 | 0.8541226 | 0.5146444 | 0.4193548 | 0.5625
0.7421751 | 0.2100618 | 0.7898833 | 0.4545455 | 0.75 | 0.3968254 | 0.00177305 | 0.001769912 | 0.3787879 | 0.5416667 | 0.04568528 | 0.375 | 0 | 0 | 0.3255814 | 0 | 0.4925373 | 0.5 | 0.5338983 | 0.8372093 | 0.5481172 | 0.5645161 | 0.625
0.6981432 | 0.2383054 | 0.8365759 | 0.5 | 0.7916667 | 0.4761905 | 0.02304965 | 0.02300885 | 0.4393939 | 0.7777778 | 0.1472081 | 0.5 | 0.5 | 0 | 0.4418605 | 0 | 0.5820896 | 0.5 | 0.5338983 | 0.8689218 | 0.5732218 | 0.7365591 | 0.5833333
0.8090186 | 0.2100618 | 0.8093385 | 0.6818182 | 0.625 | 0.3650794 | 0 | 0.001769912 | 0.3787879 | 0.6944444 | 0.0964467 | 0.3125 | 0.25 | 0 | 0.3023256 | 0 | 0.4179104 | 0 | 0.5508475 | 0.6575053 | 0.5564854 | 0.4462366 | 0.4583333
0.7602122 | 0.2162401 | 0.7782101 | 0.7727273 | 0.5416667 | 0.4444444 | 0 | 0.001769912 | 0.3939394 | 0.7222222 | 0.0964467 | 0.375 | 0.25 | 0 | 0.3837209 | 0 | 0.5820896 | 0.5 | 0.5254237 | 0.769556 | 0.5355649 | 0.4731183 | 0.625
0.7602122 | 0.2162401 | 0.7782101 | 0.7727273 | 0.5416667 | 0.4444444 | 0 | 0.001769912 | 0.3939394 | 0.7222222 | 0.0964467 | 0.375 | 0.25 | 0 | 0.3837209 | 0 | 0.4925373 | 0.5 | 0.5762712 | 0.8562368 | 0.539749 | 0.5430108 | 0.4791667
0.7602122 | 0.2162401 | 0.7782101 | 0.7727273 | 0.5416667 | 0.4444444 | 0 | 0.001769912 | 0.3939394 | 0.7222222 | 0.0964467 | 0.375 | 0.25 | 0 | 0.3837209 | 0 | 0.4925373 | 0.5 | 0.5762712 | 0.9196617 | 0.5271967 | 0.4784946 | 0.5833333
0.8090186 | 0.2100618 | 0.8093385 | 0.6818182 | 0.625 | 0.3650794 | 0 | 0.001769912 | 0.3787879 | 0.6944444 | 0.0964467 | 0.3125 | 0.25 | 0 | 0.3023256 | 0 | 0.3283582 | 0 | 0.5677966 | 0.8604651 | 0.4686192 | 0.4301075 | 0.5208333
0.7602122 | 0.2241836 | 0.7937743 | 0.7272727 | 0.6666667 | 0.4603175 | 0 | 0.001769912 | 0.4090909 | 0.7361111 | 0.0964467 | 0.375 | 0.25 | 0 | 0.4418605 | 0 | 0.2686567 | 0 | 0.3474576 | 0.1564482 | 0.4518828 | 0.3870968 | 0.5
0.8090186 | 0.2100618 | 0.8093385 | 0.6818182 | 0.625 | 0.3650794 | 0 | 0.001769912 | 0.3787879 | 0.6944444 | 0.0964467 | 0.3125 | 0.25 | 0 | 0.3023256 | 0 | 0.358209 | 0 | 0.3389831 | 0.9260042 | 0.5230126 | 0.3870968 | 0.5
0.7623342 | 0.1985878 | 0.6536965 | 0.2272727 | 0.625 | 0.4603175 | 0.00177305 | 0.003539823 | 0.2727273 | 0.2916667 | 0.0964467 | 0.4375 | 0.25 | 0 | 0.5232558 | 0.03333333 | 0.5373134 | 0.25 | 0.279661 | 0 | 0.4686192 | 0.4623656 | 0.4791667
0.7623342 | 0.1985878 | 0.6536965 | 0.2272727 | 0.625 | 0.4603175 | 0.00177305 | 0.003539823 | 0.2727273 | 0.2916667 | 0.0964467 | 0.4375 | 0.25 | 0 | 0.5232558 | 0.03333333 | 0.5373134 | 0.25 | 0.279661 | 0.9260042 | 0.3933054 | 0.2419355 | 0.5
0.7623342 | 0.1985878 | 0.6536965 | 0.2272727 | 0.625 | 0.4603175 | 0.00177305 | 0.003539823 | 0.2727273 | 0.2916667 | 0.0964467 | 0.4375 | 0.25 | 0 | 0.5232558 | 0.03333333 | 0.5373134 | 0.25 | 0.3135593 | 0.961945 | 0.3933054 | 0.3225806 | 0.5416667
0.737931 | 0.1774051 | 0.6459144 | 0.5909091 | 0.6666667 | 0.6190476 | 0.00177305 | 0.001769912 | 0.3030303 | 0.3055556 | 0.04568528 | 0.25 | 0.25 | 0 | 0.3604651 | 0 | 0.5671642 | 0.5 | 0.5338983 | 0.9238901 | 0.4644351 | 0.3225806 | 0.5
0.731565 | 0.2480141 | 0.8638132 | 0.3181818 | 0.5416667 | 0.5238095 | 0.02659574 | 0.02831858 | 0.2272727 | 0.2638889 | 0.0964467 | 0.4375 | 0 | 0.06111111 | 0.4302326 | 0 | 0.6567164 | 0.5 | 0.559322 | 0.9238901 | 0.5062762 | 0.4301075 | 0.5208333
0.8090186 | 0.2100618 | 0.8093385 | 0.6818182 | 0.625 | 0.3650794 | 0 | 0.001769912 | 0.3787879 | 0.6944444 | 0.0964467 | 0.3125 | 0.25 | 0 | 0.3023256 | 0 | 0.3283582 | 0 | 0.5254237 | 0.9238901 | 0.4895397 | 0.3064516 | 0.5416667
0.7602122 | 0.2241836 | 0.7937743 | 0.7272727 | 0.6666667 | 0.4603175 | 0 | 0.001769912 | 0.4090909 | 0.7361111 | 0.0964467 | 0.375 | 0.25 | 0 | 0.4418605 | 0 | 0.4179104 | 0 | 0.5169492 | 0.8646934 | 0.5481172 | 0.4784946 | 0.4583333
0.7602122 | 0.2162401 | 0.7782101 | 0.7727273 | 0.5416667 | 0.4444444 | 0 | 0.001769912 | 0.3939394 | 0.7222222 | 0.0964467 | 0.375 | 0.25 | 0 | 0.3837209 | 0 | 0.5820896 | 0.5 | 0.5847458 | 0.9238901 | 0.5690377 | 0.5430108 | 0.4375
0.7602122 | 0.2241836 | 0.7937743 | 0.7272727 | 0.6666667 | 0.4603175 | 0 | 0.001769912 | 0.4090909 | 0.7361111 | 0.0964467 | 0.375 | 0.25 | 0 | 0.4418605 | 0 | 0.4179104 | 0 | 0.5677966 | 0.7589852 | 0.5271967 | 0.4086022 | 0.4583333
0.7729443 | 0.1871139 | 0.7315175 | 0.2272727 | 0.5416667 | 0.5396825 | 0 | 0.001769912 | 0.3787879 | 0.4166667 | 0.0964467 | 0.3125 | 0.25 | 0 | 0.3488372 | 0 | 0.2686567 | 0 | 0.3644068 | 0.97463 | 0.41841 | 0.3225806 | 0.5416667
0.7729443 | 0.1871139 | 0.7315175 | 0.2272727 | 0.5416667 | 0.5396825 | 0 | 0.001769912 | 0.3787879 | 0.4166667 | 0.0964467 | 0.3125 | 0.25 | 0 | 0.3488372 | 0 | 0.4029851 | 0.25 | 0.3983051 | 0.00422833 | 0.3723849 | 0.2365591 | 0.6458333
0.6981432 | 0.2383054 | 0.8365759 | 0.5 | 0.7916667 | 0.4761905 | 0.02304965 | 0.02300885 | 0.4393939 | 0.7777778 | 0.1472081 | 0.5 | 0.5 | 0 | 0.4418605 | 0 | 0.238806 | 0.25 | 0.1525424 | 0.9598309 | 0.4476987 | 0.4086022 | 0.4791667
0.6981432 | 0.2383054 | 0.8365759 | 0.5 | 0.7916667 | 0.4761905 | 0.02304965 | 0.02300885 | 0.4393939 | 0.7777778 | 0.1472081 | 0.5 | 0.5 | 0 | 0.4418605 | 0 | 0.4029851 | 0.25 | 0.3474576 | 0.9090909 | 0.5230126 | 0.4946237 | 0.4583333
0.6981432 | 0.2383054 | 0.8365759 | 0.5 | 0.7916667 | 0.4761905 | 0.02304965 | 0.02300885 | 0.4393939 | 0.7777778 | 0.1472081 | 0.5 | 0.5 | 0 | 0.4418605 | 0 | 0.2686567 | 0 | 0.3474576 | 0.8139535 | 0.4979079 | 0.5268817 | 0.5
0.6981432 | 0.2383054 | 0.8365759 | 0.5 | 0.7916667 | 0.4761905 | 0.02304965 | 0.02300885 | 0.4393939 | 0.7777778 | 0.1472081 | 0.5 | 0.5 | 0 | 0.4418605 | 0 | 0.358209 | 0 | 0.3389831 | 0.7019027 | 0.5648536 | 0.6505376 | 0.5625
0.7729443 | 0.1871139 | 0.7315175 | 0.2272727 | 0.5416667 | 0.5396825 | 0 | 0.001769912 | 0.3787879 | 0.4166667 | 0.0964467 | 0.3125 | 0.25 | 0 | 0.3488372 | 0 | 0.3283582 | 0 | 0.6016949 | 0.8498943 | 0.460251 | 0.3010753 | 0.5208333
0.7262599 | 0.2065313 | 0.7354086 | 0.4545455 | 0.75 | 0.4603175 | 0.00177305 | 0.003539823 | 0.3787879 | 0.6111111 | 0.04568528 | 0.4375 | 0 | 0 | 0.3604651 | 0 | 0.3432836 | 0 | 0.3983051 | 0.4820296 | 0.3640167 | 0.2365591 | 0.5625
0.7262599 | 0.2065313 | 0.7354086 | 0.4545455 | 0.75 | 0.4603175 | 0.00177305 | 0.003539823 | 0.3787879 | 0.6111111 | 0.04568528 | 0.4375 | 0 | 0 | 0.3604651 | 0 | 0.2537313 | 0 | 0.4237288 | 0.9704017 | 0.3974895 | 0.2634409 | 0.5625
0.7262599 | 0.2065313 | 0.7354086 | 0.4545455 | 0.75 | 0.4603175 | 0.00177305 | 0.003539823 | 0.3787879 | 0.6111111 | 0.04568528 | 0.4375 | 0 | 0 | 0.3604651 | 0 | 0.3432836 | 0 | 0.3983051 | 0.3044397 | 0.3849372 | 0.2903226 | 0.5208333
0.7262599 | 0.2065313 | 0.7354086 | 0.4545455 | 0.75 | 0.4603175 | 0.00177305 | 0.003539823 | 0.3787879 | 0.6111111 | 0.04568528 | 0.4375 | 0 | 0 | 0.3604651 | 0 | 0.2537313 | 0 | 0.4152542 | 0.3424947 | 0.3807531 | 0.2150538 | 0.5625
0.7729443 | 0.1871139 | 0.7315175 | 0.2272727 | 0.5416667 | 0.5396825 | 0 | 0.001769912 | 0.3787879 | 0.4166667 | 0.0964467 | 0.3125 | 0.25 | 0 | 0.3488372 | 0 | 0.2537313 | 0 | 0.4237288 | 0.3298097 | 0.3974895 | 0.2688172 | 0.5833333
0.8090186 | 0.2100618 | 0.8093385 | 0.6818182 | 0.625 | 0.3650794 | 0 | 0.001769912 | 0.3787879 | 0.6944444 | 0.0964467 | 0.3125 | 0.25 | 0 | 0.3023256 | 0 | 0.7761194 | 1 | 0.6779661 | 0.9154334 | 0.5606695 | 0.4569892 | 0.4583333
0.7421751 | 0.2100618 | 0.7898833 | 0.4545455 | 0.75 | 0.3968254 | 0.00177305 | 0.001769912 | 0.3787879 | 0.5416667 | 0.04568528 | 0.375 | 0 | 0 | 0.3255814 | 0 | 0.6865672 | 1 | 0.6949153 | 0.9133192 | 0.3933054 | 0.327957 | 0.5416667
0.7602122 | 0.2241836 | 0.7937743 | 0.7272727 | 0.6666667 | 0.4603175 | 0 | 0.001769912 | 0.4090909 | 0.7361111 | 0.0964467 | 0.375 | 0.25 | 0 | 0.4418605 | 0 | 0.7761194 | 1 | 0.6779661 | 0.8604651 | 0.4853556 | 0.4462366 | 0.5625
0.7793103 | 0.1968226 | 0.6653696 | 0.5 | 0.1666667 | 0.4920635 | 0.008865248 | 0.007079646 | 0.3787879 | 0.4444444 | 0.04568528 | 0.4375 | 0 | 0.02222222 | 0.3837209 | 0 | 0.6865672 | 1 | 0.6779661 | 0.9090909 | 0.460251 | 0.3172043 | 0.4583333
0.7602122 | 0.2241836 | 0.7937743 | 0.7272727 | 0.6666667 | 0.4603175 | 0 | 0.001769912 | 0.4090909 | 0.7361111 | 0.0964467 | 0.375 | 0.25 | 0 | 0.4418605 | 0 | 0.4179104 | 0 | 0.5762712 | 0.9090909 | 0.5523013 | 0.5268817 | 0.5208333
0.7729443 | 0.1871139 | 0.7315175 | 0.2272727 | 0.5416667 | 0.5396825 | 0 | 0.001769912 | 0.3787879 | 0.4166667 | 0.0964467 | 0.3125 | 0.25 | 0 | 0.3488372 | 0 | 0.3283582 | 0 | 0.5338983 | 0.9133192 | 0.4644351 | 0.3548387 | 0.5625
0.7687003 | 0.2091792 | 0.7354086 | 0.5909091 | 0.375 | 0.4603175 | 0.00177305 | 0.003539823 | 0.530303 | 0.8194444 | 0.04568528 | 0.6875 | 0 | 0 | 0.3023256 | 0 | 0.3880597 | 0 | 0.279661 | 0 | 0.4476987 | 0.3924731 | 0.5
0.7687003 | 0.2091792 | 0.7354086 | 0.5909091 | 0.375 | 0.4603175 | 0.00177305 | 0.003539823 | 0.530303 | 0.8194444 | 0.04568528 | 0.6875 | 0 | 0 | 0.3023256 | 0 | 0.3880597 | 0 | 0.2966102 | 0 | 0.4435146 | 0.4032258 | 0.5416667
0.7549072 | 0.180053 | 0.7159533 | 0.2272727 | 0.5 | 0.3650794 | 0.00177305 | 0.003539823 | 0.3484848 | 0.5972222 | 0.0964467 | 0.1875 | 0.25 | 0 | 0.2906977 | 0 | 0.4477612 | 0.25 | 0.3644068 | 0.5073996 | 0.3598326 | 0.2634409 | 0.4375
0.7681698 | 0.2030009 | 0.7081712 | 0.09090909 | 0.75 | 0.6984127 | 0.003546099 | 0.003539823 | 0.3484848 | 0.3611111 | 0.0964467 | 0.25 | 0.25 | 0 | 0.5232558 | 0 | 0.5373134 | 0.25 | 0.3644068 | 0.9175476 | 0.3682008 | 0.2043011 | 0.5833333
0.7527851 | 0.2206531 | 0.7198444 | 0.4545455 | 0.5833333 | 0.6190476 | 0.003546099 | 0.003539823 | 0.4848485 | 0.7638889 | 0.04568528 | 0.625 | 0 | 0 | 0.4302326 | 0 | 0.3432836 | 0 | 0.559322 | 0.8562368 | 0.3891213 | 0.2204301 | 0.5833333
0.7527851 | 0.2206531 | 0.7198444 | 0.4545455 | 0.5833333 | 0.6190476 | 0.003546099 | 0.003539823 | 0.4848485 | 0.7638889 | 0.04568528 | 0.625 | 0 | 0 | 0.4302326 | 0 | 0.4328358 | 0 | 0.5169492 | 0.6976744 | 0.460251 | 0.3333333 | 0.5208333
0.7527851 | 0.2206531 | 0.7198444 | 0.4545455 | 0.5833333 | 0.6190476 | 0.003546099 | 0.003539823 | 0.4848485 | 0.7638889 | 0.04568528 | 0.625 | 0 | 0 | 0.4302326 | 0 | 0.3432836 | 0 | 0.5847458 | 0.7272727 | 0.4853556 | 0.3870968 | 0.6458333
0.7527851 | 0.2206531 | 0.7198444 | 0.4545455 | 0.5833333 | 0.6190476 | 0.003546099 | 0.003539823 | 0.4848485 | 0.7638889 | 0.04568528 | 0.625 | 0 | 0 | 0.4302326 | 0 | 0.4328358 | 0 | 0.5423729 | 0.7145877 | 0.4811715 | 0.3333333 | 0.4583333
0.7527851 | 0.2206531 | 0.7198444 | 0.4545455 | 0.5833333 | 0.6190476 | 0.003546099 | 0.003539823 | 0.4848485 | 0.7638889 | 0.04568528 | 0.625 | 0 | 0 | 0.4302326 | 0 | 0.3283582 | 0 | 0.5847458 | 0.8562368 | 0.5062762 | 0.4139785 | 0.4791667
0.7787798 | 0.1818182 | 0.9377432 | 0.4090909 | 0.5 | 0.5396825 | 0.00177305 | 0.003539823 | 0.469697 | 0.8333333 | 0.1472081 | 0.5 | 0.25 | 0 | 0.4651163 | 0.03333333 | 0.5671642 | 0.5 | 0.559322 | 0.8477801 | 0.5690377 | 0.5322581 | 0.4791667
0.7421751 | 0.2074139 | 0.7081712 | 0.3636364 | 0.375 | 0.6190476 | 0.003546099 | 0.003539823 | 0.4848485 | 0.7083333 | 0.04568528 | 0.625 | 0 | 0 | 0.2674419 | 0 | 0.5373134 | 0.5 | 0.6016949 | 0.8562368 | 0.4728033 | 0.3602151 | 0.5208333
0.7421751 | 0.2074139 | 0.7081712 | 0.3636364 | 0.375 | 0.6190476 | 0.003546099 | 0.003539823 | 0.4848485 | 0.7083333 | 0.04568528 | 0.625 | 0 | 0 | 0.2674419 | 0 | 0.5820896 | 0.5 | 0.5169492 | 0.8562368 | 0.4644351 | 0.4892473 | 0.5
0.7687003 | 0.2091792 | 0.7354086 | 0.5909091 | 0.375 | 0.4603175 | 0.00177305 | 0.003539823 | 0.530303 | 0.8194444 | 0.04568528 | 0.6875 | 0 | 0 | 0.3023256 | 0 | 0.3134328 | 0 | 0.4322034 | 0.7378436 | 0.4142259 | 0.2258065 | 0.625
0.7687003 | 0.2091792 | 0.7354086 | 0.5909091 | 0.375 | 0.4603175 | 0.00177305 | 0.003539823 | 0.530303 | 0.8194444 | 0.04568528 | 0.6875 | 0 | 0 | 0.3023256 | 0 | 0.4029851 | 0 | 0.4067797 | 0.7336152 | 0.4518828 | 0.2365591 | 0.5208333
0.7474801 | 0.200353 | 0.7198444 | 0.4090909 | 0.5416667 | 0.6507937 | 0.00177305 | 0.003539823 | 0.5909091 | 0.8055556 | 0.04568528 | 0.625 | 0 | 0 | 0.3372093 | 0 | 0.3134328 | 0 | 0.4322034 | 0.961945 | 0.4016736 | 0.2204301 | 0.5208333
0.7633952 | 0.2444837 | 0.7003891 | 0.1363636 | 0.4583333 | 0.6984127 | 0.01595745 | 0.0159292 | 0.5151515 | 0.8194444 | 0.04568528 | 0.4375 | 0 | 0 | 0.5116279 | 0 | 0.6865672 | 0.5 | 0.5847458 | 0.845666 | 0.4979079 | 0.4301075 | 0.3958333
0.7421751 | 0.2021183 | 0.8210117 | 0.4090909 | 0.6666667 | 0.5079365 | 0.003546099 | 0.003539823 | 0.5 | 0.5972222 | 0.1472081 | 0.375 | 0.25 | 0 | 0.3604651 | 0.03333333 | 0.6268657 | 0.5 | 0.559322 | 0.7610994 | 0.5020921 | 0.4247312 | 0.6041667
0.7633952 | 0.2444837 | 0.7003891 | 0.1363636 | 0.4583333 | 0.6984127 | 0.01595745 | 0.0159292 | 0.5151515 | 0.8194444 | 0.04568528 | 0.4375 | 0 | 0 | 0.5116279 | 0 | 0.6865672 | 0.5 | 0.5677966 | 0.6934461 | 0.5188285 | 0.5 | 0.5416667
0.7904509 | 0.1897617 | 0.8599222 | 0.4545455 | 0.6666667 | 0.5714286 | 0.00177305 | 0.003539823 | 0.4393939 | 0.75 | 0.1472081 | 0.3125 | 0.25 | 0 | 0.3255814 | 0.03333333 | 0.6119403 | 0.5 | 0.5932203 | 0.8541226 | 0.4476987 | 0.3709677 | 0.4791667
0.7432361 | 0.184466 | 0.7821012 | 0.1363636 | 0.375 | 0.6031746 | 0.00177305 | 0.001769912 | 0.5 | 0.5555556 | 0.1472081 | 0.4375 | 0.25 | 0 | 0.2674419 | 0.03333333 | 0.7014925 | 0.5 | 0.4830508 | 0.8414376 | 0.4309623 | 0.327957 | 0.5
0.7432361 | 0.184466 | 0.7821012 | 0.1363636 | 0.375 | 0.6031746 | 0.00177305 | 0.001769912 | 0.5 | 0.5555556 | 0.1472081 | 0.4375 | 0.25 | 0 | 0.2674419 | 0.03333333 | 0.6716418 | 0.5 | 0.5932203 | 0.9154334 | 0.2803347 | 0.2580645 | 0.5625
0.8222812 | 0.1906443 | 0.8054475 | 0.1818182 | 0.5 | 0.6190476 | 0.00177305 | 0.003539823 | 0.4545455 | 0.6388889 | 0.1472081 | 0.3125 | 0 | 0 | 0.4302326 | 0.03333333 | 0.7462687 | 0.5 | 0.5508475 | 0.9196617 | 0.3974895 | 0.3978495 | 0.4166667
0.7904509 | 0.1897617 | 0.8599222 | 0.4545455 | 0.6666667 | 0.5714286 | 0.00177305 | 0.003539823 | 0.4393939 | 0.75 | 0.1472081 | 0.3125 | 0.25 | 0 | 0.3255814 | 0.03333333 | 0.6567164 | 0.5 | 0.5762712 | 0.8625793 | 0.2970711 | 0.2795699 | 0.5208333
0.7904509 | 0.1897617 | 0.8599222 | 0.4545455 | 0.6666667 | 0.5714286 | 0.00177305 | 0.003539823 | 0.4393939 | 0.75 | 0.1472081 | 0.3125 | 0.25 | 0 | 0.3255814 | 0.03333333 | 0.7462687 | 0.5 | 0.5423729 | 0.7653277 | 0.3891213 | 0.3924731 | 0.4166667
0.8222812 | 0.1906443 | 0.8054475 | 0.1818182 | 0.5 | 0.6190476 | 0.00177305 | 0.003539823 | 0.4545455 | 0.6388889 | 0.1472081 | 0.3125 | 0 | 0 | 0.4302326 | 0.03333333 | 0.4925373 | 0.25 | 0.4152542 | 0.5687104 | 0.4476987 | 0.311828 | 0.4583333
0.8222812 | 0.1906443 | 0.8054475 | 0.1818182 | 0.5 | 0.6190476 | 0.00177305 | 0.003539823 | 0.4545455 | 0.6388889 | 0.1472081 | 0.3125 | 0 | 0 | 0.4302326 | 0.03333333 | 0.5820896 | 0.25 | 0.4322034 | 0.9154334 | 0.4016736 | 0.2473118 | 0.5
0.8222812 | 0.1906443 | 0.8054475 | 0.1818182 | 0.5 | 0.6190476 | 0.00177305 | 0.003539823 | 0.4545455 | 0.6388889 | 0.1472081 | 0.3125 | 0 | 0 | 0.4302326 | 0.03333333 | 0.5671642 | 0.25 | 0.4152542 | 0.9154334 | 0.4225941 | 0.2634409 | 0.5625
0.7432361 | 0.184466 | 0.7821012 | 0.1363636 | 0.375 | 0.6031746 | 0.00177305 | 0.001769912 | 0.5 | 0.5555556 | 0.1472081 | 0.4375 | 0.25 | 0 | 0.2674419 | 0.03333333 | 0.4925373 | 0.25 | 0.4322034 | 0.5961945 | 0.3598326 | 0.1344086 | 0.625
0.8222812 | 0.1906443 | 0.8054475 | 0.1818182 | 0.5 | 0.6190476 | 0.00177305 | 0.003539823 | 0.4545455 | 0.6388889 | 0.1472081 | 0.3125 | 0 | 0 | 0.4302326 | 0.03333333 | 0.5820896 | 0.25 | 0.3305085 | 0.9238901 | 0.3807531 | 0.2795699 | 0.5208333
0.7432361 | 0.184466 | 0.7821012 | 0.1363636 | 0.375 | 0.6031746 | 0.00177305 | 0.001769912 | 0.5 | 0.5555556 | 0.1472081 | 0.4375 | 0.25 | 0 | 0.2674419 | 0.03333333 | 0.7014925 | 0.5 | 0.6016949 | 0.9175476 | 0.3933054 | 0.2688172 | 0.5
0.7904509 | 0.1897617 | 0.8599222 | 0.4545455 | 0.6666667 | 0.5714286 | 0.00177305 | 0.003539823 | 0.4393939 | 0.75 | 0.1472081 | 0.3125 | 0.25 | 0 | 0.3255814 | 0.03333333 | 0.7014925 | 0.5 | 0.5762712 | 0.9196617 | 0.4728033 | 0.3387097 | 0.5833333
0.805305 | 0.1941748 | 0.7354086 | 0.4090909 | 0.4166667 | 0.4920635 | 0 | 0.001769912 | 0.530303 | 0.8888889 | 0.1472081 | 0.625 | 0 | 0 | 0.4302326 | 0.03333333 | 0.4328358 | 0 | 0.4237288 | 0.01479915 | 0.5104603 | 0.5053763 | 0.5208333
0.805305 | 0.1941748 | 0.7354086 | 0.4090909 | 0.4166667 | 0.4920635 | 0 | 0.001769912 | 0.530303 | 0.8888889 | 0.1472081 | 0.625 | 0 | 0 | 0.4302326 | 0.03333333 | 0.3432836 | 0 | 0.3389831 | 0.9260042 | 0.5062762 | 0.3494624 | 0.5208333
0.7687003 | 0.2091792 | 0.7354086 | 0.5909091 | 0.375 | 0.4603175 | 0.00177305 | 0.003539823 | 0.530303 | 0.8194444 | 0.04568528 | 0.6875 | 0 | 0 | 0.3023256 | 0 | 0.4477612 | 0 | 0.4237288 | 0.9133192 | 0.4142259 | 0.327957 | 0.5625
0.7474801 | 0.200353 | 0.7198444 | 0.4090909 | 0.5416667 | 0.6507937 | 0.00177305 | 0.003539823 | 0.5909091 | 0.8055556 | 0.04568528 | 0.625 | 0 | 0 | 0.3372093 | 0 | 0.4477612 | 0 | 0.4237288 | 0.9048626 | 0.460251 | 0.5053763 | 0.4583333
0.7527851 | 0.2206531 | 0.7198444 | 0.4545455 | 0.5833333 | 0.6190476 | 0.003546099 | 0.003539823 | 0.4848485 | 0.7638889 | 0.04568528 | 0.625 | 0 | 0 | 0.4302326 | 0 | 0.2686567 | 0 | 0.4067797 | 0.5539112 | 0.4686192 | 0.4516129 | 0.4791667
0.7952255 | 0.2065313 | 0.7859922 | 0.5909091 | 0.5416667 | 0.6031746 | 0.005319149 | 0.005309735 | 0.4393939 | 0.9444444 | 0.04568528 | 0.5 | 0 | 0 | 0.5232558 | 0 | 0.4925373 | 0.5 | 0.5508475 | 0.7653277 | 0.539749 | 0.4408602 | 0.4375
0.7952255 | 0.2065313 | 0.7859922 | 0.5909091 | 0.5416667 | 0.6031746 | 0.005319149 | 0.005309735 | 0.4393939 | 0.9444444 | 0.04568528 | 0.5 | 0 | 0 | 0.5232558 | 0 | 0.5820896 | 0.5 | 0.5254237 | 0.7610994 | 0.5439331 | 0.5107527 | 0.6041667
0.7952255 | 0.2065313 | 0.7859922 | 0.5909091 | 0.5416667 | 0.6031746 | 0.005319149 | 0.005309735 | 0.4393939 | 0.9444444 | 0.04568528 | 0.5 | 0 | 0 | 0.5232558 | 0 | 0.4925373 | 0.5 | 0.5508475 | 0.7632135 | 0.5439331 | 0.4139785 | 0.5416667
0.7432361 | 0.184466 | 0.7821012 | 0.1363636 | 0.375 | 0.6031746 | 0.00177305 | 0.001769912 | 0.5 | 0.5555556 | 0.1472081 | 0.4375 | 0.25 | 0 | 0.2674419 | 0.03333333 | 0.4925373 | 0.25 | 0.3728814 | 0.9598309 | 0.3891213 | 0.3172043 | 0.4791667
0.7533156 | 0.2074139 | 0.7276265 | 0.5454545 | 0.375 | 0.6190476 | 0.00177305 | 0.003539823 | 0.2878788 | 0.375 | 0.04568528 | 0.3125 | 0.5 | 0.03888889 | 0.4651163 | 0.03333333 | 0.5970149 | 0.25 | 0.3305085 | 0.9640592 | 0.4351464 | 0.3655914 | 0.5833333
0.8090186 | 0.2100618 | 0.8093385 | 0.6818182 | 0.625 | 0.3650794 | 0 | 0.001769912 | 0.3787879 | 0.6944444 | 0.0964467 | 0.3125 | 0.25 | 0 | 0.3023256 | 0 | 0.2686567 | 0.25 | 0.2457627 | 0.9323467 | 0.4309623 | 0.2580645 | 0.5416667
0.8090186 | 0.2100618 | 0.8093385 | 0.6818182 | 0.625 | 0.3650794 | 0 | 0.001769912 | 0.3787879 | 0.6944444 | 0.0964467 | 0.3125 | 0.25 | 0 | 0.3023256 | 0 | 0.1791045 | 0.25 | 0.3728814 | 0.9323467 | 0.3974895 | 0.2311828 | 0.4583333
0.7448276 | 0.1879965 | 0.7081712 | 0.4545455 | 0.4583333 | 0.3809524 | 0 | 0.001769912 | 0.4848485 | 0.7222222 | 0.0964467 | 0.5625 | 0.25 | 0 | 0.3604651 | 0.03333333 | 0.2835821 | 0 | 0.3389831 | 0.9196617 | 0.4895397 | 0.4247312 | 0.5208333
0.7421751 | 0.2074139 | 0.7081712 | 0.3636364 | 0.375 | 0.6190476 | 0.003546099 | 0.003539823 | 0.4848485 | 0.7083333 | 0.04568528 | 0.625 | 0 | 0 | 0.2674419 | 0 | 0.358209 | 0 | 0.5508475 | 0.7547569 | 0.4476987 | 0.3817204 | 0.4375
0.7421751 | 0.2074139 | 0.7081712 | 0.3636364 | 0.375 | 0.6190476 | 0.003546099 | 0.003539823 | 0.4848485 | 0.7083333 | 0.04568528 | 0.625 | 0 | 0 | 0.2674419 | 0 | 0.4477612 | 0 | 0.5762712 | 0.9133192 | 0.4811715 | 0.4301075 | 0.4166667
0.7448276 | 0.1879965 | 0.7081712 | 0.4545455 | 0.4583333 | 0.3809524 | 0 | 0.001769912 | 0.4848485 | 0.7222222 | 0.0964467 | 0.5625 | 0.25 | 0 | 0.3604651 | 0.03333333 | 0.2686567 | 0 | 0.3050847 | 0.8964059 | 0.4518828 | 0.3602151 | 0.5208333
0.7421751 | 0.1968226 | 0.7392996 | 0.3181818 | 0.4583333 | 0.4126984 | 0.00177305 | 0.003539823 | 0.5151515 | 0.7777778 | 0.04568528 | 0.5625 | 0 | 0 | 0.3837209 | 0 | 0.3432836 | 0 | 0.3813559 | 0.9069767 | 0.4393305 | 0.4408602 | 0.5625
0.7952255 | 0.2065313 | 0.7859922 | 0.5909091 | 0.5416667 | 0.6031746 | 0.005319149 | 0.005309735 | 0.4393939 | 0.9444444 | 0.04568528 | 0.5 | 0 | 0 | 0.5232558 | 0 | 0.4925373 | 0.5 | 0.5084746 | 0.7632135 | 0.5313808 | 0.4139785 | 0.5208333
0.7421751 | 0.2074139 | 0.7081712 | 0.3636364 | 0.375 | 0.6190476 | 0.003546099 | 0.003539823 | 0.4848485 | 0.7083333 | 0.04568528 | 0.625 | 0 | 0 | 0.2674419 | 0 | 0.358209 | 0 | 0.5 | 0.6723044 | 0.4142259 | 0.3494624 | 0.6041667
0.7448276 | 0.1879965 | 0.7081712 | 0.4545455 | 0.4583333 | 0.3809524 | 0 | 0.001769912 | 0.4848485 | 0.7222222 | 0.0964467 | 0.5625 | 0.25 | 0 | 0.3604651 | 0.03333333 | 0.3731343 | 0 | 0.3898305 | 0.3002114 | 0.5020921 | 0.4193548 | 0.5208333
0.7055703 | 0.1747573 | 0.6731518 | 0.4545455 | 0.5416667 | 0.5396825 | 0.00177305 | 0.001769912 | 0.4848485 | 0.8194444 | 0.1472081 | 0.5625 | 0.25 | 0 | 0.3255814 | 0.03333333 | 0.4179104 | 0.25 | 0.3389831 | 0.9133192 | 0.41841 | 0.3064516 | 0.6458333
0.7098143 | 0.1827008 | 0.7081712 | 0.1818182 | 0.5416667 | 0.5079365 | 0.00177305 | 0.001769912 | 0.4242424 | 0.5 | 0.1472081 | 0.3125 | 0.25 | 0 | 0.372093 | 0.06666667 | 0.5074627 | 0.25 | 0.3813559 | 0.5306554 | 0.4100418 | 0.3870968 | 0.5416667
0.6928382 | 0.184466 | 0.7081712 | 0.2272727 | 0.5833333 | 0.4761905 | 0.00177305 | 0.003539823 | 0.4393939 | 0.6111111 | 0.1472081 | 0.375 | 0.25 | 0 | 0.3488372 | 0.03333333 | 0.4179104 | 0.25 | 0.3220339 | 0.9598309 | 0.3933054 | 0.3548387 | 0.5833333
0.7421751 | 0.2021183 | 0.8210117 | 0.4090909 | 0.6666667 | 0.5079365 | 0.003546099 | 0.003539823 | 0.5 | 0.5972222 | 0.1472081 | 0.375 | 0.25 | 0 | 0.3604651 | 0.03333333 | 0.5074627 | 0.25 | 0.3728814 | 0.9154334 | 0.4351464 | 0.3817204 | 0.5416667
0.6928382 | 0.184466 | 0.7081712 | 0.2272727 | 0.5833333 | 0.4761905 | 0.00177305 | 0.003539823 | 0.4393939 | 0.6111111 | 0.1472081 | 0.375 | 0.25 | 0 | 0.3488372 | 0.03333333 | 0.6716418 | 0.5 | 0.5677966 | 0.9196617 | 0.4267782 | 0.311828 | 0.4791667
0.7400531 | 0.2065313 | 0.7120623 | 0.5909091 | 0.625 | 0.6190476 | 0.00177305 | 0.001769912 | 0.5 | 0.7777778 | 0.1472081 | 0.375 | 0.25 | 0 | 0.372093 | 0.06666667 | 0.6716418 | 0.5 | 0.5932203 | 0.9175476 | 0.460251 | 0.3870968 | 0.5
0.7400531 | 0.2065313 | 0.7120623 | 0.5909091 | 0.625 | 0.6190476 | 0.00177305 | 0.001769912 | 0.5 | 0.7777778 | 0.1472081 | 0.375 | 0.25 | 0 | 0.372093 | 0.06666667 | 0.6716418 | 0.5 | 0.5932203 | 0.9154334 | 0.4644351 | 0.4731183 | 0.5625
0.7400531 | 0.2065313 | 0.7120623 | 0.5909091 | 0.625 | 0.6190476 | 0.00177305 | 0.001769912 | 0.5 | 0.7777778 | 0.1472081 | 0.375 | 0.25 | 0 | 0.372093 | 0.06666667 | 0.6716418 | 0.5 | 0.5847458 | 0.8562368 | 0.5648536 | 0.5967742 | 0.4583333
0.8058355 | 0.223301 | 0.6731518 | 0.3181818 | 0.5833333 | 0.5873016 | 0.005319149 | 0.005309735 | 0.469697 | 1 | 0.04568528 | 0.5 | 0 | 0 | 0.4534884 | 0 | 0.5820896 | 0.5 | 0.5169492 | 0.7293869 | 0.4728033 | 0.4247312 | 0.5416667
0.8058355 | 0.223301 | 0.6731518 | 0.3181818 | 0.5833333 | 0.5873016 | 0.005319149 | 0.005309735 | 0.469697 | 1 | 0.04568528 | 0.5 | 0 | 0 | 0.4534884 | 0 | 0.5820896 | 0.5 | 0.5 | 0.7272727 | 0.4728033 | 0.4247312 | 0.4375
0.7225464 | 0.1535746 | 0.7120623 | 0.5 | 0.5 | 0.4285714 | 0 | 0.001769912 | 0.5606061 | 0.875 | 0.0964467 | 0.6875 | 0.25 | 0 | 0.3023256 | 0.03333333 | 0.4477612 | 0 | 0.5 | 0.9323467 | 0.4979079 | 0.3494624 | 0.4375
0.7448276 | 0.1879965 | 0.7081712 | 0.4545455 | 0.4583333 | 0.3809524 | 0 | 0.001769912 | 0.4848485 | 0.7222222 | 0.0964467 | 0.5625 | 0.25 | 0 | 0.3604651 | 0.03333333 | 0.3731343 | 0 | 0.3728814 | 0.9260042 | 0.4225941 | 0.3763441 | 0.5416667
0.7225464 | 0.1535746 | 0.7120623 | 0.5 | 0.5 | 0.4285714 | 0 | 0.001769912 | 0.5606061 | 0.875 | 0.0964467 | 0.6875 | 0.25 | 0 | 0.3023256 | 0.03333333 | 0.3731343 | 0 | 0.3474576 | 0.9217759 | 0.4351464 | 0.3763441 | 0.5416667
0.7740053 | 0.2021183 | 0.7198444 | 0.4090909 | 0.375 | 0.4761905 | 0.003546099 | 0.005309735 | 0.5151515 | 0.9722222 | 0.04568528 | 0.625 | 0 | 0.01111111 | 0.3837209 | 0 | 0.5522388 | 0.5 | 0.4661017 | 0.5750529 | 0.4853556 | 0.3924731 | 0.4791667
0.6625995 | 0.2153575 | 0.6614786 | 0.6818182 | 0.5 | 0.5555556 | 0.0177305 | 0.0159292 | 0.4242424 | 0.9305556 | 0.04568528 | 0.625 | 0 | 0 | 0.3488372 | 0 | 0.641791 | 0.5 | 0.5169492 | 0.8625793 | 0.4937238 | 0.4569892 | 0.5416667
0.7474801 | 0.2038835 | 0.770428 | 0.3181818 | 0.7083333 | 0.4285714 | 0.01241135 | 0.01238938 | 0.4242424 | 0.6111111 | 0.04568528 | 0.4375 | 0 | 0 | 0.3255814 | 0 | 0.5970149 | 0.25 | 0.3983051 | 0.961945 | 0.4769874 | 0.4516129 | 0.5625
0.7474801 | 0.2038835 | 0.770428 | 0.3181818 | 0.7083333 | 0.4285714 | 0.01241135 | 0.01238938 | 0.4242424 | 0.6111111 | 0.04568528 | 0.4375 | 0 | 0 | 0.3255814 | 0 | 0.5074627 | 0.25 | 0.3389831 | 0.9260042 | 0.4309623 | 0.4086022 | 0.5416667
0.7474801 | 0.2038835 | 0.770428 | 0.3181818 | 0.7083333 | 0.4285714 | 0.01241135 | 0.01238938 | 0.4242424 | 0.6111111 | 0.04568528 | 0.4375 | 0 | 0 | 0.3255814 | 0 | 0.4179104 | 0.25 | 0.2627119 | 0.9238901 | 0.4309623 | 0.3709677 | 0.5208333
0.7474801 | 0.2038835 | 0.770428 | 0.3181818 | 0.7083333 | 0.4285714 | 0.01241135 | 0.01238938 | 0.4242424 | 0.6111111 | 0.04568528 | 0.4375 | 0 | 0 | 0.3255814 | 0 | 0.5074627 | 0.25 | 0.3728814 | 0.9323467 | 0.4476987 | 0.4139785 | 0.5208333
0.7225464 | 0.1535746 | 0.7120623 | 0.5 | 0.5 | 0.4285714 | 0 | 0.001769912 | 0.5606061 | 0.875 | 0.0964467 | 0.6875 | 0.25 | 0 | 0.3023256 | 0.03333333 | 0.4626866 | 0 | 0.4237288 | 0.9154334 | 0.4100418 | 0.3387097 | 0.5833333
0.73687 | 0.1888791 | 0.7431907 | 0.2272727 | 0.5833333 | 0.7619048 | 0.003546099 | 0.003539823 | 0.4848485 | 0.6805556 | 0.04568528 | 0.4375 | 0 | 0 | 0.3488372 | 0 | 0.5074627 | 0.5 | 0.5932203 | 0.8752643 | 0.4142259 | 0.2741935 | 0.5416667
0.73687 | 0.1888791 | 0.7431907 | 0.2272727 | 0.5833333 | 0.7619048 | 0.003546099 | 0.003539823 | 0.4848485 | 0.6805556 | 0.04568528 | 0.4375 | 0 | 0 | 0.3488372 | 0 | 0.6865672 | 0.5 | 0.6186441 | 0.9217759 | 0.5020921 | 0.483871 | 0.4583333
0.7411141 | 0.1977052 | 0.6964981 | 0.4090909 | 0.7916667 | 0.6666667 | 0 | 0.001769912 | 0.469697 | 0.8472222 | 0.1472081 | 0.375 | 0.25 | 0 | 0.3139535 | 0.03333333 | 0.6865672 | 0.5 | 0.5762712 | 0.8710359 | 0.4769874 | 0.4139785 | 0.5416667
0.6710875 | 0.1818182 | 0.6964981 | 0.7272727 | 0.5 | 0.4285714 | 0 | 0.001769912 | 0.4545455 | 0.9722222 | 0.1472081 | 0.5 | 0.25 | 0 | 0.3372093 | 0.03333333 | 0.7761194 | 0.5 | 0.6271186 | 0.7991543 | 0.4351464 | 0.344086 | 0.5208333
0.7103448 | 0.19594 | 0.7354086 | 0.1818182 | 0.3333333 | 0.3492063 | 0.00177305 | 0.001769912 | 0.3939394 | 0.6805556 | 0.04568528 | 0.375 | 0 | 0 | 0.4069767 | 0 | 0.6865672 | 0.5 | 0.5762712 | 0.7653277 | 0.3891213 | 0.311828 | 0.4791667
0.7103448 | 0.19594 | 0.7354086 | 0.1818182 | 0.3333333 | 0.3492063 | 0.00177305 | 0.001769912 | 0.3939394 | 0.6805556 | 0.04568528 | 0.375 | 0 | 0 | 0.4069767 | 0 | 0.7761194 | 0.5 | 0.5847458 | 0.7801268 | 0.4142259 | 0.3225806 | 0.5416667
0.7103448 | 0.19594 | 0.7354086 | 0.1818182 | 0.3333333 | 0.3492063 | 0.00177305 | 0.001769912 | 0.3939394 | 0.6805556 | 0.04568528 | 0.375 | 0 | 0 | 0.4069767 | 0 | 0.7761194 | 0.5 | 0.6016949 | 0.8646934 | 0.4435146 | 0.3602151 | 0.4791667
0.7740053 | 0.1879965 | 0.7003891 | 0.1363636 | 0.4583333 | 0.4126984 | 0.00177305 | 0.003539823 | 0.469697 | 0.8194444 | 0.04568528 | 0.5 | 0 | 0 | 0.5348837 | 0 | 0.5970149 | 0.5 | 0.5847458 | 0.9217759 | 0.4351464 | 0.311828 | 0.4583333
0.7623342 | 0.19594 | 0.7509728 | 0.2272727 | 0.6666667 | 0.4920635 | 0 | 0.001769912 | 0.4545455 | 0.5694444 | 0.1472081 | 0.3125 | 0.25 | 0 | 0.3023256 | 0 | 0.6865672 | 0.5 | 0.6186441 | 0.9196617 | 0.4016736 | 0.2419355 | 0.5
0.6748011 | 0.1888791 | 0.7159533 | 0.4545455 | 0.5833333 | 0.5714286 | 0 | 0.001769912 | 0.6666667 | 0.6527778 | 0.1472081 | 0.6875 | 0.25 | 0 | 0.3372093 | 0.03333333 | 0.761194 | 0.5 | 0.6101695 | 0.9133192 | 0.4351464 | 0.3763441 | 0.4791667
0.8482759 | 0.2418358 | 0.770428 | 0.4545455 | 0.5833333 | 0.3015873 | 0.00177305 | 0.001769912 | 0.4090909 | 0.9444444 | 0.04568528 | 0.375 | 0 | 0 | 0.4069767 | 0 | 0.6716418 | 0.5 | 0.5762712 | 0.9133192 | 0.4560669 | 0.2741935 | 0.5416667
0.6625995 | 0.2153575 | 0.6614786 | 0.6818182 | 0.5 | 0.5555556 | 0.0177305 | 0.0159292 | 0.4242424 | 0.9305556 | 0.04568528 | 0.625 | 0 | 0 | 0.3488372 | 0 | 0.761194 | 0.5 | 0.6186441 | 0.9154334 | 0.5104603 | 0.4139785 | 0.5
0.7580902 | 0.2162401 | 0.7159533 | 0.2727273 | 0.5416667 | 0.4126984 | 0.00177305 | 0.001769912 | 0.4242424 | 0.5972222 | 0.04568528 | 0.5 | 0 | 0 | 0.2674419 | 0 | 0.5522388 | 0.5 | 0.6016949 | 0.9196617 | 0.4225941 | 0.1827957 | 0.5416667
0.6625995 | 0.2153575 | 0.6614786 | 0.6818182 | 0.5 | 0.5555556 | 0.0177305 | 0.0159292 | 0.4242424 | 0.9305556 | 0.04568528 | 0.625 | 0 | 0 | 0.3488372 | 0 | 0.641791 | 0.5 | 0.5847458 | 0.9154334 | 0.4644351 | 0.3387097 | 0.4791667
0.7527851 | 0.2400706 | 0.7392996 | 0.9090909 | 0.625 | 0.4285714 | 0.003546099 | 0.005309735 | 0.4090909 | 0.8194444 | 0.04568528 | 0.4375 | 0 | 0 | 0.3255814 | 0 | 0.5522388 | 0.5 | 0.5932203 | 0.9196617 | 0.4769874 | 0.4731183 | 0.4375
0.7740053 | 0.2224184 | 0.8054475 | 0.3636364 | 0.5416667 | 0.4285714 | 0.0212766 | 0.01946903 | 0.4848485 | 0.8333333 | 0.04568528 | 0.5 | 0 | 0 | 0.372093 | 0 | 0.641791 | 0.5 | 0.5423729 | 0.9196617 | 0.4769874 | 0.3978495 | 0.5208333
0.7740053 | 0.2021183 | 0.7198444 | 0.4090909 | 0.375 | 0.4761905 | 0.003546099 | 0.005309735 | 0.5151515 | 0.9722222 | 0.04568528 | 0.625 | 0 | 0.01111111 | 0.3837209 | 0 | 0.5522388 | 0.5 | 0.6101695 | 0.8562368 | 0.4853556 | 0.3709677 | 0.375
0.7899204 | 0.2330097 | 0.7237354 | 0.4090909 | 0.625 | 0.2857143 | 0.005319149 | 0.005309735 | 0.4393939 | 0.7638889 | 0.04568528 | 0.5 | 0 | 0 | 0.3139535 | 0 | 0.7313433 | 0.5 | 0.5932203 | 0.8668076 | 0.4853556 | 0.4139785 | 0.5625
0.6625995 | 0.2153575 | 0.6614786 | 0.6818182 | 0.5 | 0.5555556 | 0.0177305 | 0.0159292 | 0.4242424 | 0.9305556 | 0.04568528 | 0.625 | 0 | 0 | 0.3488372 | 0 | 0.641791 | 0.5 | 0.5169492 | 0.9154334 | 0.4644351 | 0.327957 | 0.5833333
0.73687 | 0.1888791 | 0.7431907 | 0.2272727 | 0.5833333 | 0.7619048 | 0.003546099 | 0.003539823 | 0.4848485 | 0.6805556 | 0.04568528 | 0.4375 | 0 | 0 | 0.3488372 | 0 | 0.5074627 | 0.5 | 0.6101695 | 0.8520085 | 0.3891213 | 0.2526882 | 0.5833333
0.7421751 | 0.2074139 | 0.7081712 | 0.3636364 | 0.375 | 0.6190476 | 0.003546099 | 0.003539823 | 0.4848485 | 0.7083333 | 0.04568528 | 0.625 | 0 | 0 | 0.2674419 | 0 | 0.358209 | 0 | 0.559322 | 0.8393235 | 0.376569 | 0.2258065 | 0.5416667
0.7225464 | 0.1535746 | 0.7120623 | 0.5 | 0.5 | 0.4285714 | 0 | 0.001769912 | 0.5606061 | 0.875 | 0.0964467 | 0.6875 | 0.25 | 0 | 0.3023256 | 0.03333333 | 0.5223881 | 0 | 0.5932203 | 0.9196617 | 0.41841 | 0.3387097 | 0.4375
0.7527851 | 0.2400706 | 0.7392996 | 0.9090909 | 0.625 | 0.4285714 | 0.003546099 | 0.005309735 | 0.4090909 | 0.8194444 | 0.04568528 | 0.4375 | 0 | 0 | 0.3255814 | 0 | 0.761194 | 0.5 | 0.6271186 | 0.8541226 | 0.3389121 | 0.2741935 | 0.4166667
0.7580902 | 0.1906443 | 0.7392996 | 0.2272727 | 0.5416667 | 0.5238095 | 0.00177305 | 0.003539823 | 0.4242424 | 0.5833333 | 0.04568528 | 0.4375 | 0 | 0 | 0.4767442 | 0 | 0.5820896 | 0.5 | 0.6186441 | 0.8541226 | 0.3682008 | 0.3709677 | 0.5208333
0.7580902 | 0.1906443 | 0.7392996 | 0.2272727 | 0.5416667 | 0.5238095 | 0.00177305 | 0.003539823 | 0.4242424 | 0.5833333 | 0.04568528 | 0.4375 | 0 | 0 | 0.4767442 | 0 | 0.6716418 | 0.5 | 0.5847458 | 0.858351 | 0.3682008 | 0.3709677 | 0.5208333
0.7766578 | 0.2082966 | 0.7821012 | 0.1363636 | 0.5833333 | 0.7460317 | 0 | 0.001769912 | 0.5454545 | 0.5833333 | 0.0964467 | 0.4375 | 0.25 | 0 | 0.4651163 | 0.03333333 | 0.761194 | 0.5 | 0.6186441 | 0.9196617 | 0.4058577 | 0.3870968 | 0.5416667
0.7538462 | 0.1862312 | 0.7898833 | 0.4090909 | 0.5416667 | 0.4126984 | 0.0212766 | 0.02123894 | 0.4393939 | 0.75 | 0.1472081 | 0.375 | 0.25 | 0 | 0.4069767 | 0 | 0.6119403 | 0.25 | 0.3983051 | 0.9682875 | 0.4351464 | 0.3172043 | 0.5
0.7538462 | 0.1862312 | 0.7898833 | 0.4090909 | 0.5416667 | 0.4126984 | 0.0212766 | 0.02123894 | 0.4393939 | 0.75 | 0.1472081 | 0.375 | 0.25 | 0 | 0.4069767 | 0 | 0.6119403 | 0.25 | 0.4067797 | 0.2769556 | 0.4476987 | 0.4086022 | 0.4375
0.738992 | 0.1888791 | 0.7042802 | 0.09090909 | 0.4166667 | 0.4761905 | 0.00177305 | 0.001769912 | 0.5454545 | 0.6388889 | 0.1472081 | 0.5 | 0.25 | 0 | 0.4418605 | 0 | 0.6119403 | 0.25 | 0.4152542 | 0.961945 | 0.3974895 | 0.2688172 | 0.4791667
0.738992 | 0.1888791 | 0.7042802 | 0.09090909 | 0.4166667 | 0.4761905 | 0.00177305 | 0.001769912 | 0.5454545 | 0.6388889 | 0.1472081 | 0.5 | 0.25 | 0 | 0.4418605 | 0 | 0.5074627 | 0.25 | 0.3644068 | 0.961945 | 0.3598326 | 0.2741935 | 0.5833333
0.7437666 | 0.1738747 | 0.7081712 | 0.3636364 | 0.375 | 0.4761905 | 0.00177305 | 0.001769912 | 0.4848485 | 0.8888889 | 0.1472081 | 0.375 | 0.25 | 0 | 0.3255814 | 0 | 0.5970149 | 0.25 | 0.3644068 | 0.961945 | 0.3723849 | 0.2311828 | 0.5625
0.7474801 | 0.1827008 | 0.7354086 | 0.1363636 | 0.4583333 | 0.5555556 | 0.00177305 | 0.003539823 | 0.5909091 | 0.625 | 0.0964467 | 0.4375 | 0.25 | 0 | 0.3953488 | 0 | 0.4179104 | 0.25 | 0.4152542 | 0.9154334 | 0.3974895 | 0.2688172 | 0.5208333
0.7740053 | 0.2021183 | 0.7198444 | 0.4090909 | 0.375 | 0.4761905 | 0.003546099 | 0.005309735 | 0.5151515 | 0.9722222 | 0.04568528 | 0.625 | 0 | 0.01111111 | 0.3837209 | 0 | 0.5970149 | 0.25 | 0.4237288 | 0.9682875 | 0.3723849 | 0.2526882 | 0.5208333
0.797878 | 0.19594 | 0.8132296 | 0.4545455 | 0.5416667 | 0.4761905 | 0 | 0.001769912 | 0.4545455 | 0.8472222 | 0.1472081 | 0.375 | 0.25 | 0 | 0.3255814 | 0 | 0.641791 | 0.5 | 0.5847458 | 0.8604651 | 0.4769874 | 0.2741935 | 0.5416667
0.8068966 | 0.1827008 | 0.7392996 | 0.1818182 | 0.75 | 0.5396825 | 0.00177305 | 0.003539823 | 0.4848485 | 0.5277778 | 0.1472081 | 0.4375 | 0.25 | 0 | 0.3139535 | 0 | 0.641791 | 0.5 | 0.5677966 | 0.8604651 | 0.4309623 | 0.2795699 | 0.5
0.8068966 | 0.1827008 | 0.7392996 | 0.1818182 | 0.75 | 0.5396825 | 0.00177305 | 0.003539823 | 0.4848485 | 0.5277778 | 0.1472081 | 0.4375 | 0.25 | 0 | 0.3139535 | 0 | 0.5522388 | 0.5 | 0.5677966 | 0.9175476 | 0.4309623 | 0.3602151 | 0.4375
0.8068966 | 0.1827008 | 0.7392996 | 0.1818182 | 0.75 | 0.5396825 | 0.00177305 | 0.003539823 | 0.4848485 | 0.5277778 | 0.1472081 | 0.4375 | 0.25 | 0 | 0.3139535 | 0 | 0.6716418 | 0.5 | 0.6016949 | 0.8668076 | 0.4351464 | 0.3387097 | 0.5625
0.7580902 | 0.1906443 | 0.7392996 | 0.2272727 | 0.5416667 | 0.5238095 | 0.00177305 | 0.003539823 | 0.4242424 | 0.5833333 | 0.04568528 | 0.4375 | 0 | 0 | 0.4767442 | 0 | 0.5820896 | 0.5 | 0.6101695 | 0.8350951 | 0.3974895 | 0.2419355 | 0.5416667
0.7538462 | 0.1862312 | 0.7898833 | 0.4090909 | 0.5416667 | 0.4126984 | 0.0212766 | 0.02123894 | 0.4393939 | 0.75 | 0.1472081 | 0.375 | 0.25 | 0 | 0.4069767 | 0 | 0.7761194 | 0.5 | 0.6186441 | 0.9217759 | 0.4937238 | 0.5215054 | 0.5625
0.7580902 | 0.1906443 | 0.7392996 | 0.2272727 | 0.5416667 | 0.5238095 | 0.00177305 | 0.003539823 | 0.4242424 | 0.5833333 | 0.04568528 | 0.4375 | 0 | 0 | 0.4767442 | 0 | 0.7014925 | 0.5 | 0.6016949 | 0.9175476 | 0.460251 | 0.5483871 | 0.5
0.7787798 | 0.1818182 | 0.9377432 | 0.4090909 | 0.5 | 0.5396825 | 0.00177305 | 0.003539823 | 0.469697 | 0.8333333 | 0.1472081 | 0.5 | 0.25 | 0 | 0.4651163 | 0.03333333 | 0.6716418 | 0.5 | 0.5932203 | 0.7906977 | 0.6150628 | 0.6075269 | 0.5
0.7787798 | 0.1818182 | 0.9377432 | 0.4090909 | 0.5 | 0.5396825 | 0.00177305 | 0.003539823 | 0.469697 | 0.8333333 | 0.1472081 | 0.5 | 0.25 | 0 | 0.4651163 | 0.03333333 | 0.4925373 | 0.5 | 0.559322 | 0.7526427 | 0.5188285 | 0.4301075 | 0.5416667
0.8291777 | 0.2330097 | 0.7898833 | 0.8636364 | 0.3333333 | 0.3809524 | 0.02304965 | 0.02123894 | 0.469697 | 1 | 0.1472081 | 0.5 | 0.25 | 0 | 0.244186 | 0.9333333 | 0.5522388 | 0 | 0.5677966 | 0.9323467 | 0.5230126 | 0.327957 | 0.4583333
0.8291777 | 0.2330097 | 0.7898833 | 0.8636364 | 0.3333333 | 0.3809524 | 0.02304965 | 0.02123894 | 0.469697 | 1 | 0.1472081 | 0.5 | 0.25 | 0 | 0.244186 | 0.9333333 | 0.3731343 | 0 | 0.5847458 | 0.9175476 | 0.5020921 | 0.2688172 | 0.4583333
0.7448276 | 0.1879965 | 0.7081712 | 0.4545455 | 0.4583333 | 0.3809524 | 0 | 0.001769912 | 0.4848485 | 0.7222222 | 0.0964467 | 0.5625 | 0.25 | 0 | 0.3604651 | 0.03333333 | 0.3731343 | 0 | 0.2627119 | 0.9175476 | 0.4518828 | 0.3870968 | 0.5
0.7580902 | 0.1906443 | 0.7392996 | 0.2272727 | 0.5416667 | 0.5238095 | 0.00177305 | 0.003539823 | 0.4242424 | 0.5833333 | 0.04568528 | 0.4375 | 0 | 0 | 0.4767442 | 0 | 0.5970149 | 0.25 | 0.4067797 | 0.961945 | 0.292887 | 0.2365591 | 0.5625
0.7421751 | 0.2021183 | 0.8210117 | 0.4090909 | 0.6666667 | 0.5079365 | 0.003546099 | 0.003539823 | 0.5 | 0.5972222 | 0.1472081 | 0.375 | 0.25 | 0 | 0.3604651 | 0.03333333 | 0.5522388 | 0.25 | 0.3220339 | 0.961945 | 0.3430962 | 0.2903226 | 0.5208333
0.6928382 | 0.184466 | 0.7081712 | 0.2272727 | 0.5833333 | 0.4761905 | 0.00177305 | 0.003539823 | 0.4393939 | 0.6111111 | 0.1472081 | 0.375 | 0.25 | 0 | 0.3488372 | 0.03333333 | 0.5074627 | 0.25 | 0.4237288 | 0.961945 | 0.2468619 | 0.2258065 | 0.6041667
0.7766578 | 0.2082966 | 0.7821012 | 0.1363636 | 0.5833333 | 0.7460317 | 0 | 0.001769912 | 0.5454545 | 0.5833333 | 0.0964467 | 0.4375 | 0.25 | 0 | 0.4651163 | 0.03333333 | 0.5970149 | 0.25 | 0.4576271 | 0.9112051 | 0.3138075 | 0.2311828 | 0.5416667
0.7766578 | 0.2082966 | 0.7821012 | 0.1363636 | 0.5833333 | 0.7460317 | 0 | 0.001769912 | 0.5454545 | 0.5833333 | 0.0964467 | 0.4375 | 0.25 | 0 | 0.4651163 | 0.03333333 | 0.5522388 | 0.5 | 0.6525424 | 0.9133192 | 0.4728033 | 0.3655914 | 0.5
0.7262599 | 0.2082966 | 0.6848249 | 0.3636364 | 0.25 | 0.4285714 | 0.003546099 | 0.003539823 | 0.1818182 | 0.3055556 | 0.04568528 | 0.4375 | 0 | 0.02777778 | 0.3953488 | 0 | 0.641791 | 1 | 0.7033898 | 0.9112051 | 0.3723849 | 0.3172043 | 0.6041667
0.7421751 | 0.1968226 | 0.7392996 | 0.3181818 | 0.4583333 | 0.4126984 | 0.00177305 | 0.003539823 | 0.5151515 | 0.7777778 | 0.04568528 | 0.5625 | 0 | 0 | 0.3837209 | 0 | 0.5671642 | 0.5 | 0.6016949 | 0.8689218 | 0.5230126 | 0.4784946 | 0.5
0.7421751 | 0.1968226 | 0.7392996 | 0.3181818 | 0.4583333 | 0.4126984 | 0.00177305 | 0.003539823 | 0.5151515 | 0.7777778 | 0.04568528 | 0.5625 | 0 | 0 | 0.3837209 | 0 | 0.5820896 | 0.5 | 0.5847458 | 0.8710359 | 0.5523013 | 0.4784946 | 0.5416667
0.7421751 | 0.1968226 | 0.7392996 | 0.3181818 | 0.4583333 | 0.4126984 | 0.00177305 | 0.003539823 | 0.5151515 | 0.7777778 | 0.04568528 | 0.5625 | 0 | 0 | 0.3837209 | 0 | 0.6119403 | 0.5 | 0.6101695 | 0.9175476 | 0.4728033 | 0.4247312 | 0.5416667
0.7602122 | 0.2162401 | 0.7782101 | 0.7727273 | 0.5416667 | 0.4444444 | 0 | 0.001769912 | 0.3939394 | 0.7222222 | 0.0964467 | 0.375 | 0.25 | 0 | 0.3837209 | 0 | 0.3731343 | 0 | 0.3813559 | 0.8942918 | 0.4476987 | 0.3225806 | 0.4791667
0.7262599 | 0.1888791 | 0.6964981 | 0.3181818 | 0.5416667 | 0.4285714 | 0.00177305 | 0.003539823 | 0.4545455 | 0.6111111 | 0.04568528 | 0.5625 | 0 | 0 | 0.3488372 | 0 | 0.7014925 | 0.5 | 0.5084746 | 0.9196617 | 0.4351464 | 0.4139785 | 0.5625
0.7262599 | 0.1888791 | 0.6964981 | 0.3181818 | 0.5416667 | 0.4285714 | 0.00177305 | 0.003539823 | 0.4545455 | 0.6111111 | 0.04568528 | 0.5625 | 0 | 0 | 0.3488372 | 0 | 0.5223881 | 0.5 | 0.4491525 | 0.9196617 | 0.4560669 | 0.5591398 | 0.6458333
0.7262599 | 0.1888791 | 0.6964981 | 0.3181818 | 0.5416667 | 0.4285714 | 0.00177305 | 0.003539823 | 0.4545455 | 0.6111111 | 0.04568528 | 0.5625 | 0 | 0 | 0.3488372 | 0 | 0.4925373 | 0.5 | 0.5677966 | 0.9217759 | 0.3891213 | 0.2580645 | 0.6666667
0.7787798 | 0.1818182 | 0.9377432 | 0.4090909 | 0.5 | 0.5396825 | 0.00177305 | 0.003539823 | 0.469697 | 0.8333333 | 0.1472081 | 0.5 | 0.25 | 0 | 0.4651163 | 0.03333333 | 0.6716418 | 0.5 | 0.6101695 | 0.9196617 | 0.5523013 | 0.4086022 | 0.4583333
0.7421751 | 0.2100618 | 0.7898833 | 0.4545455 | 0.75 | 0.3968254 | 0.00177305 | 0.001769912 | 0.3787879 | 0.5416667 | 0.04568528 | 0.375 | 0 | 0 | 0.3255814 | 0 | 0.5820896 | 0.5 | 0.5508475 | 0.8668076 | 0.4853556 | 0.3709677 | 0.5833333
0.7787798 | 0.1818182 | 0.9377432 | 0.4090909 | 0.5 | 0.5396825 | 0.00177305 | 0.003539823 | 0.469697 | 0.8333333 | 0.1472081 | 0.5 | 0.25 | 0 | 0.4651163 | 0.03333333 | 0.6716418 | 0.5 | 0.559322 | 0.9196617 | 0.5523013 | 0.3817204 | 0.5208333
0.7421751 | 0.1968226 | 0.7392996 | 0.3181818 | 0.4583333 | 0.4126984 | 0.00177305 | 0.003539823 | 0.5151515 | 0.7777778 | 0.04568528 | 0.5625 | 0 | 0 | 0.3837209 | 0 | 0.3283582 | 0 | 0.6101695 | 0.9048626 | 0.5774059 | 0.4354839 | 0.5
0.7262599 | 0.2065313 | 0.7354086 | 0.4545455 | 0.75 | 0.4603175 | 0.00177305 | 0.003539823 | 0.3787879 | 0.6111111 | 0.04568528 | 0.4375 | 0 | 0 | 0.3604651 | 0 | 0.3283582 | 0 | 0.559322 | 0.9196617 | 0.4644351 | 0.2956989 | 0.5208333
0.734748 | 0.1897617 | 0.7120623 | 0.1818182 | 0.4166667 | 0.4761905 | 0.00177305 | 0.001769912 | 0.4242424 | 0.7638889 | 0.1472081 | 0.3125 | 0.25 | 0 | 0.3953488 | 0 | 0.6268657 | 0.5 | 0.5677966 | 0.9196617 | 0.3179916 | 0.2150538 | 0.4791667
0.6928382 | 0.184466 | 0.7081712 | 0.2272727 | 0.5833333 | 0.4761905 | 0.00177305 | 0.003539823 | 0.4393939 | 0.6111111 | 0.1472081 | 0.375 | 0.25 | 0 | 0.3488372 | 0.03333333 | 0.5820896 | 0.5 | 0.5847458 | 0.9217759 | 0.2845188 | 0.2580645 | 0.4791667
0.73687 | 0.1888791 | 0.7431907 | 0.2272727 | 0.5833333 | 0.7619048 | 0.003546099 | 0.003539823 | 0.4848485 | 0.6805556 | 0.04568528 | 0.4375 | 0 | 0 | 0.3488372 | 0 | 0.6119403 | 0.5 | 0.559322 | 0.9175476 | 0.4100418 | 0.3010753 | 0.6041667
0.7952255 | 0.2074139 | 0.6770428 | 0.7272727 | 0.5833333 | 0.5079365 | 0.007092199 | 0.007079646 | 0.4545455 | 0.8888889 | 0.04568528 | 0.5625 | 0 | 0 | 0.4186047 | 0 | 0.6716418 | 0.5 | 0.5423729 | 0.9217759 | 0.3891213 | 0.4193548 | 0.4375
0.6928382 | 0.184466 | 0.7081712 | 0.2272727 | 0.5833333 | 0.4761905 | 0.00177305 | 0.003539823 | 0.4393939 | 0.6111111 | 0.1472081 | 0.375 | 0.25 | 0 | 0.3488372 | 0.03333333 | 0.7164179 | 0.5 | 0.5508475 | 0.9196617 | 0.3389121 | 0.4247312 | 0.4375
0.8222812 | 0.1906443 | 0.8054475 | 0.1818182 | 0.5 | 0.6190476 | 0.00177305 | 0.003539823 | 0.4545455 | 0.6388889 | 0.1472081 | 0.3125 | 0 | 0 | 0.4302326 | 0.03333333 | 0.6716418 | 0.5 | 0.5847458 | 0.8668076 | 0.4895397 | 0.4032258 | 0.3958333
0.7904509 | 0.1897617 | 0.8599222 | 0.4545455 | 0.6666667 | 0.5714286 | 0.00177305 | 0.003539823 | 0.4393939 | 0.75 | 0.1472081 | 0.3125 | 0.25 | 0 | 0.3255814 | 0.03333333 | 0.8507463 | 0.5 | 0.5508475 | 0.9196617 | 0.41841 | 0.3602151 | 0.5625
0.728382 | 0.1862312 | 0.7509728 | 0.09090909 | 0.375 | 0.3650794 | 0.00177305 | 0.003539823 | 0.2727273 | 0.1388889 | 0.0964467 | 0.25 | 0.25 | 0 | 0.244186 | 0.03333333 | 0.6567164 | 0.5 | 0.5508475 | 0.9217759 | 0.3389121 | 0.2526882 | 0.5625
0.734748 | 0.1897617 | 0.7120623 | 0.1818182 | 0.4166667 | 0.4761905 | 0.00177305 | 0.001769912 | 0.4242424 | 0.7638889 | 0.1472081 | 0.3125 | 0.25 | 0 | 0.3953488 | 0 | 0.7164179 | 0.5 | 0.5762712 | 0.9217759 | 0.3807531 | 0.311828 | 0.5
0.734748 | 0.1897617 | 0.7120623 | 0.1818182 | 0.4166667 | 0.4761905 | 0.00177305 | 0.001769912 | 0.4242424 | 0.7638889 | 0.1472081 | 0.3125 | 0.25 | 0 | 0.3953488 | 0 | 0.5074627 | 0.25 | 0.3050847 | 0.9640592 | 0.3723849 | 0.3010753 | 0.4791667
0.7527851 | 0.2400706 | 0.7392996 | 0.9090909 | 0.625 | 0.4285714 | 0.003546099 | 0.005309735 | 0.4090909 | 0.8194444 | 0.04568528 | 0.4375 | 0 | 0 | 0.3255814 | 0 | 0.5970149 | 0.25 | 0.4067797 | 0.9661734 | 0.4728033 | 0.2956989 | 0.5
0.797878 | 0.19594 | 0.8132296 | 0.4545455 | 0.5416667 | 0.4761905 | 0 | 0.001769912 | 0.4545455 | 0.8472222 | 0.1472081 | 0.375 | 0.25 | 0 | 0.3255814 | 0 | 0.4179104 | 0.25 | 0.3728814 | 0.9640592 | 0.3723849 | 0.2311828 | 0.5
0.6928382 | 0.184466 | 0.7081712 | 0.2272727 | 0.5833333 | 0.4761905 | 0.00177305 | 0.003539823 | 0.4393939 | 0.6111111 | 0.1472081 | 0.375 | 0.25 | 0 | 0.3488372 | 0.03333333 | 0.5074627 | 0.25 | 0.3898305 | 0.9196617 | 0.2970711 | 0.1827957 | 0.6458333
0.797878 | 0.19594 | 0.8132296 | 0.4545455 | 0.5416667 | 0.4761905 | 0 | 0.001769912 | 0.4545455 | 0.8472222 | 0.1472081 | 0.375 | 0.25 | 0 | 0.3255814 | 0 | 0.5074627 | 0.25 | 0.3983051 | 0.9682875 | 0.4560669 | 0.3763441 | 0.4791667
0.797878 | 0.19594 | 0.8132296 | 0.4545455 | 0.5416667 | 0.4761905 | 0 | 0.001769912 | 0.4545455 | 0.8472222 | 0.1472081 | 0.375 | 0.25 | 0 | 0.3255814 | 0 | 0.7313433 | 0.5 | 0.6016949 | 0.8562368 | 0.5020921 | 0.3924731 | 0.4791667
0.7580902 | 0.2162401 | 0.7159533 | 0.2727273 | 0.5416667 | 0.4126984 | 0.00177305 | 0.001769912 | 0.4242424 | 0.5972222 | 0.04568528 | 0.5 | 0 | 0 | 0.2674419 | 0 | 0.641791 | 0.5 | 0.6440678 | 0.9175476 | 0.41841 | 0.2473118 | 0.4583333
0.7580902 | 0.2162401 | 0.7159533 | 0.2727273 | 0.5416667 | 0.4126984 | 0.00177305 | 0.001769912 | 0.4242424 | 0.5972222 | 0.04568528 | 0.5 | 0 | 0 | 0.2674419 | 0 | 0.7313433 | 0.5 | 0.6355932 | 0.9154334 | 0.4351464 | 0.3172043 | 0.5
0.7580902 | 0.1906443 | 0.7392996 | 0.2272727 | 0.5416667 | 0.5238095 | 0.00177305 | 0.003539823 | 0.4242424 | 0.5833333 | 0.04568528 | 0.4375 | 0 | 0 | 0.4767442 | 0 | 0.6119403 | 0.5 | 0.5847458 | 0.9133192 | 0.4769874 | 0.4032258 | 0.5416667
0.7204244 | 0.2047661 | 0.692607 | 0.4090909 | 0.7916667 | 0.4920635 | 0.003546099 | 0.005309735 | 0.6212121 | 0.7638889 | 0.1472081 | 0.875 | 0.25 | 0 | 0.3604651 | 0 | 0.3432836 | 0 | 0.5762712 | 0.5095137 | 0.4142259 | 0.3602151 | 0.5
0.7204244 | 0.2047661 | 0.692607 | 0.4090909 | 0.7916667 | 0.4920635 | 0.003546099 | 0.005309735 | 0.6212121 | 0.7638889 | 0.1472081 | 0.875 | 0.25 | 0 | 0.3604651 | 0 | 0.4328358 | 0 | 0.5169492 | 0.9238901 | 0.4853556 | 0.4301075 | 0.4583333
0.8058355 | 0.2285966 | 0.6848249 | 0.4545455 | 0.5833333 | 0.4920635 | 0.007092199 | 0.007079646 | 0.4393939 | 0.75 | 0.04568528 | 0.375 | 0 | 0.01111111 | 0.4418605 | 0 | 0.5820896 | 0.5 | 0.5508475 | 0.9196617 | 0.3598326 | 0.2956989 | 0.4791667
0.7559682 | 0.1835834 | 0.6848249 | 0.2727273 | 0.625 | 0.6190476 | 0.00177305 | 0.003539823 | 0.469697 | 0.7083333 | 0.0964467 | 0.375 | 0.25 | 0 | 0.372093 | 0 | 0.7014925 | 0.5 | 0.6016949 | 0.9196617 | 0.4309623 | 0.5913978 | 0.375
0.8291777 | 0.2330097 | 0.7898833 | 0.8636364 | 0.3333333 | 0.3809524 | 0.02304965 | 0.02123894 | 0.469697 | 1 | 0.1472081 | 0.5 | 0.25 | 0 | 0.244186 | 0.9333333 | 0.5970149 | 0.5 | 0.6779661 | 0.9217759 | 0.4686192 | 0.4516129 | 0.5416667
0.8748011 | 0.2338923 | 0.7937743 | 0.3636364 | 0.2916667 | 0.4285714 | 0.02836879 | 0.02831858 | 0.5151515 | 0.6805556 | 0.1472081 | 0.375 | 0 | 0 | 0.2209302 | 1 | 0.6865672 | 0.5 | 0.6610169 | 0.9133192 | 0.5020921 | 0.483871 | 0.4791667
0.8748011 | 0.2338923 | 0.7937743 | 0.3636364 | 0.2916667 | 0.4285714 | 0.02836879 | 0.02831858 | 0.5151515 | 0.6805556 | 0.1472081 | 0.375 | 0 | 0 | 0.2209302 | 1 | 0.8955224 | 1 | 0.6864407 | 0.9154334 | 0.460251 | 0.2688172 | 0.5833333
0.8291777 | 0.2330097 | 0.7898833 | 0.8636364 | 0.3333333 | 0.3809524 | 0.02304965 | 0.02123894 | 0.469697 | 1 | 0.1472081 | 0.5 | 0.25 | 0 | 0.244186 | 0.9333333 | 0.7164179 | 1 | 0.6779661 | 0.9154334 | 0.4560669 | 0.3924731 | 0.5833333
0.8270557 | 0.211827 | 0.7392996 | 0.4090909 | 0.75 | 0.5238095 | 0.005319149 | 0.007079646 | 0.5606061 | 0.875 | 0.04568528 | 0.6875 | 0 | 0.02777778 | 0.3023256 | 0 | 0.7014925 | 0.5 | 0.5677966 | 0.9196617 | 0.3933054 | 0.5215054 | 0.4166667
0.7740053 | 0.2127096 | 0.7392996 | 0.5909091 | 0.625 | 0.4761905 | 0.0248227 | 0.02300885 | 0.4090909 | 0.7083333 | 0.04568528 | 0.4375 | 0 | 0.02777778 | 0.4534884 | 0 | 0.6716418 | 0.5 | 0.559322 | 0.9175476 | 0.4351464 | 0.344086 | 0.5625
0.8270557 | 0.211827 | 0.7392996 | 0.4090909 | 0.75 | 0.5238095 | 0.005319149 | 0.007079646 | 0.5606061 | 0.875 | 0.04568528 | 0.6875 | 0 | 0.02777778 | 0.3023256 | 0 | 0.6119403 | 0.5 | 0.5508475 | 0.8646934 | 0.4476987 | 0.4301075 | 0.5625
0.8732095 | 0.2188879 | 0.8093385 | 0.6363636 | 0.5833333 | 0.3015873 | 0.00177305 | 0.003539823 | 0.1969697 | 0.2638889 | 0.0964467 | 0.3125 | 0.25 | 0.005555556 | 0.4069767 | 0.06666667 | 0.6268657 | 0.5 | 0.5677966 | 0.9260042 | 0.5774059 | 0.6021505 | 0.4791667
0.805305 | 0.1941748 | 0.7354086 | 0.4090909 | 0.4166667 | 0.4920635 | 0 | 0.001769912 | 0.530303 | 0.8888889 | 0.1472081 | 0.625 | 0 | 0 | 0.4302326 | 0.03333333 | 0.5522388 | 0.5 | 0.6101695 | 0.9175476 | 0.4142259 | 0.3763441 | 0.5208333
0.7262599 | 0.2065313 | 0.7354086 | 0.4545455 | 0.75 | 0.4603175 | 0.00177305 | 0.003539823 | 0.3787879 | 0.6111111 | 0.04568528 | 0.4375 | 0 | 0 | 0.3604651 | 0 | 0.6268657 | 0.5 | 0.6694915 | 0.9154334 | 0.4476987 | 0.5053763 | 0.4791667
0.8291777 | 0.2330097 | 0.7898833 | 0.8636364 | 0.3333333 | 0.3809524 | 0.02304965 | 0.02123894 | 0.469697 | 1 | 0.1472081 | 0.5 | 0.25 | 0 | 0.244186 | 0.9333333 | 0.8955224 | 1 | 0.6864407 | 0.858351 | 0.5146444 | 0.4193548 | 0.5208333
0.8748011 | 0.2338923 | 0.7937743 | 0.3636364 | 0.2916667 | 0.4285714 | 0.02836879 | 0.02831858 | 0.5151515 | 0.6805556 | 0.1472081 | 0.375 | 0 | 0 | 0.2209302 | 1 | 0.7164179 | 1 | 0.6610169 | 0.9154334 | 0.4100418 | 0.3494624 | 0.5208333
0.7586207 | 0.1862312 | 0.6809339 | 0.1818182 | 0.5833333 | 0.3333333 | 0.00177305 | 0.003539823 | 0.3484848 | 0.2222222 | 0.1472081 | 0.25 | 0.25 | 0 | 0.255814 | 0.06666667 | 0.8208955 | 1 | 0.7033898 | 0.9133192 | 0.3933054 | 0.3010753 | 0.4583333
0.8748011 | 0.2338923 | 0.7937743 | 0.3636364 | 0.2916667 | 0.4285714 | 0.02836879 | 0.02831858 | 0.5151515 | 0.6805556 | 0.1472081 | 0.375 | 0 | 0 | 0.2209302 | 1 | 0.9104478 | 1 | 0.6949153 | 0.9133192 | 0.5020921 | 0.4032258 | 0.5
0.7559682 | 0.1835834 | 0.6848249 | 0.2727273 | 0.625 | 0.6190476 | 0.00177305 | 0.003539823 | 0.469697 | 0.7083333 | 0.0964467 | 0.375 | 0.25 | 0 | 0.372093 | 0 | 0.7164179 | 1 | 0.6779661 | 0.7991543 | 0.4100418 | 0.2795699 | 0.6666667
0.8058355 | 0.2285966 | 0.6848249 | 0.4545455 | 0.5833333 | 0.4920635 | 0.007092199 | 0.007079646 | 0.4393939 | 0.75 | 0.04568528 | 0.375 | 0 | 0.01111111 | 0.4418605 | 0 | 0.4925373 | 0.5 | 0.5254237 | 0.8731501 | 0.4937238 | 0.4032258 | 0.5833333
0.7740053 | 0.2127096 | 0.7392996 | 0.5909091 | 0.625 | 0.4761905 | 0.0248227 | 0.02300885 | 0.4090909 | 0.7083333 | 0.04568528 | 0.4375 | 0 | 0.02777778 | 0.4534884 | 0 | 0.5820896 | 0.5 | 0.5169492 | 0.9217759 | 0.3974895 | 0.2419355 | 0.5416667
0.8058355 | 0.2285966 | 0.6848249 | 0.4545455 | 0.5833333 | 0.4920635 | 0.007092199 | 0.007079646 | 0.4393939 | 0.75 | 0.04568528 | 0.375 | 0 | 0.01111111 | 0.4418605 | 0 | 0.4925373 | 0.5 | 0.5847458 | 0.8646934 | 0.4895397 | 0.4193548 | 0.5
0.7559682 | 0.1835834 | 0.6848249 | 0.2727273 | 0.625 | 0.6190476 | 0.00177305 | 0.003539823 | 0.469697 | 0.7083333 | 0.0964467 | 0.375 | 0.25 | 0 | 0.372093 | 0 | 0.4925373 | 0.5 | 0.5677966 | 0.8731501 | 0.4058577 | 0.3548387 | 0.5625
0.8005305 | 0.2312445 | 0.7470817 | 0.9545455 | 0.625 | 0.3015873 | 0.003546099 | 0.003539823 | 0.2727273 | 0.5 | 0.04568528 | 0.25 | 0 | 0 | 0.3604651 | 0 | 0.641791 | 0.5 | 0.5932203 | 0.8393235 | 0.3389121 | 0.3655914 | 0.4375
0.73687 | 0.1915269 | 0.7315175 | 0.2727273 | 0.5416667 | 0.3174603 | 0.003546099 | 0.003539823 | 0.5151515 | 0.2777778 | 0.04568528 | 0.375 | 0 | 0.005555556 | 0.255814 | 0 | 0.8208955 | 0.5 | 0.5169492 | 0.8710359 | 0.3179916 | 0.3387097 | 0.4166667
0.7384615 | 0.2074139 | 0.7937743 | 0.4090909 | 0.75 | 0.5238095 | 0.0177305 | 0.01769912 | 0.3333333 | 0.4722222 | 0.1472081 | 0.25 | 0.25 | 0 | 0.3488372 | 0.03333333 | 0.8208955 | 0.5 | 0.5932203 | 0.7843552 | 0.2887029 | 0.3010753 | 0.4791667
0.7740053 | 0.2144748 | 0.6731518 | 0.5 | 0.6666667 | 0.3015873 | 0.003546099 | 0.005309735 | 0.1969697 | 0.2777778 | 0.04568528 | 0.25 | 0 | 0 | 0.3372093 | 0 | 0.8208955 | 0.5 | 0.5338983 | 0.9154334 | 0.3682008 | 0.4462366 | 0.4791667
0.7580902 | 0.2091792 | 0.7859922 | 0.1818182 | 0.5416667 | 0.2222222 | 0.01241135 | 0.007079646 | 0.2272727 | 0.3055556 | 0.04568528 | 0.3125 | 0 | 0.005555556 | 0.4651163 | 0 | 0.641791 | 0.5 | 0.5932203 | 0.9196617 | 0.3179916 | 0.3225806 | 0.5416667
0.7469496 | 0.2065313 | 0.7509728 | 0.7727273 | 0.75 | 0.6984127 | 0.007092199 | 0.007079646 | 0.4242424 | 0.5555556 | 0.0964467 | 0.3125 | 0.25 | 0 | 0.4186047 | 0.03333333 | 0.8208955 | 0.5 | 0.5762712 | 0.9154334 | 0.3974895 | 0.5860215 | 0.4583333
0.7580902 | 0.2091792 | 0.7859922 | 0.1818182 | 0.5416667 | 0.2222222 | 0.01241135 | 0.007079646 | 0.2272727 | 0.3055556 | 0.04568528 | 0.3125 | 0 | 0.005555556 | 0.4651163 | 0 | 0.641791 | 0.5 | 0.5847458 | 0.7928118 | 0.2845188 | 0.3709677 | 0.5208333
0.73687 | 0.1950574 | 0.6498054 | 0.3181818 | 0.625 | 0.4285714 | 0.003546099 | 0.003539823 | 0.2424242 | 0.3611111 | 0.04568528 | 0.3125 | 0 | 0 | 0.2906977 | 0 | 0.7313433 | 0.5 | 0.5762712 | 0.9196617 | 0.3472803 | 0.3548387 | 0.625
0.7209549 | 0.1879965 | 0.6342412 | 0.04545455 | 0.4583333 | 0.4761905 | 0.00177305 | 0.003539823 | 0.3484848 | 0.25 | 0.0964467 | 0.3125 | 0.25 | 0 | 0.255814 | 0 | 0.8208955 | 0.5 | 0.6016949 | 0.9112051 | 0.3096234 | 0.3602151 | 0.4166667
0.7580902 | 0.2047661 | 0.688716 | 0.1818182 | 0.5416667 | 0.4603175 | 0.003546099 | 0.003539823 | 0.2424242 | 0.2638889 | 0.04568528 | 0.25 | 0 | 0 | 0.4069767 | 0 | 0.8208955 | 0.5 | 0.5847458 | 0.7864693 | 0.4100418 | 0.4301075 | 0.4375
0.728382 | 0.1862312 | 0.7509728 | 0.09090909 | 0.375 | 0.3650794 | 0.00177305 | 0.003539823 | 0.2727273 | 0.1388889 | 0.0964467 | 0.25 | 0.25 | 0 | 0.244186 | 0.03333333 | 0.8208955 | 0.5 | 0.5508475 | 0.9154334 | 0.3054393 | 0.2526882 | 0.4375
0.8323607 | 0.2224184 | 0.6964981 | 0.2727273 | 0.75 | 0.5079365 | 0.005319149 | 0.003539823 | 0.3484848 | 0.5277778 | 0.04568528 | 0.3125 | 0 | 0 | 0.2906977 | 0 | 0.7313433 | 0.5 | 0.5084746 | 0.9154334 | 0.3430962 | 0.4247312 | 0.4583333
0.7066313 | 0.2268314 | 0.6964981 | 0.6818182 | 0.6666667 | 0.3809524 | 0 | 0.001769912 | 0.3484848 | 0.5972222 | 0.0964467 | 0.3125 | 0.25 | 0 | 0.2674419 | 0.1 | 0.6268657 | 0.5 | 0.6101695 | 0.9154334 | 0.4560669 | 0.3924731 | 0.6041667
0.7692308 | 0.2109444 | 0.7198444 | 0.4090909 | 0.5833333 | 0.5079365 | 0.00177305 | 0.003539823 | 0.3787879 | 0.5694444 | 0.0964467 | 0.3125 | 0.25 | 0 | 0.3604651 | 0.1 | 0.7164179 | 0.5 | 0.5677966 | 0.9175476 | 0.5062762 | 0.5107527 | 0.5208333
0.7342175 | 0.1968226 | 0.7003891 | 0.4090909 | 0.6666667 | 0.4920635 | 0.00177305 | 0.001769912 | 0.3787879 | 0.5555556 | 0.0964467 | 0.3125 | 0.25 | 0 | 0.4186047 | 0.03333333 | 0.8059701 | 0.5 | 0.5677966 | 0.9154334 | 0.4811715 | 0.4462366 | 0.625
0.7342175 | 0.1968226 | 0.7003891 | 0.4090909 | 0.6666667 | 0.4920635 | 0.00177305 | 0.001769912 | 0.3787879 | 0.5555556 | 0.0964467 | 0.3125 | 0.25 | 0 | 0.4186047 | 0.03333333 | 0.8059701 | 0.5 | 0.5932203 | 0.8668076 | 0.4937238 | 0.5107527 | 0.4583333
0.7013263 | 0.1985878 | 0.8521401 | 0.3181818 | 0.4583333 | 0.6190476 | 0.02836879 | 0.02654867 | 0.3333333 | 0.3888889 | 0.0964467 | 0.3125 | 0.25 | 0 | 0.3953488 | 0.03333333 | 0.7164179 | 0.5 | 0.559322 | 0.8731501 | 0.5271967 | 0.5752688 | 0.5
0.7416446 | 0.1879965 | 0.7859922 | 0.09090909 | 0.4166667 | 0.3333333 | 0.00177305 | 0.001769912 | 0.2272727 | 0.2222222 | 0.0964467 | 0.3125 | 0 | 0 | 0.4302326 | 0.03333333 | 0.8059701 | 0.5 | 0.6101695 | 0.8646934 | 0.4979079 | 0.5591398 | 0.4583333
0.729443 | 0.19594 | 0.7159533 | 0.5 | 0.5416667 | 0.3333333 | 0.0212766 | 0.02300885 | 0.3030303 | 0.375 | 0.0964467 | 0.375 | 0.25 | 0 | 0.3255814 | 0.03333333 | 0.6567164 | 0.5 | 0.5677966 | 0.8604651 | 0.460251 | 0.3817204 | 0.4791667
0.7416446 | 0.1879965 | 0.7859922 | 0.09090909 | 0.4166667 | 0.3333333 | 0.00177305 | 0.001769912 | 0.2272727 | 0.2222222 | 0.0964467 | 0.3125 | 0 | 0 | 0.4302326 | 0.03333333 | 0.7462687 | 0.5 | 0.6186441 | 0.8689218 | 0.5104603 | 0.4139785 | 0.5416667
0.7262599 | 0.1871139 | 0.7159533 | 0.2727273 | 0.5416667 | 0.4920635 | 0.008865248 | 0.005309735 | 0.3181818 | 0.4861111 | 0.04568528 | 0.3125 | 0 | 0.01111111 | 0.372093 | 0 | 0.4626866 | 0.25 | 0.3135593 | 0.9154334 | 0.3556485 | 0.2096774 | 0.5833333
0.7262599 | 0.1871139 | 0.7159533 | 0.2727273 | 0.5416667 | 0.4920635 | 0.008865248 | 0.005309735 | 0.3181818 | 0.4861111 | 0.04568528 | 0.3125 | 0 | 0.01111111 | 0.372093 | 0 | 0.6268657 | 0.25 | 0.3050847 | 0.9238901 | 0.41841 | 0.2580645 | 0.4583333
0.729443 | 0.19594 | 0.7159533 | 0.5 | 0.5416667 | 0.3333333 | 0.0212766 | 0.02300885 | 0.3030303 | 0.375 | 0.0964467 | 0.375 | 0.25 | 0 | 0.3255814 | 0.03333333 | 0.4477612 | 0.25 | 0.4237288 | 0.961945 | 0.3514644 | 0.2150538 | 0.5416667
0.7230769 | 0.2144748 | 0.7548638 | 0.3636364 | 0.7083333 | 0.3809524 | 0.00177305 | 0.003539823 | 0.3181818 | 0.3333333 | 0.0964467 | 0.25 | 0 | 0 | 0.3139535 | 0.1 | 0.5373134 | 0.25 | 0.3389831 | 0.9260042 | 0.4476987 | 0.4139785 | 0.5
0.7692308 | 0.2109444 | 0.7198444 | 0.4090909 | 0.5833333 | 0.5079365 | 0.00177305 | 0.003539823 | 0.3787879 | 0.5694444 | 0.0964467 | 0.3125 | 0.25 | 0 | 0.3604651 | 0.1 | 0.641791 | 0.25 | 0.4067797 | 0.961945 | 0.4016736 | 0.3924731 | 0.5833333
0.7262599 | 0.1871139 | 0.7159533 | 0.2727273 | 0.5416667 | 0.4920635 | 0.008865248 | 0.005309735 | 0.3181818 | 0.4861111 | 0.04568528 | 0.3125 | 0 | 0.01111111 | 0.372093 | 0 | 0.7462687 | 0.5 | 0.6016949 | 0.8414376 | 0.3891213 | 0.2365591 | 0.5416667
0.729443 | 0.19594 | 0.7159533 | 0.5 | 0.5416667 | 0.3333333 | 0.0212766 | 0.02300885 | 0.3030303 | 0.375 | 0.0964467 | 0.375 | 0.25 | 0 | 0.3255814 | 0.03333333 | 0.4626866 | 0.25 | 0.4067797 | 0.9048626 | 0.3849372 | 0.3064516 | 0.5625
0.7692308 | 0.2109444 | 0.7198444 | 0.4090909 | 0.5833333 | 0.5079365 | 0.00177305 | 0.003539823 | 0.3787879 | 0.5694444 | 0.0964467 | 0.3125 | 0.25 | 0 | 0.3604651 | 0.1 | 0.5522388 | 0.25 | 0.4152542 | 0.7928118 | 0.4100418 | 0.3172043 | 0.5416667
0.7066313 | 0.2268314 | 0.6964981 | 0.6818182 | 0.6666667 | 0.3809524 | 0 | 0.001769912 | 0.3484848 | 0.5972222 | 0.0964467 | 0.3125 | 0.25 | 0 | 0.2674419 | 0.1 | 0.641791 | 0.25 | 0.4237288 | 0.961945 | 0.5020921 | 0.5107527 | 0.4583333
0.7230769 | 0.2144748 | 0.7548638 | 0.3636364 | 0.7083333 | 0.3809524 | 0.00177305 | 0.003539823 | 0.3181818 | 0.3333333 | 0.0964467 | 0.25 | 0 | 0 | 0.3139535 | 0.1 | 0.4626866 | 0.25 | 0.440678 | 0.9048626 | 0.4016736 | 0.2795699 | 0.5416667
0.7416446 | 0.1879965 | 0.7859922 | 0.09090909 | 0.4166667 | 0.3333333 | 0.00177305 | 0.001769912 | 0.2272727 | 0.2222222 | 0.0964467 | 0.3125 | 0 | 0 | 0.4302326 | 0.03333333 | 0.5522388 | 0.25 | 0.3559322 | 0.9090909 | 0.3974895 | 0.311828 | 0.5625
0.7262599 | 0.1871139 | 0.7159533 | 0.2727273 | 0.5416667 | 0.4920635 | 0.008865248 | 0.005309735 | 0.3181818 | 0.4861111 | 0.04568528 | 0.3125 | 0 | 0.01111111 | 0.372093 | 0 | 0.641791 | 0.25 | 0.4237288 | 0.9133192 | 0.4016736 | 0.327957 | 0.4583333
0.7692308 | 0.2109444 | 0.7198444 | 0.4090909 | 0.5833333 | 0.5079365 | 0.00177305 | 0.003539823 | 0.3787879 | 0.5694444 | 0.0964467 | 0.3125 | 0.25 | 0 | 0.3604651 | 0.1 | 0.5373134 | 0.25 | 0.3389831 | 0.9196617 | 0.4728033 | 0.3978495 | 0.5208333
0.7416446 | 0.1879965 | 0.7859922 | 0.09090909 | 0.4166667 | 0.3333333 | 0.00177305 | 0.001769912 | 0.2272727 | 0.2222222 | 0.0964467 | 0.3125 | 0 | 0 | 0.4302326 | 0.03333333 | 0.4477612 | 0.25 | 0.4152542 | 0.9196617 | 0.3891213 | 0.2526882 | 0.5
0.7262599 | 0.1871139 | 0.7159533 | 0.2727273 | 0.5416667 | 0.4920635 | 0.008865248 | 0.005309735 | 0.3181818 | 0.4861111 | 0.04568528 | 0.3125 | 0 | 0.01111111 | 0.372093 | 0 | 0.5373134 | 0.25 | 0.3898305 | 0.961945 | 0.3807531 | 0.172043 | 0.5416667
0.729443 | 0.19594 | 0.7159533 | 0.5 | 0.5416667 | 0.3333333 | 0.0212766 | 0.02300885 | 0.3030303 | 0.375 | 0.0964467 | 0.375 | 0.25 | 0 | 0.3255814 | 0.03333333 | 0.6268657 | 0.25 | 0.4322034 | 0.9302326 | 0.3598326 | 0.2849462 | 0.625
0.7013263 | 0.1985878 | 0.8521401 | 0.3181818 | 0.4583333 | 0.6190476 | 0.02836879 | 0.02654867 | 0.3333333 | 0.3888889 | 0.0964467 | 0.3125 | 0.25 | 0 | 0.3953488 | 0.03333333 | 0.4477612 | 0.25 | 0.440678 | 0.961945 | 0.3430962 | 0.1935484 | 0.6041667
0.7066313 | 0.2268314 | 0.6964981 | 0.6818182 | 0.6666667 | 0.3809524 | 0 | 0.001769912 | 0.3484848 | 0.5972222 | 0.0964467 | 0.3125 | 0.25 | 0 | 0.2674419 | 0.1 | 0.6268657 | 0.25 | 0.4237288 | 0.9196617 | 0.376569 | 0.2419355 | 0.5625
0.7230769 | 0.2144748 | 0.7548638 | 0.3636364 | 0.7083333 | 0.3809524 | 0.00177305 | 0.003539823 | 0.3181818 | 0.3333333 | 0.0964467 | 0.25 | 0 | 0 | 0.3139535 | 0.1 | 0.4626866 | 0.25 | 0.4322034 | 0.9640592 | 0.3723849 | 0.1612903 | 0.6041667
0.7342175 | 0.1968226 | 0.7003891 | 0.4090909 | 0.6666667 | 0.4920635 | 0.00177305 | 0.001769912 | 0.3787879 | 0.5555556 | 0.0964467 | 0.3125 | 0.25 | 0 | 0.4186047 | 0.03333333 | 0.4626866 | 0.25 | 0.4237288 | 0.9577167 | 0.3849372 | 0.2956989 | 0.5625
0.6870027 | 0.1782877 | 0.6848249 | 0.09090909 | 0.5 | 0.4603175 | 0.00177305 | 0.003539823 | 0.3787879 | 0.3611111 | 0.0964467 | 0.3125 | 0.25 | 0 | 0.3604651 | 0.03333333 | 0.7014925 | 0.5 | 0.6016949 | 0.8393235 | 0.5104603 | 0.5860215 | 0.4375
0.731565 | 0.1924095 | 0.6770428 | 0.2272727 | 0.5833333 | 0.4444444 | 0.007092199 | 0.005309735 | 0.3181818 | 0.4583333 | 0.04568528 | 0.3125 | 0 | 0 | 0.4069767 | 0 | 0.6119403 | 0.5 | 0.5677966 | 0.8689218 | 0.4937238 | 0.5322581 | 0.5208333
0.7421751 | 0.2109444 | 0.5836576 | 0.5 | 0.75 | 0.5238095 | 0.007092199 | 0.005309735 | 0.3787879 | 0.5694444 | 0.04568528 | 0.375 | 0 | 0 | 0.3372093 | 0 | 0.7462687 | 0.5 | 0.559322 | 0.8646934 | 0.5271967 | 0.5645161 | 0.5
0.6870027 | 0.1782877 | 0.6848249 | 0.09090909 | 0.5 | 0.4603175 | 0.00177305 | 0.003539823 | 0.3787879 | 0.3611111 | 0.0964467 | 0.3125 | 0.25 | 0 | 0.3604651 | 0.03333333 | 0.8358209 | 0.5 | 0.5677966 | 0.7463002 | 0.4728033 | 0.4301075 | 0.5416667
0.7278515 | 0.1765225 | 0.692607 | 0.4545455 | 0.5833333 | 0.4285714 | 0.00177305 | 0.003539823 | 0.3030303 | 0.375 | 0.0964467 | 0.25 | 0.25 | 0 | 0.3488372 | 0.03333333 | 0.6567164 | 0.5 | 0.5847458 | 0.7674419 | 0.4895397 | 0.4731183 | 0.4375
0.6870027 | 0.1782877 | 0.6848249 | 0.09090909 | 0.5 | 0.4603175 | 0.00177305 | 0.003539823 | 0.3787879 | 0.3611111 | 0.0964467 | 0.3125 | 0.25 | 0 | 0.3604651 | 0.03333333 | 0.9701493 | 1 | 0.6610169 | 0.8625793 | 0.4100418 | 0.3817204 | 0.5208333
0.7209549 | 0.1703442 | 0.766537 | 0.1363636 | 0.5416667 | 0.5079365 | 0.00177305 | 0.003539823 | 0.3939394 | 0.5555556 | 0.0964467 | 0.375 | 0.25 | 0 | 0.4069767 | 0.03333333 | 0.7910448 | 1 | 0.6779661 | 0.8646934 | 0.460251 | 0.5483871 | 0.5208333
0.7421751 | 0.2109444 | 0.5836576 | 0.5 | 0.75 | 0.5238095 | 0.007092199 | 0.005309735 | 0.3787879 | 0.5694444 | 0.04568528 | 0.375 | 0 | 0 | 0.3372093 | 0 | 0.6119403 | 0.5 | 0.6016949 | 0.9175476 | 0.4309623 | 0.3709677 | 0.5833333
0.7278515 | 0.1765225 | 0.692607 | 0.4545455 | 0.5833333 | 0.4285714 | 0.00177305 | 0.003539823 | 0.3030303 | 0.375 | 0.0964467 | 0.25 | 0.25 | 0 | 0.3488372 | 0.03333333 | 0.6119403 | 0.5 | 0.5847458 | 0.7758985 | 0.4644351 | 0.3763441 | 0.5416667
0.731565 | 0.1924095 | 0.6770428 | 0.2272727 | 0.5833333 | 0.4444444 | 0.007092199 | 0.005309735 | 0.3181818 | 0.4583333 | 0.04568528 | 0.3125 | 0 | 0 | 0.4069767 | 0 | 0.7014925 | 0.5 | 0.5338983 | 0.8752643 | 0.4560669 | 0.5053763 | 0.5208333
0.7209549 | 0.1703442 | 0.766537 | 0.1363636 | 0.5416667 | 0.5079365 | 0.00177305 | 0.003539823 | 0.3939394 | 0.5555556 | 0.0964467 | 0.375 | 0.25 | 0 | 0.4069767 | 0.03333333 | 0.6119403 | 0.5 | 0.6186441 | 0.8668076 | 0.4142259 | 0.3333333 | 0.5
0.6870027 | 0.1782877 | 0.6848249 | 0.09090909 | 0.5 | 0.4603175 | 0.00177305 | 0.003539823 | 0.3787879 | 0.3611111 | 0.0964467 | 0.3125 | 0.25 | 0 | 0.3604651 | 0.03333333 | 0.7014925 | 0.5 | 0.5762712 | 0.8752643 | 0.376569 | 0.2741935 | 0.5
0.7278515 | 0.1765225 | 0.692607 | 0.4545455 | 0.5833333 | 0.4285714 | 0.00177305 | 0.003539823 | 0.3030303 | 0.375 | 0.0964467 | 0.25 | 0.25 | 0 | 0.3488372 | 0.03333333 | 0.7910448 | 0.5 | 0.5508475 | 0.8625793 | 0.4393305 | 0.3172043 | 0.4791667
0.731565 | 0.1924095 | 0.6770428 | 0.2272727 | 0.5833333 | 0.4444444 | 0.007092199 | 0.005309735 | 0.3181818 | 0.4583333 | 0.04568528 | 0.3125 | 0 | 0 | 0.4069767 | 0 | 0.6119403 | 0.5 | 0.6016949 | 0.8731501 | 0.4142259 | 0.3172043 | 0.5
0.6870027 | 0.1782877 | 0.6848249 | 0.09090909 | 0.5 | 0.4603175 | 0.00177305 | 0.003539823 | 0.3787879 | 0.3611111 | 0.0964467 | 0.3125 | 0.25 | 0 | 0.3604651 | 0.03333333 | 0.6119403 | 0.5 | 0.6101695 | 0.8604651 | 0.3682008 | 0.2956989 | 0.5416667
0.7421751 | 0.2109444 | 0.5836576 | 0.5 | 0.75 | 0.5238095 | 0.007092199 | 0.005309735 | 0.3787879 | 0.5694444 | 0.04568528 | 0.375 | 0 | 0 | 0.3372093 | 0 | 0.6119403 | 0.5 | 0.6101695 | 0.8625793 | 0.4476987 | 0.3817204 | 0.5208333
0.7209549 | 0.1703442 | 0.766537 | 0.1363636 | 0.5416667 | 0.5079365 | 0.00177305 | 0.003539823 | 0.3939394 | 0.5555556 | 0.0964467 | 0.375 | 0.25 | 0 | 0.4069767 | 0.03333333 | 0.7014925 | 0.5 | 0.5508475 | 0.8689218 | 0.4769874 | 0.483871 | 0.5208333
0.7278515 | 0.1765225 | 0.692607 | 0.4545455 | 0.5833333 | 0.4285714 | 0.00177305 | 0.003539823 | 0.3030303 | 0.375 | 0.0964467 | 0.25 | 0.25 | 0 | 0.3488372 | 0.03333333 | 0.6119403 | 0.5 | 0.6186441 | 0.8541226 | 0.4435146 | 0.3387097 | 0.4375
0.7421751 | 0.2109444 | 0.5836576 | 0.5 | 0.75 | 0.5238095 | 0.007092199 | 0.005309735 | 0.3787879 | 0.5694444 | 0.04568528 | 0.375 | 0 | 0 | 0.3372093 | 0 | 0.7910448 | 0.5 | 0.5847458 | 0.858351 | 0.4142259 | 0.3494624 | 0.5416667
0.731565 | 0.1924095 | 0.6770428 | 0.2272727 | 0.5833333 | 0.4444444 | 0.007092199 | 0.005309735 | 0.3181818 | 0.4583333 | 0.04568528 | 0.3125 | 0 | 0 | 0.4069767 | 0 | 0.7462687 | 0.5 | 0.6016949 | 0.9217759 | 0.4309623 | 0.311828 | 0.5208333
0.7421751 | 0.2109444 | 0.5836576 | 0.5 | 0.75 | 0.5238095 | 0.007092199 | 0.005309735 | 0.3787879 | 0.5694444 | 0.04568528 | 0.375 | 0 | 0 | 0.3372093 | 0 | 0.5671642 | 0.5 | 0.6016949 | 0.8625793 | 0.4016736 | 0.2311828 | 0.5
0.7278515 | 0.1765225 | 0.692607 | 0.4545455 | 0.5833333 | 0.4285714 | 0.00177305 | 0.003539823 | 0.3030303 | 0.375 | 0.0964467 | 0.25 | 0.25 | 0 | 0.3488372 | 0.03333333 | 0.7462687 | 0.5 | 0.6016949 | 0.9238901 | 0.4100418 | 0.2634409 | 0.5416667
0.7580902 | 0.1756399 | 0.7548638 | 0.3181818 | 0.6666667 | 0.5555556 | 0.0141844 | 0.01415929 | 0.3333333 | 0.4305556 | 0.0964467 | 0.25 | 0.25 | 0 | 0.2906977 | 0.03333333 | 0.7462687 | 0.5 | 0.5932203 | 0.8625793 | 0.4476987 | 0.2849462 | 0.5416667
0.7580902 | 0.1756399 | 0.7548638 | 0.3181818 | 0.6666667 | 0.5555556 | 0.0141844 | 0.01415929 | 0.3333333 | 0.4305556 | 0.0964467 | 0.25 | 0.25 | 0 | 0.2906977 | 0.03333333 | 0.5671642 | 0.5 | 0.5932203 | 0.7293869 | 0.4100418 | 0.188172 | 0.5208333
0.7580902 | 0.1756399 | 0.7548638 | 0.3181818 | 0.6666667 | 0.5555556 | 0.0141844 | 0.01415929 | 0.3333333 | 0.4305556 | 0.0964467 | 0.25 | 0.25 | 0 | 0.2906977 | 0.03333333 | 0.7462687 | 0.5 | 0.5762712 | 0.9196617 | 0.3933054 | 0.1935484 | 0.4791667
0.7580902 | 0.1756399 | 0.7548638 | 0.3181818 | 0.6666667 | 0.5555556 | 0.0141844 | 0.01415929 | 0.3333333 | 0.4305556 | 0.0964467 | 0.25 | 0.25 | 0 | 0.2906977 | 0.03333333 | 0.5671642 | 0.5 | 0.6101695 | 0.8604651 | 0.4351464 | 0.2741935 | 0.5208333
0.7580902 | 0.1756399 | 0.7548638 | 0.3181818 | 0.6666667 | 0.5555556 | 0.0141844 | 0.01415929 | 0.3333333 | 0.4305556 | 0.0964467 | 0.25 | 0.25 | 0 | 0.2906977 | 0.03333333 | 0.6268657 | 0.25 | 0.4152542 | 0.9281184 | 0.41841 | 0.2634409 | 0.4791667
0.7671088 | 0.2321271 | 0.8326848 | 0.5454545 | 0.75 | 0.8730159 | 0 | 0.001769912 | 0.3939394 | 0.4861111 | 0.0964467 | 0.3125 | 0.25 | 0 | 0.2790698 | 0.03333333 | 0.4477612 | 0.25 | 0.440678 | 0.9344609 | 0.4560669 | 0.3709677 | 0.5208333
0.7432361 | 0.1879965 | 0.8715953 | 0.2727273 | 0.5 | 0.4126984 | 0.00177305 | 0.003539823 | 0.2727273 | 0.2638889 | 0.0964467 | 0.25 | 0.25 | 0 | 0.255814 | 0.03333333 | 0.4477612 | 0.25 | 0.440678 | 0.9640592 | 0.4058577 | 0.2526882 | 0.4375
0.7671088 | 0.2321271 | 0.8326848 | 0.5454545 | 0.75 | 0.8730159 | 0 | 0.001769912 | 0.3939394 | 0.4861111 | 0.0964467 | 0.3125 | 0.25 | 0 | 0.2790698 | 0.03333333 | 0.5373134 | 0.25 | 0.3559322 | 0.9408034 | 0.3974895 | 0.2688172 | 0.5416667
0.7209549 | 0.1703442 | 0.766537 | 0.1363636 | 0.5416667 | 0.5079365 | 0.00177305 | 0.003539823 | 0.3939394 | 0.5555556 | 0.0964467 | 0.375 | 0.25 | 0 | 0.4069767 | 0.03333333 | 0.4477612 | 0.25 | 0.3813559 | 0.9408034 | 0.3640167 | 0.1451613 | 0.5
0.6870027 | 0.1782877 | 0.6848249 | 0.09090909 | 0.5 | 0.4603175 | 0.00177305 | 0.003539823 | 0.3787879 | 0.3611111 | 0.0964467 | 0.3125 | 0.25 | 0 | 0.3604651 | 0.03333333 | 0.5373134 | 0.25 | 0.3983051 | 0.9429175 | 0.3138075 | 0.1666667 | 0.4791667
0.7320955 | 0.211827 | 0.8599222 | 0.4545455 | 0.7916667 | 0.7460317 | 0.01241135 | 0.01238938 | 0.3939394 | 0.5555556 | 0.1472081 | 0.3125 | 0.25 | 0 | 0.5813953 | 0.03333333 | 0.6268657 | 0.25 | 0.3644068 | 0.9534884 | 0.4518828 | 0.4032258 | 0.4791667
0.866313 | 0.2533098 | 0.7937743 | 0.2272727 | 0.75 | 0.4444444 | 0.0141844 | 0.0159292 | 0.2878788 | 0.2916667 | 0.0964467 | 0.1875 | 0 | 0.08333333 | 0.5465116 | 0.06666667 | 0.4179104 | 0.25 | 0.4322034 | 0.94926 | 0.4895397 | 0.3548387 | 0.4375
0.727321 | 0.1897617 | 0.688716 | 0.5 | 0.5833333 | 0.3492063 | 0.00177305 | 0.003539823 | 0.2878788 | 0.4027778 | 0.0964467 | 0.1875 | 0 | 0.07222222 | 0.2906977 | 0.03333333 | 0.5970149 | 0.25 | 0.3559322 | 0.961945 | 0.3849372 | 0.2903226 | 0.5
0.727321 | 0.1897617 | 0.688716 | 0.5 | 0.5833333 | 0.3492063 | 0.00177305 | 0.003539823 | 0.2878788 | 0.4027778 | 0.0964467 | 0.1875 | 0 | 0.07222222 | 0.2906977 | 0.03333333 | 0.5820896 | 0.25 | 0.3728814 | 0.9408034 | 0.4016736 | 0.2849462 | 0.5208333
0.7793103 | 0.1879965 | 0.6848249 | 0.2272727 | 0.5416667 | 0.3174603 | 0.007092199 | 0.005309735 | 0.2424242 | 0.5555556 | 0.04568528 | 0.8125 | 0 | 0 | 0.2674419 | 0 | 0.4029851 | 0.25 | 0.4152542 | 0.9640592 | 0.3305439 | 0.311828 | 0.4375
0.7517241 | 0.1835834 | 0.7354086 | 0.3636364 | 0.5833333 | 0.4603175 | 0 | 0.001769912 | 0.3181818 | 0.4027778 | 0.0964467 | 0.1875 | 0 | 0.07777778 | 0.2906977 | 0.03333333 | 0.4029851 | 0.25 | 0.3644068 | 0.9640592 | 0.376569 | 0.2956989 | 0.5833333
0.7517241 | 0.1835834 | 0.7354086 | 0.3636364 | 0.5833333 | 0.4603175 | 0 | 0.001769912 | 0.3181818 | 0.4027778 | 0.0964467 | 0.1875 | 0 | 0.07777778 | 0.2906977 | 0.03333333 | 0.5970149 | 0.25 | 0.4067797 | 0.94926 | 0.4225941 | 0.4247312 | 0.4583333
0.7442971 | 0.2162401 | 0.7587549 | 0.2272727 | 0.625 | 0.5396825 | 0.005319149 | 0.005309735 | 0.3636364 | 0.3333333 | 0.0964467 | 0.25 | 0 | 0.08888889 | 0.2906977 | 0.03333333 | 0.4179104 | 0.25 | 0.440678 | 0.5792812 | 0.3974895 | 0.3172043 | 0.5833333
0.7442971 | 0.2162401 | 0.7587549 | 0.2272727 | 0.625 | 0.5396825 | 0.005319149 | 0.005309735 | 0.3636364 | 0.3333333 | 0.0964467 | 0.25 | 0 | 0.08888889 | 0.2906977 | 0.03333333 | 0.4179104 | 0.25 | 0.4067797 | 0.9598309 | 0.3933054 | 0.3172043 | 0.6041667
0.866313 | 0.2533098 | 0.7937743 | 0.2272727 | 0.75 | 0.4444444 | 0.0141844 | 0.0159292 | 0.2878788 | 0.2916667 | 0.0964467 | 0.1875 | 0 | 0.08333333 | 0.5465116 | 0.06666667 | 0.5970149 | 0.25 | 0.4322034 | 0.9704017 | 0.4937238 | 0.4408602 | 0.5
0.7501326 | 0.1985878 | 0.7937743 | 0.1363636 | 0.4166667 | 0.4920635 | 0 | 0.001769912 | 0.3181818 | 0.3055556 | 0.0964467 | 0.25 | 0 | 0.08888889 | 0.3255814 | 0.03333333 | 0.7164179 | 0.5 | 0.5762712 | 0.9154334 | 0.4518828 | 0.3494624 | 0.4791667
0.7687003 | 0.2180053 | 0.7159533 | 0.4545455 | 0.5416667 | 0.5079365 | 0.005319149 | 0.007079646 | 0.2575758 | 0.5138889 | 0.04568528 | 0.3125 | 0 | 0 | 0.372093 | 0 | 0.5970149 | 0.25 | 0.4067797 | 0.9598309 | 0.3974895 | 0.311828 | 0.5
0.7687003 | 0.2180053 | 0.7159533 | 0.4545455 | 0.5416667 | 0.5079365 | 0.005319149 | 0.007079646 | 0.2575758 | 0.5138889 | 0.04568528 | 0.3125 | 0 | 0 | 0.372093 | 0 | 0.4179104 | 0.25 | 0.3983051 | 0.9577167 | 0.3598326 | 0.2419355 | 0.4791667
0.6891247 | 0.2374228 | 0.7315175 | 0.4090909 | 0.5416667 | 0.4285714 | 0.007092199 | 0.007079646 | 0.1969697 | 0.3888889 | 0.04568528 | 0.25 | 0 | 0.02222222 | 0.3139535 | 0 | 0.5970149 | 0.25 | 0.3983051 | 0.9238901 | 0.4267782 | 0.3817204 | 0.5
0.7633952 | 0.2515446 | 0.8249027 | 0.3636364 | 0.75 | 0.4761905 | 0.02836879 | 0.02654867 | 0.2121212 | 0.4166667 | 0.1472081 | 0.3125 | 0 | 0.02222222 | 0.744186 | 0 | 0.7164179 | 0.5 | 0.5762712 | 0.9133192 | 0.5355649 | 0.5698925 | 0.4791667
0.6891247 | 0.2374228 | 0.7315175 | 0.4090909 | 0.5416667 | 0.4285714 | 0.007092199 | 0.007079646 | 0.1969697 | 0.3888889 | 0.04568528 | 0.25 | 0 | 0.02222222 | 0.3139535 | 0 | 0.6865672 | 0.5 | 0.6016949 | 0.9175476 | 0.4853556 | 0.4677419 | 0.5208333
0.7633952 | 0.2515446 | 0.8249027 | 0.3636364 | 0.75 | 0.4761905 | 0.02836879 | 0.02654867 | 0.2121212 | 0.4166667 | 0.1472081 | 0.3125 | 0 | 0.02222222 | 0.744186 | 0 | 0.5970149 | 0.5 | 0.6016949 | 0.9196617 | 0.5146444 | 0.5483871 | 0.5
0.7793103 | 0.1985878 | 0.7509728 | 0.8636364 | 0.5416667 | 0.5238095 | 0.007092199 | 0.005309735 | 0.2424242 | 0.2638889 | 0.04568528 | 0.5 | 0 | 0.005555556 | 0.4186047 | 0 | 0.641791 | 1 | 0.6440678 | 0.9175476 | 0.58159 | 0.655914 | 0.6875
0.7793103 | 0.1985878 | 0.7509728 | 0.8636364 | 0.5416667 | 0.5238095 | 0.007092199 | 0.005309735 | 0.2424242 | 0.2638889 | 0.04568528 | 0.5 | 0 | 0.005555556 | 0.4186047 | 0 | 0.6567164 | 1 | 0.6355932 | 0.9154334 | 0.5439331 | 0.6290323 | 0.3333333
0.8466844 | 0.2206531 | 0.6614786 | 0.4090909 | 0.6666667 | 0.5238095 | 0.00177305 | 0.003539823 | 0.2121212 | 0.1944444 | 0.0964467 | 0.25 | 0 | 0.07222222 | 0.7209302 | 0.03333333 | 0.8358209 | 1 | 0.6355932 | 0.9154334 | 0.6276151 | 0.6612903 | 0.5416667
0.803183 | 0.223301 | 0.848249 | 0.4090909 | 0.6666667 | 0.5396825 | 0.003546099 | 0.003539823 | 0.2121212 | 0.25 | 0.0964467 | 0.1875 | 0 | 0.06666667 | 0.4069767 | 0.03333333 | 0.7462687 | 1 | 0.6101695 | 0.9133192 | 0.5774059 | 0.6451613 | 0.4166667
0.803183 | 0.223301 | 0.848249 | 0.4090909 | 0.6666667 | 0.5396825 | 0.003546099 | 0.003539823 | 0.2121212 | 0.25 | 0.0964467 | 0.1875 | 0 | 0.06666667 | 0.4069767 | 0.03333333 | 0.8358209 | 1 | 0.5932203 | 0.9154334 | 0.5857741 | 0.6397849 | 0.4791667
0.803183 | 0.223301 | 0.848249 | 0.4090909 | 0.6666667 | 0.5396825 | 0.003546099 | 0.003539823 | 0.2121212 | 0.25 | 0.0964467 | 0.1875 | 0 | 0.06666667 | 0.4069767 | 0.03333333 | 0.6567164 | 1 | 0.6016949 | 0.9133192 | 0.5564854 | 0.5698925 | 0.4375
0.7899204 | 0.1915269 | 0.8715953 | 0.3181818 | 0.7916667 | 0.5238095 | 0.0106383 | 0.005309735 | 0.1969697 | 0.2916667 | 0.04568528 | 0.375 | 0 | 0 | 0.3488372 | 0 | 0.7313433 | 1 | 0.6271186 | 0.9133192 | 0.4728033 | 0.2473118 | 0.5416667
0.7899204 | 0.1915269 | 0.8715953 | 0.3181818 | 0.7916667 | 0.5238095 | 0.0106383 | 0.005309735 | 0.1969697 | 0.2916667 | 0.04568528 | 0.375 | 0 | 0 | 0.3488372 | 0 | 0.641791 | 1 | 0.6610169 | 0.9133192 | 0.5104603 | 0.5483871 | 0.4166667
0.7899204 | 0.1915269 | 0.8715953 | 0.3181818 | 0.7916667 | 0.5238095 | 0.0106383 | 0.005309735 | 0.1969697 | 0.2916667 | 0.04568528 | 0.375 | 0 | 0 | 0.3488372 | 0 | 0.8358209 | 1 | 0.5677966 | 0.9112051 | 0.5857741 | 0.7365591 | 0.3958333
0.7899204 | 0.1915269 | 0.8715953 | 0.3181818 | 0.7916667 | 0.5238095 | 0.0106383 | 0.005309735 | 0.1969697 | 0.2916667 | 0.04568528 | 0.375 | 0 | 0 | 0.3488372 | 0 | 0.6567164 | 1 | 0.6355932 | 0.9112051 | 0.4476987 | 0.3978495 | 0.5625
0.7899204 | 0.1915269 | 0.8715953 | 0.3181818 | 0.7916667 | 0.5238095 | 0.0106383 | 0.005309735 | 0.1969697 | 0.2916667 | 0.04568528 | 0.375 | 0 | 0 | 0.3488372 | 0 | 0.7462687 | 1 | 0.6016949 | 0.9112051 | 0.58159 | 0.7258065 | 0.375
0.7899204 | 0.1915269 | 0.8715953 | 0.3181818 | 0.7916667 | 0.5238095 | 0.0106383 | 0.005309735 | 0.1969697 | 0.2916667 | 0.04568528 | 0.375 | 0 | 0 | 0.3488372 | 0 | 0.8358209 | 1 | 0.6186441 | 0.9112051 | 0.460251 | 0.3870968 | 0.4375
0.7899204 | 0.1915269 | 0.8715953 | 0.3181818 | 0.7916667 | 0.5238095 | 0.0106383 | 0.005309735 | 0.1969697 | 0.2916667 | 0.04568528 | 0.375 | 0 | 0 | 0.3488372 | 0 | 0.6567164 | 1 | 0.6355932 | 0.9112051 | 0.4728033 | 0.4086022 | 0.5416667
0.7899204 | 0.1915269 | 0.8715953 | 0.3181818 | 0.7916667 | 0.5238095 | 0.0106383 | 0.005309735 | 0.1969697 | 0.2916667 | 0.04568528 | 0.375 | 0 | 0 | 0.3488372 | 0 | 0.7462687 | 1 | 0.6186441 | 0.9133192 | 0.4686192 | 0.5215054 | 0.5416667
0.7899204 | 0.1915269 | 0.8715953 | 0.3181818 | 0.7916667 | 0.5238095 | 0.0106383 | 0.005309735 | 0.1969697 | 0.2916667 | 0.04568528 | 0.375 | 0 | 0 | 0.3488372 | 0 | 0.8358209 | 1 | 0.6186441 | 0.9112051 | 0.5648536 | 0.6290323 | 0.5833333
0.7559682 | 0.1871139 | 0.7470817 | 0.5454545 | 0.7916667 | 0.5238095 | 0.0248227 | 0.01946903 | 0.2727273 | 0.2083333 | 0.0964467 | 0.3125 | 0 | 0.06666667 | 0.5116279 | 0.03333333 | 0.6567164 | 1 | 0.6101695 | 0.9175476 | 1 | 0.7043011 | 0.6458333
0.7559682 | 0.1871139 | 0.7470817 | 0.5454545 | 0.7916667 | 0.5238095 | 0.0248227 | 0.01946903 | 0.2727273 | 0.2083333 | 0.0964467 | 0.3125 | 0 | 0.06666667 | 0.5116279 | 0.03333333 | 0.6567164 | 1 | 0.6101695 | 0.9175476 | 0.3430962 | 0.4408602 | 0.4375
0.7559682 | 0.1871139 | 0.7470817 | 0.5454545 | 0.7916667 | 0.5238095 | 0.0248227 | 0.01946903 | 0.2727273 | 0.2083333 | 0.0964467 | 0.3125 | 0 | 0.06666667 | 0.5116279 | 0.03333333 | 0.6567164 | 1 | 0.6101695 | 0.9175476 | 0.4895397 | 0.5698925 | 0.3958333
0.7559682 | 0.1871139 | 0.7470817 | 0.5454545 | 0.7916667 | 0.5238095 | 0.0248227 | 0.01946903 | 0.2727273 | 0.2083333 | 0.0964467 | 0.3125 | 0 | 0.06666667 | 0.5116279 | 0.03333333 | 0.7462687 | 1 | 0.6101695 | 0.9133192 | 0.5230126 | 0.4193548 | 0.4375
0.7559682 | 0.1871139 | 0.7470817 | 0.5454545 | 0.7916667 | 0.5238095 | 0.0248227 | 0.01946903 | 0.2727273 | 0.2083333 | 0.0964467 | 0.3125 | 0 | 0.06666667 | 0.5116279 | 0.03333333 | 0.8358209 | 1 | 0.6186441 | 0.9112051 | 0.5941423 | 0.655914 | 0.4375
0.7559682 | 0.1871139 | 0.7470817 | 0.5454545 | 0.7916667 | 0.5238095 | 0.0248227 | 0.01946903 | 0.2727273 | 0.2083333 | 0.0964467 | 0.3125 | 0 | 0.06666667 | 0.5116279 | 0.03333333 | 0.7462687 | 1 | 0.6101695 | 0.9133192 | 0.6443515 | 0.9193548 | 0.4375
0.7559682 | 0.1871139 | 0.7470817 | 0.5454545 | 0.7916667 | 0.5238095 | 0.0248227 | 0.01946903 | 0.2727273 | 0.2083333 | 0.0964467 | 0.3125 | 0 | 0.06666667 | 0.5116279 | 0.03333333 | 0.8358209 | 1 | 0.6271186 | 0.9112051 | 0.5439331 | 0.6344086 | 0.5208333
0.7559682 | 0.1871139 | 0.7470817 | 0.5454545 | 0.7916667 | 0.5238095 | 0.0248227 | 0.01946903 | 0.2727273 | 0.2083333 | 0.0964467 | 0.3125 | 0 | 0.06666667 | 0.5116279 | 0.03333333 | 0.6567164 | 1 | 0.6186441 | 0.9133192 | 0.623431 | 0.7688172 | 0.5208333
0.7559682 | 0.1871139 | 0.7470817 | 0.5454545 | 0.7916667 | 0.5238095 | 0.0248227 | 0.01946903 | 0.2727273 | 0.2083333 | 0.0964467 | 0.3125 | 0 | 0.06666667 | 0.5116279 | 0.03333333 | 0.7462687 | 1 | 0.6271186 | 0.9133192 | 0.5564854 | 0.6666667 | 0.5
0.7559682 | 0.1871139 | 0.7470817 | 0.5454545 | 0.7916667 | 0.5238095 | 0.0248227 | 0.01946903 | 0.2727273 | 0.2083333 | 0.0964467 | 0.3125 | 0 | 0.06666667 | 0.5116279 | 0.03333333 | 0.8358209 | 1 | 0.6016949 | 0.9112051 | 0.7029289 | 0.8763441 | 0.4583333
0.7559682 | 0.1871139 | 0.7470817 | 0.5454545 | 0.7916667 | 0.5238095 | 0.0248227 | 0.01946903 | 0.2727273 | 0.2083333 | 0.0964467 | 0.3125 | 0 | 0.06666667 | 0.5116279 | 0.03333333 | 0.6567164 | 1 | 0.6186441 | 0.9112051 | 0.5606695 | 0.6344086 | 0.4791667
0.7899204 | 0.1915269 | 0.8715953 | 0.3181818 | 0.7916667 | 0.5238095 | 0.0106383 | 0.005309735 | 0.1969697 | 0.2916667 | 0.04568528 | 0.375 | 0 | 0 | 0.3488372 | 0 | 0.8358209 | 1 | 0.6186441 | 0.9112051 | 0.5481172 | 0.6290323 | 0.5416667
0.7899204 | 0.1915269 | 0.8715953 | 0.3181818 | 0.7916667 | 0.5238095 | 0.0106383 | 0.005309735 | 0.1969697 | 0.2916667 | 0.04568528 | 0.375 | 0 | 0 | 0.3488372 | 0 | 0.6567164 | 1 | 0.6101695 | 0.9112051 | 0.5606695 | 0.5967742 | 0.4375
0.8440318 | 0.1782877 | 0.7937743 | 0.3636364 | 0.5833333 | 0.4603175 | 0 | 0.001769912 | 0.2121212 | 0.1527778 | 0.0964467 | 0.25 | 0 | 0.06666667 | 0.2906977 | 0.03333333 | 0.7462687 | 1 | 0.6186441 | 0.9133192 | 0.5732218 | 0.655914 | 0.4583333
0.8440318 | 0.1782877 | 0.7937743 | 0.3636364 | 0.5833333 | 0.4603175 | 0 | 0.001769912 | 0.2121212 | 0.1527778 | 0.0964467 | 0.25 | 0 | 0.06666667 | 0.2906977 | 0.03333333 | 0.8358209 | 1 | 0.6271186 | 0.9133192 | 0.5104603 | 0.5322581 | 0.5
0.8440318 | 0.1782877 | 0.7937743 | 0.3636364 | 0.5833333 | 0.4603175 | 0 | 0.001769912 | 0.2121212 | 0.1527778 | 0.0964467 | 0.25 | 0 | 0.06666667 | 0.2906977 | 0.03333333 | 0.6567164 | 1 | 0.5508475 | 0.9133192 | 0.5020921 | 0.4623656 | 0.4583333
0.8440318 | 0.1782877 | 0.7937743 | 0.3636364 | 0.5833333 | 0.4603175 | 0 | 0.001769912 | 0.2121212 | 0.1527778 | 0.0964467 | 0.25 | 0 | 0.06666667 | 0.2906977 | 0.03333333 | 0.7462687 | 1 | 0.6271186 | 0.9133192 | 0.5523013 | 0.6451613 | 0.4375
0.8440318 | 0.1782877 | 0.7937743 | 0.3636364 | 0.5833333 | 0.4603175 | 0 | 0.001769912 | 0.2121212 | 0.1527778 | 0.0964467 | 0.25 | 0 | 0.06666667 | 0.2906977 | 0.03333333 | 0.8358209 | 1 | 0.6355932 | 0.9112051 | 0.5020921 | 0.5053763 | 0.4583333
0.8440318 | 0.1782877 | 0.7937743 | 0.3636364 | 0.5833333 | 0.4603175 | 0 | 0.001769912 | 0.2121212 | 0.1527778 | 0.0964467 | 0.25 | 0 | 0.06666667 | 0.2906977 | 0.03333333 | 0.6567164 | 1 | 0.6186441 | 0.9133192 | 0.6778243 | 0.7419355 | 0.4166667
0.8440318 | 0.1782877 | 0.7937743 | 0.3636364 | 0.5833333 | 0.4603175 | 0 | 0.001769912 | 0.2121212 | 0.1527778 | 0.0964467 | 0.25 | 0 | 0.06666667 | 0.2906977 | 0.03333333 | 0.7462687 | 1 | 0.6186441 | 0.9112051 | 0.4853556 | 0.5 | 0.4166667
0.7798408 | 0.19594 | 0.8326848 | 0.4090909 | 0.75 | 0.4761905 | 0.01950355 | 0.01946903 | 0.2272727 | 0.2916667 | 0.0964467 | 0.3125 | 0 | 0.06666667 | 0.4186047 | 0.06666667 | 0.641791 | 1 | 0.6440678 | 0.9154334 | 0.5104603 | 0.3548387 | 0.625
0.7798408 | 0.19594 | 0.8326848 | 0.4090909 | 0.75 | 0.4761905 | 0.01950355 | 0.01946903 | 0.2272727 | 0.2916667 | 0.0964467 | 0.3125 | 0 | 0.06666667 | 0.4186047 | 0.06666667 | 0.8208955 | 1 | 0.6864407 | 0.9154334 | 0.5313808 | 0.483871 | 0.4375
0.7798408 | 0.19594 | 0.8326848 | 0.4090909 | 0.75 | 0.4761905 | 0.01950355 | 0.01946903 | 0.2272727 | 0.2916667 | 0.0964467 | 0.3125 | 0 | 0.06666667 | 0.4186047 | 0.06666667 | 0.6567164 | 1 | 0.6016949 | 0.9133192 | 0.5313808 | 0.5806452 | 0.5416667
0.7798408 | 0.19594 | 0.8326848 | 0.4090909 | 0.75 | 0.4761905 | 0.01950355 | 0.01946903 | 0.2272727 | 0.2916667 | 0.0964467 | 0.3125 | 0 | 0.06666667 | 0.4186047 | 0.06666667 | 0.7462687 | 1 | 0.5847458 | 0.9133192 | 0.4644351 | 0.5430108 | 0.375
0.7798408 | 0.19594 | 0.8326848 | 0.4090909 | 0.75 | 0.4761905 | 0.01950355 | 0.01946903 | 0.2272727 | 0.2916667 | 0.0964467 | 0.3125 | 0 | 0.06666667 | 0.4186047 | 0.06666667 | 0.8358209 | 1 | 0.5847458 | 0.9133192 | 0.5899582 | 0.6989247 | 0.5416667
0.7798408 | 0.19594 | 0.8326848 | 0.4090909 | 0.75 | 0.4761905 | 0.01950355 | 0.01946903 | 0.2272727 | 0.2916667 | 0.0964467 | 0.3125 | 0 | 0.06666667 | 0.4186047 | 0.06666667 | 0.8358209 | 1 | 0.5423729 | 0.9196617 | 0.5523013 | 0.5645161 | 0.5
0.8387268 | 0.2206531 | 0.8210117 | 0.5 | 0.875 | 0.4920635 | 0.03723404 | 0.03539823 | 0.1818182 | 0.1805556 | 0.1472081 | 0.3125 | 0 | 0.08888889 | 0.3488372 | 0.06666667 | 0.6567164 | 1 | 0.5254237 | 0.9217759 | 0.5020921 | 0.5107527 | 0.3541667
0.805305 | 0.1782877 | 0.7392996 | 0.4090909 | 0.625 | 0.4285714 | 0 | 0.001769912 | 0.1818182 | 0.1805556 | 0.0964467 | 0.25 | 0 | 0.07222222 | 0.3023256 | 0.06666667 | 0.8358209 | 1 | 0.6355932 | 0.9154334 | 0.5188285 | 0.5752688 | 0.6458333
0.805305 | 0.1782877 | 0.7392996 | 0.4090909 | 0.625 | 0.4285714 | 0 | 0.001769912 | 0.1818182 | 0.1805556 | 0.0964467 | 0.25 | 0 | 0.07222222 | 0.3023256 | 0.06666667 | 0.8208955 | 1 | 0.6949153 | 0.9133192 | 0.4435146 | 0.3225806 | 0.6666667
0.805305 | 0.1782877 | 0.7392996 | 0.4090909 | 0.625 | 0.4285714 | 0 | 0.001769912 | 0.1818182 | 0.1805556 | 0.0964467 | 0.25 | 0 | 0.07222222 | 0.3023256 | 0.06666667 | 0.641791 | 1 | 0.7372881 | 0.9133192 | 0.5020921 | 0.5053763 | 0.5833333
0.805305 | 0.1782877 | 0.7392996 | 0.4090909 | 0.625 | 0.4285714 | 0 | 0.001769912 | 0.1818182 | 0.1805556 | 0.0964467 | 0.25 | 0 | 0.07222222 | 0.3023256 | 0.06666667 | 0.7313433 | 1 | 0.7372881 | 0.9133192 | 0.4937238 | 0.4892473 | 0.5416667
0.805305 | 0.1782877 | 0.7392996 | 0.4090909 | 0.625 | 0.4285714 | 0 | 0.001769912 | 0.1818182 | 0.1805556 | 0.0964467 | 0.25 | 0 | 0.07222222 | 0.3023256 | 0.06666667 | 0.8208955 | 1 | 0.7711864 | 0.9154334 | 0.5104603 | 0.4623656 | 0.5208333
0.805305 | 0.1782877 | 0.7392996 | 0.4090909 | 0.625 | 0.4285714 | 0 | 0.001769912 | 0.1818182 | 0.1805556 | 0.0964467 | 0.25 | 0 | 0.07222222 | 0.3023256 | 0.06666667 | 0.641791 | 1 | 0.7288136 | 0.9112051 | 0.5648536 | 0.6827957 | 0.4791667
0.8440318 | 0.1782877 | 0.7937743 | 0.3636364 | 0.5833333 | 0.4603175 | 0 | 0.001769912 | 0.2121212 | 0.1527778 | 0.0964467 | 0.25 | 0 | 0.06666667 | 0.2906977 | 0.03333333 | 0.8208955 | 1 | 0.7118644 | 0.9133192 | 0.5355649 | 0.655914 | 0.5416667
0.8440318 | 0.1782877 | 0.7937743 | 0.3636364 | 0.5833333 | 0.4603175 | 0 | 0.001769912 | 0.2121212 | 0.1527778 | 0.0964467 | 0.25 | 0 | 0.06666667 | 0.2906977 | 0.03333333 | 0.641791 | 1 | 0.7033898 | 0.9133192 | 0.5146444 | 0.4784946 | 0.5833333
0.8440318 | 0.1782877 | 0.7937743 | 0.3636364 | 0.5833333 | 0.4603175 | 0 | 0.001769912 | 0.2121212 | 0.1527778 | 0.0964467 | 0.25 | 0 | 0.06666667 | 0.2906977 | 0.03333333 | 0.7313433 | 1 | 0.6949153 | 0.9133192 | 0.5020921 | 0.5107527 | 0.5416667
0.8440318 | 0.1782877 | 0.7937743 | 0.3636364 | 0.5833333 | 0.4603175 | 0 | 0.001769912 | 0.2121212 | 0.1527778 | 0.0964467 | 0.25 | 0 | 0.06666667 | 0.2906977 | 0.03333333 | 0.8208955 | 1 | 0.7372881 | 0.9133192 | 0.539749 | 0.5483871 | 0.5208333
0.7920424 | 0.184466 | 0.7548638 | 0.1818182 | 0.4166667 | 0.2857143 | 0 | 0.001769912 | 0.1969697 | 0.125 | 0.0964467 | 0.1875 | 0.25 | 0 | 0.4186047 | 0 | 0.5671642 | 0.5 | 0.5169492 | 0.9175476 | 0.4309623 | 0.3010753 | 0.6458333
0.7920424 | 0.184466 | 0.7548638 | 0.1818182 | 0.4166667 | 0.2857143 | 0 | 0.001769912 | 0.1969697 | 0.125 | 0.0964467 | 0.1875 | 0.25 | 0 | 0.4186047 | 0 | 0.3283582 | 0 | 0.5677966 | 0.9196617 | 0.4435146 | 0.3333333 | 0.4583333
0.7920424 | 0.184466 | 0.7548638 | 0.1818182 | 0.4166667 | 0.2857143 | 0 | 0.001769912 | 0.1969697 | 0.125 | 0.0964467 | 0.1875 | 0.25 | 0 | 0.4186047 | 0 | 0.358209 | 0 | 0.3050847 | 0.9598309 | 0.4435146 | 0.4139785 | 0.5416667
0.7984085 | 0.2241836 | 0.6653696 | 0.5 | 0.7083333 | 0.3809524 | 0 | 0.001769912 | 0.2121212 | 0.2083333 | 0.0964467 | 0.1875 | 0.25 | 0 | 0.3139535 | 0 | 0.3134328 | 0.25 | 0.3898305 | 0.9260042 | 0.3933054 | 0.2849462 | 0.4791667
0.7984085 | 0.2241836 | 0.6653696 | 0.5 | 0.7083333 | 0.3809524 | 0 | 0.001769912 | 0.2121212 | 0.2083333 | 0.0964467 | 0.1875 | 0.25 | 0 | 0.3139535 | 0 | 0.4179104 | 0.25 | 0.2033898 | 0.9704017 | 0.4225941 | 0.3655914 | 0.4791667
0.7984085 | 0.2241836 | 0.6653696 | 0.5 | 0.7083333 | 0.3809524 | 0 | 0.001769912 | 0.2121212 | 0.2083333 | 0.0964467 | 0.1875 | 0.25 | 0 | 0.3139535 | 0 | 0.238806 | 0.25 | 0.3644068 | 0.9661734 | 0.3179916 | 0.188172 | 0.5625
0.7984085 | 0.2241836 | 0.6653696 | 0.5 | 0.7083333 | 0.3809524 | 0 | 0.001769912 | 0.2121212 | 0.2083333 | 0.0964467 | 0.1875 | 0.25 | 0 | 0.3139535 | 0 | 0.358209 | 0.25 | 0.3220339 | 0.9323467 | 0.3012552 | 0.1451613 | 0.5416667
0.7984085 | 0.2241836 | 0.6653696 | 0.5 | 0.7083333 | 0.3809524 | 0 | 0.001769912 | 0.2121212 | 0.2083333 | 0.0964467 | 0.1875 | 0.25 | 0 | 0.3139535 | 0 | 0.04477612 | 0 | 0.1186441 | 0.9133192 | 0.3849372 | 0.2526882 | 0.5
0.7899204 | 0.2082966 | 0.7159533 | 0.2727273 | 0.5416667 | 0.1904762 | 0.0106383 | 0.007079646 | 0.1060606 | 0.125 | 0.04568528 | 0.3125 | 0 | 0 | 0.3953488 | 0 | 0.2238806 | 0 | 0.03389831 | 0.9238901 | 0.4309623 | 0.3387097 | 0.4375
0.7899204 | 0.2082966 | 0.7159533 | 0.2727273 | 0.5416667 | 0.1904762 | 0.0106383 | 0.007079646 | 0.1060606 | 0.125 | 0.04568528 | 0.3125 | 0 | 0 | 0.3953488 | 0 | 0.04477612 | 0 | 0.06779661 | 0.9154334 | 0.4853556 | 0.4193548 | 0.4791667
0.7899204 | 0.2082966 | 0.7159533 | 0.2727273 | 0.5416667 | 0.1904762 | 0.0106383 | 0.007079646 | 0.1060606 | 0.125 | 0.04568528 | 0.3125 | 0 | 0 | 0.3953488 | 0 | 0.1343284 | 0 | 0.1186441 | 0.794926 | 0.4393305 | 0.3924731 | 0.4791667
0.7899204 | 0.2082966 | 0.7159533 | 0.2727273 | 0.5416667 | 0.1904762 | 0.0106383 | 0.007079646 | 0.1060606 | 0.125 | 0.04568528 | 0.3125 | 0 | 0 | 0.3953488 | 0 | 0.2238806 | 0 | 0.1101695 | 0.9133192 | 0.41841 | 0.2903226 | 0.5
0.7899204 | 0.2082966 | 0.7159533 | 0.2727273 | 0.5416667 | 0.1904762 | 0.0106383 | 0.007079646 | 0.1060606 | 0.125 | 0.04568528 | 0.3125 | 0 | 0 | 0.3953488 | 0 | 0.2238806 | 0 | 0.06779661 | 0.9112051 | 0.4058577 | 0.3870968 | 0.5208333
0.7209549 | 0.2135922 | 0.7509728 | 0.2272727 | 0.5416667 | 0.4126984 | 0.0248227 | 0.02300885 | 0.1818182 | 0.1388889 | 0.04568528 | 0.375 | 0 | 0 | 0.4651163 | 0 | 0.1343284 | 0 | 0.2542373 | 0.9006342 | 0.4309623 | 0.3978495 | 0.4166667
0.7920424 | 0.184466 | 0.7548638 | 0.1818182 | 0.4166667 | 0.2857143 | 0 | 0.001769912 | 0.1969697 | 0.125 | 0.0964467 | 0.1875 | 0.25 | 0 | 0.4186047 | 0 | 0.238806 | 0.25 | 0.3559322 | 0.9704017 | 0.3807531 | 0.2688172 | 0.4583333
0.7740053 | 0.2012357 | 0.7392996 | 0.3636364 | 0.5833333 | 0.3492063 | 0.005319149 | 0.005309735 | 0.1666667 | 0.2361111 | 0.04568528 | 0.375 | 0 | 0 | 0.4186047 | 0 | 0.3283582 | 0.25 | 0.4152542 | 0.9704017 | 0.3221757 | 0.2096774 | 0.5416667
0.7920424 | 0.184466 | 0.7548638 | 0.1818182 | 0.4166667 | 0.2857143 | 0 | 0.001769912 | 0.1969697 | 0.125 | 0.0964467 | 0.1875 | 0.25 | 0 | 0.4186047 | 0 | 0.4179104 | 0.25 | 0.3389831 | 0.9682875 | 0.4142259 | 0.3387097 | 0.4791667
0.8334218 | 0.1853486 | 0.8287938 | 0.3636364 | 0.75 | 0.4285714 | 0 | 0.001769912 | 0.3030303 | 0.1944444 | 0.0964467 | 0.25 | 0.25 | 0 | 0.3953488 | 0 | 0.4179104 | 0.25 | 0.3220339 | 0.9640592 | 0.3640167 | 0.3010753 | 0.5833333
0.7740053 | 0.2012357 | 0.7392996 | 0.3636364 | 0.5833333 | 0.3492063 | 0.005319149 | 0.005309735 | 0.1666667 | 0.2361111 | 0.04568528 | 0.375 | 0 | 0 | 0.4186047 | 0 | 0.4179104 | 0.25 | 0.4322034 | 0.9133192 | 0.3682008 | 0.311828 | 0.5
0.8334218 | 0.1853486 | 0.8287938 | 0.3636364 | 0.75 | 0.4285714 | 0 | 0.001769912 | 0.3030303 | 0.1944444 | 0.0964467 | 0.25 | 0.25 | 0 | 0.3953488 | 0 | 0.238806 | 0.25 | 0.3728814 | 0.9661734 | 0.3849372 | 0.2258065 | 0.5833333
0.8334218 | 0.1853486 | 0.8287938 | 0.3636364 | 0.75 | 0.4285714 | 0 | 0.001769912 | 0.3030303 | 0.1944444 | 0.0964467 | 0.25 | 0.25 | 0 | 0.3953488 | 0 | 0.3134328 | 0.25 | 0.3474576 | 0.9323467 | 0.4225941 | 0.3010753 | 0.4375
0.8334218 | 0.1853486 | 0.8287938 | 0.3636364 | 0.75 | 0.4285714 | 0 | 0.001769912 | 0.3030303 | 0.1944444 | 0.0964467 | 0.25 | 0.25 | 0 | 0.3953488 | 0 | 0.358209 | 0 | 0.3983051 | 0.961945 | 0.4435146 | 0.4032258 | 0.4375
0.7681698 | 0.2030009 | 0.7081712 | 0.09090909 | 0.75 | 0.6984127 | 0.003546099 | 0.003539823 | 0.3484848 | 0.3611111 | 0.0964467 | 0.25 | 0.25 | 0 | 0.5232558 | 0 | 0.6865672 | 0.5 | 0.5508475 | 0.9175476 | 0.4853556 | 0.4408602 | 0.5208333
0.8535809 | 0.2030009 | 0.6848249 | 0.3181818 | 0.3333333 | 0.2063492 | 0.005319149 | 0.003539823 | 0.2575758 | 0.4583333 | 0.04568528 | 0.3125 | 0 | 0 | 0.2790698 | 0 | 0.6865672 | 0.5 | 0.5847458 | 0.8646934 | 0.4853556 | 0.3924731 | 0.5833333
0.7374005 | 0.1977052 | 0.6848249 | 0.3636364 | 0.5416667 | 0.5079365 | 0.00177305 | 0.003539823 | 0.3030303 | 0.3472222 | 0.0964467 | 0.3125 | 0.25 | 0 | 0.4302326 | 0 | 0.6119403 | 0.5 | 0.5932203 | 0.8710359 | 0.2719665 | 0.2365591 | 0.5416667
0.7374005 | 0.1977052 | 0.6848249 | 0.3636364 | 0.5416667 | 0.5079365 | 0.00177305 | 0.003539823 | 0.3030303 | 0.3472222 | 0.0964467 | 0.3125 | 0.25 | 0 | 0.4302326 | 0 | 0.7164179 | 0.5 | 0.5677966 | 0.8752643 | 0.2343096 | 0.2365591 | 0.5208333
0.8535809 | 0.2030009 | 0.6848249 | 0.3181818 | 0.3333333 | 0.2063492 | 0.005319149 | 0.003539823 | 0.2575758 | 0.4583333 | 0.04568528 | 0.3125 | 0 | 0 | 0.2790698 | 0 | 0.8656716 | 1 | 0.6864407 | 0.9175476 | 0.4853556 | 0.3817204 | 0.5208333
0.7549072 | 0.180053 | 0.7159533 | 0.2272727 | 0.5 | 0.3650794 | 0.00177305 | 0.003539823 | 0.3484848 | 0.5972222 | 0.0964467 | 0.1875 | 0.25 | 0 | 0.2906977 | 0 | 0.8656716 | 1 | 0.6779661 | 0.9175476 | 0.4728033 | 0.4892473 | 0.4166667
0.7692308 | 0.2047661 | 0.7354086 | 0.1818182 | 0.5416667 | 0.3650794 | 0.00177305 | 0.003539823 | 0.3484848 | 0.4444444 | 0.0964467 | 0.25 | 0.25 | 0 | 0.3255814 | 0 | 0.7761194 | 1 | 0.6864407 | 0.9175476 | 0.4267782 | 0.344086 | 0.5416667
0.7702918 | 0.2074139 | 0.7392996 | 0.1818182 | 0.5 | 0.3333333 | 0.007092199 | 0.007079646 | 0.3333333 | 0.5138889 | 0.0964467 | 0.25 | 0.25 | 0 | 0.255814 | 0 | 0.7761194 | 1 | 0.7457627 | 0.8435518 | 0.460251 | 0.2741935 | 0.5416667
0.7702918 | 0.2074139 | 0.7392996 | 0.1818182 | 0.5 | 0.3333333 | 0.007092199 | 0.007079646 | 0.3333333 | 0.5138889 | 0.0964467 | 0.25 | 0.25 | 0 | 0.255814 | 0 | 0.8656716 | 1 | 0.6949153 | 0.8541226 | 0.4811715 | 0.4139785 | 0.5208333
0.737931 | 0.1712268 | 0.6575875 | 0.2727273 | 0.4166667 | 0.3333333 | 0.00177305 | 0.003539823 | 0.3181818 | 0.4444444 | 0.0964467 | 0.25 | 0.25 | 0 | 0.2906977 | 0 | 0.7761194 | 1 | 0.6949153 | 0.8477801 | 0.3891213 | 0.3172043 | 0.7083333
0.7177719 | 0.1985878 | 0.7159533 | 0.4545455 | 0.625 | 0.7936508 | 0.00177305 | 0.001769912 | 0.3181818 | 0.4027778 | 0.0964467 | 0.3125 | 0.25 | 0 | 0.3023256 | 0 | 0.7761194 | 1 | 0.6864407 | 0.845666 | 0.3974895 | 0.2634409 | 0.7083333
0.6928382 | 0.184466 | 0.7081712 | 0.2272727 | 0.5833333 | 0.4761905 | 0.00177305 | 0.003539823 | 0.4393939 | 0.6111111 | 0.1472081 | 0.375 | 0.25 | 0 | 0.3488372 | 0.03333333 | 0.6716418 | 0.5 | 0.5932203 | 0.8520085 | 0.4393305 | 0.2849462 | 0.625
0.7098143 | 0.1827008 | 0.7081712 | 0.1818182 | 0.5416667 | 0.5079365 | 0.00177305 | 0.001769912 | 0.4242424 | 0.5 | 0.1472081 | 0.3125 | 0.25 | 0 | 0.372093 | 0.06666667 | 0.5820896 | 0.5 | 0.6016949 | 0.7632135 | 0.3974895 | 0.3225806 | 0.5416667
0.7098143 | 0.1827008 | 0.7081712 | 0.1818182 | 0.5416667 | 0.5079365 | 0.00177305 | 0.001769912 | 0.4242424 | 0.5 | 0.1472081 | 0.3125 | 0.25 | 0 | 0.372093 | 0.06666667 | 0.6716418 | 0.5 | 0.5847458 | 0.7801268 | 0.4058577 | 0.3225806 | 0.6458333
0.7421751 | 0.2021183 | 0.8210117 | 0.4090909 | 0.6666667 | 0.5079365 | 0.003546099 | 0.003539823 | 0.5 | 0.5972222 | 0.1472081 | 0.375 | 0.25 | 0 | 0.3604651 | 0.03333333 | 0.5820896 | 0.5 | 0.5508475 | 0.858351 | 0.4225941 | 0.3010753 | 0.6666667
0.7098143 | 0.1827008 | 0.7081712 | 0.1818182 | 0.5416667 | 0.5079365 | 0.00177305 | 0.001769912 | 0.4242424 | 0.5 | 0.1472081 | 0.3125 | 0.25 | 0 | 0.372093 | 0.06666667 | 0.6716418 | 0.5 | 0.5847458 | 0.769556 | 0.4016736 | 0.3387097 | 0.5
0.7098143 | 0.1827008 | 0.7081712 | 0.1818182 | 0.5416667 | 0.5079365 | 0.00177305 | 0.001769912 | 0.4242424 | 0.5 | 0.1472081 | 0.3125 | 0.25 | 0 | 0.372093 | 0.06666667 | 0.6716418 | 0.5 | 0.5762712 | 0.7716702 | 0.4309623 | 0.3817204 | 0.6041667
0.7055703 | 0.1747573 | 0.6731518 | 0.4545455 | 0.5416667 | 0.5396825 | 0.00177305 | 0.001769912 | 0.4848485 | 0.8194444 | 0.1472081 | 0.5625 | 0.25 | 0 | 0.3255814 | 0.03333333 | 0.5820896 | 0.5 | 0.5847458 | 0.8668076 | 0.4476987 | 0.3387097 | 0.6875
0.7209549 | 0.1765225 | 0.6575875 | 0.1818182 | 0.4166667 | 0.5396825 | 0 | 0.001769912 | 0.4848485 | 0.4861111 | 0.0964467 | 0.4375 | 0.25 | 0 | 0.3953488 | 0.03333333 | 0.5820896 | 0.5 | 0.5762712 | 0.7653277 | 0.3974895 | 0.2204301 | 0.5833333
0.7209549 | 0.1765225 | 0.6575875 | 0.1818182 | 0.4166667 | 0.5396825 | 0 | 0.001769912 | 0.4848485 | 0.4861111 | 0.0964467 | 0.4375 | 0.25 | 0 | 0.3953488 | 0.03333333 | 0.5522388 | 0.5 | 0.5677966 | 0.9154334 | 0.3640167 | 0.1827957 | 0.4791667
0.7209549 | 0.1765225 | 0.6575875 | 0.1818182 | 0.4166667 | 0.5396825 | 0 | 0.001769912 | 0.4848485 | 0.4861111 | 0.0964467 | 0.4375 | 0.25 | 0 | 0.3953488 | 0.03333333 | 0.641791 | 0.5 | 0.5762712 | 0.6828753 | 0.3933054 | 0.3010753 | 0.5625
0.729443 | 0.1729921 | 0.6459144 | 0.3181818 | 0.5833333 | 0.4920635 | 0 | 0.001769912 | 0.4848485 | 0.7916667 | 0.1472081 | 0.375 | 0.25 | 0 | 0.4418605 | 0.03333333 | 0.5074627 | 0.25 | 0.3813559 | 0.00422833 | 0.4393305 | 0.2473118 | 0.5208333
0.729443 | 0.1729921 | 0.6459144 | 0.3181818 | 0.5833333 | 0.4920635 | 0 | 0.001769912 | 0.4848485 | 0.7916667 | 0.1472081 | 0.375 | 0.25 | 0 | 0.4418605 | 0.03333333 | 0.5074627 | 0.25 | 0.3644068 | 0.9260042 | 0.4309623 | 0.3387097 | 0.4375
0.6748011 | 0.1888791 | 0.7159533 | 0.4545455 | 0.5833333 | 0.5714286 | 0 | 0.001769912 | 0.6666667 | 0.6527778 | 0.1472081 | 0.6875 | 0.25 | 0 | 0.3372093 | 0.03333333 | 0.641791 | 0.5 | 0.5084746 | 0.8604651 | 0.460251 | 0.4032258 | 0.4375
0.7777188 | 0.1924095 | 0.7003891 | 0.1363636 | 0.75 | 0.6190476 | 0.00177305 | 0.001769912 | 0.469697 | 0.75 | 0.0964467 | 0.5 | 0.25 | 0 | 0.3604651 | 0.03333333 | 0.641791 | 0.5 | 0.5169492 | 0.9175476 | 0.4937238 | 0.3817204 | 0.4583333
0.731565 | 0.19594 | 0.7081712 | 0.1363636 | 0.4166667 | 0.5079365 | 0.00177305 | 0.003539823 | 0.4848485 | 0.625 | 0.1472081 | 0.75 | 0.25 | 0 | 0.3255814 | 0.03333333 | 0.4925373 | 0.25 | 0.3389831 | 0.9133192 | 0.3807531 | 0.2580645 | 0.5
0.8058355 | 0.2100618 | 0.7548638 | 0.2272727 | 0.5833333 | 0.6349206 | 0.005319149 | 0.005309735 | 0.4393939 | 0.5138889 | 0.04568528 | 0.4375 | 0 | 0.02222222 | 0.4418605 | 0 | 0.4179104 | 0.25 | 0.3644068 | 0.9302326 | 0.3807531 | 0.2258065 | 0.4166667
0.6748011 | 0.1888791 | 0.7159533 | 0.4545455 | 0.5833333 | 0.5714286 | 0 | 0.001769912 | 0.6666667 | 0.6527778 | 0.1472081 | 0.6875 | 0.25 | 0 | 0.3372093 | 0.03333333 | 0.5074627 | 0.25 | 0.3898305 | 0.9640592 | 0.4016736 | 0.2526882 | 0.5208333
0.7411141 | 0.1977052 | 0.6964981 | 0.4090909 | 0.7916667 | 0.6666667 | 0 | 0.001769912 | 0.469697 | 0.8472222 | 0.1472081 | 0.375 | 0.25 | 0 | 0.3139535 | 0.03333333 | 0.4179104 | 0.25 | 0.3474576 | 0.9344609 | 0.4225941 | 0.2795699 | 0.4791667
0.7485411 | 0.1774051 | 0.7976654 | 0.1818182 | 0.4583333 | 0.5873016 | 0 | 0.001769912 | 0.4393939 | 0.6388889 | 0.1472081 | 0.375 | 0.25 | 0 | 0.372093 | 0.03333333 | 0.5074627 | 0.25 | 0.3474576 | 0.9640592 | 0.4142259 | 0.2741935 | 0.5833333
0.7777188 | 0.1924095 | 0.7003891 | 0.1363636 | 0.75 | 0.6190476 | 0.00177305 | 0.001769912 | 0.469697 | 0.75 | 0.0964467 | 0.5 | 0.25 | 0 | 0.3604651 | 0.03333333 | 0.4179104 | 0.25 | 0.3728814 | 0.9302326 | 0.460251 | 0.311828 | 0.5208333
0.7055703 | 0.1747573 | 0.6731518 | 0.4545455 | 0.5416667 | 0.5396825 | 0.00177305 | 0.001769912 | 0.4848485 | 0.8194444 | 0.1472081 | 0.5625 | 0.25 | 0 | 0.3255814 | 0.03333333 | 0.6268657 | 0.5 | 0.5508475 | 0.8435518 | 0.4518828 | 0.2903226 | 0.4791667
0.731565 | 0.19594 | 0.7081712 | 0.1363636 | 0.4166667 | 0.5079365 | 0.00177305 | 0.003539823 | 0.4848485 | 0.625 | 0.1472081 | 0.75 | 0.25 | 0 | 0.3255814 | 0.03333333 | 0.5373134 | 0.5 | 0.5677966 | 0.8414376 | 0.4142259 | 0.2580645 | 0.5
0.7485411 | 0.1774051 | 0.7976654 | 0.1818182 | 0.4583333 | 0.5873016 | 0 | 0.001769912 | 0.4393939 | 0.6388889 | 0.1472081 | 0.375 | 0.25 | 0 | 0.372093 | 0.03333333 | 0.5522388 | 0.5 | 0.5847458 | 0.9154334 | 0.4686192 | 0.3010753 | 0.6041667
0.8058355 | 0.2100618 | 0.7548638 | 0.2272727 | 0.5833333 | 0.6349206 | 0.005319149 | 0.005309735 | 0.4393939 | 0.5138889 | 0.04568528 | 0.4375 | 0 | 0.02222222 | 0.4418605 | 0 | 0.5522388 | 0.5 | 0.5677966 | 0.9175476 | 0.4309623 | 0.2956989 | 0.5208333
0.8583554 | 0.2127096 | 0.6964981 | 0.1818182 | 0.5 | 0.8253968 | 0 | 0.001769912 | 0.5757576 | 0.6111111 | 0.0964467 | 0.4375 | 0.25 | 0 | 0.4883721 | 0.03333333 | 0.5522388 | 0.5 | 0.5254237 | 0.9112051 | 0.4560669 | 0.2258065 | 0.5208333
0.7411141 | 0.1977052 | 0.6964981 | 0.4090909 | 0.7916667 | 0.6666667 | 0 | 0.001769912 | 0.469697 | 0.8472222 | 0.1472081 | 0.375 | 0.25 | 0 | 0.3139535 | 0.03333333 | 0.641791 | 0.5 | 0.6016949 | 0.9175476 | 0.4937238 | 0.4193548 | 0.5416667
0.7485411 | 0.1774051 | 0.7976654 | 0.1818182 | 0.4583333 | 0.5873016 | 0 | 0.001769912 | 0.4393939 | 0.6388889 | 0.1472081 | 0.375 | 0.25 | 0 | 0.372093 | 0.03333333 | 0.5820896 | 0.5 | 0.5508475 | 0.769556 | 0.4644351 | 0.2580645 | 0.6458333
0.729443 | 0.1729921 | 0.6459144 | 0.3181818 | 0.5833333 | 0.4920635 | 0 | 0.001769912 | 0.4848485 | 0.7916667 | 0.1472081 | 0.375 | 0.25 | 0 | 0.4418605 | 0.03333333 | 0.6716418 | 0.5 | 0.5847458 | 0.7885835 | 0.4728033 | 0.3064516 | 0.6041667
0.7777188 | 0.1924095 | 0.7003891 | 0.1363636 | 0.75 | 0.6190476 | 0.00177305 | 0.001769912 | 0.469697 | 0.75 | 0.0964467 | 0.5 | 0.25 | 0 | 0.3604651 | 0.03333333 | 0.5820896 | 0.5 | 0.5423729 | 0.845666 | 0.4225941 | 0.2204301 | 0.6875
0.7485411 | 0.1774051 | 0.7976654 | 0.1818182 | 0.4583333 | 0.5873016 | 0 | 0.001769912 | 0.4393939 | 0.6388889 | 0.1472081 | 0.375 | 0.25 | 0 | 0.372093 | 0.03333333 | 0.6716418 | 0.5 | 0.5677966 | 0.8689218 | 0.4728033 | 0.327957 | 0.5833333
0.6748011 | 0.1888791 | 0.7159533 | 0.4545455 | 0.5833333 | 0.5714286 | 0 | 0.001769912 | 0.6666667 | 0.6527778 | 0.1472081 | 0.6875 | 0.25 | 0 | 0.3372093 | 0.03333333 | 0.6716418 | 0.5 | 0.5847458 | 0.8646934 | 0.4142259 | 0.3172043 | 0.5208333
0.7766578 | 0.2082966 | 0.7821012 | 0.1363636 | 0.5833333 | 0.7460317 | 0 | 0.001769912 | 0.5454545 | 0.5833333 | 0.0964467 | 0.4375 | 0.25 | 0 | 0.4651163 | 0.03333333 | 0.5820896 | 0.5 | 0.6271186 | 0.8541226 | 0.460251 | 0.3494624 | 0.6041667
0.8583554 | 0.2127096 | 0.6964981 | 0.1818182 | 0.5 | 0.8253968 | 0 | 0.001769912 | 0.5757576 | 0.6111111 | 0.0964467 | 0.4375 | 0.25 | 0 | 0.4883721 | 0.03333333 | 0.6716418 | 0.5 | 0.6186441 | 0.858351 | 0.4811715 | 0.3709677 | 0.5208333
0.7411141 | 0.1977052 | 0.6964981 | 0.4090909 | 0.7916667 | 0.6666667 | 0 | 0.001769912 | 0.469697 | 0.8472222 | 0.1472081 | 0.375 | 0.25 | 0 | 0.3139535 | 0.03333333 | 0.5820896 | 0.5 | 0.6271186 | 0.8625793 | 0.4476987 | 0.3763441 | 0.4791667
0.7485411 | 0.1774051 | 0.7976654 | 0.1818182 | 0.4583333 | 0.5873016 | 0 | 0.001769912 | 0.4393939 | 0.6388889 | 0.1472081 | 0.375 | 0.25 | 0 | 0.372093 | 0.03333333 | 0.6716418 | 0.5 | 0.6101695 | 0.782241 | 0.4895397 | 0.3924731 | 0.6041667
0.729443 | 0.1729921 | 0.6459144 | 0.3181818 | 0.5833333 | 0.4920635 | 0 | 0.001769912 | 0.4848485 | 0.7916667 | 0.1472081 | 0.375 | 0.25 | 0 | 0.4418605 | 0.03333333 | 0.5820896 | 0.5 | 0.5847458 | 0.7780127 | 0.4560669 | 0.344086 | 0.5625
0.8058355 | 0.2100618 | 0.7548638 | 0.2272727 | 0.5833333 | 0.6349206 | 0.005319149 | 0.005309735 | 0.4393939 | 0.5138889 | 0.04568528 | 0.4375 | 0 | 0.02222222 | 0.4418605 | 0 | 0.5820896 | 0.5 | 0.5847458 | 0.8625793 | 0.4644351 | 0.3494624 | 0.6875
0.7411141 | 0.1977052 | 0.6964981 | 0.4090909 | 0.7916667 | 0.6666667 | 0 | 0.001769912 | 0.469697 | 0.8472222 | 0.1472081 | 0.375 | 0.25 | 0 | 0.3139535 | 0.03333333 | 0.7014925 | 0.5 | 0.6016949 | 0.845666 | 0.5104603 | 0.5107527 | 0.7083333
0.7485411 | 0.1774051 | 0.7976654 | 0.1818182 | 0.4583333 | 0.5873016 | 0 | 0.001769912 | 0.4393939 | 0.6388889 | 0.1472081 | 0.375 | 0.25 | 0 | 0.372093 | 0.03333333 | 0.6119403 | 0.5 | 0.5932203 | 0.858351 | 0.4435146 | 0.3548387 | 0.6458333
0.729443 | 0.1729921 | 0.6459144 | 0.3181818 | 0.5833333 | 0.4920635 | 0 | 0.001769912 | 0.4848485 | 0.7916667 | 0.1472081 | 0.375 | 0.25 | 0 | 0.4418605 | 0.03333333 | 0.7014925 | 0.5 | 0.6016949 | 0.8625793 | 0.4309623 | 0.4301075 | 0.625
0.7777188 | 0.1924095 | 0.7003891 | 0.1363636 | 0.75 | 0.6190476 | 0.00177305 | 0.001769912 | 0.469697 | 0.75 | 0.0964467 | 0.5 | 0.25 | 0 | 0.3604651 | 0.03333333 | 0.6119403 | 0.5 | 0.5847458 | 0.9133192 | 0.4895397 | 0.4301075 | 0.7291667
0.8058355 | 0.2100618 | 0.7548638 | 0.2272727 | 0.5833333 | 0.6349206 | 0.005319149 | 0.005309735 | 0.4393939 | 0.5138889 | 0.04568528 | 0.4375 | 0 | 0.02222222 | 0.4418605 | 0 | 0.7014925 | 0.5 | 0.5847458 | 0.9154334 | 0.4435146 | 0.311828 | 0.625
0.7766578 | 0.2082966 | 0.7821012 | 0.1363636 | 0.5833333 | 0.7460317 | 0 | 0.001769912 | 0.5454545 | 0.5833333 | 0.0964467 | 0.4375 | 0.25 | 0 | 0.4651163 | 0.03333333 | 0.7014925 | 0.5 | 0.5847458 | 0.8625793 | 0.4476987 | 0.4032258 | 0.6041667
0.8583554 | 0.2127096 | 0.6964981 | 0.1818182 | 0.5 | 0.8253968 | 0 | 0.001769912 | 0.5757576 | 0.6111111 | 0.0964467 | 0.4375 | 0.25 | 0 | 0.4883721 | 0.03333333 | 0.6119403 | 0.5 | 0.6016949 | 0.8541226 | 0.5271967 | 0.3924731 | 0.5625
0.7485411 | 0.1774051 | 0.7976654 | 0.1818182 | 0.4583333 | 0.5873016 | 0 | 0.001769912 | 0.4393939 | 0.6388889 | 0.1472081 | 0.375 | 0.25 | 0 | 0.372093 | 0.03333333 | 0.7014925 | 0.5 | 0.559322 | 0.7716702 | 0.4979079 | 0.4516129 | 0.4791667
0.7055703 | 0.1747573 | 0.6731518 | 0.4545455 | 0.5416667 | 0.5396825 | 0.00177305 | 0.001769912 | 0.4848485 | 0.8194444 | 0.1472081 | 0.5625 | 0.25 | 0 | 0.3255814 | 0.03333333 | 0.6119403 | 0.5 | 0.6101695 | 0.820296 | 0.3054393 | 0.3655914 | 0.5416667
0.731565 | 0.19594 | 0.7081712 | 0.1363636 | 0.4166667 | 0.5079365 | 0.00177305 | 0.003539823 | 0.4848485 | 0.625 | 0.1472081 | 0.75 | 0.25 | 0 | 0.3255814 | 0.03333333 | 0.7014925 | 0.5 | 0.5762712 | 0.9175476 | 0.3096234 | 0.3010753 | 0.4583333
0.7055703 | 0.1747573 | 0.6731518 | 0.4545455 | 0.5416667 | 0.5396825 | 0.00177305 | 0.001769912 | 0.4848485 | 0.8194444 | 0.1472081 | 0.5625 | 0.25 | 0 | 0.3255814 | 0.03333333 | 0.5820896 | 0.5 | 0.6186441 | 0.8541226 | 0.3723849 | 0.3602151 | 0.4375
0.731565 | 0.19594 | 0.7081712 | 0.1363636 | 0.4166667 | 0.5079365 | 0.00177305 | 0.003539823 | 0.4848485 | 0.625 | 0.1472081 | 0.75 | 0.25 | 0 | 0.3255814 | 0.03333333 | 0.6865672 | 0.5 | 0.559322 | 0.8541226 | 0.4058577 | 0.3763441 | 0.4791667
0.731565 | 0.19594 | 0.7081712 | 0.1363636 | 0.4166667 | 0.5079365 | 0.00177305 | 0.003539823 | 0.4848485 | 0.625 | 0.1472081 | 0.75 | 0.25 | 0 | 0.3255814 | 0.03333333 | 0.5820896 | 0.5 | 0.5847458 | 0.845666 | 0.4309623 | 0.344086 | 0.5416667
0.7474801 | 0.2065313 | 0.8132296 | 0.4090909 | 0.5 | 0.5079365 | 0.005319149 | 0.005309735 | 0.4393939 | 0.7777778 | 0.04568528 | 0.5 | 0 | 0 | 0.3837209 | 0 | 0.5820896 | 0.5 | 0.5932203 | 0.9196617 | 0.4351464 | 0.2741935 | 0.5
0.7623342 | 0.19594 | 0.7509728 | 0.2272727 | 0.6666667 | 0.4920635 | 0 | 0.001769912 | 0.4545455 | 0.5694444 | 0.1472081 | 0.3125 | 0.25 | 0 | 0.3023256 | 0 | 0.5373134 | 0.5 | 0.6186441 | 0.9133192 | 0.4309623 | 0.2956989 | 0.4791667
0.7103448 | 0.19594 | 0.7354086 | 0.1818182 | 0.3333333 | 0.3492063 | 0.00177305 | 0.001769912 | 0.3939394 | 0.6805556 | 0.04568528 | 0.375 | 0 | 0 | 0.4069767 | 0 | 0.5522388 | 0.5 | 0.6101695 | 0.8541226 | 0.4644351 | 0.3494624 | 0.5208333
0.7740053 | 0.1879965 | 0.7003891 | 0.1363636 | 0.4583333 | 0.4126984 | 0.00177305 | 0.003539823 | 0.469697 | 0.8194444 | 0.04568528 | 0.5 | 0 | 0 | 0.5348837 | 0 | 0.641791 | 0.5 | 0.6016949 | 0.8625793 | 0.4225941 | 0.1935484 | 0.5416667
0.7623342 | 0.19594 | 0.7509728 | 0.2272727 | 0.6666667 | 0.4920635 | 0 | 0.001769912 | 0.4545455 | 0.5694444 | 0.1472081 | 0.3125 | 0.25 | 0 | 0.3023256 | 0 | 0.7313433 | 0.5 | 0.5932203 | 0.8646934 | 0.4393305 | 0.3333333 | 0.6458333
0.7103448 | 0.19594 | 0.7354086 | 0.1818182 | 0.3333333 | 0.3492063 | 0.00177305 | 0.001769912 | 0.3939394 | 0.6805556 | 0.04568528 | 0.375 | 0 | 0 | 0.4069767 | 0 | 0.5522388 | 0.5 | 0.6016949 | 0.7547569 | 0.3807531 | 0.1612903 | 0.5416667
0.7580902 | 0.1906443 | 0.7392996 | 0.2272727 | 0.5416667 | 0.5238095 | 0.00177305 | 0.003539823 | 0.4242424 | 0.5833333 | 0.04568528 | 0.4375 | 0 | 0 | 0.4767442 | 0 | 0.7313433 | 0.5 | 0.6271186 | 0.8562368 | 0.4518828 | 0.3655914 | 0.6875
0.7740053 | 0.1879965 | 0.7003891 | 0.1363636 | 0.4583333 | 0.4126984 | 0.00177305 | 0.003539823 | 0.469697 | 0.8194444 | 0.04568528 | 0.5 | 0 | 0 | 0.5348837 | 0 | 0.5522388 | 0.5 | 0.6016949 | 0.756871 | 0.4644351 | 0.2741935 | 0.625
0.7474801 | 0.1827008 | 0.7354086 | 0.1363636 | 0.4583333 | 0.5555556 | 0.00177305 | 0.003539823 | 0.5909091 | 0.625 | 0.0964467 | 0.4375 | 0.25 | 0 | 0.3953488 | 0 | 0.7313433 | 0.5 | 0.6016949 | 0.845666 | 0.4769874 | 0.4247312 | 0.5416667
0.7437666 | 0.1738747 | 0.7081712 | 0.3636364 | 0.375 | 0.4761905 | 0.00177305 | 0.001769912 | 0.4848485 | 0.8888889 | 0.1472081 | 0.375 | 0.25 | 0 | 0.3255814 | 0 | 0.7313433 | 0.5 | 0.6271186 | 0.9175476 | 0.4225941 | 0.2849462 | 0.5833333
0.7474801 | 0.2065313 | 0.8132296 | 0.4090909 | 0.5 | 0.5079365 | 0.005319149 | 0.005309735 | 0.4393939 | 0.7777778 | 0.04568528 | 0.5 | 0 | 0 | 0.3837209 | 0 | 0.4179104 | 0.25 | 0.3898305 | 0.9175476 | 0.4811715 | 0.4569892 | 0.5208333
0.7474801 | 0.2065313 | 0.8132296 | 0.4090909 | 0.5 | 0.5079365 | 0.005319149 | 0.005309735 | 0.4393939 | 0.7777778 | 0.04568528 | 0.5 | 0 | 0 | 0.3837209 | 0 | 0.5970149 | 0.25 | 0.4237288 | 0.9302326 | 0.4476987 | 0.3172043 | 0.5416667
0.7687003 | 0.2056487 | 0.6536965 | 0.3636364 | 0.5416667 | 0.3650794 | 0.007092199 | 0.007079646 | 0.4393939 | 0.8194444 | 0.04568528 | 0.5 | 0 | 0 | 0.255814 | 0 | 0.5970149 | 0.25 | 0.4322034 | 0.9344609 | 0.3974895 | 0.311828 | 0.5
0.7687003 | 0.2056487 | 0.6536965 | 0.3636364 | 0.5416667 | 0.3650794 | 0.007092199 | 0.007079646 | 0.4393939 | 0.8194444 | 0.04568528 | 0.5 | 0 | 0 | 0.255814 | 0 | 0.4328358 | 0.25 | 0.220339 | 0.9513742 | 0.4016736 | 0.2580645 | 0.5208333
0.7687003 | 0.2056487 | 0.6536965 | 0.3636364 | 0.5416667 | 0.3650794 | 0.007092199 | 0.007079646 | 0.4393939 | 0.8194444 | 0.04568528 | 0.5 | 0 | 0 | 0.255814 | 0 | 0.3432836 | 0.25 | 0.3474576 | 0.9281184 | 0.3849372 | 0.2849462 | 0.3958333
0.7740053 | 0.2224184 | 0.8054475 | 0.3636364 | 0.5416667 | 0.4285714 | 0.0212766 | 0.01946903 | 0.4848485 | 0.8333333 | 0.04568528 | 0.5 | 0 | 0 | 0.372093 | 0 | 0.4328358 | 0.25 | 0.3135593 | 0.961945 | 0.3933054 | 0.2849462 | 0.4791667
0.7740053 | 0.2224184 | 0.8054475 | 0.3636364 | 0.5416667 | 0.4285714 | 0.0212766 | 0.01946903 | 0.4848485 | 0.8333333 | 0.04568528 | 0.5 | 0 | 0 | 0.372093 | 0 | 0.5970149 | 0.25 | 0.4152542 | 0.9112051 | 0.4811715 | 0.3763441 | 0.4583333
0.7740053 | 0.2224184 | 0.8054475 | 0.3636364 | 0.5416667 | 0.4285714 | 0.0212766 | 0.01946903 | 0.4848485 | 0.8333333 | 0.04568528 | 0.5 | 0 | 0 | 0.372093 | 0 | 0.5074627 | 0.25 | 0.3898305 | 0.9217759 | 0.4309623 | 0.3924731 | 0.4791667
0.7740053 | 0.2224184 | 0.8054475 | 0.3636364 | 0.5416667 | 0.4285714 | 0.0212766 | 0.01946903 | 0.4848485 | 0.8333333 | 0.04568528 | 0.5 | 0 | 0 | 0.372093 | 0 | 0.5970149 | 0.25 | 0.3559322 | 0.9196617 | 0.5062762 | 0.4677419 | 0.4791667
0.6710875 | 0.1818182 | 0.6964981 | 0.7272727 | 0.5 | 0.4285714 | 0 | 0.001769912 | 0.4545455 | 0.9722222 | 0.1472081 | 0.5 | 0.25 | 0 | 0.3372093 | 0.03333333 | 0.5074627 | 0.25 | 0.3389831 | 0.2536998 | 0.4393305 | 0.3978495 | 0.5625
0.6710875 | 0.1818182 | 0.6964981 | 0.7272727 | 0.5 | 0.4285714 | 0 | 0.001769912 | 0.4545455 | 0.9722222 | 0.1472081 | 0.5 | 0.25 | 0 | 0.3372093 | 0.03333333 | 0.5970149 | 0.25 | 0.4067797 | 0.961945 | 0.3849372 | 0.3817204 | 0.5208333
0.7580902 | 0.2162401 | 0.7159533 | 0.2727273 | 0.5416667 | 0.4126984 | 0.00177305 | 0.001769912 | 0.4242424 | 0.5972222 | 0.04568528 | 0.5 | 0 | 0 | 0.2674419 | 0 | 0.5970149 | 0.25 | 0.4237288 | 0.5708245 | 0.4267782 | 0.3333333 | 0.5416667
0.7580902 | 0.2162401 | 0.7159533 | 0.2727273 | 0.5416667 | 0.4126984 | 0.00177305 | 0.001769912 | 0.4242424 | 0.5972222 | 0.04568528 | 0.5 | 0 | 0 | 0.2674419 | 0 | 0.4179104 | 0.25 | 0.3983051 | 0.9196617 | 0.3933054 | 0.2634409 | 0.5416667
0.7527851 | 0.2400706 | 0.7392996 | 0.9090909 | 0.625 | 0.4285714 | 0.003546099 | 0.005309735 | 0.4090909 | 0.8194444 | 0.04568528 | 0.4375 | 0 | 0 | 0.3255814 | 0 | 0.641791 | 0.5 | 0.6186441 | 0.9217759 | 0.4686192 | 0.2956989 | 0.5
0.7899204 | 0.2330097 | 0.7237354 | 0.4090909 | 0.625 | 0.2857143 | 0.005319149 | 0.005309735 | 0.4393939 | 0.7638889 | 0.04568528 | 0.5 | 0 | 0 | 0.3139535 | 0 | 0.641791 | 0.5 | 0.6016949 | 0.9217759 | 0.4937238 | 0.3602151 | 0.5833333
0.7580902 | 0.2162401 | 0.7159533 | 0.2727273 | 0.5416667 | 0.4126984 | 0.00177305 | 0.001769912 | 0.4242424 | 0.5972222 | 0.04568528 | 0.5 | 0 | 0 | 0.2674419 | 0 | 0.4179104 | 0.25 | 0.3728814 | 0.961945 | 0.3807531 | 0.2096774 | 0.5833333
0.7474801 | 0.2038835 | 0.770428 | 0.3181818 | 0.7083333 | 0.4285714 | 0.01241135 | 0.01238938 | 0.4242424 | 0.6111111 | 0.04568528 | 0.4375 | 0 | 0 | 0.3255814 | 0 | 0.641791 | 0.5 | 0.5847458 | 0.9281184 | 0.460251 | 0.2634409 | 0.4583333
0.8270557 | 0.2091792 | 0.6770428 | 0.3636364 | 0.5416667 | 0.5079365 | 0.007092199 | 0.007079646 | 0.469697 | 0.7916667 | 0.04568528 | 0.4375 | 0 | 0.01111111 | 0.3255814 | 0 | 0.6716418 | 0.5 | 0.5254237 | 0.9196617 | 0.4476987 | 0.2688172 | 0.6458333
0.73687 | 0.2497793 | 0.8132296 | 0.6363636 | 0.625 | 0.4444444 | 0.01241135 | 0.01061947 | 0.4848485 | 0.7777778 | 0.04568528 | 0.4375 | 0 | 0.02777778 | 0.3488372 | 0 | 0.6716418 | 0.5 | 0.6101695 | 0.9196617 | 0.5355649 | 0.4784946 | 0.5416667
0.7320955 | 0.1782877 | 0.7470817 | 0.5454545 | 0.5833333 | 0.4285714 | 0.007092199 | 0.007079646 | 0.4393939 | 0.8333333 | 0.1472081 | 0.4375 | 0.25 | 0 | 0.3372093 | 0 | 0.4626866 | 0 | 0.4152542 | 0.961945 | 0.4267782 | 0.3387097 | 0.4583333
0.7135279 | 0.2171227 | 0.692607 | 0.5909091 | 0.7083333 | 0.4444444 | 0.0212766 | 0.02123894 | 0.2727273 | 0.3333333 | 0.0964467 | 0.3125 | 0.25 | 0.005555556 | 0.3139535 | 0.03333333 | 0.3432836 | 0.25 | 0.3050847 | 0.9661734 | 0.3054393 | 0.2634409 | 0.5833333
0.7262599 | 0.2012357 | 0.8093385 | 0.3636364 | 0.4583333 | 0.4285714 | 0.01595745 | 0.01415929 | 0.2272727 | 0.25 | 0.0964467 | 0.5 | 0 | 0.03888889 | 0.2325581 | 0 | 0.4626866 | 0.25 | 0.3389831 | 0.9661734 | 0.2845188 | 0.2849462 | 0.4791667
0.7320955 | 0.1782877 | 0.7470817 | 0.5454545 | 0.5833333 | 0.4285714 | 0.007092199 | 0.007079646 | 0.4393939 | 0.8333333 | 0.1472081 | 0.4375 | 0.25 | 0 | 0.3372093 | 0 | 0.3432836 | 0 | 0.5847458 | 0.9196617 | 0.4560669 | 0.3763441 | 0.5416667
0.7952255 | 0.2074139 | 0.6770428 | 0.7272727 | 0.5833333 | 0.5079365 | 0.007092199 | 0.007079646 | 0.4545455 | 0.8888889 | 0.04568528 | 0.5625 | 0 | 0 | 0.4186047 | 0 | 0.4328358 | 0 | 0.5169492 | 0.9175476 | 0.4644351 | 0.3494624 | 0.4791667
0.7846154 | 0.2488967 | 0.6692607 | 0.5 | 0.7916667 | 0.5555556 | 0.005319149 | 0.005309735 | 0.3939394 | 0.7777778 | 0.04568528 | 0.375 | 0 | 0 | 0.3837209 | 0 | 0.4328358 | 0 | 0.5338983 | 0.9217759 | 0.5732218 | 0.5752688 | 0.6041667
0.7745358 | 0.1985878 | 0.7587549 | 0.5909091 | 0.4166667 | 0.3809524 | 0.003546099 | 0.003539823 | 0.3484848 | 0.5833333 | 0.1472081 | 0.4375 | 0.5 | 0 | 0.3139535 | 0.03333333 | 0.4925373 | 0.5 | 0.6016949 | 0.9133192 | 0.4560669 | 0.344086 | 0.5625
0.8323607 | 0.223301 | 0.7587549 | 0.7272727 | 0.5416667 | 0.4126984 | 0.003546099 | 0.003539823 | 0.3181818 | 0.6388889 | 0.04568528 | 0.5 | 0 | 0 | 0.2674419 | 0 | 0.7313433 | 0.5 | 0.7033898 | 0.9133192 | 0.3891213 | 0.4354839 | 0.625
0.7745358 | 0.1985878 | 0.7587549 | 0.5909091 | 0.4166667 | 0.3809524 | 0.003546099 | 0.003539823 | 0.3484848 | 0.5833333 | 0.1472081 | 0.4375 | 0.5 | 0 | 0.3139535 | 0.03333333 | 0.5820896 | 0.5 | 0.5169492 | 0.9196617 | 0.5648536 | 0.5913978 | 0.4166667
0.794695 | 0.2109444 | 0.7003891 | 0.6363636 | 0.5833333 | 0.5079365 | 0.00177305 | 0.003539823 | 0.4393939 | 0.5694444 | 0.1472081 | 0.3125 | 0.25 | 0 | 0.4418605 | 0.03333333 | 0.5223881 | 0.5 | 0.5847458 | 0.9133192 | 0.4225941 | 0.3655914 | 0.5208333
0.7846154 | 0.2488967 | 0.6692607 | 0.5 | 0.7916667 | 0.5555556 | 0.005319149 | 0.005309735 | 0.3939394 | 0.7777778 | 0.04568528 | 0.375 | 0 | 0 | 0.3837209 | 0 | 0.7014925 | 0.5 | 0.6186441 | 0.9217759 | 0.5439331 | 0.5215054 | 0.6041667
0.7846154 | 0.2488967 | 0.6692607 | 0.5 | 0.7916667 | 0.5555556 | 0.005319149 | 0.005309735 | 0.3939394 | 0.7777778 | 0.04568528 | 0.375 | 0 | 0 | 0.3837209 | 0 | 0.7014925 | 0.5 | 0.6101695 | 0.9090909 | 0.5439331 | 0.5698925 | 0.5416667
0.794695 | 0.2109444 | 0.7003891 | 0.6363636 | 0.5833333 | 0.5079365 | 0.00177305 | 0.003539823 | 0.4393939 | 0.5694444 | 0.1472081 | 0.3125 | 0.25 | 0 | 0.4418605 | 0.03333333 | 0.6119403 | 0.5 | 0.5847458 | 0.9154334 | 0.5606695 | 0.5698925 | 0.5
0.794695 | 0.2109444 | 0.7003891 | 0.6363636 | 0.5833333 | 0.5079365 | 0.00177305 | 0.003539823 | 0.4393939 | 0.5694444 | 0.1472081 | 0.3125 | 0.25 | 0 | 0.4418605 | 0.03333333 | 0.5373134 | 0.5 | 0.5508475 | 0.9154334 | 0.5606695 | 0.5967742 | 0.5
0.7474801 | 0.2109444 | 0.7392996 | 0.6818182 | 0.5833333 | 0.4126984 | 0.003546099 | 0.005309735 | 0.3787879 | 0.6666667 | 0.04568528 | 0.4375 | 0 | 0.005555556 | 0.3255814 | 0 | 0.8507463 | 1 | 0.6779661 | 0.9069767 | 0.5104603 | 0.5053763 | 0.4375
0.7474801 | 0.2109444 | 0.7392996 | 0.6818182 | 0.5833333 | 0.4126984 | 0.003546099 | 0.005309735 | 0.3787879 | 0.6666667 | 0.04568528 | 0.4375 | 0 | 0.005555556 | 0.3255814 | 0 | 0.6716418 | 1 | 0.6440678 | 0.9175476 | 0.4435146 | 0.4516129 | 0.5625
0.7474801 | 0.2109444 | 0.7392996 | 0.6818182 | 0.5833333 | 0.4126984 | 0.003546099 | 0.005309735 | 0.3787879 | 0.6666667 | 0.04568528 | 0.4375 | 0 | 0.005555556 | 0.3255814 | 0 | 0.7910448 | 1 | 0.6864407 | 0.9133192 | 0.5104603 | 0.4354839 | 0.6875
0.7782493 | 0.2162401 | 0.7548638 | 0.6363636 | 0.75 | 0.5079365 | 0.0141844 | 0.01415929 | 0.4242424 | 0.8611111 | 0.1472081 | 0.3125 | 0.25 | 0 | 0.4186047 | 0.03333333 | 0.7014925 | 1 | 0.6949153 | 0.9154334 | 0.4393305 | 0.3709677 | 0.6875
0.7527851 | 0.2374228 | 0.7937743 | 0.4545455 | 0.4583333 | 0.4444444 | 0.003546099 | 0.003539823 | 0.3484848 | 0.625 | 0.04568528 | 0.5 | 0 | 0 | 0.2674419 | 0 | 0.880597 | 1 | 0.6949153 | 0.9154334 | 0.4937238 | 0.4032258 | 0.6458333
0.7427056 | 0.2030009 | 0.8132296 | 0.6818182 | 0.7083333 | 0.5555556 | 0.02304965 | 0.02300885 | 0.3787879 | 0.6944444 | 0.1472081 | 0.3125 | 0.25 | 0 | 0.4186047 | 0.03333333 | 0.880597 | 1 | 0.6864407 | 0.9133192 | 0.5439331 | 0.5591398 | 0.5208333
0.8323607 | 0.223301 | 0.7587549 | 0.7272727 | 0.5416667 | 0.4126984 | 0.003546099 | 0.003539823 | 0.3181818 | 0.6388889 | 0.04568528 | 0.5 | 0 | 0 | 0.2674419 | 0 | 0.7164179 | 1 | 0.6864407 | 0.9133192 | 0.4686192 | 0.5215054 | 0.5
0.794695 | 0.2109444 | 0.7003891 | 0.6363636 | 0.5833333 | 0.5079365 | 0.00177305 | 0.003539823 | 0.4393939 | 0.5694444 | 0.1472081 | 0.3125 | 0.25 | 0 | 0.4418605 | 0.03333333 | 0.8059701 | 1 | 0.6779661 | 0.9154334 | 0.5062762 | 0.5483871 | 0.6666667
0.7427056 | 0.2030009 | 0.8132296 | 0.6818182 | 0.7083333 | 0.5555556 | 0.02304965 | 0.02300885 | 0.3787879 | 0.6944444 | 0.1472081 | 0.3125 | 0.25 | 0 | 0.4186047 | 0.03333333 | 0.6865672 | 1 | 0.6949153 | 0.9154334 | 0.460251 | 0.3602151 | 0.5
0.7745358 | 0.1985878 | 0.7587549 | 0.5909091 | 0.4166667 | 0.3809524 | 0.003546099 | 0.003539823 | 0.3484848 | 0.5833333 | 0.1472081 | 0.4375 | 0.5 | 0 | 0.3139535 | 0.03333333 | 0.4925373 | 0.5 | 0.5338983 | 0.9217759 | 0.5271967 | 0.5 | 0.625
0.7846154 | 0.2488967 | 0.6692607 | 0.5 | 0.7916667 | 0.5555556 | 0.005319149 | 0.005309735 | 0.3939394 | 0.7777778 | 0.04568528 | 0.375 | 0 | 0 | 0.3837209 | 0 | 0.6119403 | 0.5 | 0.5254237 | 0.9154334 | 0.5606695 | 0.5698925 | 0.4791667
0.8217507 | 0.2030009 | 0.6848249 | 0.4545455 | 0.6666667 | 0.5238095 | 0.003546099 | 0.003539823 | 0.3636364 | 0.5555556 | 0.04568528 | 0.5625 | 0 | 0 | 0.3488372 | 0 | 0.5671642 | 0.5 | 0.5169492 | 0.9175476 | 0.3556485 | 0.3709677 | 0.5833333
0.8217507 | 0.2030009 | 0.6848249 | 0.4545455 | 0.6666667 | 0.5238095 | 0.003546099 | 0.003539823 | 0.3636364 | 0.5555556 | 0.04568528 | 0.5625 | 0 | 0 | 0.3488372 | 0 | 0.3283582 | 0 | 0.5508475 | 0.9175476 | 0.4225941 | 0.3978495 | 0.4375
0.8217507 | 0.2030009 | 0.6848249 | 0.4545455 | 0.6666667 | 0.5238095 | 0.003546099 | 0.003539823 | 0.3636364 | 0.5555556 | 0.04568528 | 0.5625 | 0 | 0 | 0.3488372 | 0 | 0.3432836 | 0 | 0.3305085 | 0.9556025 | 0.3640167 | 0.3548387 | 0.5208333
0.7580902 | 0.2480141 | 0.692607 | 0.5909091 | 0.5 | 0.2698413 | 0.008865248 | 0.007079646 | 0.2575758 | 0.3888889 | 0.04568528 | 0.5 | 0 | 0 | 0.3604651 | 0 | 0.5074627 | 0.25 | 0.2881356 | 0.961945 | 0.3263598 | 0.3548387 | 0.4583333
0.7580902 | 0.2480141 | 0.692607 | 0.5909091 | 0.5 | 0.2698413 | 0.008865248 | 0.007079646 | 0.2575758 | 0.3888889 | 0.04568528 | 0.5 | 0 | 0 | 0.3604651 | 0 | 0.5970149 | 0.25 | 0.4152542 | 0.9598309 | 0.3179916 | 0.2795699 | 0.5
0.7580902 | 0.2480141 | 0.692607 | 0.5909091 | 0.5 | 0.2698413 | 0.008865248 | 0.007079646 | 0.2575758 | 0.3888889 | 0.04568528 | 0.5 | 0 | 0 | 0.3604651 | 0 | 0.7164179 | 0.5 | 0.7033898 | 0.9048626 | 0.4058577 | 0.3978495 | 0.4791667
0.7580902 | 0.2480141 | 0.692607 | 0.5909091 | 0.5 | 0.2698413 | 0.008865248 | 0.007079646 | 0.2575758 | 0.3888889 | 0.04568528 | 0.5 | 0 | 0 | 0.3604651 | 0 | 0.5373134 | 0.5 | 0.6949153 | 0.9112051 | 0.3305439 | 0.188172 | 0.5416667
0.7527851 | 0.2180053 | 0.7782101 | 0.6363636 | 0.5416667 | 0.3174603 | 0.0106383 | 0.008849558 | 0.2121212 | 0.3194444 | 0.04568528 | 0.5 | 0 | 0 | 0.3953488 | 0 | 0.4179104 | 0.25 | 0.3983051 | 0.9661734 | 0.3723849 | 0.4354839 | 0.4791667
0.7527851 | 0.2180053 | 0.7782101 | 0.6363636 | 0.5416667 | 0.3174603 | 0.0106383 | 0.008849558 | 0.2121212 | 0.3194444 | 0.04568528 | 0.5 | 0 | 0 | 0.3953488 | 0 | 0.2686567 | 0 | 0.3644068 | 0.9661734 | 0.3640167 | 0.3924731 | 0.5208333
0.7527851 | 0.2180053 | 0.7782101 | 0.6363636 | 0.5416667 | 0.3174603 | 0.0106383 | 0.008849558 | 0.2121212 | 0.3194444 | 0.04568528 | 0.5 | 0 | 0 | 0.3953488 | 0 | 0.4328358 | 0 | 0.5762712 | 0.9238901 | 0.5523013 | 0.4946237 | 0.5
0.7527851 | 0.2180053 | 0.7782101 | 0.6363636 | 0.5416667 | 0.3174603 | 0.0106383 | 0.008849558 | 0.2121212 | 0.3194444 | 0.04568528 | 0.5 | 0 | 0 | 0.3953488 | 0 | 0.6865672 | 0.5 | 0.6016949 | 0.9217759 | 0.5523013 | 0.5967742 | 0.4791667
0.7474801 | 0.2100618 | 0.7470817 | 0.3181818 | 0.5 | 0.3015873 | 0.008865248 | 0.008849558 | 0.2272727 | 0.2777778 | 0.04568528 | 0.5 | 0 | 0 | 0.3139535 | 0 | 0.5373134 | 0.5 | 0.6271186 | 0.9238901 | 0.4476987 | 0.3387097 | 0.5416667
0.7527851 | 0.2180053 | 0.7782101 | 0.6363636 | 0.5416667 | 0.3174603 | 0.0106383 | 0.008849558 | 0.2121212 | 0.3194444 | 0.04568528 | 0.5 | 0 | 0 | 0.3953488 | 0 | 0.641791 | 0.5 | 0.7118644 | 0.9196617 | 0.376569 | 0.3709677 | 0.625
0.7474801 | 0.2100618 | 0.7470817 | 0.3181818 | 0.5 | 0.3015873 | 0.008865248 | 0.008849558 | 0.2272727 | 0.2777778 | 0.04568528 | 0.5 | 0 | 0 | 0.3139535 | 0 | 0.8656716 | 1 | 0.7372881 | 0.9196617 | 0.5104603 | 0.5215054 | 0.4166667
0.7474801 | 0.2100618 | 0.7470817 | 0.3181818 | 0.5 | 0.3015873 | 0.008865248 | 0.008849558 | 0.2272727 | 0.2777778 | 0.04568528 | 0.5 | 0 | 0 | 0.3139535 | 0 | 0.6865672 | 1 | 0.7372881 | 0.8773784 | 0.4476987 | 0.3763441 | 0.4375
0.7474801 | 0.2100618 | 0.7470817 | 0.3181818 | 0.5 | 0.3015873 | 0.008865248 | 0.008849558 | 0.2272727 | 0.2777778 | 0.04568528 | 0.5 | 0 | 0 | 0.3139535 | 0 | 0.8656716 | 1 | 0.7457627 | 0.9175476 | 0.4811715 | 0.4301075 | 0.4583333
0.7474801 | 0.2100618 | 0.7470817 | 0.3181818 | 0.5 | 0.3015873 | 0.008865248 | 0.008849558 | 0.2272727 | 0.2777778 | 0.04568528 | 0.5 | 0 | 0 | 0.3139535 | 0 | 0.6865672 | 1 | 0.720339 | 0.9175476 | 0.4560669 | 0.4247312 | 0.5625
0.7633952 | 0.2012357 | 0.6848249 | 0.6363636 | 0.7083333 | 0.3968254 | 0.01950355 | 0.01769912 | 0.2575758 | 0.4583333 | 0.04568528 | 0.5625 | 0 | 0 | 0.2906977 | 0 | 0.7761194 | 1 | 0.7118644 | 0.9175476 | 0.4644351 | 0.4139785 | 0.5625
0.7220159 | 0.1994704 | 0.8093385 | 0.6363636 | 0.7083333 | 0.5555556 | 0.0248227 | 0.02300885 | 0.3787879 | 0.6944444 | 0.1472081 | 0.3125 | 0.25 | 0 | 0.3255814 | 0.03333333 | 0.6865672 | 0.5 | 0.6016949 | 0.9175476 | 0.5899582 | 0.6129032 | 0.5208333
0.7687003 | 0.223301 | 0.7937743 | 0.5454545 | 0.7083333 | 0.3492063 | 0.005319149 | 0.005309735 | 0.2272727 | 0.3888889 | 0.04568528 | 0.5 | 0 | 0 | 0.3255814 | 0 | 0.5373134 | 0.5 | 0.5423729 | 0.9196617 | 0.4979079 | 0.4516129 | 0.5833333
0.7421751 | 0.2065313 | 0.7392996 | 0.6363636 | 0.5416667 | 0.3968254 | 0.005319149 | 0.005309735 | 0.2424242 | 0.4305556 | 0.04568528 | 0.5 | 0 | 0 | 0.3372093 | 0 | 0.761194 | 1 | 0.6779661 | 0.8625793 | 0.5104603 | 0.4569892 | 0.4166667
0.7220159 | 0.1994704 | 0.8093385 | 0.6363636 | 0.7083333 | 0.5555556 | 0.0248227 | 0.02300885 | 0.3787879 | 0.6944444 | 0.1472081 | 0.3125 | 0.25 | 0 | 0.3255814 | 0.03333333 | 0.5970149 | 0.5 | 0.5 | 0.9175476 | 0.6066946 | 0.6666667 | 0.5208333
0.7209549 | 0.2056487 | 0.7782101 | 0.4545455 | 0.08333333 | 0.6190476 | 0.0212766 | 0.02300885 | 0.3939394 | 0.4027778 | 0.1472081 | 0.3125 | 0.25 | 0 | 0.3604651 | 0.03333333 | 0.7164179 | 0.5 | 0.5762712 | 0.9175476 | 0.6108787 | 0.6935484 | 0.5625
0.8217507 | 0.2030009 | 0.6848249 | 0.4545455 | 0.6666667 | 0.5238095 | 0.003546099 | 0.003539823 | 0.3636364 | 0.5555556 | 0.04568528 | 0.5625 | 0 | 0 | 0.3488372 | 0 | 0.5820896 | 0.5 | 0.5677966 | 0.9238901 | 0.4686192 | 0.3978495 | 0.6458333
0.7220159 | 0.1994704 | 0.8093385 | 0.6363636 | 0.7083333 | 0.5555556 | 0.0248227 | 0.02300885 | 0.3787879 | 0.6944444 | 0.1472081 | 0.3125 | 0.25 | 0 | 0.3255814 | 0.03333333 | 0.6865672 | 0.5 | 0.5423729 | 0.9217759 | 0.58159 | 0.6827957 | 0.5833333
0.8748011 | 0.2338923 | 0.7937743 | 0.3636364 | 0.2916667 | 0.4285714 | 0.02836879 | 0.02831858 | 0.5151515 | 0.6805556 | 0.1472081 | 0.375 | 0 | 0 | 0.2209302 | 1 | 0.5223881 | 0.5 | 0.6101695 | 0.9281184 | 0.4058577 | 0.2795699 | 0.6041667
0.7421751 | 0.1871139 | 0.770428 | 0.1818182 | 0.3333333 | 0.3968254 | 0.008865248 | 0.005309735 | 0.1818182 | 0.1805556 | 0.04568528 | 0.4375 | 0 | 0 | 0.2906977 | 0 | 0.3134328 | 0 | 0.3728814 | 0.9661734 | 0.334728 | 0.2365591 | 0.625
0.7771883 | 0.2109444 | 0.7976654 | 0.6818182 | 0.75 | 0.3492063 | 0.00177305 | 0.003539823 | 0.1969697 | 0.2916667 | 0.0964467 | 0.25 | 0.25 | 0 | 0.3488372 | 0.06666667 | 0.4626866 | 0.5 | 0.5169492 | 0.9196617 | 0.376569 | 0.3225806 | 0.4375
0.797878 | 0.2021183 | 0.7898833 | 0.4545455 | 0.625 | 0.4603175 | 0.00177305 | 0.003539823 | 0.2121212 | 0.2361111 | 0.0964467 | 0.25 | 0.25 | 0 | 0.6046512 | 0.06666667 | 0.5522388 | 0.5 | 0.4830508 | 0.9175476 | 0.3933054 | 0.3602151 | 0.5625
0.797878 | 0.2021183 | 0.7898833 | 0.4545455 | 0.625 | 0.4603175 | 0.00177305 | 0.003539823 | 0.2121212 | 0.2361111 | 0.0964467 | 0.25 | 0.25 | 0 | 0.6046512 | 0.06666667 | 0.4925373 | 0.5 | 0.6271186 | 0.9196617 | 0.4393305 | 0.4408602 | 0.4166667
0.7559682 | 0.1835834 | 0.6848249 | 0.2727273 | 0.625 | 0.6190476 | 0.00177305 | 0.003539823 | 0.469697 | 0.7083333 | 0.0964467 | 0.375 | 0.25 | 0 | 0.372093 | 0 | 0.4925373 | 0.5 | 0.5084746 | 0.9196617 | 0.4476987 | 0.3494624 | 0.6041667
0.7262599 | 0.2065313 | 0.7354086 | 0.4545455 | 0.75 | 0.4603175 | 0.00177305 | 0.003539823 | 0.3787879 | 0.6111111 | 0.04568528 | 0.4375 | 0 | 0 | 0.3604651 | 0 | 0.5074627 | 0 | 0.559322 | 0.9217759 | 0.4560669 | 0.3870968 | 0.5625
0.8270557 | 0.2091792 | 0.6770428 | 0.3636364 | 0.5416667 | 0.5079365 | 0.007092199 | 0.007079646 | 0.469697 | 0.7916667 | 0.04568528 | 0.4375 | 0 | 0.01111111 | 0.3255814 | 0 | 0.6716418 | 0.5 | 0.5762712 | 0.8287526 | 0.5774059 | 0.672043 | 0.5208333
0.8291777 | 0.2330097 | 0.7898833 | 0.8636364 | 0.3333333 | 0.3809524 | 0.02304965 | 0.02123894 | 0.469697 | 1 | 0.1472081 | 0.5 | 0.25 | 0 | 0.244186 | 0.9333333 | 0.3731343 | 0 | 0.5084746 | 0.9196617 | 0.6066946 | 0.5430108 | 0.5208333
0.8291777 | 0.2330097 | 0.7898833 | 0.8636364 | 0.3333333 | 0.3809524 | 0.02304965 | 0.02123894 | 0.469697 | 1 | 0.1472081 | 0.5 | 0.25 | 0 | 0.244186 | 0.9333333 | 0.4776119 | 0 | 0.2966102 | 0.9682875 | 0.3263598 | 0.2311828 | 0.6041667
0.8291777 | 0.2330097 | 0.7898833 | 0.8636364 | 0.3333333 | 0.3809524 | 0.02304965 | 0.02123894 | 0.469697 | 1 | 0.1472081 | 0.5 | 0.25 | 0 | 0.244186 | 0.9333333 | 0.3880597 | 0 | 0.279661 | 0.9577167 | 0.3263598 | 0.1935484 | 0.4583333
0.73687 | 0.2497793 | 0.8132296 | 0.6363636 | 0.625 | 0.4444444 | 0.01241135 | 0.01061947 | 0.4848485 | 0.7777778 | 0.04568528 | 0.4375 | 0 | 0.02777778 | 0.3488372 | 0 | 0.3283582 | 0.25 | 0.3389831 | 0.9577167 | 0.4351464 | 0.344086 | 0.4583333
0.7320955 | 0.1782877 | 0.7470817 | 0.5454545 | 0.5833333 | 0.4285714 | 0.007092199 | 0.007079646 | 0.4393939 | 0.8333333 | 0.1472081 | 0.4375 | 0.25 | 0 | 0.3372093 | 0 | 0.3432836 | 0.25 | 0.279661 | 0.9429175 | 0.4811715 | 0.3924731 | 0.4583333
0.7448276 | 0.1879965 | 0.7081712 | 0.4545455 | 0.4583333 | 0.3809524 | 0 | 0.001769912 | 0.4848485 | 0.7222222 | 0.0964467 | 0.5625 | 0.25 | 0 | 0.3604651 | 0.03333333 | 0.3731343 | 0 | 0.2627119 | 0.9788584 | 0.4016736 | 0.3172043 | 0.5
0.8270557 | 0.2091792 | 0.6770428 | 0.3636364 | 0.5416667 | 0.5079365 | 0.007092199 | 0.007079646 | 0.469697 | 0.7916667 | 0.04568528 | 0.4375 | 0 | 0.01111111 | 0.3255814 | 0 | 0.2835821 | 0 | 0.3474576 | 0.9217759 | 0.4309623 | 0.327957 | 0.5625
0.8270557 | 0.2091792 | 0.6770428 | 0.3636364 | 0.5416667 | 0.5079365 | 0.007092199 | 0.007079646 | 0.469697 | 0.7916667 | 0.04568528 | 0.4375 | 0 | 0.01111111 | 0.3255814 | 0 | 0.3731343 | 0 | 0.3220339 | 0.6638478 | 0.4937238 | 0.4354839 | 0.4791667
0.73687 | 0.2497793 | 0.8132296 | 0.6363636 | 0.625 | 0.4444444 | 0.01241135 | 0.01061947 | 0.4848485 | 0.7777778 | 0.04568528 | 0.4375 | 0 | 0.02777778 | 0.3488372 | 0 | 0.5373134 | 0 | 0.5847458 | 0.9238901 | 0.5020921 | 0.5107527 | 0.5416667
0.6944297 | 0.2224184 | 0.688716 | 0.5454545 | 0.2083333 | 0.3492063 | 0.0106383 | 0.008849558 | 0.2424242 | 0.375 | 0.04568528 | 0.5 | 0 | 0 | 0.5581395 | 0 | 0.5820896 | 0.5 | 0.4661017 | 0.8816068 | 0.58159 | 0.5268817 | 0.5
0.6944297 | 0.2224184 | 0.688716 | 0.5454545 | 0.2083333 | 0.3492063 | 0.0106383 | 0.008849558 | 0.2424242 | 0.375 | 0.04568528 | 0.5 | 0 | 0 | 0.5581395 | 0 | 0.358209 | 0 | 0.559322 | 0.8752643 | 0.5564854 | 0.5752688 | 0.4791667
0.797878 | 0.1888791 | 0.5758755 | 0.8181818 | 0.7083333 | 0.4444444 | 0.00177305 | 0.003539823 | 0.3636364 | 0.4444444 | 0.0964467 | 0.3125 | 0.5 | 0 | 0.255814 | 0.03333333 | 0.5820896 | 0.5 | 0.4915254 | 0.9238901 | 0.5648536 | 0.5107527 | 0.5833333
0.7209549 | 0.2056487 | 0.7782101 | 0.4545455 | 0.08333333 | 0.6190476 | 0.0212766 | 0.02300885 | 0.3939394 | 0.4027778 | 0.1472081 | 0.3125 | 0.25 | 0 | 0.3604651 | 0.03333333 | 0.358209 | 0 | 0.5254237 | 0.9302326 | 0.5774059 | 0.5698925 | 0.5208333
0.7262599 | 0.1994704 | 0.7976654 | 0.5909091 | 0.4166667 | 0.3968254 | 0.03723404 | 0.03716814 | 0.2878788 | 0.375 | 0.1472081 | 0.3125 | 0.25 | 0 | 0.3488372 | 0.03333333 | 0.4477612 | 0 | 0.5084746 | 0.9260042 | 0.539749 | 0.4784946 | 0.4583333
0.6944297 | 0.2224184 | 0.688716 | 0.5454545 | 0.2083333 | 0.3492063 | 0.0106383 | 0.008849558 | 0.2424242 | 0.375 | 0.04568528 | 0.5 | 0 | 0 | 0.5581395 | 0 | 0.4477612 | 0 | 0.4661017 | 0.9217759 | 0.5899582 | 0.5322581 | 0.4791667
0.7209549 | 0.1818182 | 0.6614786 | 0.5 | 0.7083333 | 0.3174603 | 0.00177305 | 0.003539823 | 0.2878788 | 0.2916667 | 0.1472081 | 0.3125 | 0.25 | 0 | 0.3837209 | 0.03333333 | 0.4925373 | 0.5 | 0.559322 | 0.9175476 | 0.4811715 | 0.4408602 | 0.6458333
0.7209549 | 0.1818182 | 0.6614786 | 0.5 | 0.7083333 | 0.3174603 | 0.00177305 | 0.003539823 | 0.2878788 | 0.2916667 | 0.1472081 | 0.3125 | 0.25 | 0 | 0.3837209 | 0.03333333 | 0.5074627 | 0.5 | 0.5508475 | 0.9175476 | 0.4728033 | 0.5 | 0.7708333
0.7209549 | 0.2056487 | 0.7782101 | 0.4545455 | 0.08333333 | 0.6190476 | 0.0212766 | 0.02300885 | 0.3939394 | 0.4027778 | 0.1472081 | 0.3125 | 0.25 | 0 | 0.3604651 | 0.03333333 | 0.7164179 | 0.5 | 0.5677966 | 0.9260042 | 0.6108787 | 0.6935484 | 0.4583333
0.7209549 | 0.2056487 | 0.7782101 | 0.4545455 | 0.08333333 | 0.6190476 | 0.0212766 | 0.02300885 | 0.3939394 | 0.4027778 | 0.1472081 | 0.3125 | 0.25 | 0 | 0.3604651 | 0.03333333 | 0.6268657 | 0.5 | 0.5847458 | 0.9175476 | 0.5648536 | 0.6344086 | 0.5208333
0.7209549 | 0.1818182 | 0.6614786 | 0.5 | 0.7083333 | 0.3174603 | 0.00177305 | 0.003539823 | 0.2878788 | 0.2916667 | 0.1472081 | 0.3125 | 0.25 | 0 | 0.3837209 | 0.03333333 | 0.6865672 | 0.5 | 0.5338983 | 0.9238901 | 0.4769874 | 0.4677419 | 0.5208333
0.7209549 | 0.1818182 | 0.6614786 | 0.5 | 0.7083333 | 0.3174603 | 0.00177305 | 0.003539823 | 0.2878788 | 0.2916667 | 0.1472081 | 0.3125 | 0.25 | 0 | 0.3837209 | 0.03333333 | 0.5970149 | 0.5 | 0.559322 | 0.9238901 | 0.5146444 | 0.5537634 | 0.5208333
0.7209549 | 0.2056487 | 0.7782101 | 0.4545455 | 0.08333333 | 0.6190476 | 0.0212766 | 0.02300885 | 0.3939394 | 0.4027778 | 0.1472081 | 0.3125 | 0.25 | 0 | 0.3604651 | 0.03333333 | 0.5373134 | 0.5 | 0.6016949 | 0.9217759 | 0.539749 | 0.5806452 | 0.6041667
0.7527851 | 0.2109444 | 0.7120623 | 0.3181818 | 0.625 | 0.4603175 | 0.005319149 | 0.005309735 | 0.3484848 | 0.4583333 | 0.04568528 | 0.5 | 0 | 0.01111111 | 0.3488372 | 0 | 0.6119403 | 0.5 | 0.5932203 | 0.9217759 | 0.4811715 | 0.3924731 | 0.5625
0.7782493 | 0.2162401 | 0.7548638 | 0.6363636 | 0.75 | 0.5079365 | 0.0141844 | 0.01415929 | 0.4242424 | 0.8611111 | 0.1472081 | 0.3125 | 0.25 | 0 | 0.4186047 | 0.03333333 | 0.7014925 | 0.5 | 0.6016949 | 0.9175476 | 0.5941423 | 0.6236559 | 0.5833333
0.8217507 | 0.2030009 | 0.6848249 | 0.4545455 | 0.6666667 | 0.5238095 | 0.003546099 | 0.003539823 | 0.3636364 | 0.5555556 | 0.04568528 | 0.5625 | 0 | 0 | 0.3488372 | 0 | 0.5671642 | 0.5 | 0.5847458 | 0.9217759 | 0.4686192 | 0.3763441 | 0.5625
0.7527851 | 0.2109444 | 0.7120623 | 0.3181818 | 0.625 | 0.4603175 | 0.005319149 | 0.005309735 | 0.3484848 | 0.4583333 | 0.04568528 | 0.5 | 0 | 0.01111111 | 0.3488372 | 0 | 0.6716418 | 0.5 | 0.5847458 | 0.8752643 | 0.4393305 | 0.2795699 | 0.5
0.7262599 | 0.1994704 | 0.7976654 | 0.5909091 | 0.4166667 | 0.3968254 | 0.03723404 | 0.03716814 | 0.2878788 | 0.375 | 0.1472081 | 0.3125 | 0.25 | 0 | 0.3488372 | 0.03333333 | 0.5373134 | 0 | 0.5508475 | 0.9196617 | 0.5062762 | 0.4623656 | 0.5625
0.8583554 | 0.2127096 | 0.6964981 | 0.1818182 | 0.5 | 0.8253968 | 0 | 0.001769912 | 0.5757576 | 0.6111111 | 0.0964467 | 0.4375 | 0.25 | 0 | 0.4883721 | 0.03333333 | 0.5373134 | 0.5 | 0.5508475 | 0.9302326 | 0.4769874 | 0.4193548 | 0.375
0.8116711 | 0.1721094 | 0.8677043 | 0.3636364 | 0.4583333 | 0.5079365 | 0.003546099 | 0.003539823 | 0.3333333 | 0.3888889 | 0.1472081 | 0.3125 | 0.25 | 0 | 0.4767442 | 0 | 0.5074627 | 0.25 | 0.3220339 | 0.9640592 | 0.4937238 | 0.4139785 | 0.5
0.7527851 | 0.2400706 | 0.7392996 | 0.9090909 | 0.625 | 0.4285714 | 0.003546099 | 0.005309735 | 0.4090909 | 0.8194444 | 0.04568528 | 0.4375 | 0 | 0 | 0.3255814 | 0 | 0.4179104 | 0.25 | 0.3644068 | 0.9788584 | 0.4686192 | 0.3763441 | 0.4583333
0.8005305 | 0.1968226 | 0.7392996 | 0.5454545 | 0.5416667 | 0.5555556 | 0.008865248 | 0.005309735 | 0.3636364 | 0.6666667 | 0.04568528 | 0.5 | 0 | 0 | 0.5232558 | 0 | 0.5970149 | 0.5 | 0.6694915 | 0.9175476 | 0.539749 | 0.3709677 | 0.4791667
0.7209549 | 0.1985878 | 0.8365759 | 0.4545455 | 0.5833333 | 0.5873016 | 0.01595745 | 0.0159292 | 0.3636364 | 0.5694444 | 0.04568528 | 0.4375 | 0 | 0 | 0.3488372 | 0 | 0.6865672 | 0.5 | 0.6355932 | 0.9175476 | 0.5271967 | 0.5806452 | 0.5625
0.6864721 | 0.2330097 | 0.7782101 | 0.5454545 | 0.6666667 | 0.4761905 | 0.0248227 | 0.02477876 | 0.4090909 | 0.5138889 | 0.1472081 | 0.375 | 0.25 | 0.005555556 | 0.3488372 | 0 | 0.7910448 | 0.5 | 0.6271186 | 0.9260042 | 0.5481172 | 0.5376344 | 0.625
0.8116711 | 0.1721094 | 0.8677043 | 0.3636364 | 0.4583333 | 0.5079365 | 0.003546099 | 0.003539823 | 0.3333333 | 0.3888889 | 0.1472081 | 0.3125 | 0.25 | 0 | 0.4767442 | 0 | 0.6119403 | 0.5 | 0.6440678 | 0.9196617 | 0.58159 | 0.4892473 | 0.5833333
0.733687 | 0.2171227 | 0.7237354 | 0.3636364 | 0.5 | 0.6984127 | 0 | 0.001769912 | 0.4848485 | 0.5694444 | 0.0964467 | 0.3125 | 0.25 | 0 | 0.3953488 | 0 | 0.6716418 | 0.5 | 0.6101695 | 0.9196617 | 0.4476987 | 0.4247312 | 0.5416667
0.7602122 | 0.1977052 | 0.8171206 | 0.4090909 | 0.625 | 0.4444444 | 0.005319149 | 0.007079646 | 0.3181818 | 0.3055556 | 0.1472081 | 0.25 | 0.25 | 0.005555556 | 0.5116279 | 0 | 0.6716418 | 0.5 | 0.6101695 | 0.9196617 | 0.4811715 | 0.4892473 | 0.5
0.7458886 | 0.1729921 | 0.7237354 | 0.4090909 | 0.7083333 | 0.5079365 | 0.005319149 | 0.007079646 | 0.3636364 | 0.4166667 | 0.1472081 | 0.3125 | 0.25 | 0 | 0.3604651 | 0 | 0.5820896 | 0.5 | 0.6694915 | 0.9260042 | 0.460251 | 0.4677419 | 0.4375
0.6864721 | 0.2330097 | 0.7782101 | 0.5454545 | 0.6666667 | 0.4761905 | 0.0248227 | 0.02477876 | 0.4090909 | 0.5138889 | 0.1472081 | 0.375 | 0.25 | 0.005555556 | 0.3488372 | 0 | 0.761194 | 0.5 | 0.6101695 | 0.9175476 | 0.4853556 | 0.4569892 | 0.5625
0.7209549 | 0.2056487 | 0.7782101 | 0.4545455 | 0.08333333 | 0.6190476 | 0.0212766 | 0.02300885 | 0.3939394 | 0.4027778 | 0.1472081 | 0.3125 | 0.25 | 0 | 0.3604651 | 0.03333333 | 0.4626866 | 0 | 0.3728814 | 0.97463 | 0.5271967 | 0.5376344 | 0.4583333
0.7262599 | 0.1994704 | 0.7976654 | 0.5909091 | 0.4166667 | 0.3968254 | 0.03723404 | 0.03716814 | 0.2878788 | 0.375 | 0.1472081 | 0.3125 | 0.25 | 0 | 0.3488372 | 0.03333333 | 0.2835821 | 0 | 0.3474576 | 0.9661734 | 0.5230126 | 0.4784946 | 0.5416667
0.7262599 | 0.1994704 | 0.7976654 | 0.5909091 | 0.4166667 | 0.3968254 | 0.03723404 | 0.03716814 | 0.2878788 | 0.375 | 0.1472081 | 0.3125 | 0.25 | 0 | 0.3488372 | 0.03333333 | 0.4179104 | 0.25 | 0.3813559 | 0.9788584 | 0.4435146 | 0.4247312 | 0.4166667
0.7262599 | 0.1994704 | 0.7976654 | 0.5909091 | 0.4166667 | 0.3968254 | 0.03723404 | 0.03716814 | 0.2878788 | 0.375 | 0.1472081 | 0.3125 | 0.25 | 0 | 0.3488372 | 0.03333333 | 0.5970149 | 0.5 | 0.5338983 | 0.9238901 | 0.623431 | 0.6021505 | 0.5208333
0.7527851 | 0.2109444 | 0.7120623 | 0.3181818 | 0.625 | 0.4603175 | 0.005319149 | 0.005309735 | 0.3484848 | 0.4583333 | 0.04568528 | 0.5 | 0 | 0.01111111 | 0.3488372 | 0 | 0.6865672 | 0.5 | 0.559322 | 0.9238901 | 0.5188285 | 0.5053763 | 0.5833333
0.7262599 | 0.1994704 | 0.7976654 | 0.5909091 | 0.4166667 | 0.3968254 | 0.03723404 | 0.03716814 | 0.2878788 | 0.375 | 0.1472081 | 0.3125 | 0.25 | 0 | 0.3488372 | 0.03333333 | 0.4925373 | 0.5 | 0.5338983 | 0.9217759 | 0.5355649 | 0.516129 | 0.5416667
0.794695 | 0.2109444 | 0.7003891 | 0.6363636 | 0.5833333 | 0.5079365 | 0.00177305 | 0.003539823 | 0.4393939 | 0.5694444 | 0.1472081 | 0.3125 | 0.25 | 0 | 0.4418605 | 0.03333333 | 0.5820896 | 0.5 | 0.4915254 | 0.9196617 | 0.5481172 | 0.5806452 | 0.5
0.794695 | 0.2109444 | 0.7003891 | 0.6363636 | 0.5833333 | 0.5079365 | 0.00177305 | 0.003539823 | 0.4393939 | 0.5694444 | 0.1472081 | 0.3125 | 0.25 | 0 | 0.4418605 | 0.03333333 | 0.6716418 | 0.5 | 0.559322 | 0.9175476 | 0.5648536 | 0.516129 | 0.5416667
0.7427056 | 0.2030009 | 0.8132296 | 0.6818182 | 0.7083333 | 0.5555556 | 0.02304965 | 0.02300885 | 0.3787879 | 0.6944444 | 0.1472081 | 0.3125 | 0.25 | 0 | 0.4186047 | 0.03333333 | 0.4925373 | 0.5 | 0.5508475 | 0.9196617 | 0.5983264 | 0.5107527 | 0.4791667
0.7527851 | 0.2109444 | 0.7120623 | 0.3181818 | 0.625 | 0.4603175 | 0.005319149 | 0.005309735 | 0.3484848 | 0.4583333 | 0.04568528 | 0.5 | 0 | 0.01111111 | 0.3488372 | 0 | 0.5820896 | 0.5 | 0.4830508 | 0.9217759 | 0.5523013 | 0.5430108 | 0.5208333
0.797878 | 0.1226831 | 0.7159533 | 0.5 | 0.375 | 0.3650794 | 0.07446809 | 0.07079646 | 0.3333333 | 0.4861111 | 0.1472081 | 0.3125 | 0.25 | 0 | 0.3488372 | 0 | 0.4328358 | 0 | 0.2966102 | 0.9682875 | 0.5271967 | 0.4892473 | 0.4791667
0.797878 | 0.1226831 | 0.7159533 | 0.5 | 0.375 | 0.3650794 | 0.07446809 | 0.07079646 | 0.3333333 | 0.4861111 | 0.1472081 | 0.3125 | 0.25 | 0 | 0.3488372 | 0 | 0.5223881 | 0 | 0.3983051 | 0.9577167 | 0.4476987 | 0.3978495 | 0.4791667
0.7262599 | 0.1994704 | 0.7976654 | 0.5909091 | 0.4166667 | 0.3968254 | 0.03723404 | 0.03716814 | 0.2878788 | 0.375 | 0.1472081 | 0.3125 | 0.25 | 0 | 0.3488372 | 0.03333333 | 0.358209 | 0 | 0.5084746 | 0.9217759 | 0.5104603 | 0.4516129 | 0.4791667
0.7527851 | 0.2109444 | 0.7120623 | 0.3181818 | 0.625 | 0.4603175 | 0.005319149 | 0.005309735 | 0.3484848 | 0.4583333 | 0.04568528 | 0.5 | 0 | 0.01111111 | 0.3488372 | 0 | 0.4477612 | 0 | 0.5084746 | 0.9238901 | 0.4811715 | 0.4086022 | 0.5
0.7782493 | 0.2162401 | 0.7548638 | 0.6363636 | 0.75 | 0.5079365 | 0.0141844 | 0.01415929 | 0.4242424 | 0.8611111 | 0.1472081 | 0.3125 | 0.25 | 0 | 0.4186047 | 0.03333333 | 0.358209 | 0 | 0.5423729 | 0.9196617 | 0.5523013 | 0.4193548 | 0.4583333
0.6769231 | 0.1747573 | 0.6770428 | 0.4545455 | 0.625 | 0.3492063 | 0.00177305 | 0.003539823 | 0.2878788 | 0.3472222 | 0.0964467 | 0.25 | 0.25 | 0 | 0.2325581 | 0.06666667 | 0.6268657 | 0.5 | 0.5847458 | 0.9302326 | 0.5020921 | 0.4623656 | 0.5208333
0.7527851 | 0.2374228 | 0.7937743 | 0.4545455 | 0.4583333 | 0.4444444 | 0.003546099 | 0.003539823 | 0.3484848 | 0.625 | 0.04568528 | 0.5 | 0 | 0 | 0.2674419 | 0 | 0.6716418 | 0.5 | 0.5762712 | 0.9217759 | 0.5439331 | 0.4946237 | 0.5416667
0.7952255 | 0.2074139 | 0.6770428 | 0.7272727 | 0.5833333 | 0.5079365 | 0.007092199 | 0.007079646 | 0.4545455 | 0.8888889 | 0.04568528 | 0.5625 | 0 | 0 | 0.4186047 | 0 | 0.4477612 | 0 | 0.5423729 | 0.9238901 | 0.5523013 | 0.4731183 | 0.4791667
0.8270557 | 0.2091792 | 0.6770428 | 0.3636364 | 0.5416667 | 0.5079365 | 0.007092199 | 0.007079646 | 0.469697 | 0.7916667 | 0.04568528 | 0.4375 | 0 | 0.01111111 | 0.3255814 | 0 | 0.4626866 | 0 | 0.3559322 | 0.97463 | 0.4435146 | 0.3978495 | 0.4791667
0.7527851 | 0.2374228 | 0.7937743 | 0.4545455 | 0.4583333 | 0.4444444 | 0.003546099 | 0.003539823 | 0.3484848 | 0.625 | 0.04568528 | 0.5 | 0 | 0 | 0.2674419 | 0 | 0.2835821 | 0 | 0.3983051 | 0.9682875 | 0.4393305 | 0.3924731 | 0.4583333
0.6912467 | 0.1756399 | 0.7626459 | 0.1818182 | 0.5833333 | 0.4920635 | 0.00177305 | 0.001769912 | 0.5151515 | 0.7777778 | 0.1472081 | 0.4375 | 0.25 | 0 | 0.4418605 | 0 | 0.5970149 | 0.25 | 0.4067797 | 0.9788584 | 0.41841 | 0.3763441 | 0.5416667
0.7458886 | 0.1729921 | 0.7237354 | 0.4090909 | 0.7083333 | 0.5079365 | 0.005319149 | 0.007079646 | 0.3636364 | 0.4166667 | 0.1472081 | 0.3125 | 0.25 | 0 | 0.3604651 | 0 | 0.5074627 | 0.25 | 0.3220339 | 0.9661734 | 0.4769874 | 0.4301075 | 0.5
0.7681698 | 0.2030009 | 0.7081712 | 0.09090909 | 0.75 | 0.6984127 | 0.003546099 | 0.003539823 | 0.3484848 | 0.3611111 | 0.0964467 | 0.25 | 0.25 | 0 | 0.5232558 | 0 | 0.6119403 | 0.25 | 0.4067797 | 0.97463 | 0.4644351 | 0.3333333 | 0.4583333
0.6928382 | 0.1270962 | 0.5019455 | 0.3181818 | 0.7083333 | 0.4444444 | 0 | 0.001769912 | 0.3030303 | 0.3194444 | 0.1472081 | 0.25 | 0.25 | 0 | 0.4186047 | 0 | 0.5820896 | 0.5 | 0.5254237 | 0.9238901 | 0.4393305 | 0.3225806 | 0.4583333
0.7793103 | 0.2621359 | 0.770428 | 0.3636364 | 0.7083333 | 0.6666667 | 0.00177305 | 0.003539823 | 0.4242424 | 0.6527778 | 0.04568528 | 0.4375 | 0 | 0.01666667 | 0.5 | 0 | 0.3283582 | 0 | 0.4661017 | 0.9238901 | 0.5271967 | 0.4301075 | 0.5
0.7793103 | 0.2621359 | 0.770428 | 0.3636364 | 0.7083333 | 0.6666667 | 0.00177305 | 0.003539823 | 0.4242424 | 0.6527778 | 0.04568528 | 0.4375 | 0 | 0.01666667 | 0.5 | 0 | 0.4477612 | 0 | 0.3813559 | 0.9682875 | 0.4058577 | 0.3924731 | 0.5416667
0.6928382 | 0.1270962 | 0.5019455 | 0.3181818 | 0.7083333 | 0.4444444 | 0 | 0.001769912 | 0.3030303 | 0.3194444 | 0.1472081 | 0.25 | 0.25 | 0 | 0.4186047 | 0 | 0.4925373 | 0.5 | 0.559322 | 0.9302326 | 0.4142259 | 0.3172043 | 0.5625
0.7793103 | 0.2621359 | 0.770428 | 0.3636364 | 0.7083333 | 0.6666667 | 0.00177305 | 0.003539823 | 0.4242424 | 0.6527778 | 0.04568528 | 0.4375 | 0 | 0.01666667 | 0.5 | 0 | 0.5671642 | 0.5 | 0.5084746 | 0.9196617 | 0.5983264 | 0.5591398 | 0.5833333
0.7474801 | 0.2462489 | 0.692607 | 0.3181818 | 0.6666667 | 0.5873016 | 0.00177305 | 0.003539823 | 0.3939394 | 0.5833333 | 0.04568528 | 0.4375 | 0 | 0.02222222 | 0.4767442 | 0 | 0.7014925 | 0.5 | 0.5932203 | 0.9217759 | 0.6066946 | 0.6021505 | 0.4166667
0.7793103 | 0.2621359 | 0.770428 | 0.3636364 | 0.7083333 | 0.6666667 | 0.00177305 | 0.003539823 | 0.4242424 | 0.6527778 | 0.04568528 | 0.4375 | 0 | 0.01666667 | 0.5 | 0 | 0.6716418 | 0.5 | 0.5508475 | 0.9217759 | 0.5481172 | 0.4516129 | 0.6041667
0.7474801 | 0.2462489 | 0.692607 | 0.3181818 | 0.6666667 | 0.5873016 | 0.00177305 | 0.003539823 | 0.3939394 | 0.5833333 | 0.04568528 | 0.4375 | 0 | 0.02222222 | 0.4767442 | 0 | 0.4179104 | 0 | 0.5338983 | 0.9217759 | 0.4937238 | 0.4408602 | 0.4375
0.8148541 | 0.1994704 | 0.770428 | 0.2272727 | 0.5416667 | 0.5555556 | 0.00177305 | 0.001769912 | 0.4090909 | 0.5 | 0.1472081 | 0.3125 | 0.25 | 0 | 0.3488372 | 0 | 0.2686567 | 0 | 0.3559322 | 0.9661734 | 0.4686192 | 0.3494624 | 0.5416667
0.7580902 | 0.2030009 | 0.6731518 | 0.4090909 | 0.375 | 0.5079365 | 0.003546099 | 0.003539823 | 0.4242424 | 0.6527778 | 0.1472081 | 0.3125 | 0.25 | 0 | 0.4883721 | 0.06666667 | 0.6268657 | 0.25 | 0.4067797 | 0.9598309 | 0.4728033 | 0.4139785 | 0.4583333
0.7580902 | 0.2030009 | 0.6731518 | 0.4090909 | 0.375 | 0.5079365 | 0.003546099 | 0.003539823 | 0.4242424 | 0.6527778 | 0.1472081 | 0.3125 | 0.25 | 0 | 0.4883721 | 0.06666667 | 0.4626866 | 0.25 | 0.3813559 | 0.5750529 | 0.4937238 | 0.4354839 | 0.5208333
0.8079576 | 0.211827 | 0.7782101 | 0.5 | 0.5416667 | 0.5396825 | 0.003546099 | 0.003539823 | 0.4545455 | 0.5972222 | 0.1472081 | 0.3125 | 0.25 | 0 | 0.3255814 | 0.06666667 | 0.5522388 | 0.25 | 0.3813559 | 0.9598309 | 0.4853556 | 0.3655914 | 0.4791667
0.7580902 | 0.2030009 | 0.6731518 | 0.4090909 | 0.375 | 0.5079365 | 0.003546099 | 0.003539823 | 0.4242424 | 0.6527778 | 0.1472081 | 0.3125 | 0.25 | 0 | 0.4883721 | 0.06666667 | 0.5671642 | 0.5 | 0.6016949 | 0.9217759 | 0.4937238 | 0.4623656 | 0.4375
0.7793103 | 0.2621359 | 0.770428 | 0.3636364 | 0.7083333 | 0.6666667 | 0.00177305 | 0.003539823 | 0.4242424 | 0.6527778 | 0.04568528 | 0.4375 | 0 | 0.01666667 | 0.5 | 0 | 0.4776119 | 0.5 | 0.5847458 | 0.9196617 | 0.5313808 | 0.3924731 | 0.5
0.6928382 | 0.1270962 | 0.5019455 | 0.3181818 | 0.7083333 | 0.4444444 | 0 | 0.001769912 | 0.3030303 | 0.3194444 | 0.1472081 | 0.25 | 0.25 | 0 | 0.4186047 | 0 | 0.6567164 | 0.5 | 0.5762712 | 0.9217759 | 0.4058577 | 0.3010753 | 0.5
0.8079576 | 0.211827 | 0.7782101 | 0.5 | 0.5416667 | 0.5396825 | 0.003546099 | 0.003539823 | 0.4545455 | 0.5972222 | 0.1472081 | 0.3125 | 0.25 | 0 | 0.3255814 | 0.06666667 | 0.6567164 | 0.5 | 0.6016949 | 0.9196617 | 0.5146444 | 0.5376344 | 0.5625
0.8148541 | 0.1994704 | 0.770428 | 0.2272727 | 0.5416667 | 0.5555556 | 0.00177305 | 0.001769912 | 0.4090909 | 0.5 | 0.1472081 | 0.3125 | 0.25 | 0 | 0.3488372 | 0 | 0.5820896 | 0.5 | 0.5338983 | 0.8731501 | 0.5439331 | 0.4731183 | 0.4583333
0.6928382 | 0.1270962 | 0.5019455 | 0.3181818 | 0.7083333 | 0.4444444 | 0 | 0.001769912 | 0.3030303 | 0.3194444 | 0.1472081 | 0.25 | 0.25 | 0 | 0.4186047 | 0 | 0.6567164 | 0.5 | 0.5762712 | 0.9196617 | 0.4267782 | 0.327957 | 0.4166667
0.7474801 | 0.2462489 | 0.692607 | 0.3181818 | 0.6666667 | 0.5873016 | 0.00177305 | 0.003539823 | 0.3939394 | 0.5833333 | 0.04568528 | 0.4375 | 0 | 0.02222222 | 0.4767442 | 0 | 0.3283582 | 0 | 0.5 | 0.9217759 | 0.5062762 | 0.4784946 | 0.4791667
0.8148541 | 0.1994704 | 0.770428 | 0.2272727 | 0.5416667 | 0.5555556 | 0.00177305 | 0.001769912 | 0.4090909 | 0.5 | 0.1472081 | 0.3125 | 0.25 | 0 | 0.3488372 | 0 | 0.3283582 | 0 | 0.5254237 | 0.9175476 | 0.5355649 | 0.4516129 | 0.5
0.73687 | 0.2383054 | 0.6770428 | 0.4090909 | 0.75 | 0.6031746 | 0.007092199 | 0.007079646 | 0.4242424 | 0.7361111 | 0.04568528 | 0.5625 | 0 | 0.02777778 | 0.2906977 | 0 | 0.6716418 | 0.5 | 0.5254237 | 0.9175476 | 0.5146444 | 0.4946237 | 0.5416667
0.8270557 | 0.2091792 | 0.6770428 | 0.3636364 | 0.5416667 | 0.5079365 | 0.007092199 | 0.007079646 | 0.469697 | 0.7916667 | 0.04568528 | 0.4375 | 0 | 0.01111111 | 0.3255814 | 0 | 0.4626866 | 0 | 0.3220339 | 0.9682875 | 0.3974895 | 0.3333333 | 0.5
0.7527851 | 0.2109444 | 0.7120623 | 0.3181818 | 0.625 | 0.4603175 | 0.005319149 | 0.005309735 | 0.3484848 | 0.4583333 | 0.04568528 | 0.5 | 0 | 0.01111111 | 0.3488372 | 0 | 0.6119403 | 0.5 | 0.5423729 | 0.9217759 | 0.4769874 | 0.3763441 | 0.4583333
0.7527851 | 0.2374228 | 0.7937743 | 0.4545455 | 0.4583333 | 0.4444444 | 0.003546099 | 0.003539823 | 0.3484848 | 0.625 | 0.04568528 | 0.5 | 0 | 0 | 0.2674419 | 0 | 0.5223881 | 0.5 | 0.5847458 | 0.9175476 | 0.5062762 | 0.4623656 | 0.5625
0.7952255 | 0.2074139 | 0.6770428 | 0.7272727 | 0.5833333 | 0.5079365 | 0.007092199 | 0.007079646 | 0.4545455 | 0.8888889 | 0.04568528 | 0.5625 | 0 | 0 | 0.4186047 | 0 | 0.6119403 | 0.5 | 0.4745763 | 0.9217759 | 0.5606695 | 0.5376344 | 0.5208333
0.7777188 | 0.2594881 | 0.7859922 | 0.4545455 | 0.4166667 | 0.5079365 | 0.00177305 | 0.001769912 | 0.3787879 | 0.5694444 | 0.1472081 | 0.3125 | 0.25 | 0 | 0.4186047 | 0.03333333 | 0.6865672 | 0.5 | 0.4830508 | 0.9217759 | 0.5648536 | 0.5215054 | 0.5208333
0.7527851 | 0.2109444 | 0.7120623 | 0.3181818 | 0.625 | 0.4603175 | 0.005319149 | 0.005309735 | 0.3484848 | 0.4583333 | 0.04568528 | 0.5 | 0 | 0.01111111 | 0.3488372 | 0 | 0.5074627 | 0.5 | 0.559322 | 0.9196617 | 0.58159 | 0.4247312 | 0.5
0.7527851 | 0.2374228 | 0.7937743 | 0.4545455 | 0.4583333 | 0.4444444 | 0.003546099 | 0.003539823 | 0.3484848 | 0.625 | 0.04568528 | 0.5 | 0 | 0 | 0.2674419 | 0 | 0.6268657 | 0.5 | 0.5423729 | 0.9217759 | 0.5062762 | 0.4462366 | 0.375
0.6769231 | 0.1747573 | 0.6770428 | 0.4545455 | 0.625 | 0.3492063 | 0.00177305 | 0.003539823 | 0.2878788 | 0.3472222 | 0.0964467 | 0.25 | 0.25 | 0 | 0.2325581 | 0.06666667 | 0.7014925 | 0.5 | 0.5762712 | 0.8625793 | 0.4309623 | 0.3010753 | 0.5208333
0.7527851 | 0.2180053 | 0.7782101 | 0.6363636 | 0.5416667 | 0.3174603 | 0.0106383 | 0.008849558 | 0.2121212 | 0.3194444 | 0.04568528 | 0.5 | 0 | 0 | 0.3953488 | 0 | 0.4626866 | 0 | 0.5084746 | 0.9281184 | 0.4351464 | 0.3225806 | 0.4583333
0.7474801 | 0.2462489 | 0.692607 | 0.3181818 | 0.6666667 | 0.5873016 | 0.00177305 | 0.003539823 | 0.3939394 | 0.5833333 | 0.04568528 | 0.4375 | 0 | 0.02222222 | 0.4767442 | 0 | 0.2686567 | 0 | 0.3220339 | 0.9090909 | 0.4225941 | 0.3494624 | 0.5833333
0.7527851 | 0.2374228 | 0.7937743 | 0.4545455 | 0.4583333 | 0.4444444 | 0.003546099 | 0.003539823 | 0.3484848 | 0.625 | 0.04568528 | 0.5 | 0 | 0 | 0.2674419 | 0 | 0.4477612 | 0 | 0.3728814 | 0.9682875 | 0.3012552 | 0.2150538 | 0.5
0.7103448 | 0.2135922 | 0.6731518 | 0.7727273 | 0.5416667 | 0.5714286 | 0.0141844 | 0.01238938 | 0.4393939 | 0.9583333 | 0.04568528 | 0.6875 | 0 | 0 | 0.372093 | 0 | 0.5970149 | 0.25 | 0.3983051 | 0.9471459 | 0.4728033 | 0.3763441 | 0.5416667
0.7262599 | 0.19594 | 0.7626459 | 0.3181818 | 0.125 | 0.4444444 | 0.04964539 | 0.04955752 | 0.3181818 | 0.5277778 | 0.04568528 | 0.5625 | 0 | 0 | 0.3837209 | 0 | 0.4179104 | 0.25 | 0.3898305 | 0.9661734 | 0.3012552 | 0.344086 | 0.5
0.6625995 | 0.2153575 | 0.6614786 | 0.6818182 | 0.5 | 0.5555556 | 0.0177305 | 0.0159292 | 0.4242424 | 0.9305556 | 0.04568528 | 0.625 | 0 | 0 | 0.3488372 | 0 | 0.5074627 | 0.25 | 0.3728814 | 0.9894292 | 0.4769874 | 0.327957 | 0.4583333
0.7103448 | 0.2135922 | 0.6731518 | 0.7727273 | 0.5416667 | 0.5714286 | 0.0141844 | 0.01238938 | 0.4393939 | 0.9583333 | 0.04568528 | 0.6875 | 0 | 0 | 0.372093 | 0 | 0.5970149 | 0.25 | 0.3220339 | 0.9682875 | 0.4728033 | 0.3387097 | 0.4791667
0.7103448 | 0.2135922 | 0.6731518 | 0.7727273 | 0.5416667 | 0.5714286 | 0.0141844 | 0.01238938 | 0.4393939 | 0.9583333 | 0.04568528 | 0.6875 | 0 | 0 | 0.372093 | 0 | 0.4328358 | 0.25 | 0.3644068 | 0.9598309 | 0.4393305 | 0.3548387 | 0.5833333
0.7437666 | 0.1738747 | 0.7081712 | 0.3636364 | 0.375 | 0.4761905 | 0.00177305 | 0.001769912 | 0.4848485 | 0.8888889 | 0.1472081 | 0.375 | 0.25 | 0 | 0.3255814 | 0 | 0.4328358 | 0.25 | 0.3898305 | 0.9598309 | 0.4267782 | 0.3870968 | 0.4583333
0.7209549 | 0.1765225 | 0.6575875 | 0.1818182 | 0.4166667 | 0.5396825 | 0 | 0.001769912 | 0.4848485 | 0.4861111 | 0.0964467 | 0.4375 | 0.25 | 0 | 0.3953488 | 0.03333333 | 0.5074627 | 0.25 | 0.3898305 | 0.9640592 | 0.4016736 | 0.2741935 | 0.4166667
0.6912467 | 0.1756399 | 0.7626459 | 0.1818182 | 0.5833333 | 0.4920635 | 0.00177305 | 0.001769912 | 0.5151515 | 0.7777778 | 0.1472081 | 0.4375 | 0.25 | 0 | 0.4418605 | 0 | 0.4179104 | 0.25 | 0.4322034 | 0.961945 | 0.41841 | 0.2956989 | 0.4791667
0.7103448 | 0.2135922 | 0.6731518 | 0.7727273 | 0.5416667 | 0.5714286 | 0.0141844 | 0.01238938 | 0.4393939 | 0.9583333 | 0.04568528 | 0.6875 | 0 | 0 | 0.372093 | 0 | 0.641791 | 0.5 | 0.5932203 | 0.94926 | 0.4979079 | 0.4569892 | 0.5416667
0.7681698 | 0.2030009 | 0.7081712 | 0.09090909 | 0.75 | 0.6984127 | 0.003546099 | 0.003539823 | 0.3484848 | 0.3611111 | 0.0964467 | 0.25 | 0.25 | 0 | 0.5232558 | 0 | 0.4477612 | 0 | 0.6355932 | 0.9196617 | 0.4895397 | 0.3172043 | 0.5208333
0.6912467 | 0.1756399 | 0.7626459 | 0.1818182 | 0.5833333 | 0.4920635 | 0.00177305 | 0.001769912 | 0.5151515 | 0.7777778 | 0.1472081 | 0.4375 | 0.25 | 0 | 0.4418605 | 0 | 0.761194 | 0.5 | 0.6186441 | 0.9217759 | 0.4435146 | 0.2849462 | 0.625
0.6625995 | 0.2153575 | 0.6614786 | 0.6818182 | 0.5 | 0.5555556 | 0.0177305 | 0.0159292 | 0.4242424 | 0.9305556 | 0.04568528 | 0.625 | 0 | 0 | 0.3488372 | 0 | 0.5820896 | 0.5 | 0.6271186 | 0.9196617 | 0.4853556 | 0.344086 | 0.4166667
0.8079576 | 0.211827 | 0.7782101 | 0.5 | 0.5416667 | 0.5396825 | 0.003546099 | 0.003539823 | 0.4545455 | 0.5972222 | 0.1472081 | 0.3125 | 0.25 | 0 | 0.3255814 | 0.06666667 | 0.7164179 | 0.5 | 0.5169492 | 0.9281184 | 0.5899582 | 0.5107527 | 0.5
0.7580902 | 0.2480141 | 0.692607 | 0.5909091 | 0.5 | 0.2698413 | 0.008865248 | 0.007079646 | 0.2575758 | 0.3888889 | 0.04568528 | 0.5 | 0 | 0 | 0.3604651 | 0 | 0.6119403 | 0.5 | 0.6271186 | 0.9281184 | 0.3723849 | 0.5 | 0.4375
0.7490716 | 0.2188879 | 0.7898833 | 0.8181818 | 0.625 | 0.4920635 | 0.00177305 | 0.003539823 | 0.4242424 | 0.5416667 | 0.1472081 | 0.3125 | 0.5 | 0 | 0.3139535 | 0.06666667 | 0.7462687 | 0.5 | 0.5762712 | 0.9154334 | 0.5606695 | 0.4784946 | 0.625
0.7580902 | 0.2030009 | 0.6731518 | 0.4090909 | 0.375 | 0.5079365 | 0.003546099 | 0.003539823 | 0.4242424 | 0.6527778 | 0.1472081 | 0.3125 | 0.25 | 0 | 0.4883721 | 0.06666667 | 0.6567164 | 0.5 | 0.6101695 | 0.9196617 | 0.4937238 | 0.344086 | 0.6041667
0.73687 | 0.2383054 | 0.6770428 | 0.4090909 | 0.75 | 0.6031746 | 0.007092199 | 0.007079646 | 0.4242424 | 0.7361111 | 0.04568528 | 0.5625 | 0 | 0.02777778 | 0.2906977 | 0 | 0.7462687 | 0.5 | 0.5932203 | 0.9196617 | 0.4728033 | 0.4516129 | 0.4166667
0.7628647 | 0.2100618 | 0.6770428 | 0.5454545 | 0.4583333 | 0.4126984 | 0.00177305 | 0.003539823 | 0.3636364 | 0.375 | 0.1472081 | 0.3125 | 0.25 | 0 | 0.2674419 | 0.06666667 | 0.8358209 | 0.5 | 0.5932203 | 0.9175476 | 0.4979079 | 0.4731183 | 0.4791667
0.7580902 | 0.2030009 | 0.6731518 | 0.4090909 | 0.375 | 0.5079365 | 0.003546099 | 0.003539823 | 0.4242424 | 0.6527778 | 0.1472081 | 0.3125 | 0.25 | 0 | 0.4883721 | 0.06666667 | 0.7164179 | 0.5 | 0.6101695 | 0.9217759 | 0.4895397 | 0.3602151 | 0.6041667
0.7527851 | 0.2109444 | 0.7120623 | 0.3181818 | 0.625 | 0.4603175 | 0.005319149 | 0.005309735 | 0.3484848 | 0.4583333 | 0.04568528 | 0.5 | 0 | 0.01111111 | 0.3488372 | 0 | 0.5820896 | 0.5 | 0.559322 | 0.9175476 | 0.4351464 | 0.344086 | 0.5208333
0.7474801 | 0.2462489 | 0.692607 | 0.3181818 | 0.6666667 | 0.5873016 | 0.00177305 | 0.003539823 | 0.3939394 | 0.5833333 | 0.04568528 | 0.4375 | 0 | 0.02222222 | 0.4767442 | 0 | 0.6567164 | 0.5 | 0.5847458 | 0.9154334 | 0.4560669 | 0.4408602 | 0.5
0.7474801 | 0.2462489 | 0.692607 | 0.3181818 | 0.6666667 | 0.5873016 | 0.00177305 | 0.003539823 | 0.3939394 | 0.5833333 | 0.04568528 | 0.4375 | 0 | 0.02222222 | 0.4767442 | 0 | 0.4776119 | 0.5 | 0.5932203 | 0.9154334 | 0.4979079 | 0.5752688 | 0.5
0.7220159 | 0.1994704 | 0.8093385 | 0.6363636 | 0.7083333 | 0.5555556 | 0.0248227 | 0.02300885 | 0.3787879 | 0.6944444 | 0.1472081 | 0.3125 | 0.25 | 0 | 0.3255814 | 0.03333333 | 0.6716418 | 0.5 | 0.5932203 | 0.9196617 | 0.5648536 | 0.5268817 | 0.5833333
0.7427056 | 0.2030009 | 0.8132296 | 0.6818182 | 0.7083333 | 0.5555556 | 0.02304965 | 0.02300885 | 0.3787879 | 0.6944444 | 0.1472081 | 0.3125 | 0.25 | 0 | 0.4186047 | 0.03333333 | 0.4925373 | 0.5 | 0.5847458 | 0.9175476 | 0.5941423 | 0.4408602 | 0.4791667
0.7740053 | 0.2480141 | 0.7159533 | 0.2727273 | 0.3333333 | 0.4603175 | 0.007092199 | 0.007079646 | 0.3030303 | 0.4166667 | 0.04568528 | 0.3125 | 0 | 0 | 0.5581395 | 0 | 0.5074627 | 0.5 | 0.5423729 | 0.9154334 | 0.4769874 | 0.4623656 | 0.5625
0.7740053 | 0.2480141 | 0.7159533 | 0.2727273 | 0.3333333 | 0.4603175 | 0.007092199 | 0.007079646 | 0.3030303 | 0.4166667 | 0.04568528 | 0.3125 | 0 | 0 | 0.5581395 | 0 | 0.5074627 | 0.5 | 0.559322 | 0.9154334 | 0.5146444 | 0.4569892 | 0.6041667
0.7384615 | 0.2180053 | 0.6692607 | 0.3636364 | 0.75 | 0.4920635 | 0.003546099 | 0.005309735 | 0.3636364 | 0.5138889 | 0.1472081 | 0.25 | 0.5 | 0 | 0.3604651 | 0 | 0.5970149 | 0.5 | 0.5423729 | 0.9217759 | 0.4728033 | 0.5 | 0.5
0.7384615 | 0.2180053 | 0.6692607 | 0.3636364 | 0.75 | 0.4920635 | 0.003546099 | 0.005309735 | 0.3636364 | 0.5138889 | 0.1472081 | 0.25 | 0.5 | 0 | 0.3604651 | 0 | 0.5074627 | 0.5 | 0.5254237 | 0.9090909 | 0.5648536 | 0.6075269 | 0.4375
0.7740053 | 0.2480141 | 0.7159533 | 0.2727273 | 0.3333333 | 0.4603175 | 0.007092199 | 0.007079646 | 0.3030303 | 0.4166667 | 0.04568528 | 0.3125 | 0 | 0 | 0.5581395 | 0 | 0.5970149 | 0.5 | 0.5423729 | 0.9112051 | 0.5648536 | 0.7311828 | 0.5416667
0.794695 | 0.2109444 | 0.7003891 | 0.6363636 | 0.5833333 | 0.5079365 | 0.00177305 | 0.003539823 | 0.4393939 | 0.5694444 | 0.1472081 | 0.3125 | 0.25 | 0 | 0.4418605 | 0.03333333 | 0.6716418 | 0.5 | 0.5084746 | 0.9238901 | 0.4686192 | 0.5107527 | 0.5416667
0.8143236 | 0.1915269 | 0.6381323 | 0.5 | 0.6666667 | 0.3650794 | 0.00177305 | 0.003539823 | 0.3030303 | 0.375 | 0.1472081 | 0.25 | 0.25 | 0 | 0.3604651 | 0.03333333 | 0.358209 | 0 | 0.5932203 | 0.9196617 | 0.4853556 | 0.3870968 | 0.5416667
0.7384615 | 0.2180053 | 0.6692607 | 0.3636364 | 0.75 | 0.4920635 | 0.003546099 | 0.005309735 | 0.3636364 | 0.5138889 | 0.1472081 | 0.25 | 0.5 | 0 | 0.3604651 | 0 | 0.3731343 | 0 | 0.4237288 | 0.9577167 | 0.4476987 | 0.3978495 | 0.5833333
0.7633952 | 0.2418358 | 0.7237354 | 0.1363636 | 0.6666667 | 0.3650794 | 0.0106383 | 0.01061947 | 0.2878788 | 0.2777778 | 0.04568528 | 0.25 | 0 | 0 | 0.6744186 | 0 | 0.4626866 | 0 | 0.4322034 | 0.9661734 | 0.4142259 | 0.2903226 | 0.4791667
0.8143236 | 0.1915269 | 0.6381323 | 0.5 | 0.6666667 | 0.3650794 | 0.00177305 | 0.003539823 | 0.3030303 | 0.375 | 0.1472081 | 0.25 | 0.25 | 0 | 0.3604651 | 0.03333333 | 0.3283582 | 0.25 | 0.440678 | 0.9767442 | 0.3891213 | 0.2365591 | 0.5
0.8143236 | 0.1915269 | 0.6381323 | 0.5 | 0.6666667 | 0.3650794 | 0.00177305 | 0.003539823 | 0.3030303 | 0.375 | 0.1472081 | 0.25 | 0.25 | 0 | 0.3604651 | 0.03333333 | 0.5074627 | 0.25 | 0.4152542 | 0.9429175 | 0.376569 | 0.2526882 | 0.5208333
0.8143236 | 0.1915269 | 0.6381323 | 0.5 | 0.6666667 | 0.3650794 | 0.00177305 | 0.003539823 | 0.3030303 | 0.375 | 0.1472081 | 0.25 | 0.25 | 0 | 0.3604651 | 0.03333333 | 0.358209 | 0 | 0.559322 | 0.9175476 | 0.4853556 | 0.3709677 | 0.6458333
0.7453581 | 0.1906443 | 0.692607 | 0.1818182 | 0.75 | 0.4603175 | 0.0141844 | 0.01415929 | 0.3484848 | 0.4166667 | 0.1472081 | 0.25 | 0.25 | 0 | 0.3953488 | 0 | 0.5820896 | 0.5 | 0.5932203 | 0.9260042 | 0.5313808 | 0.5806452 | 0.4375
0.7925729 | 0.1897617 | 0.7237354 | 0.3181818 | 0.7083333 | 0.4285714 | 0.008865248 | 0.008849558 | 0.3030303 | 0.3472222 | 0.1472081 | 0.1875 | 0.25 | 0 | 0.4418605 | 0 | 0.358209 | 0 | 0.5762712 | 0.9196617 | 0.5857741 | 0.5268817 | 0.5208333
0.7633952 | 0.2418358 | 0.7237354 | 0.1363636 | 0.6666667 | 0.3650794 | 0.0106383 | 0.01061947 | 0.2878788 | 0.2777778 | 0.04568528 | 0.25 | 0 | 0 | 0.6744186 | 0 | 0.4626866 | 0 | 0.3135593 | 0.961945 | 0.4937238 | 0.4301075 | 0.5416667
0.8143236 | 0.1915269 | 0.6381323 | 0.5 | 0.6666667 | 0.3650794 | 0.00177305 | 0.003539823 | 0.3030303 | 0.375 | 0.1472081 | 0.25 | 0.25 | 0 | 0.3604651 | 0.03333333 | 0.3283582 | 0.25 | 0.4152542 | 0.9556025 | 0.4142259 | 0.2849462 | 0.5
0.7925729 | 0.1897617 | 0.7237354 | 0.3181818 | 0.7083333 | 0.4285714 | 0.008865248 | 0.008849558 | 0.3030303 | 0.3472222 | 0.1472081 | 0.1875 | 0.25 | 0 | 0.4418605 | 0 | 0.358209 | 0 | 0.4576271 | 0.9175476 | 0.5439331 | 0.516129 | 0.5625
0.7925729 | 0.1897617 | 0.7237354 | 0.3181818 | 0.7083333 | 0.4285714 | 0.008865248 | 0.008849558 | 0.3030303 | 0.3472222 | 0.1472081 | 0.1875 | 0.25 | 0 | 0.4418605 | 0 | 0.4477612 | 0 | 0.5254237 | 0.9217759 | 0.5188285 | 0.5860215 | 0.4375
0.7633952 | 0.2418358 | 0.7237354 | 0.1363636 | 0.6666667 | 0.3650794 | 0.0106383 | 0.01061947 | 0.2878788 | 0.2777778 | 0.04568528 | 0.25 | 0 | 0 | 0.6744186 | 0 | 0.2835821 | 0 | 0.3389831 | 0.9640592 | 0.5104603 | 0.4569892 | 0.4583333
0.7453581 | 0.1906443 | 0.692607 | 0.1818182 | 0.75 | 0.4603175 | 0.0141844 | 0.01415929 | 0.3484848 | 0.4166667 | 0.1472081 | 0.25 | 0.25 | 0 | 0.3953488 | 0 | 0.6716418 | 0.5 | 0.5508475 | 0.9238901 | 0.4979079 | 0.5430108 | 0.5416667
0.8222812 | 0.1774051 | 0.6459144 | 0.1363636 | 0.7083333 | 0.4444444 | 0.003546099 | 0.005309735 | 0.3484848 | 0.4444444 | 0.1472081 | 0.25 | 0.25 | 0 | 0.2674419 | 0 | 0.5373134 | 0 | 0.5084746 | 0.9217759 | 0.4560669 | 0.2419355 | 0.625
0.7925729 | 0.1897617 | 0.7237354 | 0.3181818 | 0.7083333 | 0.4285714 | 0.008865248 | 0.008849558 | 0.3030303 | 0.3472222 | 0.1472081 | 0.1875 | 0.25 | 0 | 0.4418605 | 0 | 0.5074627 | 0.5 | 0.559322 | 0.9217759 | 0.5271967 | 0.4623656 | 0.5
0.7453581 | 0.1906443 | 0.692607 | 0.1818182 | 0.75 | 0.4603175 | 0.0141844 | 0.01415929 | 0.3484848 | 0.4166667 | 0.1472081 | 0.25 | 0.25 | 0 | 0.3953488 | 0 | 0.4925373 | 0.5 | 0.6016949 | 0.9217759 | 0.4853556 | 0.4354839 | 0.5
0.733687 | 0.2312445 | 0.6770428 | 0.5 | 0.3041667 | 0.4761905 | 0.005496454 | 0.006017699 | 0.3030303 | 0.6805556 | 0.02030457 | 0.1875 | 0 | 0 | 0.1976744 | 0.03333333 | 0.1044776 | 0 | 0.4576271 | 0.9830867 | 0.4518828 | 0.344086 | 0.5833333
0.7448276 | 0.1827008 | 0.6964981 | 0.5 | 0.3625 | 0.4603175 | 0.003368794 | 0.004424779 | 0.3181818 | 0.7916667 | 0.03045685 | 0.1875 | 0 | 0 | 0.1976744 | 0.03333333 | 0.1044776 | 0 | 0.3050847 | 0.9534884 | 0.3598326 | 0.3333333 | 0.5208333
0.8175066 | 0.2065313 | 0.770428 | 0.5909091 | 0.3958333 | 0.5079365 | 0.04113475 | 0.04123894 | 0.3333333 | 0.6388889 | 0.06091371 | 0.3125 | 0 | 0 | 0.3139535 | 0.03333333 | 0.1044776 | 0 | 0.3898305 | 0.9640592 | 0.4058577 | 0.3602151 | 0.5208333
0.730504 | 0.1756399 | 0.6459144 | 0.5909091 | 0.375 | 0.2539683 | 0.004078014 | 0.004778761 | 0.1666667 | 0.3888889 | 0.005076142 | 0.125 | 0 | 0 | 0.1395349 | 0.03333333 | 0.3134328 | 0 | 0.3813559 | 0.9598309 | 0.3807531 | 0.327957 | 0.4583333
0.7618037 | 0.1985878 | 0.5914397 | 0.4090909 | 0.75 | 0.3809524 | 0.00177305 | 0.003539823 | 0.3181818 | 0.3611111 | 0.1472081 | 0.25 | 0.25 | 0 | 0.4186047 | 0.03333333 | 0.5223881 | 0.5 | 0.5847458 | 0.9175476 | 0.4225941 | 0.483871 | 0.5208333
0.7262599 | 0.239188 | 0.6575875 | 0.3181818 | 0.6666667 | 0.5873016 | 0.0141844 | 0.01415929 | 0.3333333 | 0.5555556 | 0.04568528 | 0.375 | 0 | 0 | 0.3372093 | 0 | 0.6865672 | 0.5 | 0.5508475 | 0.9196617 | 0.5481172 | 0.5967742 | 0.4375
0.7262599 | 0.239188 | 0.6575875 | 0.3181818 | 0.6666667 | 0.5873016 | 0.0141844 | 0.01415929 | 0.3333333 | 0.5555556 | 0.04568528 | 0.375 | 0 | 0 | 0.3372093 | 0 | 0.6865672 | 0.5 | 0.5423729 | 0.9238901 | 0.5648536 | 0.7204301 | 0.5208333
0.7633952 | 0.2418358 | 0.7237354 | 0.1363636 | 0.6666667 | 0.3650794 | 0.0106383 | 0.01061947 | 0.2878788 | 0.2777778 | 0.04568528 | 0.25 | 0 | 0 | 0.6744186 | 0 | 0.6716418 | 0.5 | 0.5 | 0.9217759 | 0.58159 | 0.5913978 | 0.5416667
0.7262599 | 0.239188 | 0.6575875 | 0.3181818 | 0.6666667 | 0.5873016 | 0.0141844 | 0.01415929 | 0.3333333 | 0.5555556 | 0.04568528 | 0.375 | 0 | 0 | 0.3372093 | 0 | 0.5074627 | 0.5 | 0.5847458 | 0.9175476 | 0.5188285 | 0.5752688 | 0.5208333
0.7925729 | 0.1897617 | 0.7237354 | 0.3181818 | 0.7083333 | 0.4285714 | 0.008865248 | 0.008849558 | 0.3030303 | 0.3472222 | 0.1472081 | 0.1875 | 0.25 | 0 | 0.4418605 | 0 | 0.6865672 | 0.5 | 0.5084746 | 0.8816068 | 0.5606695 | 0.5376344 | 0.4791667
0.6864721 | 0.2330097 | 0.7782101 | 0.5454545 | 0.6666667 | 0.4761905 | 0.0248227 | 0.02477876 | 0.4090909 | 0.5138889 | 0.1472081 | 0.375 | 0.25 | 0.005555556 | 0.3488372 | 0 | 0.6119403 | 0.5 | 0.5932203 | 0.9238901 | 0.4435146 | 0.4677419 | 0.5625
0.8047745 | 0.1712268 | 0.7198444 | 0.7727273 | 0.5416667 | 0.4285714 | 0 | 0.001769912 | 0.3939394 | 0.4583333 | 0.1472081 | 0.375 | 0.25 | 0 | 0.372093 | 0.06666667 | 0.8208955 | 0.5 | 0.5677966 | 0.9260042 | 0.4728033 | 0.6505376 | 0.3958333
0.8546419 | 0.1791703 | 0.692607 | 0.7272727 | 0.4083333 | 0.4126984 | 0.003723404 | 0.005132743 | 0.1363636 | 0.3194444 | 0.04568528 | 0.1875 | 0 | 0 | 0.1627907 | 0.03333333 | 0.7462687 | 1 | 0.7033898 | 0.9175476 | 0.4853556 | 0.655914 | 0.5416667
0.8074271 | 0.1712268 | 0.6459144 | 0.3636364 | 0.2208333 | 0.4920635 | 0.003900709 | 0.004247788 | 0.3333333 | 0.5138889 | 0.005076142 | 0.1875 | 0 | 0 | 0.1860465 | 0.03333333 | 0.6567164 | 1 | 0.6440678 | 0.9154334 | 0.5313808 | 0.7956989 | 0.4583333
0.730504 | 0.1756399 | 0.6459144 | 0.5909091 | 0.375 | 0.2539683 | 0.004078014 | 0.004778761 | 0.1666667 | 0.3888889 | 0.005076142 | 0.125 | 0 | 0 | 0.1395349 | 0.03333333 | 0.7462687 | 1 | 0.6779661 | 0.9133192 | 0.4937238 | 0.7526882 | 0.5
0.7633952 | 0.2418358 | 0.7237354 | 0.1363636 | 0.6666667 | 0.3650794 | 0.0106383 | 0.01061947 | 0.2878788 | 0.2777778 | 0.04568528 | 0.25 | 0 | 0 | 0.6744186 | 0 | 0.5820896 | 0.5 | 0.5762712 | 0.9217759 | 0.5523013 | 0.4731183 | 0.5208333
0.8222812 | 0.1774051 | 0.6459144 | 0.1363636 | 0.7083333 | 0.4444444 | 0.003546099 | 0.005309735 | 0.3484848 | 0.4444444 | 0.1472081 | 0.25 | 0.25 | 0 | 0.2674419 | 0 | 0.5373134 | 0.5 | 0.5254237 | 0.9196617 | 0.4686192 | 0.4193548 | 0.5416667
0.8222812 | 0.1774051 | 0.6459144 | 0.1363636 | 0.7083333 | 0.4444444 | 0.003546099 | 0.005309735 | 0.3484848 | 0.4444444 | 0.1472081 | 0.25 | 0.25 | 0 | 0.2674419 | 0 | 0.761194 | 1 | 0.6949153 | 0.9217759 | 0.5230126 | 0.6344086 | 0.3958333
0.7384615 | 0.2180053 | 0.6692607 | 0.3636364 | 0.75 | 0.4920635 | 0.003546099 | 0.005309735 | 0.3636364 | 0.5138889 | 0.1472081 | 0.25 | 0.5 | 0 | 0.3604651 | 0 | 0.5820896 | 0.5 | 0.5847458 | 0.9175476 | 0.5271967 | 0.5376344 | 0.4375
0.7925729 | 0.1897617 | 0.7237354 | 0.3181818 | 0.7083333 | 0.4285714 | 0.008865248 | 0.008849558 | 0.3030303 | 0.3472222 | 0.1472081 | 0.1875 | 0.25 | 0 | 0.4418605 | 0 | 0.6716418 | 0.5 | 0.6016949 | 0.9196617 | 0.5313808 | 0.483871 | 0.4375
0.7633952 | 0.2012357 | 0.6848249 | 0.6363636 | 0.7083333 | 0.3968254 | 0.01950355 | 0.01769912 | 0.2575758 | 0.4583333 | 0.04568528 | 0.5625 | 0 | 0 | 0.2906977 | 0 | 0.4925373 | 0.5 | 0.5169492 | 0.9217759 | 0.4142259 | 0.3548387 | 0.5416667
0.7618037 | 0.1985878 | 0.5914397 | 0.4090909 | 0.75 | 0.3809524 | 0.00177305 | 0.003539823 | 0.3181818 | 0.3611111 | 0.1472081 | 0.25 | 0.25 | 0 | 0.4186047 | 0.03333333 | 0.3432836 | 0 | 0.5254237 | 0.9238901 | 0.4728033 | 0.3978495 | 0.5
0.7925729 | 0.1897617 | 0.7237354 | 0.3181818 | 0.7083333 | 0.4285714 | 0.008865248 | 0.008849558 | 0.3030303 | 0.3472222 | 0.1472081 | 0.1875 | 0.25 | 0 | 0.4418605 | 0 | 0.5820896 | 0.5 | 0.5423729 | 0.9154334 | 0.5481172 | 0.5591398 | 0.5208333
0.7262599 | 0.239188 | 0.6575875 | 0.3181818 | 0.6666667 | 0.5873016 | 0.0141844 | 0.01415929 | 0.3333333 | 0.5555556 | 0.04568528 | 0.375 | 0 | 0 | 0.3372093 | 0 | 0.6716418 | 0.5 | 0.5169492 | 0.9175476 | 0.5062762 | 0.5483871 | 0.5
0.7618037 | 0.1985878 | 0.5914397 | 0.4090909 | 0.75 | 0.3809524 | 0.00177305 | 0.003539823 | 0.3181818 | 0.3611111 | 0.1472081 | 0.25 | 0.25 | 0 | 0.4186047 | 0.03333333 | 0.3432836 | 0 | 0.5338983 | 0.9217759 | 0.4728033 | 0.3924731 | 0.5208333
0.7633952 | 0.1915269 | 0.7237354 | 0.3636364 | 0.7083333 | 0.4444444 | 0.007092199 | 0.005309735 | 0.3484848 | 0.3888889 | 0.04568528 | 0.5 | 0 | 0 | 0.2790698 | 0 | 0.4328358 | 0 | 0.6016949 | 0.9175476 | 0.4476987 | 0.3333333 | 0.5833333
0.7586207 | 0.1941748 | 0.6692607 | 0.6818182 | 0.3875 | 0.4920635 | 0.04219858 | 0.04212389 | 0.3030303 | 0.6527778 | 0.04060914 | 0.1875 | 0 | 0 | 0.4186047 | 0.03333333 | 0.5671642 | 1 | 0.6864407 | 0.9133192 | 0.5983264 | 0.9032258 | 0.4375
0.7899204 | 0.1994704 | 0.688716 | 0.1363636 | 0.625 | 0.3333333 | 0.00177305 | 0.003539823 | 0.2575758 | 0.3472222 | 0.04568528 | 0.375 | 0 | 0 | 0.244186 | 0 | 0.4925373 | 0.5 | 0.5423729 | 0.9217759 | 0.4142259 | 0.311828 | 0.5
0.8005305 | 0.2418358 | 0.8326848 | 0.1818182 | 0.7916667 | 0.3492063 | 0.05496454 | 0.0460177 | 0.2424242 | 0.2638889 | 0.04568528 | 0.375 | 0 | 0 | 0.5116279 | 0 | 0.6716418 | 0.5 | 0.5169492 | 0.9175476 | 0.5271967 | 0.483871 | 0.6458333
0.7527851 | 0.227714 | 0.7587549 | 0.2272727 | 0.5416667 | 0.2698413 | 0.003546099 | 0.003539823 | 0.2424242 | 0.2916667 | 0.04568528 | 0.375 | 0 | 0 | 0.3255814 | 0 | 0.5820896 | 0.5 | 0.5 | 0.9175476 | 0.5104603 | 0.4946237 | 0.5208333
0.8005305 | 0.2418358 | 0.8326848 | 0.1818182 | 0.7916667 | 0.3492063 | 0.05496454 | 0.0460177 | 0.2424242 | 0.2638889 | 0.04568528 | 0.375 | 0 | 0 | 0.5116279 | 0 | 0.6865672 | 0.5 | 0.5932203 | 0.9238901 | 0.5271967 | 0.4193548 | 0.6458333
0.7527851 | 0.227714 | 0.7587549 | 0.2272727 | 0.5416667 | 0.2698413 | 0.003546099 | 0.003539823 | 0.2424242 | 0.2916667 | 0.04568528 | 0.375 | 0 | 0 | 0.3255814 | 0 | 0.5074627 | 0.5 | 0.6101695 | 0.9217759 | 0.4267782 | 0.3010753 | 0.6458333
0.8005305 | 0.2418358 | 0.8326848 | 0.1818182 | 0.7916667 | 0.3492063 | 0.05496454 | 0.0460177 | 0.2424242 | 0.2638889 | 0.04568528 | 0.375 | 0 | 0 | 0.5116279 | 0 | 0.4925373 | 0.5 | 0.5254237 | 0.9154334 | 0.460251 | 0.3548387 | 0.625
0.7899204 | 0.1994704 | 0.688716 | 0.1363636 | 0.625 | 0.3333333 | 0.00177305 | 0.003539823 | 0.2575758 | 0.3472222 | 0.04568528 | 0.375 | 0 | 0 | 0.244186 | 0 | 0.3432836 | 0 | 0.5 | 0.9175476 | 0.460251 | 0.3010753 | 0.5625
0.7899204 | 0.1994704 | 0.688716 | 0.1363636 | 0.625 | 0.3333333 | 0.00177305 | 0.003539823 | 0.2575758 | 0.3472222 | 0.04568528 | 0.375 | 0 | 0 | 0.244186 | 0 | 0.3432836 | 0 | 0.440678 | 0.9175476 | 0.4728033 | 0.4032258 | 0.5833333
0.7527851 | 0.227714 | 0.7587549 | 0.2272727 | 0.5416667 | 0.2698413 | 0.003546099 | 0.003539823 | 0.2424242 | 0.2916667 | 0.04568528 | 0.375 | 0 | 0 | 0.3255814 | 0 | 0.5223881 | 0 | 0.5338983 | 0.9090909 | 0.4686192 | 0.3763441 | 0.5833333
0.8376658 | 0.211827 | 0.7237354 | 0.2727273 | 0.7083333 | 0.3015873 | 0.00177305 | 0.001769912 | 0.2272727 | 0.25 | 0.04568528 | 0.375 | 0 | 0 | 0.3255814 | 0 | 0.6716418 | 0.5 | 0.5762712 | 0.9175476 | 0.539749 | 0.4677419 | 0.5208333
0.8376658 | 0.211827 | 0.7237354 | 0.2727273 | 0.7083333 | 0.3015873 | 0.00177305 | 0.001769912 | 0.2272727 | 0.25 | 0.04568528 | 0.375 | 0 | 0 | 0.3255814 | 0 | 0.4925373 | 0.5 | 0.559322 | 0.9196617 | 0.5271967 | 0.3870968 | 0.5625
0.8302387 | 0.2056487 | 0.7237354 | 0.1363636 | 0.5416667 | 0.4920635 | 0.00177305 | 0.003539823 | 0.3939394 | 0.3888889 | 0.1472081 | 0.25 | 0.25 | 0 | 0.372093 | 0 | 0.4179104 | 0 | 0.5423729 | 0.9175476 | 0.5606695 | 0.4946237 | 0.5
0.669496 | 0.1835834 | 0.7470817 | 0.2272727 | 0.3333333 | 0.4920635 | 0.08156028 | 0.08141593 | 0.2878788 | 0.2222222 | 0.1472081 | 0.3125 | 0.25 | 0 | 0.627907 | 0.06666667 | 0.3880597 | 0 | 0.3983051 | 0.961945 | 0.3138075 | 0.3064516 | 0.5
0.7527851 | 0.227714 | 0.7587549 | 0.2272727 | 0.5416667 | 0.2698413 | 0.003546099 | 0.003539823 | 0.2424242 | 0.2916667 | 0.04568528 | 0.375 | 0 | 0 | 0.3255814 | 0 | 0.4925373 | 0.25 | 0.3559322 | 0.9661734 | 0.4058577 | 0.3709677 | 0.4166667
0.8376658 | 0.211827 | 0.7237354 | 0.2727273 | 0.7083333 | 0.3015873 | 0.00177305 | 0.001769912 | 0.2272727 | 0.25 | 0.04568528 | 0.375 | 0 | 0 | 0.3255814 | 0 | 0.4925373 | 0.5 | 0.5084746 | 0.9175476 | 0.5104603 | 0.5107527 | 0.5
0.8302387 | 0.2056487 | 0.7237354 | 0.1363636 | 0.5416667 | 0.4920635 | 0.00177305 | 0.003539823 | 0.3939394 | 0.3888889 | 0.1472081 | 0.25 | 0.25 | 0 | 0.372093 | 0 | 0.5074627 | 0 | 0.5423729 | 0.8731501 | 0.5857741 | 0.5215054 | 0.5625
0.7527851 | 0.227714 | 0.7587549 | 0.2272727 | 0.5416667 | 0.2698413 | 0.003546099 | 0.003539823 | 0.2424242 | 0.2916667 | 0.04568528 | 0.375 | 0 | 0 | 0.3255814 | 0 | 0.2686567 | 0 | 0.2711864 | 0.9640592 | 0.4058577 | 0.4032258 | 0.4791667
0.8302387 | 0.2056487 | 0.7237354 | 0.1363636 | 0.5416667 | 0.4920635 | 0.00177305 | 0.003539823 | 0.3939394 | 0.3888889 | 0.1472081 | 0.25 | 0.25 | 0 | 0.372093 | 0 | 0.3283582 | 0 | 0.5677966 | 0.9175476 | 0.4686192 | 0.2634409 | 0.5208333
0.73687 | 0.1721094 | 0.6575875 | 0.9090909 | 0.5833333 | 0.3968254 | 0.00177305 | 0.001769912 | 0.2424242 | 0.3472222 | 0.04568528 | 0.5 | 0 | 0 | 0.5 | 0 | 0.358209 | 0 | 0.5762712 | 0.9175476 | 0.4769874 | 0.3010753 | 0.5625
0.8047745 | 0.1977052 | 0.766537 | 0.2272727 | 0.875 | 0.3174603 | 0.007092199 | 0.008849558 | 0.2575758 | 0.25 | 0.1472081 | 0.1875 | 0.25 | 0 | 0.4534884 | 0 | 0.5223881 | 0.5 | 0.5 | 0.9175476 | 0.5146444 | 0.4247312 | 0.5416667
0.8376658 | 0.211827 | 0.7237354 | 0.2727273 | 0.7083333 | 0.3015873 | 0.00177305 | 0.001769912 | 0.2272727 | 0.25 | 0.04568528 | 0.375 | 0 | 0 | 0.3255814 | 0 | 0.6716418 | 0.5 | 0.6016949 | 0.9196617 | 0.5020921 | 0.4516129 | 0.5625
0.8376658 | 0.211827 | 0.7237354 | 0.2727273 | 0.7083333 | 0.3015873 | 0.00177305 | 0.001769912 | 0.2272727 | 0.25 | 0.04568528 | 0.375 | 0 | 0 | 0.3255814 | 0 | 0.4925373 | 0.5 | 0.6016949 | 0.9175476 | 0.4728033 | 0.3978495 | 0.625
0.8222812 | 0.1774051 | 0.6459144 | 0.1363636 | 0.7083333 | 0.4444444 | 0.003546099 | 0.005309735 | 0.3484848 | 0.4444444 | 0.1472081 | 0.25 | 0.25 | 0 | 0.2674419 | 0 | 0.6865672 | 0.5 | 0.5762712 | 0.9217759 | 0.5230126 | 0.4731183 | 0.5208333
0.7633952 | 0.2012357 | 0.6848249 | 0.6363636 | 0.7083333 | 0.3968254 | 0.01950355 | 0.01769912 | 0.2575758 | 0.4583333 | 0.04568528 | 0.5625 | 0 | 0 | 0.2906977 | 0 | 0.5074627 | 0.5 | 0.4830508 | 0.9217759 | 0.5271967 | 0.4408602 | 0.5833333
0.73687 | 0.1721094 | 0.6575875 | 0.9090909 | 0.5833333 | 0.3968254 | 0.00177305 | 0.001769912 | 0.2424242 | 0.3472222 | 0.04568528 | 0.5 | 0 | 0 | 0.5 | 0 | 0.5074627 | 0 | 0.5423729 | 0.9238901 | 0.5271967 | 0.5 | 0.5
0.73687 | 0.1721094 | 0.6575875 | 0.9090909 | 0.5833333 | 0.3968254 | 0.00177305 | 0.001769912 | 0.2424242 | 0.3472222 | 0.04568528 | 0.5 | 0 | 0 | 0.5 | 0 | 0.358209 | 0 | 0.3474576 | 0.9704017 | 0.5271967 | 0.4946237 | 0.5
0.8047745 | 0.1977052 | 0.766537 | 0.2272727 | 0.875 | 0.3174603 | 0.007092199 | 0.008849558 | 0.2575758 | 0.25 | 0.1472081 | 0.1875 | 0.25 | 0 | 0.4534884 | 0 | 0.3134328 | 0.25 | 0.3559322 | 0.9344609 | 0.4393305 | 0.3924731 | 0.4166667
0.8302387 | 0.2056487 | 0.7237354 | 0.1363636 | 0.5416667 | 0.4920635 | 0.00177305 | 0.003539823 | 0.3939394 | 0.3888889 | 0.1472081 | 0.25 | 0.25 | 0 | 0.372093 | 0 | 0.5820896 | 0.5 | 0.5762712 | 0.9196617 | 0.4644351 | 0.327957 | 0.5833333
0.7671088 | 0.1721094 | 0.7276265 | 0.2272727 | 0.625 | 0.4285714 | 0.005319149 | 0.005309735 | 0.3181818 | 0.3472222 | 0.1472081 | 0.1875 | 0.25 | 0 | 0.3255814 | 0 | 0.5223881 | 0.5 | 0.5847458 | 0.9217759 | 0.4309623 | 0.3387097 | 0.5625
0.6912467 | 0.1941748 | 0.7626459 | 0.4545455 | 0.5 | 0.3809524 | 0 | 0.001769912 | 0.2878788 | 0.4444444 | 0.1472081 | 0.25 | 0.25 | 0 | 0.2674419 | 0.06666667 | 0.7164179 | 0.5 | 0.6864407 | 0.9196617 | 0.4058577 | 0.5698925 | 0.5208333
0.7421751 | 0.1941748 | 0.766537 | 0.3636364 | 0.375 | 0.3015873 | 0.00177305 | 0.001769912 | 0.2272727 | 0.3888889 | 0.1472081 | 0.25 | 0.25 | 0 | 0.3139535 | 0.06666667 | 0.8656716 | 1 | 0.6949153 | 0.9154334 | 0.5146444 | 0.5967742 | 0.4375
0.7421751 | 0.1941748 | 0.766537 | 0.3636364 | 0.375 | 0.3015873 | 0.00177305 | 0.001769912 | 0.2272727 | 0.3888889 | 0.1472081 | 0.25 | 0.25 | 0 | 0.3139535 | 0.06666667 | 0.7761194 | 1 | 0.6949153 | 0.9175476 | 0.41841 | 0.6505376 | 0.4791667
0.6912467 | 0.1941748 | 0.7626459 | 0.4545455 | 0.5 | 0.3809524 | 0 | 0.001769912 | 0.2878788 | 0.4444444 | 0.1472081 | 0.25 | 0.25 | 0 | 0.2674419 | 0.06666667 | 0.7761194 | 1 | 0.6864407 | 0.9133192 | 0.4476987 | 0.4569892 | 0.5833333
0.7633952 | 0.2250662 | 0.7548638 | 0.1818182 | 0.2916667 | 0.2698413 | 0.03191489 | 0.03185841 | 0.2424242 | 0.4583333 | 0.04568528 | 0.375 | 0 | 0 | 0.6511628 | 0 | 0.6865672 | 1 | 0.6779661 | 0.9133192 | 0.4518828 | 0.5215054 | 0.5208333
0.7671088 | 0.1721094 | 0.7276265 | 0.2272727 | 0.625 | 0.4285714 | 0.005319149 | 0.005309735 | 0.3181818 | 0.3472222 | 0.1472081 | 0.1875 | 0.25 | 0 | 0.3255814 | 0 | 0.4179104 | 0 | 0.5423729 | 0.9175476 | 0.4435146 | 0.3709677 | 0.5
0.73687 | 0.1721094 | 0.6575875 | 0.9090909 | 0.5833333 | 0.3968254 | 0.00177305 | 0.001769912 | 0.2424242 | 0.3472222 | 0.04568528 | 0.5 | 0 | 0 | 0.5 | 0 | 0.3283582 | 0 | 0.5677966 | 0.9175476 | 0.5146444 | 0.4408602 | 0.4166667
0.73687 | 0.1721094 | 0.6575875 | 0.9090909 | 0.5833333 | 0.3968254 | 0.00177305 | 0.001769912 | 0.2424242 | 0.3472222 | 0.04568528 | 0.5 | 0 | 0 | 0.5 | 0 | 0.4328358 | 0 | 0.5084746 | 0.8668076 | 0.5523013 | 0.5376344 | 0.4583333
0.8535809 | 0.2462489 | 0.7431907 | 0.5454545 | 0.4166667 | 0.3333333 | 0.07978723 | 0.07256637 | 0.2272727 | 0.3472222 | 0.0964467 | 0.5 | 0 | 0 | 0.4069767 | 0 | 0.761194 | 0.5 | 0.5762712 | 0.9238901 | 0.4686192 | 0.311828 | 0.5
0.7877984 | 0.19594 | 0.7392996 | 0.5 | 0.5416667 | 0.5555556 | 0 | 0.001769912 | 0.3333333 | 0.4861111 | 0.0964467 | 0.25 | 0 | 0.08333333 | 0.3372093 | 0.06666667 | 0.761194 | 0.5 | 0.5508475 | 0.9260042 | 0.4393305 | 0.4193548 | 0.4791667
0.73687 | 0.1721094 | 0.6575875 | 0.9090909 | 0.5833333 | 0.3968254 | 0.00177305 | 0.001769912 | 0.2424242 | 0.3472222 | 0.04568528 | 0.5 | 0 | 0 | 0.5 | 0 | 0.358209 | 0 | 0.4152542 | 0.9682875 | 0.4309623 | 0.5107527 | 0.4166667
0.7671088 | 0.1721094 | 0.7276265 | 0.2272727 | 0.625 | 0.4285714 | 0.005319149 | 0.005309735 | 0.3181818 | 0.3472222 | 0.1472081 | 0.1875 | 0.25 | 0 | 0.3255814 | 0 | 0.4477612 | 0 | 0.4322034 | 0.9640592 | 0.4309623 | 0.344086 | 0.6041667
0.8047745 | 0.1977052 | 0.766537 | 0.2272727 | 0.875 | 0.3174603 | 0.007092199 | 0.008849558 | 0.2575758 | 0.25 | 0.1472081 | 0.1875 | 0.25 | 0 | 0.4534884 | 0 | 0.2686567 | 0 | 0.3983051 | 0.9661734 | 0.4393305 | 0.3548387 | 0.5625
0.7262599 | 0.239188 | 0.6575875 | 0.3181818 | 0.6666667 | 0.5873016 | 0.0141844 | 0.01415929 | 0.3333333 | 0.5555556 | 0.04568528 | 0.375 | 0 | 0 | 0.3372093 | 0 | 0.5223881 | 0 | 0.6101695 | 0.9175476 | 0.4853556 | 0.4892473 | 0.4375
0.6790451 | 0.2109444 | 0.6108949 | 0.8181818 | 0.3333333 | 0.3015873 | 0.005319149 | 0.007079646 | 0.3333333 | 0.3333333 | 0.1472081 | 0.1875 | 0.75 | 0 | 0.4418605 | 0.03333333 | 0.4925373 | 0.5 | 0.5762712 | 0.9175476 | 0.5774059 | 0.5591398 | 0.5833333
0.6790451 | 0.2109444 | 0.6108949 | 0.8181818 | 0.3333333 | 0.3015873 | 0.005319149 | 0.007079646 | 0.3333333 | 0.3333333 | 0.1472081 | 0.1875 | 0.75 | 0 | 0.4418605 | 0.03333333 | 0.7014925 | 0.5 | 0.5847458 | 0.9175476 | 0.5146444 | 0.5322581 | 0.6041667
0.6790451 | 0.2109444 | 0.6108949 | 0.8181818 | 0.3333333 | 0.3015873 | 0.005319149 | 0.007079646 | 0.3333333 | 0.3333333 | 0.1472081 | 0.1875 | 0.75 | 0 | 0.4418605 | 0.03333333 | 0.5373134 | 0.5 | 0.6525424 | 0.9217759 | 0.5020921 | 0.6397849 | 0.4791667
0.6790451 | 0.2109444 | 0.6108949 | 0.8181818 | 0.3333333 | 0.3015873 | 0.005319149 | 0.007079646 | 0.3333333 | 0.3333333 | 0.1472081 | 0.1875 | 0.75 | 0 | 0.4418605 | 0.03333333 | 0.8656716 | 1 | 0.6949153 | 0.9154334 | 0.5648536 | 0.5645161 | 0.4583333
0.7633952 | 0.2338923 | 0.7470817 | 0.04545455 | 0.2916667 | 0.2222222 | 0.0141844 | 0.01415929 | 0.1666667 | 0.1666667 | 0.04568528 | 0.3125 | 0 | 0 | 0.6627907 | 0 | 0.7761194 | 1 | 0.6864407 | 0.9154334 | 0.5146444 | 0.6344086 | 0.5208333
0.7633952 | 0.2338923 | 0.7470817 | 0.04545455 | 0.2916667 | 0.2222222 | 0.0141844 | 0.01415929 | 0.1666667 | 0.1666667 | 0.04568528 | 0.3125 | 0 | 0 | 0.6627907 | 0 | 0.7761194 | 1 | 0.6864407 | 0.9133192 | 0.4811715 | 0.5483871 | 0.5833333
0.7655172 | 0.2206531 | 0.92607 | 0.3636364 | 0.7916667 | 0.1587302 | 0.01595745 | 0.0159292 | 0.1515152 | 0.1805556 | 0.1472081 | 0.1875 | 0.25 | 0 | 0.5930233 | 0.06666667 | 0.6865672 | 1 | 0.6610169 | 0.9154334 | 0.5146444 | 0.5268817 | 0.5416667
0.7262599 | 0.1862312 | 0.688716 | 0.4090909 | 0.4166667 | 0.4126984 | 0.00177305 | 0.003539823 | 0.2878788 | 0.3333333 | 0.1472081 | 0.1875 | 0.5 | 0 | 0.3953488 | 0.03333333 | 0.6865672 | 1 | 0.6779661 | 0.9133192 | 0.5188285 | 0.5806452 | 0.5625
0.7262599 | 0.1862312 | 0.688716 | 0.4090909 | 0.4166667 | 0.4126984 | 0.00177305 | 0.003539823 | 0.2878788 | 0.3333333 | 0.1472081 | 0.1875 | 0.5 | 0 | 0.3953488 | 0.03333333 | 0.6865672 | 1 | 0.6779661 | 0.9133192 | 0.5439331 | 0.5215054 | 0.5208333
0.8005305 | 0.2418358 | 0.8326848 | 0.1818182 | 0.7916667 | 0.3492063 | 0.05496454 | 0.0460177 | 0.2424242 | 0.2638889 | 0.04568528 | 0.375 | 0 | 0 | 0.5116279 | 0 | 0.4776119 | 0.5 | 0.5169492 | 0.9175476 | 0.4016736 | 0.3010753 | 0.5208333
0.8047745 | 0.1977052 | 0.766537 | 0.2272727 | 0.875 | 0.3174603 | 0.007092199 | 0.008849558 | 0.2575758 | 0.25 | 0.1472081 | 0.1875 | 0.25 | 0 | 0.4534884 | 0 | 0.5671642 | 0.5 | 0.4915254 | 0.9196617 | 0.5062762 | 0.4731183 | 0.4791667
0.7793103 | 0.2021183 | 0.7859922 | 0.5454545 | 0.7083333 | 0.2857143 | 0.0106383 | 0.01061947 | 0.2121212 | 0.3472222 | 0.04568528 | 0.3125 | 0 | 0 | 0.3604651 | 0 | 0.4925373 | 0.5 | 0.6016949 | 0.9154334 | 0.4769874 | 0.3924731 | 0.625
0.804244 | 0.1897617 | 0.7237354 | 0.1818182 | 0.7083333 | 0.4603175 | 0.00177305 | 0.003539823 | 0.3939394 | 0.3888889 | 0.1472081 | 0.25 | 0.25 | 0 | 0.4069767 | 0 | 0.4925373 | 0.5 | 0.5423729 | 0.9175476 | 0.4811715 | 0.3548387 | 0.5833333
0.7793103 | 0.2021183 | 0.7859922 | 0.5454545 | 0.7083333 | 0.2857143 | 0.0106383 | 0.01061947 | 0.2121212 | 0.3472222 | 0.04568528 | 0.3125 | 0 | 0 | 0.3604651 | 0 | 0.5820896 | 0.5 | 0.5338983 | 0.9196617 | 0.5606695 | 0.516129 | 0.4791667
0.7236074 | 0.2082966 | 0.7042802 | 0.2272727 | 0.375 | 0.3492063 | 0.005319149 | 0.007079646 | 0.2121212 | 0.2638889 | 0.1472081 | 0.1875 | 0.25 | 0 | 0.3255814 | 0.03333333 | 0.5074627 | 0 | 0.5 | 0.8794926 | 0.4728033 | 0.3655914 | 0.6041667
0.7236074 | 0.2082966 | 0.7042802 | 0.2272727 | 0.375 | 0.3492063 | 0.005319149 | 0.007079646 | 0.2121212 | 0.2638889 | 0.1472081 | 0.1875 | 0.25 | 0 | 0.3255814 | 0.03333333 | 0.358209 | 0 | 0.3135593 | 0.9598309 | 0.4644351 | 0.5215054 | 0.5
0.7527851 | 0.2471315 | 0.8365759 | 0.5454545 | 0.625 | 0.4285714 | 0.02304965 | 0.01769912 | 0.3333333 | 0.5138889 | 0.04568528 | 0.4375 | 0 | 0.01111111 | 0.3837209 | 0 | 0.4328358 | 0.25 | 0.3474576 | 0.9767442 | 0.4811715 | 0.4569892 | 0.4375
0.73687 | 0.2383054 | 0.6770428 | 0.4090909 | 0.75 | 0.6031746 | 0.007092199 | 0.007079646 | 0.4242424 | 0.7361111 | 0.04568528 | 0.5625 | 0 | 0.02777778 | 0.2906977 | 0 | 0.5223881 | 0.25 | 0.3728814 | 0.9661734 | 0.4560669 | 0.4032258 | 0.4166667
0.8376658 | 0.211827 | 0.7237354 | 0.2727273 | 0.7083333 | 0.3015873 | 0.00177305 | 0.001769912 | 0.2272727 | 0.25 | 0.04568528 | 0.375 | 0 | 0 | 0.3255814 | 0 | 0.5074627 | 0.5 | 0.5677966 | 0.9175476 | 0.6025105 | 0.5537634 | 0.5416667
0.8005305 | 0.2418358 | 0.8326848 | 0.1818182 | 0.7916667 | 0.3492063 | 0.05496454 | 0.0460177 | 0.2424242 | 0.2638889 | 0.04568528 | 0.375 | 0 | 0 | 0.5116279 | 0 | 0.5970149 | 0.5 | 0.5423729 | 0.9238901 | 0.5857741 | 0.6182796 | 0.5833333
0.804244 | 0.1897617 | 0.7237354 | 0.1818182 | 0.7083333 | 0.4603175 | 0.00177305 | 0.003539823 | 0.3939394 | 0.3888889 | 0.1472081 | 0.25 | 0.25 | 0 | 0.4069767 | 0 | 0.6716418 | 0.5 | 0.5254237 | 0.9133192 | 0.5188285 | 0.5 | 0.6458333
0.7793103 | 0.2021183 | 0.7859922 | 0.5454545 | 0.7083333 | 0.2857143 | 0.0106383 | 0.01061947 | 0.2121212 | 0.3472222 | 0.04568528 | 0.3125 | 0 | 0 | 0.3604651 | 0 | 0.4925373 | 0.5 | 0.5338983 | 0.9196617 | 0.6150628 | 0.6397849 | 0.5833333
0.7262599 | 0.1994704 | 0.7976654 | 0.5909091 | 0.4166667 | 0.3968254 | 0.03723404 | 0.03716814 | 0.2878788 | 0.375 | 0.1472081 | 0.3125 | 0.25 | 0 | 0.3488372 | 0.03333333 | 0.4925373 | 0.5 | 0.4830508 | 0.9217759 | 0.5941423 | 0.6397849 | 0.5416667
0.7209549 | 0.2056487 | 0.7782101 | 0.4545455 | 0.08333333 | 0.6190476 | 0.0212766 | 0.02300885 | 0.3939394 | 0.4027778 | 0.1472081 | 0.3125 | 0.25 | 0 | 0.3604651 | 0.03333333 | 0.5820896 | 0.5 | 0.5423729 | 0.9196617 | 0.6317992 | 0.8870968 | 0.5208333
0.7103448 | 0.2206531 | 0.7470817 | 0.2272727 | 0.5416667 | 0.2857143 | 0.0106383 | 0.008849558 | 0.2727273 | 0.4861111 | 0.04568528 | 0.4375 | 0 | 0 | 0.4767442 | 0 | 0.6268657 | 0.5 | 0.559322 | 0.9196617 | 0.6485356 | 0.6827957 | 0.4583333
0.7103448 | 0.2206531 | 0.7470817 | 0.2272727 | 0.5416667 | 0.2857143 | 0.0106383 | 0.008849558 | 0.2727273 | 0.4861111 | 0.04568528 | 0.4375 | 0 | 0 | 0.4767442 | 0 | 0.5671642 | 0.5 | 0.5508475 | 0.9196617 | 0.5523013 | 0.6666667 | 0.5
0.7103448 | 0.2206531 | 0.7470817 | 0.2272727 | 0.5416667 | 0.2857143 | 0.0106383 | 0.008849558 | 0.2727273 | 0.4861111 | 0.04568528 | 0.4375 | 0 | 0 | 0.4767442 | 0 | 0.5820896 | 0.5 | 0.5423729 | 0.9217759 | 0.5271967 | 0.5591398 | 0.5416667
0.7103448 | 0.2206531 | 0.7470817 | 0.2272727 | 0.5416667 | 0.2857143 | 0.0106383 | 0.008849558 | 0.2727273 | 0.4861111 | 0.04568528 | 0.4375 | 0 | 0 | 0.4767442 | 0 | 0.7164179 | 0.5 | 0.5847458 | 0.9196617 | 0.539749 | 0.5268817 | 0.4166667
0.6891247 | 0.200353 | 0.7120623 | 0.1818182 | 0.4166667 | 0.2698413 | 0.005319149 | 0.005309735 | 0.2878788 | 0.4861111 | 0.04568528 | 0.4375 | 0 | 0 | 0.6046512 | 0 | 0.4626866 | 0 | 0.4745763 | 0.8710359 | 0.6108787 | 0.672043 | 0.4583333
0.7846154 | 0.2135922 | 0.7159533 | 0.1818182 | 0.4166667 | 0.2539683 | 0.00177305 | 0.003539823 | 0.2727273 | 0.5416667 | 0.04568528 | 0.5625 | 0 | 0 | 0.6976744 | 0 | 0.6268657 | 0.5 | 0.5 | 0.9196617 | 0.539749 | 0.4946237 | 0.3958333
0.73687 | 0.2082966 | 0.7003891 | 0.1818182 | 0.5 | 0.2539683 | 0.003546099 | 0.005309735 | 0.2424242 | 0.375 | 0.04568528 | 0.375 | 0 | 0 | 0.5348837 | 0 | 0.4776119 | 0 | 0.3728814 | 0.9006342 | 0.3974895 | 0.3172043 | 0.4375
0.7952255 | 0.2074139 | 0.6731518 | 0.1363636 | 0.375 | 0.2539683 | 0.003546099 | 0.003539823 | 0.2878788 | 0.3333333 | 0.04568528 | 0.375 | 0 | 0 | 0.5697674 | 0 | 0.4029851 | 0.25 | 0.2457627 | 0.9069767 | 0.5439331 | 0.4354839 | 0.5416667
0.7952255 | 0.2074139 | 0.6731518 | 0.1363636 | 0.375 | 0.2539683 | 0.003546099 | 0.003539823 | 0.2878788 | 0.3333333 | 0.04568528 | 0.375 | 0 | 0 | 0.5697674 | 0 | 0.2238806 | 0.25 | 0.1779661 | 0.9323467 | 0.4644351 | 0.3602151 | 0.5625
0.73687 | 0.2082966 | 0.7003891 | 0.1818182 | 0.5 | 0.2539683 | 0.003546099 | 0.005309735 | 0.2424242 | 0.375 | 0.04568528 | 0.375 | 0 | 0 | 0.5348837 | 0 | 0.5373134 | 0.25 | 0.3728814 | 0.9260042 | 0.5020921 | 0.3387097 | 0.4166667
0.7846154 | 0.2135922 | 0.7159533 | 0.1818182 | 0.4166667 | 0.2539683 | 0.00177305 | 0.003539823 | 0.2727273 | 0.5416667 | 0.04568528 | 0.5625 | 0 | 0 | 0.6976744 | 0 | 0.6268657 | 0.5 | 0.5169492 | 0.9175476 | 0.5648536 | 0.4731183 | 0.375
0.7421751 | 0.1941748 | 0.766537 | 0.3636364 | 0.375 | 0.3015873 | 0.00177305 | 0.001769912 | 0.2272727 | 0.3888889 | 0.1472081 | 0.25 | 0.25 | 0 | 0.3139535 | 0.06666667 | 0.4328358 | 0 | 0.3559322 | 0.8837209 | 0.5020921 | 0.4139785 | 0.5208333
0.8482759 | 0.2082966 | 0.692607 | 0.3636364 | 0.1666667 | 0.2063492 | 0.0177305 | 0.01769912 | 0.1818182 | 0.1666667 | 0.04568528 | 0.3125 | 0 | 0 | 0.3604651 | 0.3666667 | 0.2537313 | 0 | 0.3983051 | 0.9238901 | 0.4225941 | 0.2365591 | 0.4791667
0.7846154 | 0.2135922 | 0.7159533 | 0.1818182 | 0.4166667 | 0.2539683 | 0.00177305 | 0.003539823 | 0.2727273 | 0.5416667 | 0.04568528 | 0.5625 | 0 | 0 | 0.6976744 | 0 | 0.6268657 | 0.5 | 0.5338983 | 0.9175476 | 0.5355649 | 0.5215054 | 0.4791667
0.7262599 | 0.1897617 | 0.766537 | 0.1363636 | 0.375 | 0.1269841 | 0.0106383 | 0.01061947 | 0.1969697 | 0.2638889 | 0.04568528 | 0.4375 | 0 | 0 | 0.4418605 | 0 | 0.6268657 | 0.5 | 0.5084746 | 0.9196617 | 0.5313808 | 0.5430108 | 0.5625
0.73687 | 0.2082966 | 0.7003891 | 0.1818182 | 0.5 | 0.2539683 | 0.003546099 | 0.005309735 | 0.2424242 | 0.375 | 0.04568528 | 0.375 | 0 | 0 | 0.5348837 | 0 | 0.7164179 | 0.5 | 0.4915254 | 0.9217759 | 0.5857741 | 0.5591398 | 0.5416667
0.73687 | 0.2153575 | 0.7042802 | 0.1363636 | 0.75 | 0.2698413 | 0.007092199 | 0.007079646 | 0.2575758 | 0.3055556 | 0.04568528 | 0.625 | 0 | 0 | 0.4534884 | 0 | 0.5970149 | 0.5 | 0.5677966 | 0.9175476 | 0.4142259 | 0.4354839 | 0.5625
0.7846154 | 0.2127096 | 0.6653696 | 0.1818182 | 0.5416667 | 0.5238095 | 0.0248227 | 0.01946903 | 0.3939394 | 0.6388889 | 0.04568528 | 0.5 | 0 | 0 | 0.4069767 | 0 | 0.6865672 | 0.5 | 0.5 | 0.9154334 | 0.4058577 | 0.3978495 | 0.5416667
0.7777188 | 0.1862312 | 0.766537 | 0.4090909 | 0.625 | 0.3015873 | 0 | 0.001769912 | 0.2272727 | 0.3472222 | 0.1472081 | 0.25 | 0.25 | 0 | 0.2790698 | 0.03333333 | 0.7313433 | 1 | 0.6864407 | 0.9196617 | 0.5020921 | 0.5698925 | 0.5625
0.7952255 | 0.1765225 | 0.7159533 | 0.3636364 | 0.7083333 | 0.4126984 | 0.003546099 | 0.005309735 | 0.7424242 | 0.4166667 | 0.1472081 | 1 | 0.25 | 0 | 0.3837209 | 0.03333333 | 0.8358209 | 1 | 0.5932203 | 0.9133192 | 0.5313808 | 0.5645161 | 0.5416667
0.7952255 | 0.1765225 | 0.7159533 | 0.3636364 | 0.7083333 | 0.4126984 | 0.003546099 | 0.005309735 | 0.7424242 | 0.4166667 | 0.1472081 | 1 | 0.25 | 0 | 0.3837209 | 0.03333333 | 0.6567164 | 1 | 0.5762712 | 0.9133192 | 0.5481172 | 0.6451613 | 0.5625
0.7952255 | 0.1765225 | 0.7159533 | 0.3636364 | 0.7083333 | 0.4126984 | 0.003546099 | 0.005309735 | 0.7424242 | 0.4166667 | 0.1472081 | 1 | 0.25 | 0 | 0.3837209 | 0.03333333 | 0.7462687 | 1 | 0.5932203 | 0.9133192 | 0.5230126 | 0.6397849 | 0.4375
0.7952255 | 0.1765225 | 0.7159533 | 0.3636364 | 0.7083333 | 0.4126984 | 0.003546099 | 0.005309735 | 0.7424242 | 0.4166667 | 0.1472081 | 1 | 0.25 | 0 | 0.3837209 | 0.03333333 | 0.8358209 | 1 | 0.5847458 | 0.9133192 | 0.5481172 | 0.6451613 | 0.5625
0.7803714 | 0.1888791 | 0.6653696 | 0.3636364 | 0.5 | 0.3015873 | 0.02304965 | 0.02300885 | 0.3181818 | 0.3055556 | 0.1472081 | 0.375 | 0.25 | 0 | 0.4651163 | 0.03333333 | 0.6567164 | 1 | 0.5677966 | 0.9133192 | 0.4937238 | 0.5322581 | 0.6041667
0.7803714 | 0.1888791 | 0.6653696 | 0.3636364 | 0.5 | 0.3015873 | 0.02304965 | 0.02300885 | 0.3181818 | 0.3055556 | 0.1472081 | 0.375 | 0.25 | 0 | 0.4651163 | 0.03333333 | 0.8208955 | 1 | 0.6440678 | 0.9133192 | 0.5062762 | 0.5 | 0.4791667
0.8429708 | 0.180053 | 0.8015564 | 0.5909091 | 0.75 | 0.2698413 | 0 | 0.001769912 | 0.2121212 | 0.2638889 | 0.1472081 | 0.1875 | 0.25 | 0 | 0.3372093 | 0.06666667 | 0.7014925 | 0.5 | 0.5762712 | 0.9217759 | 0.5648536 | 0.5 | 0.6041667
0.7687003 | 0.1809356 | 0.6536965 | 0.4090909 | 0.5 | 0.1269841 | 0.003546099 | 0.001769912 | 0.1515152 | 0.1805556 | 0.04568528 | 0.3125 | 0 | 0 | 0.3139535 | 0 | 0.6119403 | 0.5 | 0.6186441 | 0.9260042 | 0.4560669 | 0.4032258 | 0.5625
0.7952255 | 0.2074139 | 0.6731518 | 0.1363636 | 0.375 | 0.2539683 | 0.003546099 | 0.003539823 | 0.2878788 | 0.3333333 | 0.04568528 | 0.375 | 0 | 0 | 0.5697674 | 0 | 0.6268657 | 0.5 | 0.5762712 | 0.9196617 | 0.5062762 | 0.483871 | 0.4166667
0.6891247 | 0.200353 | 0.7120623 | 0.1818182 | 0.4166667 | 0.2698413 | 0.005319149 | 0.005309735 | 0.2878788 | 0.4861111 | 0.04568528 | 0.4375 | 0 | 0 | 0.6046512 | 0 | 0.5373134 | 0.5 | 0.5847458 | 0.9217759 | 0.4979079 | 0.4516129 | 0.4791667
0.6891247 | 0.200353 | 0.7120623 | 0.1818182 | 0.4166667 | 0.2698413 | 0.005319149 | 0.005309735 | 0.2878788 | 0.4861111 | 0.04568528 | 0.4375 | 0 | 0 | 0.6046512 | 0 | 0.5671642 | 0 | 0.5423729 | 0.9217759 | 0.5732218 | 0.7526882 | 0.5416667
0.871618 | 0.1544572 | 0.5719844 | 0.3636364 | 0.5833333 | 0.3809524 | 0 | 0.001769912 | 0.2878788 | 0.3611111 | 0.1472081 | 0.1875 | 0.25 | 0 | 0.4651163 | 0.03333333 | 0.5522388 | 0.5 | 0.5762712 | 0.9238901 | 0.4853556 | 0.3709677 | 0.4791667
0.8429708 | 0.180053 | 0.8015564 | 0.5909091 | 0.75 | 0.2698413 | 0 | 0.001769912 | 0.2121212 | 0.2638889 | 0.1472081 | 0.1875 | 0.25 | 0 | 0.3372093 | 0.06666667 | 0.7313433 | 0.5 | 0.5338983 | 0.8625793 | 0.5230126 | 0.4139785 | 0.4791667
0.7702918 | 0.1712268 | 0.6770428 | 0.6363636 | 0.75 | 0.3333333 | 0 | 0.001769912 | 0.2272727 | 0.2083333 | 0.1472081 | 0.25 | 0.25 | 0 | 0.2790698 | 0.03333333 | 0.5074627 | 0.25 | 0.2966102 | 0.9260042 | 0.376569 | 0.2795699 | 0.4583333
0.798939 | 0.1941748 | 0.7081712 | 0.3636364 | 0.5 | 0.3174603 | 0.01241135 | 0.01415929 | 0.2272727 | 0.25 | 0.1472081 | 0.1875 | 0.25 | 0 | 0.3372093 | 0.03333333 | 0.5970149 | 0.25 | 0.4152542 | 0.9260042 | 0.5188285 | 0.4784946 | 0.5
0.7687003 | 0.1809356 | 0.6536965 | 0.4090909 | 0.5 | 0.1269841 | 0.003546099 | 0.001769912 | 0.1515152 | 0.1805556 | 0.04568528 | 0.3125 | 0 | 0 | 0.3139535 | 0 | 0.4179104 | 0.25 | 0.3474576 | 0.9640592 | 0.4100418 | 0.2956989 | 0.375
0.7740053 | 0.1924095 | 0.6498054 | 0.2727273 | 0.2916667 | 0.1111111 | 0 | 0.001769912 | 0.1666667 | 0.2361111 | 0.04568528 | 0.375 | 0 | 0 | 0.3139535 | 0 | 0.5970149 | 0.25 | 0.3728814 | 0.9260042 | 0.4769874 | 0.3494624 | 0.4791667
0.8424403 | 0.1932921 | 0.7237354 | 0.1818182 | 0.375 | 0.5079365 | 0.0212766 | 0.02123894 | 0.3636364 | 0.3472222 | 0.1472081 | 0.3125 | 0.25 | 0 | 0.4418605 | 0.03333333 | 0.4179104 | 0.25 | 0.3983051 | 0.9238901 | 0.3933054 | 0.2150538 | 0.4791667
0.731565 | 0.2224184 | 0.7003891 | 0.5909091 | 0.4166667 | 0.3650794 | 0.02304965 | 0.02300885 | 0.2727273 | 0.4305556 | 0.04568528 | 0.375 | 0 | 0 | 0.5813953 | 0 | 0.5074627 | 0.25 | 0.4067797 | 0.9196617 | 0.5439331 | 0.5698925 | 0.4583333
0.7363395 | 0.180053 | 0.7743191 | 0.3181818 | 0.9583333 | 0.2857143 | 0 | 0.001769912 | 0.2272727 | 0.25 | 0.1472081 | 0.1875 | 0.25 | 0 | 0.3255814 | 0.06666667 | 0.5970149 | 0.25 | 0.3728814 | 0.8731501 | 0.4686192 | 0.3924731 | 0.4791667
0.7363395 | 0.180053 | 0.7743191 | 0.3181818 | 0.9583333 | 0.2857143 | 0 | 0.001769912 | 0.2272727 | 0.25 | 0.1472081 | 0.1875 | 0.25 | 0 | 0.3255814 | 0.06666667 | 0.4179104 | 0.25 | 0.3983051 | 0.9196617 | 0.4351464 | 0.3225806 | 0.375
0.7564987 | 0.1871139 | 0.6536965 | 0.5909091 | 0.7083333 | 0.5873016 | 0.00177305 | 0.003539823 | 0.4393939 | 0.4583333 | 0.1472081 | 0.375 | 0.25 | 0 | 0.3837209 | 0.06666667 | 0.7164179 | 0.5 | 0.6016949 | 0.9175476 | 0.5020921 | 0.5107527 | 0.5
0.8424403 | 0.1932921 | 0.7237354 | 0.1818182 | 0.375 | 0.5079365 | 0.0212766 | 0.02123894 | 0.3636364 | 0.3472222 | 0.1472081 | 0.3125 | 0.25 | 0 | 0.4418605 | 0.03333333 | 0.5373134 | 0.5 | 0.5847458 | 0.9175476 | 0.5020921 | 0.4623656 | 0.5625
0.798939 | 0.1941748 | 0.7081712 | 0.3636364 | 0.5 | 0.3174603 | 0.01241135 | 0.01415929 | 0.2272727 | 0.25 | 0.1472081 | 0.1875 | 0.25 | 0 | 0.3372093 | 0.03333333 | 0.7164179 | 0.5 | 0.5932203 | 0.9112051 | 0.4769874 | 0.3817204 | 0.4583333
0.7899204 | 0.2188879 | 0.6459144 | 0.5 | 0.5833333 | 0.3809524 | 0 | 0.001769912 | 0.2727273 | 0.4444444 | 0.04568528 | 0.4375 | 0 | 0 | 0.2906977 | 0 | 0.5223881 | 0.5 | 0.5677966 | 0.9175476 | 0.4686192 | 0.2903226 | 0.5
0.7899204 | 0.2188879 | 0.6459144 | 0.5 | 0.5833333 | 0.3809524 | 0 | 0.001769912 | 0.2727273 | 0.4444444 | 0.04568528 | 0.4375 | 0 | 0 | 0.2906977 | 0 | 0.6119403 | 0.5 | 0.5 | 0.9217759 | 0.4728033 | 0.3172043 | 0.5416667
0.8164456 | 0.2135922 | 0.7237354 | 0.5454545 | 0.5833333 | 0.2380952 | 0.00177305 | 0.001769912 | 0.1969697 | 0.25 | 0.04568528 | 0.375 | 0 | 0 | 0.2674419 | 0 | 0.6119403 | 0.5 | 0.5084746 | 0.9175476 | 0.5188285 | 0.3655914 | 0.5208333
0.7474801 | 0.2100618 | 0.7743191 | 0.4545455 | 0.5416667 | 0.2222222 | 0.0106383 | 0.01061947 | 0.1666667 | 0.2361111 | 0.1472081 | 0.25 | 0.25 | 0 | 0.4418605 | 0.03333333 | 0.7014925 | 0.5 | 0.5847458 | 0.9175476 | 0.5857741 | 0.6129032 | 0.5416667
0.7846154 | 0.255075 | 0.7315175 | 0.4090909 | 0.5833333 | 0.4285714 | 0.00177305 | 0.003539823 | 0.2727273 | 0.3333333 | 0.04568528 | 0.375 | 0 | 0 | 0.4186047 | 0 | 0.5223881 | 0.5 | 0.5508475 | 0.9154334 | 0.5188285 | 0.4462366 | 0.4583333
0.7952255 | 0.2480141 | 0.8365759 | 0.9545455 | 0.5 | 0.2380952 | 0.003546099 | 0.003539823 | 0.1515152 | 0.2916667 | 0.04568528 | 0.3125 | 0 | 0 | 0.4418605 | 0 | 0.7014925 | 0.5 | 0.5254237 | 0.9175476 | 0.6025105 | 0.5215054 | 0.4583333
0.7777188 | 0.1862312 | 0.766537 | 0.4090909 | 0.625 | 0.3015873 | 0 | 0.001769912 | 0.2272727 | 0.3472222 | 0.1472081 | 0.25 | 0.25 | 0 | 0.2790698 | 0.03333333 | 0.6268657 | 1 | 0.6694915 | 0.9133192 | 0.4979079 | 0.6290323 | 0.4791667
0.8557029 | 0.2091792 | 0.8132296 | 0.4545455 | 0.5583333 | 0.4126984 | 0.006737589 | 0.007079646 | 0.3181818 | 0.5 | 0.02538071 | 0.125 | 0 | 0 | 0.1976744 | 0.06666667 | 0.8208955 | 1 | 0.6949153 | 0.9133192 | 0.5481172 | 0.5430108 | 0.5416667
0.8557029 | 0.2091792 | 0.8132296 | 0.4545455 | 0.5583333 | 0.4126984 | 0.006737589 | 0.007079646 | 0.3181818 | 0.5 | 0.02538071 | 0.125 | 0 | 0 | 0.1976744 | 0.06666667 | 0.7313433 | 1 | 0.6949153 | 0.9133192 | 0.58159 | 0.5752688 | 0.5833333
0.7474801 | 0.2100618 | 0.7743191 | 0.4545455 | 0.5416667 | 0.2222222 | 0.0106383 | 0.01061947 | 0.1666667 | 0.2361111 | 0.1472081 | 0.25 | 0.25 | 0 | 0.4418605 | 0.03333333 | 0.5223881 | 0.5 | 0.6101695 | 0.9217759 | 0.4518828 | 0.4193548 | 0.5833333
0.8122016 | 0.2153575 | 0.7743191 | 0.4090909 | 0.5416667 | 0.3015873 | 0.00177305 | 0.001769912 | 0.1666667 | 0.2361111 | 0.1472081 | 0.1875 | 0.25 | 0 | 0.4302326 | 0.06666667 | 0.5223881 | 0.5 | 0.5677966 | 0.9175476 | 0.5774059 | 0.4731183 | 0.4791667
0.8122016 | 0.2153575 | 0.7743191 | 0.4090909 | 0.5416667 | 0.3015873 | 0.00177305 | 0.001769912 | 0.1666667 | 0.2361111 | 0.1472081 | 0.1875 | 0.25 | 0 | 0.4302326 | 0.06666667 | 0.4477612 | 0 | 0.5 | 0.9196617 | 0.5020921 | 0.6182796 | 0.4583333
0.7702918 | 0.1712268 | 0.6770428 | 0.6363636 | 0.75 | 0.3333333 | 0 | 0.001769912 | 0.2272727 | 0.2083333 | 0.1472081 | 0.25 | 0.25 | 0 | 0.2790698 | 0.03333333 | 0.5970149 | 0.5 | 0.5932203 | 0.9196617 | 0.3849372 | 0.3333333 | 0.5416667
0.7952255 | 0.2480141 | 0.8365759 | 0.9545455 | 0.5 | 0.2380952 | 0.003546099 | 0.003539823 | 0.1515152 | 0.2916667 | 0.04568528 | 0.3125 | 0 | 0 | 0.4418605 | 0 | 0.6119403 | 0.5 | 0.5169492 | 0.9133192 | 0.58159 | 0.5268817 | 0.4791667
0.8058355 | 0.2153575 | 0.844358 | 0.2272727 | 0.375 | 0.2698413 | 0.003546099 | 0.001769912 | 0.2575758 | 0.2916667 | 0.04568528 | 0.5 | 0 | 0 | 0.3837209 | 0 | 0.358209 | 0 | 0.5338983 | 0.9196617 | 0.4644351 | 0.3548387 | 0.5208333
0.7278515 | 0.1756399 | 0.7276265 | 0.4090909 | 0.5 | 0.2698413 | 0.00177305 | 0.001769912 | 0.2121212 | 0.2083333 | 0.1472081 | 0.1875 | 0.5 | 0 | 0.3837209 | 0.03333333 | 0.5074627 | 0.25 | 0.3559322 | 0.9577167 | 0.4016736 | 0.344086 | 0.5625
0.7856764 | 0.2065313 | 0.6614786 | 0.5909091 | 0.6666667 | 0.2380952 | 0.00177305 | 0.003539823 | 0.1515152 | 0.2222222 | 0.1472081 | 0.1875 | 0.25 | 0 | 0.255814 | 0.03333333 | 0.7164179 | 0.5 | 0.5508475 | 0.9196617 | 0.4769874 | 0.3655914 | 0.4583333
0.7352785 | 0.184466 | 0.7003891 | 0.5 | 0.5 | 0.2698413 | 0 | 0.001769912 | 0.1818182 | 0.2083333 | 0.1472081 | 0.25 | 0.25 | 0 | 0.2674419 | 0.03333333 | 0.5373134 | 0.5 | 0.6016949 | 0.9154334 | 0.4393305 | 0.2688172 | 0.4791667
0.7278515 | 0.1756399 | 0.7276265 | 0.4090909 | 0.5 | 0.2698413 | 0.00177305 | 0.001769912 | 0.2121212 | 0.2083333 | 0.1472081 | 0.1875 | 0.5 | 0 | 0.3837209 | 0.03333333 | 0.6716418 | 0.5 | 0.5847458 | 0.9175476 | 0.4728033 | 0.3010753 | 0.5625
0.8164456 | 0.2135922 | 0.7237354 | 0.5454545 | 0.5833333 | 0.2380952 | 0.00177305 | 0.001769912 | 0.1969697 | 0.25 | 0.04568528 | 0.375 | 0 | 0 | 0.2674419 | 0 | 0.6119403 | 0.5 | 0.5762712 | 0.9175476 | 0.4979079 | 0.3494624 | 0.5208333
0.8122016 | 0.2153575 | 0.7743191 | 0.4090909 | 0.5416667 | 0.3015873 | 0.00177305 | 0.001769912 | 0.1666667 | 0.2361111 | 0.1472081 | 0.1875 | 0.25 | 0 | 0.4302326 | 0.06666667 | 0.358209 | 0 | 0.5338983 | 0.858351 | 0.4853556 | 0.2903226 | 0.5
0.8058355 | 0.2153575 | 0.844358 | 0.2272727 | 0.375 | 0.2698413 | 0.003546099 | 0.001769912 | 0.2575758 | 0.2916667 | 0.04568528 | 0.5 | 0 | 0 | 0.3837209 | 0 | 0.4477612 | 0 | 0.5423729 | 0.9196617 | 0.4895397 | 0.3387097 | 0.3958333
0.73687 | 0.2436011 | 0.8015564 | 0.7272727 | 0.08333333 | 0.3650794 | 0.0177305 | 0.01415929 | 0.3030303 | 0.4861111 | 0.04568528 | 0.4375 | 0 | 0 | 0.3139535 | 0 | 0.5970149 | 0.25 | 0.3389831 | 0.8604651 | 0.5857741 | 0.6666667 | 0.4166667
0.871618 | 0.1544572 | 0.5719844 | 0.3636364 | 0.5833333 | 0.3809524 | 0 | 0.001769912 | 0.2878788 | 0.3611111 | 0.1472081 | 0.1875 | 0.25 | 0 | 0.4651163 | 0.03333333 | 0.4179104 | 0.25 | 0.4322034 | 0.9133192 | 0.4937238 | 0.4354839 | 0.4166667
0.8164456 | 0.2135922 | 0.7237354 | 0.5454545 | 0.5833333 | 0.2380952 | 0.00177305 | 0.001769912 | 0.1969697 | 0.25 | 0.04568528 | 0.375 | 0 | 0 | 0.2674419 | 0 | 0.6119403 | 0.5 | 0.5932203 | 0.9217759 | 0.4769874 | 0.344086 | 0.6458333
0.8122016 | 0.2153575 | 0.7743191 | 0.4090909 | 0.5416667 | 0.3015873 | 0.00177305 | 0.001769912 | 0.1666667 | 0.2361111 | 0.1472081 | 0.1875 | 0.25 | 0 | 0.4302326 | 0.06666667 | 0.358209 | 0 | 0.5677966 | 0.9196617 | 0.4686192 | 0.3494624 | 0.5208333
0.7846154 | 0.255075 | 0.7315175 | 0.4090909 | 0.5833333 | 0.4285714 | 0.00177305 | 0.003539823 | 0.2727273 | 0.3333333 | 0.04568528 | 0.375 | 0 | 0 | 0.4186047 | 0 | 0.358209 | 0 | 0.5677966 | 0.9175476 | 0.5146444 | 0.3870968 | 0.4583333
0.7474801 | 0.2100618 | 0.7743191 | 0.4545455 | 0.5416667 | 0.2222222 | 0.0106383 | 0.01061947 | 0.1666667 | 0.2361111 | 0.1472081 | 0.25 | 0.25 | 0 | 0.4418605 | 0.03333333 | 0.5522388 | 0.5 | 0.6101695 | 0.9217759 | 0.460251 | 0.3978495 | 0.6458333
0.6912467 | 0.1941748 | 0.7626459 | 0.4545455 | 0.5 | 0.3809524 | 0 | 0.001769912 | 0.2878788 | 0.4444444 | 0.1472081 | 0.25 | 0.25 | 0 | 0.2674419 | 0.06666667 | 0.7164179 | 0.5 | 0.6864407 | 0.9196617 | 0.4853556 | 0.5215054 | 0.6875
0.8122016 | 0.2153575 | 0.7743191 | 0.4090909 | 0.5416667 | 0.3015873 | 0.00177305 | 0.001769912 | 0.1666667 | 0.2361111 | 0.1472081 | 0.1875 | 0.25 | 0 | 0.4302326 | 0.06666667 | 0.6119403 | 0.5 | 0.559322 | 0.9069767 | 0.460251 | 0.2956989 | 0.5208333
0.8710875 | 0.2082966 | 0.7276265 | 0.2272727 | 0.4583333 | 0.5714286 | 0.03723404 | 0.03716814 | 0.4848485 | 0.7916667 | 0.1979695 | 0.5625 | 0.25 | 0 | 0.4302326 | 0.4 | 0.7014925 | 0.5 | 0.3644068 | 0.9260042 | 0.4937238 | 0.3924731 | 0.4791667
0.8164456 | 0.2135922 | 0.7237354 | 0.5454545 | 0.5833333 | 0.2380952 | 0.00177305 | 0.001769912 | 0.1969697 | 0.25 | 0.04568528 | 0.375 | 0 | 0 | 0.2674419 | 0 | 0.5223881 | 0.5 | 0.5762712 | 0.9154334 | 0.4937238 | 0.4086022 | 0.5208333
0.7474801 | 0.2100618 | 0.7743191 | 0.4545455 | 0.5416667 | 0.2222222 | 0.0106383 | 0.01061947 | 0.1666667 | 0.2361111 | 0.1472081 | 0.25 | 0.25 | 0 | 0.4418605 | 0.03333333 | 0.6119403 | 0.5 | 0.559322 | 0.9154334 | 0.5062762 | 0.4247312 | 0.5416667
0.7846154 | 0.255075 | 0.7315175 | 0.4090909 | 0.5833333 | 0.4285714 | 0.00177305 | 0.003539823 | 0.2727273 | 0.3333333 | 0.04568528 | 0.375 | 0 | 0 | 0.4186047 | 0 | 0.4477612 | 0 | 0.5254237 | 0.9133192 | 0.5146444 | 0.4247312 | 0.4583333
0.7952255 | 0.2480141 | 0.8365759 | 0.9545455 | 0.5 | 0.2380952 | 0.003546099 | 0.003539823 | 0.1515152 | 0.2916667 | 0.04568528 | 0.3125 | 0 | 0 | 0.4418605 | 0 | 0.5373134 | 0 | 0.5762712 | 0.9217759 | 0.5439331 | 0.4892473 | 0.5208333
0.865252 | 0.2383054 | 0.7315175 | 0.3636364 | 0.3375 | 0.3809524 | 0.06187943 | 0.06176991 | 0.1969697 | 0.4305556 | 0.03045685 | 0.125 | 0 | 0 | 0.3953488 | 0.3666667 | 0.6268657 | 0.5 | 0.6101695 | 0.9154334 | 0.4142259 | 0.2258065 | 0.5
0.8557029 | 0.2091792 | 0.8132296 | 0.4545455 | 0.5583333 | 0.4126984 | 0.006737589 | 0.007079646 | 0.3181818 | 0.5 | 0.02538071 | 0.125 | 0 | 0 | 0.1976744 | 0.06666667 | 0.7164179 | 1 | 0.6864407 | 0.9175476 | 0.6150628 | 0.7043011 | 0.5208333
0.7819629 | 0.1641659 | 0.7276265 | 0.4090909 | 0.5416667 | 0.3015873 | 0 | 0.001769912 | 0.2727273 | 0.25 | 0.1472081 | 0.25 | 0.25 | 0 | 0.2674419 | 0.03333333 | 0.8059701 | 1 | 0.6864407 | 0.9154334 | 0.5230126 | 0.6344086 | 0.4791667
0.7819629 | 0.1641659 | 0.7276265 | 0.4090909 | 0.5416667 | 0.3015873 | 0 | 0.001769912 | 0.2727273 | 0.25 | 0.1472081 | 0.25 | 0.25 | 0 | 0.2674419 | 0.03333333 | 0.4029851 | 0.5 | 0.5932203 | 0.9133192 | 0.460251 | 0.4086022 | 0.6875
0.7952255 | 0.2480141 | 0.8365759 | 0.9545455 | 0.5 | 0.2380952 | 0.003546099 | 0.003539823 | 0.1515152 | 0.2916667 | 0.04568528 | 0.3125 | 0 | 0 | 0.4418605 | 0 | 0.4477612 | 0 | 0.5508475 | 0.9217759 | 0.5857741 | 0.4892473 | 0.5416667
0.7899204 | 0.2409532 | 0.766537 | 0.2727273 | 0.5416667 | 0.2222222 | 0.00177305 | 0.001769912 | 0.1666667 | 0.2083333 | 0.04568528 | 0.3125 | 0 | 0 | 0.3255814 | 0 | 0.7014925 | 0.5 | 0.6016949 | 0.9196617 | 0.4937238 | 0.4193548 | 0.4375
0.7952255 | 0.2480141 | 0.8365759 | 0.9545455 | 0.5 | 0.2380952 | 0.003546099 | 0.003539823 | 0.1515152 | 0.2916667 | 0.04568528 | 0.3125 | 0 | 0 | 0.4418605 | 0 | 0.7014925 | 0.5 | 0.5762712 | 0.8773784 | 0.6108787 | 0.5806452 | 0.5625
0.7851459 | 0.2162401 | 0.7042802 | 0.5454545 | 0.5 | 0.2539683 | 1 | 1 | 0.1060606 | 0.1944444 | 0.1472081 | 0.1875 | 0.75 | 0.01111111 | 0.5813953 | 0.06666667 | 0.5074627 | 0.5 | 0.5338983 | 0.9133192 | 0.5690377 | 0.5537634 | 0.6041667
0.7830239 | 0.2091792 | 0.7587549 | 0.5454545 | 0.6666667 | 0.2857143 | 0.8457447 | 0.8460177 | 0.1212121 | 0.2222222 | 0.1472081 | 0.1875 | 0.5 | 0.01111111 | 0.3255814 | 0.06666667 | 0.6268657 | 0.5 | 0.5254237 | 0.8964059 | 0.5899582 | 0.6935484 | 0.4375
0.8164456 | 0.1721094 | 0.7120623 | 0.4545455 | 0.7916667 | 0.3174603 | 0.8014184 | 0.7929204 | 0.1363636 | 0.1944444 | 0.1472081 | 0.25 | 0.5 | 0 | 0.5581395 | 0.06666667 | 0.7313433 | 0.5 | 0.5762712 | 0.9154334 | 0.5606695 | 0.5430108 | 0.6041667
0.7830239 | 0.2091792 | 0.7587549 | 0.5454545 | 0.6666667 | 0.2857143 | 0.8457447 | 0.8460177 | 0.1212121 | 0.2222222 | 0.1472081 | 0.1875 | 0.5 | 0.01111111 | 0.3255814 | 0.06666667 | 0.7313433 | 0.5 | 0.5847458 | 0.9154334 | 0.5606695 | 0.5860215 | 0.6458333
0.7851459 | 0.2162401 | 0.7042802 | 0.5454545 | 0.5 | 0.2539683 | 1 | 1 | 0.1060606 | 0.1944444 | 0.1472081 | 0.1875 | 0.75 | 0.01111111 | 0.5813953 | 0.06666667 | 0.6865672 | 0.5 | 0.5677966 | 0.9196617 | 0.5355649 | 0.4784946 | 0.5625
0.7246684 | 0.1774051 | 0.6108949 | 0.5 | 0.7083333 | 0.4285714 | 0 | 0.001769912 | 0.2121212 | 0.3472222 | 0.1472081 | 0.25 | 0.5 | 0 | 0.5232558 | 0.03333333 | 0.6268657 | 0.5 | 0.6016949 | 0.9112051 | 0.5313808 | 0.4892473 | 0.6041667
0.7915119 | 0.1897617 | 0.7042802 | 0.3636364 | 0.7916667 | 0.4444444 | 0 | 0.001769912 | 0.1818182 | 0.2777778 | 0.1472081 | 0.1875 | 0.25 | 0 | 0.4186047 | 0.03333333 | 0.5074627 | 0.5 | 0.5762712 | 0.9154334 | 0.5188285 | 0.3817204 | 0.5208333
0.7915119 | 0.1897617 | 0.7042802 | 0.3636364 | 0.7916667 | 0.4444444 | 0 | 0.001769912 | 0.1818182 | 0.2777778 | 0.1472081 | 0.1875 | 0.25 | 0 | 0.4186047 | 0.03333333 | 0.358209 | 0 | 0.5762712 | 0.9175476 | 0.5146444 | 0.3602151 | 0.4583333
0.7915119 | 0.1897617 | 0.7042802 | 0.3636364 | 0.7916667 | 0.4444444 | 0 | 0.001769912 | 0.1818182 | 0.2777778 | 0.1472081 | 0.1875 | 0.25 | 0 | 0.4186047 | 0.03333333 | 0.4626866 | 0 | 0.3813559 | 0.9260042 | 0.5146444 | 0.4301075 | 0.4375
0.7899204 | 0.2409532 | 0.766537 | 0.2727273 | 0.5416667 | 0.2222222 | 0.00177305 | 0.001769912 | 0.1666667 | 0.2083333 | 0.04568528 | 0.3125 | 0 | 0 | 0.3255814 | 0 | 0.4477612 | 0 | 0.6016949 | 0.9323467 | 0.5146444 | 0.4193548 | 0.5208333
0.7246684 | 0.1774051 | 0.6108949 | 0.5 | 0.7083333 | 0.4285714 | 0 | 0.001769912 | 0.2121212 | 0.3472222 | 0.1472081 | 0.25 | 0.5 | 0 | 0.5232558 | 0.03333333 | 0.7164179 | 0.5 | 0.559322 | 0.9175476 | 0.5020921 | 0.4354839 | 0.5625
0.7899204 | 0.2409532 | 0.766537 | 0.2727273 | 0.5416667 | 0.2222222 | 0.00177305 | 0.001769912 | 0.1666667 | 0.2083333 | 0.04568528 | 0.3125 | 0 | 0 | 0.3255814 | 0 | 0.6716418 | 0.5 | 0.6610169 | 0.9217759 | 0.5564854 | 0.5483871 | 0.4375
0.8710875 | 0.2082966 | 0.7276265 | 0.2272727 | 0.4583333 | 0.5714286 | 0.03723404 | 0.03716814 | 0.4848485 | 0.7916667 | 0.1979695 | 0.5625 | 0.25 | 0 | 0.4302326 | 0.4 | 0.9104478 | 1 | 0.6610169 | 0.9175476 | 0.5983264 | 0.6666667 | 0.4375
0.7628647 | 0.2153575 | 0.6809339 | 0.4545455 | 0.4583333 | 0.2539683 | 0 | 0.001769912 | 0.1363636 | 0.1805556 | 0.1472081 | 0.1875 | 0.25 | 0 | 0.3953488 | 0.03333333 | 0.3880597 | 0 | 0.4322034 | 0.9217759 | 0.5020921 | 0.4677419 | 0.6041667
0.8212202 | 0.1438658 | 0.8210117 | 0.3636364 | 0.5 | 0.1587302 | 0.06028369 | 0.05840708 | 0.1212121 | 0.1388889 | 0.1472081 | 0.125 | 0.25 | 0 | 0.372093 | 0.03333333 | 0.6716418 | 0.5 | 0.5508475 | 0.8731501 | 0.5146444 | 0.4247312 | 0.625
0.7851459 | 0.2162401 | 0.7042802 | 0.5454545 | 0.5 | 0.2539683 | 1 | 1 | 0.1060606 | 0.1944444 | 0.1472081 | 0.1875 | 0.75 | 0.01111111 | 0.5813953 | 0.06666667 | 0.5223881 | 0.5 | 0.5423729 | 0.9217759 | 0.5355649 | 0.5107527 | 0.5625
0.7246684 | 0.1774051 | 0.6108949 | 0.5 | 0.7083333 | 0.4285714 | 0 | 0.001769912 | 0.2121212 | 0.3472222 | 0.1472081 | 0.25 | 0.5 | 0 | 0.5232558 | 0.03333333 | 0.5970149 | 0.5 | 0.5338983 | 0.9238901 | 0.5732218 | 0.5483871 | 0.5208333
0.7702918 | 0.1977052 | 0.7937743 | 0.4090909 | 0.4583333 | 0.1428571 | 0.007092199 | 0.007079646 | 0.1212121 | 0.1388889 | 0.1472081 | 0.1875 | 0.25 | 0 | 0.372093 | 0.06666667 | 0.6716418 | 0.5 | 0.5932203 | 0.9238901 | 0.4476987 | 0.4516129 | 0.625
0.7793103 | 0.2224184 | 0.6809339 | 0.5 | 0.3333333 | 0.3333333 | 0.007092199 | 0.007079646 | 0.1818182 | 0.2222222 | 0.04568528 | 0.3125 | 0 | 0 | 0.6744186 | 0 | 0.7014925 | 0.5 | 0.5762712 | 0.9260042 | 0.5481172 | 0.5860215 | 0.4791667
0.7230769 | 0.1862312 | 0.7626459 | 0.3636364 | 0.4583333 | 0.3492063 | 0.00177305 | 0.003539823 | 0.1818182 | 0.1805556 | 0.1472081 | 0.125 | 0.25 | 0 | 0.255814 | 0.03333333 | 0.7313433 | 0.5 | 0.5 | 0.9217759 | 0.4058577 | 0.3655914 | 0.5416667
0.9066313 | 0.2533098 | 0.8249027 | 0.5909091 | 0.625 | 0.2698413 | 0.0177305 | 0.0159292 | 0.1515152 | 0.1527778 | 0.04568528 | 0.3125 | 0 | 0 | 0.2906977 | 0 | 0.7164179 | 0.5 | 0.5338983 | 0.9175476 | 0.5355649 | 0.4032258 | 0.3958333
0.7230769 | 0.1862312 | 0.7626459 | 0.3636364 | 0.4583333 | 0.3492063 | 0.00177305 | 0.003539823 | 0.1818182 | 0.1805556 | 0.1472081 | 0.125 | 0.25 | 0 | 0.255814 | 0.03333333 | 0.6268657 | 0.5 | 0.6186441 | 0.9196617 | 0.4058577 | 0.2258065 | 0.4791667
0.8376658 | 0.2338923 | 0.6303502 | 0.3181818 | 0.5 | 0.3174603 | 0.007092199 | 0.007079646 | 0.1666667 | 0.1666667 | 0.04568528 | 0.3125 | 0 | 0 | 0.3255814 | 0 | 0.7164179 | 0.5 | 0.5932203 | 0.9175476 | 0.4769874 | 0.3655914 | 0.625
0.9066313 | 0.2533098 | 0.8249027 | 0.5909091 | 0.625 | 0.2698413 | 0.0177305 | 0.0159292 | 0.1515152 | 0.1527778 | 0.04568528 | 0.3125 | 0 | 0 | 0.2906977 | 0 | 0.6865672 | 0.5 | 0.6101695 | 0.9217759 | 0.58159 | 0.4946237 | 0.4583333
0.8567639 | 0.2056487 | 0.5875486 | 0.6363636 | 0.375 | 0.2222222 | 0.00177305 | 0.001769912 | 0.1212121 | 0.1388889 | 0.1472081 | 0.1875 | 0.75 | 0 | 0.5930233 | 0.03333333 | 0.5074627 | 0.5 | 0.559322 | 0.9196617 | 0.5062762 | 0.3655914 | 0.6458333
0.7246684 | 0.1774051 | 0.6108949 | 0.5 | 0.7083333 | 0.4285714 | 0 | 0.001769912 | 0.2121212 | 0.3472222 | 0.1472081 | 0.25 | 0.5 | 0 | 0.5232558 | 0.03333333 | 0.6268657 | 0.5 | 0.5169492 | 0.9175476 | 0.4937238 | 0.3709677 | 0.5208333
0.7628647 | 0.2153575 | 0.6809339 | 0.4545455 | 0.4583333 | 0.2539683 | 0 | 0.001769912 | 0.1363636 | 0.1805556 | 0.1472081 | 0.1875 | 0.25 | 0 | 0.3953488 | 0.03333333 | 0.6716418 | 0.5 | 0.559322 | 0.8752643 | 0.5020921 | 0.3924731 | 0.6041667
0.8567639 | 0.2056487 | 0.5875486 | 0.6363636 | 0.375 | 0.2222222 | 0.00177305 | 0.001769912 | 0.1212121 | 0.1388889 | 0.1472081 | 0.1875 | 0.75 | 0 | 0.5930233 | 0.03333333 | 0.6865672 | 0.5 | 0.5847458 | 0.9217759 | 0.5648536 | 0.4193548 | 0.5
0.7915119 | 0.1897617 | 0.7042802 | 0.3636364 | 0.7916667 | 0.4444444 | 0 | 0.001769912 | 0.1818182 | 0.2777778 | 0.1472081 | 0.1875 | 0.25 | 0 | 0.4186047 | 0.03333333 | 0.5074627 | 0.5 | 0.5338983 | 0.9175476 | 0.4686192 | 0.3870968 | 0.5833333
0.8567639 | 0.2056487 | 0.5875486 | 0.6363636 | 0.375 | 0.2222222 | 0.00177305 | 0.001769912 | 0.1212121 | 0.1388889 | 0.1472081 | 0.1875 | 0.75 | 0 | 0.5930233 | 0.03333333 | 0.5074627 | 0.5 | 0.5677966 | 0.9196617 | 0.5481172 | 0.3978495 | 0.375
0.8164456 | 0.1721094 | 0.7120623 | 0.4545455 | 0.7916667 | 0.3174603 | 0.8014184 | 0.7929204 | 0.1363636 | 0.1944444 | 0.1472081 | 0.25 | 0.5 | 0 | 0.5581395 | 0.06666667 | 0.6716418 | 0.5 | 0.559322 | 0.9154334 | 0.5230126 | 0.4408602 | 0.6458333
0.8567639 | 0.2056487 | 0.5875486 | 0.6363636 | 0.375 | 0.2222222 | 0.00177305 | 0.001769912 | 0.1212121 | 0.1388889 | 0.1472081 | 0.1875 | 0.75 | 0 | 0.5930233 | 0.03333333 | 0.6865672 | 0.5 | 0.5254237 | 0.9196617 | 0.5941423 | 0.5591398 | 0.5208333
0.8037135 | 0.2224184 | 0.5992218 | 0.6363636 | 0.5833333 | 0.2380952 | 0.00177305 | 0.001769912 | 0.1363636 | 0.2638889 | 0.1472081 | 0.1875 | 0.5 | 0 | 0.4767442 | 0.03333333 | 0.6268657 | 0.5 | 0.5423729 | 0.9175476 | 0.5941423 | 0.8817204 | 0.3958333
0.8090186 | 0.1977052 | 0.7159533 | 0.3181818 | 0.4583333 | 0.3650794 | 0.00177305 | 0.001769912 | 0.1515152 | 0.2361111 | 0.1472081 | 0.1875 | 0.25 | 0 | 0.5 | 0.03333333 | 0.6716418 | 0.5 | 0.559322 | 0.9217759 | 0.5062762 | 0.4247312 | 0.5625
0.7952255 | 0.2480141 | 0.8365759 | 0.9545455 | 0.5 | 0.2380952 | 0.003546099 | 0.003539823 | 0.1515152 | 0.2916667 | 0.04568528 | 0.3125 | 0 | 0 | 0.4418605 | 0 | 0.5522388 | 0.5 | 0.5762712 | 0.9217759 | 0.5732218 | 0.4784946 | 0.5
0.8090186 | 0.1977052 | 0.7159533 | 0.3181818 | 0.4583333 | 0.3650794 | 0.00177305 | 0.001769912 | 0.1515152 | 0.2361111 | 0.1472081 | 0.1875 | 0.25 | 0 | 0.5 | 0.03333333 | 0.641791 | 0.5 | 0.559322 | 0.9238901 | 0.5313808 | 0.4569892 | 0.5416667
0.7952255 | 0.2480141 | 0.8365759 | 0.9545455 | 0.5 | 0.2380952 | 0.003546099 | 0.003539823 | 0.1515152 | 0.2916667 | 0.04568528 | 0.3125 | 0 | 0 | 0.4418605 | 0 | 0.358209 | 0 | 0.5084746 | 0.9217759 | 0.5355649 | 0.3225806 | 0.4791667
0.7904509 | 0.1791703 | 0.7120623 | 0.4090909 | 0.5416667 | 0.2380952 | 0.007092199 | 0.007079646 | 0.1363636 | 0.2083333 | 0.1472081 | 0.125 | 0.25 | 0 | 0.4651163 | 0.03333333 | 0.4776119 | 0 | 0.3220339 | 0.9238901 | 0.4435146 | 0.3494624 | 0.5
0.7793103 | 0.2330097 | 0.770428 | 0.3636364 | 0.4583333 | 0.3492063 | 0.01241135 | 0.008849558 | 0.1818182 | 0.1527778 | 0.04568528 | 0.3125 | 0 | 0 | 0.3023256 | 0 | 0.3432836 | 0.25 | 0.3813559 | 0.9281184 | 0.4100418 | 0.3333333 | 0.5
0.798939 | 0.1941748 | 0.7081712 | 0.3636364 | 0.5 | 0.3174603 | 0.01241135 | 0.01415929 | 0.2272727 | 0.25 | 0.1472081 | 0.1875 | 0.25 | 0 | 0.3372093 | 0.03333333 | 0.4328358 | 0.25 | 0.3559322 | 0.9196617 | 0.4435146 | 0.2795699 | 0.4791667
0.871618 | 0.1544572 | 0.5719844 | 0.3636364 | 0.5833333 | 0.3809524 | 0 | 0.001769912 | 0.2878788 | 0.3611111 | 0.1472081 | 0.1875 | 0.25 | 0 | 0.4651163 | 0.03333333 | 0.5074627 | 0.25 | 0.3983051 | 0.9133192 | 0.4895397 | 0.3978495 | 0.4375
0.7904509 | 0.1791703 | 0.7120623 | 0.4090909 | 0.5416667 | 0.2380952 | 0.007092199 | 0.007079646 | 0.1363636 | 0.2083333 | 0.1472081 | 0.125 | 0.25 | 0 | 0.4651163 | 0.03333333 | 0.5970149 | 0.25 | 0.4067797 | 0.9196617 | 0.4895397 | 0.3870968 | 0.5416667
0.7904509 | 0.1791703 | 0.7120623 | 0.4090909 | 0.5416667 | 0.2380952 | 0.007092199 | 0.007079646 | 0.1363636 | 0.2083333 | 0.1472081 | 0.125 | 0.25 | 0 | 0.4651163 | 0.03333333 | 0.5373134 | 0.5 | 0.6271186 | 0.9154334 | 0.4393305 | 0.4301075 | 0.5
0.8037135 | 0.2224184 | 0.5992218 | 0.6363636 | 0.5833333 | 0.2380952 | 0.00177305 | 0.001769912 | 0.1363636 | 0.2638889 | 0.1472081 | 0.1875 | 0.5 | 0 | 0.4767442 | 0.03333333 | 0.5223881 | 0 | 0.5508475 | 0.9196617 | 0.5146444 | 0.4032258 | 0.5833333
0.7851459 | 0.2162401 | 0.7042802 | 0.5454545 | 0.5 | 0.2539683 | 1 | 1 | 0.1060606 | 0.1944444 | 0.1472081 | 0.1875 | 0.75 | 0.01111111 | 0.5813953 | 0.06666667 | 0.5820896 | 0.5 | 0.5762712 | 0.9217759 | 0.5523013 | 0.4516129 | 0.6666667
0.8037135 | 0.2224184 | 0.5992218 | 0.6363636 | 0.5833333 | 0.2380952 | 0.00177305 | 0.001769912 | 0.1363636 | 0.2638889 | 0.1472081 | 0.1875 | 0.5 | 0 | 0.4767442 | 0.03333333 | 0.6716418 | 0.5 | 0.5762712 | 0.9196617 | 0.5271967 | 0.4408602 | 0.5833333
0.7793103 | 0.200353 | 0.6264591 | 0.4545455 | 0.4583333 | 0.6825397 | 0.00177305 | 0.003539823 | 0.4545455 | 0.4583333 | 0.04568528 | 0.625 | 0 | 0 | 0.2906977 | 0 | 0.5373134 | 0 | 0.5677966 | 0.9196617 | 0.4560669 | 0.2580645 | 0.5208333
0.8037135 | 0.2224184 | 0.5992218 | 0.6363636 | 0.5833333 | 0.2380952 | 0.00177305 | 0.001769912 | 0.1363636 | 0.2638889 | 0.1472081 | 0.1875 | 0.5 | 0 | 0.4767442 | 0.03333333 | 0.5970149 | 0.5 | 0.5338983 | 0.9154334 | 0.5062762 | 0.3602151 | 0.5416667
0.7904509 | 0.19594 | 0.692607 | 0.3636364 | 0.6666667 | 0.3650794 | 0 | 0.001769912 | 0.1363636 | 0.1805556 | 0.1472081 | 0.1875 | 0.25 | 0 | 0.3488372 | 0.03333333 | 0.5671642 | 0.5 | 0.5338983 | 0.9365751 | 0.6569038 | 0.7043011 | 0.4791667
0.7904509 | 0.19594 | 0.692607 | 0.3636364 | 0.6666667 | 0.3650794 | 0 | 0.001769912 | 0.1363636 | 0.1805556 | 0.1472081 | 0.1875 | 0.25 | 0 | 0.3488372 | 0.03333333 | 0.6567164 | 0.5 | 0.5254237 | 0.7970402 | 0.6192469 | 0.6344086 | 0.4791667
0.7904509 | 0.19594 | 0.692607 | 0.3636364 | 0.6666667 | 0.3650794 | 0 | 0.001769912 | 0.1363636 | 0.1805556 | 0.1472081 | 0.1875 | 0.25 | 0 | 0.3488372 | 0.03333333 | 0.3283582 | 0 | 0.5338983 | 0.8794926 | 0.5439331 | 0.4623656 | 0.5208333
0.7904509 | 0.19594 | 0.692607 | 0.3636364 | 0.6666667 | 0.3650794 | 0 | 0.001769912 | 0.1363636 | 0.1805556 | 0.1472081 | 0.1875 | 0.25 | 0 | 0.3488372 | 0.03333333 | 0.4477612 | 0 | 0.3559322 | 0.8710359 | 0.5606695 | 0.5215054 | 0.5208333
0.7904509 | 0.19594 | 0.692607 | 0.3636364 | 0.6666667 | 0.3650794 | 0 | 0.001769912 | 0.1363636 | 0.1805556 | 0.1472081 | 0.1875 | 0.25 | 0 | 0.3488372 | 0.03333333 | 0.2686567 | 0 | 0.3389831 | 0.8773784 | 0.5271967 | 0.5107527 | 0.5416667
0.7639257 | 0.2030009 | 0.7859922 | 0.5 | 0.5416667 | 0.1746032 | 0.02659574 | 0.02654867 | 0.1515152 | 0.1805556 | 0.1472081 | 0.125 | 0.25 | 0 | 0.2906977 | 0.03333333 | 0.5671642 | 0.25 | 0.4661017 | 0.9344609 | 0.460251 | 0.3763441 | 0.5208333
0.7761273 | 0.1888791 | 0.6575875 | 1 | 0.5416667 | 0.3650794 | 0 | 0.001769912 | 0.1363636 | 0.25 | 0.1472081 | 0.1875 | 0.25 | 0 | 0.255814 | 0.03333333 | 0.5671642 | 0.5 | 0.6016949 | 0.9175476 | 0.5857741 | 0.5913978 | 0.5
0.8164456 | 0.1721094 | 0.7120623 | 0.4545455 | 0.7916667 | 0.3174603 | 0.8014184 | 0.7929204 | 0.1363636 | 0.1944444 | 0.1472081 | 0.25 | 0.5 | 0 | 0.5581395 | 0.06666667 | 0.7164179 | 0.5 | 0.6016949 | 0.9238901 | 0.623431 | 0.6344086 | 0.4166667
0.7787798 | 0.1712268 | 0.6653696 | 0.5 | 0.6666667 | 0.4444444 | 0 | 0.001769912 | 0.1818182 | 0.2083333 | 0.1472081 | 0.25 | 0.25 | 0 | 0.2906977 | 0.03333333 | 0.5820896 | 0.5 | 0.559322 | 0.9344609 | 0.5523013 | 0.5053763 | 0.5208333
0.7809019 | 0.1906443 | 0.7159533 | 0.2272727 | 0.625 | 0.2857143 | 0.00177305 | 0.003539823 | 0.1212121 | 0.1527778 | 0.1472081 | 0.1875 | 0 | 0 | 0.3023256 | 0.03333333 | 0.5522388 | 0.5 | 0.5932203 | 0.9154334 | 0.5271967 | 0.4193548 | 0.5208333
0.7639257 | 0.2030009 | 0.7859922 | 0.5 | 0.5416667 | 0.1746032 | 0.02659574 | 0.02654867 | 0.1515152 | 0.1805556 | 0.1472081 | 0.125 | 0.25 | 0 | 0.2906977 | 0.03333333 | 0.6865672 | 0.5 | 0.5338983 | 0.9112051 | 0.5188285 | 0.3763441 | 0.4791667
0.73687 | 0.2153575 | 0.7042802 | 0.1363636 | 0.75 | 0.2698413 | 0.007092199 | 0.007079646 | 0.2575758 | 0.3055556 | 0.04568528 | 0.625 | 0 | 0 | 0.4534884 | 0 | 0.4179104 | 0.25 | 0.3474576 | 0.9238901 | 0.4979079 | 0.4946237 | 0.5
0.8153846 | 0.1968226 | 0.7821012 | 0.4545455 | 0.5416667 | 0.3333333 | 0 | 0.001769912 | 0.1060606 | 0.2222222 | 0.1472081 | 0.1875 | 0.25 | 0 | 0.4186047 | 0.03333333 | 0.6268657 | 0.5 | 0.5762712 | 0.9112051 | 0.5523013 | 0.483871 | 0.4375
0.8037135 | 0.2224184 | 0.5992218 | 0.6363636 | 0.5833333 | 0.2380952 | 0.00177305 | 0.001769912 | 0.1363636 | 0.2638889 | 0.1472081 | 0.1875 | 0.5 | 0 | 0.4767442 | 0.03333333 | 0.5223881 | 0 | 0.5423729 | 0.9281184 | 0.5481172 | 0.4516129 | 0.4583333
0.7787798 | 0.1712268 | 0.6653696 | 0.5 | 0.6666667 | 0.4444444 | 0 | 0.001769912 | 0.1818182 | 0.2083333 | 0.1472081 | 0.25 | 0.25 | 0 | 0.2906977 | 0.03333333 | 0.4179104 | 0 | 0.5847458 | 0.9281184 | 0.5104603 | 0.516129 | 0.5416667
0.8090186 | 0.1977052 | 0.7159533 | 0.3181818 | 0.4583333 | 0.3650794 | 0.00177305 | 0.001769912 | 0.1515152 | 0.2361111 | 0.1472081 | 0.1875 | 0.25 | 0 | 0.5 | 0.03333333 | 0.358209 | 0 | 0.3728814 | 0.9217759 | 0.539749 | 0.5322581 | 0.4791667
0.7851459 | 0.2162401 | 0.7042802 | 0.5454545 | 0.5 | 0.2539683 | 1 | 1 | 0.1060606 | 0.1944444 | 0.1472081 | 0.1875 | 0.75 | 0.01111111 | 0.5813953 | 0.06666667 | 0.5223881 | 0.5 | 0.5423729 | 0.9217759 | 0.58159 | 0.6290323 | 0.6458333
0.7448276 | 0.1791703 | 0.6303502 | 0.3636364 | 0.6666667 | 0.3968254 | 0 | 0.001769912 | 0.1363636 | 0.1944444 | 0.0964467 | 0.125 | 0.25 | 0 | 0.3488372 | 0.03333333 | 0.6716418 | 0.5 | 0.559322 | 0.9196617 | 0.539749 | 0.5860215 | 0.5625
0.7904509 | 0.19594 | 0.692607 | 0.3636364 | 0.6666667 | 0.3650794 | 0 | 0.001769912 | 0.1363636 | 0.1805556 | 0.1472081 | 0.1875 | 0.25 | 0 | 0.3488372 | 0.03333333 | 0.5970149 | 0.5 | 0.5508475 | 0.9386892 | 0.5062762 | 0.4569892 | 0.6458333
0.7787798 | 0.1712268 | 0.6653696 | 0.5 | 0.6666667 | 0.4444444 | 0 | 0.001769912 | 0.1818182 | 0.2083333 | 0.1472081 | 0.25 | 0.25 | 0 | 0.2906977 | 0.03333333 | 0.5820896 | 0.5 | 0.5423729 | 0.9154334 | 0.5104603 | 0.4569892 | 0.6458333
0.7734748 | 0.1906443 | 0.7120623 | 0.5 | 0.5416667 | 0.3968254 | 0.01241135 | 0.01415929 | 0.2424242 | 0.25 | 0.1472081 | 0.1875 | 0.25 | 0 | 0.3255814 | 0.06666667 | 0.358209 | 0.25 | 0.4237288 | 0.9809725 | 0.4393305 | 0.3978495 | 0.5416667
0.7793103 | 0.2109444 | 0.7198444 | 0.6818182 | 0.8333333 | 0.5238095 | 0.0177305 | 0.01238938 | 0.1818182 | 0.25 | 0.04568528 | 0.375 | 0 | 0.05555556 | 0.255814 | 0 | 0.3880597 | 0.25 | 0.3559322 | 0.9513742 | 0.5564854 | 0.3817204 | 0.5
0.7777188 | 0.1862312 | 0.766537 | 0.4090909 | 0.625 | 0.3015873 | 0 | 0.001769912 | 0.2272727 | 0.3472222 | 0.1472081 | 0.25 | 0.25 | 0 | 0.2790698 | 0.03333333 | 0.4477612 | 0.5 | 0.3813559 | 0.9260042 | 0.4100418 | 0.3225806 | 0.5208333
0.7761273 | 0.1888791 | 0.6575875 | 1 | 0.5416667 | 0.3650794 | 0 | 0.001769912 | 0.1363636 | 0.25 | 0.1472081 | 0.1875 | 0.25 | 0 | 0.255814 | 0.03333333 | 0.6567164 | 0.5 | 0.5762712 | 0.9196617 | 0.5774059 | 0.5430108 | 0.5833333
0.7793103 | 0.2109444 | 0.7198444 | 0.6818182 | 0.8333333 | 0.5238095 | 0.0177305 | 0.01238938 | 0.1818182 | 0.25 | 0.04568528 | 0.375 | 0 | 0.05555556 | 0.255814 | 0 | 0.4776119 | 0.5 | 0.5847458 | 0.9281184 | 0.5606695 | 0.5107527 | 0.4791667
0.7262599 | 0.2630185 | 0.7976654 | 0.1818182 | 0.5833333 | 0.4920635 | 0.008865248 | 0.005309735 | 0.1818182 | 0.1805556 | 0.04568528 | 0.3125 | 0 | 0.04444444 | 0.255814 | 0 | 0.6567164 | 0.5 | 0.5762712 | 0.9238901 | 0.5481172 | 0.5107527 | 0.6041667
0.8482759 | 0.2082966 | 0.692607 | 0.3636364 | 0.1666667 | 0.2063492 | 0.0177305 | 0.01769912 | 0.1818182 | 0.1666667 | 0.04568528 | 0.3125 | 0 | 0 | 0.3604651 | 0.3666667 | 0.5074627 | 0.5 | 0.5847458 | 0.9217759 | 0.5690377 | 0.4784946 | 0.5625
0.7262599 | 0.2630185 | 0.7976654 | 0.1818182 | 0.5833333 | 0.4920635 | 0.008865248 | 0.005309735 | 0.1818182 | 0.1805556 | 0.04568528 | 0.3125 | 0 | 0.04444444 | 0.255814 | 0 | 0.6567164 | 0.5 | 0.5338983 | 0.9217759 | 0.5104603 | 0.5107527 | 0.5625
0.7262599 | 0.2630185 | 0.7976654 | 0.1818182 | 0.5833333 | 0.4920635 | 0.008865248 | 0.005309735 | 0.1818182 | 0.1805556 | 0.04568528 | 0.3125 | 0 | 0.04444444 | 0.255814 | 0 | 0.5820896 | 0.5 | 0.5338983 | 0.9217759 | 0.4769874 | 0.3602151 | 0.6458333
0.7952255 | 0.2135922 | 0.7743191 | 0.1363636 | 0.5416667 | 0.2380952 | 0.007092199 | 0.007079646 | 0.1060606 | 0.2083333 | 0.04568528 | 0.25 | 0 | 0.04444444 | 0.5232558 | 0 | 0.6865672 | 0.5 | 0.5169492 | 0.9323467 | 0.5271967 | 0.4462366 | 0.5208333
0.8153846 | 0.1968226 | 0.7821012 | 0.4545455 | 0.5416667 | 0.3333333 | 0 | 0.001769912 | 0.1060606 | 0.2222222 | 0.1472081 | 0.1875 | 0.25 | 0 | 0.4186047 | 0.03333333 | 0.7761194 | 0.5 | 0.5338983 | 0.9429175 | 0.5062762 | 0.4462366 | 0.5208333
0.8270557 | 0.2047661 | 0.7548638 | 0.2272727 | 0.375 | 0.2539683 | 0.01241135 | 0.01238938 | 0.2727273 | 0.1805556 | 0.1472081 | 0.25 | 0.25 | 0 | 0.3372093 | 0 | 0.7462687 | 0.75 | 0.3644068 | 0.9640592 | 0.5146444 | 0.5107527 | 0.5625
0.7904509 | 0.1791703 | 0.7120623 | 0.4090909 | 0.5416667 | 0.2380952 | 0.007092199 | 0.007079646 | 0.1363636 | 0.2083333 | 0.1472081 | 0.125 | 0.25 | 0 | 0.4651163 | 0.03333333 | 0.4179104 | 0 | 0.5932203 | 0.9196617 | 0.5104603 | 0.4408602 | 0.5208333
0.73687 | 0.2383054 | 0.6770428 | 0.4090909 | 0.75 | 0.6031746 | 0.007092199 | 0.007079646 | 0.4242424 | 0.7361111 | 0.04568528 | 0.5625 | 0 | 0.02777778 | 0.2906977 | 0 | 0.4925373 | 0 | 0.5254237 | 0.9323467 | 0.4895397 | 0.4139785 | 0.4791667
0.8 | 0.2030009 | 0.7081712 | 0.5 | 0.8333333 | 0.4126984 | 0 | 0.001769912 | 0.1515152 | 0.2361111 | 0.1472081 | 0.1875 | 0.5 | 0 | 0.244186 | 0.03333333 | 0.5671642 | 0.5 | 0.5338983 | 0.9196617 | 0.5313808 | 0.5107527 | 0.5625
0.7262599 | 0.2630185 | 0.7976654 | 0.1818182 | 0.5833333 | 0.4920635 | 0.008865248 | 0.005309735 | 0.1818182 | 0.1805556 | 0.04568528 | 0.3125 | 0 | 0.04444444 | 0.255814 | 0 | 0.6716418 | 0.5 | 0.5762712 | 0.9217759 | 0.5146444 | 0.483871 | 0.6458333
0.7734748 | 0.2206531 | 0.8754864 | 0.1363636 | 0.6666667 | 0.4603175 | 0 | 0.001769912 | 0.2121212 | 0.1805556 | 0.1472081 | 0.25 | 0.25 | 0 | 0.3372093 | 0.03333333 | 0.6716418 | 0.5 | 0.559322 | 0.9196617 | 0.5481172 | 0.4784946 | 0.6041667
0.7803714 | 0.200353 | 0.7743191 | 0.5454545 | 0.6666667 | 0.4285714 | 0.00177305 | 0.003539823 | 0.2272727 | 0.25 | 0.1472081 | 0.25 | 0.25 | 0 | 0.3488372 | 0.03333333 | 0.5223881 | 0.5 | 0.559322 | 0.9196617 | 0.5899582 | 0.7258065 | 0.5416667
0.7819629 | 0.1641659 | 0.7276265 | 0.4090909 | 0.5416667 | 0.3015873 | 0 | 0.001769912 | 0.2727273 | 0.25 | 0.1472081 | 0.25 | 0.25 | 0 | 0.2674419 | 0.03333333 | 0.7164179 | 1 | 0.6271186 | 0.9217759 | 0.5271967 | 0.6451613 | 0.4791667
0.7952255 | 0.1765225 | 0.7159533 | 0.3636364 | 0.7083333 | 0.4126984 | 0.003546099 | 0.005309735 | 0.7424242 | 0.4166667 | 0.1472081 | 1 | 0.25 | 0 | 0.3837209 | 0.03333333 | 0.8059701 | 1 | 0.6016949 | 0.9217759 | 0.6569038 | 0.7580645 | 0.5416667
0.7952255 | 0.1765225 | 0.7159533 | 0.3636364 | 0.7083333 | 0.4126984 | 0.003546099 | 0.005309735 | 0.7424242 | 0.4166667 | 0.1472081 | 1 | 0.25 | 0 | 0.3837209 | 0.03333333 | 0.6268657 | 1 | 0.6271186 | 0.9112051 | 0.6066946 | 0.7365591 | 0.4583333
0.7803714 | 0.200353 | 0.7743191 | 0.5454545 | 0.6666667 | 0.4285714 | 0.00177305 | 0.003539823 | 0.2272727 | 0.25 | 0.1472081 | 0.25 | 0.25 | 0 | 0.3488372 | 0.03333333 | 0.4925373 | 0.5 | 0.5423729 | 0.9175476 | 0.539749 | 0.5215054 | 0.4791667
0.7803714 | 0.200353 | 0.7743191 | 0.5454545 | 0.6666667 | 0.4285714 | 0.00177305 | 0.003539823 | 0.2272727 | 0.25 | 0.1472081 | 0.25 | 0.25 | 0 | 0.3488372 | 0.03333333 | 0.7014925 | 0.5 | 0.5423729 | 0.9196617 | 0.5188285 | 0.4892473 | 0.625
0.7734748 | 0.2206531 | 0.8754864 | 0.1363636 | 0.6666667 | 0.4603175 | 0 | 0.001769912 | 0.2121212 | 0.1805556 | 0.1472081 | 0.25 | 0.25 | 0 | 0.3372093 | 0.03333333 | 0.6716418 | 0.5 | 0.5508475 | 0.9217759 | 0.6108787 | 0.7043011 | 0.5416667
0.7793103 | 0.1924095 | 0.7976654 | 0.09090909 | 0.625 | 0.4761905 | 0.005319149 | 0.005309735 | 0.1666667 | 0.125 | 0.04568528 | 0.375 | 0 | 0 | 0.5 | 0 | 0.6119403 | 0.5 | 0.5254237 | 0.9238901 | 0.5230126 | 0.6989247 | 0.5625
0.7809019 | 0.2206531 | 0.692607 | 0.6818182 | 0.7916667 | 0.3492063 | 0.008865248 | 0.007079646 | 0.1666667 | 0.1666667 | 0.1472081 | 0.25 | 0.25 | 0 | 0.3604651 | 0.03333333 | 0.4776119 | 0.5 | 0.5423729 | 0.9154334 | 0.6025105 | 0.5645161 | 0.5625
0.7761273 | 0.1888791 | 0.6575875 | 1 | 0.5416667 | 0.3650794 | 0 | 0.001769912 | 0.1363636 | 0.25 | 0.1472081 | 0.1875 | 0.25 | 0 | 0.255814 | 0.03333333 | 0.4776119 | 0.5 | 0.5677966 | 0.9196617 | 0.5774059 | 0.4946237 | 0.5
0.8270557 | 0.1915269 | 0.6575875 | 0.4545455 | 0.4583333 | 0.4285714 | 0 | 0.001769912 | 0.2121212 | 0.25 | 0.0964467 | 0.1875 | 0.25 | 0 | 0.3837209 | 0.03333333 | 0.5223881 | 0.5 | 0.5932203 | 0.9175476 | 0.539749 | 0.4946237 | 0.5208333
0.7713528 | 0.2153575 | 0.6420233 | 0.1363636 | 0.4166667 | 0.2857143 | 0.00177305 | 0.001769912 | 0.1363636 | 0.1527778 | 0.1472081 | 0.25 | 0.25 | 0 | 0.5581395 | 0.2333333 | 0.5373134 | 0.5 | 0.6016949 | 0.9196617 | 0.5690377 | 0.7365591 | 0.5833333
0.8270557 | 0.1915269 | 0.6575875 | 0.4545455 | 0.4583333 | 0.4285714 | 0 | 0.001769912 | 0.2121212 | 0.25 | 0.0964467 | 0.1875 | 0.25 | 0 | 0.3837209 | 0.03333333 | 0.761194 | 1 | 0.6779661 | 0.9450317 | 0.5271967 | 0.5268817 | 0.5208333
0.8137931 | 0.1871139 | 0.7354086 | 0.2272727 | 0.6666667 | 0.4603175 | 0 | 0.001769912 | 0.2727273 | 0.2361111 | 0.0964467 | 0.1875 | 0.25 | 0 | 0.3953488 | 0.03333333 | 0.6865672 | 0.5 | 0.559322 | 0.9154334 | 0.6108787 | 0.672043 | 0.5208333
0.7432361 | 0.2012357 | 0.8171206 | 0.1818182 | 0.4583333 | 0.5238095 | 0.00177305 | 0.001769912 | 0.2575758 | 0.1944444 | 0.1472081 | 0.25 | 0.25 | 0 | 0.2906977 | 0.03333333 | 0.5074627 | 0.5 | 0.5338983 | 0.9196617 | 0.5732218 | 0.5591398 | 0.4375
0.7734748 | 0.2206531 | 0.8754864 | 0.1363636 | 0.6666667 | 0.4603175 | 0 | 0.001769912 | 0.2121212 | 0.1805556 | 0.1472081 | 0.25 | 0.25 | 0 | 0.3372093 | 0.03333333 | 0.6716418 | 0.5 | 0.5254237 | 0.9196617 | 0.5899582 | 0.6129032 | 0.5833333
0.7103448 | 0.1985878 | 0.7237354 | 0.4090909 | 0.6666667 | 0.4603175 | 0.00177305 | 0.001769912 | 0.2727273 | 0.2361111 | 0.1472081 | 0.25 | 0.25 | 0 | 0.372093 | 0.03333333 | 0.5820896 | 0.5 | 0.5254237 | 0.9133192 | 0.5732218 | 0.6075269 | 0.5833333
0.7405836 | 0.211827 | 0.7821012 | 0.6363636 | 0.4583333 | 0.4444444 | 0.00177305 | 0.003539823 | 0.2272727 | 0.2777778 | 0.1472081 | 0.3125 | 0.25 | 0 | 0.2325581 | 0.03333333 | 0.4477612 | 0 | 0.3220339 | 0.9344609 | 0.5020921 | 0.4032258 | 0.5833333
0.7952255 | 0.2135922 | 0.7743191 | 0.1363636 | 0.5416667 | 0.2380952 | 0.007092199 | 0.007079646 | 0.1060606 | 0.2083333 | 0.04568528 | 0.25 | 0 | 0.04444444 | 0.5232558 | 0 | 0.5223881 | 0.25 | 0.3559322 | 0.9260042 | 0.4895397 | 0.5053763 | 0.4791667
0.7713528 | 0.2153575 | 0.6420233 | 0.1363636 | 0.4166667 | 0.2857143 | 0.00177305 | 0.001769912 | 0.1363636 | 0.1527778 | 0.1472081 | 0.25 | 0.25 | 0 | 0.5581395 | 0.2333333 | 0.1791045 | 0.25 | 0.4322034 | 0.9175476 | 0.4560669 | 0.3817204 | 0.4583333
0.7713528 | 0.2153575 | 0.6420233 | 0.1363636 | 0.4166667 | 0.2857143 | 0.00177305 | 0.001769912 | 0.1363636 | 0.1527778 | 0.1472081 | 0.25 | 0.25 | 0 | 0.5581395 | 0.2333333 | 0.238806 | 0.25 | 0.440678 | 0.9386892 | 0.460251 | 0.3817204 | 0.5
0.7713528 | 0.2153575 | 0.6420233 | 0.1363636 | 0.4166667 | 0.2857143 | 0.00177305 | 0.001769912 | 0.1363636 | 0.1527778 | 0.1472081 | 0.25 | 0.25 | 0 | 0.5581395 | 0.2333333 | 0.3283582 | 0.25 | 0.4237288 | 0.9640592 | 0.4937238 | 0.4193548 | 0.4166667
0.7809019 | 0.2206531 | 0.692607 | 0.6818182 | 0.7916667 | 0.3492063 | 0.008865248 | 0.007079646 | 0.1666667 | 0.1666667 | 0.1472081 | 0.25 | 0.25 | 0 | 0.3604651 | 0.03333333 | 0.4179104 | 0.25 | 0.3898305 | 0.9281184 | 0.5523013 | 0.5537634 | 0.5833333
0.7527851 | 0.2374228 | 0.7120623 | 0.4090909 | 0.75 | 0.5396825 | 0.008865248 | 0.007079646 | 0.2121212 | 0.2083333 | 0.04568528 | 0.3125 | 0 | 0.03333333 | 0.2906977 | 0 | 0.238806 | 0.25 | 0.3898305 | 0.9260042 | 0.460251 | 0.344086 | 0.4583333
0.7432361 | 0.2012357 | 0.8171206 | 0.1818182 | 0.4583333 | 0.5238095 | 0.00177305 | 0.001769912 | 0.2575758 | 0.1944444 | 0.1472081 | 0.25 | 0.25 | 0 | 0.2906977 | 0.03333333 | 0.238806 | 0.25 | 0.4067797 | 0.9217759 | 0.4142259 | 0.3010753 | 0.4791667
0.7432361 | 0.2012357 | 0.8171206 | 0.1818182 | 0.4583333 | 0.5238095 | 0.00177305 | 0.001769912 | 0.2575758 | 0.1944444 | 0.1472081 | 0.25 | 0.25 | 0 | 0.2906977 | 0.03333333 | 0.3283582 | 0.25 | 0 | 0.9386892 | 0.4979079 | 0.4516129 | 0.5833333
0.7432361 | 0.2012357 | 0.8171206 | 0.1818182 | 0.4583333 | 0.5238095 | 0.00177305 | 0.001769912 | 0.2575758 | 0.1944444 | 0.1472081 | 0.25 | 0.25 | 0 | 0.2906977 | 0.03333333 | 0.4179104 | 0.25 | 0.4745763 | 0.9112051 | 0.4435146 | 0.3387097 | 0.5625
0.8270557 | 0.1915269 | 0.6575875 | 0.4545455 | 0.4583333 | 0.4285714 | 0 | 0.001769912 | 0.2121212 | 0.25 | 0.0964467 | 0.1875 | 0.25 | 0 | 0.3837209 | 0.03333333 | 0.238806 | 0.25 | 0.3898305 | 0.9217759 | 0.4560669 | 0.3387097 | 0.5208333
0.7405836 | 0.211827 | 0.7821012 | 0.6363636 | 0.4583333 | 0.4444444 | 0.00177305 | 0.003539823 | 0.2272727 | 0.2777778 | 0.1472081 | 0.3125 | 0.25 | 0 | 0.2325581 | 0.03333333 | 0.4179104 | 0.25 | 0.3983051 | 0.9260042 | 0.5271967 | 0.3924731 | 0.625
0.7793103 | 0.1924095 | 0.7976654 | 0.09090909 | 0.625 | 0.4761905 | 0.005319149 | 0.005309735 | 0.1666667 | 0.125 | 0.04568528 | 0.375 | 0 | 0 | 0.5 | 0 | 0.3134328 | 0.25 | 0.3728814 | 0.9217759 | 0.4853556 | 0.4247312 | 0.4375
0.8270557 | 0.1915269 | 0.6575875 | 0.4545455 | 0.4583333 | 0.4285714 | 0 | 0.001769912 | 0.2121212 | 0.25 | 0.0964467 | 0.1875 | 0.25 | 0 | 0.3837209 | 0.03333333 | 0.4029851 | 0.25 | 0.2627119 | 0.9323467 | 0.4895397 | 0.2795699 | 0.5833333
0.7793103 | 0.1924095 | 0.7976654 | 0.09090909 | 0.625 | 0.4761905 | 0.005319149 | 0.005309735 | 0.1666667 | 0.125 | 0.04568528 | 0.375 | 0 | 0 | 0.5 | 0 | 0.4477612 | 0 | 0.3644068 | 0.9323467 | 0.4895397 | 0.3924731 | 0.5833333
0.7448276 | 0.1791703 | 0.6303502 | 0.3636364 | 0.6666667 | 0.3968254 | 0 | 0.001769912 | 0.1363636 | 0.1944444 | 0.0964467 | 0.125 | 0.25 | 0 | 0.3488372 | 0.03333333 | 0.4179104 | 0 | 0.5508475 | 0.9238901 | 0.5271967 | 0.4139785 | 0.5
0.8137931 | 0.1871139 | 0.7354086 | 0.2272727 | 0.6666667 | 0.4603175 | 0 | 0.001769912 | 0.2727273 | 0.2361111 | 0.0964467 | 0.1875 | 0.25 | 0 | 0.3953488 | 0.03333333 | 0.4477612 | 0 | 0.3898305 | 0.9281184 | 0.539749 | 0.4193548 | 0.5625
0.7809019 | 0.2206531 | 0.692607 | 0.6818182 | 0.7916667 | 0.3492063 | 0.008865248 | 0.007079646 | 0.1666667 | 0.1666667 | 0.1472081 | 0.25 | 0.25 | 0 | 0.3604651 | 0.03333333 | 0.4328358 | 0 | 0.3474576 | 0.9238901 | 0.5732218 | 0.4301075 | 0.5208333
0.7793103 | 0.1924095 | 0.7976654 | 0.09090909 | 0.625 | 0.4761905 | 0.005319149 | 0.005309735 | 0.1666667 | 0.125 | 0.04568528 | 0.375 | 0 | 0 | 0.5 | 0 | 0.2537313 | 0 | 0.3983051 | 0.8942918 | 0.5355649 | 0.3870968 | 0.5416667
0.8137931 | 0.1871139 | 0.7354086 | 0.2272727 | 0.6666667 | 0.4603175 | 0 | 0.001769912 | 0.2727273 | 0.2361111 | 0.0964467 | 0.1875 | 0.25 | 0 | 0.3953488 | 0.03333333 | 0.3432836 | 0 | 0.3135593 | 0.8964059 | 0.5146444 | 0.3709677 | 0.5833333
0.7734748 | 0.2206531 | 0.8754864 | 0.1363636 | 0.6666667 | 0.4603175 | 0 | 0.001769912 | 0.2121212 | 0.1805556 | 0.1472081 | 0.25 | 0.25 | 0 | 0.3372093 | 0.03333333 | 0.3432836 | 0 | 0.3728814 | 0.9281184 | 0.5271967 | 0.4301075 | 0.5208333
0.7209549 | 0.223301 | 0.766537 | 0.5 | 0.5416667 | 0.4126984 | 0.0106383 | 0.01061947 | 0.3636364 | 0.2916667 | 0.1472081 | 0.3125 | 0.25 | 0 | 0.4418605 | 0.03333333 | 0.4477612 | 0 | 0.5084746 | 0.9175476 | 0.58159 | 0.5860215 | 0.5833333
0.8175066 | 0.2171227 | 0.7198444 | 0.4090909 | 0.5416667 | 0.4920635 | 0.003546099 | 0.003539823 | 0.2878788 | 0.25 | 0.1472081 | 0.3125 | 0.25 | 0 | 0.3953488 | 0.03333333 | 0.5373134 | 0 | 0.5677966 | 0.9196617 | 0.5439331 | 0.4032258 | 0.6041667
0.7549072 | 0.2056487 | 0.7315175 | 0.1363636 | 0.4166667 | 0.4444444 | 0.00177305 | 0.003539823 | 0.2272727 | 0.1388889 | 0.1472081 | 0.25 | 0.25 | 0 | 0.3372093 | 0.03333333 | 0.4477612 | 0 | 0.5338983 | 0.9196617 | 0.5690377 | 0.5645161 | 0.5416667
0.7549072 | 0.2056487 | 0.7315175 | 0.1363636 | 0.4166667 | 0.4444444 | 0.00177305 | 0.003539823 | 0.2272727 | 0.1388889 | 0.1472081 | 0.25 | 0.25 | 0 | 0.3372093 | 0.03333333 | 0.358209 | 0 | 0.5847458 | 0.9196617 | 0.5230126 | 0.4516129 | 0.625
0.7549072 | 0.2056487 | 0.7315175 | 0.1363636 | 0.4166667 | 0.4444444 | 0.00177305 | 0.003539823 | 0.2272727 | 0.1388889 | 0.1472081 | 0.25 | 0.25 | 0 | 0.3372093 | 0.03333333 | 0.4626866 | 0 | 0.3474576 | 0.9217759 | 0.5188285 | 0.4193548 | 0.5416667
0.7575597 | 0.2056487 | 0.7081712 | 0.3636364 | 0.5 | 0.3968254 | 0 | 0.001769912 | 0.2272727 | 0.1666667 | 0.1472081 | 0.25 | 0.25 | 0 | 0.4534884 | 0.03333333 | 0.2835821 | 0 | 0.3983051 | 0.9238901 | 0.4853556 | 0.3978495 | 0.5208333
0.7931034 | 0.2074139 | 0.688716 | 0.4090909 | 0.5 | 0.3333333 | 0.00177305 | 0.003539823 | 0.1818182 | 0.1944444 | 0.1472081 | 0.1875 | 0.5 | 0 | 0.4302326 | 0.03333333 | 0.4179104 | 0.25 | 0.3305085 | 0.9217759 | 0.5355649 | 0.4623656 | 0.4583333
0.7198939 | 0.1791703 | 0.7392996 | 0.2727273 | 0.375 | 0.3174603 | 0.00177305 | 0.003539823 | 0.1818182 | 0.1388889 | 0.1472081 | 0.1875 | 0.25 | 0 | 0.4186047 | 0.03333333 | 0.5074627 | 0.25 | 0.3983051 | 0.9344609 | 0.5146444 | 0.5752688 | 0.5
0.7198939 | 0.1791703 | 0.7392996 | 0.2727273 | 0.375 | 0.3174603 | 0.00177305 | 0.003539823 | 0.1818182 | 0.1388889 | 0.1472081 | 0.1875 | 0.25 | 0 | 0.4186047 | 0.03333333 | 0.3432836 | 0.25 | 0.3644068 | 0.9196617 | 0.5104603 | 0.4193548 | 0.4791667
0.7103448 | 0.1985878 | 0.7237354 | 0.4090909 | 0.6666667 | 0.4603175 | 0.00177305 | 0.001769912 | 0.2727273 | 0.2361111 | 0.1472081 | 0.25 | 0.25 | 0 | 0.372093 | 0.03333333 | 0.3283582 | 0.25 | 0.4067797 | 0.8837209 | 0.4476987 | 0.3817204 | 0.5208333
0.7374005 | 0.1853486 | 0.7392996 | 0.3636364 | 0.4583333 | 0.3333333 | 0 | 0.001769912 | 0.1969697 | 0.1666667 | 0.0964467 | 0.3125 | 0.25 | 0 | 0.4302326 | 0.03333333 | 0.358209 | 0 | 0.3474576 | 0.9450317 | 0.5230126 | 0.3978495 | 0.4791667
0.7209549 | 0.223301 | 0.766537 | 0.5 | 0.5416667 | 0.4126984 | 0.0106383 | 0.01061947 | 0.3636364 | 0.2916667 | 0.1472081 | 0.3125 | 0.25 | 0 | 0.4418605 | 0.03333333 | 0.358209 | 0 | 0.3389831 | 0.9238901 | 0.5146444 | 0.4193548 | 0.5416667
0.8175066 | 0.2171227 | 0.7198444 | 0.4090909 | 0.5416667 | 0.4920635 | 0.003546099 | 0.003539823 | 0.2878788 | 0.25 | 0.1472081 | 0.3125 | 0.25 | 0 | 0.3953488 | 0.03333333 | 0.2686567 | 0 | 0.4152542 | 0.9238901 | 0.5313808 | 0.4247312 | 0.5
0.7374005 | 0.1853486 | 0.7392996 | 0.3636364 | 0.4583333 | 0.3333333 | 0 | 0.001769912 | 0.1969697 | 0.1666667 | 0.0964467 | 0.3125 | 0.25 | 0 | 0.4302326 | 0.03333333 | 0.2686567 | 0 | 0.3898305 | 0.9365751 | 0.5104603 | 0.3817204 | 0.4375
0.7549072 | 0.2056487 | 0.7315175 | 0.1363636 | 0.4166667 | 0.4444444 | 0.00177305 | 0.003539823 | 0.2272727 | 0.1388889 | 0.1472081 | 0.25 | 0.25 | 0 | 0.3372093 | 0.03333333 | 0.2686567 | 0 | 0.4152542 | 0.9196617 | 0.5146444 | 0.4892473 | 0.5
0.7575597 | 0.2056487 | 0.7081712 | 0.3636364 | 0.5 | 0.3968254 | 0 | 0.001769912 | 0.2272727 | 0.1666667 | 0.1472081 | 0.25 | 0.25 | 0 | 0.4534884 | 0.03333333 | 0.2686567 | 0 | 0.4237288 | 0.9196617 | 0.5313808 | 0.4193548 | 0.5
0.7931034 | 0.2074139 | 0.688716 | 0.4090909 | 0.5 | 0.3333333 | 0.00177305 | 0.003539823 | 0.1818182 | 0.1944444 | 0.1472081 | 0.1875 | 0.5 | 0 | 0.4302326 | 0.03333333 | 0.358209 | 0 | 0.3559322 | 0.8752643 | 0.5564854 | 0.4677419 | 0.5208333
0.7755968 | 0.2082966 | 0.7392996 | 0.5909091 | 0.5416667 | 0.3333333 | 0.003546099 | 0.005309735 | 0.2272727 | 0.2083333 | 0.1472081 | 0.25 | 0.25 | 0 | 0.2906977 | 0.03333333 | 0.2686567 | 0 | 0.4152542 | 0.8689218 | 0.5230126 | 0.3978495 | 0.5
0.7755968 | 0.2082966 | 0.7392996 | 0.5909091 | 0.5416667 | 0.3333333 | 0.003546099 | 0.005309735 | 0.2272727 | 0.2083333 | 0.1472081 | 0.25 | 0.25 | 0 | 0.2906977 | 0.03333333 | 0.5373134 | 0 | 0.5932203 | 0.9175476 | 0.5983264 | 0.6344086 | 0.5208333
0.7103448 | 0.1985878 | 0.7237354 | 0.4090909 | 0.6666667 | 0.4603175 | 0.00177305 | 0.001769912 | 0.2727273 | 0.2361111 | 0.1472081 | 0.25 | 0.25 | 0 | 0.372093 | 0.03333333 | 0.6716418 | 0.5 | 0.5423729 | 0.9196617 | 0.5146444 | 0.4784946 | 0.4791667
0.7374005 | 0.1853486 | 0.7392996 | 0.3636364 | 0.4583333 | 0.3333333 | 0 | 0.001769912 | 0.1969697 | 0.1666667 | 0.0964467 | 0.3125 | 0.25 | 0 | 0.4302326 | 0.03333333 | 0.6268657 | 0.5 | 0.5338983 | 0.9281184 | 0.5899582 | 0.6182796 | 0.5208333
0.7755968 | 0.2082966 | 0.7392996 | 0.5909091 | 0.5416667 | 0.3333333 | 0.003546099 | 0.005309735 | 0.2272727 | 0.2083333 | 0.1472081 | 0.25 | 0.25 | 0 | 0.2906977 | 0.03333333 | 0.761194 | 1 | 0.6271186 | 0.9175476 | 0.5439331 | 0.7150538 | 0.4791667
0.7931034 | 0.2074139 | 0.688716 | 0.4090909 | 0.5 | 0.3333333 | 0.00177305 | 0.003539823 | 0.1818182 | 0.1944444 | 0.1472081 | 0.1875 | 0.5 | 0 | 0.4302326 | 0.03333333 | 0.7910448 | 1 | 0.6525424 | 0.9133192 | 0.6443515 | 0.7580645 | 0.4791667
0.731565 | 0.1738747 | 0.6303502 | 0.6363636 | 0.4583333 | 0.4126984 | 0.008865248 | 0.008849558 | 0.2727273 | 0.2777778 | 0.04568528 | 0.625 | 0 | 0 | 0.244186 | 0 | 0.6567164 | 0.5 | 0.559322 | 0.8731501 | 0.5564854 | 0.5913978 | 0.5208333
0.7687003 | 0.2444837 | 0.7159533 | 0.6363636 | 0.75 | 0.4761905 | 0.01595745 | 0.01415929 | 0.1969697 | 0.2222222 | 0.04568528 | 0.5 | 0 | 0 | 0.3372093 | 0 | 0.5671642 | 0.5 | 0.5084746 | 0.9196617 | 0.6108787 | 0.688172 | 0.5208333
0.7687003 | 0.2444837 | 0.7159533 | 0.6363636 | 0.75 | 0.4761905 | 0.01595745 | 0.01415929 | 0.1969697 | 0.2222222 | 0.04568528 | 0.5 | 0 | 0 | 0.3372093 | 0 | 0.4925373 | 0.5 | 0.5169492 | 0.9154334 | 0.623431 | 0.6827957 | 0.5625
0.7809019 | 0.2206531 | 0.692607 | 0.6818182 | 0.7916667 | 0.3492063 | 0.008865248 | 0.007079646 | 0.1666667 | 0.1666667 | 0.1472081 | 0.25 | 0.25 | 0 | 0.3604651 | 0.03333333 | 0.6716418 | 0.5 | 0.6101695 | 0.9217759 | 0.5648536 | 0.4301075 | 0.5208333
0.7474801 | 0.2268314 | 0.7198444 | 0.5909091 | 0.5416667 | 0.4285714 | 0.007092199 | 0.007079646 | 0.2121212 | 0.2777778 | 0.04568528 | 0.4375 | 0 | 0 | 0.4186047 | 0 | 0.5820896 | 0.5 | 0.5847458 | 0.9196617 | 0.5146444 | 0.4193548 | 0.6041667
0.7474801 | 0.2268314 | 0.7198444 | 0.5909091 | 0.5416667 | 0.4285714 | 0.007092199 | 0.007079646 | 0.2121212 | 0.2777778 | 0.04568528 | 0.4375 | 0 | 0 | 0.4186047 | 0 | 0.5223881 | 0.5 | 0.559322 | 0.9175476 | 0.4979079 | 0.4408602 | 0.5416667
0.7687003 | 0.2224184 | 0.6575875 | 0.5909091 | 0.7083333 | 0.5555556 | 0.007092199 | 0.008849558 | 0.2575758 | 0.375 | 0.04568528 | 0.5625 | 0 | 0 | 0.3372093 | 0 | 0.6268657 | 0.5 | 0.6610169 | 0.9238901 | 0.5104603 | 0.3387097 | 0.6666667
0.7687003 | 0.2224184 | 0.6575875 | 0.5909091 | 0.7083333 | 0.5555556 | 0.007092199 | 0.008849558 | 0.2575758 | 0.375 | 0.04568528 | 0.5625 | 0 | 0 | 0.3372093 | 0 | 0.6716418 | 1 | 0.6779661 | 0.9196617 | 0.5313808 | 0.6182796 | 0.5
0.73687 | 0.2312445 | 0.7003891 | 0.5 | 0.4583333 | 0.4920635 | 0.007092199 | 0.007079646 | 0.2121212 | 0.3194444 | 0.04568528 | 0.4375 | 0 | 0 | 0.2790698 | 0 | 0.5820896 | 0.5 | 0.5254237 | 0.9175476 | 0.5648536 | 0.5376344 | 0.5833333
0.797878 | 0.1226831 | 0.7159533 | 0.5 | 0.375 | 0.3650794 | 0.07446809 | 0.07079646 | 0.3333333 | 0.4861111 | 0.1472081 | 0.3125 | 0.25 | 0 | 0.3488372 | 0 | 0.761194 | 0.5 | 0.5508475 | 0.9133192 | 0.5230126 | 0.4623656 | 0.5833333
0.7374005 | 0.1853486 | 0.7392996 | 0.3636364 | 0.4583333 | 0.3333333 | 0 | 0.001769912 | 0.1969697 | 0.1666667 | 0.0964467 | 0.3125 | 0.25 | 0 | 0.4302326 | 0.03333333 | 0.4925373 | 0.5 | 0.559322 | 0.9196617 | 0.5313808 | 0.3978495 | 0.5416667
0.7103448 | 0.1985878 | 0.7237354 | 0.4090909 | 0.6666667 | 0.4603175 | 0.00177305 | 0.001769912 | 0.2727273 | 0.2361111 | 0.1472081 | 0.25 | 0.25 | 0 | 0.372093 | 0.03333333 | 0.5820896 | 0.5 | 0.5084746 | 0.9217759 | 0.5020921 | 0.3924731 | 0.625
0.7023873 | 0.2480141 | 0.6342412 | 0.3636364 | 0.5833333 | 0.4920635 | 0 | 0.001769912 | 0.2727273 | 0.2083333 | 0.0964467 | 0.25 | 0.25 | 0 | 0.6744186 | 0.03333333 | 0.3432836 | 0 | 0.559322 | 0.9238901 | 0.4937238 | 0.3709677 | 0.5833333
0.731565 | 0.1738747 | 0.6303502 | 0.6363636 | 0.4583333 | 0.4126984 | 0.008865248 | 0.008849558 | 0.2727273 | 0.2777778 | 0.04568528 | 0.625 | 0 | 0 | 0.244186 | 0 | 0.4328358 | 0 | 0.4830508 | 0.9238901 | 0.5020921 | 0.4946237 | 0.6041667
0.7931034 | 0.2074139 | 0.688716 | 0.4090909 | 0.5 | 0.3333333 | 0.00177305 | 0.003539823 | 0.1818182 | 0.1944444 | 0.1472081 | 0.1875 | 0.5 | 0 | 0.4302326 | 0.03333333 | 0.5074627 | 0.5 | 0.5084746 | 0.9175476 | 0.58159 | 0.5430108 | 0.5
0.7490716 | 0.2188879 | 0.7898833 | 0.8181818 | 0.625 | 0.4920635 | 0.00177305 | 0.003539823 | 0.4242424 | 0.5416667 | 0.1472081 | 0.3125 | 0.5 | 0 | 0.3139535 | 0.06666667 | 0.7313433 | 0.5 | 0.5423729 | 0.8625793 | 0.5439331 | 0.5860215 | 0.5208333
0.73687 | 0.2153575 | 0.7042802 | 0.1363636 | 0.75 | 0.2698413 | 0.007092199 | 0.007079646 | 0.2575758 | 0.3055556 | 0.04568528 | 0.625 | 0 | 0 | 0.4534884 | 0 | 0.761194 | 0.5 | 0.5762712 | 0.9217759 | 0.4937238 | 0.4516129 | 0.5625
0.7904509 | 0.1791703 | 0.7120623 | 0.4090909 | 0.5416667 | 0.2380952 | 0.007092199 | 0.007079646 | 0.1363636 | 0.2083333 | 0.1472081 | 0.125 | 0.25 | 0 | 0.4651163 | 0.03333333 | 0.5820896 | 0.5 | 0.5423729 | 0.9217759 | 0.5146444 | 0.4784946 | 0.5416667
0.8647215 | 0.2180053 | 0.7821012 | 0.4545455 | 0.4583333 | 0.3492063 | 0.04255319 | 0.04247788 | 0.3333333 | 0.375 | 0.1472081 | 0.25 | 0.25 | 0 | 0 | 0.4333333 | 0.6119403 | 0.5 | 0.5254237 | 0.9133192 | 0.623431 | 0.4032258 | 0.4375
0.8270557 | 0.19594 | 0.6964981 | 0.2272727 | 0.4583333 | 0.4761905 | 0.01241135 | 0.008849558 | 0.6818182 | 0.4722222 | 0.04568528 | 0.4375 | 0 | 0 | 0 | 0.4333333 | 0.7014925 | 0.5 | 0.5169492 | 0.9154334 | 0.4811715 | 0.4139785 | 0.4583333
0.8047745 | 0.1712268 | 0.7198444 | 0.7727273 | 0.5416667 | 0.4285714 | 0 | 0.001769912 | 0.3939394 | 0.4583333 | 0.1472081 | 0.375 | 0.25 | 0 | 0.372093 | 0.06666667 | 0.641791 | 0.25 | 0.3389831 | 0.9302326 | 0.5313808 | 0.4784946 | 0.4791667
0.7575597 | 0.2091792 | 0.7198444 | 0.6818182 | 0.5833333 | 0.4126984 | 0.005319149 | 0.007079646 | 0.1969697 | 0.2222222 | 0.1472081 | 0.1875 | 0.25 | 0 | 0.2674419 | 0 | 0.4328358 | 0.25 | 0.3728814 | 0.9260042 | 0.5481172 | 0.5215054 | 0.4791667
0.7846154 | 0.2127096 | 0.6653696 | 0.1818182 | 0.5416667 | 0.5238095 | 0.0248227 | 0.01946903 | 0.3939394 | 0.6388889 | 0.04568528 | 0.5 | 0 | 0 | 0.4069767 | 0 | 0.5074627 | 0.25 | 0.3050847 | 0.9260042 | 0.4853556 | 0.5 | 0.5
0.731565 | 0.1738747 | 0.6303502 | 0.6363636 | 0.4583333 | 0.4126984 | 0.008865248 | 0.008849558 | 0.2727273 | 0.2777778 | 0.04568528 | 0.625 | 0 | 0 | 0.244186 | 0 | 0.5223881 | 0 | 0.5508475 | 0.9175476 | 0.4728033 | 0.5215054 | 0.5208333
0.7687003 | 0.2444837 | 0.7159533 | 0.6363636 | 0.75 | 0.4761905 | 0.01595745 | 0.01415929 | 0.1969697 | 0.2222222 | 0.04568528 | 0.5 | 0 | 0 | 0.3372093 | 0 | 0.3432836 | 0 | 0.5847458 | 0.9238901 | 0.5857741 | 0.4516129 | 0.5208333
0.7740053 | 0.2427184 | 0.6770428 | 0.4090909 | 0.5416667 | 0.4444444 | 0.0106383 | 0.01061947 | 0.1818182 | 0.2638889 | 0.04568528 | 0.4375 | 0 | 0 | 0.2790698 | 0 | 0.3432836 | 0 | 0.3728814 | 0.9196617 | 0.4811715 | 0.4354839 | 0.5
0.7883289 | 0.1871139 | 0.7120623 | 0.2272727 | 0.4166667 | 0.4603175 | 0 | 0.001769912 | 0.2272727 | 0.1527778 | 0.0964467 | 0.25 | 0.25 | 0 | 0.2790698 | 0.03333333 | 0.4328358 | 0 | 0.3898305 | 0.9154334 | 0.4937238 | 0.3924731 | 0.4791667
0.73687 | 0.2312445 | 0.7003891 | 0.5 | 0.4583333 | 0.4920635 | 0.007092199 | 0.007079646 | 0.2121212 | 0.3194444 | 0.04568528 | 0.4375 | 0 | 0 | 0.2790698 | 0 | 0.3432836 | 0 | 0.3474576 | 0.9196617 | 0.5230126 | 0.4193548 | 0.4791667
0.7687003 | 0.2224184 | 0.6575875 | 0.5909091 | 0.7083333 | 0.5555556 | 0.007092199 | 0.008849558 | 0.2575758 | 0.375 | 0.04568528 | 0.5625 | 0 | 0 | 0.3372093 | 0 | 0.3432836 | 0 | 0.2711864 | 0.9217759 | 0.4016736 | 0.2634409 | 0.5
0.7474801 | 0.2268314 | 0.7198444 | 0.5909091 | 0.5416667 | 0.4285714 | 0.007092199 | 0.007079646 | 0.2121212 | 0.2777778 | 0.04568528 | 0.4375 | 0 | 0 | 0.4186047 | 0 | 0.5820896 | 0.5 | 0.5 | 0.9133192 | 0.5690377 | 0.5430108 | 0.4791667
0.7740053 | 0.2427184 | 0.6770428 | 0.4090909 | 0.5416667 | 0.4444444 | 0.0106383 | 0.01061947 | 0.1818182 | 0.2638889 | 0.04568528 | 0.4375 | 0 | 0 | 0.2790698 | 0 | 0.6567164 | 0.5 | 0.5847458 | 0.9260042 | 0.5104603 | 0.4193548 | 0.6041667
0.7023873 | 0.2480141 | 0.6342412 | 0.3636364 | 0.5833333 | 0.4920635 | 0 | 0.001769912 | 0.2727273 | 0.2083333 | 0.0964467 | 0.25 | 0.25 | 0 | 0.6744186 | 0.03333333 | 0.3283582 | 0 | 0.5084746 | 0.9154334 | 0.5606695 | 0.516129 | 0.5208333
0.7740053 | 0.2427184 | 0.6770428 | 0.4090909 | 0.5416667 | 0.4444444 | 0.0106383 | 0.01061947 | 0.1818182 | 0.2638889 | 0.04568528 | 0.4375 | 0 | 0 | 0.2790698 | 0 | 0.6716418 | 0.5 | 0.5254237 | 0.9154334 | 0.5481172 | 0.5591398 | 0.6458333
0.7135279 | 0.1774051 | 0.7392996 | 0.2272727 | 0.2083333 | 0.3650794 | 0.00177305 | 0.001769912 | 0.2121212 | 0.125 | 0.0964467 | 0.3125 | 0.25 | 0 | 0.1744186 | 0.03333333 | 0.4925373 | 0.5 | 0.5084746 | 0.9175476 | 0.4518828 | 0.3333333 | 0.5208333
0.7687003 | 0.2224184 | 0.6575875 | 0.5909091 | 0.7083333 | 0.5555556 | 0.007092199 | 0.008849558 | 0.2575758 | 0.375 | 0.04568528 | 0.5625 | 0 | 0 | 0.3372093 | 0 | 0.4925373 | 0.5 | 0.5338983 | 0.9175476 | 0.5313808 | 0.5322581 | 0.625
0.7687003 | 0.2444837 | 0.7159533 | 0.6363636 | 0.75 | 0.4761905 | 0.01595745 | 0.01415929 | 0.1969697 | 0.2222222 | 0.04568528 | 0.5 | 0 | 0 | 0.3372093 | 0 | 0.3283582 | 0 | 0.5508475 | 0.9196617 | 0.58159 | 0.5537634 | 0.5416667
0.7883289 | 0.1871139 | 0.7120623 | 0.2272727 | 0.4166667 | 0.4603175 | 0 | 0.001769912 | 0.2272727 | 0.1527778 | 0.0964467 | 0.25 | 0.25 | 0 | 0.2790698 | 0.03333333 | 0.3283582 | 0.25 | 0.3220339 | 0.9133192 | 0.4937238 | 0.3709677 | 0.4791667
0.7474801 | 0.2268314 | 0.7198444 | 0.5909091 | 0.5416667 | 0.4285714 | 0.007092199 | 0.007079646 | 0.2121212 | 0.2777778 | 0.04568528 | 0.4375 | 0 | 0 | 0.4186047 | 0 | 0.5820896 | 0.5 | 0.5 | 0.9196617 | 0.5355649 | 0.6129032 | 0.3958333
0.7135279 | 0.1774051 | 0.7392996 | 0.2272727 | 0.2083333 | 0.3650794 | 0.00177305 | 0.001769912 | 0.2121212 | 0.125 | 0.0964467 | 0.3125 | 0.25 | 0 | 0.1744186 | 0.03333333 | 0.6716418 | 0.5 | 0.5677966 | 0.9133192 | 0.4979079 | 0.4731183 | 0.5416667
0.7687003 | 0.2444837 | 0.7159533 | 0.6363636 | 0.75 | 0.4761905 | 0.01595745 | 0.01415929 | 0.1969697 | 0.2222222 | 0.04568528 | 0.5 | 0 | 0 | 0.3372093 | 0 | 0.3283582 | 0 | 0.559322 | 0.9238901 | 0.5188285 | 0.3978495 | 0.5
0.7209549 | 0.2109444 | 0.7120623 | 0.1363636 | 0.5 | 0.3650794 | 0.007092199 | 0.007079646 | 0.1515152 | 0.1111111 | 0.04568528 | 0.3125 | 0 | 0.03888889 | 0.2093023 | 0 | 0.7164179 | 0.5 | 0.559322 | 0.9281184 | 0.4142259 | 0.3225806 | 0.5833333
0.7633952 | 0.1915269 | 0.7237354 | 0.3636364 | 0.7083333 | 0.4444444 | 0.007092199 | 0.005309735 | 0.3484848 | 0.3888889 | 0.04568528 | 0.5 | 0 | 0 | 0.2790698 | 0 | 0.6865672 | 0.5 | 0.5169492 | 0.9217759 | 0.4811715 | 0.4516129 | 0.5833333
0.7209549 | 0.2109444 | 0.7120623 | 0.1363636 | 0.5 | 0.3650794 | 0.007092199 | 0.007079646 | 0.1515152 | 0.1111111 | 0.04568528 | 0.3125 | 0 | 0.03888889 | 0.2093023 | 0 | 0.7164179 | 0.5 | 0.5423729 | 0.9217759 | 0.4309623 | 0.311828 | 0.5208333
0.7904509 | 0.1791703 | 0.7120623 | 0.4090909 | 0.5416667 | 0.2380952 | 0.007092199 | 0.007079646 | 0.1363636 | 0.2083333 | 0.1472081 | 0.125 | 0.25 | 0 | 0.4651163 | 0.03333333 | 0.4179104 | 0 | 0.6101695 | 0.9217759 | 0.5188285 | 0.4086022 | 0.5625
0.7474801 | 0.2268314 | 0.7198444 | 0.5909091 | 0.5416667 | 0.4285714 | 0.007092199 | 0.007079646 | 0.2121212 | 0.2777778 | 0.04568528 | 0.4375 | 0 | 0 | 0.4186047 | 0 | 0.4925373 | 0.5 | 0.5338983 | 0.9217759 | 0.539749 | 0.4677419 | 0.5625
0.7549072 | 0.2056487 | 0.7315175 | 0.1363636 | 0.4166667 | 0.4444444 | 0.00177305 | 0.003539823 | 0.2272727 | 0.1388889 | 0.1472081 | 0.25 | 0.25 | 0 | 0.3372093 | 0.03333333 | 0.7014925 | 0.5 | 0.5508475 | 0.9217759 | 0.5481172 | 0.5537634 | 0.3958333
0.7023873 | 0.2480141 | 0.6342412 | 0.3636364 | 0.5833333 | 0.4920635 | 0 | 0.001769912 | 0.2727273 | 0.2083333 | 0.0964467 | 0.25 | 0.25 | 0 | 0.6744186 | 0.03333333 | 0.4179104 | 0 | 0.5423729 | 0.9217759 | 0.5523013 | 0.4086022 | 0.5833333
0.7527851 | 0.2047661 | 0.7354086 | 0.4090909 | 0.5 | 0.5714286 | 0.007092199 | 0.007079646 | 0.2727273 | 0.3611111 | 0.04568528 | 0.5625 | 0 | 0 | 0.3488372 | 0 | 0.5671642 | 0.5 | 0.5 | 0.9196617 | 0.5481172 | 0.4731183 | 0.5208333
0.7135279 | 0.1774051 | 0.7392996 | 0.2272727 | 0.2083333 | 0.3650794 | 0.00177305 | 0.001769912 | 0.2121212 | 0.125 | 0.0964467 | 0.3125 | 0.25 | 0 | 0.1744186 | 0.03333333 | 0.6716418 | 0.5 | 0.5932203 | 0.9154334 | 0.4895397 | 0.4139785 | 0.5208333
0.7023873 | 0.2480141 | 0.6342412 | 0.3636364 | 0.5833333 | 0.4920635 | 0 | 0.001769912 | 0.2727273 | 0.2083333 | 0.0964467 | 0.25 | 0.25 | 0 | 0.6744186 | 0.03333333 | 0.4179104 | 0 | 0.5847458 | 0.9175476 | 0.5188285 | 0.4731183 | 0.5208333
0.7931034 | 0.2065313 | 0.8210117 | 0.4090909 | 0.5416667 | 0.5555556 | 0.003546099 | 0.005309735 | 0.3030303 | 0.3333333 | 0.1472081 | 0.375 | 0.25 | 0 | 0.3023256 | 0.06666667 | 0.4477612 | 0 | 0.3474576 | 0.9196617 | 0.5271967 | 0.655914 | 0.6041667
0.7580902 | 0.1906443 | 0.6770428 | 0.5909091 | 0.5416667 | 0.4285714 | 0.007092199 | 0.007079646 | 0.2121212 | 0.2638889 | 0.04568528 | 0.5 | 0 | 0 | 0.2325581 | 0 | 0.2686567 | 0 | 0.3728814 | 0.9323467 | 0.4853556 | 0.3978495 | 0.5208333
0.7527851 | 0.2047661 | 0.7354086 | 0.4090909 | 0.5 | 0.5714286 | 0.007092199 | 0.007079646 | 0.2727273 | 0.3611111 | 0.04568528 | 0.5625 | 0 | 0 | 0.3488372 | 0 | 0.4925373 | 0.25 | 0.3898305 | 0.9302326 | 0.5062762 | 0.4731183 | 0.5
0.8413793 | 0.1924095 | 0.7354086 | 0.3181818 | 0.625 | 0.4444444 | 0.00177305 | 0.001769912 | 0.2878788 | 0.2638889 | 0.1472081 | 0.3125 | 0.25 | 0 | 0.4186047 | 0 | 0.4626866 | 0.25 | 0.3898305 | 0.9281184 | 0.4811715 | 0.4086022 | 0.5
0.7135279 | 0.1774051 | 0.7392996 | 0.2272727 | 0.2083333 | 0.3650794 | 0.00177305 | 0.001769912 | 0.2121212 | 0.125 | 0.0964467 | 0.3125 | 0.25 | 0 | 0.1744186 | 0.03333333 | 0.6716418 | 0.5 | 0.5423729 | 0.858351 | 0.4853556 | 0.4247312 | 0.5
0.7474801 | 0.2268314 | 0.7198444 | 0.5909091 | 0.5416667 | 0.4285714 | 0.007092199 | 0.007079646 | 0.2121212 | 0.2777778 | 0.04568528 | 0.4375 | 0 | 0 | 0.4186047 | 0 | 0.4925373 | 0.5 | 0.5847458 | 0.9175476 | 0.5481172 | 0.483871 | 0.5
0.7761273 | 0.1968226 | 0.7626459 | 0.3181818 | 0.2083333 | 0.4603175 | 0.008865248 | 0.01061947 | 0.2272727 | 0.2916667 | 0.1472081 | 0.3125 | 0.25 | 0 | 0.4302326 | 0.06666667 | 0.6119403 | 0.5 | 0.5423729 | 0.9196617 | 0.5983264 | 0.6182796 | 0.5416667
0.7501326 | 0.1950574 | 0.6692607 | 0.2272727 | 0.5 | 0.3174603 | 0.00177305 | 0.003539823 | 0.1666667 | 0.1944444 | 0.1472081 | 0.1875 | 0.25 | 0 | 0.4302326 | 0.03333333 | 0.5373134 | 0 | 0.3559322 | 0.9281184 | 0.5104603 | 0.4731183 | 0.5833333
0.7501326 | 0.1950574 | 0.6692607 | 0.2272727 | 0.5 | 0.3174603 | 0.00177305 | 0.003539823 | 0.1666667 | 0.1944444 | 0.1472081 | 0.1875 | 0.25 | 0 | 0.4302326 | 0.03333333 | 0.4626866 | 0 | 0.3050847 | 0.9006342 | 0.5020921 | 0.4677419 | 0.625
0.7639257 | 0.2030009 | 0.7859922 | 0.5 | 0.5416667 | 0.1746032 | 0.02659574 | 0.02654867 | 0.1515152 | 0.1805556 | 0.1472081 | 0.125 | 0.25 | 0 | 0.2906977 | 0.03333333 | 0.6865672 | 0.5 | 0.5762712 | 0.9302326 | 0.4979079 | 0.4086022 | 0.5416667
0.7888594 | 0.2144748 | 0.7354086 | 0.5 | 0.5 | 0.6190476 | 0.00177305 | 0.003539823 | 0.3484848 | 0.5555556 | 0.0964467 | 0.25 | 0 | 0.07777778 | 0.3372093 | 0.06666667 | 0.6119403 | 0.5 | 0.5932203 | 0.9196617 | 0.5230126 | 0.3870968 | 0.4375
0.730504 | 0.1835834 | 0.7315175 | 0.2727273 | 0.6666667 | 0.5555556 | 0 | 0.001769912 | 0.3030303 | 0.4444444 | 0.0964467 | 0.25 | 0 | 0.07777778 | 0.3023256 | 0.03333333 | 0.7910448 | 0.5 | 0.6016949 | 0.9281184 | 0.4435146 | 0.3172043 | 0.6458333
0.7575597 | 0.2091792 | 0.7198444 | 0.6818182 | 0.5833333 | 0.4126984 | 0.005319149 | 0.007079646 | 0.1969697 | 0.2222222 | 0.1472081 | 0.1875 | 0.25 | 0 | 0.2674419 | 0 | 0.641791 | 0.5 | 0.5847458 | 0.9196617 | 0.5439331 | 0.5215054 | 0.4791667
0.7580902 | 0.2188879 | 0.7431907 | 0.2272727 | 0.5416667 | 0.4920635 | 0.0177305 | 0.0159292 | 0.2424242 | 0.25 | 0.04568528 | 0.5625 | 0 | 0 | 0.4418605 | 0 | 0.6716418 | 0.5 | 0.5254237 | 0.9196617 | 0.4686192 | 0.5430108 | 0.6041667
0.7580902 | 0.1906443 | 0.6770428 | 0.5909091 | 0.5416667 | 0.4285714 | 0.007092199 | 0.007079646 | 0.2121212 | 0.2638889 | 0.04568528 | 0.5 | 0 | 0 | 0.2325581 | 0 | 0.2686567 | 0 | 0.4067797 | 0.8625793 | 0.5104603 | 0.5053763 | 0.4791667
0.7543767 | 0.200353 | 0.6536965 | 0.3636364 | 0.4583333 | 0.4761905 | 0.003546099 | 0.005309735 | 0.2727273 | 0.3055556 | 0.1472081 | 0.3125 | 0.25 | 0 | 0.5116279 | 0.06666667 | 0.358209 | 0 | 0.3813559 | 0.9175476 | 0.5355649 | 0.5483871 | 0.5
0.7931034 | 0.2065313 | 0.8210117 | 0.4090909 | 0.5416667 | 0.5555556 | 0.003546099 | 0.005309735 | 0.3030303 | 0.3333333 | 0.1472081 | 0.375 | 0.25 | 0 | 0.3023256 | 0.06666667 | 0.3283582 | 0 | 0.5762712 | 0.9217759 | 0.5564854 | 0.4946237 | 0.5208333
0.7931034 | 0.2065313 | 0.8210117 | 0.4090909 | 0.5416667 | 0.5555556 | 0.003546099 | 0.005309735 | 0.3030303 | 0.3333333 | 0.1472081 | 0.375 | 0.25 | 0 | 0.3023256 | 0.06666667 | 0.358209 | 0 | 0.3728814 | 0.9238901 | 0.5690377 | 0.5591398 | 0.4583333
0.7023873 | 0.2480141 | 0.6342412 | 0.3636364 | 0.5833333 | 0.4920635 | 0 | 0.001769912 | 0.2727273 | 0.2083333 | 0.0964467 | 0.25 | 0.25 | 0 | 0.6744186 | 0.03333333 | 0.4179104 | 0 | 0.5 | 0.9175476 | 0.5271967 | 0.4516129 | 0.5
0.7755968 | 0.2082966 | 0.7392996 | 0.5909091 | 0.5416667 | 0.3333333 | 0.003546099 | 0.005309735 | 0.2272727 | 0.2083333 | 0.1472081 | 0.25 | 0.25 | 0 | 0.2906977 | 0.03333333 | 0.5223881 | 0 | 0.559322 | 0.9217759 | 0.5188285 | 0.4623656 | 0.5208333
0.7023873 | 0.2480141 | 0.6342412 | 0.3636364 | 0.5833333 | 0.4920635 | 0 | 0.001769912 | 0.2727273 | 0.2083333 | 0.0964467 | 0.25 | 0.25 | 0 | 0.6744186 | 0.03333333 | 0.4179104 | 0 | 0.5423729 | 0.9217759 | 0.5271967 | 0.4731183 | 0.5833333
0.7755968 | 0.2082966 | 0.7392996 | 0.5909091 | 0.5416667 | 0.3333333 | 0.003546099 | 0.005309735 | 0.2272727 | 0.2083333 | 0.1472081 | 0.25 | 0.25 | 0 | 0.2906977 | 0.03333333 | 0.358209 | 0 | 0.5508475 | 0.9154334 | 0.5230126 | 0.4247312 | 0.6666667
0.7411141 | 0.1853486 | 0.7198444 | 0.2727273 | 0.4166667 | 0.3650794 | 0.01241135 | 0.01238938 | 0.2121212 | 0.1944444 | 0.1472081 | 0.3125 | 0.25 | 0 | 0.5465116 | 0 | 0.6865672 | 0.5 | 0.5254237 | 0.9154334 | 0.5690377 | 0.5430108 | 0.6458333
0.7421751 | 0.227714 | 0.7898833 | 0.5 | 0.4583333 | 0.4444444 | 0.007092199 | 0.007079646 | 0.2121212 | 0.2777778 | 0.04568528 | 0.4375 | 0 | 0 | 0.3372093 | 0 | 0.4925373 | 0.5 | 0.5508475 | 0.8646934 | 0.5439331 | 0.516129 | 0.625
0.7411141 | 0.1853486 | 0.7198444 | 0.2727273 | 0.4166667 | 0.3650794 | 0.01241135 | 0.01238938 | 0.2121212 | 0.1944444 | 0.1472081 | 0.3125 | 0.25 | 0 | 0.5465116 | 0 | 0.6865672 | 0.5 | 0.559322 | 0.9133192 | 0.5606695 | 0.5591398 | 0.6458333
0.7421751 | 0.227714 | 0.7898833 | 0.5 | 0.4583333 | 0.4444444 | 0.007092199 | 0.007079646 | 0.2121212 | 0.2777778 | 0.04568528 | 0.4375 | 0 | 0 | 0.3372093 | 0 | 0.6716418 | 0.5 | 0.5762712 | 0.8245243 | 0.5606695 | 0.5806452 | 0.6666667
0.7761273 | 0.1968226 | 0.7626459 | 0.3181818 | 0.2083333 | 0.4603175 | 0.008865248 | 0.01061947 | 0.2272727 | 0.2916667 | 0.1472081 | 0.3125 | 0.25 | 0 | 0.4302326 | 0.06666667 | 0.3283582 | 0 | 0.5169492 | 0.9217759 | 0.5230126 | 0.4784946 | 0.5833333
0.7761273 | 0.1968226 | 0.7626459 | 0.3181818 | 0.2083333 | 0.4603175 | 0.008865248 | 0.01061947 | 0.2272727 | 0.2916667 | 0.1472081 | 0.3125 | 0.25 | 0 | 0.4302326 | 0.06666667 | 0.4179104 | 0 | 0.5169492 | 0.5539112 | 0.6108787 | 0.7258065 | 0.5208333
0.7421751 | 0.227714 | 0.7898833 | 0.5 | 0.4583333 | 0.4444444 | 0.007092199 | 0.007079646 | 0.2121212 | 0.2777778 | 0.04568528 | 0.4375 | 0 | 0 | 0.3372093 | 0 | 0.5820896 | 0.5 | 0.5254237 | 0.9175476 | 0.5481172 | 0.5376344 | 0.5625
0.7761273 | 0.1968226 | 0.7626459 | 0.3181818 | 0.2083333 | 0.4603175 | 0.008865248 | 0.01061947 | 0.2272727 | 0.2916667 | 0.1472081 | 0.3125 | 0.25 | 0 | 0.4302326 | 0.06666667 | 0.6119403 | 0.5 | 0.5254237 | 0.9175476 | 0.6192469 | 0.6344086 | 0.4583333
0.8413793 | 0.1924095 | 0.7354086 | 0.3181818 | 0.625 | 0.4444444 | 0.00177305 | 0.001769912 | 0.2878788 | 0.2638889 | 0.1472081 | 0.3125 | 0.25 | 0 | 0.4186047 | 0 | 0.5373134 | 0.5 | 0.5677966 | 0.9154334 | 0.5523013 | 0.5645161 | 0.4166667
0.7448276 | 0.1791703 | 0.6303502 | 0.3636364 | 0.6666667 | 0.3968254 | 0 | 0.001769912 | 0.1363636 | 0.1944444 | 0.0964467 | 0.125 | 0.25 | 0 | 0.3488372 | 0.03333333 | 0.5671642 | 0.5 | 0.5677966 | 0.9154334 | 0.4686192 | 0.4677419 | 0.5208333
0.7262599 | 0.1897617 | 0.766537 | 0.1363636 | 0.375 | 0.1269841 | 0.0106383 | 0.01061947 | 0.1969697 | 0.2638889 | 0.04568528 | 0.4375 | 0 | 0 | 0.4418605 | 0 | 0.6119403 | 0.5 | 0.559322 | 0.9175476 | 0.4686192 | 0.4354839 | 0.5208333
0.8090186 | 0.1977052 | 0.7159533 | 0.3181818 | 0.4583333 | 0.3650794 | 0.00177305 | 0.001769912 | 0.1515152 | 0.2361111 | 0.1472081 | 0.1875 | 0.25 | 0 | 0.5 | 0.03333333 | 0.4925373 | 0.5 | 0.5254237 | 0.9154334 | 0.4895397 | 0.4677419 | 0.5625
0.7793103 | 0.200353 | 0.6264591 | 0.4545455 | 0.4583333 | 0.6825397 | 0.00177305 | 0.003539823 | 0.4545455 | 0.4583333 | 0.04568528 | 0.625 | 0 | 0 | 0.2906977 | 0 | 0.5970149 | 0.5 | 0.5762712 | 0.9154334 | 0.4979079 | 0.4086022 | 0.5208333
0.8212202 | 0.1438658 | 0.8210117 | 0.3636364 | 0.5 | 0.1587302 | 0.06028369 | 0.05840708 | 0.1212121 | 0.1388889 | 0.1472081 | 0.125 | 0.25 | 0 | 0.372093 | 0.03333333 | 0.4776119 | 0.5 | 0.5169492 | 0.9196617 | 0.460251 | 0.3010753 | 0.5416667
0.8212202 | 0.1438658 | 0.8210117 | 0.3636364 | 0.5 | 0.1587302 | 0.06028369 | 0.05840708 | 0.1212121 | 0.1388889 | 0.1472081 | 0.125 | 0.25 | 0 | 0.372093 | 0.03333333 | 0.4179104 | 0 | 0.5508475 | 0.9344609 | 0.4811715 | 0.3225806 | 0.5416667
0.8482759 | 0.2082966 | 0.692607 | 0.3636364 | 0.1666667 | 0.2063492 | 0.0177305 | 0.01769912 | 0.1818182 | 0.1666667 | 0.04568528 | 0.3125 | 0 | 0 | 0.3604651 | 0.3666667 | 0.3283582 | 0 | 0.5084746 | 0.9260042 | 0.5188285 | 0.3548387 | 0.4791667
0.7824934 | 0.1924095 | 0.7821012 | 0.2272727 | 0.5833333 | 0.3809524 | 0.008865248 | 0.008849558 | 0.1212121 | 0.1805556 | 0.1472081 | 0.125 | 0 | 0 | 0.5232558 | 0.03333333 | 0.641791 | 0.5 | 0.6610169 | 0.9323467 | 0.5271967 | 0.4301075 | 0.4166667
0.8424403 | 0.1932921 | 0.7237354 | 0.1818182 | 0.375 | 0.5079365 | 0.0212766 | 0.02123894 | 0.3636364 | 0.3472222 | 0.1472081 | 0.3125 | 0.25 | 0 | 0.4418605 | 0.03333333 | 0.5074627 | 0.25 | 0.3559322 | 0.9344609 | 0.5062762 | 0.3387097 | 0.5
0.869496 | 0.2162401 | 0.7821012 | 0.5909091 | 0.04166667 | 0.5079365 | 0.0141844 | 0.01415929 | 0.3484848 | 0.5555556 | 0.04568528 | 0.4375 | 0 | 0 | 0.4651163 | 0.3666667 | 0.5074627 | 0 | 0.5254237 | 0.9238901 | 0.5606695 | 0.4139785 | 0.375
0.7952255 | 0.2012357 | 0.7626459 | 0.5909091 | 0.5833333 | 0.5873016 | 0.00177305 | 0.001769912 | 0.3030303 | 0.2361111 | 0.1472081 | 0.3125 | 0.25 | 0 | 0.3372093 | 0.06666667 | 0.4925373 | 0.5 | 0.5677966 | 0.9175476 | 0.4769874 | 0.5430108 | 0.5
0.7633952 | 0.1932921 | 0.7626459 | 0.6363636 | 0.5 | 0.5396825 | 0 | 0.001769912 | 0.2727273 | 0.2777778 | 0.1472081 | 0.375 | 0.25 | 0 | 0.3139535 | 0.06666667 | 0.5970149 | 0.5 | 0.5677966 | 0.9196617 | 0.5690377 | 0.483871 | 0.5416667
0.728382 | 0.1985878 | 0.688716 | 0.6363636 | 0.3333333 | 0.5238095 | 0 | 0.001769912 | 0.2727273 | 0.25 | 0.1472081 | 0.375 | 0.5 | 0 | 0.2674419 | 0.06666667 | 0.5223881 | 0.5 | 0.5847458 | 0.9175476 | 0.4895397 | 0.4623656 | 0.6458333
0.7633952 | 0.1932921 | 0.7626459 | 0.6363636 | 0.5 | 0.5396825 | 0 | 0.001769912 | 0.2727273 | 0.2777778 | 0.1472081 | 0.375 | 0.25 | 0 | 0.3139535 | 0.06666667 | 0.5223881 | 0.5 | 0.559322 | 0.9175476 | 0.5104603 | 0.4677419 | 0.5416667
0.728382 | 0.1985878 | 0.688716 | 0.6363636 | 0.3333333 | 0.5238095 | 0 | 0.001769912 | 0.2727273 | 0.25 | 0.1472081 | 0.375 | 0.5 | 0 | 0.2674419 | 0.06666667 | 0.7164179 | 0.5 | 0.5847458 | 0.9196617 | 0.5271967 | 0.5215054 | 0.5208333
0.7633952 | 0.1932921 | 0.7626459 | 0.6363636 | 0.5 | 0.5396825 | 0 | 0.001769912 | 0.2727273 | 0.2777778 | 0.1472081 | 0.375 | 0.25 | 0 | 0.3139535 | 0.06666667 | 0.6865672 | 0.5 | 0.5338983 | 0.9175476 | 0.58159 | 0.6827957 | 0.5208333
0.7761273 | 0.2497793 | 0.8365759 | 0.5 | 0.3333333 | 0.3650794 | 0.03191489 | 0.03185841 | 0.1969697 | 0.1944444 | 0.1472081 | 0.3125 | 0.25 | 0 | 0.2674419 | 0.06666667 | 0.5074627 | 0 | 0.5254237 | 0.9196617 | 0.5104603 | 0.4623656 | 0.5
0.7633952 | 0.1932921 | 0.7626459 | 0.6363636 | 0.5 | 0.5396825 | 0 | 0.001769912 | 0.2727273 | 0.2777778 | 0.1472081 | 0.375 | 0.25 | 0 | 0.3139535 | 0.06666667 | 0.5970149 | 0.5 | 0.5508475 | 0.9196617 | 0.5271967 | 0.4623656 | 0.6041667
0.7798408 | 0.2153575 | 0.8015564 | 0.3636364 | 0.375 | 0.5238095 | 0.00177305 | 0.003539823 | 0.2727273 | 0.25 | 0.1472081 | 0.375 | 0.25 | 0 | 0.2674419 | 0.03333333 | 0.4179104 | 0 | 0.5254237 | 0.9196617 | 0.5062762 | 0.4516129 | 0.5416667
0.7554377 | 0.1809356 | 0.6653696 | 0.3636364 | 0.5833333 | 0.4920635 | 0.00177305 | 0.001769912 | 0.2878788 | 0.25 | 0.1472081 | 0.375 | 0.25 | 0 | 0.2325581 | 0.06666667 | 0.4179104 | 0 | 0.5338983 | 0.9217759 | 0.4435146 | 0.3655914 | 0.3958333
0.7554377 | 0.1809356 | 0.6653696 | 0.3636364 | 0.5833333 | 0.4920635 | 0.00177305 | 0.001769912 | 0.2878788 | 0.25 | 0.1472081 | 0.375 | 0.25 | 0 | 0.2325581 | 0.06666667 | 0.4179104 | 0 | 0.5254237 | 0.8668076 | 0.4686192 | 0.344086 | 0.4791667
0.7554377 | 0.1809356 | 0.6653696 | 0.3636364 | 0.5833333 | 0.4920635 | 0.00177305 | 0.001769912 | 0.2878788 | 0.25 | 0.1472081 | 0.375 | 0.25 | 0 | 0.2325581 | 0.06666667 | 0.4477612 | 0 | 0.3644068 | 0.8858351 | 0.4769874 | 0.4139785 | 0.5
0.7490716 | 0.2074139 | 0.7354086 | 0.5909091 | 0.4166667 | 0.5396825 | 0 | 0.001769912 | 0.2878788 | 0.2361111 | 0.1472081 | 0.375 | 0.5 | 0 | 0.3488372 | 0.06666667 | 0.2686567 | 0 | 0.3898305 | 0.9196617 | 0.4728033 | 0.3709677 | 0.5
0.7490716 | 0.2074139 | 0.7354086 | 0.5909091 | 0.4166667 | 0.5396825 | 0 | 0.001769912 | 0.2878788 | 0.2361111 | 0.1472081 | 0.375 | 0.5 | 0 | 0.3488372 | 0.06666667 | 0.3134328 | 0.25 | 0.3898305 | 0.9302326 | 0.5020921 | 0.5268817 | 0.3958333
0.7554377 | 0.1809356 | 0.6653696 | 0.3636364 | 0.5833333 | 0.4920635 | 0.00177305 | 0.001769912 | 0.2878788 | 0.25 | 0.1472081 | 0.375 | 0.25 | 0 | 0.2325581 | 0.06666667 | 0.2985075 | 0.25 | 0.3898305 | 0.9027484 | 0.4393305 | 0.3010753 | 0.4791667
0.7421751 | 0.2091792 | 0.6575875 | 0.4545455 | 0.625 | 0.6031746 | 0 | 0.001769912 | 0.3030303 | 0.2222222 | 0.1472081 | 0.375 | 0.25 | 0 | 0.372093 | 0.06666667 | 0.4179104 | 0.25 | 0.3389831 | 0.9217759 | 0.4937238 | 0.3924731 | 0.4583333
0.7421751 | 0.2091792 | 0.6575875 | 0.4545455 | 0.625 | 0.6031746 | 0 | 0.001769912 | 0.3030303 | 0.2222222 | 0.1472081 | 0.375 | 0.25 | 0 | 0.372093 | 0.06666667 | 0.3880597 | 0.25 | 0.3983051 | 0.9260042 | 0.4728033 | 0.4247312 | 0.5416667
0.7755968 | 0.184466 | 0.7003891 | 0.5 | 0.5833333 | 0.4444444 | 0 | 0.001769912 | 0.2121212 | 0.2083333 | 0.1472081 | 0.3125 | 0.25 | 0 | 0.3488372 | 0.03333333 | 0.2985075 | 0.25 | 0.3305085 | 0.8964059 | 0.460251 | 0.3978495 | 0.5
0.6928382 | 0.1994704 | 0.7548638 | 0.6363636 | 0.5833333 | 0.4444444 | 0.005319149 | 0.005309735 | 0.1969697 | 0.1944444 | 0.1472081 | 0.3125 | 0.5 | 0 | 0.2906977 | 0.06666667 | 0.4626866 | 0.25 | 0.3983051 | 0.9196617 | 0.5062762 | 0.4032258 | 0.5
0.7793103 | 0.239188 | 0.7976654 | 0.6363636 | 0.2916667 | 0.3015873 | 0.00177305 | 0.001769912 | 0.1969697 | 0.1666667 | 0.04568528 | 0.4375 | 0 | 0.005555556 | 0.3255814 | 0 | 0.4328358 | 0.25 | 0.3728814 | 0.9175476 | 0.5146444 | 0.2526882 | 0.5
0.7793103 | 0.239188 | 0.7976654 | 0.6363636 | 0.2916667 | 0.3015873 | 0.00177305 | 0.001769912 | 0.1969697 | 0.1666667 | 0.04568528 | 0.4375 | 0 | 0.005555556 | 0.3255814 | 0 | 0.4328358 | 0.25 | 0.4661017 | 0.9090909 | 0.539749 | 0.4247312 | 0.4166667
0.7580902 | 0.2065313 | 0.7470817 | 0.5 | 0.3333333 | 0.2857143 | 0 | 0.001769912 | 0.2121212 | 0.1666667 | 0.04568528 | 0.375 | 0 | 0 | 0.3023256 | 0 | 0.4179104 | 0.25 | 0.3983051 | 0.9196617 | 0.4728033 | 0.3225806 | 0.5625
0.7633952 | 0.1985878 | 0.7120623 | 0.4090909 | 0.6666667 | 0.4285714 | 0 | 0.001769912 | 0.2121212 | 0.2083333 | 0.04568528 | 0.4375 | 0 | 0 | 0.2790698 | 0 | 0.5074627 | 0.25 | 0.4152542 | 0.9175476 | 0.4895397 | 0.3978495 | 0.4791667
0.7198939 | 0.1932921 | 0.7081712 | 0.5454545 | 0.6666667 | 0.3968254 | 0.01241135 | 0.01238938 | 0.1818182 | 0.1944444 | 0.1472081 | 0.3125 | 0.5 | 0 | 0.2906977 | 0.03333333 | 0.4477612 | 0 | 0.4237288 | 0.9386892 | 0.4728033 | 0.3870968 | 0.4791667
0.7421751 | 0.223301 | 0.7431907 | 0.7272727 | 0.625 | 0.3809524 | 0.00177305 | 0.001769912 | 0.1818182 | 0.2361111 | 0.04568528 | 0.5 | 0 | 0 | 0.3139535 | 0 | 0.358209 | 0 | 0.4491525 | 0.9112051 | 0.4937238 | 0.3548387 | 0.5625
0.7522546 | 0.1968226 | 0.6848249 | 0.5 | 0.4583333 | 0.3174603 | 0 | 0.001769912 | 0.1363636 | 0.1527778 | 0.1472081 | 0.3125 | 0.5 | 0 | 0.5116279 | 0.03333333 | 0.5373134 | 0 | 0.4322034 | 0.9217759 | 0.5271967 | 0.4677419 | 0.4791667
0.7522546 | 0.1968226 | 0.6848249 | 0.5 | 0.4583333 | 0.3174603 | 0 | 0.001769912 | 0.1363636 | 0.1527778 | 0.1472081 | 0.3125 | 0.5 | 0 | 0.5116279 | 0.03333333 | 0.7164179 | 0.5 | 0.6186441 | 0.9365751 | 0.5523013 | 0.4892473 | 0.4791667
0.7522546 | 0.1968226 | 0.6848249 | 0.5 | 0.4583333 | 0.3174603 | 0 | 0.001769912 | 0.1363636 | 0.1527778 | 0.1472081 | 0.3125 | 0.5 | 0 | 0.5116279 | 0.03333333 | 0.5373134 | 0.5 | 0.6355932 | 0.9175476 | 0.5062762 | 0.4139785 | 0.5
0.7633952 | 0.1985878 | 0.7120623 | 0.4090909 | 0.6666667 | 0.4285714 | 0 | 0.001769912 | 0.2121212 | 0.2083333 | 0.04568528 | 0.4375 | 0 | 0 | 0.2790698 | 0 | 0.4179104 | 0.25 | 0.4661017 | 0.9133192 | 0.4560669 | 0.2903226 | 0.3958333
0.7522546 | 0.1968226 | 0.6848249 | 0.5 | 0.4583333 | 0.3174603 | 0 | 0.001769912 | 0.1363636 | 0.1527778 | 0.1472081 | 0.3125 | 0.5 | 0 | 0.5116279 | 0.03333333 | 0.5522388 | 0 | 0.4152542 | 0.9175476 | 0.5062762 | 0.4086022 | 0.5
0.7198939 | 0.1932921 | 0.7081712 | 0.5454545 | 0.6666667 | 0.3968254 | 0.01241135 | 0.01238938 | 0.1818182 | 0.1944444 | 0.1472081 | 0.3125 | 0.5 | 0 | 0.2906977 | 0.03333333 | 0.4179104 | 0.25 | 0.440678 | 0.9133192 | 0.4895397 | 0.4139785 | 0.5
0.7474801 | 0.2188879 | 0.6964981 | 0.5909091 | 0.5833333 | 0.4126984 | 0.00177305 | 0.001769912 | 0.1969697 | 0.2222222 | 0.04568528 | 0.375 | 0 | 0 | 0.2790698 | 0 | 0.5074627 | 0.25 | 0.4152542 | 0.9154334 | 0.4518828 | 0.4032258 | 0.5833333
0.7633952 | 0.1985878 | 0.7120623 | 0.4090909 | 0.6666667 | 0.4285714 | 0 | 0.001769912 | 0.2121212 | 0.2083333 | 0.04568528 | 0.4375 | 0 | 0 | 0.2790698 | 0 | 0.5970149 | 0.25 | 0.4491525 | 0.9133192 | 0.4393305 | 0.3494624 | 0.5208333
0.8111406 | 0.2082966 | 0.770428 | 0.5 | 0.625 | 0.4126984 | 0.00177305 | 0.001769912 | 0.1969697 | 0.2222222 | 0.04568528 | 0.4375 | 0 | 0 | 0.4186047 | 0 | 0.5373134 | 0.25 | 0.440678 | 0.9133192 | 0.5523013 | 0.516129 | 0.5625
0.7421751 | 0.223301 | 0.7431907 | 0.7272727 | 0.625 | 0.3809524 | 0.00177305 | 0.001769912 | 0.1818182 | 0.2361111 | 0.04568528 | 0.5 | 0 | 0 | 0.3139535 | 0 | 0.641791 | 0.5 | 0.6186441 | 0.9217759 | 0.5104603 | 0.4139785 | 0.5208333
0.7474801 | 0.2188879 | 0.6964981 | 0.5909091 | 0.5833333 | 0.4126984 | 0.00177305 | 0.001769912 | 0.1969697 | 0.2222222 | 0.04568528 | 0.375 | 0 | 0 | 0.2790698 | 0 | 0.5522388 | 0.5 | 0.6186441 | 0.9217759 | 0.4811715 | 0.3655914 | 0.5208333
0.7421751 | 0.223301 | 0.7431907 | 0.7272727 | 0.625 | 0.3809524 | 0.00177305 | 0.001769912 | 0.1818182 | 0.2361111 | 0.04568528 | 0.5 | 0 | 0 | 0.3139535 | 0 | 0.7313433 | 0.5 | 0.6525424 | 0.9175476 | 0.4769874 | 0.4139785 | 0.5
0.6928382 | 0.1994704 | 0.7548638 | 0.6363636 | 0.5833333 | 0.4444444 | 0.005319149 | 0.005309735 | 0.1969697 | 0.1944444 | 0.1472081 | 0.3125 | 0.5 | 0 | 0.2906977 | 0.06666667 | 0.5522388 | 0.5 | 0.6440678 | 0.9175476 | 0.4811715 | 0.4086022 | 0.4166667
0.8111406 | 0.2082966 | 0.770428 | 0.5 | 0.625 | 0.4126984 | 0.00177305 | 0.001769912 | 0.1969697 | 0.2222222 | 0.04568528 | 0.4375 | 0 | 0 | 0.4186047 | 0 | 0.641791 | 0.5 | 0.6271186 | 0.9175476 | 0.5146444 | 0.4354839 | 0.5208333
0.7198939 | 0.1932921 | 0.7081712 | 0.5454545 | 0.6666667 | 0.3968254 | 0.01241135 | 0.01238938 | 0.1818182 | 0.1944444 | 0.1472081 | 0.3125 | 0.5 | 0 | 0.2906977 | 0.03333333 | 0.7313433 | 0.5 | 0.6610169 | 0.9133192 | 0.4518828 | 0.3548387 | 0.4583333
0.7198939 | 0.1932921 | 0.7081712 | 0.5454545 | 0.6666667 | 0.3968254 | 0.01241135 | 0.01238938 | 0.1818182 | 0.1944444 | 0.1472081 | 0.3125 | 0.5 | 0 | 0.2906977 | 0.03333333 | 0.761194 | 0.5 | 0.6525424 | 0.9217759 | 0.5146444 | 0.4247312 | 0.4375
0.7522546 | 0.1968226 | 0.6848249 | 0.5 | 0.4583333 | 0.3174603 | 0 | 0.001769912 | 0.1363636 | 0.1527778 | 0.1472081 | 0.3125 | 0.5 | 0 | 0.5116279 | 0.03333333 | 0.761194 | 0.5 | 0.6271186 | 0.9175476 | 0.5104603 | 0.4516129 | 0.6666667
0.7522546 | 0.1968226 | 0.6848249 | 0.5 | 0.4583333 | 0.3174603 | 0 | 0.001769912 | 0.1363636 | 0.1527778 | 0.1472081 | 0.3125 | 0.5 | 0 | 0.5116279 | 0.03333333 | 0.5820896 | 0.5 | 0.6186441 | 0.9217759 | 0.5271967 | 0.4354839 | 0.5208333
0.7198939 | 0.1932921 | 0.7081712 | 0.5454545 | 0.6666667 | 0.3968254 | 0.01241135 | 0.01238938 | 0.1818182 | 0.1944444 | 0.1472081 | 0.3125 | 0.5 | 0 | 0.2906977 | 0.03333333 | 0.6716418 | 0.5 | 0.6101695 | 0.9154334 | 0.5146444 | 0.4946237 | 0.5625
0.6928382 | 0.1994704 | 0.7548638 | 0.6363636 | 0.5833333 | 0.4444444 | 0.005319149 | 0.005309735 | 0.1969697 | 0.1944444 | 0.1472081 | 0.3125 | 0.5 | 0 | 0.2906977 | 0.06666667 | 0.761194 | 0.5 | 0.6355932 | 0.9175476 | 0.5104603 | 0.4946237 | 0.6041667
0.7421751 | 0.223301 | 0.7431907 | 0.7272727 | 0.625 | 0.3809524 | 0.00177305 | 0.001769912 | 0.1818182 | 0.2361111 | 0.04568528 | 0.5 | 0 | 0 | 0.3139535 | 0 | 0.6716418 | 0.5 | 0.6016949 | 0.9196617 | 0.5271967 | 0.6344086 | 0.625
0.8111406 | 0.2082966 | 0.770428 | 0.5 | 0.625 | 0.4126984 | 0.00177305 | 0.001769912 | 0.1969697 | 0.2222222 | 0.04568528 | 0.4375 | 0 | 0 | 0.4186047 | 0 | 0.7014925 | 0.5 | 0.5932203 | 0.9281184 | 0.5941423 | 0.5645161 | 0.4375
0.7474801 | 0.2188879 | 0.6964981 | 0.5909091 | 0.5833333 | 0.4126984 | 0.00177305 | 0.001769912 | 0.1969697 | 0.2222222 | 0.04568528 | 0.375 | 0 | 0 | 0.2790698 | 0 | 0.6119403 | 0.5 | 0.6101695 | 0.9175476 | 0.4560669 | 0.3709677 | 0.5833333
0.8413793 | 0.1924095 | 0.7354086 | 0.3181818 | 0.625 | 0.4444444 | 0.00177305 | 0.001769912 | 0.2878788 | 0.2638889 | 0.1472081 | 0.3125 | 0.25 | 0 | 0.4186047 | 0 | 0.4925373 | 0.5 | 0.5932203 | 0.9175476 | 0.5732218 | 0.5752688 | 0.5208333
0.7798408 | 0.2153575 | 0.8015564 | 0.3636364 | 0.375 | 0.5238095 | 0.00177305 | 0.003539823 | 0.2727273 | 0.25 | 0.1472081 | 0.375 | 0.25 | 0 | 0.2674419 | 0.03333333 | 0.3283582 | 0 | 0.5762712 | 0.9175476 | 0.5355649 | 0.4462366 | 0.5625
0.7798408 | 0.2153575 | 0.8015564 | 0.3636364 | 0.375 | 0.5238095 | 0.00177305 | 0.003539823 | 0.2727273 | 0.25 | 0.1472081 | 0.375 | 0.25 | 0 | 0.2674419 | 0.03333333 | 0.358209 | 0 | 0.3050847 | 0.9133192 | 0.5104603 | 0.4354839 | 0.4583333
0.8588859 | 0.2312445 | 0.8404669 | 0.3181818 | 0.5833333 | 0.4603175 | 0.00177305 | 0.001769912 | 0.2878788 | 0.4583333 | 0.04568528 | 0.375 | 0 | 0 | 0.4418605 | 0 | 0.5074627 | 0.25 | 0.4067797 | 0.9302326 | 0.58159 | 0.483871 | 0.4583333
0.798939 | 0.1941748 | 0.7081712 | 0.3636364 | 0.5 | 0.3174603 | 0.01241135 | 0.01415929 | 0.2272727 | 0.25 | 0.1472081 | 0.1875 | 0.25 | 0 | 0.3372093 | 0.03333333 | 0.5970149 | 0.25 | 0.4237288 | 0.9069767 | 0.5355649 | 0.4731183 | 0.5
0.7846154 | 0.2127096 | 0.6653696 | 0.1818182 | 0.5416667 | 0.5238095 | 0.0248227 | 0.01946903 | 0.3939394 | 0.6388889 | 0.04568528 | 0.5 | 0 | 0 | 0.4069767 | 0 | 0.4179104 | 0.25 | 0.440678 | 0.9260042 | 0.5271967 | 0.4784946 | 0.4791667
0.7564987 | 0.1871139 | 0.6536965 | 0.5909091 | 0.7083333 | 0.5873016 | 0.00177305 | 0.003539823 | 0.4393939 | 0.4583333 | 0.1472081 | 0.375 | 0.25 | 0 | 0.3837209 | 0.06666667 | 0.5074627 | 0.25 | 0.3728814 | 0.9154334 | 0.5606695 | 0.5053763 | 0.4583333
0.871618 | 0.1544572 | 0.5719844 | 0.3636364 | 0.5833333 | 0.3809524 | 0 | 0.001769912 | 0.2878788 | 0.3611111 | 0.1472081 | 0.1875 | 0.25 | 0 | 0.4651163 | 0.03333333 | 0.4179104 | 0.25 | 0.4237288 | 0.9175476 | 0.4811715 | 0.4032258 | 0.5
0.7761273 | 0.1968226 | 0.7626459 | 0.3181818 | 0.2083333 | 0.4603175 | 0.008865248 | 0.01061947 | 0.2272727 | 0.2916667 | 0.1472081 | 0.3125 | 0.25 | 0 | 0.4302326 | 0.06666667 | 0.5820896 | 0.5 | 0.5762712 | 0.9217759 | 0.5941423 | 0.7473118 | 0.6041667
0.7421751 | 0.227714 | 0.7898833 | 0.5 | 0.4583333 | 0.4444444 | 0.007092199 | 0.007079646 | 0.2121212 | 0.2777778 | 0.04568528 | 0.4375 | 0 | 0 | 0.3372093 | 0 | 0.6716418 | 0.5 | 0.5762712 | 0.9175476 | 0.5941423 | 0.5913978 | 0.4791667
0.7448276 | 0.1791703 | 0.6303502 | 0.3636364 | 0.6666667 | 0.3968254 | 0 | 0.001769912 | 0.1363636 | 0.1944444 | 0.0964467 | 0.125 | 0.25 | 0 | 0.3488372 | 0.03333333 | 0.6716418 | 0.5 | 0.5338983 | 0.9175476 | 0.5271967 | 0.5215054 | 0.4583333
0.7931034 | 0.2065313 | 0.8210117 | 0.4090909 | 0.5416667 | 0.5555556 | 0.003546099 | 0.005309735 | 0.3030303 | 0.3333333 | 0.1472081 | 0.375 | 0.25 | 0 | 0.3023256 | 0.06666667 | 0.6716418 | 0.5 | 0.5677966 | 0.9217759 | 0.6150628 | 0.6612903 | 0.6041667
0.7411141 | 0.1853486 | 0.7198444 | 0.2727273 | 0.4166667 | 0.3650794 | 0.01241135 | 0.01238938 | 0.2121212 | 0.1944444 | 0.1472081 | 0.3125 | 0.25 | 0 | 0.5465116 | 0 | 0.5820896 | 0.5 | 0.5508475 | 0.9196617 | 0.5355649 | 0.5376344 | 0.625
0.7761273 | 0.2497793 | 0.8365759 | 0.5 | 0.3333333 | 0.3650794 | 0.03191489 | 0.03185841 | 0.1969697 | 0.1944444 | 0.1472081 | 0.3125 | 0.25 | 0 | 0.2674419 | 0.06666667 | 0.3283582 | 0 | 0.6016949 | 0.9196617 | 0.5774059 | 0.4784946 | 0.4583333
0.8413793 | 0.1924095 | 0.7354086 | 0.3181818 | 0.625 | 0.4444444 | 0.00177305 | 0.001769912 | 0.2878788 | 0.2638889 | 0.1472081 | 0.3125 | 0.25 | 0 | 0.4186047 | 0 | 0.5671642 | 0.5 | 0.6016949 | 0.9196617 | 0.5690377 | 0.5053763 | 0.5
0.8413793 | 0.1924095 | 0.7354086 | 0.3181818 | 0.625 | 0.4444444 | 0.00177305 | 0.001769912 | 0.2878788 | 0.2638889 | 0.1472081 | 0.3125 | 0.25 | 0 | 0.4186047 | 0 | 0.6567164 | 0.5 | 0.6101695 | 0.8689218 | 0.6025105 | 0.6075269 | 0.4583333
0.7798408 | 0.2153575 | 0.8015564 | 0.3636364 | 0.375 | 0.5238095 | 0.00177305 | 0.003539823 | 0.2727273 | 0.25 | 0.1472081 | 0.375 | 0.25 | 0 | 0.2674419 | 0.03333333 | 0.5074627 | 0 | 0.559322 | 0.8689218 | 0.5271967 | 0.4569892 | 0.5
0.7580902 | 0.1906443 | 0.6770428 | 0.5909091 | 0.5416667 | 0.4285714 | 0.007092199 | 0.007079646 | 0.2121212 | 0.2638889 | 0.04568528 | 0.5 | 0 | 0 | 0.2325581 | 0 | 0.5074627 | 0 | 0.5423729 | 0.9196617 | 0.4769874 | 0.3978495 | 0.5
0.7761273 | 0.1968226 | 0.7626459 | 0.3181818 | 0.2083333 | 0.4603175 | 0.008865248 | 0.01061947 | 0.2272727 | 0.2916667 | 0.1472081 | 0.3125 | 0.25 | 0 | 0.4302326 | 0.06666667 | 0.4925373 | 0.5 | 0.5762712 | 0.9154334 | 0.6066946 | 0.6344086 | 0.5
0.7421751 | 0.227714 | 0.7898833 | 0.5 | 0.4583333 | 0.4444444 | 0.007092199 | 0.007079646 | 0.2121212 | 0.2777778 | 0.04568528 | 0.4375 | 0 | 0 | 0.3372093 | 0 | 0.5820896 | 0.5 | 0.5762712 | 0.9175476 | 0.5732218 | 0.5645161 | 0.5208333
0.8413793 | 0.1924095 | 0.7354086 | 0.3181818 | 0.625 | 0.4444444 | 0.00177305 | 0.001769912 | 0.2878788 | 0.2638889 | 0.1472081 | 0.3125 | 0.25 | 0 | 0.4186047 | 0 | 0.4776119 | 0.5 | 0.5084746 | 0.9112051 | 0.5481172 | 0.516129 | 0.4791667
0.7543767 | 0.200353 | 0.6536965 | 0.3636364 | 0.4583333 | 0.4761905 | 0.003546099 | 0.005309735 | 0.2727273 | 0.3055556 | 0.1472081 | 0.3125 | 0.25 | 0 | 0.5116279 | 0.06666667 | 0.5671642 | 0.5 | 0.559322 | 0.9175476 | 0.539749 | 0.5215054 | 0.5
0.7490716 | 0.2074139 | 0.7354086 | 0.5909091 | 0.4166667 | 0.5396825 | 0 | 0.001769912 | 0.2878788 | 0.2361111 | 0.1472081 | 0.375 | 0.5 | 0 | 0.3488372 | 0.06666667 | 0.5074627 | 0 | 0.5847458 | 0.9133192 | 0.5313808 | 0.4677419 | 0.4791667
0.8413793 | 0.1924095 | 0.7354086 | 0.3181818 | 0.625 | 0.4444444 | 0.00177305 | 0.001769912 | 0.2878788 | 0.2638889 | 0.1472081 | 0.3125 | 0.25 | 0 | 0.4186047 | 0 | 0.4179104 | 0 | 0.5423729 | 0.9154334 | 0.5564854 | 0.5 | 0.5416667
0.7687003 | 0.211827 | 0.7548638 | 0.5909091 | 0.4583333 | 0.4126984 | 0.02304965 | 0.01769912 | 0.2121212 | 0.2083333 | 0.04568528 | 0.375 | 0 | 0 | 0.2674419 | 0 | 0.6567164 | 0.5 | 0.6016949 | 0.9175476 | 0.5774059 | 0.5752688 | 0.5
0.7527851 | 0.2127096 | 0.7042802 | 0.5 | 0.625 | 0.4126984 | 0 | 0.001769912 | 0.2121212 | 0.2916667 | 0.04568528 | 0.4375 | 0 | 0 | 0.3139535 | 0 | 0.5223881 | 0.5 | 0.5508475 | 0.9196617 | 0.5439331 | 0.6129032 | 0.5833333
0.7527851 | 0.2127096 | 0.7042802 | 0.5 | 0.625 | 0.4126984 | 0 | 0.001769912 | 0.2121212 | 0.2916667 | 0.04568528 | 0.4375 | 0 | 0 | 0.3139535 | 0 | 0.7164179 | 0.5 | 0.6186441 | 0.9154334 | 0.5857741 | 0.6451613 | 0.4375
0.7740053 | 0.2427184 | 0.6770428 | 0.4090909 | 0.5416667 | 0.4444444 | 0.0106383 | 0.01061947 | 0.1818182 | 0.2638889 | 0.04568528 | 0.4375 | 0 | 0 | 0.2790698 | 0 | 0.4776119 | 0.5 | 0.559322 | 0.9133192 | 0.4979079 | 0.4354839 | 0.6458333
0.7952255 | 0.2012357 | 0.7626459 | 0.5909091 | 0.5833333 | 0.5873016 | 0.00177305 | 0.001769912 | 0.3030303 | 0.2361111 | 0.1472081 | 0.3125 | 0.25 | 0 | 0.3372093 | 0.06666667 | 0.5671642 | 0.5 | 0.5932203 | 0.9133192 | 0.5899582 | 0.6129032 | 0.4375
0.7543767 | 0.200353 | 0.6536965 | 0.3636364 | 0.4583333 | 0.4761905 | 0.003546099 | 0.005309735 | 0.2727273 | 0.3055556 | 0.1472081 | 0.3125 | 0.25 | 0 | 0.5116279 | 0.06666667 | 0.3283582 | 0 | 0.559322 | 0.9154334 | 0.5523013 | 0.516129 | 0.4583333
0.7798408 | 0.2153575 | 0.8015564 | 0.3636364 | 0.375 | 0.5238095 | 0.00177305 | 0.003539823 | 0.2727273 | 0.25 | 0.1472081 | 0.375 | 0.25 | 0 | 0.2674419 | 0.03333333 | 0.358209 | 0 | 0.3135593 | 0.9175476 | 0.5188285 | 0.4892473 | 0.4791667
0.7156499 | 0.239188 | 0.6731518 | 0.6363636 | 0.5833333 | 0.3809524 | 0 | 0.001769912 | 0.1818182 | 0.1805556 | 0.04568528 | 0.375 | 0 | 0 | 0.2790698 | 0 | 0.4477612 | 0 | 0.3559322 | 0.9154334 | 0.5230126 | 0.4946237 | 0.4791667
0.7633952 | 0.1985878 | 0.7120623 | 0.4090909 | 0.6666667 | 0.4285714 | 0 | 0.001769912 | 0.2121212 | 0.2083333 | 0.04568528 | 0.4375 | 0 | 0 | 0.2790698 | 0 | 0.5074627 | 0.25 | 0.3644068 | 0.9154334 | 0.4979079 | 0.4247312 | 0.4791667
0.7522546 | 0.1968226 | 0.6848249 | 0.5 | 0.4583333 | 0.3174603 | 0 | 0.001769912 | 0.1363636 | 0.1527778 | 0.1472081 | 0.3125 | 0.5 | 0 | 0.5116279 | 0.03333333 | 0.5970149 | 0.25 | 0.3644068 | 0.9175476 | 0.5146444 | 0.4623656 | 0.4583333
0.7952255 | 0.2012357 | 0.7626459 | 0.5909091 | 0.5833333 | 0.5873016 | 0.00177305 | 0.001769912 | 0.3030303 | 0.2361111 | 0.1472081 | 0.3125 | 0.25 | 0 | 0.3372093 | 0.06666667 | 0.5671642 | 0.5 | 0.5677966 | 0.9133192 | 0.5941423 | 0.6075269 | 0.4791667
0.7156499 | 0.239188 | 0.6731518 | 0.6363636 | 0.5833333 | 0.3809524 | 0 | 0.001769912 | 0.1818182 | 0.1805556 | 0.04568528 | 0.375 | 0 | 0 | 0.2790698 | 0 | 0.5074627 | 0 | 0.5423729 | 0.8604651 | 0.5523013 | 0.516129 | 0.4791667
0.7374005 | 0.1853486 | 0.7392996 | 0.3636364 | 0.4583333 | 0.3333333 | 0 | 0.001769912 | 0.1969697 | 0.1666667 | 0.0964467 | 0.3125 | 0.25 | 0 | 0.4302326 | 0.03333333 | 0.5970149 | 0.5 | 0.5508475 | 0.9175476 | 0.5439331 | 0.5376344 | 0.5416667
0.7687003 | 0.211827 | 0.7548638 | 0.5909091 | 0.4583333 | 0.4126984 | 0.02304965 | 0.01769912 | 0.2121212 | 0.2083333 | 0.04568528 | 0.375 | 0 | 0 | 0.2674419 | 0 | 0.6716418 | 0.5 | 0.5423729 | 0.9175476 | 0.6025105 | 0.6451613 | 0.6041667
0.7687003 | 0.211827 | 0.7548638 | 0.5909091 | 0.4583333 | 0.4126984 | 0.02304965 | 0.01769912 | 0.2121212 | 0.2083333 | 0.04568528 | 0.375 | 0 | 0 | 0.2674419 | 0 | 0.4179104 | 0 | 0.5338983 | 0.8710359 | 0.5732218 | 0.6344086 | 0.4791667
0.7687003 | 0.211827 | 0.7548638 | 0.5909091 | 0.4583333 | 0.4126984 | 0.02304965 | 0.01769912 | 0.2121212 | 0.2083333 | 0.04568528 | 0.375 | 0 | 0 | 0.2674419 | 0 | 0.2686567 | 0 | 0.3728814 | 0.9217759 | 0.5230126 | 0.5537634 | 0.4791667
0.8111406 | 0.2259488 | 0.688716 | 0.4090909 | 0.5 | 0.3015873 | 0 | 0.001769912 | 0.1818182 | 0.1388889 | 0.04568528 | 0.375 | 0 | 0 | 0.3139535 | 0 | 0.5671642 | 0.5 | 0.559322 | 0.9154334 | 0.5439331 | 0.5268817 | 0.5416667
0.7899204 | 0.2215357 | 0.7237354 | 0.5 | 0.5 | 0.3015873 | 0.0177305 | 0.01415929 | 0.1363636 | 0.1388889 | 0.04568528 | 0.375 | 0 | 0 | 0.2790698 | 0 | 0.4179104 | 0 | 0.5508475 | 0.9175476 | 0.5188285 | 0.4193548 | 0.3958333
0.7687003 | 0.211827 | 0.7548638 | 0.5909091 | 0.4583333 | 0.4126984 | 0.02304965 | 0.01769912 | 0.2121212 | 0.2083333 | 0.04568528 | 0.375 | 0 | 0 | 0.2674419 | 0 | 0.5820896 | 0.5 | 0.559322 | 0.9175476 | 0.5481172 | 0.5698925 | 0.5208333
0.8111406 | 0.2259488 | 0.688716 | 0.4090909 | 0.5 | 0.3015873 | 0 | 0.001769912 | 0.1818182 | 0.1388889 | 0.04568528 | 0.375 | 0 | 0 | 0.3139535 | 0 | 0.4776119 | 0.5 | 0.559322 | 0.9133192 | 0.5230126 | 0.4946237 | 0.5833333
0.7156499 | 0.239188 | 0.6731518 | 0.6363636 | 0.5833333 | 0.3809524 | 0 | 0.001769912 | 0.1818182 | 0.1805556 | 0.04568528 | 0.375 | 0 | 0 | 0.2790698 | 0 | 0.6119403 | 0.5 | 0.5677966 | 0.9133192 | 0.5690377 | 0.6451613 | 0.625
0.7209549 | 0.1879965 | 0.692607 | 0.3636364 | 0.5833333 | 0.3492063 | 0.007092199 | 0.007079646 | 0.1666667 | 0.1666667 | 0.04568528 | 0.375 | 0 | 0 | 0.6860465 | 0 | 0.5671642 | 0.5 | 0.5338983 | 0.9196617 | 0.6401674 | 0.6505376 | 0.5208333
0.7580902 | 0.2188879 | 0.7431907 | 0.2272727 | 0.5416667 | 0.4920635 | 0.0177305 | 0.0159292 | 0.2424242 | 0.25 | 0.04568528 | 0.5625 | 0 | 0 | 0.4418605 | 0 | 0.5970149 | 0.5 | 0.559322 | 0.9196617 | 0.58159 | 0.6774194 | 0.5416667
0.7156499 | 0.239188 | 0.6731518 | 0.6363636 | 0.5833333 | 0.3809524 | 0 | 0.001769912 | 0.1818182 | 0.1805556 | 0.04568528 | 0.375 | 0 | 0 | 0.2790698 | 0 | 0.5074627 | 0 | 0.5508475 | 0.9175476 | 0.5020921 | 0.4139785 | 0.5416667
0.7432361 | 0.184466 | 0.7821012 | 0.1363636 | 0.375 | 0.6031746 | 0.00177305 | 0.001769912 | 0.5 | 0.5555556 | 0.1472081 | 0.4375 | 0.25 | 0 | 0.2674419 | 0.03333333 | 0.4925373 | 0.25 | 0.4237288 | 0.9302326 | 0.5230126 | 0.4946237 | 0.5208333
0.7639257 | 0.2030009 | 0.7859922 | 0.5 | 0.5416667 | 0.1746032 | 0.02659574 | 0.02654867 | 0.1515152 | 0.1805556 | 0.1472081 | 0.125 | 0.25 | 0 | 0.2906977 | 0.03333333 | 0.7910448 | 0.5 | 0.6101695 | 0.9238901 | 0.4811715 | 0.3978495 | 0.4791667
0.7649867 | 0.1950574 | 0.7898833 | 0.4545455 | 0.5833333 | 0.4285714 | 0.00177305 | 0.003539823 | 0.2121212 | 0.1666667 | 0.1472081 | 0.25 | 0.25 | 0 | 0.2674419 | 0.03333333 | 0.5820896 | 0.25 | 0.3728814 | 0.8668076 | 0.5523013 | 0.5591398 | 0.6458333
0.8307692 | 0.2065313 | 0.6575875 | 0.5909091 | 0.625 | 0.3333333 | 0.00177305 | 0.001769912 | 0.1818182 | 0.1388889 | 0.1472081 | 0.25 | 0.5 | 0 | 0.5930233 | 0.03333333 | 0.5820896 | 0.25 | 0.3389831 | 0.9027484 | 0.5648536 | 0.5806452 | 0.5208333
0.8090186 | 0.2347749 | 0.8677043 | 0.3636364 | 0.625 | 0.4761905 | 0.00177305 | 0.001769912 | 0.2424242 | 0.25 | 0.1472081 | 0.3125 | 0.25 | 0 | 0.3139535 | 0.03333333 | 0.5820896 | 0.25 | 0.4067797 | 0.9112051 | 0.5648536 | 0.5537634 | 0.5208333
0.8307692 | 0.2065313 | 0.6575875 | 0.5909091 | 0.625 | 0.3333333 | 0.00177305 | 0.001769912 | 0.1818182 | 0.1388889 | 0.1472081 | 0.25 | 0.5 | 0 | 0.5930233 | 0.03333333 | 0.4925373 | 0.25 | 0.3983051 | 0.9133192 | 0.58159 | 0.4892473 | 0.5208333
0.7262599 | 0.2497793 | 0.848249 | 0.3181818 | 0.625 | 0.3968254 | 0.007092199 | 0.005309735 | 0.1969697 | 0.2361111 | 0.04568528 | 0.375 | 0 | 0 | 0.3488372 | 0 | 0.641791 | 0.5 | 0.5677966 | 0.9323467 | 0.5313808 | 0.4677419 | 0.4583333
0.7644562 | 0.2065313 | 0.7821012 | 0.5454545 | 0.5833333 | 0.3968254 | 0.00177305 | 0.003539823 | 0.1666667 | 0.2777778 | 0.1472081 | 0.625 | 0.25 | 0 | 0.3837209 | 0.03333333 | 0.7313433 | 0.5 | 0.5677966 | 0.9196617 | 0.5146444 | 0.4946237 | 0.5208333
0.794695 | 0.2418358 | 0.7276265 | 0.4545455 | 0.3333333 | 0.3492063 | 0.02659574 | 0.02654867 | 0.1515152 | 0.1527778 | 0.1472081 | 0.1875 | 0.5 | 0 | 0.4186047 | 0.03333333 | 0.6716418 | 0.5 | 0.5932203 | 0.9154334 | 0.5941423 | 0.7688172 | 0.4791667
0.7586207 | 0.1941748 | 0.7587549 | 0.5454545 | 0.5 | 0.4285714 | 0.00177305 | 0.001769912 | 0.2121212 | 0.2361111 | 0.1472081 | 0.25 | 0.25 | 0 | 0.3255814 | 0.03333333 | 0.5223881 | 0.5 | 0.5932203 | 0.9133192 | 0.4895397 | 0.4892473 | 0.6875
0.7586207 | 0.1941748 | 0.7587549 | 0.5454545 | 0.5 | 0.4285714 | 0.00177305 | 0.001769912 | 0.2121212 | 0.2361111 | 0.1472081 | 0.25 | 0.25 | 0 | 0.3255814 | 0.03333333 | 0.6268657 | 0.5 | 0.6016949 | 0.9175476 | 0.5732218 | 0.5806452 | 0.5
0.7665782 | 0.2021183 | 0.688716 | 0.4090909 | 0.7083333 | 0.1587302 | 0.04609929 | 0.0460177 | 0.1060606 | 0.06944444 | 0.1472081 | 0.1875 | 0.25 | 0 | 0.3604651 | 0.03333333 | 0.5522388 | 0 | 0.3983051 | 0.8816068 | 0.5020921 | 0.5107527 | 0.5
0.7262599 | 0.2338923 | 0.7626459 | 0.09090909 | 0.375 | 0.3015873 | 0.0141844 | 0.01415929 | 0.1666667 | 0.1388889 | 0.04568528 | 0.3125 | 0 | 0 | 0.6627907 | 0 | 0.4626866 | 0 | 0.3898305 | 0.9196617 | 0.58159 | 0.6075269 | 0.5208333
0.7740053 | 0.2012357 | 0.7159533 | 0.2272727 | 0.6666667 | 0.2698413 | 0.007092199 | 0.007079646 | 0.1666667 | 0.1666667 | 0.04568528 | 0.3125 | 0 | 0 | 0.5697674 | 0 | 0.4179104 | 0.25 | 0.4237288 | 0.9260042 | 0.5062762 | 0.4301075 | 0.4583333
0.7527851 | 0.1994704 | 0.6731518 | 0.1818182 | 0.4583333 | 0.5079365 | 0.007092199 | 0.007079646 | 0.2121212 | 0.2916667 | 0.04568528 | 0.5625 | 0 | 0 | 0.4883721 | 0 | 0.5074627 | 0.25 | 0.3389831 | 0.9386892 | 0.5062762 | 0.3655914 | 0.4583333
0.7527851 | 0.1994704 | 0.6731518 | 0.1818182 | 0.4583333 | 0.5079365 | 0.007092199 | 0.007079646 | 0.2121212 | 0.2916667 | 0.04568528 | 0.5625 | 0 | 0 | 0.4883721 | 0 | 0.5970149 | 0.25 | 0.4322034 | 0.9154334 | 0.539749 | 0.4892473 | 0.4791667
0.7655172 | 0.1968226 | 0.7859922 | 0.4545455 | 0.5 | 0.4126984 | 0.00177305 | 0.001769912 | 0.1818182 | 0.1527778 | 0.1472081 | 0.25 | 0.25 | 0 | 0.255814 | 0.03333333 | 0.4179104 | 0.25 | 0.4237288 | 0.9196617 | 0.4937238 | 0.4408602 | 0.4583333
0.7740053 | 0.2012357 | 0.7159533 | 0.2272727 | 0.6666667 | 0.2698413 | 0.007092199 | 0.007079646 | 0.1666667 | 0.1666667 | 0.04568528 | 0.3125 | 0 | 0 | 0.5697674 | 0 | 0.5074627 | 0.25 | 0.3983051 | 0.9196617 | 0.5439331 | 0.5376344 | 0.4583333
0.7740053 | 0.2012357 | 0.7159533 | 0.2272727 | 0.6666667 | 0.2698413 | 0.007092199 | 0.007079646 | 0.1666667 | 0.1666667 | 0.04568528 | 0.3125 | 0 | 0 | 0.5697674 | 0 | 0.7164179 | 0.5 | 0.6101695 | 0.9090909 | 0.5313808 | 0.4193548 | 0.6041667
0.7740053 | 0.2259488 | 0.7354086 | 0.6363636 | 0.5833333 | 0.2857143 | 0.007092199 | 0.007079646 | 0.1666667 | 0.1944444 | 0.04568528 | 0.3125 | 0 | 0 | 0.3255814 | 0 | 0.641791 | 0.5 | 0.5932203 | 0.9069767 | 0.5732218 | 0.4408602 | 0.5833333
0.7644562 | 0.2065313 | 0.7821012 | 0.5454545 | 0.5833333 | 0.3968254 | 0.00177305 | 0.003539823 | 0.1666667 | 0.2777778 | 0.1472081 | 0.625 | 0.25 | 0 | 0.3837209 | 0.03333333 | 0.7313433 | 0.5 | 0.5762712 | 0.9090909 | 0.5523013 | 0.4892473 | 0.4166667
0.7665782 | 0.2021183 | 0.688716 | 0.4090909 | 0.7083333 | 0.1587302 | 0.04609929 | 0.0460177 | 0.1060606 | 0.06944444 | 0.1472081 | 0.1875 | 0.25 | 0 | 0.3604651 | 0.03333333 | 0.641791 | 0.5 | 0.6016949 | 0.9112051 | 0.4979079 | 0.3655914 | 0.5625
0.8127321 | 0.200353 | 0.7081712 | 0.09090909 | 0.375 | 0.2380952 | 0.003546099 | 0.005309735 | 0.1363636 | 0.05555556 | 0.1472081 | 0.1875 | 0.25 | 0 | 0.2674419 | 0.03333333 | 0.7313433 | 0.5 | 0.6101695 | 0.9154334 | 0.5146444 | 0.4301075 | 0.5416667
0.7941645 | 0.2038835 | 0.8404669 | 0.09090909 | 0.625 | 0.3492063 | 0.03014184 | 0.0300885 | 0.1666667 | 0.09722222 | 0.1472081 | 0.25 | 0.25 | 0 | 0.3953488 | 0.03333333 | 0.7313433 | 0.5 | 0.6186441 | 0.9133192 | 0.4937238 | 0.5752688 | 0.5
0.73687 | 0.2215357 | 0.7470817 | 0.5454545 | 0.5416667 | 0.2539683 | 0.07624113 | 0.07610619 | 0.1666667 | 0.2916667 | 0.04568528 | 0.4375 | 0 | 0 | 0.255814 | 0 | 0.7313433 | 0.5 | 0.5847458 | 0.9429175 | 0.539749 | 0.4354839 | 0.5
0.7941645 | 0.2038835 | 0.8404669 | 0.09090909 | 0.625 | 0.3492063 | 0.03014184 | 0.0300885 | 0.1666667 | 0.09722222 | 0.1472081 | 0.25 | 0.25 | 0 | 0.3953488 | 0.03333333 | 0.6716418 | 0.5 | 0.6016949 | 0.9133192 | 0.5481172 | 0.5268817 | 0.625
0.7262599 | 0.2338923 | 0.7626459 | 0.09090909 | 0.375 | 0.3015873 | 0.0141844 | 0.01415929 | 0.1666667 | 0.1388889 | 0.04568528 | 0.3125 | 0 | 0 | 0.6627907 | 0 | 0.6716418 | 0.5 | 0.5847458 | 0.9112051 | 0.5355649 | 0.4784946 | 0.6041667
0.7262599 | 0.2497793 | 0.848249 | 0.3181818 | 0.625 | 0.3968254 | 0.007092199 | 0.005309735 | 0.1969697 | 0.2361111 | 0.04568528 | 0.375 | 0 | 0 | 0.3488372 | 0 | 0.641791 | 0.5 | 0.6101695 | 0.9281184 | 0.4560669 | 0.4623656 | 0.5416667
0.7262599 | 0.2338923 | 0.7626459 | 0.09090909 | 0.375 | 0.3015873 | 0.0141844 | 0.01415929 | 0.1666667 | 0.1388889 | 0.04568528 | 0.3125 | 0 | 0 | 0.6627907 | 0 | 0.6119403 | 0.5 | 0.6016949 | 0.8668076 | 0.5690377 | 0.6290323 | 0.6458333
0.7750663 | 0.2188879 | 0.7198444 | 0.5909091 | 0.08333333 | 0.2063492 | 0.0106383 | 0.01238938 | 0.1363636 | 0.09722222 | 0.1472081 | 0.1875 | 0.5 | 0 | 0.5 | 0.06666667 | 0.6716418 | 0.5 | 0.5847458 | 0.9196617 | 0.5648536 | 0.7580645 | 0.5
0.7474801 | 0.2030009 | 0.7782101 | 0.4090909 | 0.625 | 0.3492063 | 0.007092199 | 0.007079646 | 0.1818182 | 0.1805556 | 0.04568528 | 0.375 | 0 | 0 | 0.6395349 | 0 | 0.5074627 | 0 | 0.5847458 | 0.9175476 | 0.5271967 | 0.6021505 | 0.5
0.7931034 | 0.2065313 | 0.8210117 | 0.4090909 | 0.5416667 | 0.5555556 | 0.003546099 | 0.005309735 | 0.3030303 | 0.3333333 | 0.1472081 | 0.375 | 0.25 | 0 | 0.3023256 | 0.06666667 | 0.2686567 | 0 | 0.2966102 | 0.9238901 | 0.5857741 | 0.6129032 | 0.4583333
0.7580902 | 0.2188879 | 0.7431907 | 0.2272727 | 0.5416667 | 0.4920635 | 0.0177305 | 0.0159292 | 0.2424242 | 0.25 | 0.04568528 | 0.5625 | 0 | 0 | 0.4418605 | 0 | 0.358209 | 0 | 0.3728814 | 0.9260042 | 0.5188285 | 0.4892473 | 0.4791667
0.7740053 | 0.2012357 | 0.7159533 | 0.2272727 | 0.6666667 | 0.2698413 | 0.007092199 | 0.007079646 | 0.1666667 | 0.1666667 | 0.04568528 | 0.3125 | 0 | 0 | 0.5697674 | 0 | 0.641791 | 0.5 | 0.5847458 | 0.9217759 | 0.5355649 | 0.4408602 | 0.4791667
0.7342175 | 0.2171227 | 0.8210117 | 0.5454545 | 0.75 | 0.3650794 | 0.06382979 | 0.06371681 | 0.1969697 | 0.1805556 | 0.1472081 | 0.1875 | 0.25 | 0 | 0.4418605 | 0.03333333 | 0.5522388 | 0.5 | 0.559322 | 0.9196617 | 0.6025105 | 0.7043011 | 0.5833333
0.737931 | 0.2012357 | 0.7431907 | 0.5454545 | 0.2083333 | 0.4444444 | 0.008865248 | 0.01061947 | 0.2121212 | 0.4166667 | 0.1472081 | 0.75 | 0.5 | 0 | 0.4069767 | 0.06666667 | 0.7014925 | 0.5 | 0.5508475 | 0.9154334 | 0.6736402 | 0.8225806 | 0.4166667
0.7554377 | 0.2109444 | 0.6498054 | 0.7272727 | 0.5 | 0.4761905 | 0.00177305 | 0.003539823 | 0.2121212 | 0.4444444 | 0.1472081 | 0.8125 | 0.5 | 0 | 0.3837209 | 0.03333333 | 0.6119403 | 0.5 | 0.559322 | 0.9196617 | 0.6569038 | 0.7634409 | 0.5416667
0.794695 | 0.1985878 | 0.7626459 | 0.4545455 | 0.7916667 | 0.3333333 | 0.00177305 | 0.001769912 | 0.1818182 | 0.2361111 | 0.1472081 | 0.1875 | 0.25 | 0 | 0.3488372 | 0.03333333 | 0.5223881 | 0.5 | 0.5338983 | 0.8689218 | 0.5648536 | 0.5806452 | 0.5
0.7671088 | 0.2127096 | 0.7509728 | 0.3636364 | 0.875 | 0.4444444 | 0.00177305 | 0.003539823 | 0.2727273 | 0.1666667 | 0.1472081 | 0.25 | 0.25 | 0 | 0.3372093 | 0.06666667 | 0.6268657 | 0.5 | 0.5423729 | 0.9196617 | 0.5271967 | 0.6290323 | 0.4375
0.7750663 | 0.2188879 | 0.7198444 | 0.5909091 | 0.08333333 | 0.2063492 | 0.0106383 | 0.01238938 | 0.1363636 | 0.09722222 | 0.1472081 | 0.1875 | 0.5 | 0 | 0.5 | 0.06666667 | 0.7164179 | 0.5 | 0.5847458 | 0.9154334 | 0.6778243 | 0.7634409 | 0.375
0.794695 | 0.1985878 | 0.7626459 | 0.4545455 | 0.7916667 | 0.3333333 | 0.00177305 | 0.001769912 | 0.1818182 | 0.2361111 | 0.1472081 | 0.1875 | 0.25 | 0 | 0.3488372 | 0.03333333 | 0.7164179 | 0.5 | 0.5677966 | 0.9133192 | 0.58159 | 0.6129032 | 0.4583333
0.7846154 | 0.200353 | 0.692607 | 0.4545455 | 0.25 | 0.1746032 | 0.005319149 | 0.007079646 | 0.1363636 | 0.125 | 0.1472081 | 0.1875 | 0.25 | 0 | 0.3488372 | 0.06666667 | 0.5373134 | 0.5 | 0.5762712 | 0.9133192 | 0.6150628 | 0.6182796 | 0.4583333
0.7750663 | 0.2188879 | 0.7198444 | 0.5909091 | 0.08333333 | 0.2063492 | 0.0106383 | 0.01238938 | 0.1363636 | 0.09722222 | 0.1472081 | 0.1875 | 0.5 | 0 | 0.5 | 0.06666667 | 0.6567164 | 0.5 | 0.5762712 | 0.9217759 | 0.6192469 | 0.6505376 | 0.4583333
0.7750663 | 0.2188879 | 0.7198444 | 0.5909091 | 0.08333333 | 0.2063492 | 0.0106383 | 0.01238938 | 0.1363636 | 0.09722222 | 0.1472081 | 0.1875 | 0.5 | 0 | 0.5 | 0.06666667 | 0.3283582 | 0 | 0.5254237 | 0.9217759 | 0.5690377 | 0.5591398 | 0.5833333
0.7846154 | 0.200353 | 0.692607 | 0.4545455 | 0.25 | 0.1746032 | 0.005319149 | 0.007079646 | 0.1363636 | 0.125 | 0.1472081 | 0.1875 | 0.25 | 0 | 0.3488372 | 0.06666667 | 0.4179104 | 0 | 0.559322 | 0.9196617 | 0.5062762 | 0.4516129 | 0.5833333
0.7846154 | 0.200353 | 0.692607 | 0.4545455 | 0.25 | 0.1746032 | 0.005319149 | 0.007079646 | 0.1363636 | 0.125 | 0.1472081 | 0.1875 | 0.25 | 0 | 0.3488372 | 0.06666667 | 0.4328358 | 0 | 0.3220339 | 0.9260042 | 0.5062762 | 0.4677419 | 0.5833333
0.7671088 | 0.2127096 | 0.7509728 | 0.3636364 | 0.875 | 0.4444444 | 0.00177305 | 0.003539823 | 0.2727273 | 0.1666667 | 0.1472081 | 0.25 | 0.25 | 0 | 0.3372093 | 0.06666667 | 0.2985075 | 0.25 | 0.4915254 | 0.8773784 | 0.460251 | 0.2096774 | 0.4583333
0.7671088 | 0.2127096 | 0.7509728 | 0.3636364 | 0.875 | 0.4444444 | 0.00177305 | 0.003539823 | 0.2727273 | 0.1666667 | 0.1472081 | 0.25 | 0.25 | 0 | 0.3372093 | 0.06666667 | 0.3880597 | 0.25 | 0.3135593 | 0.9302326 | 0.4518828 | 0.3494624 | 0.5833333
0.7755968 | 0.2127096 | 0.770428 | 0.1818182 | 0.9166667 | 0.4920635 | 0.003546099 | 0.003539823 | 0.2727273 | 0.1944444 | 0.1472081 | 0.25 | 0.25 | 0 | 0.3488372 | 0.03333333 | 0.4776119 | 0.25 | 0.4067797 | 0.9006342 | 0.4853556 | 0.4731183 | 0.4375
0.7533156 | 0.2206531 | 0.8404669 | 0.4090909 | 0.125 | 0.3968254 | 0.0177305 | 0.01769912 | 0.1818182 | 0.1666667 | 0.1472081 | 0.25 | 0.5 | 0 | 0.4418605 | 0.06666667 | 0.3880597 | 0.25 | 0.3644068 | 0.9027484 | 0.5690377 | 0.6075269 | 0.4791667
0.735809 | 0.2250662 | 0.7081712 | 0.4545455 | 0.08333333 | 0.2222222 | 0.0106383 | 0.01238938 | 0.1363636 | 0.125 | 0.1472081 | 0.25 | 0.5 | 0.005555556 | 0.372093 | 0.03333333 | 0.2985075 | 0.25 | 0.3389831 | 0.9302326 | 0.5355649 | 0.5215054 | 0.5625
0.7554377 | 0.2109444 | 0.6498054 | 0.7272727 | 0.5 | 0.4761905 | 0.00177305 | 0.003539823 | 0.2121212 | 0.4444444 | 0.1472081 | 0.8125 | 0.5 | 0 | 0.3837209 | 0.03333333 | 0.4776119 | 0.25 | 0.3983051 | 0.9302326 | 0.4979079 | 0.4677419 | 0.6041667
0.7750663 | 0.2188879 | 0.7198444 | 0.5909091 | 0.08333333 | 0.2063492 | 0.0106383 | 0.01238938 | 0.1363636 | 0.09722222 | 0.1472081 | 0.1875 | 0.5 | 0 | 0.5 | 0.06666667 | 0.3880597 | 0.25 | 0.4067797 | 0.9048626 | 0.5606695 | 0.5268817 | 0.5833333
0.7586207 | 0.1941748 | 0.7587549 | 0.5454545 | 0.5 | 0.4285714 | 0.00177305 | 0.001769912 | 0.2121212 | 0.2361111 | 0.1472081 | 0.25 | 0.25 | 0 | 0.3255814 | 0.03333333 | 0.6716418 | 0.5 | 0.5847458 | 0.9133192 | 0.5355649 | 0.5537634 | 0.6041667
0.7782493 | 0.1915269 | 0.7509728 | 0.3636364 | 0.7916667 | 0.4285714 | 0 | 0.001769912 | 0.2272727 | 0.1666667 | 0.1472081 | 0.25 | 0.25 | 0 | 0.2790698 | 0.03333333 | 0.2537313 | 0 | 0.3813559 | 0.8604651 | 0.5062762 | 0.4946237 | 0.4791667
0.7740053 | 0.2144748 | 0.7782101 | 0.09090909 | 0.4166667 | 0.1904762 | 0.01950355 | 0.01415929 | 0.1363636 | 0.1111111 | 0.04568528 | 0.3125 | 0 | 0 | 0.5813953 | 0 | 0.358209 | 0.25 | 0.3644068 | 0.9196617 | 0.539749 | 0.4354839 | 0.4583333
0.7740053 | 0.2144748 | 0.7782101 | 0.09090909 | 0.4166667 | 0.1904762 | 0.01950355 | 0.01415929 | 0.1363636 | 0.1111111 | 0.04568528 | 0.3125 | 0 | 0 | 0.5813953 | 0 | 0.4477612 | 0.25 | 0.3135593 | 0.9281184 | 0.5271967 | 0.5376344 | 0.5
0.7740053 | 0.2330097 | 0.8210117 | 0.4545455 | 0.4583333 | 0.2857143 | 0.007092199 | 0.007079646 | 0.1666667 | 0.2083333 | 0.04568528 | 0.25 | 0 | 0 | 0.3023256 | 0 | 0.5373134 | 0.25 | 0.3983051 | 0.9196617 | 0.5481172 | 0.516129 | 0.4375
0.732626 | 0.223301 | 0.7003891 | 0.7272727 | 0.375 | 0.3968254 | 0.0177305 | 0.01769912 | 0.2878788 | 0.2361111 | 0.1472081 | 0.25 | 0.5 | 0 | 0.3953488 | 0.03333333 | 0.2985075 | 0.25 | 0.440678 | 0.9175476 | 0.5062762 | 0.4731183 | 0.5208333
0.7342175 | 0.2171227 | 0.8210117 | 0.5454545 | 0.75 | 0.3650794 | 0.06382979 | 0.06371681 | 0.1969697 | 0.1805556 | 0.1472081 | 0.1875 | 0.25 | 0 | 0.4418605 | 0.03333333 | 0.3880597 | 0.25 | 0.4067797 | 0.9217759 | 0.4895397 | 0.4193548 | 0.4583333
0.7596817 | 0.2409532 | 0.766537 | 0.3181818 | 0.7083333 | 0.6666667 | 0.01595745 | 0.01769912 | 0.3030303 | 0.2638889 | 0.1472081 | 0.3125 | 0.25 | 0 | 0.3255814 | 0.03333333 | 0.4776119 | 0.25 | 0.4322034 | 0.9112051 | 0.4895397 | 0.3817204 | 0.5416667
0.7596817 | 0.2409532 | 0.766537 | 0.3181818 | 0.7083333 | 0.6666667 | 0.01595745 | 0.01769912 | 0.3030303 | 0.2638889 | 0.1472081 | 0.3125 | 0.25 | 0 | 0.3255814 | 0.03333333 | 0.4626866 | 0.25 | 0.3728814 | 0.9217759 | 0.5062762 | 0.4569892 | 0.5
0.7533156 | 0.2162401 | 0.8326848 | 0.7272727 | 0.3333333 | 0.3492063 | 0.02836879 | 0.0300885 | 0.1666667 | 0.1944444 | 0.1979695 | 0.1875 | 0.5 | 0 | 0.4186047 | 0.06666667 | 0.3731343 | 0.25 | 0.440678 | 0.9175476 | 0.5146444 | 0.4139785 | 0.4166667
0.794695 | 0.2418358 | 0.7276265 | 0.4545455 | 0.3333333 | 0.3492063 | 0.02659574 | 0.02654867 | 0.1515152 | 0.1527778 | 0.1472081 | 0.1875 | 0.5 | 0 | 0.4186047 | 0.03333333 | 0.4776119 | 0 | 0.5423729 | 0.9217759 | 0.5355649 | 0.5537634 | 0.4791667
0.794695 | 0.2418358 | 0.7276265 | 0.4545455 | 0.3333333 | 0.3492063 | 0.02659574 | 0.02654867 | 0.1515152 | 0.1527778 | 0.1472081 | 0.1875 | 0.5 | 0 | 0.4186047 | 0.03333333 | 0.5522388 | 0.25 | 0.4152542 | 0.9323467 | 0.5020921 | 0.4301075 | 0.5416667
0.7586207 | 0.1941748 | 0.7587549 | 0.5454545 | 0.5 | 0.4285714 | 0.00177305 | 0.001769912 | 0.2121212 | 0.2361111 | 0.1472081 | 0.25 | 0.25 | 0 | 0.3255814 | 0.03333333 | 0.4477612 | 0 | 0.5847458 | 0.9154334 | 0.4769874 | 0.3924731 | 0.5416667
0.7899204 | 0.2471315 | 0.692607 | 0.5 | 0.5 | 0.4126984 | 0.0106383 | 0.007079646 | 0.1969697 | 0.2222222 | 0.04568528 | 0.3125 | 0 | 0 | 0.4883721 | 0 | 0.5373134 | 0 | 0.5762712 | 0.9154334 | 0.5355649 | 0.4569892 | 0.375
0.7474801 | 0.2030009 | 0.7782101 | 0.4090909 | 0.625 | 0.3492063 | 0.007092199 | 0.007079646 | 0.1818182 | 0.1805556 | 0.04568528 | 0.375 | 0 | 0 | 0.6395349 | 0 | 0.4179104 | 0 | 0.5254237 | 0.9133192 | 0.5355649 | 0.5215054 | 0.5416667
0.7782493 | 0.1915269 | 0.7509728 | 0.3636364 | 0.7916667 | 0.4285714 | 0 | 0.001769912 | 0.2272727 | 0.1666667 | 0.1472081 | 0.25 | 0.25 | 0 | 0.2790698 | 0.03333333 | 0.2537313 | 0 | 0.4067797 | 0.9133192 | 0.4811715 | 0.3870968 | 0.6041667
0.7899204 | 0.2471315 | 0.692607 | 0.5 | 0.5 | 0.4126984 | 0.0106383 | 0.007079646 | 0.1969697 | 0.2222222 | 0.04568528 | 0.3125 | 0 | 0 | 0.4883721 | 0 | 0.358209 | 0 | 0.5932203 | 0.9154334 | 0.5564854 | 0.3924731 | 0.5208333
0.7474801 | 0.2030009 | 0.7782101 | 0.4090909 | 0.625 | 0.3492063 | 0.007092199 | 0.007079646 | 0.1818182 | 0.1805556 | 0.04568528 | 0.375 | 0 | 0 | 0.6395349 | 0 | 0.5074627 | 0 | 0.5508475 | 0.9154334 | 0.5690377 | 0.6021505 | 0.5
0.73687 | 0.2074139 | 0.7470817 | 0.4090909 | 0.5416667 | 0.3650794 | 0.008865248 | 0.007079646 | 0.1818182 | 0.125 | 0.04568528 | 0.375 | 0 | 0 | 0.8139535 | 0 | 0.3432836 | 0 | 0.3644068 | 0.8710359 | 0.539749 | 0.5430108 | 0.4583333
0.7899204 | 0.2471315 | 0.692607 | 0.5 | 0.5 | 0.4126984 | 0.0106383 | 0.007079646 | 0.1969697 | 0.2222222 | 0.04568528 | 0.3125 | 0 | 0 | 0.4883721 | 0 | 0.358209 | 0.25 | 0.4830508 | 0.8921776 | 0.5020921 | 0.3870968 | 0.5
0.7846154 | 0.200353 | 0.692607 | 0.4545455 | 0.25 | 0.1746032 | 0.005319149 | 0.007079646 | 0.1363636 | 0.125 | 0.1472081 | 0.1875 | 0.25 | 0 | 0.3488372 | 0.06666667 | 0.4328358 | 0 | 0.4152542 | 0.9112051 | 0.4979079 | 0.4677419 | 0.5625
0.7782493 | 0.1915269 | 0.7509728 | 0.3636364 | 0.7916667 | 0.4285714 | 0 | 0.001769912 | 0.2272727 | 0.1666667 | 0.1472081 | 0.25 | 0.25 | 0 | 0.2790698 | 0.03333333 | 0.2537313 | 0 | 0.3644068 | 0.9175476 | 0.4560669 | 0.4247312 | 0.5208333
0.7782493 | 0.1915269 | 0.7509728 | 0.3636364 | 0.7916667 | 0.4285714 | 0 | 0.001769912 | 0.2272727 | 0.1666667 | 0.1472081 | 0.25 | 0.25 | 0 | 0.2790698 | 0.03333333 | 0.3880597 | 0.25 | 0.3813559 | 0.8985201 | 0.4853556 | 0.516129 | 0.5
0.7209549 | 0.1879965 | 0.692607 | 0.3636364 | 0.5833333 | 0.3492063 | 0.007092199 | 0.007079646 | 0.1666667 | 0.1666667 | 0.04568528 | 0.375 | 0 | 0 | 0.6860465 | 0 | 0.358209 | 0.25 | 0.4491525 | 0.9175476 | 0.4895397 | 0.4247312 | 0.5208333
0.7846154 | 0.2197705 | 0.7276265 | 0.2272727 | 0.4166667 | 0.3650794 | 0.008865248 | 0.008849558 | 0.1818182 | 0.2222222 | 0.04568528 | 0.3125 | 0 | 0 | 0.5697674 | 0 | 0.641791 | 0.5 | 0.5677966 | 0.9154334 | 0.5188285 | 0.672043 | 0.4166667
0.7846154 | 0.2197705 | 0.7276265 | 0.2272727 | 0.4166667 | 0.3650794 | 0.008865248 | 0.008849558 | 0.1818182 | 0.2222222 | 0.04568528 | 0.3125 | 0 | 0 | 0.5697674 | 0 | 0.7462687 | 0.5 | 0.5762712 | 0.9112051 | 0.5564854 | 0.5698925 | 0.4791667
0.7633952 | 0.2268314 | 0.7626459 | 0.2727273 | 0.25 | 0.5714286 | 0.01595745 | 0.0159292 | 0.2272727 | 0.25 | 0.04568528 | 0.375 | 0 | 0 | 0.6976744 | 0 | 0.5671642 | 0 | 0.6101695 | 0.9196617 | 0.5439331 | 0.4677419 | 0.5208333
0.7633952 | 0.2268314 | 0.7626459 | 0.2727273 | 0.25 | 0.5714286 | 0.01595745 | 0.0159292 | 0.2272727 | 0.25 | 0.04568528 | 0.375 | 0 | 0 | 0.6976744 | 0 | 0.6268657 | 0.5 | 0.5932203 | 0.9133192 | 0.6276151 | 0.6505376 | 0.4583333
0.7846154 | 0.2197705 | 0.7276265 | 0.2272727 | 0.4166667 | 0.3650794 | 0.008865248 | 0.008849558 | 0.1818182 | 0.2222222 | 0.04568528 | 0.3125 | 0 | 0 | 0.5697674 | 0 | 0.5671642 | 0.5 | 0.6440678 | 0.9133192 | 0.5690377 | 0.5860215 | 0.4375
0.7846154 | 0.2197705 | 0.7276265 | 0.2272727 | 0.4166667 | 0.3650794 | 0.008865248 | 0.008849558 | 0.1818182 | 0.2222222 | 0.04568528 | 0.3125 | 0 | 0 | 0.5697674 | 0 | 0.6716418 | 0.5 | 0.6271186 | 0.9175476 | 0.5648536 | 0.5591398 | 0.4166667
0.7846154 | 0.2197705 | 0.7276265 | 0.2272727 | 0.4166667 | 0.3650794 | 0.008865248 | 0.008849558 | 0.1818182 | 0.2222222 | 0.04568528 | 0.3125 | 0 | 0 | 0.5697674 | 0 | 0.761194 | 0.5 | 0.6440678 | 0.9154334 | 0.5690377 | 0.5645161 | 0.5833333
0.73687 | 0.2074139 | 0.7470817 | 0.4090909 | 0.5416667 | 0.3650794 | 0.008865248 | 0.007079646 | 0.1818182 | 0.125 | 0.04568528 | 0.375 | 0 | 0 | 0.8139535 | 0 | 0.3432836 | 0 | 0.3728814 | 0.9217759 | 0.58159 | 0.5752688 | 0.5208333
0.737931 | 0.2012357 | 0.7431907 | 0.5454545 | 0.2083333 | 0.4444444 | 0.008865248 | 0.01061947 | 0.2121212 | 0.4166667 | 0.1472081 | 0.75 | 0.5 | 0 | 0.4069767 | 0.06666667 | 0.3432836 | 0.25 | 0.3983051 | 0.9260042 | 0.5481172 | 0.9784946 | 0.5
0.7421751 | 0.1994704 | 0.6770428 | 0.3636364 | 0.5833333 | 0.4126984 | 0.007092199 | 0.005309735 | 0.1969697 | 0.1805556 | 0.04568528 | 0.375 | 0 | 0 | 0.4883721 | 0 | 0.238806 | 0.25 | 0.440678 | 0.9154334 | 0.4644351 | 0.4301075 | 0.4791667
0.7782493 | 0.1915269 | 0.7509728 | 0.3636364 | 0.7916667 | 0.4285714 | 0 | 0.001769912 | 0.2272727 | 0.1666667 | 0.1472081 | 0.25 | 0.25 | 0 | 0.2790698 | 0.03333333 | 0.3432836 | 0 | 0.4237288 | 0.8816068 | 0.4686192 | 0.3817204 | 0.5833333
0.7665782 | 0.1994704 | 0.7743191 | 0.4545455 | 0.5416667 | 0.3174603 | 0.008865248 | 0.007079646 | 0.1666667 | 0.2222222 | 0.1472081 | 0.1875 | 0.25 | 0 | 0.3837209 | 0.03333333 | 0.5074627 | 0 | 0.6355932 | 0.9175476 | 0.4979079 | 0.3817204 | 0.4791667
0.7665782 | 0.1994704 | 0.7743191 | 0.4545455 | 0.5416667 | 0.3174603 | 0.008865248 | 0.007079646 | 0.1666667 | 0.2222222 | 0.1472081 | 0.1875 | 0.25 | 0 | 0.3837209 | 0.03333333 | 0.3283582 | 0 | 0.6440678 | 0.9175476 | 0.4979079 | 0.4032258 | 0.5625
0.7586207 | 0.1941748 | 0.7587549 | 0.5454545 | 0.5 | 0.4285714 | 0.00177305 | 0.001769912 | 0.2121212 | 0.2361111 | 0.1472081 | 0.25 | 0.25 | 0 | 0.3255814 | 0.03333333 | 0.5820896 | 0.5 | 0.6101695 | 0.9196617 | 0.5020921 | 0.4731183 | 0.5625
0.7931034 | 0.2065313 | 0.8210117 | 0.4090909 | 0.5416667 | 0.5555556 | 0.003546099 | 0.005309735 | 0.3030303 | 0.3333333 | 0.1472081 | 0.375 | 0.25 | 0 | 0.3023256 | 0.06666667 | 0.6716418 | 0.5 | 0.6355932 | 0.9196617 | 0.6150628 | 0.7043011 | 0.6041667
0.7586207 | 0.1941748 | 0.7587549 | 0.5454545 | 0.5 | 0.4285714 | 0.00177305 | 0.001769912 | 0.2121212 | 0.2361111 | 0.1472081 | 0.25 | 0.25 | 0 | 0.3255814 | 0.03333333 | 0.4477612 | 0 | 0.5762712 | 0.9175476 | 0.5146444 | 0.516129 | 0.6458333
0.7899204 | 0.2471315 | 0.692607 | 0.5 | 0.5 | 0.4126984 | 0.0106383 | 0.007079646 | 0.1969697 | 0.2222222 | 0.04568528 | 0.3125 | 0 | 0 | 0.4883721 | 0 | 0.5373134 | 0 | 0.5932203 | 0.8773784 | 0.5899582 | 0.5860215 | 0.5625
0.7665782 | 0.1994704 | 0.7743191 | 0.4545455 | 0.5416667 | 0.3174603 | 0.008865248 | 0.007079646 | 0.1666667 | 0.2222222 | 0.1472081 | 0.1875 | 0.25 | 0 | 0.3837209 | 0.03333333 | 0.3283582 | 0 | 0.5423729 | 0.9154334 | 0.5271967 | 0.5107527 | 0.5208333
0.7543767 | 0.200353 | 0.6536965 | 0.3636364 | 0.4583333 | 0.4761905 | 0.003546099 | 0.005309735 | 0.2727273 | 0.3055556 | 0.1472081 | 0.3125 | 0.25 | 0 | 0.5116279 | 0.06666667 | 0.358209 | 0 | 0.3389831 | 0.8668076 | 0.5230126 | 0.5376344 | 0.5
0.7209549 | 0.1879965 | 0.692607 | 0.3636364 | 0.5833333 | 0.3492063 | 0.007092199 | 0.007079646 | 0.1666667 | 0.1666667 | 0.04568528 | 0.375 | 0 | 0 | 0.6860465 | 0 | 0.6716418 | 0.5 | 0.5932203 | 0.9154334 | 0.5313808 | 0.5 | 0.5208333
0.7899204 | 0.2215357 | 0.7237354 | 0.5 | 0.5 | 0.3015873 | 0.0177305 | 0.01415929 | 0.1363636 | 0.1388889 | 0.04568528 | 0.375 | 0 | 0 | 0.2790698 | 0 | 0.5820896 | 0.5 | 0.5084746 | 0.9175476 | 0.5648536 | 0.6182796 | 0.6458333
0.7421751 | 0.1994704 | 0.6770428 | 0.3636364 | 0.5833333 | 0.4126984 | 0.007092199 | 0.005309735 | 0.1969697 | 0.1805556 | 0.04568528 | 0.375 | 0 | 0 | 0.4883721 | 0 | 0.6716418 | 0.5 | 0.5847458 | 0.9196617 | 0.5439331 | 0.5430108 | 0.5625
0.804244 | 0.2012357 | 0.7898833 | 0.2727273 | 0.4583333 | 0.3809524 | 0.00177305 | 0.001769912 | 0.1969697 | 0.1111111 | 0.1472081 | 0.1875 | 0.25 | 0 | 0.4069767 | 0.1 | 0.7014925 | 0.5 | 0.6101695 | 0.9154334 | 0.5230126 | 0.5 | 0.5
0.734748 | 0.1835834 | 0.7821012 | 0.3636364 | 0.375 | 0.2539683 | 0.00177305 | 0.001769912 | 0.1515152 | 0.1111111 | 0.1472081 | 0.1875 | 0.25 | 0 | 0.3139535 | 0.1 | 0.4477612 | 0 | 0.5423729 | 0.8604651 | 0.4895397 | 0.4408602 | 0.5625
0.8079576 | 0.1703442 | 0.7976654 | 0.4545455 | 0.3333333 | 0.2063492 | 0.00177305 | 0.001769912 | 0.1515152 | 0.08333333 | 0.1472081 | 0.1875 | 0.25 | 0 | 0.3953488 | 0.1 | 0.4626866 | 0 | 0.6101695 | 0.9133192 | 0.5648536 | 0.4569892 | 0.5625
0.7851459 | 0.1915269 | 0.6809339 | 0.1363636 | 0.4583333 | 0.2539683 | 0.005319149 | 0.005309735 | 0.1666667 | 0.1111111 | 0.1472081 | 0.1875 | 0.25 | 0 | 0.5348837 | 0.03333333 | 0.7014925 | 0.5 | 0.6271186 | 0.9217759 | 0.5732218 | 0.6021505 | 0.5416667
0.7432361 | 0.1809356 | 0.8015564 | 0.7727273 | 0.5833333 | 0.2857143 | 0 | 0.001769912 | 0.1666667 | 0.1666667 | 0.1472081 | 0.1875 | 0.25 | 0 | 0.244186 | 0.1 | 0.7313433 | 0.5 | 0.5762712 | 0.9154334 | 0.5774059 | 0.655914 | 0.5208333
0.7851459 | 0.1915269 | 0.6809339 | 0.1363636 | 0.4583333 | 0.2539683 | 0.005319149 | 0.005309735 | 0.1666667 | 0.1111111 | 0.1472081 | 0.1875 | 0.25 | 0 | 0.5348837 | 0.03333333 | 0.5522388 | 0.5 | 0.6016949 | 0.8520085 | 0.5523013 | 0.5322581 | 0.5625
0.7278515 | 0.2056487 | 0.8287938 | 0.3181818 | 0.375 | 0.5238095 | 0 | 0.001769912 | 0.2878788 | 0.2083333 | 0.1472081 | 0.25 | 0.25 | 0 | 0.244186 | 0.06666667 | 0.5373134 | 0 | 0.5762712 | 0.9175476 | 0.5062762 | 0.5483871 | 0.4791667
0.7421751 | 0.1994704 | 0.6770428 | 0.3636364 | 0.5833333 | 0.4126984 | 0.007092199 | 0.005309735 | 0.1969697 | 0.1805556 | 0.04568528 | 0.375 | 0 | 0 | 0.4883721 | 0 | 0.4925373 | 0.5 | 0.5423729 | 0.9175476 | 0.5020921 | 0.483871 | 0.5
0.7899204 | 0.2215357 | 0.7237354 | 0.5 | 0.5 | 0.3015873 | 0.0177305 | 0.01415929 | 0.1363636 | 0.1388889 | 0.04568528 | 0.375 | 0 | 0 | 0.2790698 | 0 | 0.5074627 | 0 | 0.5508475 | 0.9154334 | 0.5230126 | 0.4623656 | 0.5208333
0.7586207 | 0.1941748 | 0.7587549 | 0.5454545 | 0.5 | 0.4285714 | 0.00177305 | 0.001769912 | 0.2121212 | 0.2361111 | 0.1472081 | 0.25 | 0.25 | 0 | 0.3255814 | 0.03333333 | 0.3283582 | 0 | 0.559322 | 0.9175476 | 0.5271967 | 0.4247312 | 0.625
0.7633952 | 0.2268314 | 0.7626459 | 0.2727273 | 0.25 | 0.5714286 | 0.01595745 | 0.0159292 | 0.2272727 | 0.25 | 0.04568528 | 0.375 | 0 | 0 | 0.6976744 | 0 | 0.4029851 | 0 | 0.3898305 | 0.9154334 | 0.5564854 | 0.5698925 | 0.5
0.7740053 | 0.2330097 | 0.8210117 | 0.4545455 | 0.4583333 | 0.2857143 | 0.007092199 | 0.007079646 | 0.1666667 | 0.2083333 | 0.04568528 | 0.25 | 0 | 0 | 0.3023256 | 0 | 0.4477612 | 0.25 | 0.3983051 | 0.9027484 | 0.4309623 | 0.311828 | 0.5
0.7665782 | 0.1994704 | 0.7743191 | 0.4545455 | 0.5416667 | 0.3174603 | 0.008865248 | 0.007079646 | 0.1666667 | 0.2222222 | 0.1472081 | 0.1875 | 0.25 | 0 | 0.3837209 | 0.03333333 | 0.5074627 | 0 | 0.559322 | 0.9175476 | 0.5523013 | 0.4569892 | 0.4375
0.7687003 | 0.211827 | 0.7548638 | 0.5909091 | 0.4583333 | 0.4126984 | 0.02304965 | 0.01769912 | 0.2121212 | 0.2083333 | 0.04568528 | 0.375 | 0 | 0 | 0.2674419 | 0 | 0.4776119 | 0.5 | 0.5762712 | 0.9175476 | 0.5523013 | 0.5268817 | 0.625
0.7156499 | 0.239188 | 0.6731518 | 0.6363636 | 0.5833333 | 0.3809524 | 0 | 0.001769912 | 0.1818182 | 0.1805556 | 0.04568528 | 0.375 | 0 | 0 | 0.2790698 | 0 | 0.6119403 | 0.5 | 0.5847458 | 0.9133192 | 0.5230126 | 0.483871 | 0.5625
0.7931034 | 0.2065313 | 0.8210117 | 0.4090909 | 0.5416667 | 0.5555556 | 0.003546099 | 0.005309735 | 0.3030303 | 0.3333333 | 0.1472081 | 0.375 | 0.25 | 0 | 0.3023256 | 0.06666667 | 0.4925373 | 0.5 | 0.5847458 | 0.9133192 | 0.5690377 | 0.5268817 | 0.5416667
0.7421751 | 0.1994704 | 0.6770428 | 0.3636364 | 0.5833333 | 0.4126984 | 0.007092199 | 0.005309735 | 0.1969697 | 0.1805556 | 0.04568528 | 0.375 | 0 | 0 | 0.4883721 | 0 | 0.5820896 | 0.5 | 0.5423729 | 0.9175476 | 0.6150628 | 0.5806452 | 0.5416667
0.7633952 | 0.2268314 | 0.7626459 | 0.2727273 | 0.25 | 0.5714286 | 0.01595745 | 0.0159292 | 0.2272727 | 0.25 | 0.04568528 | 0.375 | 0 | 0 | 0.6976744 | 0 | 0.5671642 | 0 | 0.5847458 | 0.9090909 | 0.5690377 | 0.4892473 | 0.5833333
0.7580902 | 0.184466 | 0.688716 | 0.2727273 | 0.5 | 0.3174603 | 0.007092199 | 0.005309735 | 0.1666667 | 0.2083333 | 0.04568528 | 0.4375 | 0 | 0 | 0.3488372 | 0 | 0.6716418 | 0.5 | 0.5169492 | 0.9175476 | 0.5230126 | 0.3924731 | 0.5208333
0.7474801 | 0.2188879 | 0.6964981 | 0.5909091 | 0.5833333 | 0.4126984 | 0.00177305 | 0.001769912 | 0.1969697 | 0.2222222 | 0.04568528 | 0.375 | 0 | 0 | 0.2790698 | 0 | 0.4179104 | 0.25 | 0.4067797 | 0.9196617 | 0.4728033 | 0.3333333 | 0.4166667
0.8090186 | 0.2347749 | 0.8677043 | 0.3636364 | 0.625 | 0.4761905 | 0.00177305 | 0.001769912 | 0.2424242 | 0.25 | 0.1472081 | 0.3125 | 0.25 | 0 | 0.3139535 | 0.03333333 | 0.5820896 | 0.25 | 0.3813559 | 0.9090909 | 0.5062762 | 0.4139785 | 0.4375
0.7580902 | 0.2312445 | 0.7354086 | 0.1818182 | 0.375 | 0.4444444 | 0.005319149 | 0.005309735 | 0.1969697 | 0.2083333 | 0.04568528 | 0.375 | 0 | 0 | 0.3953488 | 0 | 0.5223881 | 0.5 | 0.6101695 | 0.9112051 | 0.5020921 | 0.4354839 | 0.625
0.7580902 | 0.2312445 | 0.7354086 | 0.1818182 | 0.375 | 0.4444444 | 0.005319149 | 0.005309735 | 0.1969697 | 0.2083333 | 0.04568528 | 0.375 | 0 | 0 | 0.3953488 | 0 | 0.7313433 | 0.5 | 0.6016949 | 0.9154334 | 0.5230126 | 0.483871 | 0.4791667
0.7580902 | 0.2312445 | 0.7354086 | 0.1818182 | 0.375 | 0.4444444 | 0.005319149 | 0.005309735 | 0.1969697 | 0.2083333 | 0.04568528 | 0.375 | 0 | 0 | 0.3953488 | 0 | 0.5522388 | 0.5 | 0.6016949 | 0.9154334 | 0.4979079 | 0.4516129 | 0.5
0.731565 | 0.2303619 | 0.7237354 | 0.3181818 | 0.5 | 0.2698413 | 0.007092199 | 0.005309735 | 0.1666667 | 0.2083333 | 0.04568528 | 0.3125 | 0 | 0 | 0.4418605 | 0 | 0.641791 | 0.5 | 0.6016949 | 0.9154334 | 0.5146444 | 0.4946237 | 0.5416667
0.7580902 | 0.2312445 | 0.7354086 | 0.1818182 | 0.375 | 0.4444444 | 0.005319149 | 0.005309735 | 0.1969697 | 0.2083333 | 0.04568528 | 0.375 | 0 | 0 | 0.3953488 | 0 | 0.4626866 | 0 | 0.5254237 | 0.9154334 | 0.58159 | 0.6236559 | 0.5833333
0.7580902 | 0.2312445 | 0.7354086 | 0.1818182 | 0.375 | 0.4444444 | 0.005319149 | 0.005309735 | 0.1969697 | 0.2083333 | 0.04568528 | 0.375 | 0 | 0 | 0.3953488 | 0 | 0.2985075 | 0 | 0.3220339 | 0.9175476 | 0.4811715 | 0.4408602 | 0.5
0.7580902 | 0.2312445 | 0.7354086 | 0.1818182 | 0.375 | 0.4444444 | 0.005319149 | 0.005309735 | 0.1969697 | 0.2083333 | 0.04568528 | 0.375 | 0 | 0 | 0.3953488 | 0 | 0.5223881 | 0.25 | 0.3305085 | 0.8900634 | 0.4895397 | 0.5 | 0.5416667
0.804244 | 0.2012357 | 0.7898833 | 0.2727273 | 0.4583333 | 0.3809524 | 0.00177305 | 0.001769912 | 0.1969697 | 0.1111111 | 0.1472081 | 0.1875 | 0.25 | 0 | 0.4069767 | 0.1 | 0.6119403 | 0.5 | 0.5084746 | 0.9196617 | 0.6527197 | 0.7634409 | 0.4375
0.7761273 | 0.2321271 | 0.7081712 | 0.1363636 | 0.2083333 | 0.3492063 | 0.0248227 | 0.02477876 | 0.2272727 | 0.1388889 | 0.1472081 | 0.25 | 0.25 | 0 | 0.3953488 | 0.06666667 | 0.5223881 | 0.5 | 0.5084746 | 0.9175476 | 0.5732218 | 0.6182796 | 0.5833333
0.7899204 | 0.2215357 | 0.7237354 | 0.5 | 0.5 | 0.3015873 | 0.0177305 | 0.01415929 | 0.1363636 | 0.1388889 | 0.04568528 | 0.375 | 0 | 0 | 0.2790698 | 0 | 0.5223881 | 0.5 | 0.5762712 | 0.9112051 | 0.539749 | 0.5430108 | 0.6041667
0.7633952 | 0.2444837 | 0.7003891 | 0.1363636 | 0.4583333 | 0.6984127 | 0.01595745 | 0.0159292 | 0.5151515 | 0.8194444 | 0.04568528 | 0.4375 | 0 | 0 | 0.5116279 | 0 | 0.7462687 | 0.5 | 0.5847458 | 0.9217759 | 0.5774059 | 0.5591398 | 0.5416667
0.7575597 | 0.2091792 | 0.7198444 | 0.6818182 | 0.5833333 | 0.4126984 | 0.005319149 | 0.007079646 | 0.1969697 | 0.2222222 | 0.1472081 | 0.1875 | 0.25 | 0 | 0.2674419 | 0 | 0.6268657 | 0.5 | 0.559322 | 0.9196617 | 0.5104603 | 0.4569892 | 0.5
0.7633952 | 0.1985878 | 0.7120623 | 0.4090909 | 0.6666667 | 0.4285714 | 0 | 0.001769912 | 0.2121212 | 0.2083333 | 0.04568528 | 0.4375 | 0 | 0 | 0.2790698 | 0 | 0.7910448 | 0.5 | 0.559322 | 0.9217759 | 0.4351464 | 0.3602151 | 0.5208333
0.7522546 | 0.1968226 | 0.6848249 | 0.5 | 0.4583333 | 0.3174603 | 0 | 0.001769912 | 0.1363636 | 0.1527778 | 0.1472081 | 0.3125 | 0.5 | 0 | 0.5116279 | 0.03333333 | 0.6119403 | 0.5 | 0.7457627 | 0.9260042 | 0.4769874 | 0.4354839 | 0.5416667
0.731565 | 0.2303619 | 0.7237354 | 0.3181818 | 0.5 | 0.2698413 | 0.007092199 | 0.005309735 | 0.1666667 | 0.2083333 | 0.04568528 | 0.3125 | 0 | 0 | 0.4418605 | 0 | 0.5522388 | 0 | 0.5932203 | 0.9175476 | 0.5146444 | 0.4354839 | 0.6041667
0.869496 | 0.19594 | 0.7587549 | 0.4545455 | 0.5416667 | 0.4444444 | 0.0177305 | 0.0159292 | 0.2575758 | 0.2222222 | 0.04568528 | 0.375 | 0 | 0 | 0.4651163 | 0 | 0.4626866 | 0 | 0.5932203 | 0.9175476 | 0.6025105 | 0.5591398 | 0.4791667
0.7803714 | 0.1879965 | 0.6770428 | 0.4090909 | 0.625 | 0.3650794 | 0.00177305 | 0.003539823 | 0.1818182 | 0.1805556 | 0.1472081 | 0.1875 | 0.25 | 0 | 0.5348837 | 0.06666667 | 0.5223881 | 0.5 | 0.5508475 | 0.7188161 | 0.5606695 | 0.5268817 | 0.6666667
0.7145889 | 0.2206531 | 0.8404669 | 0.2272727 | 0.7916667 | 0.4126984 | 0.005319149 | 0.005309735 | 0.2272727 | 0.1805556 | 0.1472081 | 0.1875 | 0.25 | 0 | 0.372093 | 0.1 | 0.5223881 | 0.5 | 0.6016949 | 0.9175476 | 0.5146444 | 0.4731183 | 0.5208333
0.7761273 | 0.2321271 | 0.7081712 | 0.1363636 | 0.2083333 | 0.3492063 | 0.0248227 | 0.02477876 | 0.2272727 | 0.1388889 | 0.1472081 | 0.25 | 0.25 | 0 | 0.3953488 | 0.06666667 | 0.7014925 | 0.5 | 0.5932203 | 0.9175476 | 0.5564854 | 0.5591398 | 0.5625
0.7618037 | 0.1597529 | 0.7003891 | 0.1363636 | 0.5416667 | 0.5238095 | 0 | 0.001769912 | 0.2272727 | 0.125 | 0.1472081 | 0.25 | 0.25 | 0 | 0.4069767 | 0.06666667 | 0.5373134 | 0.5 | 0.559322 | 0.9133192 | 0.5690377 | 0.6612903 | 0.625
0.7145889 | 0.2206531 | 0.8404669 | 0.2272727 | 0.7916667 | 0.4126984 | 0.005319149 | 0.005309735 | 0.2272727 | 0.1805556 | 0.1472081 | 0.1875 | 0.25 | 0 | 0.372093 | 0.1 | 0.5373134 | 0.5 | 0.5932203 | 0.9175476 | 0.5983264 | 0.688172 | 0.5208333
0.7618037 | 0.1597529 | 0.7003891 | 0.1363636 | 0.5416667 | 0.5238095 | 0 | 0.001769912 | 0.2272727 | 0.125 | 0.1472081 | 0.25 | 0.25 | 0 | 0.4069767 | 0.06666667 | 0.4626866 | 0 | 0.5677966 | 0.8794926 | 0.5648536 | 0.5322581 | 0.5625
0.8079576 | 0.1703442 | 0.7976654 | 0.4545455 | 0.3333333 | 0.2063492 | 0.00177305 | 0.001769912 | 0.1515152 | 0.08333333 | 0.1472081 | 0.1875 | 0.25 | 0 | 0.3953488 | 0.1 | 0.5223881 | 0.5 | 0.5677966 | 0.9196617 | 0.5983264 | 0.5913978 | 0.5208333
0.8079576 | 0.1703442 | 0.7976654 | 0.4545455 | 0.3333333 | 0.2063492 | 0.00177305 | 0.001769912 | 0.1515152 | 0.08333333 | 0.1472081 | 0.1875 | 0.25 | 0 | 0.3953488 | 0.1 | 0.7313433 | 0.5 | 0.559322 | 0.9175476 | 0.5941423 | 0.6612903 | 0.4583333
0.8079576 | 0.1703442 | 0.7976654 | 0.4545455 | 0.3333333 | 0.2063492 | 0.00177305 | 0.001769912 | 0.1515152 | 0.08333333 | 0.1472081 | 0.1875 | 0.25 | 0 | 0.3953488 | 0.1 | 0.5522388 | 0.5 | 0.5423729 | 0.9175476 | 0.58159 | 0.5913978 | 0.3958333
0.734748 | 0.1835834 | 0.7821012 | 0.3636364 | 0.375 | 0.2539683 | 0.00177305 | 0.001769912 | 0.1515152 | 0.1111111 | 0.1472081 | 0.1875 | 0.25 | 0 | 0.3139535 | 0.1 | 0.7014925 | 0.5 | 0.5847458 | 0.9154334 | 0.5355649 | 0.5107527 | 0.6458333
0.734748 | 0.1835834 | 0.7821012 | 0.3636364 | 0.375 | 0.2539683 | 0.00177305 | 0.001769912 | 0.1515152 | 0.1111111 | 0.1472081 | 0.1875 | 0.25 | 0 | 0.3139535 | 0.1 | 0.641791 | 0.5 | 0.5762712 | 0.9154334 | 0.5774059 | 0.6021505 | 0.5
0.8079576 | 0.1703442 | 0.7976654 | 0.4545455 | 0.3333333 | 0.2063492 | 0.00177305 | 0.001769912 | 0.1515152 | 0.08333333 | 0.1472081 | 0.1875 | 0.25 | 0 | 0.3953488 | 0.1 | 0.5522388 | 0.5 | 0.559322 | 0.9133192 | 0.5481172 | 0.5053763 | 0.5208333
0.734748 | 0.1835834 | 0.7821012 | 0.3636364 | 0.375 | 0.2539683 | 0.00177305 | 0.001769912 | 0.1515152 | 0.1111111 | 0.1472081 | 0.1875 | 0.25 | 0 | 0.3139535 | 0.1 | 0.7313433 | 0.5 | 0.5932203 | 0.9175476 | 0.5606695 | 0.6397849 | 0.4166667
0.869496 | 0.19594 | 0.7587549 | 0.4545455 | 0.5416667 | 0.4444444 | 0.0177305 | 0.0159292 | 0.2575758 | 0.2222222 | 0.04568528 | 0.375 | 0 | 0 | 0.4651163 | 0 | 0.5522388 | 0 | 0.5508475 | 0.9112051 | 0.5774059 | 0.483871 | 0.5
0.804244 | 0.2012357 | 0.7898833 | 0.2727273 | 0.4583333 | 0.3809524 | 0.00177305 | 0.001769912 | 0.1969697 | 0.1111111 | 0.1472081 | 0.1875 | 0.25 | 0 | 0.4069767 | 0.1 | 0.4626866 | 0 | 0.5423729 | 0.9112051 | 0.5732218 | 0.483871 | 0.4583333
0.7851459 | 0.1915269 | 0.6809339 | 0.1363636 | 0.4583333 | 0.2539683 | 0.005319149 | 0.005309735 | 0.1666667 | 0.1111111 | 0.1472081 | 0.1875 | 0.25 | 0 | 0.5348837 | 0.03333333 | 0.5223881 | 0.5 | 0.559322 | 0.9154334 | 0.4853556 | 0.4139785 | 0.5833333
0.7740053 | 0.2012357 | 0.7159533 | 0.2272727 | 0.6666667 | 0.2698413 | 0.007092199 | 0.007079646 | 0.1666667 | 0.1666667 | 0.04568528 | 0.3125 | 0 | 0 | 0.5697674 | 0 | 0.7014925 | 0.5 | 0.5338983 | 0.9196617 | 0.5188285 | 0.5053763 | 0.6041667
0.7687003 | 0.1809356 | 0.6536965 | 0.4090909 | 0.5 | 0.1269841 | 0.003546099 | 0.001769912 | 0.1515152 | 0.1805556 | 0.04568528 | 0.3125 | 0 | 0 | 0.3139535 | 0 | 0.7910448 | 0.5 | 0.6101695 | 0.9196617 | 0.4309623 | 0.4193548 | 0.5416667
0.7846154 | 0.2127096 | 0.6653696 | 0.1818182 | 0.5416667 | 0.5238095 | 0.0248227 | 0.01946903 | 0.3939394 | 0.6388889 | 0.04568528 | 0.5 | 0 | 0 | 0.4069767 | 0 | 0.6119403 | 0.5 | 0.5677966 | 0.9260042 | 0.4142259 | 0.4354839 | 0.6458333
0.7527851 | 0.1994704 | 0.6731518 | 0.1818182 | 0.4583333 | 0.5079365 | 0.007092199 | 0.007079646 | 0.2121212 | 0.2916667 | 0.04568528 | 0.5625 | 0 | 0 | 0.4883721 | 0 | 0.7014925 | 0.5 | 0.5677966 | 0.9175476 | 0.5020921 | 0.5215054 | 0.5
0.869496 | 0.19594 | 0.7587549 | 0.4545455 | 0.5416667 | 0.4444444 | 0.0177305 | 0.0159292 | 0.2575758 | 0.2222222 | 0.04568528 | 0.375 | 0 | 0 | 0.4651163 | 0 | 0.3731343 | 0 | 0.5169492 | 0.9069767 | 0.5481172 | 0.4569892 | 0.5833333
0.7803714 | 0.1879965 | 0.6770428 | 0.4090909 | 0.625 | 0.3650794 | 0.00177305 | 0.003539823 | 0.1818182 | 0.1805556 | 0.1472081 | 0.1875 | 0.25 | 0 | 0.5348837 | 0.06666667 | 0.4626866 | 0 | 0.4915254 | 0.9112051 | 0.5230126 | 0.4301075 | 0.6041667
0.7803714 | 0.1879965 | 0.6770428 | 0.4090909 | 0.625 | 0.3650794 | 0.00177305 | 0.003539823 | 0.1818182 | 0.1805556 | 0.1472081 | 0.1875 | 0.25 | 0 | 0.5348837 | 0.06666667 | 0.5522388 | 0 | 0.5847458 | 0.8752643 | 0.4769874 | 0.4139785 | 0.4375
0.7618037 | 0.1597529 | 0.7003891 | 0.1363636 | 0.5416667 | 0.5238095 | 0 | 0.001769912 | 0.2272727 | 0.125 | 0.1472081 | 0.25 | 0.25 | 0 | 0.4069767 | 0.06666667 | 0.3731343 | 0 | 0.5 | 0.8710359 | 0.4853556 | 0.3709677 | 0.4791667
0.7761273 | 0.2321271 | 0.7081712 | 0.1363636 | 0.2083333 | 0.3492063 | 0.0248227 | 0.02477876 | 0.2272727 | 0.1388889 | 0.1472081 | 0.25 | 0.25 | 0 | 0.3953488 | 0.06666667 | 0.6119403 | 0.5 | 0.4915254 | 0.9154334 | 0.5606695 | 0.5806452 | 0.5
0.7851459 | 0.1915269 | 0.6809339 | 0.1363636 | 0.4583333 | 0.2539683 | 0.005319149 | 0.005309735 | 0.1666667 | 0.1111111 | 0.1472081 | 0.1875 | 0.25 | 0 | 0.5348837 | 0.03333333 | 0.7014925 | 0.5 | 0.5847458 | 0.9154334 | 0.5732218 | 0.5698925 | 0.5208333
0.7846154 | 0.2197705 | 0.7276265 | 0.2272727 | 0.4166667 | 0.3650794 | 0.008865248 | 0.008849558 | 0.1818182 | 0.2222222 | 0.04568528 | 0.3125 | 0 | 0 | 0.5697674 | 0 | 0.5223881 | 0.5 | 0.5423729 | 0.9154334 | 0.4937238 | 0.4623656 | 0.6458333
0.8588859 | 0.2162401 | 0.7120623 | 0.1363636 | 0.5833333 | 0.3174603 | 0.005319149 | 0.005309735 | 0.2272727 | 0.09722222 | 0.04568528 | 0.375 | 0 | 0 | 0.5232558 | 0 | 0.6119403 | 0.5 | 0.5508475 | 0.9154334 | 0.5774059 | 0.5430108 | 0.5
0.7618037 | 0.1597529 | 0.7003891 | 0.1363636 | 0.5416667 | 0.5238095 | 0 | 0.001769912 | 0.2272727 | 0.125 | 0.1472081 | 0.25 | 0.25 | 0 | 0.4069767 | 0.06666667 | 0.5223881 | 0.5 | 0.559322 | 0.8710359 | 0.4895397 | 0.5107527 | 0.8333333
0.7618037 | 0.1597529 | 0.7003891 | 0.1363636 | 0.5416667 | 0.5238095 | 0 | 0.001769912 | 0.2272727 | 0.125 | 0.1472081 | 0.25 | 0.25 | 0 | 0.4069767 | 0.06666667 | 0.6119403 | 0.5 | 0.559322 | 0.9154334 | 0.5188285 | 0.5752688 | 0.6041667
0.804244 | 0.2012357 | 0.7898833 | 0.2727273 | 0.4583333 | 0.3809524 | 0.00177305 | 0.001769912 | 0.1969697 | 0.1111111 | 0.1472081 | 0.1875 | 0.25 | 0 | 0.4069767 | 0.1 | 0.4626866 | 0 | 0.5254237 | 0.9154334 | 0.5648536 | 0.483871 | 0.4791667
0.6530504 | 0.1650485 | 0.6770428 | 0.4090909 | 0.4166667 | 0.2063492 | 0.01241135 | 0.01238938 | 0.1212121 | 0.06944444 | 0.1472081 | 0.1875 | 0.25 | 0 | 0.3488372 | 0.1 | 0.4776119 | 0 | 0.3644068 | 0.8879493 | 0.4937238 | 0.4516129 | 0.5
0.6530504 | 0.1650485 | 0.6770428 | 0.4090909 | 0.4166667 | 0.2063492 | 0.01241135 | 0.01238938 | 0.1212121 | 0.06944444 | 0.1472081 | 0.1875 | 0.25 | 0 | 0.3488372 | 0.1 | 0.2985075 | 0 | 0.2711864 | 0.9323467 | 0.4853556 | 0.4569892 | 0.4791667
0.6679045 | 0.2259488 | 0.7159533 | 0.4090909 | 0.7083333 | 0.2698413 | 0.005319149 | 0.005309735 | 0.1363636 | 0.1527778 | 0.04568528 | 0.3125 | 0 | 0 | 0.5116279 | 0 | 0.4179104 | 0 | 0.5508475 | 0.9175476 | 0.4142259 | 0.2903226 | 0.625
0.7580902 | 0.200353 | 0.7509728 | 0.1818182 | 0.5 | 0.4126984 | 0.005319149 | 0.005309735 | 0.2575758 | 0.2916667 | 0.04568528 | 0.375 | 0 | 0 | 0.4302326 | 0 | 0.5522388 | 0 | 0.5423729 | 0.9175476 | 0.5230126 | 0.4462366 | 0.625
0.7803714 | 0.1879965 | 0.6770428 | 0.4090909 | 0.625 | 0.3650794 | 0.00177305 | 0.003539823 | 0.1818182 | 0.1805556 | 0.1472081 | 0.1875 | 0.25 | 0 | 0.5348837 | 0.06666667 | 0.7014925 | 0.5 | 0.5847458 | 0.9175476 | 0.5020921 | 0.4354839 | 0.4791667
0.6679045 | 0.1624007 | 0.6575875 | 0.3181818 | 0.625 | 0.2698413 | 0.007092199 | 0.003539823 | 0.1363636 | 0.1388889 | 0.04568528 | 0.375 | 0 | 0 | 0.4069767 | 0 | 0.4776119 | 0.5 | 0.5762712 | 0.9175476 | 0.4518828 | 0.4623656 | 0.5625
0.869496 | 0.2074139 | 0.7859922 | 0.2272727 | 0.5 | 0.2380952 | 0.0141844 | 0.01238938 | 0.1363636 | 0.2083333 | 0.04568528 | 0.3125 | 0 | 0 | 0.5 | 0 | 0.4776119 | 0.5 | 0.6016949 | 0.9217759 | 0.6025105 | 0.5698925 | 0.5416667
0.869496 | 0.2074139 | 0.7859922 | 0.2272727 | 0.5 | 0.2380952 | 0.0141844 | 0.01238938 | 0.1363636 | 0.2083333 | 0.04568528 | 0.3125 | 0 | 0 | 0.5 | 0 | 0.5074627 | 0.5 | 0.5762712 | 0.9154334 | 0.5564854 | 0.5913978 | 0.4583333
0.6679045 | 0.2259488 | 0.7159533 | 0.4090909 | 0.7083333 | 0.2698413 | 0.005319149 | 0.005309735 | 0.1363636 | 0.1527778 | 0.04568528 | 0.3125 | 0 | 0 | 0.5116279 | 0 | 0.6865672 | 0.5 | 0.5847458 | 0.9175476 | 0.4728033 | 0.4569892 | 0.375
0.731565 | 0.2303619 | 0.7237354 | 0.3181818 | 0.5 | 0.2698413 | 0.007092199 | 0.005309735 | 0.1666667 | 0.2083333 | 0.04568528 | 0.3125 | 0 | 0 | 0.4418605 | 0 | 0.5522388 | 0.5 | 0.5762712 | 0.9154334 | 0.5564854 | 0.6021505 | 0.5208333
0.7846154 | 0.2197705 | 0.7276265 | 0.2272727 | 0.4166667 | 0.3650794 | 0.008865248 | 0.008849558 | 0.1818182 | 0.2222222 | 0.04568528 | 0.3125 | 0 | 0 | 0.5697674 | 0 | 0.6567164 | 0.5 | 0.5677966 | 0.9154334 | 0.5564854 | 0.5967742 | 0.6041667
0.7740053 | 0.2259488 | 0.7354086 | 0.6363636 | 0.5833333 | 0.2857143 | 0.007092199 | 0.007079646 | 0.1666667 | 0.1944444 | 0.04568528 | 0.3125 | 0 | 0 | 0.3255814 | 0 | 0.7910448 | 0.5 | 0.559322 | 0.9175476 | 0.5104603 | 0.516129 | 0.6041667
0.7421751 | 0.2030009 | 0.6848249 | 0.7727273 | 0.5833333 | 0.3650794 | 0.0141844 | 0.003539823 | 0.1666667 | 0.2222222 | 0.04568528 | 0.3125 | 0 | 0 | 0.255814 | 0 | 0.4776119 | 0.5 | 0.5084746 | 0.9090909 | 0.4937238 | 0.4032258 | 0.5625
0.7421751 | 0.2030009 | 0.6848249 | 0.7727273 | 0.5833333 | 0.3650794 | 0.0141844 | 0.003539823 | 0.1666667 | 0.2222222 | 0.04568528 | 0.3125 | 0 | 0 | 0.255814 | 0 | 0.5671642 | 0.5 | 0.5338983 | 0.9238901 | 0.5439331 | 0.7204301 | 0.5208333
0.8005305 | 0.1968226 | 0.7392996 | 0.5454545 | 0.5416667 | 0.5555556 | 0.008865248 | 0.005309735 | 0.3636364 | 0.6666667 | 0.04568528 | 0.5 | 0 | 0 | 0.5232558 | 0 | 0.5074627 | 0.25 | 0.3135593 | 0.9577167 | 0.4393305 | 0.327957 | 0.4791667
0.733687 | 0.2171227 | 0.7237354 | 0.3636364 | 0.5 | 0.6984127 | 0 | 0.001769912 | 0.4848485 | 0.5694444 | 0.0964467 | 0.3125 | 0.25 | 0 | 0.3953488 | 0 | 0.5970149 | 0.25 | 0.3983051 | 0.9598309 | 0.4560669 | 0.344086 | 0.5208333
0.8116711 | 0.1721094 | 0.8677043 | 0.3636364 | 0.4583333 | 0.5079365 | 0.003546099 | 0.003539823 | 0.3333333 | 0.3888889 | 0.1472081 | 0.3125 | 0.25 | 0 | 0.4767442 | 0 | 0.4179104 | 0.25 | 0.3474576 | 0.9640592 | 0.4895397 | 0.4086022 | 0.5
0.8005305 | 0.1968226 | 0.7392996 | 0.5454545 | 0.5416667 | 0.5555556 | 0.008865248 | 0.005309735 | 0.3636364 | 0.6666667 | 0.04568528 | 0.5 | 0 | 0 | 0.5232558 | 0 | 0.5074627 | 0.25 | 0.3389831 | 0.9725159 | 0.4518828 | 0.3978495 | 0.5
0.733687 | 0.2171227 | 0.7237354 | 0.3636364 | 0.5 | 0.6984127 | 0 | 0.001769912 | 0.4848485 | 0.5694444 | 0.0964467 | 0.3125 | 0.25 | 0 | 0.3953488 | 0 | 0.5970149 | 0.25 | 0.4067797 | 0.9725159 | 0.4476987 | 0.3763441 | 0.5625
0.8116711 | 0.1721094 | 0.8677043 | 0.3636364 | 0.4583333 | 0.5079365 | 0.003546099 | 0.003539823 | 0.3333333 | 0.3888889 | 0.1472081 | 0.3125 | 0.25 | 0 | 0.4767442 | 0 | 0.4328358 | 0.25 | 0.4152542 | 0.9978858 | 0.4435146 | 0.3064516 | 0.4791667
0.7209549 | 0.1985878 | 0.8365759 | 0.4545455 | 0.5833333 | 0.5873016 | 0.01595745 | 0.0159292 | 0.3636364 | 0.5694444 | 0.04568528 | 0.4375 | 0 | 0 | 0.3488372 | 0 | 0.5223881 | 0.25 | 0.4322034 | 0.9682875 | 0.4686192 | 0.3225806 | 0.4375
0.8005305 | 0.1968226 | 0.7392996 | 0.5454545 | 0.5416667 | 0.5555556 | 0.008865248 | 0.005309735 | 0.3636364 | 0.6666667 | 0.04568528 | 0.5 | 0 | 0 | 0.5232558 | 0 | 0.3432836 | 0.25 | 0.3898305 | 0.9704017 | 0.4435146 | 0.3010753 | 0.5208333
0.733687 | 0.2171227 | 0.7237354 | 0.3636364 | 0.5 | 0.6984127 | 0 | 0.001769912 | 0.4848485 | 0.5694444 | 0.0964467 | 0.3125 | 0.25 | 0 | 0.3953488 | 0 | 0.5223881 | 0.25 | 0.4237288 | 0.9598309 | 0.460251 | 0.2311828 | 0.5208333
0.8116711 | 0.1721094 | 0.8677043 | 0.3636364 | 0.4583333 | 0.5079365 | 0.003546099 | 0.003539823 | 0.3333333 | 0.3888889 | 0.1472081 | 0.3125 | 0.25 | 0 | 0.4767442 | 0 | 0.3432836 | 0.25 | 0.3644068 | 0.9682875 | 0.4728033 | 0.172043 | 0.5416667
0.6864721 | 0.2330097 | 0.7782101 | 0.5454545 | 0.6666667 | 0.4761905 | 0.0248227 | 0.02477876 | 0.4090909 | 0.5138889 | 0.1472081 | 0.375 | 0.25 | 0.005555556 | 0.3488372 | 0 | 0.4328358 | 0.25 | 0.3813559 | 0.97463 | 0.4644351 | 0.4139785 | 0.5416667
0.7633952 | 0.1915269 | 0.7237354 | 0.3636364 | 0.7083333 | 0.4444444 | 0.007092199 | 0.005309735 | 0.3484848 | 0.3888889 | 0.04568528 | 0.5 | 0 | 0 | 0.2790698 | 0 | 0.5223881 | 0.25 | 0.4237288 | 0.9704017 | 0.3221757 | 0.1827957 | 0.5416667
0.7209549 | 0.1985878 | 0.8365759 | 0.4545455 | 0.5833333 | 0.5873016 | 0.01595745 | 0.0159292 | 0.3636364 | 0.5694444 | 0.04568528 | 0.4375 | 0 | 0 | 0.3488372 | 0 | 0.3283582 | 0.25 | 0.4915254 | 0.9704017 | 0.3682008 | 0.3870968 | 0.3958333
0.7580902 | 0.2021183 | 0.7392996 | 0.2727273 | 0.7916667 | 0.4761905 | 0.0106383 | 0.01061947 | 0.2878788 | 0.375 | 0.04568528 | 0.4375 | 0 | 0 | 0.5116279 | 0 | 0.4925373 | 0.25 | 0.4067797 | 0.9661734 | 0.2719665 | 0.3548387 | 0.4791667
0.7633952 | 0.1915269 | 0.7237354 | 0.3636364 | 0.7083333 | 0.4444444 | 0.007092199 | 0.005309735 | 0.3484848 | 0.3888889 | 0.04568528 | 0.5 | 0 | 0 | 0.2790698 | 0 | 0.5970149 | 0.25 | 0.4152542 | 0.9661734 | 0.41841 | 0.2795699 | 0.4791667
0.7580902 | 0.2021183 | 0.7392996 | 0.2727273 | 0.7916667 | 0.4761905 | 0.0106383 | 0.01061947 | 0.2878788 | 0.375 | 0.04568528 | 0.4375 | 0 | 0 | 0.5116279 | 0 | 0.4179104 | 0.25 | 0.4237288 | 0.9661734 | 0.41841 | 0.2688172 | 0.5
0.7209549 | 0.1985878 | 0.8365759 | 0.4545455 | 0.5833333 | 0.5873016 | 0.01595745 | 0.0159292 | 0.3636364 | 0.5694444 | 0.04568528 | 0.4375 | 0 | 0 | 0.3488372 | 0 | 0.5074627 | 0.25 | 0.4237288 | 0.9640592 | 0.4686192 | 0.3548387 | 0.5625
0.8005305 | 0.1968226 | 0.7392996 | 0.5454545 | 0.5416667 | 0.5555556 | 0.008865248 | 0.005309735 | 0.3636364 | 0.6666667 | 0.04568528 | 0.5 | 0 | 0 | 0.5232558 | 0 | 0.5970149 | 0.25 | 0.4067797 | 0.9661734 | 0.4644351 | 0.3387097 | 0.5
0.8116711 | 0.1721094 | 0.8677043 | 0.3636364 | 0.4583333 | 0.5079365 | 0.003546099 | 0.003539823 | 0.3333333 | 0.3888889 | 0.1472081 | 0.3125 | 0.25 | 0 | 0.4767442 | 0 | 0.4179104 | 0.25 | 0.4237288 | 0.9788584 | 0.4979079 | 0.3225806 | 0.6666667
0.7458886 | 0.1729921 | 0.7237354 | 0.4090909 | 0.7083333 | 0.5079365 | 0.005319149 | 0.007079646 | 0.3636364 | 0.4166667 | 0.1472081 | 0.3125 | 0.25 | 0 | 0.3604651 | 0 | 0.5074627 | 0.25 | 0.440678 | 0.9788584 | 0.5062762 | 0.4731183 | 0.4791667
0.6864721 | 0.2330097 | 0.7782101 | 0.5454545 | 0.6666667 | 0.4761905 | 0.0248227 | 0.02477876 | 0.4090909 | 0.5138889 | 0.1472081 | 0.375 | 0.25 | 0.005555556 | 0.3488372 | 0 | 0.5970149 | 0.25 | 0.4237288 | 0.9661734 | 0.5188285 | 0.5215054 | 0.5833333
0.7580902 | 0.2021183 | 0.7392996 | 0.2727273 | 0.7916667 | 0.4761905 | 0.0106383 | 0.01061947 | 0.2878788 | 0.375 | 0.04568528 | 0.4375 | 0 | 0 | 0.5116279 | 0 | 0.5074627 | 0.25 | 0.4152542 | 0.9640592 | 0.4769874 | 0.4032258 | 0.4791667
0.7209549 | 0.1985878 | 0.8365759 | 0.4545455 | 0.5833333 | 0.5873016 | 0.01595745 | 0.0159292 | 0.3636364 | 0.5694444 | 0.04568528 | 0.4375 | 0 | 0 | 0.3488372 | 0 | 0.5970149 | 0.25 | 0.4152542 | 0.9661734 | 0.5230126 | 0.516129 | 0.5
0.7458886 | 0.1729921 | 0.7237354 | 0.4090909 | 0.7083333 | 0.5079365 | 0.005319149 | 0.007079646 | 0.3636364 | 0.4166667 | 0.1472081 | 0.3125 | 0.25 | 0 | 0.3604651 | 0 | 0.5970149 | 0.25 | 0.4152542 | 0.9661734 | 0.5062762 | 0.4731183 | 0.4583333
0.6864721 | 0.2330097 | 0.7782101 | 0.5454545 | 0.6666667 | 0.4761905 | 0.0248227 | 0.02477876 | 0.4090909 | 0.5138889 | 0.1472081 | 0.375 | 0.25 | 0.005555556 | 0.3488372 | 0 | 0.4179104 | 0.25 | 0.4491525 | 0.9640592 | 0.4895397 | 0.4516129 | 0.625
0.7633952 | 0.1915269 | 0.7237354 | 0.3636364 | 0.7083333 | 0.4444444 | 0.007092199 | 0.005309735 | 0.3484848 | 0.3888889 | 0.04568528 | 0.5 | 0 | 0 | 0.2790698 | 0 | 0.5074627 | 0.25 | 0.440678 | 0.9640592 | 0.3556485 | 0.2473118 | 0.5833333
0.8116711 | 0.1721094 | 0.8677043 | 0.3636364 | 0.4583333 | 0.5079365 | 0.003546099 | 0.003539823 | 0.3333333 | 0.3888889 | 0.1472081 | 0.3125 | 0.25 | 0 | 0.4767442 | 0 | 0.5522388 | 0.5 | 0.6016949 | 0.9302326 | 0.539749 | 0.4086022 | 0.4791667
0.7458886 | 0.1729921 | 0.7237354 | 0.4090909 | 0.7083333 | 0.5079365 | 0.005319149 | 0.007079646 | 0.3636364 | 0.4166667 | 0.1472081 | 0.3125 | 0.25 | 0 | 0.3604651 | 0 | 0.641791 | 0.5 | 0.6440678 | 0.9344609 | 0.623431 | 0.6451613 | 0.5208333
0.7633952 | 0.1915269 | 0.7237354 | 0.3636364 | 0.7083333 | 0.4444444 | 0.007092199 | 0.005309735 | 0.3484848 | 0.3888889 | 0.04568528 | 0.5 | 0 | 0 | 0.2790698 | 0 | 0.5522388 | 0.5 | 0.6440678 | 0.9281184 | 0.4267782 | 0.2903226 | 0.5208333
0.7633952 | 0.1915269 | 0.7237354 | 0.3636364 | 0.7083333 | 0.4444444 | 0.007092199 | 0.005309735 | 0.3484848 | 0.3888889 | 0.04568528 | 0.5 | 0 | 0 | 0.2790698 | 0 | 0.641791 | 0.5 | 0.6440678 | 0.9217759 | 0.4769874 | 0.483871 | 0.6041667
0.7580902 | 0.2021183 | 0.7392996 | 0.2727273 | 0.7916667 | 0.4761905 | 0.0106383 | 0.01061947 | 0.2878788 | 0.375 | 0.04568528 | 0.4375 | 0 | 0 | 0.5116279 | 0 | 0.7313433 | 0.5 | 0.6101695 | 0.9217759 | 0.5020921 | 0.3817204 | 0.6666667
0.7209549 | 0.1985878 | 0.8365759 | 0.4545455 | 0.5833333 | 0.5873016 | 0.01595745 | 0.0159292 | 0.3636364 | 0.5694444 | 0.04568528 | 0.4375 | 0 | 0 | 0.3488372 | 0 | 0.5522388 | 0.5 | 0.6610169 | 0.9196617 | 0.5481172 | 0.4516129 | 0.5625
0.8005305 | 0.1968226 | 0.7392996 | 0.5454545 | 0.5416667 | 0.5555556 | 0.008865248 | 0.005309735 | 0.3636364 | 0.6666667 | 0.04568528 | 0.5 | 0 | 0 | 0.5232558 | 0 | 0.641791 | 0.5 | 0.6355932 | 0.9217759 | 0.5188285 | 0.3763441 | 0.5208333
0.8116711 | 0.1721094 | 0.8677043 | 0.3636364 | 0.4583333 | 0.5079365 | 0.003546099 | 0.003539823 | 0.3333333 | 0.3888889 | 0.1472081 | 0.3125 | 0.25 | 0 | 0.4767442 | 0 | 0.7313433 | 0.5 | 0.6271186 | 0.9238901 | 0.5983264 | 0.4462366 | 0.5625
0.6864721 | 0.2330097 | 0.7782101 | 0.5454545 | 0.6666667 | 0.4761905 | 0.0248227 | 0.02477876 | 0.4090909 | 0.5138889 | 0.1472081 | 0.375 | 0.25 | 0.005555556 | 0.3488372 | 0 | 0.5522388 | 0.5 | 0.6610169 | 0.9217759 | 0.5313808 | 0.4301075 | 0.6458333
0.7602122 | 0.1977052 | 0.8171206 | 0.4090909 | 0.625 | 0.4444444 | 0.005319149 | 0.007079646 | 0.3181818 | 0.3055556 | 0.1472081 | 0.25 | 0.25 | 0.005555556 | 0.5116279 | 0 | 0.7164179 | 0.5 | 0.6440678 | 0.9238901 | 0.5104603 | 0.4462366 | 0.4583333
0.733687 | 0.2171227 | 0.7237354 | 0.3636364 | 0.5 | 0.6984127 | 0 | 0.001769912 | 0.4848485 | 0.5694444 | 0.0964467 | 0.3125 | 0.25 | 0 | 0.3953488 | 0 | 0.6716418 | 0.5 | 0.6186441 | 0.9217759 | 0.460251 | 0.4569892 | 0.5625
0.7633952 | 0.1915269 | 0.7237354 | 0.3636364 | 0.7083333 | 0.4444444 | 0.007092199 | 0.005309735 | 0.3484848 | 0.3888889 | 0.04568528 | 0.5 | 0 | 0 | 0.2790698 | 0 | 0.761194 | 0.5 | 0.6271186 | 0.9217759 | 0.4686192 | 0.4301075 | 0.6458333
0.7580902 | 0.2021183 | 0.7392996 | 0.2727273 | 0.7916667 | 0.4761905 | 0.0106383 | 0.01061947 | 0.2878788 | 0.375 | 0.04568528 | 0.4375 | 0 | 0 | 0.5116279 | 0 | 0.5820896 | 0.5 | 0.6525424 | 0.9196617 | 0.5020921 | 0.3655914 | 0.5
0.7209549 | 0.1985878 | 0.8365759 | 0.4545455 | 0.5833333 | 0.5873016 | 0.01595745 | 0.0159292 | 0.3636364 | 0.5694444 | 0.04568528 | 0.4375 | 0 | 0 | 0.3488372 | 0 | 0.6716418 | 0.5 | 0.6186441 | 0.9196617 | 0.5481172 | 0.5376344 | 0.5833333
0.8005305 | 0.1968226 | 0.7392996 | 0.5454545 | 0.5416667 | 0.5555556 | 0.008865248 | 0.005309735 | 0.3636364 | 0.6666667 | 0.04568528 | 0.5 | 0 | 0 | 0.5232558 | 0 | 0.761194 | 0.5 | 0.6271186 | 0.9196617 | 0.5690377 | 0.483871 | 0.5416667
0.8116711 | 0.1721094 | 0.8677043 | 0.3636364 | 0.4583333 | 0.5079365 | 0.003546099 | 0.003539823 | 0.3333333 | 0.3888889 | 0.1472081 | 0.3125 | 0.25 | 0 | 0.4767442 | 0 | 0.5820896 | 0.5 | 0.6355932 | 0.9175476 | 0.5313808 | 0.4623656 | 0.5
0.6864721 | 0.2330097 | 0.7782101 | 0.5454545 | 0.6666667 | 0.4761905 | 0.0248227 | 0.02477876 | 0.4090909 | 0.5138889 | 0.1472081 | 0.375 | 0.25 | 0.005555556 | 0.3488372 | 0 | 0.6716418 | 0.5 | 0.6101695 | 0.9196617 | 0.5564854 | 0.5483871 | 0.5625
0.7633952 | 0.1915269 | 0.7237354 | 0.3636364 | 0.7083333 | 0.4444444 | 0.007092199 | 0.005309735 | 0.3484848 | 0.3888889 | 0.04568528 | 0.5 | 0 | 0 | 0.2790698 | 0 | 0.7761194 | 0.5 | 0.6271186 | 0.9175476 | 0.4769874 | 0.3494624 | 0.625
0.7580902 | 0.2021183 | 0.7392996 | 0.2727273 | 0.7916667 | 0.4761905 | 0.0106383 | 0.01061947 | 0.2878788 | 0.375 | 0.04568528 | 0.4375 | 0 | 0 | 0.5116279 | 0 | 0.5970149 | 0.5 | 0.6440678 | 0.9154334 | 0.4895397 | 0.3978495 | 0.5625
0.7209549 | 0.1985878 | 0.8365759 | 0.4545455 | 0.5833333 | 0.5873016 | 0.01595745 | 0.0159292 | 0.3636364 | 0.5694444 | 0.04568528 | 0.4375 | 0 | 0 | 0.3488372 | 0 | 0.6865672 | 0.5 | 0.6271186 | 0.9175476 | 0.5355649 | 0.5537634 | 0.6458333
0.8005305 | 0.1968226 | 0.7392996 | 0.5454545 | 0.5416667 | 0.5555556 | 0.008865248 | 0.005309735 | 0.3636364 | 0.6666667 | 0.04568528 | 0.5 | 0 | 0 | 0.5232558 | 0 | 0.7761194 | 0.5 | 0.6271186 | 0.9196617 | 0.5648536 | 0.4516129 | 0.6041667
0.7893899 | 0.1756399 | 0.7782101 | 0.7272727 | 0.625 | 0.4444444 | 0.00177305 | 0.001769912 | 0.3333333 | 0.4444444 | 0.1472081 | 0.3125 | 0.25 | 0 | 0.255814 | 0.03333333 | 0.5820896 | 0.5 | 0.5423729 | 0.9365751 | 0.4644351 | 0.3548387 | 0.5
0.7628647 | 0.2100618 | 0.6770428 | 0.5454545 | 0.4583333 | 0.4126984 | 0.00177305 | 0.003539823 | 0.3636364 | 0.375 | 0.1472081 | 0.3125 | 0.25 | 0 | 0.2674419 | 0.06666667 | 0.761194 | 0.5 | 0.5338983 | 0.9133192 | 0.5271967 | 0.4408602 | 0.5
0.8005305 | 0.2347749 | 0.7354086 | 0.2727273 | 0.5 | 0.5555556 | 0 | 0.001769912 | 0.4090909 | 0.5972222 | 0.04568528 | 0.5 | 0.25 | 0.04444444 | 0.4418605 | 0 | 0.6716418 | 0.5 | 0.5254237 | 0.9133192 | 0.5439331 | 0.5483871 | 0.5
0.8005305 | 0.2347749 | 0.7354086 | 0.2727273 | 0.5 | 0.5555556 | 0 | 0.001769912 | 0.4090909 | 0.5972222 | 0.04568528 | 0.5 | 0.25 | 0.04444444 | 0.4418605 | 0 | 0.6567164 | 0.5 | 0.5423729 | 0.9133192 | 0.5230126 | 0.4569892 | 0.5416667
0.7628647 | 0.2100618 | 0.6770428 | 0.5454545 | 0.4583333 | 0.4126984 | 0.00177305 | 0.003539823 | 0.3636364 | 0.375 | 0.1472081 | 0.3125 | 0.25 | 0 | 0.2674419 | 0.06666667 | 0.7462687 | 0.5 | 0.5677966 | 0.9154334 | 0.4811715 | 0.3602151 | 0.4791667
0.8047745 | 0.1712268 | 0.7198444 | 0.7727273 | 0.5416667 | 0.4285714 | 0 | 0.001769912 | 0.3939394 | 0.4583333 | 0.1472081 | 0.375 | 0.25 | 0 | 0.372093 | 0.06666667 | 0.5671642 | 0.5 | 0.5762712 | 0.9154334 | 0.4853556 | 0.4516129 | 0.5833333
0.7893899 | 0.1756399 | 0.7782101 | 0.7272727 | 0.625 | 0.4444444 | 0.00177305 | 0.001769912 | 0.3333333 | 0.4444444 | 0.1472081 | 0.3125 | 0.25 | 0 | 0.255814 | 0.03333333 | 0.6567164 | 0.5 | 0.5338983 | 0.9196617 | 0.4853556 | 0.3709677 | 0.5208333
0.7490716 | 0.2188879 | 0.7898833 | 0.8181818 | 0.625 | 0.4920635 | 0.00177305 | 0.003539823 | 0.4242424 | 0.5416667 | 0.1472081 | 0.3125 | 0.5 | 0 | 0.3139535 | 0.06666667 | 0.7462687 | 0.5 | 0.559322 | 0.9154334 | 0.5104603 | 0.4677419 | 0.5
0.7628647 | 0.2100618 | 0.6770428 | 0.5454545 | 0.4583333 | 0.4126984 | 0.00177305 | 0.003539823 | 0.3636364 | 0.375 | 0.1472081 | 0.3125 | 0.25 | 0 | 0.2674419 | 0.06666667 | 0.5671642 | 0.25 | 0.3813559 | 0.9725159 | 0.460251 | 0.3333333 | 0.4791667
0.7490716 | 0.2188879 | 0.7898833 | 0.8181818 | 0.625 | 0.4920635 | 0.00177305 | 0.003539823 | 0.4242424 | 0.5416667 | 0.1472081 | 0.3125 | 0.5 | 0 | 0.3139535 | 0.06666667 | 0.5671642 | 0.25 | 0.3559322 | 0.9640592 | 0.4560669 | 0.3924731 | 0.5416667
0.8005305 | 0.2347749 | 0.7354086 | 0.2727273 | 0.5 | 0.5555556 | 0 | 0.001769912 | 0.4090909 | 0.5972222 | 0.04568528 | 0.5 | 0.25 | 0.04444444 | 0.4418605 | 0 | 0.6567164 | 0.25 | 0.4067797 | 0.961945 | 0.5481172 | 0.4677419 | 0.4375
0.8047745 | 0.1712268 | 0.7198444 | 0.7727273 | 0.5416667 | 0.4285714 | 0 | 0.001769912 | 0.3939394 | 0.4583333 | 0.1472081 | 0.375 | 0.25 | 0 | 0.372093 | 0.06666667 | 0.5671642 | 0.25 | 0.3728814 | 0.961945 | 0.5271967 | 0.4731183 | 0.5
0.7893899 | 0.1756399 | 0.7782101 | 0.7272727 | 0.625 | 0.4444444 | 0.00177305 | 0.001769912 | 0.3333333 | 0.4444444 | 0.1472081 | 0.3125 | 0.25 | 0 | 0.255814 | 0.03333333 | 0.6567164 | 0.25 | 0.3898305 | 0.961945 | 0.4895397 | 0.3817204 | 0.4791667
0.7490716 | 0.2188879 | 0.7898833 | 0.8181818 | 0.625 | 0.4920635 | 0.00177305 | 0.003539823 | 0.4242424 | 0.5416667 | 0.1472081 | 0.3125 | 0.5 | 0 | 0.3139535 | 0.06666667 | 0.4626866 | 0.25 | 0.4067797 | 0.9640592 | 0.4686192 | 0.4139785 | 0.5208333
0.8005305 | 0.2347749 | 0.7354086 | 0.2727273 | 0.5 | 0.5555556 | 0 | 0.001769912 | 0.4090909 | 0.5972222 | 0.04568528 | 0.5 | 0.25 | 0.04444444 | 0.4418605 | 0 | 0.5522388 | 0.25 | 0.3728814 | 0.9640592 | 0.4895397 | 0.483871 | 0.4791667
0.7628647 | 0.2100618 | 0.6770428 | 0.5454545 | 0.4583333 | 0.4126984 | 0.00177305 | 0.003539823 | 0.3636364 | 0.375 | 0.1472081 | 0.3125 | 0.25 | 0 | 0.2674419 | 0.06666667 | 0.641791 | 0.25 | 0.4067797 | 0.9640592 | 0.4686192 | 0.3655914 | 0.625
0.8047745 | 0.1712268 | 0.7198444 | 0.7727273 | 0.5416667 | 0.4285714 | 0 | 0.001769912 | 0.3939394 | 0.4583333 | 0.1472081 | 0.375 | 0.25 | 0 | 0.372093 | 0.06666667 | 0.4626866 | 0.25 | 0.4237288 | 0.9640592 | 0.4811715 | 0.3602151 | 0.5416667
0.7893899 | 0.1756399 | 0.7782101 | 0.7272727 | 0.625 | 0.4444444 | 0.00177305 | 0.001769912 | 0.3333333 | 0.4444444 | 0.1472081 | 0.3125 | 0.25 | 0 | 0.255814 | 0.03333333 | 0.4626866 | 0.25 | 0.4237288 | 0.961945 | 0.4811715 | 0.3387097 | 0.4791667
0.7893899 | 0.1756399 | 0.7782101 | 0.7272727 | 0.625 | 0.4444444 | 0.00177305 | 0.001769912 | 0.3333333 | 0.4444444 | 0.1472081 | 0.3125 | 0.25 | 0 | 0.255814 | 0.03333333 | 0.5373134 | 0.25 | 0.3983051 | 0.9788584 | 0.4769874 | 0.3172043 | 0.4791667
0.7490716 | 0.2188879 | 0.7898833 | 0.8181818 | 0.625 | 0.4920635 | 0.00177305 | 0.003539823 | 0.4242424 | 0.5416667 | 0.1472081 | 0.3125 | 0.5 | 0 | 0.3139535 | 0.06666667 | 0.6268657 | 0.25 | 0.4237288 | 0.9704017 | 0.4853556 | 0.3817204 | 0.5
0.8005305 | 0.2347749 | 0.7354086 | 0.2727273 | 0.5 | 0.5555556 | 0 | 0.001769912 | 0.4090909 | 0.5972222 | 0.04568528 | 0.5 | 0.25 | 0.04444444 | 0.4418605 | 0 | 0.4477612 | 0.25 | 0.4237288 | 0.9682875 | 0.4811715 | 0.4516129 | 0.4375
0.7628647 | 0.2100618 | 0.6770428 | 0.5454545 | 0.4583333 | 0.4126984 | 0.00177305 | 0.003539823 | 0.3636364 | 0.375 | 0.1472081 | 0.3125 | 0.25 | 0 | 0.2674419 | 0.06666667 | 0.5522388 | 0.25 | 0.4152542 | 0.9830867 | 0.4309623 | 0.2580645 | 0.4583333
0.8047745 | 0.1712268 | 0.7198444 | 0.7727273 | 0.5416667 | 0.4285714 | 0 | 0.001769912 | 0.3939394 | 0.4583333 | 0.1472081 | 0.375 | 0.25 | 0 | 0.372093 | 0.06666667 | 0.3731343 | 0.25 | 0.440678 | 0.9704017 | 0.4728033 | 0.2956989 | 0.4583333
0.7893899 | 0.1756399 | 0.7782101 | 0.7272727 | 0.625 | 0.4444444 | 0.00177305 | 0.001769912 | 0.3333333 | 0.4444444 | 0.1472081 | 0.3125 | 0.25 | 0 | 0.255814 | 0.03333333 | 0.4626866 | 0.25 | 0.4322034 | 0.9640592 | 0.4016736 | 0.3387097 | 0.4375
0.8079576 | 0.211827 | 0.7782101 | 0.5 | 0.5416667 | 0.5396825 | 0.003546099 | 0.003539823 | 0.4545455 | 0.5972222 | 0.1472081 | 0.3125 | 0.25 | 0 | 0.3255814 | 0.06666667 | 0.5522388 | 0.25 | 0.4152542 | 0.9661734 | 0.460251 | 0.344086 | 0.4583333
0.73687 | 0.2383054 | 0.6770428 | 0.4090909 | 0.75 | 0.6031746 | 0.007092199 | 0.007079646 | 0.4242424 | 0.7361111 | 0.04568528 | 0.5625 | 0 | 0.02777778 | 0.2906977 | 0 | 0.5373134 | 0.25 | 0.4152542 | 0.9661734 | 0.4351464 | 0.4032258 | 0.5
0.7527851 | 0.2471315 | 0.8365759 | 0.5454545 | 0.625 | 0.4285714 | 0.02304965 | 0.01769912 | 0.3333333 | 0.5138889 | 0.04568528 | 0.4375 | 0 | 0.01111111 | 0.3837209 | 0 | 0.641791 | 0.25 | 0.4237288 | 0.961945 | 0.4769874 | 0.4086022 | 0.4791667
0.73687 | 0.2383054 | 0.6770428 | 0.4090909 | 0.75 | 0.6031746 | 0.007092199 | 0.007079646 | 0.4242424 | 0.7361111 | 0.04568528 | 0.5625 | 0 | 0.02777778 | 0.2906977 | 0 | 0.4626866 | 0.25 | 0.4152542 | 0.961945 | 0.4351464 | 0.4086022 | 0.4375
0.73687 | 0.2383054 | 0.6770428 | 0.4090909 | 0.75 | 0.6031746 | 0.007092199 | 0.007079646 | 0.4242424 | 0.7361111 | 0.04568528 | 0.5625 | 0 | 0.02777778 | 0.2906977 | 0 | 0.4029851 | 0 | 0.4576271 | 0.9598309 | 0.4142259 | 0.4086022 | 0.3958333
0.7527851 | 0.2471315 | 0.8365759 | 0.5454545 | 0.625 | 0.4285714 | 0.02304965 | 0.01769912 | 0.3333333 | 0.5138889 | 0.04568528 | 0.4375 | 0 | 0.01111111 | 0.3837209 | 0 | 0.4925373 | 0 | 0.2457627 | 0.9556025 | 0.4769874 | 0.4784946 | 0.5
0.8079576 | 0.211827 | 0.7782101 | 0.5 | 0.5416667 | 0.5396825 | 0.003546099 | 0.003539823 | 0.4545455 | 0.5972222 | 0.1472081 | 0.3125 | 0.25 | 0 | 0.3255814 | 0.06666667 | 0.5820896 | 0 | 0.4152542 | 0.9577167 | 0.5104603 | 0.4623656 | 0.5416667
0.8079576 | 0.211827 | 0.7782101 | 0.5 | 0.5416667 | 0.5396825 | 0.003546099 | 0.003539823 | 0.4545455 | 0.5972222 | 0.1472081 | 0.3125 | 0.25 | 0 | 0.3255814 | 0.06666667 | 0.6716418 | 0.5 | 0.5338983 | 0.9154334 | 0.5020921 | 0.4569892 | 0.5208333
0.7527851 | 0.2471315 | 0.8365759 | 0.5454545 | 0.625 | 0.4285714 | 0.02304965 | 0.01769912 | 0.3333333 | 0.5138889 | 0.04568528 | 0.4375 | 0 | 0.01111111 | 0.3837209 | 0 | 0.761194 | 0.5 | 0.5762712 | 0.8625793 | 0.5355649 | 0.4946237 | 0.5
0.8079576 | 0.211827 | 0.7782101 | 0.5 | 0.5416667 | 0.5396825 | 0.003546099 | 0.003539823 | 0.4545455 | 0.5972222 | 0.1472081 | 0.3125 | 0.25 | 0 | 0.3255814 | 0.06666667 | 0.6268657 | 0.5 | 0.6101695 | 0.9154334 | 0.5481172 | 0.3870968 | 0.625
0.7527851 | 0.2471315 | 0.8365759 | 0.5454545 | 0.625 | 0.4285714 | 0.02304965 | 0.01769912 | 0.3333333 | 0.5138889 | 0.04568528 | 0.4375 | 0 | 0.01111111 | 0.3837209 | 0 | 0.7164179 | 0.5 | 0.5423729 | 0.9196617 | 0.5774059 | 0.5591398 | 0.5416667
0.73687 | 0.2153575 | 0.7042802 | 0.1363636 | 0.75 | 0.2698413 | 0.007092199 | 0.007079646 | 0.2575758 | 0.3055556 | 0.04568528 | 0.625 | 0 | 0 | 0.4534884 | 0 | 0.5074627 | 0.25 | 0.3474576 | 0.9640592 | 0.4351464 | 0.4247312 | 0.4791667
0.7262599 | 0.1888791 | 0.7937743 | 0.3181818 | 0.5833333 | 0.4444444 | 0.00177305 | 0.003539823 | 0.3333333 | 0.3472222 | 0.1472081 | 0.25 | 0.25 | 0 | 0.3953488 | 0.03333333 | 0.5970149 | 0.25 | 0.3050847 | 0.961945 | 0.4560669 | 0.4731183 | 0.5416667
0.7124668 | 0.2109444 | 0.7198444 | 0.5 | 0.2916667 | 0.3650794 | 0.00177305 | 0.003539823 | 0.3333333 | 0.3333333 | 0.1472081 | 0.3125 | 0.25 | 0 | 0.2906977 | 0.03333333 | 0.4179104 | 0.25 | 0.3728814 | 0.9704017 | 0.539749 | 0.4731183 | 0.5416667
0.7119363 | 0.2074139 | 0.7898833 | 0.6818182 | 0.7083333 | 0.3650794 | 0.003546099 | 0.005309735 | 0.3333333 | 0.4583333 | 0.1472081 | 0.25 | 0.25 | 0 | 0.3953488 | 0.03333333 | 0.5074627 | 0.25 | 0.3135593 | 0.9704017 | 0.4811715 | 0.6236559 | 0.4791667
0.8217507 | 0.2171227 | 0.8015564 | 0.3181818 | 0.5833333 | 0.6031746 | 0.0212766 | 0.01946903 | 0.4242424 | 0.6666667 | 0.04568528 | 0.4375 | 0 | 0 | 0.3255814 | 0 | 0.4179104 | 0.25 | 0.3728814 | 0.9661734 | 0.4811715 | 0.5913978 | 0.5208333
0.7697613 | 0.2347749 | 0.8949416 | 0.4090909 | 0.9166667 | 0.4126984 | 0.03014184 | 0.0300885 | 0.3030303 | 0.3055556 | 0.1979695 | 0.1875 | 0.25 | 0 | 0.4418605 | 0.06666667 | 0.5074627 | 0.25 | 0.3135593 | 0.9682875 | 0.5188285 | 0.6129032 | 0.4791667
0.7119363 | 0.2074139 | 0.7898833 | 0.6818182 | 0.7083333 | 0.3650794 | 0.003546099 | 0.005309735 | 0.3333333 | 0.4583333 | 0.1472081 | 0.25 | 0.25 | 0 | 0.3953488 | 0.03333333 | 0.641791 | 0.5 | 0.559322 | 0.9217759 | 0.5439331 | 0.5376344 | 0.5625
0.8588859 | 0.2312445 | 0.8404669 | 0.3181818 | 0.5833333 | 0.4603175 | 0.00177305 | 0.001769912 | 0.2878788 | 0.4583333 | 0.04568528 | 0.375 | 0 | 0 | 0.4418605 | 0 | 0.7313433 | 0.5 | 0.5932203 | 0.9196617 | 0.5606695 | 0.5430108 | 0.5416667
0.8217507 | 0.2171227 | 0.8015564 | 0.3181818 | 0.5833333 | 0.6031746 | 0.0212766 | 0.01946903 | 0.4242424 | 0.6666667 | 0.04568528 | 0.4375 | 0 | 0 | 0.3255814 | 0 | 0.5522388 | 0.5 | 0.5677966 | 0.9281184 | 0.5899582 | 0.5483871 | 0.5
0.7697613 | 0.2347749 | 0.8949416 | 0.4090909 | 0.9166667 | 0.4126984 | 0.03014184 | 0.0300885 | 0.3030303 | 0.3055556 | 0.1979695 | 0.1875 | 0.25 | 0 | 0.4418605 | 0.06666667 | 0.641791 | 0.5 | 0.5423729 | 0.9238901 | 0.6317992 | 0.672043 | 0.5625
0.7262599 | 0.1888791 | 0.7937743 | 0.3181818 | 0.5833333 | 0.4444444 | 0.00177305 | 0.003539823 | 0.3333333 | 0.3472222 | 0.1472081 | 0.25 | 0.25 | 0 | 0.3953488 | 0.03333333 | 0.7313433 | 0.5 | 0.5762712 | 0.9217759 | 0.5355649 | 0.5053763 | 0.4791667
0.7124668 | 0.2109444 | 0.7198444 | 0.5 | 0.2916667 | 0.3650794 | 0.00177305 | 0.003539823 | 0.3333333 | 0.3333333 | 0.1472081 | 0.3125 | 0.25 | 0 | 0.2906977 | 0.03333333 | 0.5522388 | 0.5 | 0.5932203 | 0.9217759 | 0.4895397 | 0.4139785 | 0.4375
0.7697613 | 0.2347749 | 0.8949416 | 0.4090909 | 0.9166667 | 0.4126984 | 0.03014184 | 0.0300885 | 0.3030303 | 0.3055556 | 0.1979695 | 0.1875 | 0.25 | 0 | 0.4418605 | 0.06666667 | 0.641791 | 0.5 | 0.559322 | 0.9196617 | 0.5606695 | 0.688172 | 0.4583333
0.7262599 | 0.1888791 | 0.7937743 | 0.3181818 | 0.5833333 | 0.4444444 | 0.00177305 | 0.003539823 | 0.3333333 | 0.3472222 | 0.1472081 | 0.25 | 0.25 | 0 | 0.3953488 | 0.03333333 | 0.7313433 | 0.5 | 0.5932203 | 0.9196617 | 0.4393305 | 0.4086022 | 0.4583333
0.7124668 | 0.2109444 | 0.7198444 | 0.5 | 0.2916667 | 0.3650794 | 0.00177305 | 0.003539823 | 0.3333333 | 0.3333333 | 0.1472081 | 0.3125 | 0.25 | 0 | 0.2906977 | 0.03333333 | 0.5522388 | 0.5 | 0.5084746 | 0.9196617 | 0.4853556 | 0.4408602 | 0.5
0.7119363 | 0.2074139 | 0.7898833 | 0.6818182 | 0.7083333 | 0.3650794 | 0.003546099 | 0.005309735 | 0.3333333 | 0.4583333 | 0.1472081 | 0.25 | 0.25 | 0 | 0.3953488 | 0.03333333 | 0.641791 | 0.5 | 0.5423729 | 0.9196617 | 0.5439331 | 0.5 | 0.4375
0.8588859 | 0.2312445 | 0.8404669 | 0.3181818 | 0.5833333 | 0.4603175 | 0.00177305 | 0.001769912 | 0.2878788 | 0.4583333 | 0.04568528 | 0.375 | 0 | 0 | 0.4418605 | 0 | 0.7313433 | 0.5 | 0.5169492 | 0.9196617 | 0.5523013 | 0.5645161 | 0.5208333
0.8217507 | 0.2171227 | 0.8015564 | 0.3181818 | 0.5833333 | 0.6031746 | 0.0212766 | 0.01946903 | 0.4242424 | 0.6666667 | 0.04568528 | 0.4375 | 0 | 0 | 0.3255814 | 0 | 0.5522388 | 0.5 | 0.559322 | 0.9175476 | 0.5439331 | 0.4677419 | 0.3958333
0.7697613 | 0.2347749 | 0.8949416 | 0.4090909 | 0.9166667 | 0.4126984 | 0.03014184 | 0.0300885 | 0.3030303 | 0.3055556 | 0.1979695 | 0.1875 | 0.25 | 0 | 0.4418605 | 0.06666667 | 0.5074627 | 0.25 | 0.3220339 | 0.9281184 | 0.5271967 | 0.6021505 | 0.4791667
0.7262599 | 0.1888791 | 0.7937743 | 0.3181818 | 0.5833333 | 0.4444444 | 0.00177305 | 0.003539823 | 0.3333333 | 0.3472222 | 0.1472081 | 0.25 | 0.25 | 0 | 0.3953488 | 0.03333333 | 0.5970149 | 0.25 | 0.3474576 | 0.9682875 | 0.4644351 | 0.4784946 | 0.5416667
0.7124668 | 0.2109444 | 0.7198444 | 0.5 | 0.2916667 | 0.3650794 | 0.00177305 | 0.003539823 | 0.3333333 | 0.3333333 | 0.1472081 | 0.3125 | 0.25 | 0 | 0.2906977 | 0.03333333 | 0.4179104 | 0.25 | 0.3898305 | 0.9661734 | 0.460251 | 0.3548387 | 0.5416667
0.7119363 | 0.2074139 | 0.7898833 | 0.6818182 | 0.7083333 | 0.3650794 | 0.003546099 | 0.005309735 | 0.3333333 | 0.4583333 | 0.1472081 | 0.25 | 0.25 | 0 | 0.3953488 | 0.03333333 | 0.5074627 | 0.25 | 0.2881356 | 0.769556 | 0.5564854 | 0.6021505 | 0.4375
0.73687 | 0.2153575 | 0.7042802 | 0.1363636 | 0.75 | 0.2698413 | 0.007092199 | 0.007079646 | 0.2575758 | 0.3055556 | 0.04568528 | 0.625 | 0 | 0 | 0.4534884 | 0 | 0.5970149 | 0.25 | 0.3813559 | 0.961945 | 0.4225941 | 0.3978495 | 0.5416667
0.8588859 | 0.2312445 | 0.8404669 | 0.3181818 | 0.5833333 | 0.4603175 | 0.00177305 | 0.001769912 | 0.2878788 | 0.4583333 | 0.04568528 | 0.375 | 0 | 0 | 0.4418605 | 0 | 0.4179104 | 0.25 | 0.3474576 | 0.9661734 | 0.4560669 | 0.3494624 | 0.5625
0.8217507 | 0.2171227 | 0.8015564 | 0.3181818 | 0.5833333 | 0.6031746 | 0.0212766 | 0.01946903 | 0.4242424 | 0.6666667 | 0.04568528 | 0.4375 | 0 | 0 | 0.3255814 | 0 | 0.5074627 | 0.25 | 0.3644068 | 0.9682875 | 0.5606695 | 0.6344086 | 0.4166667
0.7697613 | 0.2347749 | 0.8949416 | 0.4090909 | 0.9166667 | 0.4126984 | 0.03014184 | 0.0300885 | 0.3030303 | 0.3055556 | 0.1979695 | 0.1875 | 0.25 | 0 | 0.4418605 | 0.06666667 | 0.5970149 | 0.25 | 0.3050847 | 0.9661734 | 0.5606695 | 0.6129032 | 0.5
0.73687 | 0.2153575 | 0.7042802 | 0.1363636 | 0.75 | 0.2698413 | 0.007092199 | 0.007079646 | 0.2575758 | 0.3055556 | 0.04568528 | 0.625 | 0 | 0 | 0.4534884 | 0 | 0.4179104 | 0.25 | 0.3983051 | 0.94926 | 0.4016736 | 0.3494624 | 0.4166667
0.7262599 | 0.1888791 | 0.7937743 | 0.3181818 | 0.5833333 | 0.4444444 | 0.00177305 | 0.003539823 | 0.3333333 | 0.3472222 | 0.1472081 | 0.25 | 0.25 | 0 | 0.3953488 | 0.03333333 | 0.5074627 | 0.25 | 0.3220339 | 0.94926 | 0.5146444 | 0.5215054 | 0.4791667
0.7124668 | 0.2109444 | 0.7198444 | 0.5 | 0.2916667 | 0.3650794 | 0.00177305 | 0.003539823 | 0.3333333 | 0.3333333 | 0.1472081 | 0.3125 | 0.25 | 0 | 0.2906977 | 0.03333333 | 0.5970149 | 0.25 | 0.3305085 | 0.94926 | 0.5062762 | 0.483871 | 0.5416667
0.7119363 | 0.2074139 | 0.7898833 | 0.6818182 | 0.7083333 | 0.3650794 | 0.003546099 | 0.005309735 | 0.3333333 | 0.4583333 | 0.1472081 | 0.25 | 0.25 | 0 | 0.3953488 | 0.03333333 | 0.4179104 | 0.25 | 0.3559322 | 0.9386892 | 0.5648536 | 0.5322581 | 0.4791667
0.73687 | 0.2153575 | 0.7042802 | 0.1363636 | 0.75 | 0.2698413 | 0.007092199 | 0.007079646 | 0.2575758 | 0.3055556 | 0.04568528 | 0.625 | 0 | 0 | 0.4534884 | 0 | 0.5074627 | 0.25 | 0.3220339 | 0.9238901 | 0.4686192 | 0.4462366 | 0.4583333
0.7119363 | 0.2074139 | 0.7898833 | 0.6818182 | 0.7083333 | 0.3650794 | 0.003546099 | 0.005309735 | 0.3333333 | 0.4583333 | 0.1472081 | 0.25 | 0.25 | 0 | 0.3953488 | 0.03333333 | 0.4328358 | 0.25 | 0.3644068 | 0.8942918 | 0.58159 | 0.5483871 | 0.4791667
0.7697613 | 0.2347749 | 0.8949416 | 0.4090909 | 0.9166667 | 0.4126984 | 0.03014184 | 0.0300885 | 0.3030303 | 0.3055556 | 0.1979695 | 0.1875 | 0.25 | 0 | 0.4418605 | 0.06666667 | 0.5223881 | 0.25 | 0.3305085 | 0.8879493 | 0.5481172 | 0.5483871 | 0.3958333
0.7697613 | 0.2347749 | 0.8949416 | 0.4090909 | 0.9166667 | 0.4126984 | 0.03014184 | 0.0300885 | 0.3030303 | 0.3055556 | 0.1979695 | 0.1875 | 0.25 | 0 | 0.4418605 | 0.06666667 | 0.4029851 | 0.25 | 0.4067797 | 0.9196617 | 0.4979079 | 0.3494624 | 0.5416667
0.7262599 | 0.1888791 | 0.7937743 | 0.3181818 | 0.5833333 | 0.4444444 | 0.00177305 | 0.003539823 | 0.3333333 | 0.3472222 | 0.1472081 | 0.25 | 0.25 | 0 | 0.3953488 | 0.03333333 | 0.4925373 | 0.25 | 0.4491525 | 0.9281184 | 0.5020921 | 0.5053763 | 0.4583333
0.7124668 | 0.2109444 | 0.7198444 | 0.5 | 0.2916667 | 0.3650794 | 0.00177305 | 0.003539823 | 0.3333333 | 0.3333333 | 0.1472081 | 0.3125 | 0.25 | 0 | 0.2906977 | 0.03333333 | 0.5820896 | 0.25 | 0.3135593 | 0.9323467 | 0.5104603 | 0.5215054 | 0.4791667
0.8588859 | 0.2312445 | 0.8404669 | 0.3181818 | 0.5833333 | 0.4603175 | 0.00177305 | 0.001769912 | 0.2878788 | 0.4583333 | 0.04568528 | 0.375 | 0 | 0 | 0.4418605 | 0 | 0.5074627 | 0.25 | 0.4152542 | 0.9323467 | 0.4895397 | 0.3924731 | 0.4375
0.8217507 | 0.2171227 | 0.8015564 | 0.3181818 | 0.5833333 | 0.6031746 | 0.0212766 | 0.01946903 | 0.4242424 | 0.6666667 | 0.04568528 | 0.4375 | 0 | 0 | 0.3255814 | 0 | 0.5970149 | 0.25 | 0.3644068 | 0.9238901 | 0.4728033 | 0.4569892 | 0.5208333
0.7697613 | 0.2347749 | 0.8949416 | 0.4090909 | 0.9166667 | 0.4126984 | 0.03014184 | 0.0300885 | 0.3030303 | 0.3055556 | 0.1979695 | 0.1875 | 0.25 | 0 | 0.4418605 | 0.06666667 | 0.4179104 | 0.25 | 0.4152542 | 0.9260042 | 0.4979079 | 0.4623656 | 0.5
0.7697613 | 0.2347749 | 0.8949416 | 0.4090909 | 0.9166667 | 0.4126984 | 0.03014184 | 0.0300885 | 0.3030303 | 0.3055556 | 0.1979695 | 0.1875 | 0.25 | 0 | 0.4418605 | 0.06666667 | 0.5074627 | 0.25 | 0.4152542 | 0.8816068 | 0.4853556 | 0.5537634 | 0.5833333
0.7262599 | 0.1888791 | 0.7937743 | 0.3181818 | 0.5833333 | 0.4444444 | 0.00177305 | 0.003539823 | 0.3333333 | 0.3472222 | 0.1472081 | 0.25 | 0.25 | 0 | 0.3953488 | 0.03333333 | 0.5970149 | 0.25 | 0.3728814 | 0.9281184 | 0.5230126 | 0.5645161 | 0.5208333
0.7124668 | 0.2109444 | 0.7198444 | 0.5 | 0.2916667 | 0.3650794 | 0.00177305 | 0.003539823 | 0.3333333 | 0.3333333 | 0.1472081 | 0.3125 | 0.25 | 0 | 0.2906977 | 0.03333333 | 0.4179104 | 0.25 | 0.4237288 | 0.9323467 | 0.4728033 | 0.5 | 0.4583333
0.7119363 | 0.2074139 | 0.7898833 | 0.6818182 | 0.7083333 | 0.3650794 | 0.003546099 | 0.005309735 | 0.3333333 | 0.4583333 | 0.1472081 | 0.25 | 0.25 | 0 | 0.3953488 | 0.03333333 | 0.5074627 | 0.25 | 0.4322034 | 0.9408034 | 0.539749 | 0.5376344 | 0.4791667
0.73687 | 0.2436011 | 0.8015564 | 0.7272727 | 0.08333333 | 0.3650794 | 0.0177305 | 0.01415929 | 0.3030303 | 0.4861111 | 0.04568528 | 0.4375 | 0 | 0 | 0.3139535 | 0 | 0.5970149 | 0.25 | 0.3983051 | 0.9302326 | 0.539749 | 0.5376344 | 0.4375
0.73687 | 0.2436011 | 0.8015564 | 0.7272727 | 0.08333333 | 0.3650794 | 0.0177305 | 0.01415929 | 0.3030303 | 0.4861111 | 0.04568528 | 0.4375 | 0 | 0 | 0.3139535 | 0 | 0.4179104 | 0.25 | 0.4067797 | 0.9238901 | 0.5481172 | 0.516129 | 0.6458333
0.73687 | 0.2436011 | 0.8015564 | 0.7272727 | 0.08333333 | 0.3650794 | 0.0177305 | 0.01415929 | 0.3030303 | 0.4861111 | 0.04568528 | 0.4375 | 0 | 0 | 0.3139535 | 0 | 0.7164179 | 0.5 | 0.5677966 | 0.9154334 | 0.5690377 | 0.5322581 | 0.4791667
0.731565 | 0.2224184 | 0.7003891 | 0.5909091 | 0.4166667 | 0.3650794 | 0.02304965 | 0.02300885 | 0.2727273 | 0.4305556 | 0.04568528 | 0.375 | 0 | 0 | 0.5813953 | 0 | 0.6268657 | 0.5 | 0.6016949 | 0.9175476 | 0.5230126 | 0.4677419 | 0.4166667
0.731565 | 0.2224184 | 0.7003891 | 0.5909091 | 0.4166667 | 0.3650794 | 0.02304965 | 0.02300885 | 0.2727273 | 0.4305556 | 0.04568528 | 0.375 | 0 | 0 | 0.5813953 | 0 | 0.5522388 | 0.5 | 0.5932203 | 0.9238901 | 0.539749 | 0.5591398 | 0.5
0.731565 | 0.2224184 | 0.7003891 | 0.5909091 | 0.4166667 | 0.3650794 | 0.02304965 | 0.02300885 | 0.2727273 | 0.4305556 | 0.04568528 | 0.375 | 0 | 0 | 0.5813953 | 0 | 0.5820896 | 0.5 | 0.5932203 | 0.9217759 | 0.5271967 | 0.6129032 | 0.375
0.7564987 | 0.1871139 | 0.6536965 | 0.5909091 | 0.7083333 | 0.5873016 | 0.00177305 | 0.003539823 | 0.4393939 | 0.4583333 | 0.1472081 | 0.375 | 0.25 | 0 | 0.3837209 | 0.06666667 | 0.641791 | 0.5 | 0.4745763 | 0.9175476 | 0.5271967 | 0.5322581 | 0.4791667
0.8424403 | 0.1932921 | 0.7237354 | 0.1818182 | 0.375 | 0.5079365 | 0.0212766 | 0.02123894 | 0.3636364 | 0.3472222 | 0.1472081 | 0.3125 | 0.25 | 0 | 0.4418605 | 0.03333333 | 0.7313433 | 0.5 | 0.5677966 | 0.9386892 | 0.4560669 | 0.5 | 0.5208333
0.7363395 | 0.180053 | 0.7743191 | 0.3181818 | 0.9583333 | 0.2857143 | 0 | 0.001769912 | 0.2272727 | 0.25 | 0.1472081 | 0.1875 | 0.25 | 0 | 0.3255814 | 0.06666667 | 0.5522388 | 0.5 | 0.5169492 | 0.9238901 | 0.4518828 | 0.3387097 | 0.4583333
0.8424403 | 0.1932921 | 0.7237354 | 0.1818182 | 0.375 | 0.5079365 | 0.0212766 | 0.02123894 | 0.3636364 | 0.3472222 | 0.1472081 | 0.3125 | 0.25 | 0 | 0.4418605 | 0.03333333 | 0.641791 | 0.5 | 0.5084746 | 0.9090909 | 0.5230126 | 0.5483871 | 0.4791667
0.8424403 | 0.1932921 | 0.7237354 | 0.1818182 | 0.375 | 0.5079365 | 0.0212766 | 0.02123894 | 0.3636364 | 0.3472222 | 0.1472081 | 0.3125 | 0.25 | 0 | 0.4418605 | 0.03333333 | 0.5223881 | 0.25 | 0.3305085 | 0.9598309 | 0.4895397 | 0.5215054 | 0.5416667
0.8424403 | 0.1932921 | 0.7237354 | 0.1818182 | 0.375 | 0.5079365 | 0.0212766 | 0.02123894 | 0.3636364 | 0.3472222 | 0.1472081 | 0.3125 | 0.25 | 0 | 0.4418605 | 0.03333333 | 0.5970149 | 0.25 | 0.3559322 | 0.8837209 | 0.5690377 | 0.6182796 | 0.4791667
0.8429708 | 0.180053 | 0.8015564 | 0.5909091 | 0.75 | 0.2698413 | 0 | 0.001769912 | 0.2121212 | 0.2638889 | 0.1472081 | 0.1875 | 0.25 | 0 | 0.3372093 | 0.06666667 | 0.4179104 | 0.25 | 0.4152542 | 0.9217759 | 0.4937238 | 0.2956989 | 0.3958333
0.8424403 | 0.1932921 | 0.7237354 | 0.1818182 | 0.375 | 0.5079365 | 0.0212766 | 0.02123894 | 0.3636364 | 0.3472222 | 0.1472081 | 0.3125 | 0.25 | 0 | 0.4418605 | 0.03333333 | 0.4179104 | 0.25 | 0.4067797 | 0.8921776 | 0.4811715 | 0.3924731 | 0.4583333
0.8429708 | 0.180053 | 0.8015564 | 0.5909091 | 0.75 | 0.2698413 | 0 | 0.001769912 | 0.2121212 | 0.2638889 | 0.1472081 | 0.1875 | 0.25 | 0 | 0.3372093 | 0.06666667 | 0.5074627 | 0.25 | 0.3220339 | 0.8837209 | 0.539749 | 0.4408602 | 0.4583333
0.7363395 | 0.180053 | 0.7743191 | 0.3181818 | 0.9583333 | 0.2857143 | 0 | 0.001769912 | 0.2272727 | 0.25 | 0.1472081 | 0.1875 | 0.25 | 0 | 0.3255814 | 0.06666667 | 0.5820896 | 0.25 | 0.3898305 | 0.9281184 | 0.4644351 | 0.4032258 | 0.5
0.7564987 | 0.1871139 | 0.6536965 | 0.5909091 | 0.7083333 | 0.5873016 | 0.00177305 | 0.003539823 | 0.4393939 | 0.4583333 | 0.1472081 | 0.375 | 0.25 | 0 | 0.3837209 | 0.06666667 | 0.4029851 | 0.25 | 0.4322034 | 0.9260042 | 0.5062762 | 0.3870968 | 0.4791667
0.798939 | 0.1941748 | 0.7081712 | 0.3636364 | 0.5 | 0.3174603 | 0.01241135 | 0.01415929 | 0.2272727 | 0.25 | 0.1472081 | 0.1875 | 0.25 | 0 | 0.3372093 | 0.03333333 | 0.4925373 | 0.25 | 0.3135593 | 0.9217759 | 0.5355649 | 0.5752688 | 0.5
0.7363395 | 0.180053 | 0.7743191 | 0.3181818 | 0.9583333 | 0.2857143 | 0 | 0.001769912 | 0.2272727 | 0.25 | 0.1472081 | 0.1875 | 0.25 | 0 | 0.3255814 | 0.06666667 | 0.4179104 | 0.25 | 0.4067797 | 0.9217759 | 0.4351464 | 0.3763441 | 0.5
0.7687003 | 0.1809356 | 0.6536965 | 0.4090909 | 0.5 | 0.1269841 | 0.003546099 | 0.001769912 | 0.1515152 | 0.1805556 | 0.04568528 | 0.3125 | 0 | 0 | 0.3139535 | 0 | 0.5074627 | 0.25 | 0.3050847 | 0.9238901 | 0.4351464 | 0.3870968 | 0.5833333
0.871618 | 0.1544572 | 0.5719844 | 0.3636364 | 0.5833333 | 0.3809524 | 0 | 0.001769912 | 0.2878788 | 0.3611111 | 0.1472081 | 0.1875 | 0.25 | 0 | 0.4651163 | 0.03333333 | 0.5970149 | 0.25 | 0.4067797 | 0.9238901 | 0.4853556 | 0.4354839 | 0.5
0.798939 | 0.1941748 | 0.7081712 | 0.3636364 | 0.5 | 0.3174603 | 0.01241135 | 0.01415929 | 0.2272727 | 0.25 | 0.1472081 | 0.1875 | 0.25 | 0 | 0.3372093 | 0.03333333 | 0.4179104 | 0.25 | 0.4152542 | 0.9238901 | 0.5062762 | 0.4677419 | 0.5625
0.7740053 | 0.1924095 | 0.6498054 | 0.2727273 | 0.2916667 | 0.1111111 | 0 | 0.001769912 | 0.1666667 | 0.2361111 | 0.04568528 | 0.375 | 0 | 0 | 0.3139535 | 0 | 0.5074627 | 0.25 | 0.3050847 | 0.9260042 | 0.4811715 | 0.4139785 | 0.5416667
0.7363395 | 0.180053 | 0.7743191 | 0.3181818 | 0.9583333 | 0.2857143 | 0 | 0.001769912 | 0.2272727 | 0.25 | 0.1472081 | 0.1875 | 0.25 | 0 | 0.3255814 | 0.06666667 | 0.5970149 | 0.25 | 0.4152542 | 0.9217759 | 0.4769874 | 0.4784946 | 0.5833333
0.7687003 | 0.1809356 | 0.6536965 | 0.4090909 | 0.5 | 0.1269841 | 0.003546099 | 0.001769912 | 0.1515152 | 0.1805556 | 0.04568528 | 0.3125 | 0 | 0 | 0.3139535 | 0 | 0.4179104 | 0.25 | 0.3644068 | 0.9175476 | 0.4142259 | 0.3602151 | 0.5208333
0.871618 | 0.1544572 | 0.5719844 | 0.3636364 | 0.5833333 | 0.3809524 | 0 | 0.001769912 | 0.2878788 | 0.3611111 | 0.1472081 | 0.1875 | 0.25 | 0 | 0.4651163 | 0.03333333 | 0.5074627 | 0.25 | 0.4152542 | 0.9090909 | 0.4979079 | 0.483871 | 0.4583333
0.798939 | 0.1941748 | 0.7081712 | 0.3636364 | 0.5 | 0.3174603 | 0.01241135 | 0.01415929 | 0.2272727 | 0.25 | 0.1472081 | 0.1875 | 0.25 | 0 | 0.3372093 | 0.03333333 | 0.5970149 | 0.25 | 0.3644068 | 0.9154334 | 0.4937238 | 0.4247312 | 0.4166667
0.7740053 | 0.1924095 | 0.6498054 | 0.2727273 | 0.2916667 | 0.1111111 | 0 | 0.001769912 | 0.1666667 | 0.2361111 | 0.04568528 | 0.375 | 0 | 0 | 0.3139535 | 0 | 0.4179104 | 0.25 | 0.3728814 | 0.9217759 | 0.3849372 | 0.2258065 | 0.4791667
0.8429708 | 0.180053 | 0.8015564 | 0.5909091 | 0.75 | 0.2698413 | 0 | 0.001769912 | 0.2121212 | 0.2638889 | 0.1472081 | 0.1875 | 0.25 | 0 | 0.3372093 | 0.06666667 | 0.6268657 | 0.5 | 0.5847458 | 0.9175476 | 0.5355649 | 0.4247312 | 0.625
0.7687003 | 0.1809356 | 0.6536965 | 0.4090909 | 0.5 | 0.1269841 | 0.003546099 | 0.001769912 | 0.1515152 | 0.1805556 | 0.04568528 | 0.3125 | 0 | 0 | 0.3139535 | 0 | 0.7164179 | 0.5 | 0.559322 | 0.9217759 | 0.4225941 | 0.3172043 | 0.5625
0.871618 | 0.1544572 | 0.5719844 | 0.3636364 | 0.5833333 | 0.3809524 | 0 | 0.001769912 | 0.2878788 | 0.3611111 | 0.1472081 | 0.1875 | 0.25 | 0 | 0.4651163 | 0.03333333 | 0.5373134 | 0.5 | 0.6016949 | 0.9302326 | 0.4895397 | 0.3010753 | 0.4166667
0.798939 | 0.1941748 | 0.7081712 | 0.3636364 | 0.5 | 0.3174603 | 0.01241135 | 0.01415929 | 0.2272727 | 0.25 | 0.1472081 | 0.1875 | 0.25 | 0 | 0.3372093 | 0.03333333 | 0.6268657 | 0.5 | 0.5423729 | 0.9133192 | 0.4979079 | 0.4623656 | 0.5416667
0.7740053 | 0.1924095 | 0.6498054 | 0.2727273 | 0.2916667 | 0.1111111 | 0 | 0.001769912 | 0.1666667 | 0.2361111 | 0.04568528 | 0.375 | 0 | 0 | 0.3139535 | 0 | 0.7313433 | 0.5 | 0.559322 | 0.9196617 | 0.41841 | 0.3333333 | 0.4791667
0.7363395 | 0.180053 | 0.7743191 | 0.3181818 | 0.9583333 | 0.2857143 | 0 | 0.001769912 | 0.2272727 | 0.25 | 0.1472081 | 0.1875 | 0.25 | 0 | 0.3255814 | 0.06666667 | 0.5522388 | 0.5 | 0.6016949 | 0.9196617 | 0.3974895 | 0.311828 | 0.5416667
0.7687003 | 0.1809356 | 0.6536965 | 0.4090909 | 0.5 | 0.1269841 | 0.003546099 | 0.001769912 | 0.1515152 | 0.1805556 | 0.04568528 | 0.3125 | 0 | 0 | 0.3139535 | 0 | 0.641791 | 0.5 | 0.5847458 | 0.9196617 | 0.4351464 | 0.3225806 | 0.5
0.871618 | 0.1544572 | 0.5719844 | 0.3636364 | 0.5833333 | 0.3809524 | 0 | 0.001769912 | 0.2878788 | 0.3611111 | 0.1472081 | 0.1875 | 0.25 | 0 | 0.4651163 | 0.03333333 | 0.7313433 | 0.5 | 0.5423729 | 0.9323467 | 0.4853556 | 0.3924731 | 0.5208333
0.798939 | 0.1941748 | 0.7081712 | 0.3636364 | 0.5 | 0.3174603 | 0.01241135 | 0.01415929 | 0.2272727 | 0.25 | 0.1472081 | 0.1875 | 0.25 | 0 | 0.3372093 | 0.03333333 | 0.5820896 | 0.5 | 0.6016949 | 0.9196617 | 0.4895397 | 0.3924731 | 0.5416667
0.7740053 | 0.1924095 | 0.6498054 | 0.2727273 | 0.2916667 | 0.1111111 | 0 | 0.001769912 | 0.1666667 | 0.2361111 | 0.04568528 | 0.375 | 0 | 0 | 0.3139535 | 0 | 0.6716418 | 0.5 | 0.6016949 | 0.9281184 | 0.4267782 | 0.3817204 | 0.6041667
0.7687003 | 0.1809356 | 0.6536965 | 0.4090909 | 0.5 | 0.1269841 | 0.003546099 | 0.001769912 | 0.1515152 | 0.1805556 | 0.04568528 | 0.3125 | 0 | 0 | 0.3139535 | 0 | 0.761194 | 0.5 | 0.5932203 | 0.9196617 | 0.4769874 | 0.4247312 | 0.5625
0.7702918 | 0.1712268 | 0.6770428 | 0.6363636 | 0.75 | 0.3333333 | 0 | 0.001769912 | 0.2272727 | 0.2083333 | 0.1472081 | 0.25 | 0.25 | 0 | 0.2790698 | 0.03333333 | 0.5820896 | 0.5 | 0.6016949 | 0.8435518 | 0.4393305 | 0.4569892 | 0.6041667
0.7702918 | 0.1712268 | 0.6770428 | 0.6363636 | 0.75 | 0.3333333 | 0 | 0.001769912 | 0.2272727 | 0.2083333 | 0.1472081 | 0.25 | 0.25 | 0 | 0.2790698 | 0.03333333 | 0.5970149 | 0.5 | 0.6016949 | 0.9133192 | 0.4225941 | 0.3763441 | 0.4583333
0.7278515 | 0.1756399 | 0.7276265 | 0.4090909 | 0.5 | 0.2698413 | 0.00177305 | 0.001769912 | 0.2121212 | 0.2083333 | 0.1472081 | 0.1875 | 0.5 | 0 | 0.3837209 | 0.03333333 | 0.6716418 | 0.5 | 0.3813559 | 0.9281184 | 0.4351464 | 0.327957 | 0.6666667
0.7278515 | 0.1756399 | 0.7276265 | 0.4090909 | 0.5 | 0.2698413 | 0.00177305 | 0.001769912 | 0.2121212 | 0.2083333 | 0.1472081 | 0.1875 | 0.5 | 0 | 0.3837209 | 0.03333333 | 0.641791 | 0.5 | 0.3728814 | 0.8837209 | 0.4476987 | 0.3010753 | 0.6041667
0.7612732 | 0.2294793 | 0.8249027 | 0.3636364 | 0.4166667 | 0.2857143 | 0.00177305 | 0.003539823 | 0.1666667 | 0.2083333 | 0.1472081 | 0.1875 | 0.25 | 0 | 0.2790698 | 0.06666667 | 0.5970149 | 0.25 | 0.4491525 | 0.9704017 | 0.4142259 | 0.2795699 | 0.5208333
0.8408488 | 0.1924095 | 0.7587549 | 0.7272727 | 0.75 | 0.2063492 | 0.00177305 | 0.003539823 | 0.1515152 | 0.1944444 | 0.1472081 | 0.1875 | 0.25 | 0 | 0.3372093 | 0.03333333 | 0.5074627 | 0.25 | 0.3135593 | 0.9323467 | 0.4267782 | 0.3225806 | 0.5416667
0.7612732 | 0.2294793 | 0.8249027 | 0.3636364 | 0.4166667 | 0.2857143 | 0.00177305 | 0.003539823 | 0.1666667 | 0.2083333 | 0.1472081 | 0.1875 | 0.25 | 0 | 0.2790698 | 0.06666667 | 0.5074627 | 0.25 | 0.3389831 | 0.9682875 | 0.4309623 | 0.3333333 | 0.4791667
0.7856764 | 0.2065313 | 0.6614786 | 0.5909091 | 0.6666667 | 0.2380952 | 0.00177305 | 0.003539823 | 0.1515152 | 0.2222222 | 0.1472081 | 0.1875 | 0.25 | 0 | 0.255814 | 0.03333333 | 0.5970149 | 0.25 | 0.3135593 | 0.9640592 | 0.4267782 | 0.3655914 | 0.4583333
0.7156499 | 0.2533098 | 0.6731518 | 0.7272727 | 0.2916667 | 0.2380952 | 0 | 0.001769912 | 0.1515152 | 0.2777778 | 0.04568528 | 0.4375 | 0 | 0 | 0.3139535 | 0 | 0.5074627 | 0.25 | 0.4152542 | 0.9767442 | 0.4142259 | 0.3709677 | 0.5208333
0.8058355 | 0.2497793 | 0.7276265 | 0.3181818 | 0.375 | 0.1904762 | 0 | 0 | 0.1212121 | 0.1666667 | 0.04568528 | 0.375 | 0 | 0 | 0.4418605 | 0 | 0.5074627 | 0.25 | 0.4322034 | 0.9661734 | 0.4728033 | 0.4032258 | 0.5
0.8058355 | 0.2497793 | 0.7276265 | 0.3181818 | 0.375 | 0.1904762 | 0 | 0 | 0.1212121 | 0.1666667 | 0.04568528 | 0.375 | 0 | 0 | 0.4418605 | 0 | 0.5522388 | 0.5 | 0.6186441 | 0.9133192 | 0.5104603 | 0.4247312 | 0.5
0.7702918 | 0.1977052 | 0.7937743 | 0.4090909 | 0.4583333 | 0.1428571 | 0.007092199 | 0.007079646 | 0.1212121 | 0.1388889 | 0.1472081 | 0.1875 | 0.25 | 0 | 0.372093 | 0.06666667 | 0.4029851 | 0.25 | 0.3559322 | 0.9640592 | 0.3849372 | 0.3225806 | 0.4791667
0.7352785 | 0.184466 | 0.7003891 | 0.5 | 0.5 | 0.2698413 | 0 | 0.001769912 | 0.1818182 | 0.2083333 | 0.1472081 | 0.25 | 0.25 | 0 | 0.2674419 | 0.03333333 | 0.5074627 | 0.25 | 0.3644068 | 0.9238901 | 0.4267782 | 0.311828 | 0.4791667
0.8408488 | 0.1924095 | 0.7587549 | 0.7272727 | 0.75 | 0.2063492 | 0.00177305 | 0.003539823 | 0.1515152 | 0.1944444 | 0.1472081 | 0.1875 | 0.25 | 0 | 0.3372093 | 0.03333333 | 0.7313433 | 0.5 | 0.5932203 | 0.9196617 | 0.5062762 | 0.4193548 | 0.4583333
0.7527851 | 0.2444837 | 0.8132296 | 0.4090909 | 0.5416667 | 0.3015873 | 0 | 0.001769912 | 0.1818182 | 0.4444444 | 0.04568528 | 0.5 | 0 | 0 | 0.3488372 | 0 | 0.5522388 | 0.5 | 0.6101695 | 0.8604651 | 0.4728033 | 0.3548387 | 0.5625
0.7527851 | 0.2444837 | 0.8132296 | 0.4090909 | 0.5416667 | 0.3015873 | 0 | 0.001769912 | 0.1818182 | 0.4444444 | 0.04568528 | 0.5 | 0 | 0 | 0.3488372 | 0 | 0.641791 | 0.5 | 0.5508475 | 0.9175476 | 0.4937238 | 0.3978495 | 0.5416667
0.7527851 | 0.2444837 | 0.8132296 | 0.4090909 | 0.5416667 | 0.3015873 | 0 | 0.001769912 | 0.1818182 | 0.4444444 | 0.04568528 | 0.5 | 0 | 0 | 0.3488372 | 0 | 0.5970149 | 0.25 | 0.3559322 | 0.9661734 | 0.41841 | 0.4139785 | 0.5416667
0.7278515 | 0.1756399 | 0.7276265 | 0.4090909 | 0.5 | 0.2698413 | 0.00177305 | 0.001769912 | 0.2121212 | 0.2083333 | 0.1472081 | 0.1875 | 0.5 | 0 | 0.3837209 | 0.03333333 | 0.4179104 | 0.25 | 0.3813559 | 0.961945 | 0.3807531 | 0.2741935 | 0.5625
0.8175066 | 0.1994704 | 0.7626459 | 0.4090909 | 0.5 | 0.4126984 | 0.00177305 | 0.003539823 | 0.1969697 | 0.2361111 | 0.1472081 | 0.1875 | 0.25 | 0 | 0.1976744 | 0.03333333 | 0.4179104 | 0.25 | 0.440678 | 0.8837209 | 0.5020921 | 0.4408602 | 0.5
0.8175066 | 0.1994704 | 0.7626459 | 0.4090909 | 0.5 | 0.4126984 | 0.00177305 | 0.003539823 | 0.1969697 | 0.2361111 | 0.1472081 | 0.1875 | 0.25 | 0 | 0.1976744 | 0.03333333 | 0.4925373 | 0.25 | 0.3220339 | 0.9260042 | 0.4560669 | 0.3817204 | 0.5416667
0.8175066 | 0.1994704 | 0.7626459 | 0.4090909 | 0.5 | 0.4126984 | 0.00177305 | 0.003539823 | 0.1969697 | 0.2361111 | 0.1472081 | 0.1875 | 0.25 | 0 | 0.1976744 | 0.03333333 | 0.5970149 | 0.25 | 0.4067797 | 0.9217759 | 0.4728033 | 0.3817204 | 0.5
0.8175066 | 0.1994704 | 0.7626459 | 0.4090909 | 0.5 | 0.4126984 | 0.00177305 | 0.003539823 | 0.1969697 | 0.2361111 | 0.1472081 | 0.1875 | 0.25 | 0 | 0.1976744 | 0.03333333 | 0.4179104 | 0.25 | 0.3644068 | 0.9217759 | 0.41841 | 0.2956989 | 0.5416667
0.8090186 | 0.180053 | 0.692607 | 0.4090909 | 0.75 | 0.2380952 | 0.00177305 | 0.003539823 | 0.1363636 | 0.1388889 | 0.1472081 | 0.125 | 0.5 | 0 | 0.3255814 | 0.03333333 | 0.5074627 | 0.25 | 0.3644068 | 0.8752643 | 0.4560669 | 0.3333333 | 0.4791667
0.8005305 | 0.1950574 | 0.7821012 | 0.2727273 | 0.4583333 | 0.3492063 | 0.00177305 | 0.003539823 | 0.1515152 | 0.1527778 | 0.1472081 | 0.125 | 0.25 | 0 | 0.255814 | 0.03333333 | 0.6268657 | 0.5 | 0.6186441 | 0.9154334 | 0.41841 | 0.3225806 | 0.5625
0.8090186 | 0.180053 | 0.692607 | 0.4090909 | 0.75 | 0.2380952 | 0.00177305 | 0.003539823 | 0.1363636 | 0.1388889 | 0.1472081 | 0.125 | 0.5 | 0 | 0.3255814 | 0.03333333 | 0.5522388 | 0.5 | 0.6016949 | 0.9154334 | 0.460251 | 0.3763441 | 0.5625
0.8090186 | 0.180053 | 0.692607 | 0.4090909 | 0.75 | 0.2380952 | 0.00177305 | 0.003539823 | 0.1363636 | 0.1388889 | 0.1472081 | 0.125 | 0.5 | 0 | 0.3255814 | 0.03333333 | 0.6716418 | 0.5 | 0.6101695 | 0.9217759 | 0.4937238 | 0.3978495 | 0.5416667
0.7952255 | 0.2215357 | 0.7392996 | 0.5 | 0.6666667 | 0.3492063 | 0.04787234 | 0.04778761 | 0.2121212 | 0.25 | 0.1472081 | 0.1875 | 0.5 | 0 | 0.2790698 | 0.03333333 | 0.761194 | 0.5 | 0.5508475 | 0.9196617 | 0.5020921 | 0.4569892 | 0.5833333
0.7952255 | 0.2215357 | 0.7392996 | 0.5 | 0.6666667 | 0.3492063 | 0.04787234 | 0.04778761 | 0.2121212 | 0.25 | 0.1472081 | 0.1875 | 0.5 | 0 | 0.2790698 | 0.03333333 | 0.6865672 | 0.5 | 0.6016949 | 0.9175476 | 0.5313808 | 0.483871 | 0.5625
0.7793103 | 0.2224184 | 0.6809339 | 0.5 | 0.3333333 | 0.3333333 | 0.007092199 | 0.007079646 | 0.1818182 | 0.2222222 | 0.04568528 | 0.3125 | 0 | 0 | 0.6744186 | 0 | 0.7761194 | 0.5 | 0.5932203 | 0.9217759 | 0.4853556 | 0.3924731 | 0.6666667
0.7793103 | 0.2224184 | 0.6809339 | 0.5 | 0.3333333 | 0.3333333 | 0.007092199 | 0.007079646 | 0.1818182 | 0.2222222 | 0.04568528 | 0.3125 | 0 | 0 | 0.6744186 | 0 | 0.7014925 | 0.5 | 0.6101695 | 0.9217759 | 0.5355649 | 0.4784946 | 0.625
0.7952255 | 0.2215357 | 0.7392996 | 0.5 | 0.6666667 | 0.3492063 | 0.04787234 | 0.04778761 | 0.2121212 | 0.25 | 0.1472081 | 0.1875 | 0.5 | 0 | 0.2790698 | 0.03333333 | 0.7910448 | 0.5 | 0.5677966 | 0.9196617 | 0.4686192 | 0.4623656 | 0.5208333
0.7230769 | 0.1862312 | 0.7626459 | 0.3636364 | 0.4583333 | 0.3492063 | 0.00177305 | 0.003539823 | 0.1818182 | 0.1805556 | 0.1472081 | 0.125 | 0.25 | 0 | 0.255814 | 0.03333333 | 0.6119403 | 0.5 | 0.6016949 | 0.9196617 | 0.4267782 | 0.3225806 | 0.625
0.7793103 | 0.2330097 | 0.770428 | 0.3636364 | 0.4583333 | 0.3492063 | 0.01241135 | 0.008849558 | 0.1818182 | 0.1527778 | 0.04568528 | 0.3125 | 0 | 0 | 0.3023256 | 0 | 0.6865672 | 0.5 | 0.5847458 | 0.9196617 | 0.4518828 | 0.2956989 | 0.6666667
0.7793103 | 0.2330097 | 0.770428 | 0.3636364 | 0.4583333 | 0.3492063 | 0.01241135 | 0.008849558 | 0.1818182 | 0.1527778 | 0.04568528 | 0.3125 | 0 | 0 | 0.3023256 | 0 | 0.7313433 | 0.5 | 0.5423729 | 0.9471459 | 0.4435146 | 0.344086 | 0.4791667
0.7230769 | 0.1862312 | 0.7626459 | 0.3636364 | 0.4583333 | 0.3492063 | 0.00177305 | 0.003539823 | 0.1818182 | 0.1805556 | 0.1472081 | 0.125 | 0.25 | 0 | 0.255814 | 0.03333333 | 0.5522388 | 0.5 | 0.6016949 | 0.9196617 | 0.3849372 | 0.2526882 | 0.625
0.7793103 | 0.2330097 | 0.770428 | 0.3636364 | 0.4583333 | 0.3492063 | 0.01241135 | 0.008849558 | 0.1818182 | 0.1527778 | 0.04568528 | 0.3125 | 0 | 0 | 0.3023256 | 0 | 0.5074627 | 0.25 | 0.3389831 | 0.9175476 | 0.4435146 | 0.3763441 | 0.4375
0.8005305 | 0.1950574 | 0.7821012 | 0.2727273 | 0.4583333 | 0.3492063 | 0.00177305 | 0.003539823 | 0.1515152 | 0.1527778 | 0.1472081 | 0.125 | 0.25 | 0 | 0.255814 | 0.03333333 | 0.5074627 | 0.25 | 0.3389831 | 0.9196617 | 0.3723849 | 0.2903226 | 0.5
0.7793103 | 0.2330097 | 0.770428 | 0.3636364 | 0.4583333 | 0.3492063 | 0.01241135 | 0.008849558 | 0.1818182 | 0.1527778 | 0.04568528 | 0.3125 | 0 | 0 | 0.3023256 | 0 | 0.3731343 | 0 | 0.3644068 | 0.9238901 | 0.5230126 | 0.4032258 | 0.4583333
0.8376658 | 0.2338923 | 0.6303502 | 0.3181818 | 0.5 | 0.3174603 | 0.007092199 | 0.007079646 | 0.1666667 | 0.1666667 | 0.04568528 | 0.3125 | 0 | 0 | 0.3255814 | 0 | 0.5522388 | 0 | 0.3813559 | 0.9196617 | 0.4728033 | 0.3763441 | 0.5
0.7230769 | 0.1862312 | 0.7626459 | 0.3636364 | 0.4583333 | 0.3492063 | 0.00177305 | 0.003539823 | 0.1818182 | 0.1805556 | 0.1472081 | 0.125 | 0.25 | 0 | 0.255814 | 0.03333333 | 0.3731343 | 0 | 0.4152542 | 0.9260042 | 0.4435146 | 0.3924731 | 0.4583333
0.7575597 | 0.2091792 | 0.7198444 | 0.6818182 | 0.5833333 | 0.4126984 | 0.005319149 | 0.007079646 | 0.1969697 | 0.2222222 | 0.1472081 | 0.1875 | 0.25 | 0 | 0.2674419 | 0 | 0.6119403 | 0.25 | 0.3898305 | 0.9048626 | 0.5857741 | 0.516129 | 0.5208333
0.7575597 | 0.2091792 | 0.7198444 | 0.6818182 | 0.5833333 | 0.4126984 | 0.005319149 | 0.007079646 | 0.1969697 | 0.2222222 | 0.1472081 | 0.1875 | 0.25 | 0 | 0.2674419 | 0 | 0.5223881 | 0.25 | 0.3898305 | 0.8942918 | 0.6025105 | 0.5107527 | 0.4583333
0.7862069 | 0.2135922 | 0.7470817 | 0.5454545 | 0.2916667 | 0.3174603 | 0.02304965 | 0.02300885 | 0.1818182 | 0.2083333 | 0.1472081 | 0.1875 | 0.25 | 0 | 0.6162791 | 0.03333333 | 0.6119403 | 0.25 | 0.4152542 | 0.8921776 | 0.5857741 | 0.4677419 | 0.4375
0.7862069 | 0.2135922 | 0.7470817 | 0.5454545 | 0.2916667 | 0.3174603 | 0.02304965 | 0.02300885 | 0.1818182 | 0.2083333 | 0.1472081 | 0.1875 | 0.25 | 0 | 0.6162791 | 0.03333333 | 0.5223881 | 0.25 | 0.3135593 | 0.8837209 | 0.6025105 | 0.5913978 | 0.5208333
0.7952255 | 0.2135922 | 0.7743191 | 0.1363636 | 0.5416667 | 0.2380952 | 0.007092199 | 0.007079646 | 0.1060606 | 0.2083333 | 0.04568528 | 0.25 | 0 | 0.04444444 | 0.5232558 | 0 | 0.5223881 | 0.25 | 0.3474576 | 0.8794926 | 0.5481172 | 0.3978495 | 0.3958333
0.7575597 | 0.2091792 | 0.7198444 | 0.6818182 | 0.5833333 | 0.4126984 | 0.005319149 | 0.007079646 | 0.1969697 | 0.2222222 | 0.1472081 | 0.1875 | 0.25 | 0 | 0.2674419 | 0 | 0.5373134 | 0.25 | 0.3220339 | 0.8668076 | 0.5523013 | 0.5483871 | 0.5625
0.7952255 | 0.2135922 | 0.7743191 | 0.1363636 | 0.5416667 | 0.2380952 | 0.007092199 | 0.007079646 | 0.1060606 | 0.2083333 | 0.04568528 | 0.25 | 0 | 0.04444444 | 0.5232558 | 0 | 0.7313433 | 0.5 | 0.5762712 | 0.8794926 | 0.5564854 | 0.4247312 | 0.4791667
0.7862069 | 0.2135922 | 0.7470817 | 0.5454545 | 0.2916667 | 0.3174603 | 0.02304965 | 0.02300885 | 0.1818182 | 0.2083333 | 0.1472081 | 0.1875 | 0.25 | 0 | 0.6162791 | 0.03333333 | 0.7313433 | 0.5 | 0.5762712 | 0.8498943 | 0.6025105 | 0.5107527 | 0.5
0.7575597 | 0.2091792 | 0.7198444 | 0.6818182 | 0.5833333 | 0.4126984 | 0.005319149 | 0.007079646 | 0.1969697 | 0.2222222 | 0.1472081 | 0.1875 | 0.25 | 0 | 0.2674419 | 0 | 0.6567164 | 0.5 | 0.5423729 | 0.8498943 | 0.5439331 | 0.5376344 | 0.5
0.7824934 | 0.1924095 | 0.7821012 | 0.2272727 | 0.5833333 | 0.3809524 | 0.008865248 | 0.008849558 | 0.1212121 | 0.1805556 | 0.1472081 | 0.125 | 0 | 0 | 0.5232558 | 0.03333333 | 0.7313433 | 0.5 | 0.5932203 | 0.8541226 | 0.5564854 | 0.4516129 | 0.5
0.7527851 | 0.2038835 | 0.6848249 | 0.5 | 0.5833333 | 0.4761905 | 0.0212766 | 0.01946903 | 0.1666667 | 0.2222222 | 0.04568528 | 0.3125 | 0 | 0.06111111 | 0.5 | 0 | 0.5074627 | 0.25 | 0.2881356 | 0.8625793 | 0.5313808 | 0.5430108 | 0.5625
0.7363395 | 0.2012357 | 0.7626459 | 0.1818182 | 0.7083333 | 0.3492063 | 0.00177305 | 0.003539823 | 0.1666667 | 0.1666667 | 0.1472081 | 0.1875 | 0.25 | 0 | 0.4069767 | 0.03333333 | 0.4179104 | 0.25 | 0.4237288 | 0.8668076 | 0.5523013 | 0.5107527 | 0.5
0.7824934 | 0.1924095 | 0.7821012 | 0.2272727 | 0.5833333 | 0.3809524 | 0.008865248 | 0.008849558 | 0.1212121 | 0.1805556 | 0.1472081 | 0.125 | 0 | 0 | 0.5232558 | 0.03333333 | 0.5970149 | 0.25 | 0.4067797 | 0.8710359 | 0.4937238 | 0.4623656 | 0.4791667
0.7363395 | 0.2012357 | 0.7626459 | 0.1818182 | 0.7083333 | 0.3492063 | 0.00177305 | 0.003539823 | 0.1666667 | 0.1666667 | 0.1472081 | 0.1875 | 0.25 | 0 | 0.4069767 | 0.03333333 | 0.4179104 | 0.25 | 0.4237288 | 0.8604651 | 0.5062762 | 0.4784946 | 0.4583333
0.7793103 | 0.2541924 | 0.7081712 | 0.4090909 | 0.4583333 | 0.3650794 | 0.007092199 | 0.005309735 | 0.1515152 | 0.1944444 | 0.04568528 | 0.25 | 0 | 0.05 | 0.2790698 | 0 | 0.5074627 | 0.25 | 0.3983051 | 0.8604651 | 0.4769874 | 0.327957 | 0.5208333
0.7824934 | 0.1924095 | 0.7821012 | 0.2272727 | 0.5833333 | 0.3809524 | 0.008865248 | 0.008849558 | 0.1212121 | 0.1805556 | 0.1472081 | 0.125 | 0 | 0 | 0.5232558 | 0.03333333 | 0.5970149 | 0.25 | 0.4830508 | 0.744186 | 0.5146444 | 0.4193548 | 0.5
0.733687 | 0.184466 | 0.7042802 | 0.2272727 | 0.5416667 | 0.3650794 | 0.0177305 | 0.01769912 | 0.1363636 | 0.1944444 | 0.1472081 | 0.1875 | 0.25 | 0 | 0.5348837 | 0.06666667 | 0.5074627 | 0.25 | 0.4322034 | 0.9556025 | 0.5062762 | 0.4032258 | 0.4583333
0.7793103 | 0.2541924 | 0.7081712 | 0.4090909 | 0.4583333 | 0.3650794 | 0.007092199 | 0.005309735 | 0.1515152 | 0.1944444 | 0.04568528 | 0.25 | 0 | 0.05 | 0.2790698 | 0 | 0.5970149 | 0.25 | 0.4322034 | 0.8816068 | 0.4895397 | 0.3870968 | 0.5
0.7363395 | 0.2012357 | 0.7626459 | 0.1818182 | 0.7083333 | 0.3492063 | 0.00177305 | 0.003539823 | 0.1666667 | 0.1666667 | 0.1472081 | 0.1875 | 0.25 | 0 | 0.4069767 | 0.03333333 | 0.4179104 | 0.25 | 0.4322034 | 0.8837209 | 0.4811715 | 0.4354839 | 0.4791667
0.7824934 | 0.1924095 | 0.7821012 | 0.2272727 | 0.5833333 | 0.3809524 | 0.008865248 | 0.008849558 | 0.1212121 | 0.1805556 | 0.1472081 | 0.125 | 0 | 0 | 0.5232558 | 0.03333333 | 0.4925373 | 0.25 | 0.4067797 | 0.9238901 | 0.5355649 | 0.4408602 | 0.4583333
0.7527851 | 0.2038835 | 0.6848249 | 0.5 | 0.5833333 | 0.4761905 | 0.0212766 | 0.01946903 | 0.1666667 | 0.2222222 | 0.04568528 | 0.3125 | 0 | 0.06111111 | 0.5 | 0 | 0.4626866 | 0.25 | 0.559322 | 0.9196617 | 0.4895397 | 0.4784946 | 0.6458333
0.7209549 | 0.2109444 | 0.7120623 | 0.1363636 | 0.5 | 0.3650794 | 0.007092199 | 0.007079646 | 0.1515152 | 0.1111111 | 0.04568528 | 0.3125 | 0 | 0.03888889 | 0.2093023 | 0 | 0.3731343 | 0.25 | 0.4745763 | 0.9577167 | 0.4100418 | 0.2043011 | 0.4583333
0.7527851 | 0.2038835 | 0.6848249 | 0.5 | 0.5833333 | 0.4761905 | 0.0212766 | 0.01946903 | 0.1666667 | 0.2222222 | 0.04568528 | 0.3125 | 0 | 0.06111111 | 0.5 | 0 | 0.4626866 | 0.25 | 0.4661017 | 0.9260042 | 0.5062762 | 0.3655914 | 0.4583333
0.7209549 | 0.2109444 | 0.7120623 | 0.1363636 | 0.5 | 0.3650794 | 0.007092199 | 0.007079646 | 0.1515152 | 0.1111111 | 0.04568528 | 0.3125 | 0 | 0.03888889 | 0.2093023 | 0 | 0.4179104 | 0.25 | 0.4322034 | 0.9365751 | 0.4225941 | 0.3709677 | 0.5416667
0.7209549 | 0.2109444 | 0.7120623 | 0.1363636 | 0.5 | 0.3650794 | 0.007092199 | 0.007079646 | 0.1515152 | 0.1111111 | 0.04568528 | 0.3125 | 0 | 0.03888889 | 0.2093023 | 0 | 0.5074627 | 0.25 | 0.4237288 | 0.9302326 | 0.4518828 | 0.3924731 | 0.5833333
0.7363395 | 0.2012357 | 0.7626459 | 0.1818182 | 0.7083333 | 0.3492063 | 0.00177305 | 0.003539823 | 0.1666667 | 0.1666667 | 0.1472081 | 0.1875 | 0.25 | 0 | 0.4069767 | 0.03333333 | 0.5074627 | 0.25 | 0.3898305 | 0.9196617 | 0.4644351 | 0.3870968 | 0.5
0.733687 | 0.184466 | 0.7042802 | 0.2272727 | 0.5416667 | 0.3650794 | 0.0177305 | 0.01769912 | 0.1363636 | 0.1944444 | 0.1472081 | 0.1875 | 0.25 | 0 | 0.5348837 | 0.06666667 | 0.5970149 | 0.25 | 0.4152542 | 0.9260042 | 0.5439331 | 0.6451613 | 0.4791667
0.7527851 | 0.2038835 | 0.6848249 | 0.5 | 0.5833333 | 0.4761905 | 0.0212766 | 0.01946903 | 0.1666667 | 0.2222222 | 0.04568528 | 0.3125 | 0 | 0.06111111 | 0.5 | 0 | 0.4179104 | 0.25 | 0.4152542 | 0.9196617 | 0.4937238 | 0.3870968 | 0.4791667
0.7363395 | 0.2012357 | 0.7626459 | 0.1818182 | 0.7083333 | 0.3492063 | 0.00177305 | 0.003539823 | 0.1666667 | 0.1666667 | 0.1472081 | 0.1875 | 0.25 | 0 | 0.4069767 | 0.03333333 | 0.5223881 | 0.25 | 0.4322034 | 0.9217759 | 0.4811715 | 0.4032258 | 0.5625
0.733687 | 0.184466 | 0.7042802 | 0.2272727 | 0.5416667 | 0.3650794 | 0.0177305 | 0.01769912 | 0.1363636 | 0.1944444 | 0.1472081 | 0.1875 | 0.25 | 0 | 0.5348837 | 0.06666667 | 0.6119403 | 0.25 | 0.3983051 | 0.9217759 | 0.5104603 | 0.4623656 | 0.5
0.7527851 | 0.2038835 | 0.6848249 | 0.5 | 0.5833333 | 0.4761905 | 0.0212766 | 0.01946903 | 0.1666667 | 0.2222222 | 0.04568528 | 0.3125 | 0 | 0.06111111 | 0.5 | 0 | 0.5522388 | 0.5 | 0.5932203 | 0.9112051 | 0.5271967 | 0.4408602 | 0.4375
0.7793103 | 0.2541924 | 0.7081712 | 0.4090909 | 0.4583333 | 0.3650794 | 0.007092199 | 0.005309735 | 0.1515152 | 0.1944444 | 0.04568528 | 0.25 | 0 | 0.05 | 0.2790698 | 0 | 0.7313433 | 0.5 | 0.5847458 | 0.9133192 | 0.5271967 | 0.3870968 | 0.6458333
0.7824934 | 0.1924095 | 0.7821012 | 0.2272727 | 0.5833333 | 0.3809524 | 0.008865248 | 0.008849558 | 0.1212121 | 0.1805556 | 0.1472081 | 0.125 | 0 | 0 | 0.5232558 | 0.03333333 | 0.5970149 | 0.5 | 0.5847458 | 0.9323467 | 0.5941423 | 0.5322581 | 0.4583333
0.7824934 | 0.1924095 | 0.7821012 | 0.2272727 | 0.5833333 | 0.3809524 | 0.008865248 | 0.008849558 | 0.1212121 | 0.1805556 | 0.1472081 | 0.125 | 0 | 0 | 0.5232558 | 0.03333333 | 0.6865672 | 0.5 | 0.6101695 | 0.9260042 | 0.5857741 | 0.5967742 | 0.4375
0.8153846 | 0.1968226 | 0.7821012 | 0.4545455 | 0.5416667 | 0.3333333 | 0 | 0.001769912 | 0.1060606 | 0.2222222 | 0.1472081 | 0.1875 | 0.25 | 0 | 0.4186047 | 0.03333333 | 0.6865672 | 0.5 | 0.6016949 | 0.9175476 | 0.6066946 | 0.5322581 | 0.3958333
0.733687 | 0.184466 | 0.7042802 | 0.2272727 | 0.5416667 | 0.3650794 | 0.0177305 | 0.01769912 | 0.1363636 | 0.1944444 | 0.1472081 | 0.1875 | 0.25 | 0 | 0.5348837 | 0.06666667 | 0.6119403 | 0.5 | 0.6016949 | 0.8752643 | 0.5648536 | 0.5913978 | 0.4583333
0.7809019 | 0.1906443 | 0.7159533 | 0.2272727 | 0.625 | 0.2857143 | 0.00177305 | 0.003539823 | 0.1212121 | 0.1527778 | 0.1472081 | 0.1875 | 0 | 0 | 0.3023256 | 0.03333333 | 0.761194 | 0.5 | 0.6186441 | 0.9196617 | 0.5648536 | 0.5268817 | 0.5
0.733687 | 0.184466 | 0.7042802 | 0.2272727 | 0.5416667 | 0.3650794 | 0.0177305 | 0.01769912 | 0.1363636 | 0.1944444 | 0.1472081 | 0.1875 | 0.25 | 0 | 0.5348837 | 0.06666667 | 0.6716418 | 0.5 | 0.6186441 | 0.9302326 | 0.5271967 | 0.4946237 | 0.5
0.7262599 | 0.2497793 | 0.848249 | 0.3181818 | 0.625 | 0.3968254 | 0.007092199 | 0.005309735 | 0.1969697 | 0.2361111 | 0.04568528 | 0.375 | 0 | 0 | 0.3488372 | 0 | 0.4179104 | 0.25 | 0.4237288 | 0.9196617 | 0.5439331 | 0.5215054 | 0.5833333
0.7655172 | 0.1968226 | 0.7859922 | 0.4545455 | 0.5 | 0.4126984 | 0.00177305 | 0.001769912 | 0.1818182 | 0.1527778 | 0.1472081 | 0.25 | 0.25 | 0 | 0.255814 | 0.03333333 | 0.2835821 | 0.25 | 0.4322034 | 0.9260042 | 0.4560669 | 0.3494624 | 0.5
0.8127321 | 0.200353 | 0.7081712 | 0.09090909 | 0.375 | 0.2380952 | 0.003546099 | 0.005309735 | 0.1363636 | 0.05555556 | 0.1472081 | 0.1875 | 0.25 | 0 | 0.2674419 | 0.03333333 | 0.3731343 | 0.25 | 0.3983051 | 0.9196617 | 0.4644351 | 0.3548387 | 0.5208333
0.7527851 | 0.1994704 | 0.6731518 | 0.1818182 | 0.4583333 | 0.5079365 | 0.007092199 | 0.007079646 | 0.2121212 | 0.2916667 | 0.04568528 | 0.5625 | 0 | 0 | 0.4883721 | 0 | 0.4626866 | 0.25 | 0.3474576 | 0.9577167 | 0.5146444 | 0.5752688 | 0.5
0.7793103 | 0.2135922 | 0.692607 | 0.3181818 | 0.5 | 0.6984127 | 0.007092199 | 0.005309735 | 0.2575758 | 0.2361111 | 0.04568528 | 0.375 | 0 | 0 | 0.4069767 | 0 | 0.3731343 | 0.25 | 0.3474576 | 0.9217759 | 0.4853556 | 0.4139785 | 0.5
0.7644562 | 0.2065313 | 0.7821012 | 0.5454545 | 0.5833333 | 0.3968254 | 0.00177305 | 0.003539823 | 0.1666667 | 0.2777778 | 0.1472081 | 0.625 | 0.25 | 0 | 0.3837209 | 0.03333333 | 0.3731343 | 0.25 | 0.4491525 | 0.9196617 | 0.5188285 | 0.4408602 | 0.5625
0.7527851 | 0.1994704 | 0.6731518 | 0.1818182 | 0.4583333 | 0.5079365 | 0.007092199 | 0.007079646 | 0.2121212 | 0.2916667 | 0.04568528 | 0.5625 | 0 | 0 | 0.4883721 | 0 | 0.3432836 | 0.25 | 0.4576271 | 0.9175476 | 0.4728033 | 0.4462366 | 0.4791667
0.7644562 | 0.2065313 | 0.7821012 | 0.5454545 | 0.5833333 | 0.3968254 | 0.00177305 | 0.003539823 | 0.1666667 | 0.2777778 | 0.1472081 | 0.625 | 0.25 | 0 | 0.3837209 | 0.03333333 | 0.4328358 | 0.25 | 0.3220339 | 0.9260042 | 0.4853556 | 0.4677419 | 0.4583333
0.7793103 | 0.2135922 | 0.692607 | 0.3181818 | 0.5 | 0.6984127 | 0.007092199 | 0.005309735 | 0.2575758 | 0.2361111 | 0.04568528 | 0.375 | 0 | 0 | 0.4069767 | 0 | 0.5223881 | 0.25 | 0.4237288 | 0.9281184 | 0.4225941 | 0.3817204 | 0.4375
0.7740053 | 0.2259488 | 0.7354086 | 0.6363636 | 0.5833333 | 0.2857143 | 0.007092199 | 0.007079646 | 0.1666667 | 0.1944444 | 0.04568528 | 0.3125 | 0 | 0 | 0.3255814 | 0 | 0.4328358 | 0.25 | 0.2966102 | 0.9302326 | 0.460251 | 0.3602151 | 0.5
0.7633952 | 0.2259488 | 0.7470817 | 0.04545455 | 0.5 | 0.5238095 | 0.0106383 | 0.007079646 | 0.2121212 | 0.2083333 | 0.04568528 | 0.375 | 0 | 0 | 0.3837209 | 0 | 0.3432836 | 0.25 | 0.5 | 0.9260042 | 0.4225941 | 0.2634409 | 0.5
0.7633952 | 0.2259488 | 0.7470817 | 0.04545455 | 0.5 | 0.5238095 | 0.0106383 | 0.007079646 | 0.2121212 | 0.2083333 | 0.04568528 | 0.375 | 0 | 0 | 0.3837209 | 0 | 0.5970149 | 0.25 | 0.3135593 | 0.9302326 | 0.4853556 | 0.3978495 | 0.5208333
0.7262599 | 0.2497793 | 0.848249 | 0.3181818 | 0.625 | 0.3968254 | 0.007092199 | 0.005309735 | 0.1969697 | 0.2361111 | 0.04568528 | 0.375 | 0 | 0 | 0.3488372 | 0 | 0.4179104 | 0.25 | 0.4322034 | 0.8985201 | 0.5062762 | 0.4462366 | 0.5
0.7793103 | 0.2135922 | 0.692607 | 0.3181818 | 0.5 | 0.6984127 | 0.007092199 | 0.005309735 | 0.2575758 | 0.2361111 | 0.04568528 | 0.375 | 0 | 0 | 0.4069767 | 0 | 0.5074627 | 0.25 | 0.3389831 | 0.9260042 | 0.5313808 | 0.5215054 | 0.4791667
0.7740053 | 0.2259488 | 0.7354086 | 0.6363636 | 0.5833333 | 0.2857143 | 0.007092199 | 0.007079646 | 0.1666667 | 0.1944444 | 0.04568528 | 0.3125 | 0 | 0 | 0.3255814 | 0 | 0.5970149 | 0.25 | 0.3728814 | 0.9323467 | 0.5104603 | 0.4731183 | 0.4791667
0.7644562 | 0.2065313 | 0.7821012 | 0.5454545 | 0.5833333 | 0.3968254 | 0.00177305 | 0.003539823 | 0.1666667 | 0.2777778 | 0.1472081 | 0.625 | 0.25 | 0 | 0.3837209 | 0.03333333 | 0.4179104 | 0.25 | 0.440678 | 0.9281184 | 0.4979079 | 0.4139785 | 0.5
0.7633952 | 0.2259488 | 0.7470817 | 0.04545455 | 0.5 | 0.5238095 | 0.0106383 | 0.007079646 | 0.2121212 | 0.2083333 | 0.04568528 | 0.375 | 0 | 0 | 0.3837209 | 0 | 0.5074627 | 0.25 | 0.3305085 | 0.9154334 | 0.5146444 | 0.483871 | 0.4583333
0.8127321 | 0.200353 | 0.7081712 | 0.09090909 | 0.375 | 0.2380952 | 0.003546099 | 0.005309735 | 0.1363636 | 0.05555556 | 0.1472081 | 0.1875 | 0.25 | 0 | 0.2674419 | 0.03333333 | 0.5074627 | 0.25 | 0.3474576 | 0.9196617 | 0.4937238 | 0.4193548 | 0.5625
0.7655172 | 0.1968226 | 0.7859922 | 0.4545455 | 0.5 | 0.4126984 | 0.00177305 | 0.001769912 | 0.1818182 | 0.1527778 | 0.1472081 | 0.25 | 0.25 | 0 | 0.255814 | 0.03333333 | 0.5970149 | 0.25 | 0.3474576 | 0.9175476 | 0.4937238 | 0.4354839 | 0.5208333
0.7793103 | 0.2135922 | 0.692607 | 0.3181818 | 0.5 | 0.6984127 | 0.007092199 | 0.005309735 | 0.2575758 | 0.2361111 | 0.04568528 | 0.375 | 0 | 0 | 0.4069767 | 0 | 0.5074627 | 0.25 | 0.3644068 | 0.9175476 | 0.5104603 | 0.4086022 | 0.5833333
0.7740053 | 0.2259488 | 0.7354086 | 0.6363636 | 0.5833333 | 0.2857143 | 0.007092199 | 0.007079646 | 0.1666667 | 0.1944444 | 0.04568528 | 0.3125 | 0 | 0 | 0.3255814 | 0 | 0.5970149 | 0.25 | 0.3813559 | 0.8689218 | 0.5146444 | 0.4731183 | 0.5208333
0.7644562 | 0.2065313 | 0.7821012 | 0.5454545 | 0.5833333 | 0.3968254 | 0.00177305 | 0.003539823 | 0.1666667 | 0.2777778 | 0.1472081 | 0.625 | 0.25 | 0 | 0.3837209 | 0.03333333 | 0.4179104 | 0.25 | 0.4322034 | 0.9133192 | 0.5104603 | 0.4193548 | 0.4791667
0.7633952 | 0.2259488 | 0.7470817 | 0.04545455 | 0.5 | 0.5238095 | 0.0106383 | 0.007079646 | 0.2121212 | 0.2083333 | 0.04568528 | 0.375 | 0 | 0 | 0.3837209 | 0 | 0.5970149 | 0.25 | 0.4322034 | 0.9133192 | 0.5230126 | 0.516129 | 0.5625
0.7655172 | 0.1968226 | 0.7859922 | 0.4545455 | 0.5 | 0.4126984 | 0.00177305 | 0.001769912 | 0.1818182 | 0.1527778 | 0.1472081 | 0.25 | 0.25 | 0 | 0.255814 | 0.03333333 | 0.4179104 | 0.25 | 0.4322034 | 0.9175476 | 0.4895397 | 0.3817204 | 0.5416667
0.7262599 | 0.2497793 | 0.848249 | 0.3181818 | 0.625 | 0.3968254 | 0.007092199 | 0.005309735 | 0.1969697 | 0.2361111 | 0.04568528 | 0.375 | 0 | 0 | 0.3488372 | 0 | 0.5074627 | 0.25 | 0.4067797 | 0.9175476 | 0.5355649 | 0.516129 | 0.4375
0.7793103 | 0.2135922 | 0.692607 | 0.3181818 | 0.5 | 0.6984127 | 0.007092199 | 0.005309735 | 0.2575758 | 0.2361111 | 0.04568528 | 0.375 | 0 | 0 | 0.4069767 | 0 | 0.5970149 | 0.25 | 0.3559322 | 0.9154334 | 0.5648536 | 0.5268817 | 0.4583333
0.7740053 | 0.2259488 | 0.7354086 | 0.6363636 | 0.5833333 | 0.2857143 | 0.007092199 | 0.007079646 | 0.1666667 | 0.1944444 | 0.04568528 | 0.3125 | 0 | 0 | 0.3255814 | 0 | 0.4179104 | 0.25 | 0.4237288 | 0.9175476 | 0.5188285 | 0.4086022 | 0.5
0.7644562 | 0.2065313 | 0.7821012 | 0.5454545 | 0.5833333 | 0.3968254 | 0.00177305 | 0.003539823 | 0.1666667 | 0.2777778 | 0.1472081 | 0.625 | 0.25 | 0 | 0.3837209 | 0.03333333 | 0.5074627 | 0.25 | 0.3644068 | 0.8731501 | 0.5606695 | 0.5645161 | 0.5833333
0.7262599 | 0.2497793 | 0.848249 | 0.3181818 | 0.625 | 0.3968254 | 0.007092199 | 0.005309735 | 0.1969697 | 0.2361111 | 0.04568528 | 0.375 | 0 | 0 | 0.3488372 | 0 | 0.7164179 | 0.5 | 0.6101695 | 0.9217759 | 0.5062762 | 0.4784946 | 0.5
0.7793103 | 0.2135922 | 0.692607 | 0.3181818 | 0.5 | 0.6984127 | 0.007092199 | 0.005309735 | 0.2575758 | 0.2361111 | 0.04568528 | 0.375 | 0 | 0 | 0.4069767 | 0 | 0.5373134 | 0.5 | 0.6186441 | 0.9175476 | 0.539749 | 0.4516129 | 0.3958333
0.7740053 | 0.2259488 | 0.7354086 | 0.6363636 | 0.5833333 | 0.2857143 | 0.007092199 | 0.007079646 | 0.1666667 | 0.1944444 | 0.04568528 | 0.3125 | 0 | 0 | 0.3255814 | 0 | 0.6268657 | 0.5 | 0.6101695 | 0.9154334 | 0.5146444 | 0.3709677 | 0.4791667
0.7633952 | 0.2259488 | 0.7470817 | 0.04545455 | 0.5 | 0.5238095 | 0.0106383 | 0.007079646 | 0.2121212 | 0.2083333 | 0.04568528 | 0.375 | 0 | 0 | 0.3837209 | 0 | 0.5373134 | 0.5 | 0.6355932 | 0.9133192 | 0.5313808 | 0.4731183 | 0.4791667
0.7655172 | 0.1968226 | 0.7859922 | 0.4545455 | 0.5 | 0.4126984 | 0.00177305 | 0.001769912 | 0.1818182 | 0.1527778 | 0.1472081 | 0.25 | 0.25 | 0 | 0.255814 | 0.03333333 | 0.6268657 | 0.5 | 0.6271186 | 0.9133192 | 0.4393305 | 0.3172043 | 0.5833333
0.8127321 | 0.200353 | 0.7081712 | 0.09090909 | 0.375 | 0.2380952 | 0.003546099 | 0.005309735 | 0.1363636 | 0.05555556 | 0.1472081 | 0.1875 | 0.25 | 0 | 0.2674419 | 0.03333333 | 0.7164179 | 0.5 | 0.6101695 | 0.9175476 | 0.5062762 | 0.4516129 | 0.5833333
0.8127321 | 0.200353 | 0.7081712 | 0.09090909 | 0.375 | 0.2380952 | 0.003546099 | 0.005309735 | 0.1363636 | 0.05555556 | 0.1472081 | 0.1875 | 0.25 | 0 | 0.2674419 | 0.03333333 | 0.6119403 | 0.5 | 0.6101695 | 0.9217759 | 0.4560669 | 0.3978495 | 0.5
0.801061 | 0.180053 | 0.8093385 | 0.1363636 | 0.4166667 | 0.4285714 | 0.003546099 | 0.003539823 | 0.2121212 | 0.1805556 | 0.1472081 | 0.3125 | 0.25 | 0 | 0.3488372 | 0.03333333 | 0.6268657 | 0.25 | 0.3728814 | 0.9133192 | 0.5271967 | 0.6129032 | 0.5208333
0.73687 | 0.2215357 | 0.7470817 | 0.5454545 | 0.5416667 | 0.2539683 | 0.07624113 | 0.07610619 | 0.1666667 | 0.2916667 | 0.04568528 | 0.4375 | 0 | 0 | 0.255814 | 0 | 0.4328358 | 0.25 | 0.4067797 | 0.9386892 | 0.5732218 | 0.5591398 | 0.4583333
0.7580902 | 0.184466 | 0.688716 | 0.2727273 | 0.5 | 0.3174603 | 0.007092199 | 0.005309735 | 0.1666667 | 0.2083333 | 0.04568528 | 0.4375 | 0 | 0 | 0.3488372 | 0 | 0.5522388 | 0.25 | 0.3474576 | 0.9408034 | 0.5523013 | 0.5483871 | 0.4791667
0.801061 | 0.180053 | 0.8093385 | 0.1363636 | 0.4166667 | 0.4285714 | 0.003546099 | 0.003539823 | 0.2121212 | 0.1805556 | 0.1472081 | 0.3125 | 0.25 | 0 | 0.3488372 | 0.03333333 | 0.6567164 | 0.25 | 0.4067797 | 0.9154334 | 0.5313808 | 0.4569892 | 0.5416667
0.7580902 | 0.184466 | 0.688716 | 0.2727273 | 0.5 | 0.3174603 | 0.007092199 | 0.005309735 | 0.1666667 | 0.2083333 | 0.04568528 | 0.4375 | 0 | 0 | 0.3488372 | 0 | 0.4776119 | 0.25 | 0.4237288 | 0.9154334 | 0.4686192 | 0.3602151 | 0.5208333
0.73687 | 0.2215357 | 0.7470817 | 0.5454545 | 0.5416667 | 0.2539683 | 0.07624113 | 0.07610619 | 0.1666667 | 0.2916667 | 0.04568528 | 0.4375 | 0 | 0 | 0.255814 | 0 | 0.5671642 | 0.25 | 0.3728814 | 0.9069767 | 0.6025105 | 0.655914 | 0.4791667
0.801061 | 0.180053 | 0.8093385 | 0.1363636 | 0.4166667 | 0.4285714 | 0.003546099 | 0.003539823 | 0.2121212 | 0.1805556 | 0.1472081 | 0.3125 | 0.25 | 0 | 0.3488372 | 0.03333333 | 0.7462687 | 0.5 | 0.5932203 | 0.9217759 | 0.5271967 | 0.5215054 | 0.6041667
0.7580902 | 0.184466 | 0.688716 | 0.2727273 | 0.5 | 0.3174603 | 0.007092199 | 0.005309735 | 0.1666667 | 0.2083333 | 0.04568528 | 0.4375 | 0 | 0 | 0.3488372 | 0 | 0.5671642 | 0.5 | 0.6101695 | 0.9344609 | 0.4937238 | 0.4032258 | 0.5
0.801061 | 0.180053 | 0.8093385 | 0.1363636 | 0.4166667 | 0.4285714 | 0.003546099 | 0.003539823 | 0.2121212 | 0.1805556 | 0.1472081 | 0.3125 | 0.25 | 0 | 0.3488372 | 0.03333333 | 0.641791 | 0.25 | 0.3898305 | 0.9133192 | 0.5355649 | 0.4784946 | 0.4583333
0.7580902 | 0.184466 | 0.688716 | 0.2727273 | 0.5 | 0.3174603 | 0.007092199 | 0.005309735 | 0.1666667 | 0.2083333 | 0.04568528 | 0.4375 | 0 | 0 | 0.3488372 | 0 | 0.4626866 | 0.25 | 0.4152542 | 0.9133192 | 0.4686192 | 0.3010753 | 0.4791667
0.73687 | 0.2215357 | 0.7470817 | 0.5454545 | 0.5416667 | 0.2539683 | 0.07624113 | 0.07610619 | 0.1666667 | 0.2916667 | 0.04568528 | 0.4375 | 0 | 0 | 0.255814 | 0 | 0.5522388 | 0.25 | 0.3135593 | 0.858351 | 0.5481172 | 0.6344086 | 0.4791667
0.7580902 | 0.184466 | 0.688716 | 0.2727273 | 0.5 | 0.3174603 | 0.007092199 | 0.005309735 | 0.1666667 | 0.2083333 | 0.04568528 | 0.4375 | 0 | 0 | 0.3488372 | 0 | 0.4029851 | 0.25 | 0.3305085 | 0.94926 | 0.4518828 | 0.4623656 | 0.4791667
0.73687 | 0.2215357 | 0.7470817 | 0.5454545 | 0.5416667 | 0.2539683 | 0.07624113 | 0.07610619 | 0.1666667 | 0.2916667 | 0.04568528 | 0.4375 | 0 | 0 | 0.255814 | 0 | 0.4925373 | 0.25 | 0.4152542 | 0.9281184 | 0.5188285 | 0.5215054 | 0.4791667
0.801061 | 0.180053 | 0.8093385 | 0.1363636 | 0.4166667 | 0.4285714 | 0.003546099 | 0.003539823 | 0.2121212 | 0.1805556 | 0.1472081 | 0.3125 | 0.25 | 0 | 0.3488372 | 0.03333333 | 0.5820896 | 0.25 | 0.3644068 | 0.9281184 | 0.5104603 | 0.516129 | 0.5833333
0.8090186 | 0.2347749 | 0.8677043 | 0.3636364 | 0.625 | 0.4761905 | 0.00177305 | 0.001769912 | 0.2424242 | 0.25 | 0.1472081 | 0.3125 | 0.25 | 0 | 0.3139535 | 0.03333333 | 0.4925373 | 0.25 | 0.3559322 | 0.9386892 | 0.5732218 | 0.5376344 | 0.4583333
0.7649867 | 0.1950574 | 0.7898833 | 0.4545455 | 0.5833333 | 0.4285714 | 0.00177305 | 0.003539823 | 0.2121212 | 0.1666667 | 0.1472081 | 0.25 | 0.25 | 0 | 0.2674419 | 0.03333333 | 0.5671642 | 0.25 | 0.3305085 | 0.94926 | 0.4895397 | 0.3870968 | 0.5
0.7649867 | 0.1950574 | 0.7898833 | 0.4545455 | 0.5833333 | 0.4285714 | 0.00177305 | 0.003539823 | 0.2121212 | 0.1666667 | 0.1472081 | 0.25 | 0.25 | 0 | 0.2674419 | 0.03333333 | 0.4029851 | 0.25 | 0.3813559 | 0.9556025 | 0.4686192 | 0.4139785 | 0.5208333
0.8090186 | 0.2347749 | 0.8677043 | 0.3636364 | 0.625 | 0.4761905 | 0.00177305 | 0.001769912 | 0.2424242 | 0.25 | 0.1472081 | 0.3125 | 0.25 | 0 | 0.3139535 | 0.03333333 | 0.6716418 | 0.25 | 0.3983051 | 0.9217759 | 0.5857741 | 0.5806452 | 0.5
0.7649867 | 0.1950574 | 0.7898833 | 0.4545455 | 0.5833333 | 0.4285714 | 0.00177305 | 0.003539823 | 0.2121212 | 0.1666667 | 0.1472081 | 0.25 | 0.25 | 0 | 0.2674419 | 0.03333333 | 0.4925373 | 0.25 | 0.4067797 | 0.9175476 | 0.4895397 | 0.4677419 | 0.5416667
0.7649867 | 0.1950574 | 0.7898833 | 0.4545455 | 0.5833333 | 0.4285714 | 0.00177305 | 0.003539823 | 0.2121212 | 0.1666667 | 0.1472081 | 0.25 | 0.25 | 0 | 0.2674419 | 0.03333333 | 0.7014925 | 0.5 | 0.6016949 | 0.9090909 | 0.4644351 | 0.3225806 | 0.5208333
0.7649867 | 0.1950574 | 0.7898833 | 0.4545455 | 0.5833333 | 0.4285714 | 0.00177305 | 0.003539823 | 0.2121212 | 0.1666667 | 0.1472081 | 0.25 | 0.25 | 0 | 0.2674419 | 0.03333333 | 0.6716418 | 0.25 | 0.3813559 | 0.9196617 | 0.5355649 | 0.5806452 | 0.3958333
0.8090186 | 0.2347749 | 0.8677043 | 0.3636364 | 0.625 | 0.4761905 | 0.00177305 | 0.001769912 | 0.2424242 | 0.25 | 0.1472081 | 0.3125 | 0.25 | 0 | 0.3139535 | 0.03333333 | 0.4925373 | 0.25 | 0.3389831 | 0.8710359 | 0.5732218 | 0.5967742 | 0.5
0.7580902 | 0.200353 | 0.7509728 | 0.1818182 | 0.5 | 0.4126984 | 0.005319149 | 0.005309735 | 0.2575758 | 0.2916667 | 0.04568528 | 0.375 | 0 | 0 | 0.4302326 | 0 | 0.3432836 | 0.25 | 0.440678 | 0.9154334 | 0.4728033 | 0.311828 | 0.4583333
0.8588859 | 0.2162401 | 0.7120623 | 0.1363636 | 0.5833333 | 0.3174603 | 0.005319149 | 0.005309735 | 0.2272727 | 0.09722222 | 0.04568528 | 0.375 | 0 | 0 | 0.5232558 | 0 | 0.4328358 | 0.25 | 0.4152542 | 0.9260042 | 0.5355649 | 0.4139785 | 0.4583333
0.8588859 | 0.2162401 | 0.7120623 | 0.1363636 | 0.5833333 | 0.3174603 | 0.005319149 | 0.005309735 | 0.2272727 | 0.09722222 | 0.04568528 | 0.375 | 0 | 0 | 0.5232558 | 0 | 0.3432836 | 0.25 | 0.4237288 | 0.9217759 | 0.5146444 | 0.3709677 | 0.4375
0.7580902 | 0.200353 | 0.7509728 | 0.1818182 | 0.5 | 0.4126984 | 0.005319149 | 0.005309735 | 0.2575758 | 0.2916667 | 0.04568528 | 0.375 | 0 | 0 | 0.4302326 | 0 | 0.5223881 | 0.25 | 0.4152542 | 0.9302326 | 0.4979079 | 0.3978495 | 0.4583333
0.869496 | 0.19594 | 0.7587549 | 0.4545455 | 0.5416667 | 0.4444444 | 0.0177305 | 0.0159292 | 0.2575758 | 0.2222222 | 0.04568528 | 0.375 | 0 | 0 | 0.4651163 | 0 | 0.3432836 | 0.25 | 0.3898305 | 0.9238901 | 0.4895397 | 0.3010753 | 0.5625
0.734748 | 0.1835834 | 0.7821012 | 0.3636364 | 0.375 | 0.2539683 | 0.00177305 | 0.001769912 | 0.1515152 | 0.1111111 | 0.1472081 | 0.1875 | 0.25 | 0 | 0.3139535 | 0.1 | 0.5223881 | 0.25 | 0.4067797 | 0.9344609 | 0.4895397 | 0.3978495 | 0.5416667
0.869496 | 0.19594 | 0.7587549 | 0.4545455 | 0.5416667 | 0.4444444 | 0.0177305 | 0.0159292 | 0.2575758 | 0.2222222 | 0.04568528 | 0.375 | 0 | 0 | 0.4651163 | 0 | 0.5223881 | 0.25 | 0.440678 | 0.7357294 | 0.539749 | 0.4032258 | 0.4166667
0.7580902 | 0.200353 | 0.7509728 | 0.1818182 | 0.5 | 0.4126984 | 0.005319149 | 0.005309735 | 0.2575758 | 0.2916667 | 0.04568528 | 0.375 | 0 | 0 | 0.4302326 | 0 | 0.2985075 | 0 | 0.3983051 | 0.9133192 | 0.5313808 | 0.3763441 | 0.5416667
0.869496 | 0.19594 | 0.7587549 | 0.4545455 | 0.5416667 | 0.4444444 | 0.0177305 | 0.0159292 | 0.2575758 | 0.2222222 | 0.04568528 | 0.375 | 0 | 0 | 0.4651163 | 0 | 0.3880597 | 0 | 0.3644068 | 0.9196617 | 0.6276151 | 0.6129032 | 0.5
0.7145889 | 0.2206531 | 0.8404669 | 0.2272727 | 0.7916667 | 0.4126984 | 0.005319149 | 0.005309735 | 0.2272727 | 0.1805556 | 0.1472081 | 0.1875 | 0.25 | 0 | 0.372093 | 0.1 | 0.4776119 | 0 | 0.3898305 | 0.9238901 | 0.4895397 | 0.3870968 | 0.5208333
0.7432361 | 0.1809356 | 0.8015564 | 0.7727273 | 0.5833333 | 0.2857143 | 0 | 0.001769912 | 0.1666667 | 0.1666667 | 0.1472081 | 0.1875 | 0.25 | 0 | 0.244186 | 0.1 | 0.3432836 | 0.25 | 0.3898305 | 0.9260042 | 0.4225941 | 0.3225806 | 0.5
0.7145889 | 0.2206531 | 0.8404669 | 0.2272727 | 0.7916667 | 0.4126984 | 0.005319149 | 0.005309735 | 0.2272727 | 0.1805556 | 0.1472081 | 0.1875 | 0.25 | 0 | 0.372093 | 0.1 | 0.4328358 | 0.25 | 0.3898305 | 0.9260042 | 0.5146444 | 0.4462366 | 0.5
0.7496021 | 0.2541924 | 0.7237354 | 0.04545455 | 0.4166667 | 0.3650794 | 0.00177305 | 0.001769912 | 0.2121212 | 0.04166667 | 0.1472081 | 0.1875 | 0.25 | 0 | 0.744186 | 0.1333333 | 0.3432836 | 0.25 | 0.3983051 | 0.9238901 | 0.539749 | 0.3709677 | 0.4791667
0.7496021 | 0.2541924 | 0.7237354 | 0.04545455 | 0.4166667 | 0.3650794 | 0.00177305 | 0.001769912 | 0.2121212 | 0.04166667 | 0.1472081 | 0.1875 | 0.25 | 0 | 0.744186 | 0.1333333 | 0.3880597 | 0 | 0.3983051 | 0.8921776 | 0.5523013 | 0.4784946 | 0.4166667
0.7432361 | 0.1809356 | 0.8015564 | 0.7727273 | 0.5833333 | 0.2857143 | 0 | 0.001769912 | 0.1666667 | 0.1666667 | 0.1472081 | 0.1875 | 0.25 | 0 | 0.244186 | 0.1 | 0.3880597 | 0 | 0.3728814 | 0.9006342 | 0.5230126 | 0.483871 | 0.5
0.7496021 | 0.2541924 | 0.7237354 | 0.04545455 | 0.4166667 | 0.3650794 | 0.00177305 | 0.001769912 | 0.2121212 | 0.04166667 | 0.1472081 | 0.1875 | 0.25 | 0 | 0.744186 | 0.1333333 | 0.4776119 | 0 | 0.3898305 | 0.8985201 | 0.5564854 | 0.5591398 | 0.4583333
0.7278515 | 0.2056487 | 0.8287938 | 0.3181818 | 0.375 | 0.5238095 | 0 | 0.001769912 | 0.2878788 | 0.2083333 | 0.1472081 | 0.25 | 0.25 | 0 | 0.244186 | 0.06666667 | 0.4328358 | 0.25 | 0.3813559 | 0.9281184 | 0.4728033 | 0.3870968 | 0.5416667
0.7580902 | 0.200353 | 0.7509728 | 0.1818182 | 0.5 | 0.4126984 | 0.005319149 | 0.005309735 | 0.2575758 | 0.2916667 | 0.04568528 | 0.375 | 0 | 0 | 0.4302326 | 0 | 0.3432836 | 0.25 | 0.3559322 | 0.9281184 | 0.5439331 | 0.3763441 | 0.4791667
0.73687 | 0.1941748 | 0.7392996 | 0.2727273 | 0.4166667 | 0.3015873 | 0.003546099 | 0.005309735 | 0.1818182 | 0.1527778 | 0.1472081 | 0.1875 | 0.25 | 0 | 0.3023256 | 0.06666667 | 0.5223881 | 0.25 | 0.3728814 | 0.9260042 | 0.4811715 | 0.4731183 | 0.5625
0.73687 | 0.1941748 | 0.7392996 | 0.2727273 | 0.4166667 | 0.3015873 | 0.003546099 | 0.005309735 | 0.1818182 | 0.1527778 | 0.1472081 | 0.1875 | 0.25 | 0 | 0.3023256 | 0.06666667 | 0.2985075 | 0 | 0.4067797 | 0.9281184 | 0.4518828 | 0.3655914 | 0.4791667
0.6530504 | 0.1650485 | 0.6770428 | 0.4090909 | 0.4166667 | 0.2063492 | 0.01241135 | 0.01238938 | 0.1212121 | 0.06944444 | 0.1472081 | 0.1875 | 0.25 | 0 | 0.3488372 | 0.1 | 0.3880597 | 0 | 0.3728814 | 0.9323467 | 0.460251 | 0.3870968 | 0.4791667
0.731565 | 0.2303619 | 0.7237354 | 0.3181818 | 0.5 | 0.2698413 | 0.007092199 | 0.005309735 | 0.1666667 | 0.2083333 | 0.04568528 | 0.3125 | 0 | 0 | 0.4418605 | 0 | 0.4776119 | 0 | 0.4067797 | 0.9323467 | 0.5104603 | 0.4569892 | 0.5
0.6679045 | 0.1624007 | 0.6575875 | 0.3181818 | 0.625 | 0.2698413 | 0.007092199 | 0.003539823 | 0.1363636 | 0.1388889 | 0.04568528 | 0.375 | 0 | 0 | 0.4069767 | 0 | 0.3283582 | 0 | 0.5084746 | 0.9175476 | 0.3723849 | 0.3225806 | 0.5
0.7421751 | 0.223301 | 0.7431907 | 0.7272727 | 0.625 | 0.3809524 | 0.00177305 | 0.001769912 | 0.1818182 | 0.2361111 | 0.04568528 | 0.5 | 0 | 0 | 0.3139535 | 0 | 0.5373134 | 0.5 | 0.5677966 | 0.9006342 | 0.5104603 | 0.4247312 | 0.5416667
0.871618 | 0.1544572 | 0.5719844 | 0.3636364 | 0.5833333 | 0.3809524 | 0 | 0.001769912 | 0.2878788 | 0.3611111 | 0.1472081 | 0.1875 | 0.25 | 0 | 0.4651163 | 0.03333333 | 0.6268657 | 0.5 | 0.5508475 | 0.9344609 | 0.5983264 | 0.4354839 | 0.5208333
0.8090186 | 0.2347749 | 0.8677043 | 0.3636364 | 0.625 | 0.4761905 | 0.00177305 | 0.001769912 | 0.2424242 | 0.25 | 0.1472081 | 0.3125 | 0.25 | 0 | 0.3139535 | 0.03333333 | 0.6119403 | 0.5 | 0.5847458 | 0.9154334 | 0.5146444 | 0.4193548 | 0.5208333
0.6679045 | 0.2259488 | 0.7159533 | 0.4090909 | 0.7083333 | 0.2698413 | 0.005319149 | 0.005309735 | 0.1363636 | 0.1527778 | 0.04568528 | 0.3125 | 0 | 0 | 0.5116279 | 0 | 0.5970149 | 0.5 | 0.559322 | 0.9090909 | 0.5062762 | 0.4623656 | 0.5208333
0.6679045 | 0.1624007 | 0.6575875 | 0.3181818 | 0.625 | 0.2698413 | 0.007092199 | 0.003539823 | 0.1363636 | 0.1388889 | 0.04568528 | 0.375 | 0 | 0 | 0.4069767 | 0 | 0.5074627 | 0 | 0.5508475 | 0.9112051 | 0.4267782 | 0.3655914 | 0.5625
0.7554377 | 0.2109444 | 0.6498054 | 0.7272727 | 0.5 | 0.4761905 | 0.00177305 | 0.003539823 | 0.2121212 | 0.4444444 | 0.1472081 | 0.8125 | 0.5 | 0 | 0.3837209 | 0.03333333 | 0.6567164 | 0.5 | 0.5677966 | 0.9090909 | 0.4476987 | 0.4408602 | 0.6041667
0.7209549 | 0.2515446 | 0.7431907 | 0.09090909 | 0.04166667 | 0.3650794 | 0.05673759 | 0.05840708 | 0.1818182 | 0.09722222 | 0.04568528 | 0.375 | 0 | 0 | 0 | 0 | 0.5970149 | 0.5 | 0.5677966 | 0.9069767 | 0.4937238 | 0.3817204 | 0.6458333
0.731565 | 0.1738747 | 0.6303502 | 0.6363636 | 0.4583333 | 0.4126984 | 0.008865248 | 0.008849558 | 0.2727273 | 0.2777778 | 0.04568528 | 0.625 | 0 | 0 | 0.244186 | 0 | 0.5671642 | 0.5 | 0.5338983 | 0.8710359 | 0.4560669 | 0.4354839 | 0.6041667
0.7580902 | 0.2321271 | 0.7159533 | 0.5 | 0.3333333 | 0.3809524 | 0.003546099 | 0.003539823 | 0.1515152 | 0.1527778 | 0.04568528 | 0.3125 | 0 | 0 | 0.3604651 | 0 | 0.6567164 | 0.5 | 0.5932203 | 0.9175476 | 0.4853556 | 0.4946237 | 0.5833333
0.7352785 | 0.184466 | 0.7003891 | 0.5 | 0.5 | 0.2698413 | 0 | 0.001769912 | 0.1818182 | 0.2083333 | 0.1472081 | 0.25 | 0.25 | 0 | 0.2674419 | 0.03333333 | 0.7313433 | 0.5 | 0.5423729 | 0.9154334 | 0.4895397 | 0.3817204 | 0.4791667
0.7687003 | 0.2647838 | 0.8015564 | 0.3636364 | 0.25 | 0.2380952 | 0.06205674 | 0.0619469 | 0.1515152 | 0.1527778 | 0.04568528 | 0.4375 | 0 | 0 | 0 | 0 | 0.7910448 | 0.5 | 0.6271186 | 0.9154334 | 0.4853556 | 0.4462366 | 0.4791667
0.7490716 | 0.2188879 | 0.7898833 | 0.8181818 | 0.625 | 0.4920635 | 0.00177305 | 0.003539823 | 0.4242424 | 0.5416667 | 0.1472081 | 0.3125 | 0.5 | 0 | 0.3139535 | 0.06666667 | 0.6119403 | 0.5 | 0.6186441 | 0.9112051 | 0.4979079 | 0.516129 | 0.5416667
0.7740053 | 0.2259488 | 0.7354086 | 0.6363636 | 0.5833333 | 0.2857143 | 0.007092199 | 0.007079646 | 0.1666667 | 0.1944444 | 0.04568528 | 0.3125 | 0 | 0 | 0.3255814 | 0 | 0.7014925 | 0.5 | 0.6186441 | 0.9196617 | 0.539749 | 0.5537634 | 0.5
0.8079576 | 0.1703442 | 0.7976654 | 0.4545455 | 0.3333333 | 0.2063492 | 0.00177305 | 0.001769912 | 0.1515152 | 0.08333333 | 0.1472081 | 0.1875 | 0.25 | 0 | 0.3953488 | 0.1 | 0.7313433 | 0.5 | 0.559322 | 0.9154334 | 0.5271967 | 0.4569892 | 0.6041667
0.73687 | 0.2082966 | 0.7003891 | 0.1818182 | 0.5 | 0.2539683 | 0.003546099 | 0.005309735 | 0.2424242 | 0.375 | 0.04568528 | 0.375 | 0 | 0 | 0.5348837 | 0 | 0.5671642 | 0.5 | 0.6101695 | 0.9175476 | 0.5313808 | 0.5215054 | 0.4375
0.794695 | 0.2418358 | 0.7276265 | 0.4545455 | 0.3333333 | 0.3492063 | 0.02659574 | 0.02654867 | 0.1515152 | 0.1527778 | 0.1472081 | 0.1875 | 0.5 | 0 | 0.4186047 | 0.03333333 | 0.6567164 | 0.5 | 0.5847458 | 0.9154334 | 0.4853556 | 0.4032258 | 0.6458333
0.7198939 | 0.1791703 | 0.7392996 | 0.2727273 | 0.375 | 0.3174603 | 0.00177305 | 0.003539823 | 0.1818182 | 0.1388889 | 0.1472081 | 0.1875 | 0.25 | 0 | 0.4186047 | 0.03333333 | 0.6716418 | 0.5 | 0.6271186 | 0.9196617 | 0.5146444 | 0.4677419 | 0.75
0.8175066 | 0.2171227 | 0.7198444 | 0.4090909 | 0.5416667 | 0.4920635 | 0.003546099 | 0.003539823 | 0.2878788 | 0.25 | 0.1472081 | 0.3125 | 0.25 | 0 | 0.3953488 | 0.03333333 | 0.5373134 | 0.5 | 0.6440678 | 0.9133192 | 0.5606695 | 0.6021505 | 0.3958333
0.7103448 | 0.1985878 | 0.7237354 | 0.4090909 | 0.6666667 | 0.4603175 | 0.00177305 | 0.001769912 | 0.2727273 | 0.2361111 | 0.1472081 | 0.25 | 0.25 | 0 | 0.372093 | 0.03333333 | 0.6268657 | 0.5 | 0.6186441 | 0.9154334 | 0.5271967 | 0.516129 | 0.6041667
0.7580902 | 0.2383054 | 0.8754864 | 0.7727273 | 0.5416667 | 0.3492063 | 0.007092199 | 0.007079646 | 0.1666667 | 0.2638889 | 0.04568528 | 0.375 | 0 | 0 | 0.244186 | 0 | 0.8656716 | 1 | 0.7033898 | 0.9133192 | 0.6150628 | 0.3709677 | 0.5833333
0.7411141 | 0.1853486 | 0.7198444 | 0.2727273 | 0.4166667 | 0.3650794 | 0.01241135 | 0.01238938 | 0.2121212 | 0.1944444 | 0.1472081 | 0.3125 | 0.25 | 0 | 0.5465116 | 0 | 0.6865672 | 1 | 0.7118644 | 0.9154334 | 0.5941423 | 0.5 | 0.6458333
0.7793103 | 0.2162401 | 0.7470817 | 0.3636364 | 0.625 | 0.2539683 | 0.007092199 | 0.005309735 | 0.1363636 | 0.1388889 | 0.04568528 | 0.375 | 0 | 0 | 0.4534884 | 0 | 0.8656716 | 1 | 0.7118644 | 0.9133192 | 0.5899582 | 0.4462366 | 0.6458333
0.8588859 | 0.19594 | 0.8054475 | 0.5454545 | 0.7083333 | 0.2539683 | 0.005319149 | 0.005309735 | 0.1666667 | 0.2083333 | 0.04568528 | 0.4375 | 0 | 0 | 0.4186047 | 0 | 0.6865672 | 1 | 0.7033898 | 0.9133192 | 0.5983264 | 0.5107527 | 0.4583333
0.7793103 | 0.2162401 | 0.7470817 | 0.3636364 | 0.625 | 0.2539683 | 0.007092199 | 0.005309735 | 0.1363636 | 0.1388889 | 0.04568528 | 0.375 | 0 | 0 | 0.4534884 | 0 | 0.6567164 | 0.5 | 0.5169492 | 0.9112051 | 0.5648536 | 0.5322581 | 0.4791667
0.7421751 | 0.1994704 | 0.6770428 | 0.3636364 | 0.5833333 | 0.4126984 | 0.007092199 | 0.005309735 | 0.1969697 | 0.1805556 | 0.04568528 | 0.375 | 0 | 0 | 0.4883721 | 0 | 0.4925373 | 0.5 | 0.559322 | 0.9154334 | 0.4518828 | 0.3870968 | 0.5416667
0.6679045 | 0.2259488 | 0.7159533 | 0.4090909 | 0.7083333 | 0.2698413 | 0.005319149 | 0.005309735 | 0.1363636 | 0.1527778 | 0.04568528 | 0.3125 | 0 | 0 | 0.5116279 | 0 | 0.6119403 | 0.5 | 0.5932203 | 0.9154334 | 0.5104603 | 0.6774194 | 0.5
0.7580902 | 0.2321271 | 0.7159533 | 0.5 | 0.3333333 | 0.3809524 | 0.003546099 | 0.003539823 | 0.1515152 | 0.1527778 | 0.04568528 | 0.3125 | 0 | 0 | 0.3604651 | 0 | 0.6268657 | 0.5 | 0.6949153 | 0.9154334 | 0.4979079 | 0.5053763 | 0.3958333
0.7793103 | 0.2162401 | 0.7470817 | 0.3636364 | 0.625 | 0.2539683 | 0.007092199 | 0.005309735 | 0.1363636 | 0.1388889 | 0.04568528 | 0.375 | 0 | 0 | 0.4534884 | 0 | 0.6567164 | 0.5 | 0.5677966 | 0.9175476 | 0.5355649 | 0.5268817 | 0.5208333
0.7209549 | 0.2082966 | 0.6303502 | 0.5909091 | 0.5833333 | 0.3968254 | 0.007092199 | 0.007079646 | 0.1969697 | 0.125 | 0.04568528 | 0.375 | 0 | 0 | 0.4069767 | 0 | 0.3283582 | 0 | 0.5 | 0.9133192 | 0.4518828 | 0.4301075 | 0.4791667
0.8217507 | 0.2197705 | 0.688716 | 0.5909091 | 0.4583333 | 0.4126984 | 0.0212766 | 0.01769912 | 0.1818182 | 0.2361111 | 0.04568528 | 0.3125 | 0 | 0 | 0.3604651 | 0 | 0.4179104 | 0 | 0.5423729 | 0.9196617 | 0.5941423 | 0.6612903 | 0.4583333
0.73687 | 0.2215357 | 0.7470817 | 0.5454545 | 0.5416667 | 0.2539683 | 0.07624113 | 0.07610619 | 0.1666667 | 0.2916667 | 0.04568528 | 0.4375 | 0 | 0 | 0.255814 | 0 | 0.3283582 | 0.25 | 0.5 | 0.9112051 | 0.4728033 | 0.2741935 | 0.4583333
0.731565 | 0.2303619 | 0.7237354 | 0.3181818 | 0.5 | 0.2698413 | 0.007092199 | 0.005309735 | 0.1666667 | 0.2083333 | 0.04568528 | 0.3125 | 0 | 0 | 0.4418605 | 0 | 0.3432836 | 0.25 | 0.3728814 | 0.9344609 | 0.4853556 | 0.3870968 | 0.4791667
0.7803714 | 0.1879965 | 0.6770428 | 0.4090909 | 0.625 | 0.3650794 | 0.00177305 | 0.003539823 | 0.1818182 | 0.1805556 | 0.1472081 | 0.1875 | 0.25 | 0 | 0.5348837 | 0.06666667 | 0.4776119 | 0 | 0.4067797 | 0.9196617 | 0.5020921 | 0.4569892 | 0.5208333
0.7761273 | 0.2321271 | 0.7081712 | 0.1363636 | 0.2083333 | 0.3492063 | 0.0248227 | 0.02477876 | 0.2272727 | 0.1388889 | 0.1472081 | 0.25 | 0.25 | 0 | 0.3953488 | 0.06666667 | 0.2985075 | 0 | 0.3474576 | 0.9175476 | 0.4853556 | 0.4569892 | 0.4583333
0.8588859 | 0.19594 | 0.8054475 | 0.5454545 | 0.7083333 | 0.2539683 | 0.005319149 | 0.005309735 | 0.1666667 | 0.2083333 | 0.04568528 | 0.4375 | 0 | 0 | 0.4186047 | 0 | 0.358209 | 0 | 0.3898305 | 0.9196617 | 0.5690377 | 0.5 | 0.5208333
0.7761273 | 0.2497793 | 0.8365759 | 0.5 | 0.3333333 | 0.3650794 | 0.03191489 | 0.03185841 | 0.1969697 | 0.1944444 | 0.1472081 | 0.3125 | 0.25 | 0 | 0.2674419 | 0.06666667 | 0.4477612 | 0 | 0.4067797 | 0.9175476 | 0.6108787 | 0.6129032 | 0.5
0.6679045 | 0.2259488 | 0.7159533 | 0.4090909 | 0.7083333 | 0.2698413 | 0.005319149 | 0.005309735 | 0.1363636 | 0.1527778 | 0.04568528 | 0.3125 | 0 | 0 | 0.5116279 | 0 | 0.358209 | 0 | 0.3983051 | 0.9133192 | 0.4895397 | 0.5322581 | 0.4791667
0.7846154 | 0.200353 | 0.692607 | 0.4545455 | 0.25 | 0.1746032 | 0.005319149 | 0.007079646 | 0.1363636 | 0.125 | 0.1472081 | 0.1875 | 0.25 | 0 | 0.3488372 | 0.06666667 | 0.4179104 | 0 | 0.6016949 | 0.9154334 | 0.5188285 | 0.4731183 | 0.4791667
0.7761273 | 0.2321271 | 0.7081712 | 0.1363636 | 0.2083333 | 0.3492063 | 0.0248227 | 0.02477876 | 0.2272727 | 0.1388889 | 0.1472081 | 0.25 | 0.25 | 0 | 0.3953488 | 0.06666667 | 0.4328358 | 0.25 | 0.3983051 | 0.9302326 | 0.4979079 | 0.3602151 | 0.4583333
0.7761273 | 0.2321271 | 0.7081712 | 0.1363636 | 0.2083333 | 0.3492063 | 0.0248227 | 0.02477876 | 0.2272727 | 0.1388889 | 0.1472081 | 0.25 | 0.25 | 0 | 0.3953488 | 0.06666667 | 0.4328358 | 0.25 | 0.4067797 | 0.9196617 | 0.4435146 | 0.3333333 | 0.5208333
0.7580902 | 0.2321271 | 0.7159533 | 0.5 | 0.3333333 | 0.3809524 | 0.003546099 | 0.003539823 | 0.1515152 | 0.1527778 | 0.04568528 | 0.3125 | 0 | 0 | 0.3604651 | 0 | 0.5671642 | 0.5 | 0.5169492 | 0.9175476 | 0.4728033 | 0.4139785 | 0.5416667
0.8217507 | 0.2197705 | 0.688716 | 0.5909091 | 0.4583333 | 0.4126984 | 0.0212766 | 0.01769912 | 0.1818182 | 0.2361111 | 0.04568528 | 0.3125 | 0 | 0 | 0.3604651 | 0 | 0.5074627 | 0 | 0.559322 | 0.9175476 | 0.5564854 | 0.5322581 | 0.5
0.8217507 | 0.2197705 | 0.688716 | 0.5909091 | 0.4583333 | 0.4126984 | 0.0212766 | 0.01769912 | 0.1818182 | 0.2361111 | 0.04568528 | 0.3125 | 0 | 0 | 0.3604651 | 0 | 0.4179104 | 0 | 0.5677966 | 0.9133192 | 0.5439331 | 0.5322581 | 0.5625
0.7580902 | 0.2321271 | 0.7159533 | 0.5 | 0.3333333 | 0.3809524 | 0.003546099 | 0.003539823 | 0.1515152 | 0.1527778 | 0.04568528 | 0.3125 | 0 | 0 | 0.3604651 | 0 | 0.5671642 | 0.5 | 0.5932203 | 0.9175476 | 0.5104603 | 0.4623656 | 0.5416667
0.7899204 | 0.2215357 | 0.7237354 | 0.5 | 0.5 | 0.3015873 | 0.0177305 | 0.01415929 | 0.1363636 | 0.1388889 | 0.04568528 | 0.375 | 0 | 0 | 0.2790698 | 0 | 0.6567164 | 0.5 | 0.6101695 | 0.9196617 | 0.4853556 | 0.4462366 | 0.5416667
0.7931034 | 0.2074139 | 0.688716 | 0.4090909 | 0.5 | 0.3333333 | 0.00177305 | 0.003539823 | 0.1818182 | 0.1944444 | 0.1472081 | 0.1875 | 0.5 | 0 | 0.4302326 | 0.03333333 | 0.6716418 | 0.5 | 0.5847458 | 0.9133192 | 0.5230126 | 0.5806452 | 0.5
0.731565 | 0.2303619 | 0.7237354 | 0.3181818 | 0.5 | 0.2698413 | 0.007092199 | 0.005309735 | 0.1666667 | 0.2083333 | 0.04568528 | 0.3125 | 0 | 0 | 0.4418605 | 0 | 0.5223881 | 0.5 | 0.5423729 | 0.9175476 | 0.5146444 | 0.5967742 | 0.5208333
0.869496 | 0.19594 | 0.7587549 | 0.4545455 | 0.5416667 | 0.4444444 | 0.0177305 | 0.0159292 | 0.2575758 | 0.2222222 | 0.04568528 | 0.375 | 0 | 0 | 0.4651163 | 0 | 0.6119403 | 0.5 | 0.5169492 | 0.9175476 | 0.5690377 | 0.5483871 | 0.5416667
0.7543767 | 0.200353 | 0.6536965 | 0.3636364 | 0.4583333 | 0.4761905 | 0.003546099 | 0.005309735 | 0.2727273 | 0.3055556 | 0.1472081 | 0.3125 | 0.25 | 0 | 0.5116279 | 0.06666667 | 0.5970149 | 0.5 | 0.5508475 | 0.9154334 | 0.4937238 | 0.4731183 | 0.4583333
0.73687 | 0.239188 | 0.7315175 | 0.5 | 0.5833333 | 0.7619048 | 0.003546099 | 0.003539823 | 0.2424242 | 0.2916667 | 0.04568528 | 0.375 | 0 | 0 | 0.3488372 | 0 | 0.5671642 | 0.5 | 0.5508475 | 0.9196617 | 0.58159 | 0.6182796 | 0.6458333
0.7262599 | 0.2206531 | 0.7587549 | 0.7272727 | 0.5 | 0.6190476 | 0.0141844 | 0.01238938 | 0.1969697 | 0.2222222 | 0.04568528 | 0.3125 | 0 | 0 | 0.3255814 | 0 | 0.5223881 | 0.5 | 0.5932203 | 0.9154334 | 0.6276151 | 0.7043011 | 0.5
0.73687 | 0.239188 | 0.7315175 | 0.5 | 0.5833333 | 0.7619048 | 0.003546099 | 0.003539823 | 0.2424242 | 0.2916667 | 0.04568528 | 0.375 | 0 | 0 | 0.3488372 | 0 | 0.6567164 | 0.5 | 0.5762712 | 0.9133192 | 0.4267782 | 0.3010753 | 0.6041667
0.7687003 | 0.2488967 | 0.7042802 | 0.6363636 | 0.5416667 | 0.4603175 | 0.005319149 | 0.005309735 | 0.1666667 | 0.1805556 | 0.04568528 | 0.3125 | 0 | 0 | 0.3255814 | 0 | 0.2686567 | 0 | 0.4322034 | 0.9196617 | 0.5439331 | 0.4892473 | 0.4583333
0.7687003 | 0.2488967 | 0.7042802 | 0.6363636 | 0.5416667 | 0.4603175 | 0.005319149 | 0.005309735 | 0.1666667 | 0.1805556 | 0.04568528 | 0.3125 | 0 | 0 | 0.3255814 | 0 | 0.4925373 | 0.25 | 0.3559322 | 0.9217759 | 0.5355649 | 0.6290323 | 0.5
0.7687003 | 0.2488967 | 0.7042802 | 0.6363636 | 0.5416667 | 0.4603175 | 0.005319149 | 0.005309735 | 0.1666667 | 0.1805556 | 0.04568528 | 0.3125 | 0 | 0 | 0.3255814 | 0 | 0.3283582 | 0 | 0.5932203 | 0.9196617 | 0.4937238 | 0.4139785 | 0.4791667
0.73687 | 0.239188 | 0.7315175 | 0.5 | 0.5833333 | 0.7619048 | 0.003546099 | 0.003539823 | 0.2424242 | 0.2916667 | 0.04568528 | 0.375 | 0 | 0 | 0.3488372 | 0 | 0.4776119 | 0.5 | 0.5847458 | 0.9175476 | 0.539749 | 0.5430108 | 0.6041667
0.869496 | 0.2074139 | 0.7859922 | 0.2272727 | 0.5 | 0.2380952 | 0.0141844 | 0.01238938 | 0.1363636 | 0.2083333 | 0.04568528 | 0.3125 | 0 | 0 | 0.5 | 0 | 0.6567164 | 0.5 | 0.5677966 | 0.9175476 | 0.4895397 | 0.4462366 | 0.4791667
0.7421751 | 0.2030009 | 0.6848249 | 0.7727273 | 0.5833333 | 0.3650794 | 0.0141844 | 0.003539823 | 0.1666667 | 0.2222222 | 0.04568528 | 0.3125 | 0 | 0 | 0.255814 | 0 | 0.5074627 | 0.5 | 0.5762712 | 0.8689218 | 0.5146444 | 0.4569892 | 0.5
0.7421751 | 0.2030009 | 0.6848249 | 0.7727273 | 0.5833333 | 0.3650794 | 0.0141844 | 0.003539823 | 0.1666667 | 0.2222222 | 0.04568528 | 0.3125 | 0 | 0 | 0.255814 | 0 | 0.5820896 | 0.5 | 0.4830508 | 0.9154334 | 0.5020921 | 0.5806452 | 0.625
0.7421751 | 0.2030009 | 0.6848249 | 0.7727273 | 0.5833333 | 0.3650794 | 0.0141844 | 0.003539823 | 0.1666667 | 0.2222222 | 0.04568528 | 0.3125 | 0 | 0 | 0.255814 | 0 | 0.5074627 | 0 | 0.559322 | 0.9154334 | 0.41841 | 0.3763441 | 0.5
0.7209549 | 0.2082966 | 0.6303502 | 0.5909091 | 0.5833333 | 0.3968254 | 0.007092199 | 0.007079646 | 0.1969697 | 0.125 | 0.04568528 | 0.375 | 0 | 0 | 0.4069767 | 0 | 0.3283582 | 0 | 0.5254237 | 0.9175476 | 0.4142259 | 0.327957 | 0.4791667
0.7851459 | 0.1915269 | 0.6809339 | 0.1363636 | 0.4583333 | 0.2539683 | 0.005319149 | 0.005309735 | 0.1666667 | 0.1111111 | 0.1472081 | 0.1875 | 0.25 | 0 | 0.5348837 | 0.03333333 | 0.3880597 | 0 | 0.3135593 | 0.9133192 | 0.5439331 | 0.5 | 0.4791667
0.6530504 | 0.1650485 | 0.6770428 | 0.4090909 | 0.4166667 | 0.2063492 | 0.01241135 | 0.01238938 | 0.1212121 | 0.06944444 | 0.1472081 | 0.1875 | 0.25 | 0 | 0.3488372 | 0.1 | 0.4776119 | 0 | 0.3983051 | 0.8520085 | 0.4853556 | 0.3978495 | 0.5416667
0.7209549 | 0.2082966 | 0.6303502 | 0.5909091 | 0.5833333 | 0.3968254 | 0.007092199 | 0.007079646 | 0.1969697 | 0.125 | 0.04568528 | 0.375 | 0 | 0 | 0.4069767 | 0 | 0.4179104 | 0 | 0.5169492 | 0.9175476 | 0.4686192 | 0.5322581 | 0.5625
0.7209549 | 0.2082966 | 0.6303502 | 0.5909091 | 0.5833333 | 0.3968254 | 0.007092199 | 0.007079646 | 0.1969697 | 0.125 | 0.04568528 | 0.375 | 0 | 0 | 0.4069767 | 0 | 0.4477612 | 0 | 0.2881356 | 0.9217759 | 0.4351464 | 0.4032258 | 0.5208333
0.7421751 | 0.2030009 | 0.6848249 | 0.7727273 | 0.5833333 | 0.3650794 | 0.0141844 | 0.003539823 | 0.1666667 | 0.2222222 | 0.04568528 | 0.3125 | 0 | 0 | 0.255814 | 0 | 0.2686567 | 0 | 0.3728814 | 0.9217759 | 0.4560669 | 0.3548387 | 0.5208333
0.8111406 | 0.2259488 | 0.688716 | 0.4090909 | 0.5 | 0.3015873 | 0 | 0.001769912 | 0.1818182 | 0.1388889 | 0.04568528 | 0.375 | 0 | 0 | 0.3139535 | 0 | 0.4029851 | 0.25 | 0.3389831 | 0.9238901 | 0.5146444 | 0.3978495 | 0.4791667
0.7421751 | 0.2030009 | 0.6848249 | 0.7727273 | 0.5833333 | 0.3650794 | 0.0141844 | 0.003539823 | 0.1666667 | 0.2222222 | 0.04568528 | 0.3125 | 0 | 0 | 0.255814 | 0 | 0.3283582 | 0 | 0.5847458 | 0.8773784 | 0.4686192 | 0.3870968 | 0.5416667
0.73687 | 0.239188 | 0.7315175 | 0.5 | 0.5833333 | 0.7619048 | 0.003546099 | 0.003539823 | 0.2424242 | 0.2916667 | 0.04568528 | 0.375 | 0 | 0 | 0.3488372 | 0 | 0.6567164 | 0.5 | 0.5508475 | 0.9196617 | 0.4644351 | 0.4193548 | 0.625
0.6679045 | 0.2259488 | 0.7159533 | 0.4090909 | 0.7083333 | 0.2698413 | 0.005319149 | 0.005309735 | 0.1363636 | 0.1527778 | 0.04568528 | 0.3125 | 0 | 0 | 0.5116279 | 0 | 0.5223881 | 0.5 | 0.5169492 | 0.9133192 | 0.4560669 | 0.4354839 | 0.5833333
0.7687003 | 0.2488967 | 0.7042802 | 0.6363636 | 0.5416667 | 0.4603175 | 0.005319149 | 0.005309735 | 0.1666667 | 0.1805556 | 0.04568528 | 0.3125 | 0 | 0 | 0.3255814 | 0 | 0.6119403 | 0.5 | 0.5084746 | 0.9175476 | 0.5439331 | 0.6774194 | 0.5625
0.7580902 | 0.2321271 | 0.7159533 | 0.5 | 0.3333333 | 0.3809524 | 0.003546099 | 0.003539823 | 0.1515152 | 0.1527778 | 0.04568528 | 0.3125 | 0 | 0 | 0.3604651 | 0 | 0.5373134 | 0.5 | 0.6271186 | 0.8689218 | 0.4895397 | 0.4731183 | 0.6875
0.7209549 | 0.2082966 | 0.6303502 | 0.5909091 | 0.5833333 | 0.3968254 | 0.007092199 | 0.007079646 | 0.1969697 | 0.125 | 0.04568528 | 0.375 | 0 | 0 | 0.4069767 | 0 | 0.6268657 | 0.5 | 0.6525424 | 0.9154334 | 0.4769874 | 0.3870968 | 0.6666667
0.7740053 | 0.2206531 | 0.7315175 | 0.5909091 | 0.625 | 0.4126984 | 0.02659574 | 0.02123894 | 0.1666667 | 0.2638889 | 0.04568528 | 0.4375 | 0 | 0 | 0.3604651 | 0 | 0.4179104 | 0 | 0.5508475 | 0.9154334 | 0.6025105 | 0.6182796 | 0.4791667
0.731565 | 0.2197705 | 0.7354086 | 0.3636364 | 0.5833333 | 0.5079365 | 0.04432624 | 0.04247788 | 0.1969697 | 0.2361111 | 0.0964467 | 0.4375 | 0 | 0 | 0.3953488 | 0 | 0.5074627 | 0 | 0.5338983 | 0.9154334 | 0.5230126 | 0.4946237 | 0.4583333
0.8270557 | 0.2294793 | 0.7042802 | 0.6818182 | 0.4583333 | 0.5873016 | 0.0212766 | 0.02123894 | 0.2121212 | 0.1944444 | 0.04568528 | 0.3125 | 0 | 0 | 0.255814 | 0 | 0.4179104 | 0 | 0.4915254 | 0.9154334 | 0.5857741 | 0.5483871 | 0.5208333
0.8270557 | 0.2294793 | 0.7042802 | 0.6818182 | 0.4583333 | 0.5873016 | 0.0212766 | 0.02123894 | 0.2121212 | 0.1944444 | 0.04568528 | 0.3125 | 0 | 0 | 0.255814 | 0 | 0.6567164 | 0.5 | 0.5508475 | 0.9175476 | 0.5732218 | 0.5645161 | 0.5208333
0.7740053 | 0.2206531 | 0.7315175 | 0.5909091 | 0.625 | 0.4126984 | 0.02659574 | 0.02123894 | 0.1666667 | 0.2638889 | 0.04568528 | 0.4375 | 0 | 0 | 0.3604651 | 0 | 0.5671642 | 0.5 | 0.5762712 | 0.9175476 | 0.58159 | 0.5322581 | 0.5416667
0.7448276 | 0.1429832 | 0.01167315 | 0.5 | 0.5833333 | 0.3492063 | 0.06205674 | 0.06017699 | 0.3636364 | 0.5833333 | 0.1472081 | 0.3125 | 0 | 0 | 0 | 0 | 0.3880597 | 0 | 0.4237288 | 0.9196617 | 0.3891213 | 0.4247312 | 0.5
0.7448276 | 0.1429832 | 0.01167315 | 0.5 | 0.5833333 | 0.3492063 | 0.06205674 | 0.06017699 | 0.3636364 | 0.5833333 | 0.1472081 | 0.3125 | 0 | 0 | 0 | 0 | 0.3880597 | 0 | 0.440678 | 0.9154334 | 0.4267782 | 0.516129 | 0.5625
0.7448276 | 0.1429832 | 0.01167315 | 0.5 | 0.5833333 | 0.3492063 | 0.06205674 | 0.06017699 | 0.3636364 | 0.5833333 | 0.1472081 | 0.3125 | 0 | 0 | 0 | 0 | 0.2089552 | 0 | 0.5 | 0.9154334 | 0.376569 | 0.3548387 | 0.5208333
0.7448276 | 0.1429832 | 0.01167315 | 0.5 | 0.5833333 | 0.3492063 | 0.06205674 | 0.06017699 | 0.3636364 | 0.5833333 | 0.1472081 | 0.3125 | 0 | 0 | 0 | 0 | 0.5074627 | 0.5 | 0.4915254 | 0.9133192 | 0.4895397 | 0.6612903 | 0.5833333
0.7448276 | 0.1429832 | 0.01167315 | 0.5 | 0.5833333 | 0.3492063 | 0.06205674 | 0.06017699 | 0.3636364 | 0.5833333 | 0.1472081 | 0.3125 | 0 | 0 | 0 | 0 | 0.6119403 | 0.5 | 0.4745763 | 0.9133192 | 0.4225941 | 0.5053763 | 0.625
0.7740053 | 0.2206531 | 0.7315175 | 0.5909091 | 0.625 | 0.4126984 | 0.02659574 | 0.02123894 | 0.1666667 | 0.2638889 | 0.04568528 | 0.4375 | 0 | 0 | 0.3604651 | 0 | 0.6567164 | 0.5 | 0.5762712 | 0.9154334 | 0.6108787 | 0.6612903 | 0.4583333
0.731565 | 0.2197705 | 0.7354086 | 0.3636364 | 0.5833333 | 0.5079365 | 0.04432624 | 0.04247788 | 0.1969697 | 0.2361111 | 0.0964467 | 0.4375 | 0 | 0 | 0.3953488 | 0 | 0.4776119 | 0.5 | 0.6016949 | 0.9133192 | 0.5648536 | 0.5967742 | 0.4166667
0.7209549 | 0.2082966 | 0.6303502 | 0.5909091 | 0.5833333 | 0.3968254 | 0.007092199 | 0.007079646 | 0.1969697 | 0.125 | 0.04568528 | 0.375 | 0 | 0 | 0.4069767 | 0 | 0.4179104 | 0 | 0.5 | 0.9154334 | 0.4476987 | 0.4193548 | 0.5416667
0.8005305 | 0.2250662 | 0.688716 | 0.6363636 | 0.5416667 | 0.5555556 | 0.008865248 | 0.007079646 | 0.1818182 | 0.1805556 | 0.04568528 | 0.25 | 0 | 0 | 0.3139535 | 0 | 0.5074627 | 0 | 0.6016949 | 0.9175476 | 0.5188285 | 0.4569892 | 0.5416667
0.7527851 | 0.2524272 | 0.7159533 | 0.4090909 | 0.125 | 0.2857143 | 0.06560284 | 0.06548673 | 0.1515152 | 0.1666667 | 0.04568528 | 0.375 | 0 | 0 | 0 | 0 | 0.5223881 | 0 | 0.3050847 | 0.9133192 | 0.5230126 | 0.483871 | 0.5
0.7527851 | 0.2524272 | 0.7159533 | 0.4090909 | 0.125 | 0.2857143 | 0.06560284 | 0.06548673 | 0.1515152 | 0.1666667 | 0.04568528 | 0.375 | 0 | 0 | 0 | 0 | 0.3432836 | 0 | 0.4322034 | 0.9175476 | 0.4853556 | 0.4623656 | 0.5
0.731565 | 0.2197705 | 0.7354086 | 0.3636364 | 0.5833333 | 0.5079365 | 0.04432624 | 0.04247788 | 0.1969697 | 0.2361111 | 0.0964467 | 0.4375 | 0 | 0 | 0.3953488 | 0 | 0.5671642 | 0.5 | 0.5847458 | 0.8668076 | 0.6025105 | 0.6182796 | 0.4583333
0.8005305 | 0.2250662 | 0.688716 | 0.6363636 | 0.5416667 | 0.5555556 | 0.008865248 | 0.007079646 | 0.1818182 | 0.1805556 | 0.04568528 | 0.25 | 0 | 0 | 0.3139535 | 0 | 0.4179104 | 0 | 0.5169492 | 0.9175476 | 0.5062762 | 0.4247312 | 0.5208333
0.8212202 | 0.184466 | 0.7782101 | 0.3636364 | 0.375 | 0.3333333 | 0.03546099 | 0.03539823 | 0.2272727 | 0.1527778 | 0.4010152 | 0.25 | 0.25 | 0 | 0.4651163 | 0 | 0.5074627 | 0 | 0.5423729 | 0.9133192 | 0.6066946 | 0.6827957 | 0.5625
0.731565 | 0.2197705 | 0.7354086 | 0.3636364 | 0.5833333 | 0.5079365 | 0.04432624 | 0.04247788 | 0.1969697 | 0.2361111 | 0.0964467 | 0.4375 | 0 | 0 | 0.3953488 | 0 | 0.5671642 | 0.5 | 0.5338983 | 0.9196617 | 0.5523013 | 0.5376344 | 0.5208333
0.731565 | 0.2197705 | 0.7354086 | 0.3636364 | 0.5833333 | 0.5079365 | 0.04432624 | 0.04247788 | 0.1969697 | 0.2361111 | 0.0964467 | 0.4375 | 0 | 0 | 0.3953488 | 0 | 0.6567164 | 0.5 | 0.5 | 0.9175476 | 0.58159 | 0.6989247 | 0.5625
0.8005305 | 0.2250662 | 0.688716 | 0.6363636 | 0.5416667 | 0.5555556 | 0.008865248 | 0.007079646 | 0.1818182 | 0.1805556 | 0.04568528 | 0.25 | 0 | 0 | 0.3139535 | 0 | 0.3283582 | 0 | 0.5254237 | 0.9154334 | 0.5188285 | 0.4677419 | 0.4791667
0.7421751 | 0.2030009 | 0.6848249 | 0.7727273 | 0.5833333 | 0.3650794 | 0.0141844 | 0.003539823 | 0.1666667 | 0.2222222 | 0.04568528 | 0.3125 | 0 | 0 | 0.255814 | 0 | 0.5074627 | 0 | 0.5084746 | 0.9154334 | 0.5271967 | 0.5215054 | 0.5625
0.7862069 | 0.2135922 | 0.7470817 | 0.5454545 | 0.2916667 | 0.3174603 | 0.02304965 | 0.02300885 | 0.1818182 | 0.2083333 | 0.1472081 | 0.1875 | 0.25 | 0 | 0.6162791 | 0.03333333 | 0.641791 | 0.5 | 0.559322 | 0.9048626 | 0.5020921 | 0.3548387 | 0.4791667
0.7262599 | 0.2497793 | 0.848249 | 0.3181818 | 0.625 | 0.3968254 | 0.007092199 | 0.005309735 | 0.1969697 | 0.2361111 | 0.04568528 | 0.375 | 0 | 0 | 0.3488372 | 0 | 0.6268657 | 0.5 | 0.5169492 | 0.9133192 | 0.4769874 | 0.4247312 | 0.5
0.7793103 | 0.2224184 | 0.6809339 | 0.5 | 0.3333333 | 0.3333333 | 0.007092199 | 0.007079646 | 0.1818182 | 0.2222222 | 0.04568528 | 0.3125 | 0 | 0 | 0.6744186 | 0 | 0.8208955 | 0.5 | 0.5677966 | 0.9175476 | 0.6694561 | 0.8172043 | 0.4166667
0.7474801 | 0.2109444 | 0.766537 | 0.3636364 | 0.375 | 0.4126984 | 0.0212766 | 0.01415929 | 0.2272727 | 0.1666667 | 0.04568528 | 0.375 | 0 | 0 | 0.5348837 | 0 | 0.5671642 | 0.5 | 0.5423729 | 0.9175476 | 0.58159 | 0.5752688 | 0.5
0.8212202 | 0.184466 | 0.7782101 | 0.3636364 | 0.375 | 0.3333333 | 0.03546099 | 0.03539823 | 0.2272727 | 0.1527778 | 0.4010152 | 0.25 | 0.25 | 0 | 0.4651163 | 0 | 0.4776119 | 0.5 | 0.5762712 | 0.9175476 | 0.5523013 | 0.5430108 | 0.4791667
0.8005305 | 0.2250662 | 0.688716 | 0.6363636 | 0.5416667 | 0.5555556 | 0.008865248 | 0.007079646 | 0.1818182 | 0.1805556 | 0.04568528 | 0.25 | 0 | 0 | 0.3139535 | 0 | 0.4776119 | 0.5 | 0.6101695 | 0.9175476 | 0.4979079 | 0.4247312 | 0.5833333
0.7474801 | 0.2109444 | 0.766537 | 0.3636364 | 0.375 | 0.4126984 | 0.0212766 | 0.01415929 | 0.2272727 | 0.1666667 | 0.04568528 | 0.375 | 0 | 0 | 0.5348837 | 0 | 0.5074627 | 0 | 0.5508475 | 0.9196617 | 0.5481172 | 0.4408602 | 0.5833333
0.7262599 | 0.2206531 | 0.7587549 | 0.7272727 | 0.5 | 0.6190476 | 0.0141844 | 0.01238938 | 0.1969697 | 0.2222222 | 0.04568528 | 0.3125 | 0 | 0 | 0.3255814 | 0 | 0.6567164 | 0.5 | 0.5762712 | 0.9196617 | 0.5606695 | 0.6989247 | 0.5416667
0.8005305 | 0.2250662 | 0.688716 | 0.6363636 | 0.5416667 | 0.5555556 | 0.008865248 | 0.007079646 | 0.1818182 | 0.1805556 | 0.04568528 | 0.25 | 0 | 0 | 0.3139535 | 0 | 0.4776119 | 0.5 | 0.5338983 | 0.9175476 | 0.5439331 | 0.6666667 | 0.5416667
0.8599469 | 0.2030009 | 0.7898833 | 0.3636364 | 0.4666667 | 0.3174603 | 0.006560284 | 0.002831858 | 0.2727273 | 0.5 | 0.02030457 | 0.125 | 0 | 0 | 0.2790698 | 0.06666667 | 0.7014925 | 1 | 0.5 | 0.9090909 | 0.6317992 | 0.7795699 | 0.75
0.8270557 | 0.2047661 | 0.7548638 | 0.2272727 | 0.375 | 0.2539683 | 0.01241135 | 0.01238938 | 0.2727273 | 0.1805556 | 0.1472081 | 0.25 | 0.25 | 0 | 0.3372093 | 0 | 0.6119403 | 0.25 | 0.4152542 | 0.8921776 | 0.539749 | 0.4731183 | 0.4791667
0.8058355 | 0.2135922 | 0.7743191 | 0.5 | 0.375 | 0.6507937 | 0.0177305 | 0.0159292 | 0.2424242 | 0.25 | 0.04568528 | 0.3125 | 0 | 0 | 0.3023256 | 0 | 0.358209 | 0 | 0.3813559 | 0.9154334 | 0.5523013 | 0.5215054 | 0.5
0.8270557 | 0.2294793 | 0.7042802 | 0.6818182 | 0.4583333 | 0.5873016 | 0.0212766 | 0.02123894 | 0.2121212 | 0.1944444 | 0.04568528 | 0.3125 | 0 | 0 | 0.255814 | 0 | 0.358209 | 0 | 0.440678 | 0.9175476 | 0.4728033 | 0.4193548 | 0.4791667
0.8005305 | 0.2250662 | 0.688716 | 0.6363636 | 0.5416667 | 0.5555556 | 0.008865248 | 0.007079646 | 0.1818182 | 0.1805556 | 0.04568528 | 0.25 | 0 | 0 | 0.3139535 | 0 | 0.4477612 | 0 | 0.4322034 | 0.8689218 | 0.5062762 | 0.516129 | 0.4583333
0.8270557 | 0.2294793 | 0.7042802 | 0.6818182 | 0.4583333 | 0.5873016 | 0.0212766 | 0.02123894 | 0.2121212 | 0.1944444 | 0.04568528 | 0.3125 | 0 | 0 | 0.255814 | 0 | 0.2985075 | 0.25 | 0.4067797 | 0.9196617 | 0.4769874 | 0.3924731 | 0.4375
0.8270557 | 0.2294793 | 0.7042802 | 0.6818182 | 0.4583333 | 0.5873016 | 0.0212766 | 0.02123894 | 0.2121212 | 0.1944444 | 0.04568528 | 0.3125 | 0 | 0 | 0.255814 | 0 | 0.2686567 | 0.25 | 0.4915254 | 0.9112051 | 0.4518828 | 0.4408602 | 0.4583333
0.8058355 | 0.2135922 | 0.7743191 | 0.5 | 0.375 | 0.6507937 | 0.0177305 | 0.0159292 | 0.2424242 | 0.25 | 0.04568528 | 0.3125 | 0 | 0 | 0.3023256 | 0 | 0.4776119 | 0.25 | 0.3983051 | 0.9175476 | 0.5146444 | 0.4139785 | 0.4791667
0.8270557 | 0.2294793 | 0.7042802 | 0.6818182 | 0.4583333 | 0.5873016 | 0.0212766 | 0.02123894 | 0.2121212 | 0.1944444 | 0.04568528 | 0.3125 | 0 | 0 | 0.255814 | 0 | 0.2686567 | 0 | 0.5254237 | 0.9196617 | 0.4686192 | 0.3978495 | 0.4375
0.73687 | 0.239188 | 0.7315175 | 0.5 | 0.5833333 | 0.7619048 | 0.003546099 | 0.003539823 | 0.2424242 | 0.2916667 | 0.04568528 | 0.375 | 0 | 0 | 0.3488372 | 0 | 0.5671642 | 0.5 | 0.6101695 | 0.9154334 | 0.539749 | 0.4677419 | 0.5416667
0.7899204 | 0.2091792 | 0.7159533 | 0.4545455 | 0.5 | 0.4920635 | 0.007092199 | 0.005309735 | 0.1969697 | 0.1388889 | 0.04568528 | 0.375 | 0 | 0 | 0.372093 | 0 | 0.6567164 | 0.5 | 0.6016949 | 0.9175476 | 0.5355649 | 0.5107527 | 0.6666667
0.8212202 | 0.184466 | 0.7782101 | 0.3636364 | 0.375 | 0.3333333 | 0.03546099 | 0.03539823 | 0.2272727 | 0.1527778 | 0.4010152 | 0.25 | 0.25 | 0 | 0.4651163 | 0 | 0.5671642 | 0.5 | 0.5677966 | 0.9196617 | 0.5774059 | 0.5537634 | 0.5625
0.7342175 | 0.2171227 | 0.8210117 | 0.5454545 | 0.75 | 0.3650794 | 0.06382979 | 0.06371681 | 0.1969697 | 0.1805556 | 0.1472081 | 0.1875 | 0.25 | 0 | 0.4418605 | 0.03333333 | 0.5671642 | 0.5 | 0.5847458 | 0.9154334 | 0.5146444 | 0.655914 | 0.4791667
0.7740053 | 0.2400706 | 0.766537 | 0.4545455 | 0.4166667 | 0.5396825 | 0.01950355 | 0.01769912 | 0.1969697 | 0.1666667 | 0.04568528 | 0.375 | 0 | 0 | 0.2906977 | 0 | 0.7014925 | 0.5 | 0.6016949 | 0.9175476 | 0.4895397 | 0.4462366 | 0.5208333
0.7740053 | 0.2400706 | 0.766537 | 0.4545455 | 0.4166667 | 0.5396825 | 0.01950355 | 0.01769912 | 0.1969697 | 0.1666667 | 0.04568528 | 0.375 | 0 | 0 | 0.2906977 | 0 | 0.5373134 | 0.5 | 0.6694915 | 0.9133192 | 0.5271967 | 0.6290323 | 0.4583333
0.7740053 | 0.2400706 | 0.766537 | 0.4545455 | 0.4166667 | 0.5396825 | 0.01950355 | 0.01769912 | 0.1969697 | 0.1666667 | 0.04568528 | 0.375 | 0 | 0 | 0.2906977 | 0 | 0.7761194 | 1 | 0.6694915 | 0.9175476 | 0.539749 | 0.6344086 | 0.5208333
0.7740053 | 0.2400706 | 0.766537 | 0.4545455 | 0.4166667 | 0.5396825 | 0.01950355 | 0.01769912 | 0.1969697 | 0.1666667 | 0.04568528 | 0.375 | 0 | 0 | 0.2906977 | 0 | 0.6567164 | 0.5 | 0.5847458 | 0.9133192 | 0.5230126 | 0.516129 | 0.4791667
0.7262599 | 0.2206531 | 0.7587549 | 0.7272727 | 0.5 | 0.6190476 | 0.0141844 | 0.01238938 | 0.1969697 | 0.2222222 | 0.04568528 | 0.3125 | 0 | 0 | 0.3255814 | 0 | 0.4776119 | 0.5 | 0.6016949 | 0.9133192 | 0.539749 | 0.5322581 | 0.4583333
0.7740053 | 0.2400706 | 0.766537 | 0.4545455 | 0.4166667 | 0.5396825 | 0.01950355 | 0.01769912 | 0.1969697 | 0.1666667 | 0.04568528 | 0.375 | 0 | 0 | 0.2906977 | 0 | 0.7014925 | 0.5 | 0.6101695 | 0.9133192 | 0.5104603 | 0.5053763 | 0.6041667
0.7421751 | 0.2356575 | 0.688716 | 0.7727273 | 0.4166667 | 0.2222222 | 0.007092199 | 0.005309735 | 0.1212121 | 0.2083333 | 0.04568528 | 0.3125 | 0 | 0.06111111 | 0.3604651 | 0 | 0.7761194 | 0.5 | 0.559322 | 0.9112051 | 0.5104603 | 0.5806452 | 0.4375
0.7421751 | 0.2356575 | 0.688716 | 0.7727273 | 0.4166667 | 0.2222222 | 0.007092199 | 0.005309735 | 0.1212121 | 0.2083333 | 0.04568528 | 0.3125 | 0 | 0.06111111 | 0.3604651 | 0 | 0.6268657 | 0.5 | 0.6101695 | 0.9112051 | 0.6108787 | 0.7849462 | 0.3958333
0.8175066 | 0.2047661 | 0.8132296 | 0.5 | 0.4166667 | 0.3968254 | 0.0106383 | 0.01061947 | 0.1969697 | 0.1666667 | 0.0964467 | 0.25 | 0.5 | 0 | 0.3255814 | 0.06666667 | 0.5671642 | 0.5 | 0.5254237 | 0.9154334 | 0.5690377 | 0.6290323 | 0.6041667
0.8116711 | 0.1950574 | 0.7354086 | 0.3636364 | 0.625 | 0.3174603 | 0 | 0.001769912 | 0.1666667 | 0.1111111 | 0.0964467 | 0.1875 | 0.25 | 0 | 0.3837209 | 0.06666667 | 0.4179104 | 0 | 0.5762712 | 0.9154334 | 0.5774059 | 0.6182796 | 0.5625
0.8217507 | 0.2030009 | 0.7315175 | 0.3636364 | 0.5833333 | 0.2857143 | 0 | 0.001769912 | 0.2727273 | 0.1805556 | 0.0964467 | 0.25 | 0.25 | 0 | 0.3023256 | 0.06666667 | 0.3432836 | 0 | 0.3728814 | 0.9175476 | 0.5188285 | 0.5107527 | 0.5208333
0.731565 | 0.2197705 | 0.7354086 | 0.3636364 | 0.5833333 | 0.5079365 | 0.04432624 | 0.04247788 | 0.1969697 | 0.2361111 | 0.0964467 | 0.4375 | 0 | 0 | 0.3953488 | 0 | 0.6567164 | 0.5 | 0.5762712 | 0.9133192 | 0.6150628 | 0.7956989 | 0.6041667
0.8217507 | 0.2030009 | 0.7315175 | 0.3636364 | 0.5833333 | 0.2857143 | 0 | 0.001769912 | 0.2727273 | 0.1805556 | 0.0964467 | 0.25 | 0.25 | 0 | 0.3023256 | 0.06666667 | 0.5671642 | 0.5 | 0.5762712 | 0.9217759 | 0.5606695 | 0.5645161 | 0.5416667
0.8116711 | 0.1950574 | 0.7354086 | 0.3636364 | 0.625 | 0.3174603 | 0 | 0.001769912 | 0.1666667 | 0.1111111 | 0.0964467 | 0.1875 | 0.25 | 0 | 0.3837209 | 0.06666667 | 0.4179104 | 0 | 0.5762712 | 0.9175476 | 0.539749 | 0.5645161 | 0.5833333
0.8217507 | 0.2030009 | 0.7315175 | 0.3636364 | 0.5833333 | 0.2857143 | 0 | 0.001769912 | 0.2727273 | 0.1805556 | 0.0964467 | 0.25 | 0.25 | 0 | 0.3023256 | 0.06666667 | 0.4776119 | 0.5 | 0.5677966 | 0.9154334 | 0.5020921 | 0.4784946 | 0.5833333
0.8217507 | 0.2030009 | 0.7315175 | 0.3636364 | 0.5833333 | 0.2857143 | 0 | 0.001769912 | 0.2727273 | 0.1805556 | 0.0964467 | 0.25 | 0.25 | 0 | 0.3023256 | 0.06666667 | 0.5671642 | 0.5 | 0.6016949 | 0.9090909 | 0.5313808 | 0.4946237 | 0.6041667
0.8175066 | 0.2047661 | 0.8132296 | 0.5 | 0.4166667 | 0.3968254 | 0.0106383 | 0.01061947 | 0.1969697 | 0.1666667 | 0.0964467 | 0.25 | 0.5 | 0 | 0.3255814 | 0.06666667 | 0.5074627 | 0 | 0.5762712 | 0.9154334 | 0.5606695 | 0.5483871 | 0.5625
0.7793103 | 0.2109444 | 0.7198444 | 0.6818182 | 0.8333333 | 0.5238095 | 0.0177305 | 0.01238938 | 0.1818182 | 0.25 | 0.04568528 | 0.375 | 0 | 0.05555556 | 0.255814 | 0 | 0.5074627 | 0 | 0.5932203 | 0.9175476 | 0.4979079 | 0.4408602 | 0.4375
0.731565 | 0.2065313 | 0.6614786 | 0.3636364 | 0.5416667 | 0.6031746 | 0.01950355 | 0.01769912 | 0.2121212 | 0.1527778 | 0.04568528 | 0.3125 | 0 | 0.04444444 | 0.2674419 | 0 | 0.3283582 | 0 | 0.5762712 | 0.9154334 | 0.4895397 | 0.4247312 | 0.4375
0.6928382 | 0.1270962 | 0.5019455 | 0.3181818 | 0.7083333 | 0.4444444 | 0 | 0.001769912 | 0.3030303 | 0.3194444 | 0.1472081 | 0.25 | 0.25 | 0 | 0.4186047 | 0 | 0.4179104 | 0 | 0.6016949 | 0.9175476 | 0.4393305 | 0.4193548 | 0.5625
0.8116711 | 0.1950574 | 0.7354086 | 0.3636364 | 0.625 | 0.3174603 | 0 | 0.001769912 | 0.1666667 | 0.1111111 | 0.0964467 | 0.1875 | 0.25 | 0 | 0.3837209 | 0.06666667 | 0.5074627 | 0 | 0.5762712 | 0.9154334 | 0.5313808 | 0.4677419 | 0.4791667
0.7474801 | 0.2030009 | 0.7782101 | 0.4090909 | 0.625 | 0.3492063 | 0.007092199 | 0.007079646 | 0.1818182 | 0.1805556 | 0.04568528 | 0.375 | 0 | 0 | 0.6395349 | 0 | 0.4179104 | 0 | 0.4915254 | 0.9175476 | 0.6066946 | 0.5430108 | 0.5208333
0.7740053 | 0.2144748 | 0.7821012 | 0.4545455 | 0.4166667 | 0.3333333 | 0.0141844 | 0.01415929 | 0.1515152 | 0.1666667 | 0.1472081 | 0.1875 | 0.5 | 0 | 0.5232558 | 0.06666667 | 0.5373134 | 0.5 | 0.559322 | 0.9112051 | 0.4728033 | 0.5537634 | 0.6041667
0.7740053 | 0.2144748 | 0.7821012 | 0.4545455 | 0.4166667 | 0.3333333 | 0.0141844 | 0.01415929 | 0.1515152 | 0.1666667 | 0.1472081 | 0.1875 | 0.5 | 0 | 0.5232558 | 0.06666667 | 0.3880597 | 0 | 0.5254237 | 0.9133192 | 0.5439331 | 0.5913978 | 0.4166667
0.7740053 | 0.2144748 | 0.7821012 | 0.4545455 | 0.4166667 | 0.3333333 | 0.0141844 | 0.01415929 | 0.1515152 | 0.1666667 | 0.1472081 | 0.1875 | 0.5 | 0 | 0.5232558 | 0.06666667 | 0.4029851 | 0 | 0.3728814 | 0.9154334 | 0.6108787 | 0.6344086 | 0.5
0.7644562 | 0.1879965 | 0.7859922 | 0.4545455 | 0.5416667 | 0.5396825 | 0.00177305 | 0.001769912 | 0.3181818 | 0.3333333 | 0.0964467 | 0.3125 | 0.25 | 0 | 0.3023256 | 0.06666667 | 0.4179104 | 0.25 | 0.3559322 | 0.9090909 | 0.5732218 | 0.5645161 | 0.4375
0.7448276 | 0.2188879 | 0.7509728 | 0.5454545 | 0.5 | 0.3809524 | 0.0141844 | 0.01415929 | 0.1969697 | 0.25 | 0.1472081 | 0.25 | 0.25 | 0 | 0.4651163 | 0.06666667 | 0.6268657 | 0.5 | 0.5677966 | 0.9175476 | 0.539749 | 0.5053763 | 0.5833333
0.7448276 | 0.2188879 | 0.7509728 | 0.5454545 | 0.5 | 0.3809524 | 0.0141844 | 0.01415929 | 0.1969697 | 0.25 | 0.1472081 | 0.25 | 0.25 | 0 | 0.4651163 | 0.06666667 | 0.5671642 | 0 | 0.5423729 | 0.9154334 | 0.5188285 | 0.5 | 0.5
0.7448276 | 0.2188879 | 0.7509728 | 0.5454545 | 0.5 | 0.3809524 | 0.0141844 | 0.01415929 | 0.1969697 | 0.25 | 0.1472081 | 0.25 | 0.25 | 0 | 0.4651163 | 0.06666667 | 0.4029851 | 0 | 0.279661 | 0.9175476 | 0.5857741 | 0.6182796 | 0.5208333
0.7671088 | 0.19594 | 0.7392996 | 0.1818182 | 0.375 | 0.3809524 | 0.01595745 | 0.0159292 | 0.2272727 | 0.1666667 | 0.1472081 | 0.1875 | 0.25 | 0 | 0.5581395 | 0.1 | 0.5373134 | 0.5 | 0.5169492 | 0.9175476 | 0.5481172 | 0.655914 | 0.4166667
0.7671088 | 0.19594 | 0.7392996 | 0.1818182 | 0.375 | 0.3809524 | 0.01595745 | 0.0159292 | 0.2272727 | 0.1666667 | 0.1472081 | 0.1875 | 0.25 | 0 | 0.5581395 | 0.1 | 0.7164179 | 0.5 | 0.6016949 | 0.9175476 | 0.4351464 | 0.327957 | 0.625
0.7671088 | 0.19594 | 0.7392996 | 0.1818182 | 0.375 | 0.3809524 | 0.01595745 | 0.0159292 | 0.2272727 | 0.1666667 | 0.1472081 | 0.1875 | 0.25 | 0 | 0.5581395 | 0.1 | 0.5671642 | 0.5 | 0.6016949 | 0.9154334 | 0.4895397 | 0.4408602 | 0.6041667
0.7671088 | 0.19594 | 0.7392996 | 0.1818182 | 0.375 | 0.3809524 | 0.01595745 | 0.0159292 | 0.2272727 | 0.1666667 | 0.1472081 | 0.1875 | 0.25 | 0 | 0.5581395 | 0.1 | 0.7164179 | 0.5 | 0.6186441 | 0.9217759 | 0.4979079 | 0.4408602 | 0.6458333
0.7793103 | 0.2621359 | 0.770428 | 0.3636364 | 0.7083333 | 0.6666667 | 0.00177305 | 0.003539823 | 0.4242424 | 0.6527778 | 0.04568528 | 0.4375 | 0 | 0.01666667 | 0.5 | 0 | 0.3283582 | 0 | 0.5169492 | 0.9238901 | 0.4560669 | 0.327957 | 0.6041667
0.7623342 | 0.2030009 | 0.7159533 | 0.4090909 | 0.375 | 0.2698413 | 0 | 0.001769912 | 0.1818182 | 0.1527778 | 0.0964467 | 0.25 | 0.25 | 0 | 0.372093 | 0.06666667 | 0.7164179 | 0.5 | 0.6016949 | 0.9154334 | 0.4686192 | 0.4516129 | 0.4791667
0.7623342 | 0.2030009 | 0.7159533 | 0.4090909 | 0.375 | 0.2698413 | 0 | 0.001769912 | 0.1818182 | 0.1527778 | 0.0964467 | 0.25 | 0.25 | 0 | 0.372093 | 0.06666667 | 0.7164179 | 0.5 | 0.5677966 | 0.9154334 | 0.4728033 | 0.344086 | 0.6041667
0.7448276 | 0.2188879 | 0.7509728 | 0.5454545 | 0.5 | 0.3809524 | 0.0141844 | 0.01415929 | 0.1969697 | 0.25 | 0.1472081 | 0.25 | 0.25 | 0 | 0.4651163 | 0.06666667 | 0.7164179 | 0.5 | 0.5677966 | 0.9133192 | 0.5899582 | 0.6827957 | 0.5625
0.7649867 | 0.2074139 | 0.7821012 | 0.4090909 | 0.4166667 | 0.2857143 | 0.04787234 | 0.04778761 | 0.1818182 | 0.1527778 | 0.1472081 | 0.25 | 0.25 | 0 | 0.6162791 | 0.06666667 | 0.7164179 | 0.5 | 0.6016949 | 0.9302326 | 0.5271967 | 0.5215054 | 0.5208333
0.7002653 | 0.2180053 | 0.6498054 | 0.5 | 0.4208333 | 0.4126984 | 0.004432624 | 0.005309735 | 0.1818182 | 0.3055556 | 0.01015228 | 0.1875 | 0 | 0 | 0.3953488 | 0 | 0.4626866 | 0.5 | 0.5932203 | 0.8752643 | 0.5062762 | 0.483871 | 0.4791667
0.8270557 | 0.2294793 | 0.7042802 | 0.6818182 | 0.4583333 | 0.5873016 | 0.0212766 | 0.02123894 | 0.2121212 | 0.1944444 | 0.04568528 | 0.3125 | 0 | 0 | 0.255814 | 0 | 0.6567164 | 0.5 | 0.5762712 | 0.9090909 | 0.5899582 | 0.6505376 | 0.625
0.7671088 | 0.19594 | 0.7392996 | 0.1818182 | 0.375 | 0.3809524 | 0.01595745 | 0.0159292 | 0.2272727 | 0.1666667 | 0.1472081 | 0.1875 | 0.25 | 0 | 0.5581395 | 0.1 | 0.4776119 | 0 | 0.5254237 | 0.9133192 | 0.5355649 | 0.5215054 | 0.5
0.7740053 | 0.2144748 | 0.7821012 | 0.4545455 | 0.4166667 | 0.3333333 | 0.0141844 | 0.01415929 | 0.1515152 | 0.1666667 | 0.1472081 | 0.1875 | 0.5 | 0 | 0.5232558 | 0.06666667 | 0.5671642 | 0 | 0.5338983 | 0.9090909 | 0.5983264 | 0.6290323 | 0.4583333
0.8212202 | 0.184466 | 0.7782101 | 0.3636364 | 0.375 | 0.3333333 | 0.03546099 | 0.03539823 | 0.2272727 | 0.1527778 | 0.4010152 | 0.25 | 0.25 | 0 | 0.4651163 | 0 | 0.4776119 | 0.5 | 0.5762712 | 0.9154334 | 0.6150628 | 0.672043 | 0.5625
0.7262599 | 0.2206531 | 0.7587549 | 0.7272727 | 0.5 | 0.6190476 | 0.0141844 | 0.01238938 | 0.1969697 | 0.2222222 | 0.04568528 | 0.3125 | 0 | 0 | 0.3255814 | 0 | 0.5671642 | 0.5 | 0.5847458 | 0.9133192 | 0.5564854 | 0.5913978 | 0.4791667
0.8212202 | 0.184466 | 0.7782101 | 0.3636364 | 0.375 | 0.3333333 | 0.03546099 | 0.03539823 | 0.2272727 | 0.1527778 | 0.4010152 | 0.25 | 0.25 | 0 | 0.4651163 | 0 | 0.6567164 | 0.5 | 0.6101695 | 0.9112051 | 0.5606695 | 0.5860215 | 0.5208333
0.7665782 | 0.2153575 | 0.8210117 | 0.1363636 | 0.625 | 0.3650794 | 0.0248227 | 0.02654867 | 0.2272727 | 0.1111111 | 0.0964467 | 0.25 | 0.25 | 0 | 0.5581395 | 0.06666667 | 0.3880597 | 0 | 0.5254237 | 0.9133192 | 0.4560669 | 0.4139785 | 0.4791667
0.7262599 | 0.2206531 | 0.7587549 | 0.7272727 | 0.5 | 0.6190476 | 0.0141844 | 0.01238938 | 0.1969697 | 0.2222222 | 0.04568528 | 0.3125 | 0 | 0 | 0.3255814 | 0 | 0.4477612 | 0 | 0.3050847 | 0.9154334 | 0.5313808 | 0.5483871 | 0.5
0.7262599 | 0.2206531 | 0.7587549 | 0.7272727 | 0.5 | 0.6190476 | 0.0141844 | 0.01238938 | 0.1969697 | 0.2222222 | 0.04568528 | 0.3125 | 0 | 0 | 0.3255814 | 0 | 0.2537313 | 0 | 0.3728814 | 0.9175476 | 0.4686192 | 0.4193548 | 0.5208333
0.7612732 | 0.1862312 | 0.7042802 | 0.5909091 | 0.5 | 0.3333333 | 0.00177305 | 0.001769912 | 0.2878788 | 0.1666667 | 0.1472081 | 0.1875 | 0.75 | 0 | 0.3255814 | 0.06666667 | 0.6716418 | 0.5 | 0.5677966 | 0.9090909 | 0.5899582 | 0.5860215 | 0.5833333
0.7612732 | 0.1862312 | 0.7042802 | 0.5909091 | 0.5 | 0.3333333 | 0.00177305 | 0.001769912 | 0.2878788 | 0.1666667 | 0.1472081 | 0.1875 | 0.75 | 0 | 0.3255814 | 0.06666667 | 0.6119403 | 0.5 | 0.6101695 | 0.9133192 | 0.6485356 | 0.7258065 | 0.4375
0.7612732 | 0.1862312 | 0.7042802 | 0.5909091 | 0.5 | 0.3333333 | 0.00177305 | 0.001769912 | 0.2878788 | 0.1666667 | 0.1472081 | 0.1875 | 0.75 | 0 | 0.3255814 | 0.06666667 | 0.7014925 | 0.5 | 0.6016949 | 0.9154334 | 0.5899582 | 0.6182796 | 0.5208333
0.7612732 | 0.1862312 | 0.7042802 | 0.5909091 | 0.5 | 0.3333333 | 0.00177305 | 0.001769912 | 0.2878788 | 0.1666667 | 0.1472081 | 0.1875 | 0.75 | 0 | 0.3255814 | 0.06666667 | 0.6567164 | 1 | 0.6864407 | 0.9090909 | 0.5857741 | 0.6075269 | 0.4791667
0.7687003 | 0.2206531 | 0.7859922 | 0.4545455 | 0.5416667 | 0.7142857 | 0.0106383 | 0.008849558 | 0.2424242 | 0.2777778 | 0.04568528 | 0.375 | 0 | 0 | 0.255814 | 0 | 0.5671642 | 0.5 | 0.6101695 | 0.9133192 | 0.4686192 | 0.5 | 0.6041667
0.8058355 | 0.2135922 | 0.7743191 | 0.5 | 0.375 | 0.6507937 | 0.0177305 | 0.0159292 | 0.2424242 | 0.25 | 0.04568528 | 0.3125 | 0 | 0 | 0.3023256 | 0 | 0.5074627 | 0 | 0.6440678 | 0.9175476 | 0.5481172 | 0.6021505 | 0.5208333
0.7262599 | 0.2206531 | 0.7587549 | 0.7272727 | 0.5 | 0.6190476 | 0.0141844 | 0.01238938 | 0.1969697 | 0.2222222 | 0.04568528 | 0.3125 | 0 | 0 | 0.3255814 | 0 | 0.3432836 | 0 | 0.4067797 | 0.9048626 | 0.5355649 | 0.5537634 | 0.5833333
0.7262599 | 0.2206531 | 0.7587549 | 0.7272727 | 0.5 | 0.6190476 | 0.0141844 | 0.01238938 | 0.1969697 | 0.2222222 | 0.04568528 | 0.3125 | 0 | 0 | 0.3255814 | 0 | 0.3283582 | 0 | 0.6186441 | 0.9112051 | 0.5439331 | 0.5430108 | 0.6875
0.7665782 | 0.2153575 | 0.8210117 | 0.1363636 | 0.625 | 0.3650794 | 0.0248227 | 0.02654867 | 0.2272727 | 0.1111111 | 0.0964467 | 0.25 | 0.25 | 0 | 0.5581395 | 0.06666667 | 0.4776119 | 0 | 0.6101695 | 0.9112051 | 0.5104603 | 0.5268817 | 0.5625
0.7246684 | 0.2285966 | 0.7276265 | 0.4090909 | 0.5 | 0.3809524 | 0.03723404 | 0.03716814 | 0.1969697 | 0.2222222 | 0.0964467 | 0.25 | 0.25 | 0 | 0.5813953 | 0.06666667 | 0.5373134 | 0.5 | 0.5338983 | 0.9154334 | 0.5104603 | 0.5107527 | 0.6458333
0.8116711 | 0.1950574 | 0.7354086 | 0.3636364 | 0.625 | 0.3174603 | 0 | 0.001769912 | 0.1666667 | 0.1111111 | 0.0964467 | 0.1875 | 0.25 | 0 | 0.3837209 | 0.06666667 | 0.3283582 | 0 | 0.5508475 | 0.9175476 | 0.5146444 | 0.5053763 | 0.5416667
0.7246684 | 0.2285966 | 0.7276265 | 0.4090909 | 0.5 | 0.3809524 | 0.03723404 | 0.03716814 | 0.1969697 | 0.2222222 | 0.0964467 | 0.25 | 0.25 | 0 | 0.5813953 | 0.06666667 | 0.4029851 | 0 | 0.3220339 | 0.9196617 | 0.539749 | 0.5645161 | 0.5625
0.7665782 | 0.2153575 | 0.8210117 | 0.1363636 | 0.625 | 0.3650794 | 0.0248227 | 0.02654867 | 0.2272727 | 0.1111111 | 0.0964467 | 0.25 | 0.25 | 0 | 0.5581395 | 0.06666667 | 0.4776119 | 0 | 0.3644068 | 0.9217759 | 0.4351464 | 0.327957 | 0.5833333
0.7687003 | 0.2206531 | 0.7859922 | 0.4545455 | 0.5416667 | 0.7142857 | 0.0106383 | 0.008849558 | 0.2424242 | 0.2777778 | 0.04568528 | 0.375 | 0 | 0 | 0.255814 | 0 | 0.4776119 | 0.5 | 0.5762712 | 0.9154334 | 0.5439331 | 0.5376344 | 0.6875
0.7687003 | 0.2206531 | 0.7859922 | 0.4545455 | 0.5416667 | 0.7142857 | 0.0106383 | 0.008849558 | 0.2424242 | 0.2777778 | 0.04568528 | 0.375 | 0 | 0 | 0.255814 | 0 | 0.6567164 | 0.5 | 0.5932203 | 0.8520085 | 0.4686192 | 0.4354839 | 0.5416667
0.7899204 | 0.2091792 | 0.7159533 | 0.4545455 | 0.5 | 0.4920635 | 0.007092199 | 0.005309735 | 0.1969697 | 0.1388889 | 0.04568528 | 0.375 | 0 | 0 | 0.372093 | 0 | 0.4179104 | 0 | 0.5169492 | 0.9090909 | 0.5188285 | 0.483871 | 0.4375
0.7342175 | 0.2065313 | 0.6770428 | 0.7272727 | 0.4166667 | 0.3968254 | 0.0106383 | 0.01061947 | 0.2272727 | 0.2361111 | 0.1472081 | 0.25 | 0.5 | 0 | 0.3023256 | 0.06666667 | 0.6716418 | 0.5 | 0.6271186 | 0.9133192 | 0.5355649 | 0.6451613 | 0.5208333
0.7899204 | 0.2091792 | 0.7159533 | 0.4545455 | 0.5 | 0.4920635 | 0.007092199 | 0.005309735 | 0.1969697 | 0.1388889 | 0.04568528 | 0.375 | 0 | 0 | 0.372093 | 0 | 0.4179104 | 0 | 0.5169492 | 0.9196617 | 0.5271967 | 0.4677419 | 0.5
0.7687003 | 0.2206531 | 0.7859922 | 0.4545455 | 0.5416667 | 0.7142857 | 0.0106383 | 0.008849558 | 0.2424242 | 0.2777778 | 0.04568528 | 0.375 | 0 | 0 | 0.255814 | 0 | 0.4776119 | 0.5 | 0.5338983 | 0.9175476 | 0.5606695 | 0.5860215 | 0.5625
0.7050398 | 0.1809356 | 0.7198444 | 0.2272727 | 0.625 | 0.3650794 | 0.05319149 | 0.05309735 | 0.1969697 | 0.09722222 | 0.1472081 | 0.25 | 0.25 | 0 | 0.4883721 | 0.03333333 | 0.7014925 | 0.5 | 0.559322 | 0.9175476 | 0.5188285 | 0.5645161 | 0.5416667
0.7655172 | 0.2074139 | 0.8015564 | 0.8636364 | 0.375 | 0.2380952 | 0.05319149 | 0.05132743 | 0.1363636 | 0.1388889 | 0.1472081 | 0.1875 | 0.25 | 0 | 0.3488372 | 0.03333333 | 0.5223881 | 0.5 | 0.5338983 | 0.9175476 | 0.6108787 | 0.7419355 | 0.5833333
0.7522546 | 0.1941748 | 0.7548638 | 0.1818182 | 0.5 | 0.2698413 | 0.0141844 | 0.01415929 | 0.1363636 | 0.1111111 | 0.1472081 | 0.25 | 0.25 | 0 | 0.6744186 | 0.03333333 | 0.7014925 | 0.5 | 0.5932203 | 0.9175476 | 0.6066946 | 0.672043 | 0.625
0.7342175 | 0.2065313 | 0.6770428 | 0.7272727 | 0.4166667 | 0.3968254 | 0.0106383 | 0.01061947 | 0.2272727 | 0.2361111 | 0.1472081 | 0.25 | 0.5 | 0 | 0.3023256 | 0.06666667 | 0.6567164 | 0.5 | 0.6016949 | 0.9133192 | 0.5104603 | 0.4946237 | 0.6666667
0.7342175 | 0.2065313 | 0.6770428 | 0.7272727 | 0.4166667 | 0.3968254 | 0.0106383 | 0.01061947 | 0.2272727 | 0.2361111 | 0.1472081 | 0.25 | 0.5 | 0 | 0.3023256 | 0.06666667 | 0.4925373 | 0.5 | 0.6016949 | 0.9154334 | 0.5188285 | 0.4086022 | 0.6041667
0.7050398 | 0.1809356 | 0.7198444 | 0.2272727 | 0.625 | 0.3650794 | 0.05319149 | 0.05309735 | 0.1969697 | 0.09722222 | 0.1472081 | 0.25 | 0.25 | 0 | 0.4883721 | 0.03333333 | 0.7014925 | 0.5 | 0.6016949 | 0.9133192 | 0.4769874 | 0.5053763 | 0.5208333
0.7145889 | 0.1897617 | 0.6692607 | 0.5454545 | 0.5416667 | 0.5555556 | 0.00177305 | 0.001769912 | 0.3333333 | 0.2638889 | 0.1472081 | 0.25 | 0.5 | 0 | 0.3139535 | 0.06666667 | 0.6119403 | 0.5 | 0.5762712 | 0.9154334 | 0.4811715 | 0.5053763 | 0.6041667
0.7342175 | 0.2065313 | 0.6770428 | 0.7272727 | 0.4166667 | 0.3968254 | 0.0106383 | 0.01061947 | 0.2272727 | 0.2361111 | 0.1472081 | 0.25 | 0.5 | 0 | 0.3023256 | 0.06666667 | 0.5223881 | 0.5 | 0.5423729 | 0.9154334 | 0.5606695 | 0.5698925 | 0.5416667
0.7342175 | 0.2065313 | 0.6770428 | 0.7272727 | 0.4166667 | 0.3968254 | 0.0106383 | 0.01061947 | 0.2272727 | 0.2361111 | 0.1472081 | 0.25 | 0.5 | 0 | 0.3023256 | 0.06666667 | 0.6716418 | 0.5 | 0.5762712 | 0.9133192 | 0.539749 | 0.5698925 | 0.5416667
0.7050398 | 0.1809356 | 0.7198444 | 0.2272727 | 0.625 | 0.3650794 | 0.05319149 | 0.05309735 | 0.1969697 | 0.09722222 | 0.1472081 | 0.25 | 0.25 | 0 | 0.4883721 | 0.03333333 | 0.6567164 | 0.5 | 0.559322 | 0.9154334 | 0.5271967 | 0.5430108 | 0.6666667
0.7342175 | 0.2065313 | 0.6770428 | 0.7272727 | 0.4166667 | 0.3968254 | 0.0106383 | 0.01061947 | 0.2272727 | 0.2361111 | 0.1472081 | 0.25 | 0.5 | 0 | 0.3023256 | 0.06666667 | 0.5820896 | 0.5 | 0.5677966 | 0.9154334 | 0.5146444 | 0.5 | 0.6041667
0.7655172 | 0.2074139 | 0.8015564 | 0.8636364 | 0.375 | 0.2380952 | 0.05319149 | 0.05132743 | 0.1363636 | 0.1388889 | 0.1472081 | 0.1875 | 0.25 | 0 | 0.3488372 | 0.03333333 | 0.6567164 | 0.5 | 0.5254237 | 0.9133192 | 0.5732218 | 0.6021505 | 0.5416667
0.7655172 | 0.2074139 | 0.8015564 | 0.8636364 | 0.375 | 0.2380952 | 0.05319149 | 0.05132743 | 0.1363636 | 0.1388889 | 0.1472081 | 0.1875 | 0.25 | 0 | 0.3488372 | 0.03333333 | 0.4179104 | 0 | 0.4745763 | 0.9154334 | 0.6066946 | 0.5913978 | 0.5625
0.7612732 | 0.1862312 | 0.7042802 | 0.5909091 | 0.5 | 0.3333333 | 0.00177305 | 0.001769912 | 0.2878788 | 0.1666667 | 0.1472081 | 0.1875 | 0.75 | 0 | 0.3255814 | 0.06666667 | 0.2686567 | 0 | 0.3644068 | 0.9175476 | 0.58159 | 0.4946237 | 0.5416667
0.7570292 | 0.2012357 | 0.7276265 | 0.3636364 | 0.5416667 | 0.3174603 | 0.0248227 | 0.02477876 | 0.2121212 | 0.1388889 | 0.1472081 | 0.25 | 0.25 | 0 | 0.4418605 | 0.03333333 | 0.4179104 | 0 | 0.5508475 | 0.9154334 | 0.539749 | 0.4408602 | 0.4791667
0.7374005 | 0.1818182 | 0.7743191 | 0.3636364 | 0.4166667 | 0.3015873 | 0.00177305 | 0.003539823 | 0.2575758 | 0.1944444 | 0.0964467 | 0.25 | 0.25 | 0 | 0.2209302 | 0.03333333 | 0.5074627 | 0.5 | 0.6016949 | 0.9133192 | 0.4309623 | 0.3817204 | 0.6666667
0.7793103 | 0.1985878 | 0.6653696 | 0.2727273 | 0.5416667 | 0.4285714 | 0.003546099 | 0.001769912 | 0.2121212 | 0.2638889 | 0.04568528 | 0.3125 | 0 | 0 | 0.4534884 | 0 | 0.5671642 | 0.5 | 0.4745763 | 0.9090909 | 0.5774059 | 0.5215054 | 0.5833333
0.7570292 | 0.2012357 | 0.7276265 | 0.3636364 | 0.5416667 | 0.3174603 | 0.0248227 | 0.02477876 | 0.2121212 | 0.1388889 | 0.1472081 | 0.25 | 0.25 | 0 | 0.4418605 | 0.03333333 | 0.6567164 | 0.5 | 0.5932203 | 0.9175476 | 0.5230126 | 0.5215054 | 0.5208333
0.7570292 | 0.2012357 | 0.7276265 | 0.3636364 | 0.5416667 | 0.3174603 | 0.0248227 | 0.02477876 | 0.2121212 | 0.1388889 | 0.1472081 | 0.25 | 0.25 | 0 | 0.4418605 | 0.03333333 | 0.7014925 | 0.5 | 0.6186441 | 0.9069767 | 0.5271967 | 0.5107527 | 0.5
0.7623342 | 0.2082966 | 0.6381323 | 0.6363636 | 0.3333333 | 0.3650794 | 0.00177305 | 0.001769912 | 0.2878788 | 0.1666667 | 0.1472081 | 0.25 | 0.5 | 0 | 0.3139535 | 0.06666667 | 0.5223881 | 0.5 | 0.5 | 0.9154334 | 0.5271967 | 0.4892473 | 0.5416667
0.7655172 | 0.2074139 | 0.8015564 | 0.8636364 | 0.375 | 0.2380952 | 0.05319149 | 0.05132743 | 0.1363636 | 0.1388889 | 0.1472081 | 0.1875 | 0.25 | 0 | 0.3488372 | 0.03333333 | 0.5074627 | 0.5 | 0.5508475 | 0.9175476 | 0.5271967 | 0.4354839 | 0.6666667
0.7931034 | 0.2206531 | 0.8210117 | 0.5909091 | 0.2791667 | 0.2222222 | 0.003723404 | 0.005309735 | 0.1515152 | 0.2361111 | 0.02030457 | 0.0625 | 0 | 0 | 0.127907 | 0.03333333 | 0.8208955 | 1 | 0.5338983 | 0.9154334 | 0.5941423 | 0.7204301 | 0.3958333
0.7432361 | 0.1915269 | 0.7198444 | 0.3181818 | 0.2625 | 0.2698413 | 0.004078014 | 0.005309735 | 0.1363636 | 0.2083333 | 0.01015228 | 0.0625 | 0 | 0 | 0.01162791 | 0.03333333 | 0.641791 | 1 | 0.5932203 | 0.9112051 | 0.6276151 | 0.6397849 | 0.4375
0.7432361 | 0.1915269 | 0.7198444 | 0.3181818 | 0.2625 | 0.2698413 | 0.004078014 | 0.005309735 | 0.1363636 | 0.2083333 | 0.01015228 | 0.0625 | 0 | 0 | 0.01162791 | 0.03333333 | 0.7313433 | 1 | 0.6101695 | 0.9112051 | 0.58159 | 0.6397849 | 0.4583333
0.7856764 | 0.1862312 | 0.7276265 | 0.4545455 | 0.425 | 0.4920635 | 0.003900709 | 0.005132743 | 0.1969697 | 0.2083333 | 0.01522843 | 0.125 | 0 | 0 | 0.1395349 | 0.03333333 | 0.8208955 | 1 | 0.5932203 | 0.9112051 | 0.7824268 | 0.9301075 | 0.5416667
0.7856764 | 0.1862312 | 0.7276265 | 0.4545455 | 0.425 | 0.4920635 | 0.003900709 | 0.005132743 | 0.1969697 | 0.2083333 | 0.01522843 | 0.125 | 0 | 0 | 0.1395349 | 0.03333333 | 0.641791 | 1 | 0.6101695 | 0.9090909 | 0.5523013 | 0.6236559 | 0.6458333
0.7856764 | 0.1862312 | 0.7276265 | 0.4545455 | 0.425 | 0.4920635 | 0.003900709 | 0.005132743 | 0.1969697 | 0.2083333 | 0.01522843 | 0.125 | 0 | 0 | 0.1395349 | 0.03333333 | 0.7313433 | 1 | 0.6101695 | 0.9112051 | 0.5564854 | 0.6021505 | 0.7083333
0.7618037 | 0.1968226 | 0.7315175 | 0.3181818 | 0.3416667 | 0.4444444 | 0.004432624 | 0.005309735 | 0.1666667 | 0.1944444 | 0.02030457 | 0.0625 | 0 | 0.05555556 | 0.1162791 | 0.03333333 | 0.8208955 | 1 | 0.5932203 | 0.9090909 | 0.5857741 | 0.672043 | 0.4375
0.7618037 | 0.1968226 | 0.7315175 | 0.3181818 | 0.3416667 | 0.4444444 | 0.004432624 | 0.005309735 | 0.1666667 | 0.1944444 | 0.02030457 | 0.0625 | 0 | 0.05555556 | 0.1162791 | 0.03333333 | 0.641791 | 1 | 0.5932203 | 0.9090909 | 0.4979079 | 0.6075269 | 0.375
0.7618037 | 0.1968226 | 0.7315175 | 0.3181818 | 0.3416667 | 0.4444444 | 0.004432624 | 0.005309735 | 0.1666667 | 0.1944444 | 0.02030457 | 0.0625 | 0 | 0.05555556 | 0.1162791 | 0.03333333 | 0.7313433 | 1 | 0.6101695 | 0.9112051 | 0.5774059 | 0.6451613 | 0.5625
0.73687 | 0.2285966 | 0.7198444 | 0.5 | 0.2041667 | 0.2222222 | 0.004078014 | 0.005486726 | 0.1060606 | 0.1666667 | 0.01522843 | 0.0625 | 0 | 0 | 0.127907 | 0.03333333 | 0.8208955 | 1 | 0.5677966 | 0.9112051 | 0.6108787 | 0.7096774 | 0.3958333
0.73687 | 0.2285966 | 0.7198444 | 0.5 | 0.2041667 | 0.2222222 | 0.004078014 | 0.005486726 | 0.1060606 | 0.1666667 | 0.01522843 | 0.0625 | 0 | 0 | 0.127907 | 0.03333333 | 0.641791 | 1 | 0.6016949 | 0.9112051 | 0.5523013 | 0.5806452 | 0.5416667
0.73687 | 0.2285966 | 0.7198444 | 0.5 | 0.2041667 | 0.2222222 | 0.004078014 | 0.005486726 | 0.1060606 | 0.1666667 | 0.01522843 | 0.0625 | 0 | 0 | 0.127907 | 0.03333333 | 0.7313433 | 1 | 0.6016949 | 0.9112051 | 0.5774059 | 0.6397849 | 0.4791667
0.7931034 | 0.2206531 | 0.8210117 | 0.5909091 | 0.2791667 | 0.2222222 | 0.003723404 | 0.005309735 | 0.1515152 | 0.2361111 | 0.02030457 | 0.0625 | 0 | 0 | 0.127907 | 0.03333333 | 0.8208955 | 1 | 0.5762712 | 0.9112051 | 0.6317992 | 0.7473118 | 0.4375
0.7623342 | 0.2082966 | 0.6381323 | 0.6363636 | 0.3333333 | 0.3650794 | 0.00177305 | 0.001769912 | 0.2878788 | 0.1666667 | 0.1472081 | 0.25 | 0.5 | 0 | 0.3139535 | 0.06666667 | 0.3283582 | 0 | 0.5677966 | 0.9175476 | 0.4560669 | 0.3333333 | 0.5416667
0.7740053 | 0.2144748 | 0.7821012 | 0.4545455 | 0.4166667 | 0.3333333 | 0.0141844 | 0.01415929 | 0.1515152 | 0.1666667 | 0.1472081 | 0.1875 | 0.5 | 0 | 0.5232558 | 0.06666667 | 0.4477612 | 0 | 0.3728814 | 0.9027484 | 0.4811715 | 0.4032258 | 0.5625
0.7793103 | 0.1985878 | 0.6653696 | 0.2727273 | 0.5416667 | 0.4285714 | 0.003546099 | 0.001769912 | 0.2121212 | 0.2638889 | 0.04568528 | 0.3125 | 0 | 0 | 0.4534884 | 0 | 0.4776119 | 0.5 | 0.6016949 | 0.9154334 | 0.5188285 | 0.4086022 | 0.5208333
0.7761273 | 0.1782877 | 0.7354086 | 0.04545455 | 0.7083333 | 0.4444444 | 0.04255319 | 0.04247788 | 0.2878788 | 0.1944444 | 0.1472081 | 0.25 | 0 | 0 | 0.8604651 | 0.03333333 | 0.6716418 | 0.5 | 0.5847458 | 0.9154334 | 0.5188285 | 0.5107527 | 0.5833333
0.7374005 | 0.1818182 | 0.7743191 | 0.3636364 | 0.4166667 | 0.3015873 | 0.00177305 | 0.003539823 | 0.2575758 | 0.1944444 | 0.0964467 | 0.25 | 0.25 | 0 | 0.2209302 | 0.03333333 | 0.4925373 | 0.5 | 0.5677966 | 0.9175476 | 0.4518828 | 0.4892473 | 0.5208333
0.7384615 | 0.1897617 | 0.766537 | 0.4545455 | 0.5833333 | 0.4285714 | 0.03546099 | 0.03539823 | 0.2727273 | 0.2916667 | 0.1472081 | 0.25 | 0.25 | 0 | 0.4418605 | 0.03333333 | 0.6716418 | 0.5 | 0.6016949 | 0.9175476 | 0.5774059 | 0.6236559 | 0.4583333
0.7384615 | 0.1897617 | 0.766537 | 0.4545455 | 0.5833333 | 0.4285714 | 0.03546099 | 0.03539823 | 0.2727273 | 0.2916667 | 0.1472081 | 0.25 | 0.25 | 0 | 0.4418605 | 0.03333333 | 0.4925373 | 0.5 | 0.6016949 | 0.9154334 | 0.5774059 | 0.5913978 | 0.625
0.7793103 | 0.1985878 | 0.6653696 | 0.2727273 | 0.5416667 | 0.4285714 | 0.003546099 | 0.001769912 | 0.2121212 | 0.2638889 | 0.04568528 | 0.3125 | 0 | 0 | 0.4534884 | 0 | 0.4776119 | 0.5 | 0.5423729 | 0.9175476 | 0.4769874 | 0.4139785 | 0.5
0.7129973 | 0.1368049 | 0.7159533 | 0.4545455 | 0.7083333 | 0.3809524 | 0.00177305 | 0.003539823 | 0.3484848 | 0.1666667 | 0.1472081 | 0.25 | 0.25 | 0 | 0.4302326 | 0.03333333 | 0.5074627 | 0 | 0.5847458 | 0.9196617 | 0.4393305 | 0.3763441 | 0.5625
0.7129973 | 0.1368049 | 0.7159533 | 0.4545455 | 0.7083333 | 0.3809524 | 0.00177305 | 0.003539823 | 0.3484848 | 0.1666667 | 0.1472081 | 0.25 | 0.25 | 0 | 0.4302326 | 0.03333333 | 0.5074627 | 0 | 0.4576271 | 0.9154334 | 0.5104603 | 0.4408602 | 0.6041667
0.7129973 | 0.1368049 | 0.7159533 | 0.4545455 | 0.7083333 | 0.3809524 | 0.00177305 | 0.003539823 | 0.3484848 | 0.1666667 | 0.1472081 | 0.25 | 0.25 | 0 | 0.4302326 | 0.03333333 | 0.5074627 | 0 | 0.5677966 | 0.9175476 | 0.5230126 | 0.4677419 | 0.4791667
0.7384615 | 0.1897617 | 0.766537 | 0.4545455 | 0.5833333 | 0.4285714 | 0.03546099 | 0.03539823 | 0.2727273 | 0.2916667 | 0.1472081 | 0.25 | 0.25 | 0 | 0.4418605 | 0.03333333 | 0.6716418 | 0.5 | 0.6101695 | 0.9154334 | 0.5313808 | 0.6344086 | 0.5208333
0.9119363 | 0.1977052 | 0.692607 | 0.9090909 | 0.4541667 | 0.4761905 | 0.004078014 | 0.005486726 | 0.1969697 | 0.3333333 | 0.02030457 | 0.125 | 0 | 0 | 0.4069767 | 0.03333333 | 0.4477612 | 0.5 | 0.5084746 | 0.9238901 | 0.6025105 | 0.5107527 | 0.5833333
0.7374005 | 0.1818182 | 0.7743191 | 0.3636364 | 0.4166667 | 0.3015873 | 0.00177305 | 0.003539823 | 0.2575758 | 0.1944444 | 0.0964467 | 0.25 | 0.25 | 0 | 0.2209302 | 0.03333333 | 0.5820896 | 0.5 | 0.559322 | 0.9154334 | 0.4853556 | 0.4569892 | 0.5833333
0.7363395 | 0.1862312 | 0.7354086 | 0.5454545 | 0.7083333 | 0.5079365 | 0.03723404 | 0.03893805 | 0.3030303 | 0.2361111 | 0.0964467 | 0.25 | 0.25 | 0 | 0.4302326 | 0.03333333 | 0.3283582 | 0 | 0.5254237 | 0.9175476 | 0.5313808 | 0.5483871 | 0.4791667
0.7761273 | 0.1782877 | 0.7354086 | 0.04545455 | 0.7083333 | 0.4444444 | 0.04255319 | 0.04247788 | 0.2878788 | 0.1944444 | 0.1472081 | 0.25 | 0 | 0 | 0.8604651 | 0.03333333 | 0.6567164 | 0.5 | 0.5508475 | 0.9133192 | 0.5564854 | 0.5860215 | 0.4375
0.7363395 | 0.1862312 | 0.7354086 | 0.5454545 | 0.7083333 | 0.5079365 | 0.03723404 | 0.03893805 | 0.3030303 | 0.2361111 | 0.0964467 | 0.25 | 0.25 | 0 | 0.4302326 | 0.03333333 | 0.6716418 | 0.5 | 0.5847458 | 0.9154334 | 0.5690377 | 0.688172 | 0.5
0.7129973 | 0.1368049 | 0.7159533 | 0.4545455 | 0.7083333 | 0.3809524 | 0.00177305 | 0.003539823 | 0.3484848 | 0.1666667 | 0.1472081 | 0.25 | 0.25 | 0 | 0.4302326 | 0.03333333 | 0.7014925 | 0.5 | 0.5254237 | 0.9175476 | 0.5564854 | 0.5806452 | 0.625
0.7363395 | 0.1862312 | 0.7354086 | 0.5454545 | 0.7083333 | 0.5079365 | 0.03723404 | 0.03893805 | 0.3030303 | 0.2361111 | 0.0964467 | 0.25 | 0.25 | 0 | 0.4302326 | 0.03333333 | 0.6567164 | 1 | 0.6271186 | 0.9154334 | 0.5188285 | 0.5967742 | 0.4791667
0.7761273 | 0.1782877 | 0.7354086 | 0.04545455 | 0.7083333 | 0.4444444 | 0.04255319 | 0.04247788 | 0.2878788 | 0.1944444 | 0.1472081 | 0.25 | 0 | 0 | 0.8604651 | 0.03333333 | 0.6567164 | 0.5 | 0.6186441 | 0.9154334 | 0.5313808 | 0.5591398 | 0.5208333
0.7374005 | 0.1818182 | 0.7743191 | 0.3636364 | 0.4166667 | 0.3015873 | 0.00177305 | 0.003539823 | 0.2575758 | 0.1944444 | 0.0964467 | 0.25 | 0.25 | 0 | 0.2209302 | 0.03333333 | 0.4925373 | 0.5 | 0.559322 | 0.9281184 | 0.539749 | 0.5322581 | 0.5625
0.7761273 | 0.1782877 | 0.7354086 | 0.04545455 | 0.7083333 | 0.4444444 | 0.04255319 | 0.04247788 | 0.2878788 | 0.1944444 | 0.1472081 | 0.25 | 0 | 0 | 0.8604651 | 0.03333333 | 0.5223881 | 0.5 | 0.559322 | 0.9069767 | 0.5732218 | 0.6451613 | 0.6666667
0.7554377 | 0.211827 | 0.6848249 | 0.6363636 | 0.1666667 | 0.04761905 | 0.004078014 | 0.005486726 | 0.07575758 | 0.2083333 | 0.01015228 | 0 | 0 | 0 | 0.1860465 | 0.03333333 | 0.8208955 | 1 | 0.6525424 | 0.9175476 | 0.5146444 | 0.5376344 | 0.6458333
0.7851459 | 0.211827 | 0.7237354 | 0.3636364 | 0.3375 | 0.2222222 | 0.004432624 | 0.005663717 | 0.1515152 | 0.1805556 | 0.01015228 | 0.0625 | 0 | 0 | 0.3372093 | 0.03333333 | 0.7313433 | 1 | 0.6186441 | 0.9112051 | 0.5732218 | 0.5053763 | 0.3958333
0.7437666 | 0.2171227 | 0.7198444 | 0.5454545 | 0.1916667 | 0.2380952 | 0.005319149 | 0.005663717 | 0.1515152 | 0.25 | 0.01015228 | 0.0625 | 0 | 0 | 0.1511628 | 0.03333333 | 0.641791 | 1 | 0.5847458 | 0.9090909 | 0.5271967 | 0.5053763 | 0.625
0.7437666 | 0.2171227 | 0.7198444 | 0.5454545 | 0.1916667 | 0.2380952 | 0.005319149 | 0.005663717 | 0.1515152 | 0.25 | 0.01015228 | 0.0625 | 0 | 0 | 0.1511628 | 0.03333333 | 0.7313433 | 1 | 0.5847458 | 0.9090909 | 0.5941423 | 0.6612903 | 0.5
0.7437666 | 0.2171227 | 0.7198444 | 0.5454545 | 0.1916667 | 0.2380952 | 0.005319149 | 0.005663717 | 0.1515152 | 0.25 | 0.01015228 | 0.0625 | 0 | 0 | 0.1511628 | 0.03333333 | 0.8208955 | 1 | 0.5932203 | 0.9090909 | 0.58159 | 0.6236559 | 0.4166667
0.7437666 | 0.2171227 | 0.7198444 | 0.5454545 | 0.1916667 | 0.2380952 | 0.005319149 | 0.005663717 | 0.1515152 | 0.25 | 0.01015228 | 0.0625 | 0 | 0 | 0.1511628 | 0.03333333 | 0.641791 | 1 | 0.5847458 | 0.9069767 | 0.5439331 | 0.5591398 | 0.4791667
0.7554377 | 0.211827 | 0.6848249 | 0.6363636 | 0.1666667 | 0.04761905 | 0.004078014 | 0.005486726 | 0.07575758 | 0.2083333 | 0.01015228 | 0 | 0 | 0 | 0.1860465 | 0.03333333 | 0.7313433 | 1 | 0.5932203 | 0.9090909 | 0.5648536 | 0.6451613 | 0.4583333
0.9119363 | 0.1977052 | 0.692607 | 0.9090909 | 0.4541667 | 0.4761905 | 0.004078014 | 0.005486726 | 0.1969697 | 0.3333333 | 0.02030457 | 0.125 | 0 | 0 | 0.4069767 | 0.03333333 | 0.8208955 | 1 | 0.5932203 | 0.9090909 | 0.6987448 | 0.7419355 | 0.4583333
0.7618037 | 0.1968226 | 0.7315175 | 0.3181818 | 0.3416667 | 0.4444444 | 0.004432624 | 0.005309735 | 0.1666667 | 0.1944444 | 0.02030457 | 0.0625 | 0 | 0.05555556 | 0.1162791 | 0.03333333 | 0.641791 | 1 | 0.6016949 | 0.9069767 | 0.5564854 | 0.6451613 | 0.5208333
0.7931034 | 0.2206531 | 0.8210117 | 0.5909091 | 0.2791667 | 0.2222222 | 0.003723404 | 0.005309735 | 0.1515152 | 0.2361111 | 0.02030457 | 0.0625 | 0 | 0 | 0.127907 | 0.03333333 | 0.7313433 | 1 | 0.5932203 | 0.9090909 | 0.6066946 | 0.688172 | 0.625
0.7432361 | 0.1915269 | 0.7198444 | 0.3181818 | 0.2625 | 0.2698413 | 0.004078014 | 0.005309735 | 0.1363636 | 0.2083333 | 0.01015228 | 0.0625 | 0 | 0 | 0.01162791 | 0.03333333 | 0.8208955 | 1 | 0.5 | 0.9154334 | 0.5188285 | 0.6182796 | 0.5416667
0.7931034 | 0.2206531 | 0.8210117 | 0.5909091 | 0.2791667 | 0.2222222 | 0.003723404 | 0.005309735 | 0.1515152 | 0.2361111 | 0.02030457 | 0.0625 | 0 | 0 | 0.127907 | 0.03333333 | 0.7313433 | 1 | 0.4915254 | 0.9133192 | 0.5564854 | 0.6344086 | 0.5
0.7384615 | 0.1897617 | 0.766537 | 0.4545455 | 0.5833333 | 0.4285714 | 0.03546099 | 0.03539823 | 0.2727273 | 0.2916667 | 0.1472081 | 0.25 | 0.25 | 0 | 0.4418605 | 0.03333333 | 0.6716418 | 0.5 | 0.5932203 | 0.9154334 | 0.58159 | 0.6451613 | 0.5208333
0.7549072 | 0.2056487 | 0.7237354 | 0.4090909 | 0.2916667 | 0.3492063 | 0.01241135 | 0.01238938 | 0.2121212 | 0.125 | 0.1472081 | 0.25 | 0.5 | 0 | 0.4302326 | 0.06666667 | 0.4179104 | 0 | 0.5762712 | 0.9217759 | 0.5481172 | 0.5107527 | 0.5
0.7692308 | 0.2109444 | 0.8210117 | 0.1363636 | 0.5416667 | 0.3968254 | 0.01241135 | 0.01238938 | 0.2727273 | 0.1944444 | 0.0964467 | 0.25 | 0.25 | 0 | 0.5581395 | 0.03333333 | 0.5074627 | 0 | 0.5847458 | 0.9175476 | 0.5523013 | 0.6182796 | 0.5
0.7289125 | 0.2436011 | 0.8365759 | 0.1363636 | 0.3333333 | 0.2380952 | 0.04432624 | 0.04247788 | 0.1515152 | 0.04166667 | 0.0964467 | 0.25 | 0.25 | 0 | 0.3953488 | 0.1333333 | 0.3432836 | 0 | 0.3813559 | 0.8266385 | 0.4518828 | 0.4731183 | 0.5208333
0.7289125 | 0.2436011 | 0.8365759 | 0.1363636 | 0.3333333 | 0.2380952 | 0.04432624 | 0.04247788 | 0.1515152 | 0.04166667 | 0.0964467 | 0.25 | 0.25 | 0 | 0.3953488 | 0.1333333 | 0.2985075 | 0.25 | 0.3898305 | 0.9048626 | 0.4309623 | 0.3602151 | 0.4583333
0.7761273 | 0.1782877 | 0.7354086 | 0.04545455 | 0.7083333 | 0.4444444 | 0.04255319 | 0.04247788 | 0.2878788 | 0.1944444 | 0.1472081 | 0.25 | 0 | 0 | 0.8604651 | 0.03333333 | 0.6567164 | 0.5 | 0.5762712 | 0.8668076 | 0.6108787 | 0.688172 | 0.5833333
0.7289125 | 0.2436011 | 0.8365759 | 0.1363636 | 0.3333333 | 0.2380952 | 0.04432624 | 0.04247788 | 0.1515152 | 0.04166667 | 0.0964467 | 0.25 | 0.25 | 0 | 0.3953488 | 0.1333333 | 0.6567164 | 0.5 | 0.5932203 | 0.9175476 | 0.5146444 | 0.5376344 | 0.5208333
0.7761273 | 0.1782877 | 0.7354086 | 0.04545455 | 0.7083333 | 0.4444444 | 0.04255319 | 0.04247788 | 0.2878788 | 0.1944444 | 0.1472081 | 0.25 | 0 | 0 | 0.8604651 | 0.03333333 | 0.4776119 | 0.5 | 0.559322 | 0.9133192 | 0.5271967 | 0.5268817 | 0.5416667
0.7692308 | 0.2109444 | 0.8210117 | 0.1363636 | 0.5416667 | 0.3968254 | 0.01241135 | 0.01238938 | 0.2727273 | 0.1944444 | 0.0964467 | 0.25 | 0.25 | 0 | 0.5581395 | 0.03333333 | 0.5074627 | 0 | 0.5677966 | 0.9175476 | 0.5523013 | 0.5107527 | 0.5208333
0.7692308 | 0.2109444 | 0.8210117 | 0.1363636 | 0.5416667 | 0.3968254 | 0.01241135 | 0.01238938 | 0.2727273 | 0.1944444 | 0.0964467 | 0.25 | 0.25 | 0 | 0.5581395 | 0.03333333 | 0.6567164 | 0.5 | 0.5508475 | 0.9154334 | 0.5732218 | 0.6021505 | 0.5208333
0.7549072 | 0.2056487 | 0.7237354 | 0.4090909 | 0.2916667 | 0.3492063 | 0.01241135 | 0.01238938 | 0.2121212 | 0.125 | 0.1472081 | 0.25 | 0.5 | 0 | 0.4302326 | 0.06666667 | 0.5074627 | 0 | 0.5338983 | 0.9175476 | 0.58159 | 0.7043011 | 0.5208333
0.7262599 | 0.1994704 | 0.6031128 | 0.3636364 | 0.375 | 0.3968254 | 0.01950355 | 0.01415929 | 0.1818182 | 0.2361111 | 0.04568528 | 0.375 | 0 | 0 | 0.4302326 | 0 | 0.4477612 | 0.25 | 0.3389831 | 0.9238901 | 0.4518828 | 0.3817204 | 0.4791667
0.7018568 | 0.1950574 | 0.7159533 | 0.7272727 | 0.25 | 0.5714286 | 0.0106383 | 0.01061947 | 0.4090909 | 0.3472222 | 0.1472081 | 0.3125 | 0.25 | 0 | 0.4418605 | 0 | 0.3731343 | 0.25 | 0.3389831 | 0.9260042 | 0.5020921 | 0.4301075 | 0.5625
0.8127321 | 0.1924095 | 0.7587549 | 0.3181818 | 0.375 | 0.3650794 | 0.05319149 | 0.05132743 | 0.3787879 | 0.2083333 | 0.1472081 | 0.3125 | 0 | 0 | 0.8255814 | 0.4666667 | 0.4626866 | 0.25 | 0.3305085 | 0.8879493 | 0.4225941 | 0.2795699 | 0.5
0.7029178 | 0.2215357 | 0.7354086 | 0.09090909 | 0.375 | 0.3809524 | 0.01595745 | 0.0159292 | 0.2878788 | 0.2777778 | 0.1472081 | 0.25 | 0.25 | 0 | 0.4767442 | 0 | 0.4776119 | 0.25 | 0.3728814 | 0.9217759 | 0.4309623 | 0.3548387 | 0.4583333
0.7904509 | 0.2109444 | 0.766537 | 0.3636364 | 0.3333333 | 0.3968254 | 0.01595745 | 0.01769912 | 0.2727273 | 0.2638889 | 0.1472081 | 0.25 | 0.25 | 0 | 0.5581395 | 0 | 0.7014925 | 0.5 | 0.5932203 | 0.9154334 | 0.4895397 | 0.4247312 | 0.4583333
0.7904509 | 0.2109444 | 0.766537 | 0.3636364 | 0.3333333 | 0.3968254 | 0.01595745 | 0.01769912 | 0.2727273 | 0.2638889 | 0.1472081 | 0.25 | 0.25 | 0 | 0.5581395 | 0 | 0.8358209 | 0.5 | 0.6016949 | 0.9048626 | 0.539749 | 0.5483871 | 0.4791667
0.7395225 | 0.1977052 | 0.7159533 | 0.3636364 | 0.5833333 | 0.3968254 | 0.01950355 | 0.01946903 | 0.2727273 | 0.3194444 | 0.1472081 | 0.1875 | 0.25 | 0 | 0.5465116 | 0 | 0.7462687 | 0.5 | 0.5508475 | 0.9175476 | 0.5020921 | 0.5 | 0.5625
0.7029178 | 0.2215357 | 0.7354086 | 0.09090909 | 0.375 | 0.3809524 | 0.01595745 | 0.0159292 | 0.2878788 | 0.2777778 | 0.1472081 | 0.25 | 0.25 | 0 | 0.4767442 | 0 | 0.6119403 | 0.5 | 0.559322 | 0.9196617 | 0.4979079 | 0.4462366 | 0.5
0.7904509 | 0.2109444 | 0.766537 | 0.3636364 | 0.3333333 | 0.3968254 | 0.01595745 | 0.01769912 | 0.2727273 | 0.2638889 | 0.1472081 | 0.25 | 0.25 | 0 | 0.5581395 | 0 | 0.5671642 | 0.25 | 0.3983051 | 0.8752643 | 0.5439331 | 0.5483871 | 0.6458333
0.7904509 | 0.2109444 | 0.766537 | 0.3636364 | 0.3333333 | 0.3968254 | 0.01595745 | 0.01769912 | 0.2727273 | 0.2638889 | 0.1472081 | 0.25 | 0.25 | 0 | 0.5581395 | 0 | 0.6567164 | 0.25 | 0.4152542 | 0.9238901 | 0.4560669 | 0.344086 | 0.4583333
0.7262599 | 0.1994704 | 0.6031128 | 0.3636364 | 0.375 | 0.3968254 | 0.01950355 | 0.01415929 | 0.1818182 | 0.2361111 | 0.04568528 | 0.375 | 0 | 0 | 0.4302326 | 0 | 0.3134328 | 0.25 | 0.4661017 | 0.9408034 | 0.3891213 | 0.3655914 | 0.4375
0.73687 | 0.1809356 | 0.6770428 | 0.3181818 | 0.6666667 | 0.4920635 | 0.00177305 | 0.003539823 | 0.3939394 | 0.2777778 | 0.1472081 | 0.25 | 0.25 | 0 | 0.3953488 | 0 | 0.3880597 | 0.25 | 0.4576271 | 0.9196617 | 0.4267782 | 0.3387097 | 0.3958333
0.7018568 | 0.1950574 | 0.7159533 | 0.7272727 | 0.25 | 0.5714286 | 0.0106383 | 0.01061947 | 0.4090909 | 0.3472222 | 0.1472081 | 0.3125 | 0.25 | 0 | 0.4418605 | 0 | 0.4029851 | 0.25 | 0.4237288 | 0.9365751 | 0.3514644 | 0.3387097 | 0.4583333
0.73687 | 0.1809356 | 0.6770428 | 0.3181818 | 0.6666667 | 0.4920635 | 0.00177305 | 0.003539823 | 0.3939394 | 0.2777778 | 0.1472081 | 0.25 | 0.25 | 0 | 0.3953488 | 0 | 0.4925373 | 0.25 | 0.4152542 | 0.9344609 | 0.41841 | 0.3010753 | 0.4375
0.73687 | 0.1809356 | 0.6770428 | 0.3181818 | 0.6666667 | 0.4920635 | 0.00177305 | 0.003539823 | 0.3939394 | 0.2777778 | 0.1472081 | 0.25 | 0.25 | 0 | 0.3953488 | 0 | 0.3731343 | 0.25 | 0.440678 | 0.9365751 | 0.4309623 | 0.2795699 | 0.4583333
0.8127321 | 0.1924095 | 0.7587549 | 0.3181818 | 0.375 | 0.3650794 | 0.05319149 | 0.05132743 | 0.3787879 | 0.2083333 | 0.1472081 | 0.3125 | 0 | 0 | 0.8255814 | 0.4666667 | 0.6268657 | 0.25 | 0.4067797 | 0.9217759 | 0.5481172 | 0.5913978 | 0.4791667
0.73687 | 0.1809356 | 0.6770428 | 0.3181818 | 0.6666667 | 0.4920635 | 0.00177305 | 0.003539823 | 0.3939394 | 0.2777778 | 0.1472081 | 0.25 | 0.25 | 0 | 0.3953488 | 0 | 0.4626866 | 0.25 | 0.4152542 | 0.9260042 | 0.4811715 | 0.3602151 | 0.4791667
0.7018568 | 0.1950574 | 0.7159533 | 0.7272727 | 0.25 | 0.5714286 | 0.0106383 | 0.01061947 | 0.4090909 | 0.3472222 | 0.1472081 | 0.3125 | 0.25 | 0 | 0.4418605 | 0 | 0.6567164 | 0.5 | 0.5508475 | 0.9196617 | 0.4979079 | 0.4354839 | 0.5
0.7549072 | 0.2056487 | 0.7237354 | 0.4090909 | 0.2916667 | 0.3492063 | 0.01241135 | 0.01238938 | 0.2121212 | 0.125 | 0.1472081 | 0.25 | 0.5 | 0 | 0.4302326 | 0.06666667 | 0.2537313 | 0 | 0.3389831 | 0.9133192 | 0.539749 | 0.4784946 | 0.5833333
0.7289125 | 0.2436011 | 0.8365759 | 0.1363636 | 0.3333333 | 0.2380952 | 0.04432624 | 0.04247788 | 0.1515152 | 0.04166667 | 0.0964467 | 0.25 | 0.25 | 0 | 0.3953488 | 0.1333333 | 0.2985075 | 0.25 | 0.3474576 | 0.9260042 | 0.5020921 | 0.483871 | 0.5
0.7135279 | 0.1897617 | 0.6381323 | 0.4090909 | 0.4166667 | 0.4285714 | 0 | 0.001769912 | 0.3030303 | 0.2361111 | 0.0964467 | 0.3125 | 0.25 | 0 | 0.3953488 | 0.03333333 | 0.4179104 | 0 | 0.5169492 | 0.9154334 | 0.4435146 | 0.3602151 | 0.4583333
0.7549072 | 0.2056487 | 0.7237354 | 0.4090909 | 0.2916667 | 0.3492063 | 0.01241135 | 0.01238938 | 0.2121212 | 0.125 | 0.1472081 | 0.25 | 0.5 | 0 | 0.4302326 | 0.06666667 | 0.4776119 | 0.5 | 0.5169492 | 0.9175476 | 0.5564854 | 0.6182796 | 0.5208333
0.7549072 | 0.2056487 | 0.7237354 | 0.4090909 | 0.2916667 | 0.3492063 | 0.01241135 | 0.01238938 | 0.2121212 | 0.125 | 0.1472081 | 0.25 | 0.5 | 0 | 0.4302326 | 0.06666667 | 0.7014925 | 0.5 | 0.5762712 | 0.9154334 | 0.5899582 | 0.6236559 | 0.6041667
0.7522546 | 0.1941748 | 0.7548638 | 0.1818182 | 0.5 | 0.2698413 | 0.0141844 | 0.01415929 | 0.1363636 | 0.1111111 | 0.1472081 | 0.25 | 0.25 | 0 | 0.6744186 | 0.03333333 | 0.4776119 | 0.5 | 0.5084746 | 0.9175476 | 0.58159 | 0.6397849 | 0.5
0.7474801 | 0.2188879 | 0.7782101 | 0.1818182 | 0.375 | 0.5555556 | 0 | 0.001769912 | 0.2575758 | 0.25 | 0.04568528 | 0.4375 | 0 | 0 | 0.3255814 | 0 | 0.5671642 | 0.5 | 0.5338983 | 0.9175476 | 0.5648536 | 0.5483871 | 0.6041667
0.8413793 | 0.2074139 | 0.5642023 | 0.1818182 | 0.4583333 | 0.3809524 | 0 | 0.001769912 | 0.2727273 | 0.1944444 | 0.0964467 | 0.25 | 0.25 | 0 | 0.3953488 | 0 | 0.4776119 | 0.5 | 0.5508475 | 0.9175476 | 0.5230126 | 0.4569892 | 0.5
0.7692308 | 0.2109444 | 0.8210117 | 0.1363636 | 0.5416667 | 0.3968254 | 0.01241135 | 0.01238938 | 0.2727273 | 0.1944444 | 0.0964467 | 0.25 | 0.25 | 0 | 0.5581395 | 0.03333333 | 0.4776119 | 0.5 | 0.5084746 | 0.9154334 | 0.539749 | 0.5322581 | 0.5625
0.7050398 | 0.1809356 | 0.7198444 | 0.2272727 | 0.625 | 0.3650794 | 0.05319149 | 0.05309735 | 0.1969697 | 0.09722222 | 0.1472081 | 0.25 | 0.25 | 0 | 0.4883721 | 0.03333333 | 0.4179104 | 0 | 0.5423729 | 0.9238901 | 0.5146444 | 0.483871 | 0.5416667
0.7655172 | 0.2074139 | 0.8015564 | 0.8636364 | 0.375 | 0.2380952 | 0.05319149 | 0.05132743 | 0.1363636 | 0.1388889 | 0.1472081 | 0.1875 | 0.25 | 0 | 0.3488372 | 0.03333333 | 0.5074627 | 0 | 0.5847458 | 0.9133192 | 0.6108787 | 0.6344086 | 0.5416667
0.7570292 | 0.2012357 | 0.7276265 | 0.3636364 | 0.5416667 | 0.3174603 | 0.0248227 | 0.02477876 | 0.2121212 | 0.1388889 | 0.1472081 | 0.25 | 0.25 | 0 | 0.4418605 | 0.03333333 | 0.3283582 | 0 | 0.5677966 | 0.9133192 | 0.5020921 | 0.4462366 | 0.5208333
0.7692308 | 0.2109444 | 0.8210117 | 0.1363636 | 0.5416667 | 0.3968254 | 0.01241135 | 0.01238938 | 0.2727273 | 0.1944444 | 0.0964467 | 0.25 | 0.25 | 0 | 0.5581395 | 0.03333333 | 0.4179104 | 0 | 0.5677966 | 0.9217759 | 0.5020921 | 0.4569892 | 0.5416667
0.8270557 | 0.2330097 | 0.7354086 | 0.3636364 | 0.375 | 0.2698413 | 0.05673759 | 0.05486726 | 0.1515152 | 0.1388889 | 0.04568528 | 0.375 | 0 | 0 | 0.4651163 | 0 | 0.6716418 | 0.5 | 0.5932203 | 0.9154334 | 0.5857741 | 0.5913978 | 0.625
0.7135279 | 0.1897617 | 0.6381323 | 0.4090909 | 0.4166667 | 0.4285714 | 0 | 0.001769912 | 0.3030303 | 0.2361111 | 0.0964467 | 0.3125 | 0.25 | 0 | 0.3953488 | 0.03333333 | 0.5074627 | 0 | 0.5847458 | 0.9175476 | 0.5062762 | 0.5107527 | 0.5416667
0.7549072 | 0.2056487 | 0.7237354 | 0.4090909 | 0.2916667 | 0.3492063 | 0.01241135 | 0.01238938 | 0.2121212 | 0.125 | 0.1472081 | 0.25 | 0.5 | 0 | 0.4302326 | 0.06666667 | 0.2537313 | 0 | 0.3559322 | 0.9196617 | 0.5523013 | 0.5376344 | 0.5
0.7655172 | 0.2074139 | 0.8015564 | 0.8636364 | 0.375 | 0.2380952 | 0.05319149 | 0.05132743 | 0.1363636 | 0.1388889 | 0.1472081 | 0.1875 | 0.25 | 0 | 0.3488372 | 0.03333333 | 0.3432836 | 0 | 0.3644068 | 0.8689218 | 0.5690377 | 0.5645161 | 0.5416667
0.793634 | 0.1994704 | 0.6536965 | 0.1363636 | 0.5833333 | 0.7142857 | 0.00177305 | 0.003539823 | 0.3030303 | 0.25 | 0.1472081 | 0.1875 | 0.25 | 0 | 0.5348837 | 0 | 0.4776119 | 0.25 | 0.3813559 | 0.9090909 | 0.5439331 | 0.4408602 | 0.5
0.8270557 | 0.2330097 | 0.7354086 | 0.3636364 | 0.375 | 0.2698413 | 0.05673759 | 0.05486726 | 0.1515152 | 0.1388889 | 0.04568528 | 0.375 | 0 | 0 | 0.4651163 | 0 | 0.3432836 | 0 | 0.4237288 | 0.9238901 | 0.5690377 | 0.7634409 | 0.4583333
0.8270557 | 0.2330097 | 0.7354086 | 0.3636364 | 0.375 | 0.2698413 | 0.05673759 | 0.05486726 | 0.1515152 | 0.1388889 | 0.04568528 | 0.375 | 0 | 0 | 0.4651163 | 0 | 0.4925373 | 0 | 0.6440678 | 0.9133192 | 0.5481172 | 0.5376344 | 0.4791667
0.7633952 | 0.1906443 | 0.8132296 | 0.4090909 | 0.2083333 | 0.2539683 | 0.03900709 | 0.03893805 | 0.1363636 | 0.1666667 | 0.04568528 | 0.375 | 0 | 0 | 0.5813953 | 0 | 0.4179104 | 0 | 0.559322 | 0.9154334 | 0.5146444 | 0.4408602 | 0.625
0.7761273 | 0.1782877 | 0.7354086 | 0.04545455 | 0.7083333 | 0.4444444 | 0.04255319 | 0.04247788 | 0.2878788 | 0.1944444 | 0.1472081 | 0.25 | 0 | 0 | 0.8604651 | 0.03333333 | 0.3432836 | 0 | 0.5254237 | 0.9154334 | 0.5648536 | 0.5215054 | 0.5416667
0.7474801 | 0.2188879 | 0.7782101 | 0.1818182 | 0.375 | 0.5555556 | 0 | 0.001769912 | 0.2575758 | 0.25 | 0.04568528 | 0.4375 | 0 | 0 | 0.3255814 | 0 | 0.5671642 | 0.5 | 0.5169492 | 0.9133192 | 0.4853556 | 0.4408602 | 0.6041667
0.6732095 | 0.1774051 | 0.7276265 | 0.4090909 | 0.375 | 0.4126984 | 0 | 0.001769912 | 0.1666667 | 0.4861111 | 0.04568528 | 0.4375 | 0 | 0 | 0.244186 | 0 | 0.5223881 | 0.5 | 0.5762712 | 0.9175476 | 0.4476987 | 0.3763441 | 0.6458333
0.7474801 | 0.2188879 | 0.7782101 | 0.1818182 | 0.375 | 0.5555556 | 0 | 0.001769912 | 0.2575758 | 0.25 | 0.04568528 | 0.4375 | 0 | 0 | 0.3255814 | 0 | 0.5671642 | 0.5 | 0.5338983 | 0.9175476 | 0.5481172 | 0.5430108 | 0.6666667
0.8413793 | 0.2074139 | 0.5642023 | 0.1818182 | 0.4583333 | 0.3809524 | 0 | 0.001769912 | 0.2727273 | 0.1944444 | 0.0964467 | 0.25 | 0.25 | 0 | 0.3953488 | 0 | 0.4776119 | 0.5 | 0.5 | 0.9175476 | 0.4937238 | 0.3924731 | 0.5416667
0.6732095 | 0.1774051 | 0.7276265 | 0.4090909 | 0.375 | 0.4126984 | 0 | 0.001769912 | 0.1666667 | 0.4861111 | 0.04568528 | 0.4375 | 0 | 0 | 0.244186 | 0 | 0.5223881 | 0.5 | 0.5508475 | 0.9175476 | 0.4476987 | 0.3870968 | 0.625
0.8413793 | 0.2074139 | 0.5642023 | 0.1818182 | 0.4583333 | 0.3809524 | 0 | 0.001769912 | 0.2727273 | 0.1944444 | 0.0964467 | 0.25 | 0.25 | 0 | 0.3953488 | 0 | 0.4776119 | 0.5 | 0.5762712 | 0.9154334 | 0.5020921 | 0.4193548 | 0.6041667
0.7840849 | 0.1888791 | 0.6575875 | 0.1818182 | 0.5 | 0.5079365 | 0.00177305 | 0.001769912 | 0.3181818 | 0.3472222 | 0.0964467 | 0.3125 | 0.25 | 0 | 0.3604651 | 0 | 0.5671642 | 0.5 | 0.5338983 | 0.9175476 | 0.5564854 | 0.5430108 | 0.5416667
0.8270557 | 0.2330097 | 0.7354086 | 0.3636364 | 0.375 | 0.2698413 | 0.05673759 | 0.05486726 | 0.1515152 | 0.1388889 | 0.04568528 | 0.375 | 0 | 0 | 0.4651163 | 0 | 0.4925373 | 0.5 | 0.5677966 | 0.9196617 | 0.6108787 | 0.5860215 | 0.5416667
0.7549072 | 0.2056487 | 0.7237354 | 0.4090909 | 0.2916667 | 0.3492063 | 0.01241135 | 0.01238938 | 0.2121212 | 0.125 | 0.1472081 | 0.25 | 0.5 | 0 | 0.4302326 | 0.06666667 | 0.5671642 | 0.5 | 0.5338983 | 0.9154334 | 0.5146444 | 0.5698925 | 0.5833333
0.8270557 | 0.2330097 | 0.7354086 | 0.3636364 | 0.375 | 0.2698413 | 0.05673759 | 0.05486726 | 0.1515152 | 0.1388889 | 0.04568528 | 0.375 | 0 | 0 | 0.4651163 | 0 | 0.4776119 | 0.5 | 0.5254237 | 0.9154334 | 0.5857741 | 0.6075269 | 0.6041667
0.6732095 | 0.1774051 | 0.7276265 | 0.4090909 | 0.375 | 0.4126984 | 0 | 0.001769912 | 0.1666667 | 0.4861111 | 0.04568528 | 0.4375 | 0 | 0 | 0.244186 | 0 | 0.7014925 | 0.5 | 0.5847458 | 0.9154334 | 0.4811715 | 0.6182796 | 0.5625
0.7633952 | 0.1906443 | 0.8132296 | 0.4090909 | 0.2083333 | 0.2539683 | 0.03900709 | 0.03893805 | 0.1363636 | 0.1666667 | 0.04568528 | 0.375 | 0 | 0 | 0.5813953 | 0 | 0.4179104 | 0 | 0.5338983 | 0.9133192 | 0.5690377 | 0.5537634 | 0.6041667
0.7787798 | 0.1862312 | 0.7081712 | 0.2272727 | 0.4166667 | 0.5714286 | 0.00177305 | 0.003539823 | 0.3030303 | 0.2777778 | 0.0964467 | 0.25 | 0.25 | 0 | 0.3837209 | 0 | 0.4776119 | 0.5 | 0.5338983 | 0.9133192 | 0.4728033 | 0.3924731 | 0.625
0.7633952 | 0.1906443 | 0.8132296 | 0.4090909 | 0.2083333 | 0.2539683 | 0.03900709 | 0.03893805 | 0.1363636 | 0.1666667 | 0.04568528 | 0.375 | 0 | 0 | 0.5813953 | 0 | 0.3283582 | 0 | 0.5677966 | 0.9175476 | 0.5020921 | 0.5107527 | 0.4375
0.7135279 | 0.1897617 | 0.6381323 | 0.4090909 | 0.4166667 | 0.4285714 | 0 | 0.001769912 | 0.3030303 | 0.2361111 | 0.0964467 | 0.3125 | 0.25 | 0 | 0.3953488 | 0.03333333 | 0.3283582 | 0 | 0.5508475 | 0.9196617 | 0.4435146 | 0.3010753 | 0.5833333
0.7665782 | 0.2153575 | 0.8210117 | 0.1363636 | 0.625 | 0.3650794 | 0.0248227 | 0.02654867 | 0.2272727 | 0.1111111 | 0.0964467 | 0.25 | 0.25 | 0 | 0.5581395 | 0.06666667 | 0.4776119 | 0 | 0.4915254 | 0.9133192 | 0.460251 | 0.4408602 | 0.4583333
0.7633952 | 0.1906443 | 0.8132296 | 0.4090909 | 0.2083333 | 0.2539683 | 0.03900709 | 0.03893805 | 0.1363636 | 0.1666667 | 0.04568528 | 0.375 | 0 | 0 | 0.5813953 | 0 | 0.4925373 | 0 | 0.6016949 | 0.9175476 | 0.5062762 | 0.3817204 | 0.375
0.73687 | 0.1809356 | 0.6770428 | 0.3181818 | 0.6666667 | 0.4920635 | 0.00177305 | 0.003539823 | 0.3939394 | 0.2777778 | 0.1472081 | 0.25 | 0.25 | 0 | 0.3953488 | 0 | 0.5820896 | 0.5 | 0.6016949 | 0.9175476 | 0.4644351 | 0.3225806 | 0.5625
0.73687 | 0.1809356 | 0.6770428 | 0.3181818 | 0.6666667 | 0.4920635 | 0.00177305 | 0.003539823 | 0.3939394 | 0.2777778 | 0.1472081 | 0.25 | 0.25 | 0 | 0.3953488 | 0 | 0.6567164 | 0.5 | 0.5254237 | 0.9196617 | 0.4979079 | 0.311828 | 0.6041667
0.7018568 | 0.1950574 | 0.7159533 | 0.7272727 | 0.25 | 0.5714286 | 0.0106383 | 0.01061947 | 0.4090909 | 0.3472222 | 0.1472081 | 0.3125 | 0.25 | 0 | 0.4418605 | 0 | 0.5970149 | 0.5 | 0.5762712 | 0.9175476 | 0.4979079 | 0.4354839 | 0.5
0.6732095 | 0.1774051 | 0.7276265 | 0.4090909 | 0.375 | 0.4126984 | 0 | 0.001769912 | 0.1666667 | 0.4861111 | 0.04568528 | 0.4375 | 0 | 0 | 0.244186 | 0 | 0.3432836 | 0 | 0.5254237 | 0.9154334 | 0.4142259 | 0.3010753 | 0.5416667
0.7437666 | 0.2074139 | 0.770428 | 0.1363636 | 0.3333333 | 0.4761905 | 0.0106383 | 0.01061947 | 0.2878788 | 0.4166667 | 0.1472081 | 0.3125 | 0.25 | 0 | 0.5581395 | 0 | 0.5223881 | 0 | 0.5932203 | 0.9175476 | 0.5564854 | 0.5645161 | 0.6041667
0.731565 | 0.1853486 | 0.7431907 | 0.1363636 | 0.375 | 0.5079365 | 0 | 0 | 0.1969697 | 0.2361111 | 0.04568528 | 0.4375 | 0 | 0 | 0.3255814 | 0 | 0.4776119 | 0.5 | 0.5338983 | 0.9133192 | 0.4518828 | 0.3978495 | 0.4791667
0.7527851 | 0.2524272 | 0.7159533 | 0.4090909 | 0.125 | 0.2857143 | 0.06560284 | 0.06548673 | 0.1515152 | 0.1666667 | 0.04568528 | 0.375 | 0 | 0 | 0 | 0 | 0.6716418 | 0.5 | 0.5338983 | 0.9112051 | 0.5774059 | 0.6505376 | 0.4791667
0.7554377 | 0.211827 | 0.6848249 | 0.6363636 | 0.1666667 | 0.04761905 | 0.004078014 | 0.005486726 | 0.07575758 | 0.2083333 | 0.01015228 | 0 | 0 | 0 | 0.1860465 | 0.03333333 | 0.7313433 | 1 | 0.6271186 | 0.9133192 | 0.5732218 | 0.5860215 | 0.375
0.7655172 | 0.19594 | 0.6420233 | 0.5909091 | 0.6416667 | 0.04761905 | 0.004078014 | 0.005309735 | 0.09090909 | 0.1388889 | 0.01015228 | 0 | 0 | 0 | 0.3023256 | 0.03333333 | 0.8059701 | 1 | 0.6101695 | 0.9112051 | 0.5355649 | 0.5537634 | 0.6875
0.7538462 | 0.1747573 | 0.6653696 | 0.4090909 | 0.4375 | 0.1746032 | 0.004432624 | 0.005309735 | 0.1212121 | 0.1944444 | 0.01015228 | 0.0625 | 0 | 0 | 0.3023256 | 0.03333333 | 0.6268657 | 1 | 0.5932203 | 0.9112051 | 0.4435146 | 0.4569892 | 0.5625
0.7538462 | 0.1747573 | 0.6653696 | 0.4090909 | 0.4375 | 0.1746032 | 0.004432624 | 0.005309735 | 0.1212121 | 0.1944444 | 0.01015228 | 0.0625 | 0 | 0 | 0.3023256 | 0.03333333 | 0.7164179 | 1 | 0.6016949 | 0.9112051 | 0.5188285 | 0.5268817 | 0.4375
0.7655172 | 0.19594 | 0.6420233 | 0.5909091 | 0.6416667 | 0.04761905 | 0.004078014 | 0.005309735 | 0.09090909 | 0.1388889 | 0.01015228 | 0 | 0 | 0 | 0.3023256 | 0.03333333 | 0.8059701 | 1 | 0.6016949 | 0.9133192 | 0.4435146 | 0.4516129 | 0.5625
0.7655172 | 0.19594 | 0.6420233 | 0.5909091 | 0.6416667 | 0.04761905 | 0.004078014 | 0.005309735 | 0.09090909 | 0.1388889 | 0.01015228 | 0 | 0 | 0 | 0.3023256 | 0.03333333 | 0.6268657 | 1 | 0.6016949 | 0.9112051 | 0.5062762 | 0.5215054 | 0.5416667
0.732626 | 0.2082966 | 0.7198444 | 0.4545455 | 0.1416667 | 0.3968254 | 0.0251773 | 0.02141593 | 0.1818182 | 0.2916667 | 0.02538071 | 0.125 | 0 | 0 | 0.2093023 | 0.06666667 | 0.7164179 | 1 | 0.6016949 | 0.9112051 | 0.5732218 | 0.5376344 | 0.6666667
0.7607427 | 0.2065313 | 0.6653696 | 0.4545455 | 0.3416667 | 0.4285714 | 0.05992908 | 0.06053097 | 0.2121212 | 0.3888889 | 0.02538071 | 0.1875 | 0 | 0 | 0.2325581 | 0.06666667 | 0.8208955 | 1 | 0.5847458 | 0.9090909 | 0.5439331 | 0.6075269 | 0.5625
0.7538462 | 0.1747573 | 0.6653696 | 0.4090909 | 0.4375 | 0.1746032 | 0.004432624 | 0.005309735 | 0.1212121 | 0.1944444 | 0.01015228 | 0.0625 | 0 | 0 | 0.3023256 | 0.03333333 | 0.641791 | 1 | 0.6016949 | 0.9112051 | 0.5690377 | 0.5913978 | 0.5625
0.795756 | 0.2541924 | 0.6225681 | 0.6363636 | 0.2708333 | 0.3174603 | 0.005141844 | 0.005663717 | 0.1666667 | 0.2638889 | 0.01015228 | 0.125 | 0 | 0 | 0.1627907 | 0.06666667 | 0.7313433 | 1 | 0.6016949 | 0.9090909 | 0.539749 | 0.5752688 | 0.5208333
0.7559682 | 0.1809356 | 0.6653696 | 0.4545455 | 0.5875 | 0.1587302 | 0.003900709 | 0.005309735 | 0.1060606 | 0.1944444 | 0.01015228 | 0.0625 | 0 | 0 | 0.3023256 | 0.03333333 | 0.5671642 | 0.5 | 0.6016949 | 0.9090909 | 0.4435146 | 0.4032258 | 0.5208333
0.7437666 | 0.2074139 | 0.770428 | 0.1363636 | 0.3333333 | 0.4761905 | 0.0106383 | 0.01061947 | 0.2878788 | 0.4166667 | 0.1472081 | 0.3125 | 0.25 | 0 | 0.5581395 | 0 | 0.4328358 | 0 | 0.5169492 | 0.9133192 | 0.4853556 | 0.4139785 | 0.4791667
0.7538462 | 0.1747573 | 0.6653696 | 0.4090909 | 0.4375 | 0.1746032 | 0.004432624 | 0.005309735 | 0.1212121 | 0.1944444 | 0.01015228 | 0.0625 | 0 | 0 | 0.3023256 | 0.03333333 | 0.8059701 | 1 | 0.6016949 | 0.9090909 | 0.4811715 | 0.483871 | 0.5833333
0.795756 | 0.2541924 | 0.6225681 | 0.6363636 | 0.2708333 | 0.3174603 | 0.005141844 | 0.005663717 | 0.1666667 | 0.2638889 | 0.01015228 | 0.125 | 0 | 0 | 0.1627907 | 0.06666667 | 0.6268657 | 1 | 0.6186441 | 0.9112051 | 0.4560669 | 0.3010753 | 0.625
0.795756 | 0.2541924 | 0.6225681 | 0.6363636 | 0.2708333 | 0.3174603 | 0.005141844 | 0.005663717 | 0.1666667 | 0.2638889 | 0.01015228 | 0.125 | 0 | 0 | 0.1627907 | 0.06666667 | 0.8208955 | 1 | 0.6101695 | 0.9112051 | 0.3807531 | 0.2741935 | 0.5
0.732626 | 0.2082966 | 0.7198444 | 0.4545455 | 0.1416667 | 0.3968254 | 0.0251773 | 0.02141593 | 0.1818182 | 0.2916667 | 0.02538071 | 0.125 | 0 | 0 | 0.2093023 | 0.06666667 | 0.641791 | 1 | 0.5932203 | 0.9112051 | 0.5104603 | 0.5376344 | 0.4583333
0.7607427 | 0.2065313 | 0.6653696 | 0.4545455 | 0.3416667 | 0.4285714 | 0.05992908 | 0.06053097 | 0.2121212 | 0.3888889 | 0.02538071 | 0.1875 | 0 | 0 | 0.2325581 | 0.06666667 | 0.7313433 | 1 | 0.6271186 | 0.9112051 | 0.4686192 | 0.5483871 | 0.5
0.7607427 | 0.2065313 | 0.6653696 | 0.4545455 | 0.3416667 | 0.4285714 | 0.05992908 | 0.06053097 | 0.2121212 | 0.3888889 | 0.02538071 | 0.1875 | 0 | 0 | 0.2325581 | 0.06666667 | 0.8208955 | 1 | 0.6101695 | 0.9112051 | 0.5690377 | 0.6236559 | 0.4791667
0.7761273 | 0.1791703 | 0.7392996 | 0.4090909 | 0.4166667 | 0.06349206 | 0.004255319 | 0.005663717 | 0.09090909 | 0.1666667 | 0.01015228 | 0 | 0 | 0 | 0.5930233 | 0.03333333 | 0.8208955 | 1 | 0.6101695 | 0.9112051 | 0.4769874 | 0.3333333 | 0.625
0.7761273 | 0.1791703 | 0.7392996 | 0.4090909 | 0.4166667 | 0.06349206 | 0.004255319 | 0.005663717 | 0.09090909 | 0.1666667 | 0.01015228 | 0 | 0 | 0 | 0.5930233 | 0.03333333 | 0.641791 | 1 | 0.6101695 | 0.9090909 | 0.4853556 | 0.5053763 | 0.7291667
0.732626 | 0.2082966 | 0.7198444 | 0.4545455 | 0.1416667 | 0.3968254 | 0.0251773 | 0.02141593 | 0.1818182 | 0.2916667 | 0.02538071 | 0.125 | 0 | 0 | 0.2093023 | 0.06666667 | 0.7313433 | 1 | 0.6694915 | 0.9112051 | 0.58159 | 0.655914 | 0.4791667
0.793634 | 0.1994704 | 0.6536965 | 0.1363636 | 0.5833333 | 0.7142857 | 0.00177305 | 0.003539823 | 0.3030303 | 0.25 | 0.1472081 | 0.1875 | 0.25 | 0 | 0.5348837 | 0 | 0.6567164 | 0.5 | 0.5508475 | 0.9090909 | 0.5690377 | 0.5698925 | 0.5
0.7474801 | 0.2188879 | 0.7782101 | 0.1818182 | 0.375 | 0.5555556 | 0 | 0.001769912 | 0.2575758 | 0.25 | 0.04568528 | 0.4375 | 0 | 0 | 0.3255814 | 0 | 0.5671642 | 0.5 | 0.4830508 | 0.9175476 | 0.5230126 | 0.5053763 | 0.5208333
0.793634 | 0.1994704 | 0.6536965 | 0.1363636 | 0.5833333 | 0.7142857 | 0.00177305 | 0.003539823 | 0.3030303 | 0.25 | 0.1472081 | 0.1875 | 0.25 | 0 | 0.5348837 | 0 | 0.4776119 | 0.5 | 0.5762712 | 0.9112051 | 0.5146444 | 0.4301075 | 0.4375
0.7687003 | 0.2427184 | 0.7198444 | 0.3181818 | 0.5 | 0.4761905 | 0 | 0.001769912 | 0.1818182 | 0.2777778 | 0.04568528 | 0.375 | 0 | 0 | 0.3488372 | 0 | 0.4179104 | 0 | 0.4661017 | 0.9175476 | 0.5439331 | 0.5806452 | 0.5625
0.7702918 | 0.2047661 | 0.7782101 | 0.3636364 | 0.25 | 0.6031746 | 0.01595745 | 0.0159292 | 0.3030303 | 0.3888889 | 0.1472081 | 0.25 | 0.25 | 0 | 0.5348837 | 0 | 0.2686567 | 0 | 0.3389831 | 0.9196617 | 0.5899582 | 0.6129032 | 0.5
0.7702918 | 0.2047661 | 0.7782101 | 0.3636364 | 0.25 | 0.6031746 | 0.01595745 | 0.0159292 | 0.3030303 | 0.3888889 | 0.1472081 | 0.25 | 0.25 | 0 | 0.5348837 | 0 | 0.3432836 | 0 | 0.3474576 | 0.9133192 | 0.5732218 | 0.5752688 | 0.5208333
0.7840849 | 0.1888791 | 0.6575875 | 0.1818182 | 0.5 | 0.5079365 | 0.00177305 | 0.001769912 | 0.3181818 | 0.3472222 | 0.0964467 | 0.3125 | 0.25 | 0 | 0.3604651 | 0 | 0.4925373 | 0.25 | 0.3220339 | 0.8731501 | 0.4142259 | 0.2526882 | 0.4791667
0.7437666 | 0.2074139 | 0.770428 | 0.1363636 | 0.3333333 | 0.4761905 | 0.0106383 | 0.01061947 | 0.2878788 | 0.4166667 | 0.1472081 | 0.3125 | 0.25 | 0 | 0.5581395 | 0 | 0.3134328 | 0.25 | 0.3220339 | 0.9217759 | 0.4644351 | 0.3602151 | 0.4375
0.7050398 | 0.2418358 | 0.7976654 | 0.5909091 | 0.5416667 | 0.5396825 | 0.02304965 | 0.02300885 | 0.2272727 | 0.3333333 | 0.04568528 | 0.4375 | 0 | 0 | 0.3953488 | 0 | 0.3283582 | 0.25 | 0.3644068 | 0.9238901 | 0.4686192 | 0.4301075 | 0.4791667
0.8005305 | 0.1924095 | 0.7276265 | 0.2272727 | 0.625 | 0.4603175 | 0.03900709 | 0.03716814 | 0.1969697 | 0.2083333 | 0.04568528 | 0.4375 | 0 | 0 | 0.4883721 | 0 | 0.3731343 | 0 | 0.3305085 | 0.9238901 | 0.4686192 | 0.3602151 | 0.5
0.8005305 | 0.1924095 | 0.7276265 | 0.2272727 | 0.625 | 0.4603175 | 0.03900709 | 0.03716814 | 0.1969697 | 0.2083333 | 0.04568528 | 0.4375 | 0 | 0 | 0.4883721 | 0 | 0.5373134 | 0 | 0.6101695 | 0.9175476 | 0.5271967 | 0.4677419 | 0.4791667
0.7787798 | 0.1862312 | 0.7081712 | 0.2272727 | 0.4166667 | 0.5714286 | 0.00177305 | 0.003539823 | 0.3030303 | 0.2777778 | 0.0964467 | 0.25 | 0.25 | 0 | 0.3837209 | 0 | 0.4776119 | 0.5 | 0.5254237 | 0.9112051 | 0.5355649 | 0.6344086 | 0.5208333
0.7787798 | 0.1862312 | 0.7081712 | 0.2272727 | 0.4166667 | 0.5714286 | 0.00177305 | 0.003539823 | 0.3030303 | 0.2777778 | 0.0964467 | 0.25 | 0.25 | 0 | 0.3837209 | 0 | 0.5074627 | 0 | 0.5677966 | 0.8879493 | 0.5355649 | 0.5860215 | 0.5833333
0.7687003 | 0.2427184 | 0.7198444 | 0.3181818 | 0.5 | 0.4761905 | 0 | 0.001769912 | 0.1818182 | 0.2777778 | 0.04568528 | 0.375 | 0 | 0 | 0.3488372 | 0 | 0.3283582 | 0 | 0.5847458 | 0.9112051 | 0.5271967 | 0.4623656 | 0.6041667
0.7702918 | 0.1968226 | 0.7315175 | 0.1818182 | 0.1666667 | 0.5238095 | 0.005319149 | 0.007079646 | 0.3030303 | 0.2083333 | 0.1472081 | 0.3125 | 0.25 | 0 | 0.7790698 | 0.06666667 | 0.4328358 | 0 | 0.5508475 | 0.9175476 | 0.4225941 | 0.4408602 | 0.5
0.7496021 | 0.2091792 | 0.7198444 | 0.4090909 | 0.3333333 | 0.3650794 | 0.01595745 | 0.0159292 | 0.2424242 | 0.2916667 | 0.1472081 | 0.3125 | 0.5 | 0 | 0.5697674 | 0.06666667 | 0.4179104 | 0.25 | 0.3389831 | 0.9196617 | 0.5146444 | 0.4784946 | 0.5833333
0.7050398 | 0.2418358 | 0.7976654 | 0.5909091 | 0.5416667 | 0.5396825 | 0.02304965 | 0.02300885 | 0.2272727 | 0.3333333 | 0.04568528 | 0.4375 | 0 | 0 | 0.3953488 | 0 | 0.3731343 | 0 | 0.3644068 | 0.9154334 | 0.539749 | 0.5913978 | 0.5833333
0.7474801 | 0.1888791 | 0.7548638 | 0.5 | 0.375 | 0.6190476 | 0.04432624 | 0.03893805 | 0.2575758 | 0.3333333 | 0.04568528 | 0.4375 | 0 | 0 | 0.5348837 | 0 | 0.4626866 | 0 | 0.3728814 | 0.9154334 | 0.5439331 | 0.5913978 | 0.5833333
0.7474801 | 0.1888791 | 0.7548638 | 0.5 | 0.375 | 0.6190476 | 0.04432624 | 0.03893805 | 0.2575758 | 0.3333333 | 0.04568528 | 0.4375 | 0 | 0 | 0.5348837 | 0 | 0.4328358 | 0 | 0.5338983 | 0.9112051 | 0.5313808 | 0.5967742 | 0.5208333
0.7633952 | 0.1906443 | 0.8132296 | 0.4090909 | 0.2083333 | 0.2539683 | 0.03900709 | 0.03893805 | 0.1363636 | 0.1666667 | 0.04568528 | 0.375 | 0 | 0 | 0.5813953 | 0 | 0.4776119 | 0.5 | 0.6016949 | 0.9154334 | 0.5606695 | 0.5913978 | 0.625
0.6732095 | 0.1774051 | 0.7276265 | 0.4090909 | 0.375 | 0.4126984 | 0 | 0.001769912 | 0.1666667 | 0.4861111 | 0.04568528 | 0.4375 | 0 | 0 | 0.244186 | 0 | 0.6119403 | 0.5 | 0.5 | 0.9154334 | 0.4937238 | 0.4569892 | 0.5208333
0.7633952 | 0.1906443 | 0.8132296 | 0.4090909 | 0.2083333 | 0.2539683 | 0.03900709 | 0.03893805 | 0.1363636 | 0.1666667 | 0.04568528 | 0.375 | 0 | 0 | 0.5813953 | 0 | 0.5671642 | 0.5 | 0.5423729 | 0.9154334 | 0.5648536 | 0.655914 | 0.4791667
0.7687003 | 0.2427184 | 0.7198444 | 0.3181818 | 0.5 | 0.4761905 | 0 | 0.001769912 | 0.1818182 | 0.2777778 | 0.04568528 | 0.375 | 0 | 0 | 0.3488372 | 0 | 0.3283582 | 0 | 0.5762712 | 0.9133192 | 0.4979079 | 0.5376344 | 0.375
0.7114058 | 0.2065313 | 0.7626459 | 0.1363636 | 0.625 | 0.4126984 | 0 | 0.001769912 | 0.2878788 | 0.1944444 | 0.1472081 | 0.25 | 0.25 | 0 | 0.4069767 | 0.06666667 | 0.6716418 | 0.5 | 0.5338983 | 0.9175476 | 0.3974895 | 0.3010753 | 0.5625
0.7114058 | 0.2065313 | 0.7626459 | 0.1363636 | 0.625 | 0.4126984 | 0 | 0.001769912 | 0.2878788 | 0.1944444 | 0.1472081 | 0.25 | 0.25 | 0 | 0.4069767 | 0.06666667 | 0.6268657 | 0.5 | 0.5932203 | 0.9175476 | 0.4853556 | 0.3709677 | 0.5833333
0.7114058 | 0.2065313 | 0.7626459 | 0.1363636 | 0.625 | 0.4126984 | 0 | 0.001769912 | 0.2878788 | 0.1944444 | 0.1472081 | 0.25 | 0.25 | 0 | 0.4069767 | 0.06666667 | 0.761194 | 0.5 | 0.5847458 | 0.9175476 | 0.460251 | 0.4247312 | 0.5208333
0.8578249 | 0.1977052 | 0.766537 | 0.09090909 | 0.625 | 0.3968254 | 0.003546099 | 0.003539823 | 0.2727273 | 0.1944444 | 0.1979695 | 0.25 | 0.25 | 0 | 0.4651163 | 0.1 | 0.8507463 | 0.5 | 0.5932203 | 0.9112051 | 0.4435146 | 0.4139785 | 0.6875
0.7114058 | 0.2065313 | 0.7626459 | 0.1363636 | 0.625 | 0.4126984 | 0 | 0.001769912 | 0.2878788 | 0.1944444 | 0.1472081 | 0.25 | 0.25 | 0 | 0.4069767 | 0.06666667 | 0.8059701 | 1 | 0.6949153 | 0.9133192 | 0.4937238 | 0.5107527 | 0.6458333
0.7114058 | 0.2065313 | 0.7626459 | 0.1363636 | 0.625 | 0.4126984 | 0 | 0.001769912 | 0.2878788 | 0.1944444 | 0.1472081 | 0.25 | 0.25 | 0 | 0.4069767 | 0.06666667 | 0.8208955 | 1 | 0.6864407 | 0.9154334 | 0.4142259 | 0.3333333 | 0.4375
0.7708223 | 0.2250662 | 0.7354086 | 0.04545455 | 0.1666667 | 0.3174603 | 0.03546099 | 0.03539823 | 0.2121212 | 0.1805556 | 0.1979695 | 0.25 | 0.25 | 0 | 0.4883721 | 0.06666667 | 1 | 1 | 0.6949153 | 0.9260042 | 0.3389121 | 0.2473118 | 0.625
0.8413793 | 0.2074139 | 0.8521401 | 0.3636364 | 0.5958333 | 0.03174603 | 0.003723404 | 0.004955752 | 0.07575758 | 0.1388889 | 0.01015228 | 0 | 0 | 0 | 0.2674419 | 0.03333333 | 0.5373134 | 0.5 | 0.6016949 | 0.9238901 | 0.5062762 | 0.3924731 | 0.5625
0.8244032 | 0.2488967 | 0.7937743 | 0.5909091 | 0.375 | 0.2063492 | 0.003546099 | 0.003539823 | 0.1363636 | 0.125 | 0.0964467 | 0.3125 | 0.25 | 0 | 0.5813953 | 0.06666667 | 0.3283582 | 0 | 0.5508475 | 0.9175476 | 0.5857741 | 0.5322581 | 0.5416667
0.7496021 | 0.2091792 | 0.7198444 | 0.4090909 | 0.3333333 | 0.3650794 | 0.01595745 | 0.0159292 | 0.2424242 | 0.2916667 | 0.1472081 | 0.3125 | 0.5 | 0 | 0.5697674 | 0.06666667 | 0.5820896 | 0.5 | 0.5084746 | 0.9196617 | 0.5523013 | 0.6666667 | 0.5208333
0.8005305 | 0.1924095 | 0.7276265 | 0.2272727 | 0.625 | 0.4603175 | 0.03900709 | 0.03716814 | 0.1969697 | 0.2083333 | 0.04568528 | 0.4375 | 0 | 0 | 0.4883721 | 0 | 0.5373134 | 0 | 0.5932203 | 0.9175476 | 0.5523013 | 0.5806452 | 0.5208333
0.7374005 | 0.1818182 | 0.7743191 | 0.3636364 | 0.4166667 | 0.3015873 | 0.00177305 | 0.003539823 | 0.2575758 | 0.1944444 | 0.0964467 | 0.25 | 0.25 | 0 | 0.2209302 | 0.03333333 | 0.2686567 | 0 | 0.3898305 | 0.9238901 | 0.4518828 | 0.344086 | 0.5833333
0.7702918 | 0.1968226 | 0.7315175 | 0.1818182 | 0.1666667 | 0.5238095 | 0.005319149 | 0.007079646 | 0.3030303 | 0.2083333 | 0.1472081 | 0.3125 | 0.25 | 0 | 0.7790698 | 0.06666667 | 0.4179104 | 0.25 | 0.3728814 | 0.9217759 | 0.5523013 | 0.5376344 | 0.5
0.7527851 | 0.2312445 | 0.7315175 | 0.5 | 0.5 | 0.3650794 | 0.00177305 | 0.003539823 | 0.1969697 | 0.2777778 | 0.04568528 | 0.4375 | 0 | 0 | 0.2906977 | 0 | 0.5074627 | 0.25 | 0.3898305 | 0.8858351 | 0.5020921 | 0.4516129 | 0.5208333
0.8244032 | 0.2488967 | 0.7937743 | 0.5909091 | 0.375 | 0.2063492 | 0.003546099 | 0.003539823 | 0.1363636 | 0.125 | 0.0964467 | 0.3125 | 0.25 | 0 | 0.5813953 | 0.06666667 | 0.4179104 | 0 | 0.5423729 | 0.9175476 | 0.58159 | 0.516129 | 0.5
0.8005305 | 0.1924095 | 0.7276265 | 0.2272727 | 0.625 | 0.4603175 | 0.03900709 | 0.03716814 | 0.1969697 | 0.2083333 | 0.04568528 | 0.4375 | 0 | 0 | 0.4883721 | 0 | 0.5373134 | 0 | 0.5677966 | 0.9154334 | 0.5439331 | 0.6182796 | 0.5208333
0.7702918 | 0.1968226 | 0.7315175 | 0.1818182 | 0.1666667 | 0.5238095 | 0.005319149 | 0.007079646 | 0.3030303 | 0.2083333 | 0.1472081 | 0.3125 | 0.25 | 0 | 0.7790698 | 0.06666667 | 0.5820896 | 0.5 | 0.5847458 | 0.9196617 | 0.5481172 | 0.5752688 | 0.5416667
0.7496021 | 0.2091792 | 0.7198444 | 0.4090909 | 0.3333333 | 0.3650794 | 0.01595745 | 0.0159292 | 0.2424242 | 0.2916667 | 0.1472081 | 0.3125 | 0.5 | 0 | 0.5697674 | 0.06666667 | 0.4925373 | 0.5 | 0.5932203 | 0.9154334 | 0.5523013 | 0.5537634 | 0.4791667
0.793634 | 0.1994704 | 0.6536965 | 0.1363636 | 0.5833333 | 0.7142857 | 0.00177305 | 0.003539823 | 0.3030303 | 0.25 | 0.1472081 | 0.1875 | 0.25 | 0 | 0.5348837 | 0 | 0.6119403 | 0.5 | 0.5847458 | 0.9175476 | 0.4937238 | 0.5430108 | 0.3958333
0.731565 | 0.1853486 | 0.7431907 | 0.1363636 | 0.375 | 0.5079365 | 0 | 0 | 0.1969697 | 0.2361111 | 0.04568528 | 0.4375 | 0 | 0 | 0.3255814 | 0 | 0.7014925 | 0.5 | 0.5932203 | 0.9175476 | 0.4769874 | 0.4462366 | 0.6458333
0.7687003 | 0.2427184 | 0.7198444 | 0.3181818 | 0.5 | 0.4761905 | 0 | 0.001769912 | 0.1818182 | 0.2777778 | 0.04568528 | 0.375 | 0 | 0 | 0.3488372 | 0 | 0.4179104 | 0 | 0.559322 | 0.9196617 | 0.4811715 | 0.4139785 | 0.5
0.7888594 | 0.2224184 | 0.5447471 | 0.5 | 0.2916667 | 0.3809524 | 0.01241135 | 0.01238938 | 0.2878788 | 0.3194444 | 0.1472081 | 0.3125 | 0.5 | 0 | 0.5348837 | 0.06666667 | 0.5373134 | 0 | 0.5932203 | 0.9175476 | 0.5523013 | 0.5376344 | 0.5
0.7527851 | 0.2312445 | 0.7315175 | 0.5 | 0.5 | 0.3650794 | 0.00177305 | 0.003539823 | 0.1969697 | 0.2777778 | 0.04568528 | 0.4375 | 0 | 0 | 0.2906977 | 0 | 0.4179104 | 0.25 | 0.3983051 | 0.9217759 | 0.4142259 | 0.3064516 | 0.5625
0.7702918 | 0.2047661 | 0.7782101 | 0.3636364 | 0.25 | 0.6031746 | 0.01595745 | 0.0159292 | 0.3030303 | 0.3888889 | 0.1472081 | 0.25 | 0.25 | 0 | 0.5348837 | 0 | 0.3283582 | 0 | 0.5932203 | 0.9175476 | 0.5606695 | 0.5913978 | 0.6041667
0.7437666 | 0.2074139 | 0.770428 | 0.1363636 | 0.3333333 | 0.4761905 | 0.0106383 | 0.01061947 | 0.2878788 | 0.4166667 | 0.1472081 | 0.3125 | 0.25 | 0 | 0.5581395 | 0 | 0.7014925 | 0.5 | 0.6016949 | 0.9112051 | 0.6108787 | 0.6774194 | 0.5416667
0.7527851 | 0.2312445 | 0.7315175 | 0.5 | 0.5 | 0.3650794 | 0.00177305 | 0.003539823 | 0.1969697 | 0.2777778 | 0.04568528 | 0.4375 | 0 | 0 | 0.2906977 | 0 | 0.5970149 | 0.5 | 0.5762712 | 0.9196617 | 0.5020921 | 0.4784946 | 0.6041667
0.7840849 | 0.1888791 | 0.6575875 | 0.1818182 | 0.5 | 0.5079365 | 0.00177305 | 0.001769912 | 0.3181818 | 0.3472222 | 0.0964467 | 0.3125 | 0.25 | 0 | 0.3604651 | 0 | 0.5074627 | 0 | 0.6525424 | 0.9154334 | 0.4560669 | 0.3225806 | 0.5625
0.7527851 | 0.2312445 | 0.7315175 | 0.5 | 0.5 | 0.3650794 | 0.00177305 | 0.003539823 | 0.1969697 | 0.2777778 | 0.04568528 | 0.4375 | 0 | 0 | 0.2906977 | 0 | 0.6865672 | 0.5 | 0.5762712 | 0.8689218 | 0.5690377 | 0.5806452 | 0.6458333
0.7702918 | 0.1968226 | 0.7315175 | 0.1818182 | 0.1666667 | 0.5238095 | 0.005319149 | 0.007079646 | 0.3030303 | 0.2083333 | 0.1472081 | 0.3125 | 0.25 | 0 | 0.7790698 | 0.06666667 | 0.5074627 | 0.5 | 0.5 | 0.9175476 | 0.5774059 | 0.7150538 | 0.6041667
0.7888594 | 0.2224184 | 0.5447471 | 0.5 | 0.2916667 | 0.3809524 | 0.01241135 | 0.01238938 | 0.2878788 | 0.3194444 | 0.1472081 | 0.3125 | 0.5 | 0 | 0.5348837 | 0.06666667 | 0.4477612 | 0 | 0.5169492 | 0.9175476 | 0.5523013 | 0.5698925 | 0.3958333
0.7262599 | 0.1994704 | 0.6031128 | 0.3636364 | 0.375 | 0.3968254 | 0.01950355 | 0.01415929 | 0.1818182 | 0.2361111 | 0.04568528 | 0.375 | 0 | 0 | 0.4302326 | 0 | 0.5671642 | 0.25 | 0.3050847 | 0.9323467 | 0.5146444 | 0.4354839 | 0.5625
0.7395225 | 0.1977052 | 0.7159533 | 0.3636364 | 0.5833333 | 0.3968254 | 0.01950355 | 0.01946903 | 0.2727273 | 0.3194444 | 0.1472081 | 0.1875 | 0.25 | 0 | 0.5465116 | 0 | 0.4626866 | 0.25 | 0.3474576 | 0.9260042 | 0.4895397 | 0.3924731 | 0.5
0.8127321 | 0.1924095 | 0.7587549 | 0.3181818 | 0.375 | 0.3650794 | 0.05319149 | 0.05132743 | 0.3787879 | 0.2083333 | 0.1472081 | 0.3125 | 0 | 0 | 0.8255814 | 0.4666667 | 0.4626866 | 0.5 | 0.6355932 | 0.9429175 | 0.0209205 | 0 | 0.6458333
0.8127321 | 0.1924095 | 0.7587549 | 0.3181818 | 0.375 | 0.3650794 | 0.05319149 | 0.05132743 | 0.3787879 | 0.2083333 | 0.1472081 | 0.3125 | 0 | 0 | 0.8255814 | 0.4666667 | 0.5522388 | 0.5 | 0.6355932 | 0.9196617 | 0.0376569 | 0.04301075 | 1
0.8413793 | 0.2074139 | 0.8521401 | 0.3636364 | 0.5958333 | 0.03174603 | 0.003723404 | 0.004955752 | 0.07575758 | 0.1388889 | 0.01015228 | 0 | 0 | 0 | 0.2674419 | 0.03333333 | 0.6567164 | 0.5 | 0.6864407 | 0.9133192 | 0.5188285 | 0.4462366 | 0.4583333
0.7840849 | 0.1888791 | 0.6575875 | 0.1818182 | 0.5 | 0.5079365 | 0.00177305 | 0.001769912 | 0.3181818 | 0.3472222 | 0.0964467 | 0.3125 | 0.25 | 0 | 0.3604651 | 0 | 0.4179104 | 0 | 0.5169492 | 0.9175476 | 0.4937238 | 0.4516129 | 0.5625
0.7702918 | 0.2047661 | 0.7782101 | 0.3636364 | 0.25 | 0.6031746 | 0.01595745 | 0.0159292 | 0.3030303 | 0.3888889 | 0.1472081 | 0.25 | 0.25 | 0 | 0.5348837 | 0 | 0.4179104 | 0 | 0.4745763 | 0.9154334 | 0.6276151 | 0.7526882 | 0.5208333
0.7702918 | 0.1968226 | 0.7315175 | 0.1818182 | 0.1666667 | 0.5238095 | 0.005319149 | 0.007079646 | 0.3030303 | 0.2083333 | 0.1472081 | 0.3125 | 0.25 | 0 | 0.7790698 | 0.06666667 | 0.6716418 | 0.5 | 0.5762712 | 0.9175476 | 0.6317992 | 0.7096774 | 0.6041667
0.7888594 | 0.2224184 | 0.5447471 | 0.5 | 0.2916667 | 0.3809524 | 0.01241135 | 0.01238938 | 0.2878788 | 0.3194444 | 0.1472081 | 0.3125 | 0.5 | 0 | 0.5348837 | 0.06666667 | 0.4925373 | 0.5 | 0.5508475 | 0.9175476 | 0.5899582 | 0.6182796 | 0.5416667
0.7474801 | 0.1888791 | 0.7548638 | 0.5 | 0.375 | 0.6190476 | 0.04432624 | 0.03893805 | 0.2575758 | 0.3333333 | 0.04568528 | 0.4375 | 0 | 0 | 0.5348837 | 0 | 0.6119403 | 0.5 | 0.5169492 | 0.9196617 | 0.5523013 | 0.655914 | 0.5416667
0.7888594 | 0.2224184 | 0.5447471 | 0.5 | 0.2916667 | 0.3809524 | 0.01241135 | 0.01238938 | 0.2878788 | 0.3194444 | 0.1472081 | 0.3125 | 0.5 | 0 | 0.5348837 | 0.06666667 | 0.7014925 | 0.5 | 0.5677966 | 0.8794926 | 0.5941423 | 0.6666667 | 0.6041667
0.7050398 | 0.2418358 | 0.7976654 | 0.5909091 | 0.5416667 | 0.5396825 | 0.02304965 | 0.02300885 | 0.2272727 | 0.3333333 | 0.04568528 | 0.4375 | 0 | 0 | 0.3953488 | 0 | 0.5373134 | 0 | 0.5677966 | 0.9175476 | 0.5606695 | 0.5268817 | 0.5416667
0.7888594 | 0.2224184 | 0.5447471 | 0.5 | 0.2916667 | 0.3809524 | 0.01241135 | 0.01238938 | 0.2878788 | 0.3194444 | 0.1472081 | 0.3125 | 0.5 | 0 | 0.5348837 | 0.06666667 | 0.358209 | 0 | 0.5254237 | 0.9154334 | 0.5355649 | 0.5268817 | 0.5
0.7474801 | 0.1888791 | 0.7548638 | 0.5 | 0.375 | 0.6190476 | 0.04432624 | 0.03893805 | 0.2575758 | 0.3333333 | 0.04568528 | 0.4375 | 0 | 0 | 0.5348837 | 0 | 0.5373134 | 0 | 0.5423729 | 0.9175476 | 0.5774059 | 0.6505376 | 0.4791667
0.7872679 | 0.2082966 | 0.7431907 | 0.5 | 0.7083333 | 0.3968254 | 0.003546099 | 0.003539823 | 0.3030303 | 0.25 | 0.1472081 | 0.3125 | 0.25 | 0 | 0.2674419 | 0.06666667 | 0.4925373 | 0.5 | 0.5169492 | 0.9133192 | 0.5648536 | 0.5591398 | 0.5
0.8413793 | 0.2074139 | 0.5642023 | 0.1818182 | 0.4583333 | 0.3809524 | 0 | 0.001769912 | 0.2727273 | 0.1944444 | 0.0964467 | 0.25 | 0.25 | 0 | 0.3953488 | 0 | 0.5074627 | 0 | 0.4915254 | 0.9217759 | 0.4979079 | 0.4623656 | 0.5416667
0.7702918 | 0.2047661 | 0.7782101 | 0.3636364 | 0.25 | 0.6031746 | 0.01595745 | 0.0159292 | 0.3030303 | 0.3888889 | 0.1472081 | 0.25 | 0.25 | 0 | 0.5348837 | 0 | 0.2686567 | 0 | 0.3813559 | 0.9133192 | 0.6066946 | 0.6236559 | 0.5
0.7872679 | 0.2082966 | 0.7431907 | 0.5 | 0.7083333 | 0.3968254 | 0.003546099 | 0.003539823 | 0.3030303 | 0.25 | 0.1472081 | 0.3125 | 0.25 | 0 | 0.2674419 | 0.06666667 | 0.358209 | 0 | 0.3813559 | 0.9175476 | 0.5313808 | 0.5215054 | 0.625
0.8111406 | 0.2074139 | 0.6809339 | 0.3636364 | 1 | 0.4920635 | 0.04078014 | 0.03893805 | 0.3030303 | 0.2777778 | 0.1472081 | 0.25 | 0.25 | 0 | 0.5348837 | 0.03333333 | 0.6865672 | 0.5 | 0.5932203 | 0.9175476 | 0.5899582 | 0.5752688 | 0.6041667
0.8111406 | 0.2074139 | 0.6809339 | 0.3636364 | 1 | 0.4920635 | 0.04078014 | 0.03893805 | 0.3030303 | 0.2777778 | 0.1472081 | 0.25 | 0.25 | 0 | 0.5348837 | 0.03333333 | 0.5223881 | 0.5 | 0.5847458 | 0.9196617 | 0.5606695 | 0.5483871 | 0.6041667
0.8111406 | 0.2074139 | 0.6809339 | 0.3636364 | 1 | 0.4920635 | 0.04078014 | 0.03893805 | 0.3030303 | 0.2777778 | 0.1472081 | 0.25 | 0.25 | 0 | 0.5348837 | 0.03333333 | 0.5671642 | 0.5 | 0.4915254 | 0.9196617 | 0.5857741 | 0.6290323 | 0.4375
0.8111406 | 0.2074139 | 0.6809339 | 0.3636364 | 1 | 0.4920635 | 0.04078014 | 0.03893805 | 0.3030303 | 0.2777778 | 0.1472081 | 0.25 | 0.25 | 0 | 0.5348837 | 0.03333333 | 0.3283582 | 0 | 0.5084746 | 0.8731501 | 0.5104603 | 0.4569892 | 0.4583333
0.7474801 | 0.2374228 | 0.8910506 | 0.6363636 | 0.5416667 | 0.6984127 | 0 | 0.001769912 | 0.2727273 | 0.3055556 | 0.04568528 | 0.375 | 0 | 0 | 0.3488372 | 0 | 0.7164179 | 0.5 | 0.5 | 0.9133192 | 0.5062762 | 0.4946237 | 0.4583333
0.8753316 | 0.2259488 | 0.6420233 | 0.5 | 0.7916667 | 0.3809524 | 0 | 0.001769912 | 0.2878788 | 0.2083333 | 0.1472081 | 0.25 | 0.5 | 0 | 0.3604651 | 0.06666667 | 0.6567164 | 0.5 | 0.559322 | 0.9196617 | 0.5983264 | 0.6129032 | 0.5416667
0.8753316 | 0.2259488 | 0.6420233 | 0.5 | 0.7916667 | 0.3809524 | 0 | 0.001769912 | 0.2878788 | 0.2083333 | 0.1472081 | 0.25 | 0.5 | 0 | 0.3604651 | 0.06666667 | 0.4179104 | 0 | 0.5169492 | 0.9175476 | 0.5732218 | 0.5 | 0.5208333
0.8408488 | 0.2047661 | 0.6653696 | 0.5 | 0.5416667 | 0.4444444 | 0.003546099 | 0.003539823 | 0.3181818 | 0.2638889 | 0.1472081 | 0.4375 | 0.25 | 0 | 0.3488372 | 0.1 | 0.5074627 | 0 | 0.5423729 | 0.9154334 | 0.5271967 | 0.4677419 | 0.5416667
0.8058355 | 0.2082966 | 0.7470817 | 0.4545455 | 0.625 | 0.3650794 | 0.01595745 | 0.01238938 | 0.1818182 | 0.2361111 | 0.04568528 | 0.375 | 0 | 0 | 0.372093 | 0 | 0.5671642 | 0.5 | 0.5084746 | 0.9175476 | 0.6485356 | 0.7580645 | 0.5
0.7427056 | 0.211827 | 0.6964981 | 0.5454545 | 0.4166667 | 0.3015873 | 0.003546099 | 0.005309735 | 0.1818182 | 0.1666667 | 0.1472081 | 0.25 | 0.5 | 0 | 0.3488372 | 0 | 0.7014925 | 0.5 | 0.5677966 | 0.9154334 | 0.5230126 | 0.5053763 | 0.5416667
0.7474801 | 0.227714 | 0.7587549 | 0.2272727 | 0.5416667 | 0.5079365 | 0.04787234 | 0.04778761 | 0.2727273 | 0.2361111 | 0.04568528 | 0.4375 | 0 | 0 | 0.3837209 | 0 | 0.7910448 | 0.5 | 0.5 | 0.9154334 | 0.4811715 | 0.4677419 | 0.5208333
0.7421751 | 0.2197705 | 0.7470817 | 0.3636364 | 0.625 | 0.5396825 | 0.008865248 | 0.007079646 | 0.2272727 | 0.3055556 | 0.04568528 | 0.375 | 0 | 0 | 0.4069767 | 0 | 0.7014925 | 0.5 | 0.5084746 | 0.9133192 | 0.5020921 | 0.4677419 | 0.5208333
0.8058355 | 0.2082966 | 0.7470817 | 0.4545455 | 0.625 | 0.3650794 | 0.01595745 | 0.01238938 | 0.1818182 | 0.2361111 | 0.04568528 | 0.375 | 0 | 0 | 0.372093 | 0 | 0.6567164 | 0.5 | 0.5847458 | 0.9175476 | 0.5606695 | 0.5913978 | 0.6041667
0.8408488 | 0.2047661 | 0.6653696 | 0.5 | 0.5416667 | 0.4444444 | 0.003546099 | 0.003539823 | 0.3181818 | 0.2638889 | 0.1472081 | 0.4375 | 0.25 | 0 | 0.3488372 | 0.1 | 0.6865672 | 0.5 | 0.6101695 | 0.9175476 | 0.5104603 | 0.4892473 | 0.5625
0.8058355 | 0.2082966 | 0.7470817 | 0.4545455 | 0.625 | 0.3650794 | 0.01595745 | 0.01238938 | 0.1818182 | 0.2361111 | 0.04568528 | 0.375 | 0 | 0 | 0.372093 | 0 | 0.6567164 | 0.5 | 0.5847458 | 0.9196617 | 0.58159 | 0.7204301 | 0.5416667
0.8111406 | 0.2074139 | 0.6809339 | 0.3636364 | 1 | 0.4920635 | 0.04078014 | 0.03893805 | 0.3030303 | 0.2777778 | 0.1472081 | 0.25 | 0.25 | 0 | 0.5348837 | 0.03333333 | 0.5074627 | 0 | 0.559322 | 0.9175476 | 0.5648536 | 0.5483871 | 0.5833333
0.8753316 | 0.2259488 | 0.6420233 | 0.5 | 0.7916667 | 0.3809524 | 0 | 0.001769912 | 0.2878788 | 0.2083333 | 0.1472081 | 0.25 | 0.5 | 0 | 0.3604651 | 0.06666667 | 0.4179104 | 0 | 0.5338983 | 0.9154334 | 0.6025105 | 0.5107527 | 0.4583333
0.8058355 | 0.2082966 | 0.7470817 | 0.4545455 | 0.625 | 0.3650794 | 0.01595745 | 0.01238938 | 0.1818182 | 0.2361111 | 0.04568528 | 0.375 | 0 | 0 | 0.372093 | 0 | 0.4776119 | 0.5 | 0.5338983 | 0.9175476 | 0.6066946 | 0.655914 | 0.4583333
0.7702918 | 0.2047661 | 0.7782101 | 0.3636364 | 0.25 | 0.6031746 | 0.01595745 | 0.0159292 | 0.3030303 | 0.3888889 | 0.1472081 | 0.25 | 0.25 | 0 | 0.5348837 | 0 | 0.4776119 | 0.5 | 0.5254237 | 0.8731501 | 0.6150628 | 0.7473118 | 0.5833333
0.7496021 | 0.2144748 | 0.7626459 | 0.2272727 | 0.5 | 0.4126984 | 0.00177305 | 0.001769912 | 0.2727273 | 0.2222222 | 0.1472081 | 0.25 | 0.25 | 0 | 0.4651163 | 0.1 | 0.4776119 | 0.5 | 0.5084746 | 0.9112051 | 0.5230126 | 0.4946237 | 0.4791667
0.7496021 | 0.2144748 | 0.7626459 | 0.2272727 | 0.5 | 0.4126984 | 0.00177305 | 0.001769912 | 0.2727273 | 0.2222222 | 0.1472081 | 0.25 | 0.25 | 0 | 0.4651163 | 0.1 | 0.4776119 | 0.5 | 0.5847458 | 0.9133192 | 0.5523013 | 0.5215054 | 0.5416667
0.7135279 | 0.1897617 | 0.6381323 | 0.4090909 | 0.4166667 | 0.4285714 | 0 | 0.001769912 | 0.3030303 | 0.2361111 | 0.0964467 | 0.3125 | 0.25 | 0 | 0.3953488 | 0.03333333 | 0.4776119 | 0.5 | 0.5762712 | 0.9175476 | 0.4853556 | 0.4623656 | 0.4583333
0.7374005 | 0.1818182 | 0.7743191 | 0.3636364 | 0.4166667 | 0.3015873 | 0.00177305 | 0.003539823 | 0.2575758 | 0.1944444 | 0.0964467 | 0.25 | 0.25 | 0 | 0.2209302 | 0.03333333 | 0.5671642 | 0.5 | 0.5932203 | 0.9175476 | 0.4937238 | 0.4354839 | 0.5208333
0.8111406 | 0.2091792 | 0.6964981 | 0.09090909 | 0.5416667 | 0.5079365 | 0.007092199 | 0.007079646 | 0.2272727 | 0.2222222 | 0.04568528 | 0.375 | 0 | 0 | 0.372093 | 0 | 0.4776119 | 0.5 | 0.5423729 | 0.8668076 | 0.5104603 | 0.4892473 | 0.625
0.8408488 | 0.2047661 | 0.6653696 | 0.5 | 0.5416667 | 0.4444444 | 0.003546099 | 0.003539823 | 0.3181818 | 0.2638889 | 0.1472081 | 0.4375 | 0.25 | 0 | 0.3488372 | 0.1 | 0.3283582 | 0 | 0.559322 | 0.9154334 | 0.5062762 | 0.4301075 | 0.5416667
0.7580902 | 0.2065313 | 0.7276265 | 0.6818182 | 0.6666667 | 0.4761905 | 0.008865248 | 0.008849558 | 0.2121212 | 0.3194444 | 0.04568528 | 0.375 | 0 | 0 | 0.244186 | 0 | 0.5074627 | 0 | 0.559322 | 0.9112051 | 0.5439331 | 0.516129 | 0.4583333
0.7580902 | 0.2065313 | 0.7276265 | 0.6818182 | 0.6666667 | 0.4761905 | 0.008865248 | 0.008849558 | 0.2121212 | 0.3194444 | 0.04568528 | 0.375 | 0 | 0 | 0.244186 | 0 | 0.3283582 | 0 | 0.6016949 | 0.8646934 | 0.5188285 | 0.4193548 | 0.6041667
0.7872679 | 0.2082966 | 0.7431907 | 0.5 | 0.7083333 | 0.3968254 | 0.003546099 | 0.003539823 | 0.3030303 | 0.25 | 0.1472081 | 0.3125 | 0.25 | 0 | 0.2674419 | 0.06666667 | 0.4029851 | 0 | 0.5169492 | 0.9154334 | 0.6401674 | 0.6666667 | 0.4791667
0.7374005 | 0.1818182 | 0.7743191 | 0.3636364 | 0.4166667 | 0.3015873 | 0.00177305 | 0.003539823 | 0.2575758 | 0.1944444 | 0.0964467 | 0.25 | 0.25 | 0 | 0.2209302 | 0.03333333 | 0.4776119 | 0.25 | 0.3898305 | 0.9260042 | 0.4476987 | 0.2903226 | 0.5208333
0.7527851 | 0.2312445 | 0.7315175 | 0.5 | 0.5 | 0.3650794 | 0.00177305 | 0.003539823 | 0.1969697 | 0.2777778 | 0.04568528 | 0.4375 | 0 | 0 | 0.2906977 | 0 | 0.1940299 | 0.25 | 0.4152542 | 0.9196617 | 0.4435146 | 0.2956989 | 0.5208333
0.8111406 | 0.2091792 | 0.6964981 | 0.09090909 | 0.5416667 | 0.5079365 | 0.007092199 | 0.007079646 | 0.2272727 | 0.2222222 | 0.04568528 | 0.375 | 0 | 0 | 0.372093 | 0 | 0.3283582 | 0 | 0.5932203 | 0.9154334 | 0.5062762 | 0.4032258 | 0.5416667
0.7496021 | 0.2144748 | 0.7626459 | 0.2272727 | 0.5 | 0.4126984 | 0.00177305 | 0.001769912 | 0.2727273 | 0.2222222 | 0.1472081 | 0.25 | 0.25 | 0 | 0.4651163 | 0.1 | 0.4776119 | 0.5 | 0.6101695 | 0.9154334 | 0.5188285 | 0.5053763 | 0.5833333
0.7427056 | 0.211827 | 0.6964981 | 0.5454545 | 0.4166667 | 0.3015873 | 0.003546099 | 0.005309735 | 0.1818182 | 0.1666667 | 0.1472081 | 0.25 | 0.5 | 0 | 0.3488372 | 0 | 0.761194 | 0.5 | 0.5677966 | 0.9154334 | 0.460251 | 0.3763441 | 0.625
0.7103448 | 0.3901147 | 0.7431907 | 0.9090909 | 0.5416667 | 0.6666667 | 0.008865248 | 0.008849558 | 0.2424242 | 0.3333333 | 0.04568528 | 0.3125 | 0 | 0 | 0.4069767 | 0 | 0.7164179 | 0.5 | 0.5508475 | 0.9175476 | 0.5899582 | 0.5645161 | 0.4583333
0.7427056 | 0.211827 | 0.6964981 | 0.5454545 | 0.4166667 | 0.3015873 | 0.003546099 | 0.005309735 | 0.1818182 | 0.1666667 | 0.1472081 | 0.25 | 0.5 | 0 | 0.3488372 | 0 | 0.7761194 | 0.5 | 0.5932203 | 0.9133192 | 0.4728033 | 0.3817204 | 0.5
0.7464191 | 0.2365402 | 0.7470817 | 0.4545455 | 0.4583333 | 0.2857143 | 0.00177305 | 0.003539823 | 0.1969697 | 0.1944444 | 0.1472081 | 0.1875 | 0.25 | 0 | 0.4302326 | 0 | 0.7014925 | 0.5 | 0.5847458 | 0.9133192 | 0.4728033 | 0.4677419 | 0.6041667
0.7421751 | 0.1879965 | 0.7431907 | 0.3181818 | 0.4583333 | 0.4285714 | 0.0106383 | 0.01061947 | 0.1818182 | 0.2361111 | 0.04568528 | 0.375 | 0 | 0 | 0.2790698 | 0 | 0.7014925 | 0.5 | 0.559322 | 0.9154334 | 0.4016736 | 0.3333333 | 0.5416667
0.7474801 | 0.227714 | 0.7587549 | 0.2272727 | 0.5416667 | 0.5079365 | 0.04787234 | 0.04778761 | 0.2727273 | 0.2361111 | 0.04568528 | 0.4375 | 0 | 0 | 0.3837209 | 0 | 0.6119403 | 0.5 | 0.5677966 | 0.9133192 | 0.4895397 | 0.4677419 | 0.5416667
0.7777188 | 0.2135922 | 0.8677043 | 0.5454545 | 0.4166667 | 0.3333333 | 0.01950355 | 0.02123894 | 0.2121212 | 0.1805556 | 0.1472081 | 0.25 | 0.25 | 0 | 0.4418605 | 0 | 0.7014925 | 0.5 | 0.5423729 | 0.9133192 | 0.5355649 | 0.516129 | 0.5
0.8111406 | 0.2091792 | 0.6964981 | 0.09090909 | 0.5416667 | 0.5079365 | 0.007092199 | 0.007079646 | 0.2272727 | 0.2222222 | 0.04568528 | 0.375 | 0 | 0 | 0.372093 | 0 | 0.6716418 | 0.5 | 0.559322 | 0.9154334 | 0.4811715 | 0.4139785 | 0.5
0.8291777 | 0.2074139 | 0.7081712 | 0.1818182 | 0.5833333 | 0.5079365 | 0.003546099 | 0.003539823 | 0.3181818 | 0.2638889 | 0.1472081 | 0.25 | 0.25 | 0 | 0.3953488 | 0.06666667 | 0.4925373 | 0.5 | 0.5762712 | 0.9112051 | 0.5313808 | 0.5591398 | 0.5416667
0.8291777 | 0.2074139 | 0.7081712 | 0.1818182 | 0.5833333 | 0.5079365 | 0.003546099 | 0.003539823 | 0.3181818 | 0.2638889 | 0.1472081 | 0.25 | 0.25 | 0 | 0.3953488 | 0.06666667 | 0.5820896 | 0.5 | 0.5423729 | 0.9133192 | 0.5899582 | 0.5698925 | 0.625
0.7580902 | 0.2065313 | 0.7276265 | 0.6818182 | 0.6666667 | 0.4761905 | 0.008865248 | 0.008849558 | 0.2121212 | 0.3194444 | 0.04568528 | 0.375 | 0 | 0 | 0.244186 | 0 | 0.4925373 | 0.5 | 0.5932203 | 0.9196617 | 0.5606695 | 0.6021505 | 0.5208333
0.8291777 | 0.2074139 | 0.7081712 | 0.1818182 | 0.5833333 | 0.5079365 | 0.003546099 | 0.003539823 | 0.3181818 | 0.2638889 | 0.1472081 | 0.25 | 0.25 | 0 | 0.3953488 | 0.06666667 | 0.5820896 | 0.5 | 0.5762712 | 0.9175476 | 0.5941423 | 0.5322581 | 0.5208333
0.7586207 | 0.1897617 | 0.7626459 | 0.2272727 | 0.4583333 | 0.4761905 | 0.008865248 | 0.008849558 | 0.2878788 | 0.2083333 | 0.0964467 | 0.25 | 0.25 | 0 | 0.3488372 | 0.03333333 | 0.4925373 | 0.5 | 0.5762712 | 0.9217759 | 0.4769874 | 0.4892473 | 0.5208333
0.7421751 | 0.2453663 | 0.7431907 | 0.5909091 | 0.3333333 | 0.3015873 | 0.01950355 | 0.008849558 | 0.1818182 | 0.25 | 0.04568528 | 0.3125 | 0 | 0 | 0.2906977 | 0 | 0.4179104 | 0 | 0.5084746 | 0.9196617 | 0.5899582 | 0.7311828 | 0.5
0.8578249 | 0.1977052 | 0.766537 | 0.09090909 | 0.625 | 0.3968254 | 0.003546099 | 0.003539823 | 0.2727273 | 0.1944444 | 0.1979695 | 0.25 | 0.25 | 0 | 0.4651163 | 0.1 | 0.4925373 | 0.25 | 0.3135593 | 0.9260042 | 0.4728033 | 0.3817204 | 0.3958333
0.8753316 | 0.2259488 | 0.6420233 | 0.5 | 0.7916667 | 0.3809524 | 0 | 0.001769912 | 0.2878788 | 0.2083333 | 0.1472081 | 0.25 | 0.5 | 0 | 0.3604651 | 0.06666667 | 0.3283582 | 0 | 0.5677966 | 0.9154334 | 0.5313808 | 0.5215054 | 0.4791667
0.7586207 | 0.1897617 | 0.7626459 | 0.2272727 | 0.4583333 | 0.4761905 | 0.008865248 | 0.008849558 | 0.2878788 | 0.2083333 | 0.0964467 | 0.25 | 0.25 | 0 | 0.3488372 | 0.03333333 | 0.5074627 | 0 | 0.5338983 | 0.8668076 | 0.4560669 | 0.4086022 | 0.5
0.7586207 | 0.1897617 | 0.7626459 | 0.2272727 | 0.4583333 | 0.4761905 | 0.008865248 | 0.008849558 | 0.2878788 | 0.2083333 | 0.0964467 | 0.25 | 0.25 | 0 | 0.3488372 | 0.03333333 | 0.5820896 | 0.5 | 0.559322 | 0.9196617 | 0.623431 | 0.7634409 | 0.625
0.7474801 | 0.1888791 | 0.7548638 | 0.5 | 0.375 | 0.6190476 | 0.04432624 | 0.03893805 | 0.2575758 | 0.3333333 | 0.04568528 | 0.4375 | 0 | 0 | 0.5348837 | 0 | 0.4626866 | 0 | 0.3898305 | 0.9175476 | 0.58159 | 0.6774194 | 0.4791667
0.7050398 | 0.2418358 | 0.7976654 | 0.5909091 | 0.5416667 | 0.5396825 | 0.02304965 | 0.02300885 | 0.2272727 | 0.3333333 | 0.04568528 | 0.4375 | 0 | 0 | 0.3953488 | 0 | 0.3134328 | 0.25 | 0.3898305 | 0.9217759 | 0.4560669 | 0.2903226 | 0.5
0.8291777 | 0.2074139 | 0.7081712 | 0.1818182 | 0.5833333 | 0.5079365 | 0.003546099 | 0.003539823 | 0.3181818 | 0.2638889 | 0.1472081 | 0.25 | 0.25 | 0 | 0.3953488 | 0.06666667 | 0.3880597 | 0.25 | 0.3728814 | 0.9069767 | 0.5481172 | 0.4354839 | 0.4583333
0.7474801 | 0.1888791 | 0.7548638 | 0.5 | 0.375 | 0.6190476 | 0.04432624 | 0.03893805 | 0.2575758 | 0.3333333 | 0.04568528 | 0.4375 | 0 | 0 | 0.5348837 | 0 | 0.4029851 | 0.25 | 0.3983051 | 0.9133192 | 0.460251 | 0.3763441 | 0.4791667
0.7421751 | 0.2453663 | 0.7431907 | 0.5909091 | 0.3333333 | 0.3015873 | 0.01950355 | 0.008849558 | 0.1818182 | 0.25 | 0.04568528 | 0.3125 | 0 | 0 | 0.2906977 | 0 | 0.3283582 | 0 | 0.6016949 | 0.9133192 | 0.5104603 | 0.5752688 | 0.5
0.7846154 | 0.2427184 | 0.6692607 | 0.6363636 | 0.5416667 | 0.4444444 | 0.04609929 | 0.04247788 | 0.2121212 | 0.4166667 | 0.04568528 | 0.0625 | 0 | 0 | 0.3837209 | 0 | 0.3432836 | 0.25 | 0.3728814 | 0.9260042 | 0.4476987 | 0.344086 | 0.5208333
0.7846154 | 0.2427184 | 0.6692607 | 0.6363636 | 0.5416667 | 0.4444444 | 0.04609929 | 0.04247788 | 0.2121212 | 0.4166667 | 0.04568528 | 0.0625 | 0 | 0 | 0.3837209 | 0 | 0.4477612 | 0.25 | 0.4067797 | 0.9154334 | 0.5271967 | 0.3978495 | 0.5625
0.7421751 | 0.1932921 | 0.7315175 | 0.6818182 | 0.5416667 | 0.4761905 | 0.007092199 | 0.005309735 | 0.2121212 | 0.2916667 | 0.04568528 | 0.0625 | 0 | 0 | 0.4069767 | 0 | 0.2686567 | 0.25 | 0.4915254 | 0.9577167 | 0.4309623 | 0.3064516 | 0.5625
0.8217507 | 0.2497793 | 0.7587549 | 0.5 | 0.5833333 | 0.3650794 | 0.0248227 | 0.02300885 | 0.1969697 | 0.3472222 | 0.04568528 | 0 | 0 | 0 | 0.4069767 | 0 | 0.4328358 | 0.25 | 0.3983051 | 0.9217759 | 0.4811715 | 0.3655914 | 0.4791667
0.8217507 | 0.2497793 | 0.7587549 | 0.5 | 0.5833333 | 0.3650794 | 0.0248227 | 0.02300885 | 0.1969697 | 0.3472222 | 0.04568528 | 0 | 0 | 0 | 0.4069767 | 0 | 0.5223881 | 0.25 | 0.4322034 | 0.9175476 | 0.4811715 | 0.3655914 | 0.4791667
0.7899204 | 0.2577229 | 0.6614786 | 0.5909091 | 0.4583333 | 0.4126984 | 0.01241135 | 0.01061947 | 0.2272727 | 0.4166667 | 0.04568528 | 0 | 0 | 0 | 0.3255814 | 0 | 0.3432836 | 0.25 | 0.4152542 | 0.9154334 | 0.4895397 | 0.3709677 | 0.3958333
0.7421751 | 0.1924095 | 0.6848249 | 0.4090909 | 0.5416667 | 0.5238095 | 0.01241135 | 0.008849558 | 0.1969697 | 0.25 | 0.04568528 | 0 | 0 | 0 | 0.4186047 | 0 | 0.5223881 | 0.25 | 0.4322034 | 0.9365751 | 0.4476987 | 0.3010753 | 0.5416667
0.7899204 | 0.2577229 | 0.6614786 | 0.5909091 | 0.4583333 | 0.4126984 | 0.01241135 | 0.01061947 | 0.2272727 | 0.4166667 | 0.04568528 | 0 | 0 | 0 | 0.3255814 | 0 | 0.4029851 | 0.25 | 0.4152542 | 0.9196617 | 0.5230126 | 0.4032258 | 0.6041667
0.7846154 | 0.2427184 | 0.6692607 | 0.6363636 | 0.5416667 | 0.4444444 | 0.04609929 | 0.04247788 | 0.2121212 | 0.4166667 | 0.04568528 | 0.0625 | 0 | 0 | 0.3837209 | 0 | 0.4925373 | 0.25 | 0.3898305 | 0.9196617 | 0.5732218 | 0.5698925 | 0.4375
0.73687 | 0.2153575 | 0.7509728 | 0.2272727 | 0.4583333 | 0.4761905 | 0.005319149 | 0.005309735 | 0.1969697 | 0.3055556 | 0.04568528 | 0.125 | 0 | 0 | 0.5581395 | 0 | 0.5820896 | 0.25 | 0.4067797 | 0.9175476 | 0.4393305 | 0.3333333 | 0.5625
0.7421751 | 0.1924095 | 0.6848249 | 0.4090909 | 0.5416667 | 0.5238095 | 0.01241135 | 0.008849558 | 0.1969697 | 0.25 | 0.04568528 | 0 | 0 | 0 | 0.4186047 | 0 | 0.4179104 | 0.25 | 0.3559322 | 0.9365751 | 0.4309623 | 0.2849462 | 0.5
0.7846154 | 0.2427184 | 0.6692607 | 0.6363636 | 0.5416667 | 0.4444444 | 0.04609929 | 0.04247788 | 0.2121212 | 0.4166667 | 0.04568528 | 0.0625 | 0 | 0 | 0.3837209 | 0 | 0.5074627 | 0.25 | 0.4067797 | 0.9175476 | 0.4853556 | 0.4354839 | 0.5625
0.7421751 | 0.1924095 | 0.6848249 | 0.4090909 | 0.5416667 | 0.5238095 | 0.01241135 | 0.008849558 | 0.1969697 | 0.25 | 0.04568528 | 0 | 0 | 0 | 0.4186047 | 0 | 0.5970149 | 0.25 | 0.3813559 | 0.9238901 | 0.5313808 | 0.4784946 | 0.5
0.7421751 | 0.1924095 | 0.6848249 | 0.4090909 | 0.5416667 | 0.5238095 | 0.01241135 | 0.008849558 | 0.1969697 | 0.25 | 0.04568528 | 0 | 0 | 0 | 0.4186047 | 0 | 0.7313433 | 0.5 | 0.559322 | 0.9217759 | 0.5146444 | 0.4731183 | 0.5208333
0.73687 | 0.2153575 | 0.7509728 | 0.2272727 | 0.4583333 | 0.4761905 | 0.005319149 | 0.005309735 | 0.1969697 | 0.3055556 | 0.04568528 | 0.125 | 0 | 0 | 0.5581395 | 0 | 0.5074627 | 0.25 | 0.4067797 | 0.9154334 | 0.4937238 | 0.3602151 | 0.4791667
0.73687 | 0.2153575 | 0.7509728 | 0.2272727 | 0.4583333 | 0.4761905 | 0.005319149 | 0.005309735 | 0.1969697 | 0.3055556 | 0.04568528 | 0.125 | 0 | 0 | 0.5581395 | 0 | 0.5074627 | 0.25 | 0.4237288 | 0.9175476 | 0.4937238 | 0.4408602 | 0.4791667
0.7421751 | 0.1932921 | 0.7315175 | 0.6818182 | 0.5416667 | 0.4761905 | 0.007092199 | 0.005309735 | 0.2121212 | 0.2916667 | 0.04568528 | 0.0625 | 0 | 0 | 0.4069767 | 0 | 0.4179104 | 0.25 | 0.4067797 | 0.9175476 | 0.5899582 | 0.655914 | 0.5416667
0.7421751 | 0.2180053 | 0.770428 | 0.4545455 | 0.4583333 | 0.4126984 | 0.007092199 | 0.007079646 | 0.1818182 | 0.2777778 | 0.04568528 | 0.125 | 0 | 0 | 0.372093 | 0 | 0.5970149 | 0.25 | 0.3898305 | 0.9175476 | 0.4895397 | 0.4301075 | 0.5
0.7846154 | 0.2427184 | 0.6692607 | 0.6363636 | 0.5416667 | 0.4444444 | 0.04609929 | 0.04247788 | 0.2121212 | 0.4166667 | 0.04568528 | 0.0625 | 0 | 0 | 0.3837209 | 0 | 0.7313433 | 0.5 | 0.5338983 | 0.9090909 | 0.5188285 | 0.516129 | 0.5
0.731565 | 0.2409532 | 0.7315175 | 0.6818182 | 0.5 | 0.4920635 | 0.008865248 | 0.007079646 | 0.1969697 | 0.2638889 | 0.04568528 | 0.0625 | 0 | 0 | 0.3953488 | 0 | 0.5522388 | 0.5 | 0.5677966 | 0.9090909 | 0.4937238 | 0.3709677 | 0.5208333
0.7899204 | 0.2577229 | 0.6614786 | 0.5909091 | 0.4583333 | 0.4126984 | 0.01241135 | 0.01061947 | 0.2272727 | 0.4166667 | 0.04568528 | 0 | 0 | 0 | 0.3255814 | 0 | 0.6865672 | 0.5 | 0.5847458 | 0.9238901 | 0.5271967 | 0.4569892 | 0.5
0.731565 | 0.2409532 | 0.7315175 | 0.6818182 | 0.5 | 0.4920635 | 0.008865248 | 0.007079646 | 0.1969697 | 0.2638889 | 0.04568528 | 0.0625 | 0 | 0 | 0.3953488 | 0 | 0.6716418 | 0.5 | 0.5932203 | 0.9154334 | 0.539749 | 0.6182796 | 0.5625
0.8217507 | 0.2497793 | 0.7587549 | 0.5 | 0.5833333 | 0.3650794 | 0.0248227 | 0.02300885 | 0.1969697 | 0.3472222 | 0.04568528 | 0 | 0 | 0 | 0.4069767 | 0 | 0.6119403 | 0.5 | 0.5677966 | 0.9154334 | 0.6066946 | 0.6236559 | 0.4791667
0.8270557 | 0.2374228 | 0.7042802 | 0.3636364 | 0.4166667 | 0.3968254 | 0.01241135 | 0.01061947 | 0.1666667 | 0.3194444 | 0.04568528 | 0 | 0 | 0 | 0.2790698 | 0 | 0.7910448 | 0.5 | 0.559322 | 0.9154334 | 0.5439331 | 0.5107527 | 0.5625
0.7846154 | 0.2427184 | 0.6692607 | 0.6363636 | 0.5416667 | 0.4444444 | 0.04609929 | 0.04247788 | 0.2121212 | 0.4166667 | 0.04568528 | 0.0625 | 0 | 0 | 0.3837209 | 0 | 0.761194 | 0.5 | 0.5677966 | 0.9154334 | 0.5313808 | 0.5107527 | 0.5625
0.7586207 | 0.1897617 | 0.7626459 | 0.2272727 | 0.4583333 | 0.4761905 | 0.008865248 | 0.008849558 | 0.2878788 | 0.2083333 | 0.0964467 | 0.25 | 0.25 | 0 | 0.3488372 | 0.03333333 | 0.4925373 | 0.5 | 0.5762712 | 0.9133192 | 0.4811715 | 0.5107527 | 0.5416667
0.7421751 | 0.2453663 | 0.7431907 | 0.5909091 | 0.3333333 | 0.3015873 | 0.01950355 | 0.008849558 | 0.1818182 | 0.25 | 0.04568528 | 0.3125 | 0 | 0 | 0.2906977 | 0 | 0.5074627 | 0 | 0.5254237 | 0.9133192 | 0.5564854 | 0.5376344 | 0.5208333
0.7209549 | 0.2153575 | 0.8015564 | 0.3636364 | 0.6666667 | 0.5238095 | 0.0106383 | 0.008849558 | 0.2121212 | 0.3055556 | 0.04568528 | 0.375 | 0 | 0 | 0.4418605 | 0 | 0.4179104 | 0.25 | 0.4067797 | 0.9112051 | 0.4811715 | 0.3709677 | 0.5
0.7395225 | 0.1977052 | 0.7159533 | 0.3636364 | 0.5833333 | 0.3968254 | 0.01950355 | 0.01946903 | 0.2727273 | 0.3194444 | 0.1472081 | 0.1875 | 0.25 | 0 | 0.5465116 | 0 | 0.7910448 | 0.5 | 0.6016949 | 0.769556 | 0.6401674 | 0.4139785 | 0.4791667
0.7395225 | 0.1977052 | 0.7159533 | 0.3636364 | 0.5833333 | 0.3968254 | 0.01950355 | 0.01946903 | 0.2727273 | 0.3194444 | 0.1472081 | 0.1875 | 0.25 | 0 | 0.5465116 | 0 | 0.7462687 | 0.5 | 0.5423729 | 0.9154334 | 0.5230126 | 0.5 | 0.5625
0.7899204 | 0.2215357 | 0.6964981 | 0.5454545 | 0.5416667 | 0.4285714 | 0.0212766 | 0.008849558 | 0.1818182 | 0.2916667 | 0.04568528 | 0.0625 | 0 | 0 | 0.3255814 | 0.03333333 | 0.5820896 | 0.5 | 0.5847458 | 0.9175476 | 0.5062762 | 0.4569892 | 0.5416667
0.737931 | 0.2074139 | 0.7431907 | 0.4090909 | 0.4583333 | 0.4126984 | 0.007092199 | 0.005309735 | 0.2272727 | 0.3055556 | 0.0964467 | 0.125 | 0.25 | 0 | 0.3139535 | 0.06666667 | 0.4925373 | 0.5 | 0.5169492 | 0.9154334 | 0.5690377 | 0.6182796 | 0.5416667
0.737931 | 0.2074139 | 0.7431907 | 0.4090909 | 0.4583333 | 0.4126984 | 0.007092199 | 0.005309735 | 0.2272727 | 0.3055556 | 0.0964467 | 0.125 | 0.25 | 0 | 0.3139535 | 0.06666667 | 0.4179104 | 0 | 0.4830508 | 0.9154334 | 0.539749 | 0.5322581 | 0.5
0.7740053 | 0.2065313 | 0.6420233 | 0.2727273 | 0.5833333 | 0.5238095 | 0.007092199 | 0.007079646 | 0.2121212 | 0.2916667 | 0.04568528 | 0.0625 | 0 | 0 | 0.4069767 | 0 | 0.2686567 | 0 | 0.3220339 | 0.8921776 | 0.5271967 | 0.4892473 | 0.4791667
0.7050398 | 0.2586055 | 0.8093385 | 0.3181818 | 0.4166667 | 0.6190476 | 0.005319149 | 0.005309735 | 0.2272727 | 0.25 | 0.04568528 | 0.375 | 0 | 0 | 0.4651163 | 0 | 0.4776119 | 0.5 | 0.5508475 | 0.9133192 | 0.5271967 | 0.5268817 | 0.5208333
0.7257294 | 0.227714 | 0.7937743 | 0.6818182 | 0.25 | 0.3492063 | 0.01241135 | 0.01238938 | 0.1818182 | 0.1527778 | 0.1472081 | 0.125 | 0.75 | 0 | 0.244186 | 0 | 0.3731343 | 0 | 0.5508475 | 0.9154334 | 0.539749 | 0.4946237 | 0.5625
0.7888594 | 0.1827008 | 0.6964981 | 0.5 | 0.625 | 0.4285714 | 0 | 0.001769912 | 0.2878788 | 0.2777778 | 0.1472081 | 0.3125 | 0.25 | 0 | 0.3255814 | 0.1 | 0.641791 | 0.5 | 0.5254237 | 0.9112051 | 0.539749 | 0.4086022 | 0.5208333
0.7899204 | 0.2215357 | 0.6964981 | 0.5454545 | 0.5416667 | 0.4285714 | 0.0212766 | 0.008849558 | 0.1818182 | 0.2916667 | 0.04568528 | 0.0625 | 0 | 0 | 0.3255814 | 0.03333333 | 0.7313433 | 0.5 | 0.559322 | 0.9048626 | 0.5355649 | 0.4462366 | 0.4375
0.8005305 | 0.2100618 | 0.7120623 | 0.5909091 | 0.5416667 | 0.7619048 | 0.008865248 | 0.007079646 | 0.2575758 | 0.4305556 | 0.04568528 | 0.25 | 0 | 0 | 0.2790698 | 0 | 0.5522388 | 0.5 | 0.5508475 | 0.9154334 | 0.5648536 | 0.5268817 | 0.4583333
0.7262599 | 0.1977052 | 0.7470817 | 0.3636364 | 0.375 | 0.4920635 | 0.0106383 | 0.008849558 | 0.1969697 | 0.3333333 | 0.04568528 | 0.125 | 0 | 0 | 0.3604651 | 0 | 0.641791 | 0.5 | 0.5084746 | 0.9133192 | 0.4937238 | 0.5 | 0.5416667
0.7724138 | 0.2012357 | 0.6731518 | 0.4090909 | 0.3333333 | 0.5714286 | 0.00177305 | 0.003539823 | 0.2878788 | 0.3055556 | 0.0964467 | 0.1875 | 0.25 | 0 | 0.3488372 | 0.06666667 | 0.6716418 | 0.5 | 0.5677966 | 0.9154334 | 0.5481172 | 0.5322581 | 0.6041667
0.7687003 | 0.1994704 | 0.7276265 | 0.4090909 | 0.375 | 0.4603175 | 0.00177305 | 0.001769912 | 0.2424242 | 0.2777778 | 0.0964467 | 0.25 | 0.25 | 0 | 0.372093 | 0.06666667 | 0.5820896 | 0.5 | 0.5508475 | 0.9175476 | 0.5690377 | 0.5483871 | 0.6458333
0.7687003 | 0.1994704 | 0.7276265 | 0.4090909 | 0.375 | 0.4603175 | 0.00177305 | 0.001769912 | 0.2424242 | 0.2777778 | 0.0964467 | 0.25 | 0.25 | 0 | 0.372093 | 0.06666667 | 0.4925373 | 0.5 | 0.559322 | 0.9154334 | 0.5146444 | 0.5698925 | 0.6041667
0.8753316 | 0.2259488 | 0.6420233 | 0.5 | 0.7916667 | 0.3809524 | 0 | 0.001769912 | 0.2878788 | 0.2083333 | 0.1472081 | 0.25 | 0.5 | 0 | 0.3604651 | 0.06666667 | 0.5074627 | 0 | 0.5254237 | 0.9154334 | 0.6150628 | 0.4569892 | 0.5
0.8482759 | 0.2268314 | 0.7431907 | 0.3636364 | 0.5416667 | 0.6507937 | 0.01595745 | 0.01238938 | 0.2424242 | 0.3055556 | 0.04568528 | 0.375 | 0 | 0 | 0.4302326 | 0 | 0.4179104 | 0 | 0.5169492 | 0.9196617 | 0.6317992 | 0.5860215 | 0.5208333
0.7740053 | 0.2065313 | 0.6420233 | 0.2727273 | 0.5833333 | 0.5238095 | 0.007092199 | 0.007079646 | 0.2121212 | 0.2916667 | 0.04568528 | 0.0625 | 0 | 0 | 0.4069767 | 0 | 0.5820896 | 0.5 | 0.5932203 | 0.9154334 | 0.4476987 | 0.4677419 | 0.6458333
0.8482759 | 0.2268314 | 0.7431907 | 0.3636364 | 0.5416667 | 0.6507937 | 0.01595745 | 0.01238938 | 0.2424242 | 0.3055556 | 0.04568528 | 0.375 | 0 | 0 | 0.4302326 | 0 | 0.3283582 | 0 | 0.5338983 | 0.9175476 | 0.5648536 | 0.5645161 | 0.5
0.8005305 | 0.2100618 | 0.7120623 | 0.5909091 | 0.5416667 | 0.7619048 | 0.008865248 | 0.007079646 | 0.2575758 | 0.4305556 | 0.04568528 | 0.25 | 0 | 0 | 0.2790698 | 0 | 0.641791 | 0.5 | 0.5 | 0.9133192 | 0.5481172 | 0.5053763 | 0.5625
0.6848806 | 0.1879965 | 0.7042802 | 0.5 | 0.4583333 | 0.5079365 | 0.003546099 | 0.003539823 | 0.2727273 | 0.2777778 | 0.1472081 | 0.1875 | 0.25 | 0 | 0.2906977 | 0 | 0.7313433 | 0.5 | 0.5423729 | 0.9133192 | 0.5230126 | 0.5537634 | 0.5
0.8058355 | 0.2180053 | 0.7626459 | 0.5454545 | 0.4583333 | 0.5555556 | 0.02659574 | 0.01238938 | 0.1969697 | 0.3611111 | 0.04568528 | 0.125 | 0 | 0 | 0.372093 | 0 | 0.4179104 | 0.25 | 0.3474576 | 0.8625793 | 0.5732218 | 0.5376344 | 0.4791667
0.7421751 | 0.1932921 | 0.7315175 | 0.6818182 | 0.5416667 | 0.4761905 | 0.007092199 | 0.005309735 | 0.2121212 | 0.2916667 | 0.04568528 | 0.0625 | 0 | 0 | 0.4069767 | 0 | 0.6119403 | 0.5 | 0.5677966 | 0.9133192 | 0.539749 | 0.5913978 | 0.5416667
0.7872679 | 0.2082966 | 0.7431907 | 0.5 | 0.7083333 | 0.3968254 | 0.003546099 | 0.003539823 | 0.3030303 | 0.25 | 0.1472081 | 0.3125 | 0.25 | 0 | 0.2674419 | 0.06666667 | 0.6716418 | 0.5 | 0.5932203 | 0.9006342 | 0.5355649 | 0.5752688 | 0.4583333
0.7687003 | 0.1994704 | 0.7276265 | 0.4090909 | 0.375 | 0.4603175 | 0.00177305 | 0.001769912 | 0.2424242 | 0.2777778 | 0.0964467 | 0.25 | 0.25 | 0 | 0.372093 | 0.06666667 | 0.4925373 | 0.5 | 0.5932203 | 0.9154334 | 0.4937238 | 0.4301075 | 0.6458333
0.7050398 | 0.2586055 | 0.8093385 | 0.3181818 | 0.4166667 | 0.6190476 | 0.005319149 | 0.005309735 | 0.2272727 | 0.25 | 0.04568528 | 0.375 | 0 | 0 | 0.4651163 | 0 | 0.6716418 | 0.5 | 0.559322 | 0.9175476 | 0.5313808 | 0.4354839 | 0.5833333
0.7262599 | 0.2012357 | 0.7509728 | 0.3636364 | 0.4166667 | 0.4761905 | 0.005319149 | 0.003539823 | 0.1818182 | 0.1944444 | 0.04568528 | 0.375 | 0 | 0 | 0.372093 | 0 | 0.5820896 | 0.5 | 0.5677966 | 0.9175476 | 0.4811715 | 0.4784946 | 0.5416667
0.7687003 | 0.1994704 | 0.7276265 | 0.4090909 | 0.375 | 0.4603175 | 0.00177305 | 0.001769912 | 0.2424242 | 0.2777778 | 0.0964467 | 0.25 | 0.25 | 0 | 0.372093 | 0.06666667 | 0.5820896 | 0.5 | 0.5423729 | 0.9154334 | 0.5439331 | 0.5107527 | 0.625
0.7724138 | 0.2012357 | 0.6731518 | 0.4090909 | 0.3333333 | 0.5714286 | 0.00177305 | 0.003539823 | 0.2878788 | 0.3055556 | 0.0964467 | 0.1875 | 0.25 | 0 | 0.3488372 | 0.06666667 | 0.5820896 | 0.5 | 0.5423729 | 0.9175476 | 0.539749 | 0.5430108 | 0.5
0.7586207 | 0.1897617 | 0.7626459 | 0.2272727 | 0.4583333 | 0.4761905 | 0.008865248 | 0.008849558 | 0.2878788 | 0.2083333 | 0.0964467 | 0.25 | 0.25 | 0 | 0.3488372 | 0.03333333 | 0.4776119 | 0.5 | 0.559322 | 0.9154334 | 0.4351464 | 0.3978495 | 0.4791667
0.7262599 | 0.2012357 | 0.7509728 | 0.3636364 | 0.4166667 | 0.4761905 | 0.005319149 | 0.003539823 | 0.1818182 | 0.1944444 | 0.04568528 | 0.375 | 0 | 0 | 0.372093 | 0 | 0.6716418 | 0.5 | 0.6186441 | 0.9175476 | 0.4728033 | 0.4946237 | 0.5416667
0.7262599 | 0.2012357 | 0.7509728 | 0.3636364 | 0.4166667 | 0.4761905 | 0.005319149 | 0.003539823 | 0.1818182 | 0.1944444 | 0.04568528 | 0.375 | 0 | 0 | 0.372093 | 0 | 0.5970149 | 0.5 | 0.5762712 | 0.9175476 | 0.4979079 | 0.4784946 | 0.4791667
0.7262599 | 0.2012357 | 0.7509728 | 0.3636364 | 0.4166667 | 0.4761905 | 0.005319149 | 0.003539823 | 0.1818182 | 0.1944444 | 0.04568528 | 0.375 | 0 | 0 | 0.372093 | 0 | 0.4925373 | 0.5 | 0.6016949 | 0.8731501 | 0.5523013 | 0.6075269 | 0.6458333
0.7687003 | 0.1994704 | 0.7276265 | 0.4090909 | 0.375 | 0.4603175 | 0.00177305 | 0.001769912 | 0.2424242 | 0.2777778 | 0.0964467 | 0.25 | 0.25 | 0 | 0.372093 | 0.06666667 | 0.6716418 | 0.5 | 0.6016949 | 0.9175476 | 0.5355649 | 0.4784946 | 0.625
0.805305 | 0.1994704 | 0.8054475 | 0.5909091 | 0.6666667 | 0.7301587 | 0.008865248 | 0.008849558 | 0.3030303 | 0.4722222 | 0.1472081 | 0.1875 | 0.25 | 0 | 0.372093 | 0.06666667 | 0.4925373 | 0.5 | 0.5932203 | 0.9175476 | 0.5146444 | 0.5268817 | 0.6875
0.805305 | 0.1994704 | 0.8054475 | 0.5909091 | 0.6666667 | 0.7301587 | 0.008865248 | 0.008849558 | 0.3030303 | 0.4722222 | 0.1472081 | 0.1875 | 0.25 | 0 | 0.372093 | 0.06666667 | 0.6716418 | 0.5 | 0.5508475 | 0.9196617 | 0.6569038 | 0.7473118 | 0.4791667
0.737931 | 0.2074139 | 0.7431907 | 0.4090909 | 0.4583333 | 0.4126984 | 0.007092199 | 0.005309735 | 0.2272727 | 0.3055556 | 0.0964467 | 0.125 | 0.25 | 0 | 0.3139535 | 0.06666667 | 0.5820896 | 0.5 | 0.5508475 | 0.9196617 | 0.5271967 | 0.4784946 | 0.625
0.7050398 | 0.2586055 | 0.8093385 | 0.3181818 | 0.4166667 | 0.6190476 | 0.005319149 | 0.005309735 | 0.2272727 | 0.25 | 0.04568528 | 0.375 | 0 | 0 | 0.4651163 | 0 | 0.3283582 | 0 | 0.5169492 | 0.9133192 | 0.5355649 | 0.4032258 | 0.5416667
0.7740053 | 0.2462489 | 0.8249027 | 0.3636364 | 0.7916667 | 0.7301587 | 0.005319149 | 0.003539823 | 0.2424242 | 0.3055556 | 0.04568528 | 0.375 | 0 | 0 | 0.3604651 | 0 | 0.4328358 | 0 | 0.3389831 | 0.9238901 | 0.5104603 | 0.4354839 | 0.5208333
0.7724138 | 0.2012357 | 0.6731518 | 0.4090909 | 0.3333333 | 0.5714286 | 0.00177305 | 0.003539823 | 0.2878788 | 0.3055556 | 0.0964467 | 0.1875 | 0.25 | 0 | 0.3488372 | 0.06666667 | 0.4776119 | 0.25 | 0.3983051 | 0.9196617 | 0.5146444 | 0.3978495 | 0.5
0.7740053 | 0.2462489 | 0.8249027 | 0.3636364 | 0.7916667 | 0.7301587 | 0.005319149 | 0.003539823 | 0.2424242 | 0.3055556 | 0.04568528 | 0.375 | 0 | 0 | 0.3604651 | 0 | 0.2985075 | 0.25 | 0.3898305 | 0.9281184 | 0.4979079 | 0.3602151 | 0.5
0.7740053 | 0.2462489 | 0.8249027 | 0.3636364 | 0.7916667 | 0.7301587 | 0.005319149 | 0.003539823 | 0.2424242 | 0.3055556 | 0.04568528 | 0.375 | 0 | 0 | 0.3604651 | 0 | 0.4179104 | 0 | 0.5508475 | 0.9175476 | 0.5523013 | 0.5322581 | 0.5
0.805305 | 0.1994704 | 0.8054475 | 0.5909091 | 0.6666667 | 0.7301587 | 0.008865248 | 0.008849558 | 0.3030303 | 0.4722222 | 0.1472081 | 0.1875 | 0.25 | 0 | 0.372093 | 0.06666667 | 0.4925373 | 0.5 | 0.5338983 | 0.9154334 | 0.5941423 | 0.5967742 | 0.5208333
0.7050398 | 0.2586055 | 0.8093385 | 0.3181818 | 0.4166667 | 0.6190476 | 0.005319149 | 0.005309735 | 0.2272727 | 0.25 | 0.04568528 | 0.375 | 0 | 0 | 0.4651163 | 0 | 0.4328358 | 0 | 0.3728814 | 0.8794926 | 0.5564854 | 0.4247312 | 0.5
0.7262599 | 0.2012357 | 0.7509728 | 0.3636364 | 0.4166667 | 0.4761905 | 0.005319149 | 0.003539823 | 0.1818182 | 0.1944444 | 0.04568528 | 0.375 | 0 | 0 | 0.372093 | 0 | 0.5820896 | 0.5 | 0.5932203 | 0.9175476 | 0.5271967 | 0.4677419 | 0.4791667
0.7740053 | 0.2462489 | 0.8249027 | 0.3636364 | 0.7916667 | 0.7301587 | 0.005319149 | 0.003539823 | 0.2424242 | 0.3055556 | 0.04568528 | 0.375 | 0 | 0 | 0.3604651 | 0 | 0.4179104 | 0 | 0.5847458 | 0.9112051 | 0.5523013 | 0.5107527 | 0.5208333
0.805305 | 0.1994704 | 0.8054475 | 0.5909091 | 0.6666667 | 0.7301587 | 0.008865248 | 0.008849558 | 0.3030303 | 0.4722222 | 0.1472081 | 0.1875 | 0.25 | 0 | 0.372093 | 0.06666667 | 0.4328358 | 0 | 0.3813559 | 0.9175476 | 0.5732218 | 0.5430108 | 0.5
0.7257294 | 0.227714 | 0.7937743 | 0.6818182 | 0.25 | 0.3492063 | 0.01241135 | 0.01238938 | 0.1818182 | 0.1527778 | 0.1472081 | 0.125 | 0.75 | 0 | 0.244186 | 0 | 0.4477612 | 0 | 0.3644068 | 0.9175476 | 0.5355649 | 0.4677419 | 0.5
0.7082228 | 0.2021183 | 0.7976654 | 0.3181818 | 0.625 | 0.3492063 | 0.04432624 | 0.04424779 | 0.2121212 | 0.1944444 | 0.0964467 | 0.1875 | 0.25 | 0 | 0.627907 | 0.06666667 | 0.7313433 | 0.5 | 0.6016949 | 0.9133192 | 0.4811715 | 0.3333333 | 0.4791667
0.7740053 | 0.1924095 | 0.6498054 | 0.2727273 | 0.2916667 | 0.1111111 | 0 | 0.001769912 | 0.1666667 | 0.2361111 | 0.04568528 | 0.375 | 0 | 0 | 0.3139535 | 0 | 0.5522388 | 0.5 | 0.6016949 | 0.9133192 | 0.5564854 | 0.3064516 | 0.5416667
0.7501326 | 0.1950574 | 0.6692607 | 0.2272727 | 0.5 | 0.3174603 | 0.00177305 | 0.003539823 | 0.1666667 | 0.1944444 | 0.1472081 | 0.1875 | 0.25 | 0 | 0.4302326 | 0.03333333 | 0.6716418 | 0.5 | 0.6016949 | 0.9154334 | 0.5355649 | 0.6236559 | 0.5625
0.7082228 | 0.2021183 | 0.7976654 | 0.3181818 | 0.625 | 0.3492063 | 0.04432624 | 0.04424779 | 0.2121212 | 0.1944444 | 0.0964467 | 0.1875 | 0.25 | 0 | 0.627907 | 0.06666667 | 0.7014925 | 0.5 | 0.6186441 | 0.9048626 | 0.5146444 | 0.516129 | 0.4583333
0.7708223 | 0.2250662 | 0.7354086 | 0.04545455 | 0.1666667 | 0.3174603 | 0.03546099 | 0.03539823 | 0.2121212 | 0.1805556 | 0.1979695 | 0.25 | 0.25 | 0 | 0.4883721 | 0.06666667 | 0.9850746 | 1 | 0.7118644 | 0.9133192 | 0.5899582 | 0.6774194 | 0.4166667
0.737931 | 0.2074139 | 0.7431907 | 0.4090909 | 0.4583333 | 0.4126984 | 0.007092199 | 0.005309735 | 0.2272727 | 0.3055556 | 0.0964467 | 0.125 | 0.25 | 0 | 0.3139535 | 0.06666667 | 0.6716418 | 0.5 | 0.5423729 | 0.8689218 | 0.6108787 | 0.5645161 | 0.5416667
0.7740053 | 0.2065313 | 0.6420233 | 0.2727273 | 0.5833333 | 0.5238095 | 0.007092199 | 0.007079646 | 0.2121212 | 0.2916667 | 0.04568528 | 0.0625 | 0 | 0 | 0.4069767 | 0 | 0.5820896 | 0.5 | 0.5254237 | 0.9196617 | 0.5983264 | 0.5698925 | 0.6666667
0.7740053 | 0.2065313 | 0.6420233 | 0.2727273 | 0.5833333 | 0.5238095 | 0.007092199 | 0.007079646 | 0.2121212 | 0.2916667 | 0.04568528 | 0.0625 | 0 | 0 | 0.4069767 | 0 | 0.4925373 | 0.5 | 0.5932203 | 0.9175476 | 0.5062762 | 0.3870968 | 0.6666667
0.7591512 | 0.1950574 | 0.6964981 | 0.5 | 0.3333333 | 0.2698413 | 0.04078014 | 0.03893805 | 0.2727273 | 0.2083333 | 0.1979695 | 0.3125 | 0 | 0 | 0.4186047 | 0.03333333 | 0.5074627 | 0 | 0.4745763 | 0.9154334 | 0.5313808 | 0.5376344 | 0.5
0.7591512 | 0.1950574 | 0.6964981 | 0.5 | 0.3333333 | 0.2698413 | 0.04078014 | 0.03893805 | 0.2727273 | 0.2083333 | 0.1979695 | 0.3125 | 0 | 0 | 0.4186047 | 0.03333333 | 0.3283582 | 0 | 0.5677966 | 0.9154334 | 0.4518828 | 0.3763441 | 0.5416667
0.804244 | 0.1897617 | 0.7548638 | 0.1818182 | 0.5416667 | 0.4285714 | 0.03368794 | 0.03539823 | 0.2878788 | 0.1527778 | 0.0964467 | 0.25 | 0.25 | 0 | 0.372093 | 0.03333333 | 0.3432836 | 0 | 0.3305085 | 0.9175476 | 0.5983264 | 0.688172 | 0.5
0.7501326 | 0.1950574 | 0.6692607 | 0.2272727 | 0.5 | 0.3174603 | 0.00177305 | 0.003539823 | 0.1666667 | 0.1944444 | 0.1472081 | 0.1875 | 0.25 | 0 | 0.4302326 | 0.03333333 | 0.5074627 | 0.25 | 0.3644068 | 0.9133192 | 0.5020921 | 0.4301075 | 0.5
0.7421751 | 0.1924095 | 0.6848249 | 0.4090909 | 0.5416667 | 0.5238095 | 0.01241135 | 0.008849558 | 0.1969697 | 0.25 | 0.04568528 | 0 | 0 | 0 | 0.4186047 | 0 | 0.5820896 | 0.25 | 0.3728814 | 0.9260042 | 0.4435146 | 0.4247312 | 0.5
0.804244 | 0.1897617 | 0.7548638 | 0.1818182 | 0.5416667 | 0.4285714 | 0.03368794 | 0.03539823 | 0.2878788 | 0.1527778 | 0.0964467 | 0.25 | 0.25 | 0 | 0.372093 | 0.03333333 | 0.4328358 | 0 | 0.3813559 | 0.9217759 | 0.4853556 | 0.5053763 | 0.4375
0.804244 | 0.1897617 | 0.7548638 | 0.1818182 | 0.5416667 | 0.4285714 | 0.03368794 | 0.03539823 | 0.2878788 | 0.1527778 | 0.0964467 | 0.25 | 0.25 | 0 | 0.372093 | 0.03333333 | 0.3880597 | 0.25 | 0.3983051 | 0.002114165 | 0.4476987 | 0.3817204 | 0.5
0.804244 | 0.1897617 | 0.7548638 | 0.1818182 | 0.5416667 | 0.4285714 | 0.03368794 | 0.03539823 | 0.2878788 | 0.1527778 | 0.0964467 | 0.25 | 0.25 | 0 | 0.372093 | 0.03333333 | 0.4776119 | 0.25 | 0.3898305 | 0.8794926 | 0.4895397 | 0.4354839 | 0.5
0.804244 | 0.1897617 | 0.7548638 | 0.1818182 | 0.5416667 | 0.4285714 | 0.03368794 | 0.03539823 | 0.2878788 | 0.1527778 | 0.0964467 | 0.25 | 0.25 | 0 | 0.372093 | 0.03333333 | 0.4179104 | 0 | 0.5762712 | 0.8245243 | 0.539749 | 0.4731183 | 0.6458333
0.7591512 | 0.1950574 | 0.6964981 | 0.5 | 0.3333333 | 0.2698413 | 0.04078014 | 0.03893805 | 0.2727273 | 0.2083333 | 0.1979695 | 0.3125 | 0 | 0 | 0.4186047 | 0.03333333 | 0.4179104 | 0 | 0.5254237 | 0.9175476 | 0.5523013 | 0.5 | 0.5208333
0.7591512 | 0.1950574 | 0.6964981 | 0.5 | 0.3333333 | 0.2698413 | 0.04078014 | 0.03893805 | 0.2727273 | 0.2083333 | 0.1979695 | 0.3125 | 0 | 0 | 0.4186047 | 0.03333333 | 0.3432836 | 0 | 0.3813559 | 0.9217759 | 0.5230126 | 0.5698925 | 0.5208333
0.7591512 | 0.1950574 | 0.6964981 | 0.5 | 0.3333333 | 0.2698413 | 0.04078014 | 0.03893805 | 0.2727273 | 0.2083333 | 0.1979695 | 0.3125 | 0 | 0 | 0.4186047 | 0.03333333 | 0.2985075 | 0.25 | 0.3135593 | 0.9196617 | 0.4769874 | 0.4139785 | 0.4791667
0.7591512 | 0.1950574 | 0.6964981 | 0.5 | 0.3333333 | 0.2698413 | 0.04078014 | 0.03893805 | 0.2727273 | 0.2083333 | 0.1979695 | 0.3125 | 0 | 0 | 0.4186047 | 0.03333333 | 0.3283582 | 0 | 0.5847458 | 0.9112051 | 0.5188285 | 0.5 | 0.4791667
0.7538462 | 0.1897617 | 0.7509728 | 0.5 | 0.75 | 0.5873016 | 0 | 0.001769912 | 0.2878788 | 0.2638889 | 0.0964467 | 0.25 | 0.25 | 0 | 0.3139535 | 0.03333333 | 0.5223881 | 0 | 0.3813559 | 0.9133192 | 0.5104603 | 0.3924731 | 0.4791667
0.7538462 | 0.1897617 | 0.7509728 | 0.5 | 0.75 | 0.5873016 | 0 | 0.001769912 | 0.2878788 | 0.2638889 | 0.0964467 | 0.25 | 0.25 | 0 | 0.3139535 | 0.03333333 | 0.3432836 | 0 | 0.3559322 | 0.9175476 | 0.5020921 | 0.3763441 | 0.5
0.7257294 | 0.227714 | 0.7937743 | 0.6818182 | 0.25 | 0.3492063 | 0.01241135 | 0.01238938 | 0.1818182 | 0.1527778 | 0.1472081 | 0.125 | 0.75 | 0 | 0.244186 | 0 | 0.4626866 | 0 | 0.3898305 | 0.9196617 | 0.5104603 | 0.4301075 | 0.4791667
0.7257294 | 0.227714 | 0.7937743 | 0.6818182 | 0.25 | 0.3492063 | 0.01241135 | 0.01238938 | 0.1818182 | 0.1527778 | 0.1472081 | 0.125 | 0.75 | 0 | 0.244186 | 0 | 0.5522388 | 0 | 0.3644068 | 0.9196617 | 0.5481172 | 0.4569892 | 0.5
0.7411141 | 0.2021183 | 0.692607 | 0.5454545 | 0.5 | 0.5714286 | 0.00177305 | 0.003539823 | 0.3484848 | 0.5277778 | 0.0964467 | 0.375 | 0 | 0 | 0.5 | 0.06666667 | 0.3731343 | 0 | 0.4152542 | 0.9090909 | 0.5104603 | 0.4462366 | 0.4791667
0.7538462 | 0.1897617 | 0.7509728 | 0.5 | 0.75 | 0.5873016 | 0 | 0.001769912 | 0.2878788 | 0.2638889 | 0.0964467 | 0.25 | 0.25 | 0 | 0.3139535 | 0.03333333 | 0.6268657 | 0.5 | 0.559322 | 0.9112051 | 0.4560669 | 0.3494624 | 0.5416667
0.7607427 | 0.2091792 | 0.7509728 | 0.5909091 | 0.6666667 | 0.5555556 | 0.005319149 | 0.005309735 | 0.3030303 | 0.375 | 0.0964467 | 0.1875 | 0.25 | 0 | 0.3139535 | 0.06666667 | 0.7164179 | 0.5 | 0.5847458 | 0.9133192 | 0.4560669 | 0.3763441 | 0.5208333
0.7538462 | 0.1897617 | 0.7509728 | 0.5 | 0.75 | 0.5873016 | 0 | 0.001769912 | 0.2878788 | 0.2638889 | 0.0964467 | 0.25 | 0.25 | 0 | 0.3139535 | 0.03333333 | 0.5373134 | 0.5 | 0.6016949 | 0.9154334 | 0.4686192 | 0.3387097 | 0.5
0.7607427 | 0.2091792 | 0.7509728 | 0.5909091 | 0.6666667 | 0.5555556 | 0.005319149 | 0.005309735 | 0.3030303 | 0.375 | 0.0964467 | 0.1875 | 0.25 | 0 | 0.3139535 | 0.06666667 | 0.6268657 | 0.5 | 0.5423729 | 0.9154334 | 0.4853556 | 0.3172043 | 0.5208333
0.7538462 | 0.1897617 | 0.7509728 | 0.5 | 0.75 | 0.5873016 | 0 | 0.001769912 | 0.2878788 | 0.2638889 | 0.0964467 | 0.25 | 0.25 | 0 | 0.3139535 | 0.03333333 | 0.761194 | 0.5 | 0.6271186 | 0.9154334 | 0.4853556 | 0.4032258 | 0.5416667
0.7257294 | 0.227714 | 0.7937743 | 0.6818182 | 0.25 | 0.3492063 | 0.01241135 | 0.01238938 | 0.1818182 | 0.1527778 | 0.1472081 | 0.125 | 0.75 | 0 | 0.244186 | 0 | 0.5820896 | 0.5 | 0.6101695 | 0.9154334 | 0.5564854 | 0.516129 | 0.5208333
0.7740053 | 0.2462489 | 0.8249027 | 0.3636364 | 0.7916667 | 0.7301587 | 0.005319149 | 0.003539823 | 0.2424242 | 0.3055556 | 0.04568528 | 0.375 | 0 | 0 | 0.3604651 | 0 | 0.4328358 | 0 | 0.3813559 | 0.8773784 | 0.4979079 | 0.4032258 | 0.5
0.805305 | 0.1994704 | 0.8054475 | 0.5909091 | 0.6666667 | 0.7301587 | 0.008865248 | 0.008849558 | 0.3030303 | 0.4722222 | 0.1472081 | 0.1875 | 0.25 | 0 | 0.372093 | 0.06666667 | 0.2537313 | 0 | 0.3389831 | 0.8668076 | 0.6443515 | 0.6827957 | 0.5208333
0.7872679 | 0.2082966 | 0.7431907 | 0.5 | 0.7083333 | 0.3968254 | 0.003546099 | 0.003539823 | 0.3030303 | 0.25 | 0.1472081 | 0.3125 | 0.25 | 0 | 0.2674419 | 0.06666667 | 0.5820896 | 0.5 | 0.5847458 | 0.9154334 | 0.7154812 | 0.8172043 | 0.5
0.737931 | 0.2074139 | 0.7431907 | 0.4090909 | 0.4583333 | 0.4126984 | 0.007092199 | 0.005309735 | 0.2272727 | 0.3055556 | 0.0964467 | 0.125 | 0.25 | 0 | 0.3139535 | 0.06666667 | 0.6716418 | 0.5 | 0.5847458 | 0.9196617 | 0.5732218 | 0.6612903 | 0.5416667
0.7740053 | 0.2462489 | 0.8249027 | 0.3636364 | 0.7916667 | 0.7301587 | 0.005319149 | 0.003539823 | 0.2424242 | 0.3055556 | 0.04568528 | 0.375 | 0 | 0 | 0.3604651 | 0 | 0.4179104 | 0 | 0.5423729 | 0.9154334 | 0.5439331 | 0.4462366 | 0.4583333
0.7740053 | 0.2065313 | 0.6420233 | 0.2727273 | 0.5833333 | 0.5238095 | 0.007092199 | 0.007079646 | 0.2121212 | 0.2916667 | 0.04568528 | 0.0625 | 0 | 0 | 0.4069767 | 0 | 0.4328358 | 0 | 0.3474576 | 0.9238901 | 0.4560669 | 0.4193548 | 0.5416667
0.8376658 | 0.2453663 | 0.688716 | 0.6818182 | 0.5 | 0.6349206 | 0.007092199 | 0.007079646 | 0.2272727 | 0.3472222 | 0.04568528 | 0.0625 | 0 | 0 | 0.2790698 | 0 | 0.5074627 | 0.25 | 0.3644068 | 0.9133192 | 0.5188285 | 0.4784946 | 0.4791667
0.871618 | 0.1579876 | 0.770428 | 0.6363636 | 0.5 | 0.5396825 | 0.00177305 | 0.001769912 | 0.2878788 | 0.2361111 | 0.0964467 | 0.25 | 0.25 | 0 | 0.3488372 | 0.03333333 | 0.7164179 | 0.5 | 0.5847458 | 0.9175476 | 0.6527197 | 0.6021505 | 0.5208333
0.871618 | 0.1579876 | 0.770428 | 0.6363636 | 0.5 | 0.5396825 | 0.00177305 | 0.001769912 | 0.2878788 | 0.2361111 | 0.0964467 | 0.25 | 0.25 | 0 | 0.3488372 | 0.03333333 | 0.5671642 | 0 | 0.5677966 | 0.9196617 | 0.6317992 | 0.5053763 | 0.4583333
0.7580902 | 0.2215357 | 0.7509728 | 0.5 | 0.4166667 | 0.7619048 | 0.003546099 | 0.003539823 | 0.3181818 | 0.25 | 0.0964467 | 0.25 | 0.5 | 0.005555556 | 0.3837209 | 0.06666667 | 0.5373134 | 0.5 | 0.5677966 | 0.9196617 | 0.5857741 | 0.5215054 | 0.5
0.7172414 | 0.1738747 | 0.7159533 | 0.3636364 | 0.3333333 | 0.6190476 | 0.00177305 | 0.001769912 | 0.3030303 | 0.2638889 | 0.0964467 | 0.3125 | 0.25 | 0 | 0.3488372 | 0.03333333 | 0.6716418 | 0.5 | 0.5677966 | 0.9112051 | 0.4937238 | 0.4731183 | 0.6458333
0.7421751 | 0.2188879 | 0.8365759 | 0.4545455 | 0.5833333 | 0.7619048 | 0.05673759 | 0.05486726 | 0.2727273 | 0.3055556 | 0.0964467 | 0.375 | 0 | 0 | 0.4069767 | 0.03333333 | 0.6716418 | 0.5 | 0.5508475 | 0.9196617 | 0.623431 | 0.6182796 | 0.5416667
0.8058355 | 0.2127096 | 0.7276265 | 0.3181818 | 0.5416667 | 0.6825397 | 0.008865248 | 0.008849558 | 0.2575758 | 0.2222222 | 0.04568528 | 0.375 | 0 | 0 | 0.5116279 | 0 | 0.5373134 | 0.5 | 0.5847458 | 0.9154334 | 0.5564854 | 0.5752688 | 0.375
0.8228117 | 0.2144748 | 0.8404669 | 0.6818182 | 0.7083333 | 0.5714286 | 0.00177305 | 0.003539823 | 0.3030303 | 0.2777778 | 0.0964467 | 0.3125 | 0.25 | 0 | 0.3837209 | 0.03333333 | 0.5522388 | 0 | 0.5254237 | 0.9175476 | 0.5020921 | 0.3817204 | 0.5
0.7421751 | 0.2188879 | 0.8365759 | 0.4545455 | 0.5833333 | 0.7619048 | 0.05673759 | 0.05486726 | 0.2727273 | 0.3055556 | 0.0964467 | 0.375 | 0 | 0 | 0.4069767 | 0.03333333 | 0.3432836 | 0 | 0.5847458 | 0.9196617 | 0.5941423 | 0.5752688 | 0.5
0.7899204 | 0.1782877 | 0.6731518 | 0.3636364 | 0.625 | 0.5873016 | 0.008865248 | 0.008849558 | 0.2272727 | 0.2361111 | 0.04568528 | 0.375 | 0 | 0 | 0.3255814 | 0 | 0.4328358 | 0 | 0.5 | 0.8646934 | 0.4811715 | 0.3817204 | 0.5208333
0.734748 | 0.1950574 | 0.7470817 | 0.2272727 | 0.5416667 | 0.4285714 | 0.005319149 | 0.005309735 | 0.2727273 | 0.1944444 | 0.0964467 | 0.3125 | 0.25 | 0 | 0.255814 | 0.03333333 | 0.5373134 | 0.5 | 0.559322 | 0.9154334 | 0.5941423 | 0.4892473 | 0.5
0.7172414 | 0.1738747 | 0.7159533 | 0.3636364 | 0.3333333 | 0.6190476 | 0.00177305 | 0.001769912 | 0.3030303 | 0.2638889 | 0.0964467 | 0.3125 | 0.25 | 0 | 0.3488372 | 0.03333333 | 0.5820896 | 0.5 | 0.6101695 | 0.9133192 | 0.5523013 | 0.516129 | 0.5208333
0.7580902 | 0.2215357 | 0.7509728 | 0.5 | 0.4166667 | 0.7619048 | 0.003546099 | 0.003539823 | 0.3181818 | 0.25 | 0.0964467 | 0.25 | 0.5 | 0.005555556 | 0.3837209 | 0.06666667 | 0.5522388 | 0 | 0.6016949 | 0.9154334 | 0.5313808 | 0.4354839 | 0.6041667
0.734748 | 0.1950574 | 0.7470817 | 0.2272727 | 0.5416667 | 0.4285714 | 0.005319149 | 0.005309735 | 0.2727273 | 0.1944444 | 0.0964467 | 0.3125 | 0.25 | 0 | 0.255814 | 0.03333333 | 0.3134328 | 0 | 0.440678 | 0.9090909 | 0.4225941 | 0.2741935 | 0.4583333
0.734748 | 0.1950574 | 0.7470817 | 0.2272727 | 0.5416667 | 0.4285714 | 0.005319149 | 0.005309735 | 0.2727273 | 0.1944444 | 0.0964467 | 0.3125 | 0.25 | 0 | 0.255814 | 0.03333333 | 0.5373134 | 0.25 | 0.3728814 | 0.9112051 | 0.4267782 | 0.2849462 | 0.4791667
0.734748 | 0.1950574 | 0.7470817 | 0.2272727 | 0.5416667 | 0.4285714 | 0.005319149 | 0.005309735 | 0.2727273 | 0.1944444 | 0.0964467 | 0.3125 | 0.25 | 0 | 0.255814 | 0.03333333 | 0.2985075 | 0.25 | 0.3305085 | 0.9302326 | 0.41841 | 0.3494624 | 0.6041667
0.734748 | 0.1950574 | 0.7470817 | 0.2272727 | 0.5416667 | 0.4285714 | 0.005319149 | 0.005309735 | 0.2727273 | 0.1944444 | 0.0964467 | 0.3125 | 0.25 | 0 | 0.255814 | 0.03333333 | 0.2238806 | 0.25 | 0.4661017 | 0.9048626 | 0.3933054 | 0.2580645 | 0.4791667
0.7458886 | 0.2109444 | 0.7159533 | 0.4090909 | 0.7083333 | 0.5555556 | 0 | 0.001769912 | 0.2878788 | 0.2777778 | 0.0964467 | 0.3125 | 0.25 | 0 | 0.2674419 | 0.03333333 | 0.4477612 | 0.25 | 0.3813559 | 0.9217759 | 0.5983264 | 0.4731183 | 0.4166667
0.7458886 | 0.2109444 | 0.7159533 | 0.4090909 | 0.7083333 | 0.5555556 | 0 | 0.001769912 | 0.2878788 | 0.2777778 | 0.0964467 | 0.3125 | 0.25 | 0 | 0.2674419 | 0.03333333 | 0.5373134 | 0.25 | 0.4067797 | 0.9069767 | 0.460251 | 0.3064516 | 0.5208333
0.8228117 | 0.2144748 | 0.8404669 | 0.6818182 | 0.7083333 | 0.5714286 | 0.00177305 | 0.003539823 | 0.3030303 | 0.2777778 | 0.0964467 | 0.3125 | 0.25 | 0 | 0.3837209 | 0.03333333 | 0.358209 | 0.25 | 0.3983051 | 0.9238901 | 0.5899582 | 0.4623656 | 0.4791667
0.8228117 | 0.2144748 | 0.8404669 | 0.6818182 | 0.7083333 | 0.5714286 | 0.00177305 | 0.003539823 | 0.3030303 | 0.2777778 | 0.0964467 | 0.3125 | 0.25 | 0 | 0.3837209 | 0.03333333 | 0.4925373 | 0 | 0.3898305 | 0.9217759 | 0.6025105 | 0.4892473 | 0.4583333
0.8228117 | 0.2144748 | 0.8404669 | 0.6818182 | 0.7083333 | 0.5714286 | 0.00177305 | 0.003539823 | 0.3030303 | 0.2777778 | 0.0964467 | 0.3125 | 0.25 | 0 | 0.3837209 | 0.03333333 | 0.3134328 | 0 | 0.4237288 | 0.8752643 | 0.5606695 | 0.4193548 | 0.4166667
0.7209549 | 0.2197705 | 0.7626459 | 0.4090909 | 0.6666667 | 0.5079365 | 0.0212766 | 0.01946903 | 0.2272727 | 0.2777778 | 0.04568528 | 0.375 | 0 | 0 | 0.4302326 | 0 | 0.5671642 | 0 | 0.6271186 | 0.9154334 | 0.4728033 | 0.3870968 | 0.5833333
0.7209549 | 0.2197705 | 0.7626459 | 0.4090909 | 0.6666667 | 0.5079365 | 0.0212766 | 0.01946903 | 0.2272727 | 0.2777778 | 0.04568528 | 0.375 | 0 | 0 | 0.4302326 | 0 | 0.6268657 | 0.5 | 0.5847458 | 0.9196617 | 0.4937238 | 0.4623656 | 0.4791667
0.7421751 | 0.184466 | 0.7198444 | 0.4545455 | 0.375 | 0.5714286 | 0.008865248 | 0.007079646 | 0.2424242 | 0.3472222 | 0.04568528 | 0.375 | 0 | 0 | 0.5 | 0 | 0.358209 | 0 | 0.5677966 | 0.9090909 | 0.5146444 | 0.4569892 | 0.5
0.7421751 | 0.184466 | 0.7198444 | 0.4545455 | 0.375 | 0.5714286 | 0.008865248 | 0.007079646 | 0.2424242 | 0.3472222 | 0.04568528 | 0.375 | 0 | 0 | 0.5 | 0 | 0.4477612 | 0 | 0.5338983 | 0.9196617 | 0.5188285 | 0.4569892 | 0.4791667
0.7421751 | 0.184466 | 0.7198444 | 0.4545455 | 0.375 | 0.5714286 | 0.008865248 | 0.007079646 | 0.2424242 | 0.3472222 | 0.04568528 | 0.375 | 0 | 0 | 0.5 | 0 | 0.5373134 | 0 | 0.5847458 | 0.9133192 | 0.5690377 | 0.5107527 | 0.5
0.7421751 | 0.184466 | 0.7198444 | 0.4545455 | 0.375 | 0.5714286 | 0.008865248 | 0.007079646 | 0.2424242 | 0.3472222 | 0.04568528 | 0.375 | 0 | 0 | 0.5 | 0 | 0.2686567 | 0 | 0.4152542 | 0.9112051 | 0.4560669 | 0.3978495 | 0.5
0.7899204 | 0.1782877 | 0.6731518 | 0.3636364 | 0.625 | 0.5873016 | 0.008865248 | 0.008849558 | 0.2272727 | 0.2361111 | 0.04568528 | 0.375 | 0 | 0 | 0.3255814 | 0 | 0.6716418 | 0.5 | 0.6440678 | 0.9154334 | 0.4058577 | 0.2365591 | 0.6041667
0.7421751 | 0.2188879 | 0.8365759 | 0.4545455 | 0.5833333 | 0.7619048 | 0.05673759 | 0.05486726 | 0.2727273 | 0.3055556 | 0.0964467 | 0.375 | 0 | 0 | 0.4069767 | 0.03333333 | 0.4328358 | 0 | 0.5932203 | 0.9133192 | 0.5355649 | 0.5 | 0.5
0.7262599 | 0.2047661 | 0.7081712 | 0.3636364 | 0.4166667 | 0.5555556 | 0.01950355 | 0.0159292 | 0.2424242 | 0.2361111 | 0.04568528 | 0.375 | 0 | 0 | 0.3953488 | 0 | 0.4925373 | 0 | 0.3983051 | 0.9217759 | 0.4644351 | 0.4569892 | 0.4583333
0.7474801 | 0.200353 | 0.844358 | 0.4545455 | 0.5416667 | 0.4285714 | 0.0106383 | 0.01061947 | 0.2121212 | 0.25 | 0.04568528 | 0.375 | 0 | 0 | 0.2790698 | 0 | 0.358209 | 0.25 | 0.4237288 | 0.9217759 | 0.460251 | 0.2956989 | 0.4583333
0.8058355 | 0.2127096 | 0.7276265 | 0.3181818 | 0.5416667 | 0.6825397 | 0.008865248 | 0.008849558 | 0.2575758 | 0.2222222 | 0.04568528 | 0.375 | 0 | 0 | 0.5116279 | 0 | 0.358209 | 0.25 | 0.3220339 | 0.9238901 | 0.5146444 | 0.5107527 | 0.4166667
0.7209549 | 0.2197705 | 0.7626459 | 0.4090909 | 0.6666667 | 0.5079365 | 0.0212766 | 0.01946903 | 0.2272727 | 0.2777778 | 0.04568528 | 0.375 | 0 | 0 | 0.4302326 | 0 | 0.358209 | 0.25 | 0.3559322 | 0.9217759 | 0.4309623 | 0.2526882 | 0.4166667
0.7209549 | 0.2197705 | 0.7626459 | 0.4090909 | 0.6666667 | 0.5079365 | 0.0212766 | 0.01946903 | 0.2272727 | 0.2777778 | 0.04568528 | 0.375 | 0 | 0 | 0.4302326 | 0 | 0.4477612 | 0.25 | 0.4491525 | 0.9260042 | 0.4644351 | 0.3172043 | 0.3958333
0.7209549 | 0.2197705 | 0.7626459 | 0.4090909 | 0.6666667 | 0.5079365 | 0.0212766 | 0.01946903 | 0.2272727 | 0.2777778 | 0.04568528 | 0.375 | 0 | 0 | 0.4302326 | 0 | 0.4477612 | 0.25 | 0.4237288 | 0.9260042 | 0.4560669 | 0.3172043 | 0.5625
0.7262599 | 0.2047661 | 0.7081712 | 0.3636364 | 0.4166667 | 0.5555556 | 0.01950355 | 0.0159292 | 0.2424242 | 0.2361111 | 0.04568528 | 0.375 | 0 | 0 | 0.3953488 | 0 | 0.4925373 | 0 | 0.4576271 | 0.9238901 | 0.4979079 | 0.4354839 | 0.625
0.7262599 | 0.2047661 | 0.7081712 | 0.3636364 | 0.4166667 | 0.5555556 | 0.01950355 | 0.0159292 | 0.2424242 | 0.2361111 | 0.04568528 | 0.375 | 0 | 0 | 0.3953488 | 0 | 0.3134328 | 0 | 0.4576271 | 0.9302326 | 0.4393305 | 0.2688172 | 0.4166667
0.7262599 | 0.2047661 | 0.7081712 | 0.3636364 | 0.4166667 | 0.5555556 | 0.01950355 | 0.0159292 | 0.2424242 | 0.2361111 | 0.04568528 | 0.375 | 0 | 0 | 0.3953488 | 0 | 0.4029851 | 0 | 0.4322034 | 0.8816068 | 0.4853556 | 0.3655914 | 0.5
0.7421751 | 0.2188879 | 0.8365759 | 0.4545455 | 0.5833333 | 0.7619048 | 0.05673759 | 0.05486726 | 0.2727273 | 0.3055556 | 0.0964467 | 0.375 | 0 | 0 | 0.4069767 | 0.03333333 | 0.5223881 | 0 | 0.6271186 | 0.9196617 | 0.6066946 | 0.5430108 | 0.5208333
0.7421751 | 0.2188879 | 0.8365759 | 0.4545455 | 0.5833333 | 0.7619048 | 0.05673759 | 0.05486726 | 0.2727273 | 0.3055556 | 0.0964467 | 0.375 | 0 | 0 | 0.4069767 | 0.03333333 | 0.3432836 | 0 | 0.6101695 | 0.9090909 | 0.5857741 | 0.5806452 | 0.5625
0.7262599 | 0.2047661 | 0.7081712 | 0.3636364 | 0.4166667 | 0.5555556 | 0.01950355 | 0.0159292 | 0.2424242 | 0.2361111 | 0.04568528 | 0.375 | 0 | 0 | 0.3953488 | 0 | 0.6268657 | 0.5 | 0.6101695 | 0.9175476 | 0.539749 | 0.516129 | 0.625
0.7899204 | 0.1782877 | 0.6731518 | 0.3636364 | 0.625 | 0.5873016 | 0.008865248 | 0.008849558 | 0.2272727 | 0.2361111 | 0.04568528 | 0.375 | 0 | 0 | 0.3255814 | 0 | 0.6716418 | 0.5 | 0.6271186 | 0.9196617 | 0.5606695 | 0.5698925 | 0.5208333
0.7421751 | 0.2188879 | 0.8365759 | 0.4545455 | 0.5833333 | 0.7619048 | 0.05673759 | 0.05486726 | 0.2727273 | 0.3055556 | 0.0964467 | 0.375 | 0 | 0 | 0.4069767 | 0.03333333 | 0.4925373 | 0.5 | 0.6271186 | 0.9154334 | 0.5857741 | 0.5913978 | 0.5416667
0.7899204 | 0.1782877 | 0.6731518 | 0.3636364 | 0.625 | 0.5873016 | 0.008865248 | 0.008849558 | 0.2272727 | 0.2361111 | 0.04568528 | 0.375 | 0 | 0 | 0.3255814 | 0 | 0.4328358 | 0 | 0.5084746 | 0.8541226 | 0.5313808 | 0.5053763 | 0.5625
0.8005305 | 0.2206531 | 0.7237354 | 0.4545455 | 0.5416667 | 0.8095238 | 0.008865248 | 0.008849558 | 0.3030303 | 0.3055556 | 0.04568528 | 0.375 | 0 | 0 | 0.372093 | 0 | 0.4925373 | 0.5 | 0.6101695 | 0.9154334 | 0.58159 | 0.4946237 | 0.5416667
0.7899204 | 0.1782877 | 0.6731518 | 0.3636364 | 0.625 | 0.5873016 | 0.008865248 | 0.008849558 | 0.2272727 | 0.2361111 | 0.04568528 | 0.375 | 0 | 0 | 0.3255814 | 0 | 0.4328358 | 0 | 0.3559322 | 0.9196617 | 0.4560669 | 0.3870968 | 0.4166667
0.7596817 | 0.1465137 | 0.6964981 | 0.3181818 | 0.5 | 0.4920635 | 0 | 0.001769912 | 0.2878788 | 0.2083333 | 0.0964467 | 0.25 | 0.25 | 0 | 0.244186 | 0.03333333 | 0.3432836 | 0 | 0.4237288 | 0.9196617 | 0.4895397 | 0.3924731 | 0.4791667
0.7755968 | 0.1915269 | 0.7509728 | 0.3636364 | 0.5833333 | 0.4126984 | 0 | 0.001769912 | 0.3181818 | 0.2361111 | 0.0964467 | 0.25 | 0.25 | 0 | 0.5 | 0 | 0.4328358 | 0.25 | 0.4067797 | 0.9006342 | 0.4728033 | 0.2903226 | 0.4375
0.6944297 | 0.1906443 | 0.7859922 | 0.2727273 | 0.5833333 | 0.4285714 | 0.0106383 | 0.008849558 | 0.2121212 | 0.3055556 | 0.04568528 | 0.4375 | 0 | 0 | 0.4883721 | 0 | 0.5223881 | 0.25 | 0.4322034 | 0.9281184 | 0.4937238 | 0.3978495 | 0.5833333
0.7596817 | 0.1465137 | 0.6964981 | 0.3181818 | 0.5 | 0.4920635 | 0 | 0.001769912 | 0.2878788 | 0.2083333 | 0.0964467 | 0.25 | 0.25 | 0 | 0.244186 | 0.03333333 | 0.5373134 | 0 | 0.5932203 | 0.9217759 | 0.41841 | 0.2849462 | 0.6041667
0.8005305 | 0.2206531 | 0.7237354 | 0.4545455 | 0.5416667 | 0.8095238 | 0.008865248 | 0.008849558 | 0.3030303 | 0.3055556 | 0.04568528 | 0.375 | 0 | 0 | 0.372093 | 0 | 0.6716418 | 0.5 | 0.5508475 | 0.9175476 | 0.5690377 | 0.5215054 | 0.625
0.7172414 | 0.1738747 | 0.7159533 | 0.3636364 | 0.3333333 | 0.6190476 | 0.00177305 | 0.001769912 | 0.3030303 | 0.2638889 | 0.0964467 | 0.3125 | 0.25 | 0 | 0.3488372 | 0.03333333 | 0.4925373 | 0.5 | 0.5932203 | 0.9344609 | 0.5146444 | 0.4354839 | 0.5416667
0.7172414 | 0.1738747 | 0.7159533 | 0.3636364 | 0.3333333 | 0.6190476 | 0.00177305 | 0.001769912 | 0.3030303 | 0.2638889 | 0.0964467 | 0.3125 | 0.25 | 0 | 0.3488372 | 0.03333333 | 0.5820896 | 0.5 | 0.5508475 | 0.9196617 | 0.5271967 | 0.5645161 | 0.5208333
0.8058355 | 0.2082966 | 0.7470817 | 0.4545455 | 0.625 | 0.3650794 | 0.01595745 | 0.01238938 | 0.1818182 | 0.2361111 | 0.04568528 | 0.375 | 0 | 0 | 0.372093 | 0 | 0.5074627 | 0 | 0.5084746 | 0.8668076 | 0.4853556 | 0.4354839 | 0.6041667
0.7050398 | 0.2586055 | 0.8093385 | 0.3181818 | 0.4166667 | 0.6190476 | 0.005319149 | 0.005309735 | 0.2272727 | 0.25 | 0.04568528 | 0.375 | 0 | 0 | 0.4651163 | 0 | 0.3283582 | 0 | 0.5762712 | 0.9175476 | 0.4937238 | 0.3978495 | 0.5625
0.8408488 | 0.2047661 | 0.6653696 | 0.5 | 0.5416667 | 0.4444444 | 0.003546099 | 0.003539823 | 0.3181818 | 0.2638889 | 0.1472081 | 0.4375 | 0.25 | 0 | 0.3488372 | 0.1 | 0.4179104 | 0 | 0.5423729 | 0.9196617 | 0.5146444 | 0.4354839 | 0.6041667
0.7421751 | 0.184466 | 0.7198444 | 0.4545455 | 0.375 | 0.5714286 | 0.008865248 | 0.007079646 | 0.2424242 | 0.3472222 | 0.04568528 | 0.375 | 0 | 0 | 0.5 | 0 | 0.4477612 | 0 | 0.3728814 | 0.8985201 | 0.5481172 | 0.4892473 | 0.5
0.731565 | 0.2012357 | 0.8015564 | 0.6363636 | 0.625 | 0.5238095 | 0.02304965 | 0.01946903 | 0.1969697 | 0.3333333 | 0.04568528 | 0.4375 | 0 | 0 | 0.4069767 | 0 | 0.5970149 | 0.25 | 0.3474576 | 0.9154334 | 0.4895397 | 0.3709677 | 0.5
0.8111406 | 0.2030009 | 0.7276265 | 0.3636364 | 0.75 | 0.6031746 | 0.01241135 | 0.01061947 | 0.2121212 | 0.2916667 | 0.04568528 | 0.375 | 0 | 0 | 0.5348837 | 0 | 0.4925373 | 0.25 | 0.3983051 | 0.9365751 | 0.5188285 | 0.4086022 | 0.5416667
0.7607427 | 0.2091792 | 0.7509728 | 0.5909091 | 0.6666667 | 0.5555556 | 0.005319149 | 0.005309735 | 0.3030303 | 0.375 | 0.0964467 | 0.1875 | 0.25 | 0 | 0.3139535 | 0.06666667 | 0.5820896 | 0.25 | 0.3559322 | 0.9281184 | 0.4895397 | 0.3924731 | 0.5208333
0.7501326 | 0.1950574 | 0.6692607 | 0.2272727 | 0.5 | 0.3174603 | 0.00177305 | 0.003539823 | 0.1666667 | 0.1944444 | 0.1472081 | 0.1875 | 0.25 | 0 | 0.4302326 | 0.03333333 | 0.4029851 | 0.25 | 0.4067797 | 0.9408034 | 0.4267782 | 0.2580645 | 0.4791667
0.7899204 | 0.1782877 | 0.6731518 | 0.3636364 | 0.625 | 0.5873016 | 0.008865248 | 0.008849558 | 0.2272727 | 0.2361111 | 0.04568528 | 0.375 | 0 | 0 | 0.3255814 | 0 | 0.3432836 | 0 | 0.6016949 | 0.9217759 | 0.4895397 | 0.3978495 | 0.5625
0.7050398 | 0.1809356 | 0.7198444 | 0.2272727 | 0.625 | 0.3650794 | 0.05319149 | 0.05309735 | 0.1969697 | 0.09722222 | 0.1472081 | 0.25 | 0.25 | 0 | 0.4883721 | 0.03333333 | 0.5074627 | 0.5 | 0.5847458 | 0.9175476 | 0.4393305 | 0.3602151 | 0.6875
0.7846154 | 0.2038835 | 0.7821012 | 0.3636364 | 0.4583333 | 0.6190476 | 0.01241135 | 0.01238938 | 0.2575758 | 0.4027778 | 0.04568528 | 0.375 | 0 | 0 | 0.5 | 0 | 0.5820896 | 0.5 | 0.6016949 | 0.9217759 | 0.5104603 | 0.5645161 | 0.6666667
0.7453581 | 0.1782877 | 0.770428 | 0.4545455 | 0.5416667 | 0.6825397 | 0.00177305 | 0.003539823 | 0.3181818 | 0.2638889 | 0.0964467 | 0.25 | 0.25 | 0 | 0.2674419 | 0.06666667 | 0.6865672 | 0.5 | 0.5508475 | 0.9154334 | 0.5523013 | 0.5537634 | 0.6041667
0.802122 | 0.1729921 | 0.8365759 | 0.5454545 | 0.4166667 | 0.5873016 | 0.00177305 | 0.001769912 | 0.2727273 | 0.2361111 | 0.0964467 | 0.1875 | 0.25 | 0 | 0.3488372 | 0.03333333 | 0.6268657 | 0.5 | 0.5254237 | 0.9175476 | 0.5732218 | 0.4892473 | 0.6041667
0.7103448 | 0.19594 | 0.7431907 | 0.6363636 | 0.4583333 | 0.6666667 | 0.01241135 | 0.01061947 | 0.1818182 | 0.3333333 | 0.04568528 | 0.4375 | 0 | 0 | 0.3255814 | 0 | 0.761194 | 0.5 | 0.5 | 0.9175476 | 0.4769874 | 0.5107527 | 0.6041667
0.8111406 | 0.2030009 | 0.7276265 | 0.3636364 | 0.75 | 0.6031746 | 0.01241135 | 0.01061947 | 0.2121212 | 0.2916667 | 0.04568528 | 0.375 | 0 | 0 | 0.5348837 | 0 | 0.5970149 | 0.5 | 0.559322 | 0.9175476 | 0.5774059 | 0.5268817 | 0.5416667
0.731565 | 0.2012357 | 0.8015564 | 0.6363636 | 0.625 | 0.5238095 | 0.02304965 | 0.01946903 | 0.1969697 | 0.3333333 | 0.04568528 | 0.4375 | 0 | 0 | 0.4069767 | 0 | 0.6865672 | 0.5 | 0.4745763 | 0.9154334 | 0.4937238 | 0.4086022 | 0.5625
0.7607427 | 0.2091792 | 0.7509728 | 0.5909091 | 0.6666667 | 0.5555556 | 0.005319149 | 0.005309735 | 0.3030303 | 0.375 | 0.0964467 | 0.1875 | 0.25 | 0 | 0.3139535 | 0.06666667 | 0.6119403 | 0.5 | 0.5508475 | 0.9133192 | 0.4895397 | 0.4731183 | 0.625
0.7501326 | 0.1950574 | 0.6692607 | 0.2272727 | 0.5 | 0.3174603 | 0.00177305 | 0.003539823 | 0.1666667 | 0.1944444 | 0.1472081 | 0.1875 | 0.25 | 0 | 0.4302326 | 0.03333333 | 0.8507463 | 1 | 0.6610169 | 0.9175476 | 0.4937238 | 0.3870968 | 0.7291667
0.7103448 | 0.19594 | 0.7431907 | 0.6363636 | 0.4583333 | 0.6666667 | 0.01241135 | 0.01061947 | 0.1818182 | 0.3333333 | 0.04568528 | 0.4375 | 0 | 0 | 0.3255814 | 0 | 0.761194 | 1 | 0.6440678 | 0.9154334 | 0.5732218 | 0.5322581 | 0.7291667
0.7633952 | 0.2012357 | 0.7587549 | 0.3181818 | 0.375 | 0.5238095 | 0.008865248 | 0.005309735 | 0.2424242 | 0.3055556 | 0.04568528 | 0.375 | 0 | 0 | 0.4418605 | 0 | 0.761194 | 1 | 0.6525424 | 0.9175476 | 0.5355649 | 0.6666667 | 0.5
0.7453581 | 0.1782877 | 0.770428 | 0.4545455 | 0.5416667 | 0.6825397 | 0.00177305 | 0.003539823 | 0.3181818 | 0.2638889 | 0.0964467 | 0.25 | 0.25 | 0 | 0.2674419 | 0.06666667 | 0.8507463 | 1 | 0.6864407 | 0.9175476 | 0.5355649 | 0.4677419 | 0.6875
0.7596817 | 0.1465137 | 0.6964981 | 0.3181818 | 0.5 | 0.4920635 | 0 | 0.001769912 | 0.2878788 | 0.2083333 | 0.0964467 | 0.25 | 0.25 | 0 | 0.244186 | 0.03333333 | 0.5223881 | 0 | 0.6101695 | 0.9196617 | 0.4518828 | 0.3494624 | 0.5416667
0.7172414 | 0.1738747 | 0.7159533 | 0.3636364 | 0.3333333 | 0.6190476 | 0.00177305 | 0.001769912 | 0.3030303 | 0.2638889 | 0.0964467 | 0.3125 | 0.25 | 0 | 0.3488372 | 0.03333333 | 0.5820896 | 0.5 | 0.5932203 | 0.9154334 | 0.5020921 | 0.4731183 | 0.6666667
0.7453581 | 0.1782877 | 0.770428 | 0.4545455 | 0.5416667 | 0.6825397 | 0.00177305 | 0.003539823 | 0.3181818 | 0.2638889 | 0.0964467 | 0.25 | 0.25 | 0 | 0.2674419 | 0.06666667 | 0.5074627 | 0.5 | 0.559322 | 0.9133192 | 0.4644351 | 0.4623656 | 0.625
0.7596817 | 0.1853486 | 0.7743191 | 0.3636364 | 0.7916667 | 0.5079365 | 0.003546099 | 0.003539823 | 0.2878788 | 0.1944444 | 0.0964467 | 0.3125 | 0.25 | 0 | 0.2906977 | 0 | 0.4477612 | 0 | 0.5762712 | 0.9133192 | 0.5062762 | 0.4247312 | 0.625
0.731565 | 0.2215357 | 0.7743191 | 0.3181818 | 0.5416667 | 0.7460317 | 0.02304965 | 0.02123894 | 0.2878788 | 0.3194444 | 0.04568528 | 0.4375 | 0 | 0 | 0.3488372 | 0 | 0.7014925 | 1 | 0.6525424 | 0.9154334 | 0.5355649 | 0.6505376 | 0.5833333
0.7596817 | 0.1853486 | 0.7743191 | 0.3636364 | 0.7916667 | 0.5079365 | 0.003546099 | 0.003539823 | 0.2878788 | 0.1944444 | 0.0964467 | 0.3125 | 0.25 | 0 | 0.2906977 | 0 | 0.4477612 | 0 | 0.5508475 | 0.9133192 | 0.4476987 | 0.3817204 | 0.625
0.7681698 | 0.1827008 | 0.6536965 | 0.1818182 | 0.5416667 | 0.4285714 | 0 | 0.001769912 | 0.2272727 | 0.1805556 | 0.0964467 | 0.1875 | 0.25 | 0 | 0.4186047 | 0 | 0.6865672 | 0.5 | 0.5423729 | 0.9175476 | 0.5062762 | 0.5215054 | 0.5208333
0.802122 | 0.1729921 | 0.8365759 | 0.5454545 | 0.4166667 | 0.5873016 | 0.00177305 | 0.001769912 | 0.2727273 | 0.2361111 | 0.0964467 | 0.1875 | 0.25 | 0 | 0.3488372 | 0.03333333 | 0.6865672 | 0.5 | 0.6949153 | 0.9112051 | 0.5732218 | 0.3763441 | 0.7083333
0.8058355 | 0.2127096 | 0.7276265 | 0.3181818 | 0.5416667 | 0.6825397 | 0.008865248 | 0.008849558 | 0.2575758 | 0.2222222 | 0.04568528 | 0.375 | 0 | 0 | 0.5116279 | 0 | 0.5970149 | 0.5 | 0.7033898 | 0.9154334 | 0.5439331 | 0.4301075 | 0.5625
0.7681698 | 0.1827008 | 0.6536965 | 0.1818182 | 0.5416667 | 0.4285714 | 0 | 0.001769912 | 0.2272727 | 0.1805556 | 0.0964467 | 0.1875 | 0.25 | 0 | 0.4186047 | 0 | 0.5373134 | 0 | 0.5508475 | 0.9112051 | 0.4476987 | 0.3548387 | 0.5833333
0.7681698 | 0.1827008 | 0.6536965 | 0.1818182 | 0.5416667 | 0.4285714 | 0 | 0.001769912 | 0.2272727 | 0.1805556 | 0.0964467 | 0.1875 | 0.25 | 0 | 0.4186047 | 0 | 0.5970149 | 0.5 | 0.5508475 | 0.9154334 | 0.4853556 | 0.4892473 | 0.5416667
0.7681698 | 0.1827008 | 0.6536965 | 0.1818182 | 0.5416667 | 0.4285714 | 0 | 0.001769912 | 0.2272727 | 0.1805556 | 0.0964467 | 0.1875 | 0.25 | 0 | 0.4186047 | 0 | 0.4477612 | 0 | 0.4322034 | 0.9154334 | 0.4895397 | 0.5913978 | 0.6041667
0.7352785 | 0.1738747 | 0.7198444 | 0.2272727 | 0.6666667 | 0.3968254 | 0.01950355 | 0.01946903 | 0.2121212 | 0.1944444 | 0.1472081 | 0.1875 | 0.25 | 0 | 0.3837209 | 0 | 0.5074627 | 0.5 | 0.5169492 | 0.9175476 | 0.5188285 | 0.5860215 | 0.5208333
0.7421751 | 0.184466 | 0.7198444 | 0.4545455 | 0.375 | 0.5714286 | 0.008865248 | 0.007079646 | 0.2424242 | 0.3472222 | 0.04568528 | 0.375 | 0 | 0 | 0.5 | 0 | 0.6865672 | 0.5 | 0.5 | 0.8773784 | 0.58159 | 0.5967742 | 0.5
0.7421751 | 0.184466 | 0.7198444 | 0.4545455 | 0.375 | 0.5714286 | 0.008865248 | 0.007079646 | 0.2424242 | 0.3472222 | 0.04568528 | 0.375 | 0 | 0 | 0.5 | 0 | 0.5074627 | 0.5 | 0.5762712 | 0.9154334 | 0.5648536 | 0.5483871 | 0.5
0.8408488 | 0.200353 | 0.7003891 | 0.5454545 | 0.5833333 | 0.5396825 | 0.00177305 | 0.001769912 | 0.2878788 | 0.2916667 | 0.0964467 | 0.25 | 0.25 | 0 | 0.2790698 | 0.06666667 | 0.5373134 | 0 | 0.5932203 | 0.9196617 | 0.5062762 | 0.4139785 | 0.5416667
0.8111406 | 0.2030009 | 0.7276265 | 0.3636364 | 0.75 | 0.6031746 | 0.01241135 | 0.01061947 | 0.2121212 | 0.2916667 | 0.04568528 | 0.375 | 0 | 0 | 0.5348837 | 0 | 0.5373134 | 0.5 | 0.5338983 | 0.9154334 | 0.4937238 | 0.3924731 | 0.5416667
0.7740053 | 0.2312445 | 0.7821012 | 0.3636364 | 0.25 | 0.3968254 | 0.007092199 | 0.007079646 | 0.2272727 | 0.2361111 | 0.04568528 | 0.375 | 0 | 0 | 0.3488372 | 0 | 0.6716418 | 0.5 | 0.5254237 | 0.9133192 | 0.5062762 | 0.4623656 | 0.6041667
0.7596817 | 0.1924095 | 0.7276265 | 0.6363636 | 0.4583333 | 0.7301587 | 0.00177305 | 0.001769912 | 0.3484848 | 0.2638889 | 0.0964467 | 0.25 | 0.25 | 0 | 0.2790698 | 0.03333333 | 0.761194 | 0.5 | 0.5932203 | 0.9154334 | 0.5564854 | 0.5215054 | 0.6041667
0.8111406 | 0.2030009 | 0.7276265 | 0.3636364 | 0.75 | 0.6031746 | 0.01241135 | 0.01061947 | 0.2121212 | 0.2916667 | 0.04568528 | 0.375 | 0 | 0 | 0.5348837 | 0 | 0.7014925 | 0.5 | 0.5762712 | 0.9154334 | 0.5523013 | 0.5107527 | 0.5833333
0.7427056 | 0.211827 | 0.6964981 | 0.5454545 | 0.4166667 | 0.3015873 | 0.003546099 | 0.005309735 | 0.1818182 | 0.1666667 | 0.1472081 | 0.25 | 0.5 | 0 | 0.3488372 | 0 | 0.9402985 | 1 | 0.6779661 | 0.9154334 | 0.665272 | 0.7204301 | 0.625
0.7633952 | 0.2789056 | 0.8521401 | 0.4090909 | 0.5416667 | 0.6507937 | 0 | 0.001769912 | 0.2424242 | 0.2777778 | 0.04568528 | 0.125 | 0 | 0 | 0.4651163 | 0 | 0.7910448 | 0.5 | 0.6525424 | 0.9112051 | 0.5439331 | 0.516129 | 0.5833333
0.802122 | 0.1729921 | 0.8365759 | 0.5454545 | 0.4166667 | 0.5873016 | 0.00177305 | 0.001769912 | 0.2727273 | 0.2361111 | 0.0964467 | 0.1875 | 0.25 | 0 | 0.3488372 | 0.03333333 | 0.7462687 | 1 | 0.6864407 | 0.9154334 | 0.5271967 | 0.688172 | 0.5
0.7538462 | 0.1897617 | 0.7509728 | 0.5 | 0.75 | 0.5873016 | 0 | 0.001769912 | 0.2878788 | 0.2638889 | 0.0964467 | 0.25 | 0.25 | 0 | 0.3139535 | 0.03333333 | 0.8507463 | 1 | 0.6864407 | 0.9154334 | 0.4560669 | 0.6075269 | 0.4166667
0.8408488 | 0.200353 | 0.7003891 | 0.5454545 | 0.5833333 | 0.5396825 | 0.00177305 | 0.001769912 | 0.2878788 | 0.2916667 | 0.0964467 | 0.25 | 0.25 | 0 | 0.2790698 | 0.06666667 | 0.7313433 | 0.5 | 0.6949153 | 0.9175476 | 0.5523013 | 0.4193548 | 0.5625
0.8408488 | 0.200353 | 0.7003891 | 0.5454545 | 0.5833333 | 0.5396825 | 0.00177305 | 0.001769912 | 0.2878788 | 0.2916667 | 0.0964467 | 0.25 | 0.25 | 0 | 0.2790698 | 0.06666667 | 0.7910448 | 1 | 0.6949153 | 0.9154334 | 0.5606695 | 0.6451613 | 0.4166667
0.8323607 | 0.2303619 | 0.7431907 | 0.5 | 0.5833333 | 0.5873016 | 0.01241135 | 0.01061947 | 0.2121212 | 0.2638889 | 0.04568528 | 0.125 | 0 | 0 | 0.4651163 | 0 | 0.6865672 | 0.5 | 0.5847458 | 0.9133192 | 0.6192469 | 0.5698925 | 0.4791667
0.8323607 | 0.2303619 | 0.7431907 | 0.5 | 0.5833333 | 0.5873016 | 0.01241135 | 0.01061947 | 0.2121212 | 0.2638889 | 0.04568528 | 0.125 | 0 | 0 | 0.4651163 | 0 | 0.7313433 | 0.5 | 0.6694915 | 0.9154334 | 0.6066946 | 0.5806452 | 0.5
0.7172414 | 0.1738747 | 0.7159533 | 0.3636364 | 0.3333333 | 0.6190476 | 0.00177305 | 0.001769912 | 0.3030303 | 0.2638889 | 0.0964467 | 0.3125 | 0.25 | 0 | 0.3488372 | 0.03333333 | 0.5373134 | 0 | 0.5677966 | 0.9175476 | 0.5188285 | 0.4569892 | 0.5208333
0.8323607 | 0.2303619 | 0.7431907 | 0.5 | 0.5833333 | 0.5873016 | 0.01241135 | 0.01061947 | 0.2121212 | 0.2638889 | 0.04568528 | 0.125 | 0 | 0 | 0.4651163 | 0 | 0.358209 | 0 | 0.5169492 | 0.9175476 | 0.4979079 | 0.4086022 | 0.5
0.8408488 | 0.200353 | 0.7003891 | 0.5454545 | 0.5833333 | 0.5396825 | 0.00177305 | 0.001769912 | 0.2878788 | 0.2916667 | 0.0964467 | 0.25 | 0.25 | 0 | 0.2790698 | 0.06666667 | 0.5074627 | 0.5 | 0.5338983 | 0.9217759 | 0.5732218 | 0.516129 | 0.5833333
0.735809 | 0.2038835 | 0.6848249 | 0.5 | 0.625 | 0.4126984 | 0.003546099 | 0.005309735 | 0.2272727 | 0.2222222 | 0.1472081 | 0.375 | 0.25 | 0 | 0.6162791 | 0.03333333 | 0.4179104 | 0 | 0.5338983 | 0.9175476 | 0.6359833 | 0.4731183 | 0.4791667
0.735809 | 0.2038835 | 0.6848249 | 0.5 | 0.625 | 0.4126984 | 0.003546099 | 0.005309735 | 0.2272727 | 0.2222222 | 0.1472081 | 0.375 | 0.25 | 0 | 0.6162791 | 0.03333333 | 0.6567164 | 0.5 | 0.559322 | 0.9154334 | 0.5899582 | 0.6075269 | 0.5833333
0.871618 | 0.1579876 | 0.770428 | 0.6363636 | 0.5 | 0.5396825 | 0.00177305 | 0.001769912 | 0.2878788 | 0.2361111 | 0.0964467 | 0.25 | 0.25 | 0 | 0.3488372 | 0.03333333 | 0.7014925 | 0.5 | 0.6016949 | 0.8308668 | 0.4979079 | 0.3870968 | 0.5833333
0.802122 | 0.1729921 | 0.8365759 | 0.5454545 | 0.4166667 | 0.5873016 | 0.00177305 | 0.001769912 | 0.2727273 | 0.2361111 | 0.0964467 | 0.1875 | 0.25 | 0 | 0.3488372 | 0.03333333 | 0.6119403 | 0.5 | 0.5932203 | 0.9175476 | 0.5564854 | 0.5376344 | 0.5208333
0.7236074 | 0.1968226 | 0.6809339 | 0.3636364 | 0.5416667 | 0.3968254 | 0.04432624 | 0.04424779 | 0.2575758 | 0.1805556 | 0.1472081 | 0.25 | 0.25 | 0 | 0.5581395 | 0.03333333 | 0.6119403 | 0.5 | 0.559322 | 0.9133192 | 0.4811715 | 0.5107527 | 0.5
0.7236074 | 0.1968226 | 0.6809339 | 0.3636364 | 0.5416667 | 0.3968254 | 0.04432624 | 0.04424779 | 0.2575758 | 0.1805556 | 0.1472081 | 0.25 | 0.25 | 0 | 0.5581395 | 0.03333333 | 0.5820896 | 0.5 | 0.4915254 | 0.9196617 | 0.5774059 | 0.6182796 | 0.5208333
0.7172414 | 0.1738747 | 0.7159533 | 0.3636364 | 0.3333333 | 0.6190476 | 0.00177305 | 0.001769912 | 0.3030303 | 0.2638889 | 0.0964467 | 0.3125 | 0.25 | 0 | 0.3488372 | 0.03333333 | 0.4328358 | 0 | 0.5169492 | 0.9217759 | 0.5355649 | 0.483871 | 0.4791667
0.8111406 | 0.2030009 | 0.7276265 | 0.3636364 | 0.75 | 0.6031746 | 0.01241135 | 0.01061947 | 0.2121212 | 0.2916667 | 0.04568528 | 0.375 | 0 | 0 | 0.5348837 | 0 | 0.7164179 | 0.5 | 0.5254237 | 0.9175476 | 0.5355649 | 0.3817204 | 0.5208333
0.7522546 | 0.1791703 | 0.6848249 | 0.4090909 | 0.4583333 | 0.5079365 | 0.005319149 | 0.005309735 | 0.2727273 | 0.2083333 | 0.1472081 | 0.25 | 0.25 | 0 | 0.255814 | 0.1333333 | 0.4925373 | 0.25 | 0.2881356 | 0.9260042 | 0.5020921 | 0.3655914 | 0.4791667
0.7522546 | 0.1791703 | 0.6848249 | 0.4090909 | 0.4583333 | 0.5079365 | 0.005319149 | 0.005309735 | 0.2727273 | 0.2083333 | 0.1472081 | 0.25 | 0.25 | 0 | 0.255814 | 0.1333333 | 0.5820896 | 0.25 | 0.2542373 | 0.9281184 | 0.4937238 | 0.3333333 | 0.4583333
0.802122 | 0.1729921 | 0.8365759 | 0.5454545 | 0.4166667 | 0.5873016 | 0.00177305 | 0.001769912 | 0.2727273 | 0.2361111 | 0.0964467 | 0.1875 | 0.25 | 0 | 0.3488372 | 0.03333333 | 0.4029851 | 0.25 | 0.3389831 | 0.9238901 | 0.5481172 | 0.3978495 | 0.5208333
0.7236074 | 0.1968226 | 0.6809339 | 0.3636364 | 0.5416667 | 0.3968254 | 0.04432624 | 0.04424779 | 0.2575758 | 0.1805556 | 0.1472081 | 0.25 | 0.25 | 0 | 0.5581395 | 0.03333333 | 0.6716418 | 0.5 | 0.5677966 | 0.9175476 | 0.5564854 | 0.5860215 | 0.5208333
0.7050398 | 0.1879965 | 0.7081712 | 0.09090909 | 0.3333333 | 0.4126984 | 0.007092199 | 0.005309735 | 0.1515152 | 0.1805556 | 0.04568528 | 0.125 | 0 | 0 | 0.2093023 | 0 | 0.3283582 | 0 | 0.559322 | 0.9238901 | 0.4644351 | 0.3387097 | 0.6458333
0.7952255 | 0.1968226 | 0.6575875 | 0.4090909 | 0.4583333 | 0.3968254 | 0.005319149 | 0.003539823 | 0.1666667 | 0.2083333 | 0.04568528 | 0.1875 | 0 | 0 | 0.2209302 | 0 | 0.6567164 | 0.5 | 0.5508475 | 0.9175476 | 0.5648536 | 0.5376344 | 0.6666667
0.7649867 | 0.2074139 | 0.7821012 | 0.4090909 | 0.4166667 | 0.2857143 | 0.04787234 | 0.04778761 | 0.1818182 | 0.1527778 | 0.1472081 | 0.25 | 0.25 | 0 | 0.6162791 | 0.06666667 | 0.6567164 | 0.5 | 0.5423729 | 0.9133192 | 0.4518828 | 0.4462366 | 0.6666667
0.7644562 | 0.1879965 | 0.7859922 | 0.4545455 | 0.5416667 | 0.5396825 | 0.00177305 | 0.001769912 | 0.3181818 | 0.3333333 | 0.0964467 | 0.3125 | 0.25 | 0 | 0.3023256 | 0.06666667 | 0.4179104 | 0.25 | 0.3983051 | 0.8646934 | 0.4937238 | 0.3548387 | 0.5833333
0.7644562 | 0.1879965 | 0.7859922 | 0.4545455 | 0.5416667 | 0.5396825 | 0.00177305 | 0.001769912 | 0.3181818 | 0.3333333 | 0.0964467 | 0.3125 | 0.25 | 0 | 0.3023256 | 0.06666667 | 0.5970149 | 0.25 | 0.4322034 | 0.8879493 | 0.5606695 | 0.4139785 | 0.5625
0.7082228 | 0.2021183 | 0.7976654 | 0.3181818 | 0.625 | 0.3492063 | 0.04432624 | 0.04424779 | 0.2121212 | 0.1944444 | 0.0964467 | 0.1875 | 0.25 | 0 | 0.627907 | 0.06666667 | 0.4179104 | 0.25 | 0.2881356 | 0.8541226 | 0.5230126 | 0.3709677 | 0.5
0.7082228 | 0.2021183 | 0.7976654 | 0.3181818 | 0.625 | 0.3492063 | 0.04432624 | 0.04424779 | 0.2121212 | 0.1944444 | 0.0964467 | 0.1875 | 0.25 | 0 | 0.627907 | 0.06666667 | 0.5970149 | 0.25 | 0.4067797 | 0.8689218 | 0.5648536 | 0.5376344 | 0.5416667
0.7082228 | 0.2021183 | 0.7976654 | 0.3181818 | 0.625 | 0.3492063 | 0.04432624 | 0.04424779 | 0.2121212 | 0.1944444 | 0.0964467 | 0.1875 | 0.25 | 0 | 0.627907 | 0.06666667 | 0.5373134 | 0.5 | 0.6016949 | 0.9133192 | 0.5020921 | 0.4354839 | 0.625
0.7644562 | 0.1879965 | 0.7859922 | 0.4545455 | 0.5416667 | 0.5396825 | 0.00177305 | 0.001769912 | 0.3181818 | 0.3333333 | 0.0964467 | 0.3125 | 0.25 | 0 | 0.3023256 | 0.06666667 | 0.5373134 | 0.5 | 0.5847458 | 0.9154334 | 0.4853556 | 0.3225806 | 0.5208333
0.7103448 | 0.3901147 | 0.7431907 | 0.9090909 | 0.5416667 | 0.6666667 | 0.008865248 | 0.008849558 | 0.2424242 | 0.3333333 | 0.04568528 | 0.3125 | 0 | 0 | 0.4069767 | 0 | 0.761194 | 0.5 | 0.5 | 0.9090909 | 0.4769874 | 0.483871 | 0.6041667
0.735809 | 0.2074139 | 0.7898833 | 0.3181818 | 0.625 | 0.5555556 | 0.008865248 | 0.008849558 | 0.3030303 | 0.3472222 | 0.1472081 | 0.3125 | 0.25 | 0 | 0.5 | 0.06666667 | 0.7462687 | 0.5 | 0.5 | 0.8646934 | 0.4937238 | 0.5 | 0.5416667
0.733687 | 0.2082966 | 0.7587549 | 0.1818182 | 0.4166667 | 0.5079365 | 0.04432624 | 0.0460177 | 0.3484848 | 0.2361111 | 0.1979695 | 0.375 | 0.25 | 0 | 0.5 | 0.06666667 | 0.8507463 | 0.5 | 0.6016949 | 0.9175476 | 0.4811715 | 0.483871 | 0.4375
0.8111406 | 0.2215357 | 0.7237354 | 0.4090909 | 0.5416667 | 0.5555556 | 0 | 0.001769912 | 0.2727273 | 0.3055556 | 0.04568528 | 0.375 | 0 | 0 | 0.3953488 | 0 | 0.761194 | 0.5 | 0.5084746 | 0.9154334 | 0.5062762 | 0.5591398 | 0.5208333
0.7352785 | 0.2144748 | 0.770428 | 0.3636364 | 0.6666667 | 0.3968254 | 0.005319149 | 0.005309735 | 0.2727273 | 0.3472222 | 0.1472081 | 0.3125 | 0 | 0 | 0.6627907 | 0.06666667 | 0.6716418 | 0.5 | 0.5169492 | 0.9112051 | 0.5146444 | 0.5322581 | 0.6041667
0.7474801 | 0.2374228 | 0.8910506 | 0.6363636 | 0.5416667 | 0.6984127 | 0 | 0.001769912 | 0.2727273 | 0.3055556 | 0.04568528 | 0.375 | 0 | 0 | 0.3488372 | 0 | 0.761194 | 0.5 | 0.5 | 0.9133192 | 0.539749 | 0.5483871 | 0.5625
0.7888594 | 0.1827008 | 0.6964981 | 0.5 | 0.625 | 0.4285714 | 0 | 0.001769912 | 0.2878788 | 0.2777778 | 0.1472081 | 0.3125 | 0.25 | 0 | 0.3255814 | 0.1 | 0.6119403 | 0.5 | 0.5508475 | 0.9196617 | 0.5188285 | 0.4892473 | 0.5625
0.7474801 | 0.227714 | 0.7587549 | 0.2272727 | 0.5416667 | 0.5079365 | 0.04787234 | 0.04778761 | 0.2727273 | 0.2361111 | 0.04568528 | 0.4375 | 0 | 0 | 0.3837209 | 0 | 0.7014925 | 0.5 | 0.5338983 | 0.9112051 | 0.5104603 | 0.4946237 | 0.5416667
0.7209549 | 0.2153575 | 0.8015564 | 0.3636364 | 0.6666667 | 0.5238095 | 0.0106383 | 0.008849558 | 0.2121212 | 0.3055556 | 0.04568528 | 0.375 | 0 | 0 | 0.4418605 | 0 | 0.6119403 | 0.5 | 0.5423729 | 0.9154334 | 0.5062762 | 0.4892473 | 0.6041667
0.7421751 | 0.2197705 | 0.7470817 | 0.3636364 | 0.625 | 0.5396825 | 0.008865248 | 0.007079646 | 0.2272727 | 0.3055556 | 0.04568528 | 0.375 | 0 | 0 | 0.4069767 | 0 | 0.6119403 | 0.5 | 0.5677966 | 0.9154334 | 0.5230126 | 0.5376344 | 0.5208333
0.7421751 | 0.1879965 | 0.7431907 | 0.3181818 | 0.4583333 | 0.4285714 | 0.0106383 | 0.01061947 | 0.1818182 | 0.2361111 | 0.04568528 | 0.375 | 0 | 0 | 0.2790698 | 0 | 0.7910448 | 0.5 | 0.5338983 | 0.9154334 | 0.4937238 | 0.4408602 | 0.6458333
0.7464191 | 0.2365402 | 0.7470817 | 0.4545455 | 0.4583333 | 0.2857143 | 0.00177305 | 0.003539823 | 0.1969697 | 0.1944444 | 0.1472081 | 0.1875 | 0.25 | 0 | 0.4302326 | 0 | 0.6119403 | 0.5 | 0.559322 | 0.9175476 | 0.5104603 | 0.483871 | 0.5416667
0.7262599 | 0.2021183 | 0.7120623 | 0.2727273 | 0.5 | 0.4126984 | 0.008865248 | 0.008849558 | 0.2121212 | 0.1805556 | 0.04568528 | 0.375 | 0 | 0 | 0.3255814 | 0 | 0.7910448 | 0.5 | 0.5677966 | 0.9175476 | 0.4686192 | 0.4677419 | 0.5208333
0.7777188 | 0.2135922 | 0.8677043 | 0.5454545 | 0.4166667 | 0.3333333 | 0.01950355 | 0.02123894 | 0.2121212 | 0.1805556 | 0.1472081 | 0.25 | 0.25 | 0 | 0.4418605 | 0 | 0.761194 | 1 | 0.6186441 | 0.9386892 | 0.6108787 | 0.5967742 | 0.5
0.7421751 | 0.2197705 | 0.7470817 | 0.3636364 | 0.625 | 0.5396825 | 0.008865248 | 0.007079646 | 0.2272727 | 0.3055556 | 0.04568528 | 0.375 | 0 | 0 | 0.4069767 | 0 | 0.9402985 | 1 | 0.6779661 | 0.9133192 | 0.5271967 | 0.5268817 | 0.7083333
0.7262599 | 0.2021183 | 0.7120623 | 0.2727273 | 0.5 | 0.4126984 | 0.008865248 | 0.008849558 | 0.2121212 | 0.1805556 | 0.04568528 | 0.375 | 0 | 0 | 0.3255814 | 0 | 0.9402985 | 1 | 0.6864407 | 0.9196617 | 0.5146444 | 0.5053763 | 0.6458333
0.7262599 | 0.1977052 | 0.7470817 | 0.3636364 | 0.375 | 0.4920635 | 0.0106383 | 0.008849558 | 0.1969697 | 0.3333333 | 0.04568528 | 0.125 | 0 | 0 | 0.3604651 | 0 | 0.5074627 | 0.25 | 0.3474576 | 0.9196617 | 0.5188285 | 0.5 | 0.5208333
0.7793103 | 0.2021183 | 0.7081712 | 0.4545455 | 0.5833333 | 0.5873016 | 0.008865248 | 0.008849558 | 0.2272727 | 0.2777778 | 0.04568528 | 0.0625 | 0 | 0 | 0.4418605 | 0 | 0.4179104 | 0.25 | 0.3898305 | 0.9260042 | 0.5313808 | 0.4892473 | 0.4791667
0.8323607 | 0.2594881 | 0.7120623 | 0.5454545 | 0.4583333 | 0.6507937 | 0.007092199 | 0.005309735 | 0.2272727 | 0.3333333 | 0.04568528 | 0.0625 | 0 | 0 | 0.3488372 | 0 | 0.5074627 | 0.25 | 0.3983051 | 0.9133192 | 0.5774059 | 0.5645161 | 0.5416667
0.7257294 | 0.227714 | 0.7937743 | 0.6818182 | 0.25 | 0.3492063 | 0.01241135 | 0.01238938 | 0.1818182 | 0.1527778 | 0.1472081 | 0.125 | 0.75 | 0 | 0.244186 | 0 | 0.5970149 | 0.25 | 0.4152542 | 0.9133192 | 0.5648536 | 0.5322581 | 0.4791667
0.7899204 | 0.2215357 | 0.6964981 | 0.5454545 | 0.5416667 | 0.4285714 | 0.0212766 | 0.008849558 | 0.1818182 | 0.2916667 | 0.04568528 | 0.0625 | 0 | 0 | 0.3255814 | 0.03333333 | 0.4179104 | 0.25 | 0.3983051 | 0.9196617 | 0.5104603 | 0.4462366 | 0.4791667
0.8376658 | 0.2453663 | 0.688716 | 0.6818182 | 0.5 | 0.6349206 | 0.007092199 | 0.007079646 | 0.2272727 | 0.3472222 | 0.04568528 | 0.0625 | 0 | 0 | 0.2790698 | 0 | 0.5522388 | 0.5 | 0.5762712 | 0.9175476 | 0.5230126 | 0.4677419 | 0.5
0.6848806 | 0.1879965 | 0.7042802 | 0.5 | 0.4583333 | 0.5079365 | 0.003546099 | 0.003539823 | 0.2727273 | 0.2777778 | 0.1472081 | 0.1875 | 0.25 | 0 | 0.2906977 | 0 | 0.7313433 | 0.5 | 0.5932203 | 0.9048626 | 0.4728033 | 0.4301075 | 0.5833333
0.8005305 | 0.2100618 | 0.7120623 | 0.5909091 | 0.5416667 | 0.7619048 | 0.008865248 | 0.007079646 | 0.2575758 | 0.4305556 | 0.04568528 | 0.25 | 0 | 0 | 0.2790698 | 0 | 0.5522388 | 0.5 | 0.6440678 | 0.9090909 | 0.4644351 | 0.3763441 | 0.5416667
0.8058355 | 0.2180053 | 0.7626459 | 0.5454545 | 0.4583333 | 0.5555556 | 0.02659574 | 0.01238938 | 0.1969697 | 0.3611111 | 0.04568528 | 0.125 | 0 | 0 | 0.372093 | 0 | 0.641791 | 0.5 | 0.5847458 | 0.9133192 | 0.5481172 | 0.5537634 | 0.5208333
0.8286472 | 0.1791703 | 0.5914397 | 0.3636364 | 0.5416667 | 0.4444444 | 0 | 0.001769912 | 0.2575758 | 0.2083333 | 0.0964467 | 0.1875 | 0.25 | 0 | 0.4302326 | 0.06666667 | 0.5522388 | 0.5 | 0.559322 | 0.9133192 | 0.4895397 | 0.4677419 | 0.5208333
0.7633952 | 0.2789056 | 0.8521401 | 0.4090909 | 0.5416667 | 0.6507937 | 0 | 0.001769912 | 0.2424242 | 0.2777778 | 0.04568528 | 0.125 | 0 | 0 | 0.4651163 | 0 | 0.641791 | 0.5 | 0.5677966 | 0.9175476 | 0.5523013 | 0.4677419 | 0.5
0.7687003 | 0.2347749 | 0.692607 | 0.4090909 | 0.5 | 0.4920635 | 0.0212766 | 0.0159292 | 0.2121212 | 0.2638889 | 0.04568528 | 0.1875 | 0 | 0 | 0.4883721 | 0 | 0.5522388 | 0.5 | 0.5762712 | 0.9133192 | 0.4937238 | 0.4086022 | 0.5416667
0.7687003 | 0.2347749 | 0.692607 | 0.4090909 | 0.5 | 0.4920635 | 0.0212766 | 0.0159292 | 0.2121212 | 0.2638889 | 0.04568528 | 0.1875 | 0 | 0 | 0.4883721 | 0 | 0.5522388 | 0.5 | 0.559322 | 0.9154334 | 0.5313808 | 0.5107527 | 0.5416667
0.7421751 | 0.2091792 | 0.7120623 | 0.4090909 | 0.4583333 | 0.5555556 | 0.003546099 | 0.001769912 | 0.2121212 | 0.2638889 | 0.04568528 | 0.125 | 0 | 0 | 0.372093 | 0 | 0.641791 | 0.5 | 0.559322 | 0.9154334 | 0.4937238 | 0.4086022 | 0.4791667
0.7421751 | 0.2091792 | 0.7120623 | 0.4090909 | 0.4583333 | 0.5555556 | 0.003546099 | 0.001769912 | 0.2121212 | 0.2638889 | 0.04568528 | 0.125 | 0 | 0 | 0.372093 | 0 | 0.6716418 | 0.5 | 0.5762712 | 0.9133192 | 0.4728033 | 0.4462366 | 0.5833333
0.7846154 | 0.1862312 | 0.766537 | 0.4545455 | 0.5833333 | 0.4603175 | 0 | 0.001769912 | 0.1818182 | 0.2222222 | 0.04568528 | 0.125 | 0 | 0 | 0.3953488 | 0 | 0.5820896 | 0.5 | 0.6101695 | 0.9112051 | 0.4979079 | 0.5376344 | 0.6041667
0.7607427 | 0.2091792 | 0.7509728 | 0.5909091 | 0.6666667 | 0.5555556 | 0.005319149 | 0.005309735 | 0.3030303 | 0.375 | 0.0964467 | 0.1875 | 0.25 | 0 | 0.3139535 | 0.06666667 | 0.6716418 | 0.5 | 0.5254237 | 0.9090909 | 0.5481172 | 0.516129 | 0.5416667
0.7230769 | 0.2197705 | 0.7198444 | 0.5454545 | 0.4166667 | 0.5238095 | 0.03546099 | 0.03539823 | 0.2878788 | 0.2638889 | 0.1472081 | 0.125 | 0.5 | 0 | 0.5232558 | 0.06666667 | 0.5820896 | 0.5 | 0.6186441 | 0.9112051 | 0.5523013 | 0.6612903 | 0.6041667
0.7506631 | 0.1879965 | 0.7081712 | 0.4545455 | 0.5 | 0.3809524 | 0 | 0.001769912 | 0.2272727 | 0.1805556 | 0.0964467 | 0.125 | 0.25 | 0 | 0.3837209 | 0.06666667 | 0.761194 | 0.5 | 0.6016949 | 0.9175476 | 0.4644351 | 0.4301075 | 0.5625
0.7527851 | 0.2259488 | 0.7743191 | 0.7272727 | 0.5833333 | 0.4920635 | 0 | 0.001769912 | 0.1969697 | 0.2916667 | 0.04568528 | 0.125 | 0 | 0 | 0.4651163 | 0 | 0.6716418 | 0.5 | 0.6101695 | 0.9154334 | 0.5271967 | 0.4301075 | 0.5625
0.7522546 | 0.1791703 | 0.6848249 | 0.4090909 | 0.4583333 | 0.5079365 | 0.005319149 | 0.005309735 | 0.2727273 | 0.2083333 | 0.1472081 | 0.25 | 0.25 | 0 | 0.255814 | 0.1333333 | 0.4179104 | 0.25 | 0.3813559 | 0.9006342 | 0.5188285 | 0.4677419 | 0.4583333
0.7522546 | 0.1791703 | 0.6848249 | 0.4090909 | 0.4583333 | 0.5079365 | 0.005319149 | 0.005309735 | 0.2727273 | 0.2083333 | 0.1472081 | 0.25 | 0.25 | 0 | 0.255814 | 0.1333333 | 0.4925373 | 0.25 | 0.2881356 | 0.9196617 | 0.4937238 | 0.3709677 | 0.5
0.7458886 | 0.1941748 | 0.7587549 | 0.1363636 | 0.4583333 | 0.7460317 | 0.00177305 | 0.001769912 | 0.3030303 | 0.2083333 | 0.0964467 | 0.25 | 0.25 | 0 | 0.4418605 | 0.1333333 | 0.5820896 | 0.25 | 0.3898305 | 0.8985201 | 0.5355649 | 0.4516129 | 0.5208333
0.7458886 | 0.1941748 | 0.7587549 | 0.1363636 | 0.4583333 | 0.7460317 | 0.00177305 | 0.001769912 | 0.3030303 | 0.2083333 | 0.0964467 | 0.25 | 0.25 | 0 | 0.4418605 | 0.1333333 | 0.4029851 | 0.25 | 0.3983051 | 0.8900634 | 0.5355649 | 0.4086022 | 0.4791667
0.7633952 | 0.2056487 | 0.8093385 | 0.3636364 | 0.625 | 0.7619048 | 0.00177305 | 0.001769912 | 0.3181818 | 0.1944444 | 0.1472081 | 0.25 | 0.75 | 0 | 0.4883721 | 0.1333333 | 0.5820896 | 0.25 | 0.4067797 | 0.9260042 | 0.5355649 | 0.4623656 | 0.5
0.7755968 | 0.2030009 | 0.8171206 | 0.1818182 | 0.6666667 | 0.4920635 | 0.00177305 | 0.003539823 | 0.2878788 | 0.2222222 | 0.0964467 | 0.25 | 0.25 | 0 | 0.4186047 | 0.03333333 | 0.4029851 | 0.25 | 0.3305085 | 0.9217759 | 0.4476987 | 0.3225806 | 0.5208333
0.7633952 | 0.157105 | 0.5953307 | 0.3636364 | 0.375 | 0.4285714 | 0 | 0.001769912 | 0.2575758 | 0.1944444 | 0.0964467 | 0.25 | 0.25 | 0 | 0.255814 | 0.03333333 | 0.4179104 | 0.25 | 0.4067797 | 0.9238901 | 0.4853556 | 0.344086 | 0.5208333
0.7633952 | 0.157105 | 0.5953307 | 0.3636364 | 0.375 | 0.4285714 | 0 | 0.001769912 | 0.2575758 | 0.1944444 | 0.0964467 | 0.25 | 0.25 | 0 | 0.255814 | 0.03333333 | 0.4029851 | 0.25 | 0.4152542 | 0.9238901 | 0.4476987 | 0.2956989 | 0.5416667
0.73687 | 0.2427184 | 0.8171206 | 0.5 | 0.4166667 | 0.7460317 | 0.005319149 | 0.007079646 | 0.2424242 | 0.25 | 0.04568528 | 0.25 | 0 | 0 | 0.3372093 | 0 | 0.4925373 | 0.25 | 0.3898305 | 0.9238901 | 0.4142259 | 0.2741935 | 0.6041667
0.7538462 | 0.1897617 | 0.7509728 | 0.5 | 0.75 | 0.5873016 | 0 | 0.001769912 | 0.2878788 | 0.2638889 | 0.0964467 | 0.25 | 0.25 | 0 | 0.3139535 | 0.03333333 | 0.5820896 | 0.25 | 0.4237288 | 0.9175476 | 0.4435146 | 0.3494624 | 0.5208333
0.7612732 | 0.1906443 | 0.7392996 | 0.5 | 0.5416667 | 0.5555556 | 0.00177305 | 0.003539823 | 0.3181818 | 0.2777778 | 0.0964467 | 0.25 | 0.25 | 0 | 0.3023256 | 0.03333333 | 0.4925373 | 0.25 | 0.3728814 | 0.9196617 | 0.4686192 | 0.3225806 | 0.5416667
0.7687003 | 0.1827008 | 0.7509728 | 0.4545455 | 0.625 | 0.6507937 | 0.008865248 | 0.007079646 | 0.2727273 | 0.2916667 | 0.04568528 | 0.4375 | 0 | 0 | 0.3837209 | 0 | 0.4029851 | 0.25 | 0.4237288 | 0.9175476 | 0.5104603 | 0.4354839 | 0.5
0.7421751 | 0.1871139 | 0.7898833 | 0.3181818 | 0.5833333 | 0.7777778 | 0.008865248 | 0.007079646 | 0.2727273 | 0.2777778 | 0.04568528 | 0.375 | 0 | 0 | 0.3604651 | 0 | 0.4029851 | 0.25 | 0.4237288 | 0.9154334 | 0.539749 | 0.4193548 | 0.5208333
0.7474801 | 0.2488967 | 0.9066148 | 0.5 | 0.4166667 | 0.7460317 | 0.02304965 | 0.02123894 | 0.3030303 | 0.3333333 | 0.04568528 | 0.375 | 0 | 0 | 0.244186 | 0 | 0.5074627 | 0.25 | 0.4322034 | 0.9175476 | 0.623431 | 0.6129032 | 0.5833333
0.7740053 | 0.2312445 | 0.7821012 | 0.3636364 | 0.25 | 0.3968254 | 0.007092199 | 0.007079646 | 0.2272727 | 0.2361111 | 0.04568528 | 0.375 | 0 | 0 | 0.3488372 | 0 | 0.7313433 | 0.5 | 0.6355932 | 0.9175476 | 0.4728033 | 0.3655914 | 0.5416667
0.7740053 | 0.2312445 | 0.7821012 | 0.3636364 | 0.25 | 0.3968254 | 0.007092199 | 0.007079646 | 0.2272727 | 0.2361111 | 0.04568528 | 0.375 | 0 | 0 | 0.3488372 | 0 | 0.5970149 | 0.25 | 0.4322034 | 0.9154334 | 0.5439331 | 0.4731183 | 0.5416667
0.7533156 | 0.1924095 | 0.7315175 | 0.5909091 | 0.375 | 0.5873016 | 0.00177305 | 0.001769912 | 0.3030303 | 0.3055556 | 0.0964467 | 0.3125 | 0.25 | 0 | 0.3139535 | 0.03333333 | 0.5074627 | 0.25 | 0.4237288 | 0.9175476 | 0.5062762 | 0.4408602 | 0.4791667
0.7533156 | 0.1924095 | 0.7315175 | 0.5909091 | 0.375 | 0.5873016 | 0.00177305 | 0.001769912 | 0.3030303 | 0.3055556 | 0.0964467 | 0.3125 | 0.25 | 0 | 0.3139535 | 0.03333333 | 0.7313433 | 0.5 | 0.6186441 | 0.9154334 | 0.4811715 | 0.4032258 | 0.4583333
0.7554377 | 0.2030009 | 0.7354086 | 0.4090909 | 0.4166667 | 0.5396825 | 0.00177305 | 0.003539823 | 0.3787879 | 0.2916667 | 0.0964467 | 0.25 | 0.25 | 0 | 0.3372093 | 0.03333333 | 0.5522388 | 0.5 | 0.6271186 | 0.9133192 | 0.5104603 | 0.3817204 | 0.5208333
0.7554377 | 0.2030009 | 0.7354086 | 0.4090909 | 0.4166667 | 0.5396825 | 0.00177305 | 0.003539823 | 0.3787879 | 0.2916667 | 0.0964467 | 0.25 | 0.25 | 0 | 0.3372093 | 0.03333333 | 0.5820896 | 0.5 | 0.6440678 | 0.9154334 | 0.4937238 | 0.4086022 | 0.5833333
0.7554377 | 0.2030009 | 0.7354086 | 0.4090909 | 0.4166667 | 0.5396825 | 0.00177305 | 0.003539823 | 0.3787879 | 0.2916667 | 0.0964467 | 0.25 | 0.25 | 0 | 0.3372093 | 0.03333333 | 0.6716418 | 0.5 | 0.6101695 | 0.9154334 | 0.5104603 | 0.5 | 0.4791667
0.7596817 | 0.1924095 | 0.7276265 | 0.6363636 | 0.4583333 | 0.7301587 | 0.00177305 | 0.001769912 | 0.3484848 | 0.2638889 | 0.0964467 | 0.25 | 0.25 | 0 | 0.2790698 | 0.03333333 | 0.761194 | 0.5 | 0.6101695 | 0.9196617 | 0.4979079 | 0.4623656 | 0.6041667
0.7602122 | 0.2012357 | 0.7821012 | 0.2272727 | 0.3333333 | 0.4603175 | 0.00177305 | 0.003539823 | 0.3030303 | 0.2361111 | 0.0964467 | 0.25 | 0.25 | 0 | 0.3139535 | 0.03333333 | 0.6716418 | 0.5 | 0.6101695 | 0.9154334 | 0.4937238 | 0.3870968 | 0.3958333
0.7602122 | 0.2012357 | 0.7821012 | 0.2272727 | 0.3333333 | 0.4603175 | 0.00177305 | 0.003539823 | 0.3030303 | 0.2361111 | 0.0964467 | 0.25 | 0.25 | 0 | 0.3139535 | 0.03333333 | 0.5522388 | 0.5 | 0.6016949 | 0.9154334 | 0.460251 | 0.3172043 | 0.5208333
0.7262599 | 0.2171227 | 0.6770428 | 0.5909091 | 0.5416667 | 0.5555556 | 0.008865248 | 0.008849558 | 0.2575758 | 0.2777778 | 0.04568528 | 0.375 | 0 | 0 | 0.5 | 0 | 0.641791 | 0.5 | 0.5677966 | 0.9196617 | 0.4811715 | 0.3333333 | 0.5
0.7755968 | 0.1915269 | 0.7509728 | 0.3636364 | 0.5833333 | 0.4126984 | 0 | 0.001769912 | 0.3181818 | 0.2361111 | 0.0964467 | 0.25 | 0.25 | 0 | 0.5 | 0 | 0.5522388 | 0.5 | 0.6186441 | 0.9154334 | 0.4811715 | 0.2580645 | 0.5
0.7262599 | 0.2171227 | 0.6770428 | 0.5909091 | 0.5416667 | 0.5555556 | 0.008865248 | 0.008849558 | 0.2575758 | 0.2777778 | 0.04568528 | 0.375 | 0 | 0 | 0.5 | 0 | 0.5074627 | 0.25 | 0.3644068 | 0.8689218 | 0.4979079 | 0.4301075 | 0.5416667
0.8068966 | 0.1853486 | 0.7354086 | 0.4090909 | 0.5416667 | 0.3333333 | 0 | 0.001769912 | 0.2121212 | 0.1388889 | 0.0964467 | 0.1875 | 0.25 | 0 | 0.255814 | 0 | 0.5970149 | 0.25 | 0.3983051 | 0.9217759 | 0.4267782 | 0.327957 | 0.4791667
0.6944297 | 0.1906443 | 0.7859922 | 0.2727273 | 0.5833333 | 0.4285714 | 0.0106383 | 0.008849558 | 0.2121212 | 0.3055556 | 0.04568528 | 0.4375 | 0 | 0 | 0.4883721 | 0 | 0.4179104 | 0.25 | 0.4491525 | 0.9048626 | 0.4937238 | 0.3870968 | 0.4375
0.7755968 | 0.1915269 | 0.7509728 | 0.3636364 | 0.5833333 | 0.4126984 | 0 | 0.001769912 | 0.3181818 | 0.2361111 | 0.0964467 | 0.25 | 0.25 | 0 | 0.5 | 0 | 0.5820896 | 0.25 | 0.3983051 | 0.9175476 | 0.4393305 | 0.2849462 | 0.5833333
0.7262599 | 0.2171227 | 0.6770428 | 0.5909091 | 0.5416667 | 0.5555556 | 0.008865248 | 0.008849558 | 0.2575758 | 0.2777778 | 0.04568528 | 0.375 | 0 | 0 | 0.5 | 0 | 0.4029851 | 0.25 | 0.3898305 | 0.9260042 | 0.4811715 | 0.3225806 | 0.4375
0.8068966 | 0.1853486 | 0.7354086 | 0.4090909 | 0.5416667 | 0.3333333 | 0 | 0.001769912 | 0.2121212 | 0.1388889 | 0.0964467 | 0.1875 | 0.25 | 0 | 0.255814 | 0 | 0.4029851 | 0.25 | 0.4745763 | 0.9175476 | 0.4435146 | 0.2419355 | 0.5
0.6944297 | 0.1906443 | 0.7859922 | 0.2727273 | 0.5833333 | 0.4285714 | 0.0106383 | 0.008849558 | 0.2121212 | 0.3055556 | 0.04568528 | 0.4375 | 0 | 0 | 0.4883721 | 0 | 0.4925373 | 0.25 | 0.4576271 | 0.9238901 | 0.5104603 | 0.5430108 | 0.4375
0.7665782 | 0.1906443 | 0.7548638 | 0.6818182 | 0.5 | 0.5396825 | 0.00177305 | 0.003539823 | 0.3030303 | 0.25 | 0.1472081 | 0.1875 | 0.5 | 0 | 0.4534884 | 0 | 0.5820896 | 0.25 | 0.4152542 | 0.9217759 | 0.5481172 | 0.5053763 | 0.6041667
0.8068966 | 0.1853486 | 0.7354086 | 0.4090909 | 0.5416667 | 0.3333333 | 0 | 0.001769912 | 0.2121212 | 0.1388889 | 0.0964467 | 0.1875 | 0.25 | 0 | 0.255814 | 0 | 0.4179104 | 0.25 | 0.4152542 | 0.9175476 | 0.4518828 | 0.3548387 | 0.5
0.7665782 | 0.1906443 | 0.7548638 | 0.6818182 | 0.5 | 0.5396825 | 0.00177305 | 0.003539823 | 0.3030303 | 0.25 | 0.1472081 | 0.1875 | 0.5 | 0 | 0.4534884 | 0 | 0.5074627 | 0.25 | 0.3898305 | 0.9281184 | 0.5020921 | 0.4032258 | 0.5416667
0.7755968 | 0.1915269 | 0.7509728 | 0.3636364 | 0.5833333 | 0.4126984 | 0 | 0.001769912 | 0.3181818 | 0.2361111 | 0.0964467 | 0.25 | 0.25 | 0 | 0.5 | 0 | 0.5970149 | 0.25 | 0.4152542 | 0.9175476 | 0.4560669 | 0.3817204 | 0.5
0.7262599 | 0.2171227 | 0.6770428 | 0.5909091 | 0.5416667 | 0.5555556 | 0.008865248 | 0.008849558 | 0.2575758 | 0.2777778 | 0.04568528 | 0.375 | 0 | 0 | 0.5 | 0 | 0.5074627 | 0.25 | 0.4067797 | 0.9175476 | 0.5439331 | 0.5268817 | 0.4583333
0.8068966 | 0.1853486 | 0.7354086 | 0.4090909 | 0.5416667 | 0.3333333 | 0 | 0.001769912 | 0.2121212 | 0.1388889 | 0.0964467 | 0.1875 | 0.25 | 0 | 0.255814 | 0 | 0.5970149 | 0.25 | 0.3898305 | 0.9175476 | 0.4769874 | 0.5483871 | 0.4583333
0.7665782 | 0.1906443 | 0.7548638 | 0.6818182 | 0.5 | 0.5396825 | 0.00177305 | 0.003539823 | 0.3030303 | 0.25 | 0.1472081 | 0.1875 | 0.5 | 0 | 0.4534884 | 0 | 0.4179104 | 0.25 | 0.4152542 | 0.9006342 | 0.5481172 | 0.5698925 | 0.4375
0.7755968 | 0.1915269 | 0.7509728 | 0.3636364 | 0.5833333 | 0.4126984 | 0 | 0.001769912 | 0.3181818 | 0.2361111 | 0.0964467 | 0.25 | 0.25 | 0 | 0.5 | 0 | 0.5074627 | 0.25 | 0.3220339 | 0.8625793 | 0.5146444 | 0.5483871 | 0.4166667
0.8068966 | 0.1853486 | 0.7354086 | 0.4090909 | 0.5416667 | 0.3333333 | 0 | 0.001769912 | 0.2121212 | 0.1388889 | 0.0964467 | 0.1875 | 0.25 | 0 | 0.255814 | 0 | 0.5522388 | 0.5 | 0.6186441 | 0.9217759 | 0.5104603 | 0.4408602 | 0.4583333
0.7103448 | 0.19594 | 0.7431907 | 0.6363636 | 0.4583333 | 0.6666667 | 0.01241135 | 0.01061947 | 0.1818182 | 0.3333333 | 0.04568528 | 0.4375 | 0 | 0 | 0.3255814 | 0 | 0.7313433 | 0.5 | 0.5847458 | 0.9217759 | 0.5146444 | 0.4623656 | 0.5
0.7639257 | 0.1809356 | 0.7548638 | 0.2727273 | 0.5 | 0.5238095 | 0.00177305 | 0.001769912 | 0.2727273 | 0.1944444 | 0.0964467 | 0.1875 | 0.25 | 0 | 0.1976744 | 0 | 0.5074627 | 0.25 | 0.4237288 | 0.9196617 | 0.4728033 | 0.3924731 | 0.5208333
0.7103448 | 0.19594 | 0.7431907 | 0.6363636 | 0.4583333 | 0.6666667 | 0.01241135 | 0.01061947 | 0.1818182 | 0.3333333 | 0.04568528 | 0.4375 | 0 | 0 | 0.3255814 | 0 | 0.5970149 | 0.25 | 0.4322034 | 0.9217759 | 0.5020921 | 0.3709677 | 0.5
0.731565 | 0.2012357 | 0.8015564 | 0.6363636 | 0.625 | 0.5238095 | 0.02304965 | 0.01946903 | 0.1969697 | 0.3333333 | 0.04568528 | 0.4375 | 0 | 0 | 0.4069767 | 0 | 0.4179104 | 0.25 | 0.4491525 | 0.9196617 | 0.5188285 | 0.4462366 | 0.4791667
0.7103448 | 0.19594 | 0.7431907 | 0.6363636 | 0.4583333 | 0.6666667 | 0.01241135 | 0.01061947 | 0.1818182 | 0.3333333 | 0.04568528 | 0.4375 | 0 | 0 | 0.3255814 | 0 | 0.5970149 | 0.25 | 0.4322034 | 0.8646934 | 0.5313808 | 0.4731183 | 0.5208333
0.6944297 | 0.1906443 | 0.7859922 | 0.2727273 | 0.5833333 | 0.4285714 | 0.0106383 | 0.008849558 | 0.2121212 | 0.3055556 | 0.04568528 | 0.4375 | 0 | 0 | 0.4883721 | 0 | 0.4179104 | 0.25 | 0.4576271 | 0.9217759 | 0.4937238 | 0.3709677 | 0.5208333
0.731565 | 0.2012357 | 0.8015564 | 0.6363636 | 0.625 | 0.5238095 | 0.02304965 | 0.01946903 | 0.1969697 | 0.3333333 | 0.04568528 | 0.4375 | 0 | 0 | 0.4069767 | 0 | 0.5074627 | 0.25 | 0.4152542 | 0.9196617 | 0.4937238 | 0.4784946 | 0.4583333
0.7639257 | 0.1809356 | 0.7548638 | 0.2727273 | 0.5 | 0.5238095 | 0.00177305 | 0.001769912 | 0.2727273 | 0.1944444 | 0.0964467 | 0.1875 | 0.25 | 0 | 0.1976744 | 0 | 0.5970149 | 0.25 | 0.4152542 | 0.9175476 | 0.4811715 | 0.4354839 | 0.4791667
0.7639257 | 0.1809356 | 0.7548638 | 0.2727273 | 0.5 | 0.5238095 | 0.00177305 | 0.001769912 | 0.2727273 | 0.1944444 | 0.0964467 | 0.1875 | 0.25 | 0 | 0.1976744 | 0 | 0.7313433 | 0.5 | 0.6016949 | 0.9133192 | 0.4811715 | 0.4623656 | 0.5
0.6944297 | 0.1906443 | 0.7859922 | 0.2727273 | 0.5833333 | 0.4285714 | 0.0106383 | 0.008849558 | 0.2121212 | 0.3055556 | 0.04568528 | 0.4375 | 0 | 0 | 0.4883721 | 0 | 0.5522388 | 0.5 | 0.6355932 | 0.9154334 | 0.5271967 | 0.5322581 | 0.5416667
0.8111406 | 0.2030009 | 0.7276265 | 0.3636364 | 0.75 | 0.6031746 | 0.01241135 | 0.01061947 | 0.2121212 | 0.2916667 | 0.04568528 | 0.375 | 0 | 0 | 0.5348837 | 0 | 0.641791 | 0.5 | 0.6016949 | 0.9133192 | 0.5146444 | 0.4354839 | 0.5
0.7363395 | 0.2082966 | 0.7898833 | 0.5909091 | 0.2083333 | 0.4920635 | 0.03191489 | 0.0300885 | 0.2727273 | 0.2638889 | 0.1472081 | 0.25 | 0.25 | 0 | 0.3604651 | 0.1 | 0.6567164 | 0.5 | 0.5338983 | 0.9175476 | 0.5104603 | 0.4784946 | 0.5625
0.7623342 | 0.19594 | 0.770428 | 0.5 | 0.4166667 | 0.4603175 | 0.00177305 | 0.003539823 | 0.2575758 | 0.4861111 | 0.1472081 | 0.25 | 0.25 | 0 | 0.2674419 | 0.1 | 0.4776119 | 0.5 | 0.4830508 | 0.9175476 | 0.5732218 | 0.7365591 | 0.5625
0.806366 | 0.2038835 | 0.7782101 | 0.2272727 | 0.5833333 | 0.4761905 | 0.00177305 | 0.003539823 | 0.2727273 | 0.2361111 | 0.0964467 | 0.3125 | 0.25 | 0 | 0.4069767 | 0.06666667 | 0.4179104 | 0 | 0.5254237 | 0.9196617 | 0.5564854 | 0.5 | 0.5625
0.806366 | 0.2038835 | 0.7782101 | 0.2272727 | 0.5833333 | 0.4761905 | 0.00177305 | 0.003539823 | 0.2727273 | 0.2361111 | 0.0964467 | 0.3125 | 0.25 | 0 | 0.4069767 | 0.06666667 | 0.2537313 | 0 | 0.3305085 | 0.9048626 | 0.5523013 | 0.5483871 | 0.5625
0.7506631 | 0.1879965 | 0.7081712 | 0.4545455 | 0.5 | 0.3809524 | 0 | 0.001769912 | 0.2272727 | 0.1805556 | 0.0964467 | 0.125 | 0.25 | 0 | 0.3837209 | 0.06666667 | 0.4179104 | 0.25 | 0.3474576 | 0.9069767 | 0.5690377 | 0.5806452 | 0.5
0.7506631 | 0.1879965 | 0.7081712 | 0.4545455 | 0.5 | 0.3809524 | 0 | 0.001769912 | 0.2272727 | 0.1805556 | 0.0964467 | 0.125 | 0.25 | 0 | 0.3837209 | 0.06666667 | 0.5074627 | 0.25 | 0.3728814 | 0.8646934 | 0.6108787 | 0.672043 | 0.4583333
0.7633952 | 0.2056487 | 0.8093385 | 0.3636364 | 0.625 | 0.7619048 | 0.00177305 | 0.001769912 | 0.3181818 | 0.1944444 | 0.1472081 | 0.25 | 0.75 | 0 | 0.4883721 | 0.1333333 | 0.5970149 | 0.25 | 0.3813559 | 0.9069767 | 0.5983264 | 0.6021505 | 0.5
0.806366 | 0.2038835 | 0.7782101 | 0.2272727 | 0.5833333 | 0.4761905 | 0.00177305 | 0.003539823 | 0.2727273 | 0.2361111 | 0.0964467 | 0.3125 | 0.25 | 0 | 0.4069767 | 0.06666667 | 0.2537313 | 0 | 0.4152542 | 0.9154334 | 0.4895397 | 0.3817204 | 0.5625
0.806366 | 0.2038835 | 0.7782101 | 0.2272727 | 0.5833333 | 0.4761905 | 0.00177305 | 0.003539823 | 0.2727273 | 0.2361111 | 0.0964467 | 0.3125 | 0.25 | 0 | 0.4069767 | 0.06666667 | 0.4776119 | 0.25 | 0.3983051 | 0.9260042 | 0.4811715 | 0.3978495 | 0.5416667
0.7533156 | 0.2365402 | 0.8249027 | 0.4545455 | 0.2916667 | 0.4285714 | 0.06028369 | 0.0619469 | 0.2424242 | 0.2222222 | 0.1472081 | 0.25 | 0.25 | 0 | 0.3604651 | 0.1 | 0.2985075 | 0.25 | 0.4152542 | 0.9238901 | 0.4769874 | 0.4247312 | 0.5208333
0.806366 | 0.2038835 | 0.7782101 | 0.2272727 | 0.5833333 | 0.4761905 | 0.00177305 | 0.003539823 | 0.2727273 | 0.2361111 | 0.0964467 | 0.3125 | 0.25 | 0 | 0.4069767 | 0.06666667 | 0.6567164 | 0.5 | 0.5932203 | 0.9196617 | 0.539749 | 0.5107527 | 0.5833333
0.7623342 | 0.19594 | 0.770428 | 0.5 | 0.4166667 | 0.4603175 | 0.00177305 | 0.003539823 | 0.2575758 | 0.4861111 | 0.1472081 | 0.25 | 0.25 | 0 | 0.2674419 | 0.1 | 0.5074627 | 0 | 0.559322 | 0.9175476 | 0.5481172 | 0.5322581 | 0.5208333
0.7623342 | 0.19594 | 0.770428 | 0.5 | 0.4166667 | 0.4603175 | 0.00177305 | 0.003539823 | 0.2575758 | 0.4861111 | 0.1472081 | 0.25 | 0.25 | 0 | 0.2674419 | 0.1 | 0.4179104 | 0 | 0.5 | 0.8731501 | 0.4769874 | 0.4247312 | 0.4791667
0.7644562 | 0.2082966 | 0.7354086 | 0.1818182 | 0.4166667 | 0.3492063 | 0.01595745 | 0.01415929 | 0.1969697 | 0.1388889 | 0.0964467 | 0.1875 | 0.25 | 0 | 0.244186 | 0.03333333 | 0.7313433 | 0.5 | 0.5254237 | 0.9175476 | 0.5020921 | 0.5107527 | 0.5833333
0.7644562 | 0.2082966 | 0.7354086 | 0.1818182 | 0.4166667 | 0.3492063 | 0.01595745 | 0.01415929 | 0.1969697 | 0.1388889 | 0.0964467 | 0.1875 | 0.25 | 0 | 0.244186 | 0.03333333 | 0.5074627 | 0.25 | 0.220339 | 0.9175476 | 0.5020921 | 0.4139785 | 0.625
0.7644562 | 0.2082966 | 0.7354086 | 0.1818182 | 0.4166667 | 0.3492063 | 0.01595745 | 0.01415929 | 0.1969697 | 0.1388889 | 0.0964467 | 0.1875 | 0.25 | 0 | 0.244186 | 0.03333333 | 0.5970149 | 0.25 | 0.3983051 | 0.9175476 | 0.5104603 | 0.5 | 0.5625
0.7533156 | 0.2365402 | 0.8249027 | 0.4545455 | 0.2916667 | 0.4285714 | 0.06028369 | 0.0619469 | 0.2424242 | 0.2222222 | 0.1472081 | 0.25 | 0.25 | 0 | 0.3604651 | 0.1 | 0.3283582 | 0 | 0.6355932 | 0.9175476 | 0.5732218 | 0.5215054 | 0.4791667
0.7925729 | 0.2074139 | 0.7859922 | 0.4545455 | 0.75 | 0.3968254 | 0.0248227 | 0.02477876 | 0.2272727 | 0.1805556 | 0.1472081 | 0.25 | 0.25 | 0 | 0.2790698 | 0.1 | 0.5671642 | 0.5 | 0.5847458 | 0.8794926 | 0.5020921 | 0.4784946 | 0.5625
0.7586207 | 0.1924095 | 0.7354086 | 0.1818182 | 0.5 | 0.4126984 | 0 | 0.001769912 | 0.2727273 | 0.1805556 | 0.0964467 | 0.3125 | 0.25 | 0 | 0.4302326 | 0.1 | 0.761194 | 0.5 | 0.5423729 | 0.9154334 | 0.4853556 | 0.3978495 | 0.5208333
0.7586207 | 0.1924095 | 0.7354086 | 0.1818182 | 0.5 | 0.4126984 | 0 | 0.001769912 | 0.2727273 | 0.1805556 | 0.0964467 | 0.3125 | 0.25 | 0 | 0.4302326 | 0.1 | 0.6268657 | 0.5 | 0.5677966 | 0.9154334 | 0.5481172 | 0.516129 | 0.5
0.7973475 | 0.2012357 | 0.7392996 | 0.4090909 | 0.4583333 | 0.2222222 | 0.00177305 | 0.001769912 | 0.1363636 | 0.08333333 | 0.0964467 | 0.25 | 0.25 | 0 | 0.3837209 | 0.1 | 0.8358209 | 0.5 | 0.5169492 | 0.858351 | 0.5146444 | 0.4193548 | 0.5416667
0.7973475 | 0.2012357 | 0.7392996 | 0.4090909 | 0.4583333 | 0.2222222 | 0.00177305 | 0.001769912 | 0.1363636 | 0.08333333 | 0.0964467 | 0.25 | 0.25 | 0 | 0.3837209 | 0.1 | 0.6567164 | 0.5 | 0.5762712 | 0.9175476 | 0.5313808 | 0.4784946 | 0.5625
0.7586207 | 0.1924095 | 0.7354086 | 0.1818182 | 0.5 | 0.4126984 | 0 | 0.001769912 | 0.2727273 | 0.1805556 | 0.0964467 | 0.3125 | 0.25 | 0 | 0.4302326 | 0.1 | 0.641791 | 0.5 | 0.5932203 | 0.9154334 | 0.5146444 | 0.4677419 | 0.6458333
0.7586207 | 0.1924095 | 0.7354086 | 0.1818182 | 0.5 | 0.4126984 | 0 | 0.001769912 | 0.2727273 | 0.1805556 | 0.0964467 | 0.3125 | 0.25 | 0 | 0.4302326 | 0.1 | 0.880597 | 1 | 0.6864407 | 0.8562368 | 0.5523013 | 0.5215054 | 0.625
0.8058355 | 0.2056487 | 0.7354086 | 0.2727273 | 0.5416667 | 0.5714286 | 0 | 0.001769912 | 0.1666667 | 0.25 | 0.04568528 | 0.3125 | 0 | 0 | 0.3139535 | 0 | 0.7910448 | 1 | 0.6525424 | 0.8054968 | 0.4979079 | 0.4784946 | 0.6041667
0.7527851 | 0.2162401 | 0.7743191 | 0.1818182 | 0.3333333 | 0.3809524 | 0 | 0.001769912 | 0.1818182 | 0.2222222 | 0.04568528 | 0.125 | 0 | 0 | 0.2674419 | 0 | 0.880597 | 1 | 0.6779661 | 0.9154334 | 0.5564854 | 0.5430108 | 0.6666667
0.8111406 | 0.1950574 | 0.7859922 | 0.3181818 | 0.4166667 | 0.4920635 | 0.0141844 | 0.01415929 | 0.1969697 | 0.2638889 | 0.04568528 | 0.1875 | 0 | 0 | 0.5348837 | 0 | 0.9701493 | 1 | 0.6864407 | 0.9154334 | 0.5774059 | 0.6075269 | 0.6666667
0.7533156 | 0.2365402 | 0.8249027 | 0.4545455 | 0.2916667 | 0.4285714 | 0.06028369 | 0.0619469 | 0.2424242 | 0.2222222 | 0.1472081 | 0.25 | 0.25 | 0 | 0.3604651 | 0.1 | 0.6567164 | 0.5 | 0.5847458 | 0.9196617 | 0.5062762 | 0.5107527 | 0.6041667
0.806366 | 0.2038835 | 0.7782101 | 0.2272727 | 0.5833333 | 0.4761905 | 0.00177305 | 0.003539823 | 0.2727273 | 0.2361111 | 0.0964467 | 0.3125 | 0.25 | 0 | 0.4069767 | 0.06666667 | 0.3283582 | 0 | 0.5508475 | 0.9175476 | 0.5523013 | 0.5322581 | 0.5208333
0.7533156 | 0.2365402 | 0.8249027 | 0.4545455 | 0.2916667 | 0.4285714 | 0.06028369 | 0.0619469 | 0.2424242 | 0.2222222 | 0.1472081 | 0.25 | 0.25 | 0 | 0.3604651 | 0.1 | 0.4776119 | 0.5 | 0.5762712 | 0.9175476 | 0.5146444 | 0.6344086 | 0.6041667
0.7925729 | 0.2074139 | 0.7859922 | 0.4545455 | 0.75 | 0.3968254 | 0.0248227 | 0.02477876 | 0.2272727 | 0.1805556 | 0.1472081 | 0.25 | 0.25 | 0 | 0.2790698 | 0.1 | 0.6567164 | 0.5 | 0.5847458 | 0.9175476 | 0.5774059 | 0.516129 | 0.6458333
0.7209549 | 0.223301 | 0.6614786 | 0.5454545 | 0.7083333 | 0.7142857 | 0.003546099 | 0.005309735 | 0.2272727 | 0.2916667 | 0.04568528 | 0.125 | 0 | 0 | 0.255814 | 0 | 0.5820896 | 0.5 | 0.5677966 | 0.9154334 | 0.4728033 | 0.4032258 | 0.6041667
0.7209549 | 0.223301 | 0.6614786 | 0.5454545 | 0.7083333 | 0.7142857 | 0.003546099 | 0.005309735 | 0.2272727 | 0.2916667 | 0.04568528 | 0.125 | 0 | 0 | 0.255814 | 0 | 0.358209 | 0 | 0.559322 | 0.8646934 | 0.4644351 | 0.3548387 | 0.4791667
0.7209549 | 0.223301 | 0.6614786 | 0.5454545 | 0.7083333 | 0.7142857 | 0.003546099 | 0.005309735 | 0.2272727 | 0.2916667 | 0.04568528 | 0.125 | 0 | 0 | 0.255814 | 0 | 0.5373134 | 0 | 0.5508475 | 0.9196617 | 0.4769874 | 0.4193548 | 0.5
0.7050398 | 0.1985878 | 0.7159533 | 0.2272727 | 0.4583333 | 0.4285714 | 0.007092199 | 0.008849558 | 0.1969697 | 0.1666667 | 0.0964467 | 0.25 | 0.5 | 0 | 0.3139535 | 0 | 0.2686567 | 0 | 0.4067797 | 0.9238901 | 0.4769874 | 0.3978495 | 0.5208333
0.7209549 | 0.223301 | 0.6614786 | 0.5454545 | 0.7083333 | 0.7142857 | 0.003546099 | 0.005309735 | 0.2272727 | 0.2916667 | 0.04568528 | 0.125 | 0 | 0 | 0.255814 | 0 | 0.5223881 | 0.25 | 0.3728814 | 0.9302326 | 0.4309623 | 0.3817204 | 0.5208333
0.7846154 | 0.2038835 | 0.7821012 | 0.3636364 | 0.4583333 | 0.6190476 | 0.01241135 | 0.01238938 | 0.2575758 | 0.4027778 | 0.04568528 | 0.375 | 0 | 0 | 0.5 | 0 | 0.3432836 | 0.25 | 0.3898305 | 0.8816068 | 0.5606695 | 0.4784946 | 0.4791667
0.7352785 | 0.1738747 | 0.7198444 | 0.2272727 | 0.6666667 | 0.3968254 | 0.01950355 | 0.01946903 | 0.2121212 | 0.1944444 | 0.1472081 | 0.1875 | 0.25 | 0 | 0.3837209 | 0 | 0.5223881 | 0.25 | 0.3728814 | 0.9238901 | 0.4393305 | 0.3225806 | 0.5416667
0.7050398 | 0.1985878 | 0.7159533 | 0.2272727 | 0.4583333 | 0.4285714 | 0.007092199 | 0.008849558 | 0.1969697 | 0.1666667 | 0.0964467 | 0.25 | 0.5 | 0 | 0.3139535 | 0 | 0.4925373 | 0.25 | 0.3983051 | 0.9323467 | 0.4100418 | 0.3924731 | 0.6041667
0.6992042 | 0.19594 | 0.6770428 | 0.3636364 | 0.4583333 | 0.6031746 | 0.003546099 | 0.005309735 | 0.3181818 | 0.25 | 0.1472081 | 0.25 | 0.25 | 0 | 0.3139535 | 0 | 0.4925373 | 0.25 | 0.3644068 | 0.9196617 | 0.460251 | 0.4139785 | 0.5208333
0.6992042 | 0.19594 | 0.6770428 | 0.3636364 | 0.4583333 | 0.6031746 | 0.003546099 | 0.005309735 | 0.3181818 | 0.25 | 0.1472081 | 0.25 | 0.25 | 0 | 0.3139535 | 0 | 0.358209 | 0 | 0.3728814 | 0.9217759 | 0.4518828 | 0.4408602 | 0.4791667
0.7952255 | 0.1968226 | 0.6575875 | 0.4090909 | 0.4583333 | 0.3968254 | 0.005319149 | 0.003539823 | 0.1666667 | 0.2083333 | 0.04568528 | 0.1875 | 0 | 0 | 0.2209302 | 0 | 0.5074627 | 0 | 0.5254237 | 0.9154334 | 0.4100418 | 0.3387097 | 0.5416667
0.7050398 | 0.1879965 | 0.7081712 | 0.09090909 | 0.3333333 | 0.4126984 | 0.007092199 | 0.005309735 | 0.1515152 | 0.1805556 | 0.04568528 | 0.125 | 0 | 0 | 0.2093023 | 0 | 0.3283582 | 0 | 0.5338983 | 0.9175476 | 0.4644351 | 0.483871 | 0.4375
0.7506631 | 0.1879965 | 0.7081712 | 0.4545455 | 0.5 | 0.3809524 | 0 | 0.001769912 | 0.2272727 | 0.1805556 | 0.0964467 | 0.125 | 0.25 | 0 | 0.3837209 | 0.06666667 | 0.5522388 | 0.5 | 0.5423729 | 0.9154334 | 0.5062762 | 0.3924731 | 0.6666667
0.7633952 | 0.2056487 | 0.8093385 | 0.3636364 | 0.625 | 0.7619048 | 0.00177305 | 0.001769912 | 0.3181818 | 0.1944444 | 0.1472081 | 0.25 | 0.75 | 0 | 0.4883721 | 0.1333333 | 0.761194 | 0.5 | 0.5338983 | 0.9154334 | 0.5523013 | 0.5698925 | 0.625
0.7644562 | 0.2082966 | 0.7354086 | 0.1818182 | 0.4166667 | 0.3492063 | 0.01595745 | 0.01415929 | 0.1969697 | 0.1388889 | 0.0964467 | 0.1875 | 0.25 | 0 | 0.244186 | 0.03333333 | 0.5970149 | 0.5 | 0.5423729 | 0.9175476 | 0.5271967 | 0.4784946 | 0.6041667
0.7050398 | 0.1879965 | 0.7081712 | 0.09090909 | 0.3333333 | 0.4126984 | 0.007092199 | 0.005309735 | 0.1515152 | 0.1805556 | 0.04568528 | 0.125 | 0 | 0 | 0.2093023 | 0 | 0.5671642 | 0.5 | 0.5254237 | 0.8731501 | 0.4895397 | 0.4516129 | 0.625
0.7363395 | 0.2082966 | 0.7898833 | 0.5909091 | 0.2083333 | 0.4920635 | 0.03191489 | 0.0300885 | 0.2727273 | 0.2638889 | 0.1472081 | 0.25 | 0.25 | 0 | 0.3604651 | 0.1 | 0.6567164 | 0.5 | 0.5254237 | 0.9154334 | 0.6066946 | 0.7258065 | 0.6875
0.731565 | 0.2074139 | 0.7237354 | 0.4090909 | 0.5416667 | 0.6349206 | 0.0106383 | 0.01061947 | 0.2424242 | 0.3333333 | 0.04568528 | 0.3125 | 0 | 0 | 0.2790698 | 0 | 0.3283582 | 0 | 0.5847458 | 0.9196617 | 0.4853556 | 0.4193548 | 0.625
0.7363395 | 0.2082966 | 0.7898833 | 0.5909091 | 0.2083333 | 0.4920635 | 0.03191489 | 0.0300885 | 0.2727273 | 0.2638889 | 0.1472081 | 0.25 | 0.25 | 0 | 0.3604651 | 0.1 | 0.5671642 | 0.5 | 0.6016949 | 0.8689218 | 0.5857741 | 0.6129032 | 0.6458333
0.7474801 | 0.2294793 | 0.8715953 | 0.4545455 | 0.5833333 | 0.3333333 | 0.02836879 | 0.02831858 | 0.2121212 | 0.3888889 | 0.04568528 | 0.3125 | 0 | 0 | 0.3488372 | 0.03333333 | 0.5671642 | 0.5 | 0.559322 | 0.8668076 | 0.5230126 | 0.5537634 | 0.6458333
0.7740053 | 0.2082966 | 0.7821012 | 0.5909091 | 0.5 | 0.5079365 | 0.008865248 | 0.007079646 | 0.2121212 | 0.3472222 | 0.04568528 | 0.375 | 0 | 0 | 0.255814 | 0 | 0.6567164 | 0.5 | 0.5677966 | 0.8646934 | 0.5857741 | 0.7634409 | 0.5833333
0.731565 | 0.2074139 | 0.7237354 | 0.4090909 | 0.5416667 | 0.6349206 | 0.0106383 | 0.01061947 | 0.2424242 | 0.3333333 | 0.04568528 | 0.3125 | 0 | 0 | 0.2790698 | 0 | 0.5074627 | 0 | 0.559322 | 0.9217759 | 0.4937238 | 0.4623656 | 0.5833333
0.7665782 | 0.1906443 | 0.7548638 | 0.6818182 | 0.5 | 0.5396825 | 0.00177305 | 0.003539823 | 0.3030303 | 0.25 | 0.1472081 | 0.1875 | 0.5 | 0 | 0.4534884 | 0 | 0.5074627 | 0.25 | 0.3813559 | 0.9175476 | 0.5062762 | 0.4731183 | 0.5
0.731565 | 0.2012357 | 0.8015564 | 0.6363636 | 0.625 | 0.5238095 | 0.02304965 | 0.01946903 | 0.1969697 | 0.3333333 | 0.04568528 | 0.4375 | 0 | 0 | 0.4069767 | 0 | 0.5970149 | 0.25 | 0.3644068 | 0.9238901 | 0.4937238 | 0.3655914 | 0.4791667
0.7973475 | 0.2012357 | 0.7392996 | 0.4090909 | 0.4583333 | 0.2222222 | 0.00177305 | 0.001769912 | 0.1363636 | 0.08333333 | 0.0964467 | 0.25 | 0.25 | 0 | 0.3837209 | 0.1 | 0.5820896 | 0.25 | 0.3389831 | 0.9027484 | 0.4937238 | 0.5 | 0.5625
0.7262599 | 0.2171227 | 0.6770428 | 0.5909091 | 0.5416667 | 0.5555556 | 0.008865248 | 0.008849558 | 0.2575758 | 0.2777778 | 0.04568528 | 0.375 | 0 | 0 | 0.5 | 0 | 0.4179104 | 0 | 0.5169492 | 0.8350951 | 0.5271967 | 0.3655914 | 0.5833333
0.7740053 | 0.2082966 | 0.7821012 | 0.5909091 | 0.5 | 0.5079365 | 0.008865248 | 0.007079646 | 0.2121212 | 0.3472222 | 0.04568528 | 0.375 | 0 | 0 | 0.255814 | 0 | 0.4179104 | 0 | 0.5508475 | 0.9196617 | 0.460251 | 0.3548387 | 0.5208333
0.7363395 | 0.2082966 | 0.7898833 | 0.5909091 | 0.2083333 | 0.4920635 | 0.03191489 | 0.0300885 | 0.2727273 | 0.2638889 | 0.1472081 | 0.25 | 0.25 | 0 | 0.3604651 | 0.1 | 0.6268657 | 0.5 | 0.6694915 | 0.8604651 | 0.5857741 | 0.6129032 | 0.6875
0.7793103 | 0.2321271 | 0.7470817 | 0.6818182 | 0.5 | 0.3492063 | 0.0212766 | 0.01946903 | 0.1666667 | 0.2638889 | 0.04568528 | 0.1875 | 0 | 0 | 0.2674419 | 0 | 0.8656716 | 1 | 0.6694915 | 0.8477801 | 0.5690377 | 0.4569892 | 0.5625
0.7474801 | 0.2427184 | 0.7159533 | 0.5 | 0.6666667 | 0.3809524 | 0.03191489 | 0.0300885 | 0.2272727 | 0.3611111 | 0.04568528 | 0.3125 | 0 | 0 | 0.2906977 | 0 | 0.5820896 | 0.5 | 0.5508475 | 0.9112051 | 0.5271967 | 0.5537634 | 0.6041667
0.7740053 | 0.2082966 | 0.7821012 | 0.5909091 | 0.5 | 0.5079365 | 0.008865248 | 0.007079646 | 0.2121212 | 0.3472222 | 0.04568528 | 0.375 | 0 | 0 | 0.255814 | 0 | 0.3283582 | 0 | 0.5677966 | 0.9175476 | 0.4853556 | 0.4193548 | 0.5
0.7474801 | 0.2427184 | 0.7159533 | 0.5 | 0.6666667 | 0.3809524 | 0.03191489 | 0.0300885 | 0.2272727 | 0.3611111 | 0.04568528 | 0.3125 | 0 | 0 | 0.2906977 | 0 | 0.5820896 | 0.5 | 0.6016949 | 0.9133192 | 0.5481172 | 0.5537634 | 0.5833333
0.7740053 | 0.2135922 | 0.7315175 | 0.5 | 0.4166667 | 0.3650794 | 0.01950355 | 0.01415929 | 0.1666667 | 0.25 | 0.04568528 | 0.25 | 0 | 0 | 0.255814 | 0 | 0.3283582 | 0 | 0.5677966 | 0.9112051 | 0.4979079 | 0.4516129 | 0.5208333
0.7793103 | 0.2321271 | 0.7470817 | 0.6818182 | 0.5 | 0.3492063 | 0.0212766 | 0.01946903 | 0.1666667 | 0.2638889 | 0.04568528 | 0.1875 | 0 | 0 | 0.2674419 | 0 | 0.4328358 | 0 | 0.3728814 | 0.8562368 | 0.4393305 | 0.3387097 | 0.5416667
0.7474801 | 0.2427184 | 0.7159533 | 0.5 | 0.6666667 | 0.3809524 | 0.03191489 | 0.0300885 | 0.2272727 | 0.3611111 | 0.04568528 | 0.3125 | 0 | 0 | 0.2906977 | 0 | 0.2537313 | 0 | 0.4322034 | 0.9196617 | 0.4686192 | 0.3494624 | 0.625
0.8217507 | 0.1906443 | 0.7237354 | 0.6818182 | 0.5833333 | 0.3650794 | 0.00177305 | 0.003539823 | 0.2121212 | 0.1388889 | 0.1472081 | 0.25 | 0.25 | 0 | 0.3837209 | 0 | 0.5522388 | 0.25 | 0.3983051 | 0.9090909 | 0.539749 | 0.4139785 | 0.4791667
0.8217507 | 0.1906443 | 0.7237354 | 0.6818182 | 0.5833333 | 0.3650794 | 0.00177305 | 0.003539823 | 0.2121212 | 0.1388889 | 0.1472081 | 0.25 | 0.25 | 0 | 0.3837209 | 0 | 0.4477612 | 0.25 | 0.4152542 | 0.8964059 | 0.4895397 | 0.4354839 | 0.5208333
0.8217507 | 0.1906443 | 0.7237354 | 0.6818182 | 0.5833333 | 0.3650794 | 0.00177305 | 0.003539823 | 0.2121212 | 0.1388889 | 0.1472081 | 0.25 | 0.25 | 0 | 0.3837209 | 0 | 0.5223881 | 0.25 | 0.3813559 | 0.9217759 | 0.5271967 | 0.4677419 | 0.5416667
0.8217507 | 0.1906443 | 0.7237354 | 0.6818182 | 0.5833333 | 0.3650794 | 0.00177305 | 0.003539823 | 0.2121212 | 0.1388889 | 0.1472081 | 0.25 | 0.25 | 0 | 0.3837209 | 0 | 0.6119403 | 0.25 | 0.3050847 | 0.9344609 | 0.4853556 | 0.483871 | 0.5625
0.8217507 | 0.1906443 | 0.7237354 | 0.6818182 | 0.5833333 | 0.3650794 | 0.00177305 | 0.003539823 | 0.2121212 | 0.1388889 | 0.1472081 | 0.25 | 0.25 | 0 | 0.3837209 | 0 | 0.4477612 | 0.25 | 0.3559322 | 0.9260042 | 0.5062762 | 0.4139785 | 0.5208333
0.8217507 | 0.1906443 | 0.7237354 | 0.6818182 | 0.5833333 | 0.3650794 | 0.00177305 | 0.003539823 | 0.2121212 | 0.1388889 | 0.1472081 | 0.25 | 0.25 | 0 | 0.3837209 | 0 | 0.6716418 | 0.5 | 0.5254237 | 0.8562368 | 0.5690377 | 0.5107527 | 0.5416667
0.8217507 | 0.1906443 | 0.7237354 | 0.6818182 | 0.5833333 | 0.3650794 | 0.00177305 | 0.003539823 | 0.2121212 | 0.1388889 | 0.1472081 | 0.25 | 0.25 | 0 | 0.3837209 | 0 | 0.761194 | 0.5 | 0.4830508 | 0.8562368 | 0.5857741 | 0.5591398 | 0.5833333
0.7793103 | 0.2321271 | 0.7470817 | 0.6818182 | 0.5 | 0.3492063 | 0.0212766 | 0.01946903 | 0.1666667 | 0.2638889 | 0.04568528 | 0.1875 | 0 | 0 | 0.2674419 | 0 | 0.4179104 | 0 | 0.5762712 | 0.8498943 | 0.5355649 | 0.4784946 | 0.625
0.7952255 | 0.1968226 | 0.6575875 | 0.4090909 | 0.4583333 | 0.3968254 | 0.005319149 | 0.003539823 | 0.1666667 | 0.2083333 | 0.04568528 | 0.1875 | 0 | 0 | 0.2209302 | 0 | 0.6567164 | 0.5 | 0.5847458 | 0.9154334 | 0.4686192 | 0.5215054 | 0.6041667
0.7050398 | 0.1879965 | 0.7081712 | 0.09090909 | 0.3333333 | 0.4126984 | 0.007092199 | 0.005309735 | 0.1515152 | 0.1805556 | 0.04568528 | 0.125 | 0 | 0 | 0.2093023 | 0 | 0.5074627 | 0 | 0.5762712 | 0.9154334 | 0.4895397 | 0.4247312 | 0.5416667
0.7687003 | 0.1827008 | 0.7509728 | 0.4545455 | 0.625 | 0.6507937 | 0.008865248 | 0.007079646 | 0.2727273 | 0.2916667 | 0.04568528 | 0.4375 | 0 | 0 | 0.3837209 | 0 | 0.7313433 | 0.5 | 0.5423729 | 0.9133192 | 0.5062762 | 0.4247312 | 0.5625
0.7708223 | 0.2250662 | 0.7354086 | 0.04545455 | 0.1666667 | 0.3174603 | 0.03546099 | 0.03539823 | 0.2121212 | 0.1805556 | 0.1979695 | 0.25 | 0.25 | 0 | 0.4883721 | 0.06666667 | 0.5970149 | 0.5 | 0.5508475 | 0.9196617 | 0.5230126 | 0.4623656 | 0.5208333
0.8376658 | 0.2453663 | 0.688716 | 0.6818182 | 0.5 | 0.6349206 | 0.007092199 | 0.007079646 | 0.2272727 | 0.3472222 | 0.04568528 | 0.0625 | 0 | 0 | 0.2790698 | 0 | 0.6119403 | 0.5 | 0.5677966 | 0.9154334 | 0.4979079 | 0.4139785 | 0.5625
0.7708223 | 0.2250662 | 0.7354086 | 0.04545455 | 0.1666667 | 0.3174603 | 0.03546099 | 0.03539823 | 0.2121212 | 0.1805556 | 0.1979695 | 0.25 | 0.25 | 0 | 0.4883721 | 0.06666667 | 0.8955224 | 1 | 0.6525424 | 0.9133192 | 0.5899582 | 0.5806452 | 0.5833333
0.7474801 | 0.2294793 | 0.8715953 | 0.4545455 | 0.5833333 | 0.3333333 | 0.02836879 | 0.02831858 | 0.2121212 | 0.3888889 | 0.04568528 | 0.3125 | 0 | 0 | 0.3488372 | 0.03333333 | 0.6716418 | 0.5 | 0.559322 | 0.9133192 | 0.6192469 | 0.6935484 | 0.5625
0.7740053 | 0.2135922 | 0.7315175 | 0.5 | 0.4166667 | 0.3650794 | 0.01950355 | 0.01415929 | 0.1666667 | 0.25 | 0.04568528 | 0.25 | 0 | 0 | 0.255814 | 0 | 0.5074627 | 0 | 0.5508475 | 0.9217759 | 0.4937238 | 0.4086022 | 0.5208333
0.7474801 | 0.2294793 | 0.8715953 | 0.4545455 | 0.5833333 | 0.3333333 | 0.02836879 | 0.02831858 | 0.2121212 | 0.3888889 | 0.04568528 | 0.3125 | 0 | 0 | 0.3488372 | 0.03333333 | 0.5820896 | 0.5 | 0.5423729 | 0.8668076 | 0.5690377 | 0.5752688 | 0.4791667
0.7740053 | 0.2135922 | 0.7315175 | 0.5 | 0.4166667 | 0.3650794 | 0.01950355 | 0.01415929 | 0.1666667 | 0.25 | 0.04568528 | 0.25 | 0 | 0 | 0.255814 | 0 | 0.3283582 | 0 | 0.5338983 | 0.9196617 | 0.4686192 | 0.4731183 | 0.625
0.7474801 | 0.19594 | 0.7392996 | 0.2727273 | 0.1666667 | 0.4920635 | 0.0141844 | 0.01415929 | 0.1818182 | 0.2222222 | 0.04568528 | 0.25 | 0 | 0 | 0.3837209 | 0 | 0.5671642 | 0.5 | 0.4745763 | 0.9217759 | 0.4225941 | 0.3924731 | 0.5833333
0.7156499 | 0.2065313 | 0.6731518 | 0.3181818 | 0.625 | 0.6031746 | 0.01241135 | 0.01061947 | 0.1969697 | 0.25 | 0.04568528 | 0.25 | 0 | 0 | 0.3255814 | 0 | 0.4776119 | 0.5 | 0.5677966 | 0.9196617 | 0.4644351 | 0.4677419 | 0.5
0.794695 | 0.1924095 | 0.6770428 | 0.2272727 | 0.25 | 0.2539683 | 0.008865248 | 0.008849558 | 0.2272727 | 0.1111111 | 0.1472081 | 0.1875 | 0.25 | 0 | 0.4069767 | 0 | 0.5671642 | 0.5 | 0.440678 | 0 | 0.4518828 | 0.4354839 | 0.625
0.8005305 | 0.1862312 | 0.6614786 | 0.3636364 | 0.75 | 0.3968254 | 0.0141844 | 0.01415929 | 0.2727273 | 0.2361111 | 0.1472081 | 0.1875 | 0.25 | 0 | 0.9069767 | 0 | 0.4776119 | 0.5 | 0.559322 | 0.8435518 | 0.6317992 | 0.5860215 | 0.4583333
0.7527851 | 0.1977052 | 0.7821012 | 0.5 | 0.5416667 | 0.6349206 | 0.005319149 | 0.005309735 | 0.1969697 | 0.3472222 | 0.04568528 | 0.25 | 0 | 0 | 0.3255814 | 0 | 0.3283582 | 0 | 0.559322 | 0.845666 | 0.5564854 | 0.4462366 | 0.5208333
0.7474801 | 0.2294793 | 0.8715953 | 0.4545455 | 0.5833333 | 0.3333333 | 0.02836879 | 0.02831858 | 0.2121212 | 0.3888889 | 0.04568528 | 0.3125 | 0 | 0 | 0.3488372 | 0.03333333 | 0.2537313 | 0 | 0.3983051 | 0.8562368 | 0.5146444 | 0.5 | 0.5
0.801061 | 0.1862312 | 0.7431907 | 0.5454545 | 0.5833333 | 0.5238095 | 0.003546099 | 0.003539823 | 0.2424242 | 0.2916667 | 0.0964467 | 0.25 | 0.25 | 0 | 0.3953488 | 0 | 0.3432836 | 0 | 0.3644068 | 0.8477801 | 0.6066946 | 0.6451613 | 0.4583333
0.7644562 | 0.2082966 | 0.7354086 | 0.1818182 | 0.4166667 | 0.3492063 | 0.01595745 | 0.01415929 | 0.1969697 | 0.1388889 | 0.0964467 | 0.1875 | 0.25 | 0 | 0.244186 | 0.03333333 | 0.5074627 | 0.25 | 0.3983051 | 0.9048626 | 0.4728033 | 0.3494624 | 0.5625
0.7607427 | 0.2091792 | 0.7509728 | 0.5909091 | 0.6666667 | 0.5555556 | 0.005319149 | 0.005309735 | 0.3030303 | 0.375 | 0.0964467 | 0.1875 | 0.25 | 0 | 0.3139535 | 0.06666667 | 0.4179104 | 0.25 | 0.4237288 | 0.8414376 | 0.4895397 | 0.4354839 | 0.5208333
0.7681698 | 0.1827008 | 0.6536965 | 0.1818182 | 0.5416667 | 0.4285714 | 0 | 0.001769912 | 0.2272727 | 0.1805556 | 0.0964467 | 0.1875 | 0.25 | 0 | 0.4186047 | 0 | 0.3134328 | 0 | 0.5338983 | 0.9112051 | 0.5230126 | 0.2849462 | 0.5208333
0.7209549 | 0.2409532 | 0.770428 | 0.3636364 | 0.2083333 | 0.4761905 | 0.0141844 | 0.0159292 | 0.1212121 | 0.125 | 0.04568528 | 0.125 | 0 | 0 | 0.3372093 | 0 | 0.6268657 | 0.5 | 0.5423729 | 0.8646934 | 0.5439331 | 0.6505376 | 0.5208333
0.7209549 | 0.2409532 | 0.770428 | 0.3636364 | 0.2083333 | 0.4761905 | 0.0141844 | 0.0159292 | 0.1212121 | 0.125 | 0.04568528 | 0.125 | 0 | 0 | 0.3372093 | 0 | 0.6119403 | 0.5 | 0.4745763 | 0.9112051 | 0.539749 | 0.5 | 0.5208333
0.801061 | 0.1862312 | 0.7431907 | 0.5454545 | 0.5833333 | 0.5238095 | 0.003546099 | 0.003539823 | 0.2424242 | 0.2916667 | 0.0964467 | 0.25 | 0.25 | 0 | 0.3953488 | 0 | 0.5671642 | 0.5 | 0.6016949 | 0.8245243 | 0.5355649 | 0.4301075 | 0.6041667
0.7527851 | 0.1977052 | 0.7821012 | 0.5 | 0.5416667 | 0.6349206 | 0.005319149 | 0.005309735 | 0.1969697 | 0.3472222 | 0.04568528 | 0.25 | 0 | 0 | 0.3255814 | 0 | 0.4179104 | 0 | 0.5508475 | 0.8604651 | 0.5439331 | 0.5 | 0.5208333
0.801061 | 0.1932921 | 0.5603113 | 0.3636364 | 0.4166667 | 0.3809524 | 0.007092199 | 0.007079646 | 0.2727273 | 0.1805556 | 0.1472081 | 0.25 | 0.25 | 0 | 0.6976744 | 0 | 0.5671642 | 0.5 | 0.6016949 | 0.8372093 | 0.5648536 | 0.6236559 | 0.6041667
0.801061 | 0.1932921 | 0.5603113 | 0.3636364 | 0.4166667 | 0.3809524 | 0.007092199 | 0.007079646 | 0.2727273 | 0.1805556 | 0.1472081 | 0.25 | 0.25 | 0 | 0.6976744 | 0 | 0.4776119 | 0.5 | 0.6016949 | 0.7420719 | 0.58159 | 0.5322581 | 0.5416667
0.801061 | 0.1932921 | 0.5603113 | 0.3636364 | 0.4166667 | 0.3809524 | 0.007092199 | 0.007079646 | 0.2727273 | 0.1805556 | 0.1472081 | 0.25 | 0.25 | 0 | 0.6976744 | 0 | 0.4776119 | 0.5 | 0.6016949 | 0.7610994 | 0.6443515 | 0.6827957 | 0.5416667
0.801061 | 0.1932921 | 0.5603113 | 0.3636364 | 0.4166667 | 0.3809524 | 0.007092199 | 0.007079646 | 0.2727273 | 0.1805556 | 0.1472081 | 0.25 | 0.25 | 0 | 0.6976744 | 0 | 0.5671642 | 0.5 | 0.6016949 | 0.9281184 | 0.6066946 | 0.655914 | 0.4375
0.801061 | 0.1932921 | 0.5603113 | 0.3636364 | 0.4166667 | 0.3809524 | 0.007092199 | 0.007079646 | 0.2727273 | 0.1805556 | 0.1472081 | 0.25 | 0.25 | 0 | 0.6976744 | 0 | 0.4776119 | 0.5 | 0.5932203 | 0.769556 | 0.5941423 | 0.5806452 | 0.4583333
0.7527851 | 0.2091792 | 0.8015564 | 0.4090909 | 0.5 | 0.3968254 | 0.005319149 | 0.005309735 | 0.1666667 | 0.25 | 0.04568528 | 0.125 | 0 | 0 | 0.3604651 | 0 | 0.4925373 | 0.5 | 0.5847458 | 0.9175476 | 0.5523013 | 0.4946237 | 0.5416667
0.735809 | 0.2038835 | 0.6848249 | 0.5 | 0.625 | 0.4126984 | 0.003546099 | 0.005309735 | 0.2272727 | 0.2222222 | 0.1472081 | 0.375 | 0.25 | 0 | 0.6162791 | 0.03333333 | 0.5970149 | 0.5 | 0.6016949 | 0.9133192 | 0.5774059 | 0.672043 | 0.4583333
0.7952255 | 0.1968226 | 0.6575875 | 0.4090909 | 0.4583333 | 0.3968254 | 0.005319149 | 0.003539823 | 0.1666667 | 0.2083333 | 0.04568528 | 0.1875 | 0 | 0 | 0.2209302 | 0 | 0.5373134 | 0.5 | 0.7033898 | 0.9133192 | 0.5313808 | 0.4086022 | 0.6458333
0.7527851 | 0.2091792 | 0.8015564 | 0.4090909 | 0.5 | 0.3968254 | 0.005319149 | 0.005309735 | 0.1666667 | 0.25 | 0.04568528 | 0.125 | 0 | 0 | 0.3604651 | 0 | 0.4925373 | 0.5 | 0.5762712 | 0.9175476 | 0.5313808 | 0.4731183 | 0.625
0.7793103 | 0.1624007 | 0.8599222 | 0.1363636 | 0.5 | 0.6666667 | 0.005319149 | 0.005309735 | 0.2272727 | 0.2916667 | 0.04568528 | 0.25 | 0 | 0 | 0.3604651 | 0 | 0.4179104 | 0 | 0.4745763 | 0.9154334 | 0.5188285 | 0.483871 | 0.4166667
0.6679045 | 0.1624007 | 0.6575875 | 0.3181818 | 0.625 | 0.2698413 | 0.007092199 | 0.003539823 | 0.1363636 | 0.1388889 | 0.04568528 | 0.375 | 0 | 0 | 0.4069767 | 0 | 0.4179104 | 0 | 0.5169492 | 0.8477801 | 0.58159 | 0.5537634 | 0.4166667
0.6679045 | 0.1624007 | 0.6575875 | 0.3181818 | 0.625 | 0.2698413 | 0.007092199 | 0.003539823 | 0.1363636 | 0.1388889 | 0.04568528 | 0.375 | 0 | 0 | 0.4069767 | 0 | 0.3283582 | 0 | 0.5338983 | 0.7420719 | 0.5606695 | 0.4731183 | 0.5208333
0.7527851 | 0.1977052 | 0.7821012 | 0.5 | 0.5416667 | 0.6349206 | 0.005319149 | 0.005309735 | 0.1969697 | 0.3472222 | 0.04568528 | 0.25 | 0 | 0 | 0.3255814 | 0 | 0.3283582 | 0 | 0.5338983 | 0.9175476 | 0.5355649 | 0.4784946 | 0.5
0.801061 | 0.1932921 | 0.5603113 | 0.3636364 | 0.4166667 | 0.3809524 | 0.007092199 | 0.007079646 | 0.2727273 | 0.1805556 | 0.1472081 | 0.25 | 0.25 | 0 | 0.6976744 | 0 | 0.4776119 | 0.5 | 0.5508475 | 0.9196617 | 0.6401674 | 0.7204301 | 0.5416667
0.801061 | 0.1862312 | 0.7431907 | 0.5454545 | 0.5833333 | 0.5238095 | 0.003546099 | 0.003539823 | 0.2424242 | 0.2916667 | 0.0964467 | 0.25 | 0.25 | 0 | 0.3953488 | 0 | 0.4776119 | 0.5 | 0.5508475 | 0.9175476 | 0.6150628 | 0.5967742 | 0.4791667
0.8334218 | 0.2330097 | 0.5875486 | 0.4090909 | 0.4291667 | 0.3809524 | 0.003900709 | 0.005486726 | 0.09090909 | 0.1944444 | 0.02538071 | 0 | 0 | 0 | 0.2209302 | 0.03333333 | 0.5671642 | 0.5 | 0.6440678 | 0.9196617 | 0.4686192 | 0.4247312 | 0.5416667
0.7549072 | 0.1941748 | 0.7821012 | 0.3181818 | 0.3333333 | 0.1746032 | 0.0106383 | 0.01061947 | 0.1363636 | 0.09722222 | 0.1472081 | 0.1875 | 0.25 | 0 | 0.6395349 | 0.03333333 | 0.5820896 | 0.5 | 0.5508475 | 0.9175476 | 0.5523013 | 0.5268817 | 0.6458333
0.7549072 | 0.1941748 | 0.7821012 | 0.3181818 | 0.3333333 | 0.1746032 | 0.0106383 | 0.01061947 | 0.1363636 | 0.09722222 | 0.1472081 | 0.1875 | 0.25 | 0 | 0.6395349 | 0.03333333 | 0.4925373 | 0.5 | 0.5508475 | 0.9196617 | 0.5062762 | 0.483871 | 0.625
0.731565 | 0.2074139 | 0.7237354 | 0.4090909 | 0.5416667 | 0.6349206 | 0.0106383 | 0.01061947 | 0.2424242 | 0.3333333 | 0.04568528 | 0.3125 | 0 | 0 | 0.2790698 | 0 | 0.4179104 | 0 | 0.5084746 | 0.9175476 | 0.4895397 | 0.3978495 | 0.6458333
0.7952255 | 0.2268314 | 0.6809339 | 0.8181818 | 0.625 | 0.5396825 | 0.007092199 | 0.007079646 | 0.2121212 | 0.25 | 0.04568528 | 0.25 | 0 | 0 | 0.4651163 | 0 | 0.3283582 | 0 | 0.5423729 | 0.9238901 | 0.5439331 | 0.4462366 | 0.5
0.7098143 | 0.1924095 | 0.7315175 | 0.3181818 | 0.25 | 0.5238095 | 0.0141844 | 0.01415929 | 0.2727273 | 0.2083333 | 0.1472081 | 0.3125 | 0.25 | 0 | 0.5232558 | 0 | 0.5820896 | 0.5 | 0.5508475 | 0.9090909 | 0.5606695 | 0.5860215 | 0.6041667
0.7687003 | 0.19594 | 0.7431907 | 0.5909091 | 0.9166667 | 0.3650794 | 0.01950355 | 0.01946903 | 0.1515152 | 0.1944444 | 0.04568528 | 0.1875 | 0 | 0 | 0.4302326 | 0 | 0.4179104 | 0 | 0.5169492 | 0.9090909 | 0.5104603 | 0.4623656 | 0.5
0.7098143 | 0.1924095 | 0.7315175 | 0.3181818 | 0.25 | 0.5238095 | 0.0141844 | 0.01415929 | 0.2727273 | 0.2083333 | 0.1472081 | 0.3125 | 0.25 | 0 | 0.5232558 | 0 | 0.4925373 | 0.5 | 0.5423729 | 0.9154334 | 0.5523013 | 0.5698925 | 0.4791667
0.735809 | 0.2038835 | 0.6848249 | 0.5 | 0.625 | 0.4126984 | 0.003546099 | 0.005309735 | 0.2272727 | 0.2222222 | 0.1472081 | 0.375 | 0.25 | 0 | 0.6162791 | 0.03333333 | 0.5373134 | 0.5 | 0.6101695 | 0.8985201 | 0.5690377 | 0.6075269 | 0.5833333
0.735809 | 0.2038835 | 0.6848249 | 0.5 | 0.625 | 0.4126984 | 0.003546099 | 0.005309735 | 0.2272727 | 0.2222222 | 0.1472081 | 0.375 | 0.25 | 0 | 0.6162791 | 0.03333333 | 0.6268657 | 0.5 | 0.6271186 | 0.9175476 | 0.5857741 | 0.7043011 | 0.375
0.7893899 | 0.2082966 | 0.6848249 | 0.3181818 | 0.375 | 0.5396825 | 0.00177305 | 0.003539823 | 0.3030303 | 0.2083333 | 0.0964467 | 0.1875 | 0.25 | 0 | 0.3372093 | 0 | 0.7164179 | 1 | 0.6864407 | 0.9196617 | 0.4811715 | 0.7043011 | 0.4375
0.7511936 | 0.1862312 | 0.7976654 | 0.5909091 | 0.8333333 | 0.4761905 | 0 | 0.001769912 | 0.2878788 | 0.2916667 | 0.0964467 | 0.25 | 0.25 | 0 | 0.3372093 | 0 | 0.6268657 | 1 | 0.7033898 | 0.9133192 | 0.4769874 | 0.483871 | 0.5625
0.7156499 | 0.2065313 | 0.6731518 | 0.3181818 | 0.625 | 0.6031746 | 0.01241135 | 0.01061947 | 0.1969697 | 0.25 | 0.04568528 | 0.25 | 0 | 0 | 0.3255814 | 0 | 0.7164179 | 1 | 0.6694915 | 0.9175476 | 0.4979079 | 0.5107527 | 0.5625
0.7793103 | 0.2180053 | 0.7626459 | 0.2272727 | 0.625 | 0.3809524 | 0.01950355 | 0.0159292 | 0.1969697 | 0.1944444 | 0.04568528 | 0.1875 | 0 | 0 | 0.4069767 | 0 | 0.761194 | 1 | 0.6864407 | 0.9196617 | 0.5606695 | 0.6129032 | 0.625
0.7893899 | 0.2082966 | 0.6848249 | 0.3181818 | 0.375 | 0.5396825 | 0.00177305 | 0.003539823 | 0.3030303 | 0.2083333 | 0.0964467 | 0.1875 | 0.25 | 0 | 0.3372093 | 0 | 0.6716418 | 1 | 0.6355932 | 0.9112051 | 0.539749 | 0.5645161 | 0.5833333
0.8005305 | 0.1862312 | 0.6614786 | 0.3636364 | 0.75 | 0.3968254 | 0.0141844 | 0.01415929 | 0.2727273 | 0.2361111 | 0.1472081 | 0.1875 | 0.25 | 0 | 0.9069767 | 0 | 0.5820896 | 0.5 | 0.5169492 | 0.9196617 | 0.5941423 | 0.5537634 | 0.4583333
0.801061 | 0.1932921 | 0.5603113 | 0.3636364 | 0.4166667 | 0.3809524 | 0.007092199 | 0.007079646 | 0.2727273 | 0.1805556 | 0.1472081 | 0.25 | 0.25 | 0 | 0.6976744 | 0 | 0.4925373 | 0.5 | 0.559322 | 0.9154334 | 0.6025105 | 0.5591398 | 0.4791667
0.8748011 | 0.2488967 | 0.6809339 | 0.4545455 | 0.5416667 | 0.3174603 | 0.005319149 | 0.007079646 | 0.1363636 | 0.125 | 0.04568528 | 0.125 | 0 | 0 | 0.4418605 | 0 | 0.5820896 | 0.5 | 0.5423729 | 0.9217759 | 0.5439331 | 0.4462366 | 0.5416667
0.8748011 | 0.2488967 | 0.6809339 | 0.4545455 | 0.5416667 | 0.3174603 | 0.005319149 | 0.007079646 | 0.1363636 | 0.125 | 0.04568528 | 0.125 | 0 | 0 | 0.4418605 | 0 | 0.4925373 | 0.5 | 0.5847458 | 0.9154334 | 0.5606695 | 0.4946237 | 0.4583333
0.9225464 | 0.2224184 | 0.6809339 | 0.3636364 | 0.5416667 | 0.4126984 | 0.003546099 | 0.003539823 | 0.1818182 | 0.1666667 | 0.04568528 | 0.25 | 0 | 0 | 0.5232558 | 0 | 0.4179104 | 0 | 0.5847458 | 0.9090909 | 0.6276151 | 0.5053763 | 0.5416667
0.9225464 | 0.2224184 | 0.6809339 | 0.3636364 | 0.5416667 | 0.4126984 | 0.003546099 | 0.003539823 | 0.1818182 | 0.1666667 | 0.04568528 | 0.25 | 0 | 0 | 0.5232558 | 0 | 0.3283582 | 0 | 0.6016949 | 0.9154334 | 0.6694561 | 0.6182796 | 0.4791667
0.8748011 | 0.2488967 | 0.6809339 | 0.4545455 | 0.5416667 | 0.3174603 | 0.005319149 | 0.007079646 | 0.1363636 | 0.125 | 0.04568528 | 0.125 | 0 | 0 | 0.4418605 | 0 | 0.6716418 | 0.5 | 0.5762712 | 0.9175476 | 0.623431 | 0.6236559 | 0.4791667
0.801061 | 0.1932921 | 0.5603113 | 0.3636364 | 0.4166667 | 0.3809524 | 0.007092199 | 0.007079646 | 0.2727273 | 0.1805556 | 0.1472081 | 0.25 | 0.25 | 0 | 0.6976744 | 0 | 0.4925373 | 0.5 | 0.5762712 | 0.9175476 | 0.623431 | 0.6774194 | 0.4791667
0.7103448 | 0.3901147 | 0.7431907 | 0.9090909 | 0.5416667 | 0.6666667 | 0.008865248 | 0.008849558 | 0.2424242 | 0.3333333 | 0.04568528 | 0.3125 | 0 | 0 | 0.4069767 | 0 | 0.7164179 | 0.5 | 0.559322 | 0.7547569 | 0.6025105 | 0.5698925 | 0.4375
0.7103448 | 0.3901147 | 0.7431907 | 0.9090909 | 0.5416667 | 0.6666667 | 0.008865248 | 0.008849558 | 0.2424242 | 0.3333333 | 0.04568528 | 0.3125 | 0 | 0 | 0.4069767 | 0 | 0.8059701 | 0.5 | 0.5762712 | 0.7674419 | 0.5481172 | 0.5591398 | 0.5208333
0.7814324 | 0.1985878 | 0.7898833 | 0.1818182 | 0.625 | 0.5555556 | 0.01950355 | 0.02123894 | 0.2727273 | 0.25 | 0.1472081 | 0.3125 | 0.25 | 0 | 0.5930233 | 0 | 0.7313433 | 0.5 | 0.5508475 | 0.9048626 | 0.6025105 | 0.6236559 | 0.4583333
0.7607427 | 0.19594 | 0.6342412 | 0.4545455 | 0.4166667 | 0.3968254 | 0.01950355 | 0.01769912 | 0.2121212 | 0.1944444 | 0.1472081 | 0.1875 | 0.25 | 0 | 0.4418605 | 0 | 0.880597 | 1 | 0.6186441 | 0.8668076 | 0.5104603 | 0.516129 | 0.6041667
0.7708223 | 0.2250662 | 0.7354086 | 0.04545455 | 0.1666667 | 0.3174603 | 0.03546099 | 0.03539823 | 0.2121212 | 0.1805556 | 0.1979695 | 0.25 | 0.25 | 0 | 0.4883721 | 0.06666667 | 0.9850746 | 1 | 0.6694915 | 0.9027484 | 0.5690377 | 0.5376344 | 0.6666667
0.7708223 | 0.2250662 | 0.7354086 | 0.04545455 | 0.1666667 | 0.3174603 | 0.03546099 | 0.03539823 | 0.2121212 | 0.1805556 | 0.1979695 | 0.25 | 0.25 | 0 | 0.4883721 | 0.06666667 | 0.8059701 | 1 | 0.6355932 | 0.7843552 | 0.5104603 | 0.5215054 | 0.7083333
0.7814324 | 0.1985878 | 0.7898833 | 0.1818182 | 0.625 | 0.5555556 | 0.01950355 | 0.02123894 | 0.2727273 | 0.25 | 0.1472081 | 0.3125 | 0.25 | 0 | 0.5930233 | 0 | 0.7014925 | 0.5 | 0.5847458 | 0.6828753 | 0.5020921 | 0.5 | 0.5208333
0.7156499 | 0.2082966 | 0.7859922 | 0.4545455 | 0.2916667 | 0.5238095 | 0.04964539 | 0.04778761 | 0.1969697 | 0.25 | 0.0964467 | 0.3125 | 0 | 0 | 0.3023256 | 0 | 0.7910448 | 0.5 | 0.5847458 | 0.7526427 | 0.5564854 | 0.5537634 | 0.4583333
0.8217507 | 0.2109444 | 0.7120623 | 0.2727273 | 0.4166667 | 0.3333333 | 0.007092199 | 0.005309735 | 0.1515152 | 0.1944444 | 0.04568528 | 0.3125 | 0 | 0 | 0.5348837 | 0 | 0.5074627 | 0.5 | 0.5169492 | 0.9112051 | 0.539749 | 0.4946237 | 0.5416667
0.8217507 | 0.2109444 | 0.7120623 | 0.2727273 | 0.4166667 | 0.3333333 | 0.007092199 | 0.005309735 | 0.1515152 | 0.1944444 | 0.04568528 | 0.3125 | 0 | 0 | 0.5348837 | 0 | 0.7164179 | 0.5 | 0.5762712 | 0.9112051 | 0.5230126 | 0.5376344 | 0.4791667
0.7671088 | 0.2038835 | 0.7003891 | 0.4545455 | 0.5833333 | 0.3015873 | 0.00177305 | 0.003539823 | 0.1969697 | 0.09722222 | 0.0964467 | 0.1875 | 0.25 | 0 | 0.3023256 | 0 | 0.5671642 | 0.5 | 0.5338983 | 0.9154334 | 0.5439331 | 0.5537634 | 0.5416667
0.7156499 | 0.2082966 | 0.7859922 | 0.4545455 | 0.2916667 | 0.5238095 | 0.04964539 | 0.04778761 | 0.1969697 | 0.25 | 0.0964467 | 0.3125 | 0 | 0 | 0.3023256 | 0 | 0.5820896 | 0.5 | 0.5677966 | 0.9154334 | 0.5690377 | 0.6075269 | 0.5
0.8217507 | 0.2109444 | 0.7120623 | 0.2727273 | 0.4166667 | 0.3333333 | 0.007092199 | 0.005309735 | 0.1515152 | 0.1944444 | 0.04568528 | 0.3125 | 0 | 0 | 0.5348837 | 0 | 0.5074627 | 0.5 | 0.5762712 | 0.9027484 | 0.539749 | 0.6075269 | 0.4791667
0.8366048 | 0.2082966 | 0.5992218 | 0.5454545 | 0.375 | 0.2380952 | 0 | 0.001769912 | 0.1515152 | 0.06944444 | 0.0964467 | 0.1875 | 0.25 | 0 | 0.3139535 | 0.03333333 | 0.5820896 | 0.5 | 0.5084746 | 0.9217759 | 0.5271967 | 0.6666667 | 0.5208333
0.7193634 | 0.1809356 | 0.692607 | 0.09090909 | 0.625 | 0.4603175 | 0 | 0.001769912 | 0.2575758 | 0.09722222 | 0.0964467 | 0.1875 | 0.25 | 0 | 0.2906977 | 0.03333333 | 0.6716418 | 0.5 | 0.5423729 | 0.9175476 | 0.539749 | 0.5860215 | 0.5625
0.7793103 | 0.2418358 | 0.6964981 | 0.4545455 | 0.4583333 | 0.3015873 | 0.007092199 | 0.007079646 | 0.1515152 | 0.2361111 | 0.04568528 | 0.1875 | 0 | 0 | 0.8837209 | 0 | 0.5074627 | 0.5 | 0.5677966 | 0.8498943 | 0.4728033 | 0.4301075 | 0.5416667
0.7793103 | 0.2418358 | 0.6964981 | 0.4545455 | 0.4583333 | 0.3015873 | 0.007092199 | 0.007079646 | 0.1515152 | 0.2361111 | 0.04568528 | 0.1875 | 0 | 0 | 0.8837209 | 0 | 0.358209 | 0 | 0.5762712 | 0.9154334 | 0.4937238 | 0.4139785 | 0.5
0.7671088 | 0.2038835 | 0.7003891 | 0.4545455 | 0.5833333 | 0.3015873 | 0.00177305 | 0.003539823 | 0.1969697 | 0.09722222 | 0.0964467 | 0.1875 | 0.25 | 0 | 0.3023256 | 0 | 0.5671642 | 0.5 | 0.5677966 | 0.9027484 | 0.5062762 | 0.4731183 | 0.5208333
0.8366048 | 0.2082966 | 0.5992218 | 0.5454545 | 0.375 | 0.2380952 | 0 | 0.001769912 | 0.1515152 | 0.06944444 | 0.0964467 | 0.1875 | 0.25 | 0 | 0.3139535 | 0.03333333 | 0.5074627 | 0.5 | 0.6016949 | 0.8668076 | 0.5439331 | 0.4784946 | 0.5416667
0.7793103 | 0.2418358 | 0.6964981 | 0.4545455 | 0.4583333 | 0.3015873 | 0.007092199 | 0.007079646 | 0.1515152 | 0.2361111 | 0.04568528 | 0.1875 | 0 | 0 | 0.8837209 | 0 | 0.358209 | 0 | 0.5423729 | 0.8646934 | 0.5188285 | 0.4193548 | 0.5
0.7793103 | 0.2418358 | 0.6964981 | 0.4545455 | 0.4583333 | 0.3015873 | 0.007092199 | 0.007079646 | 0.1515152 | 0.2361111 | 0.04568528 | 0.1875 | 0 | 0 | 0.8837209 | 0 | 0.5970149 | 0.5 | 0.5508475 | 0.9196617 | 0.5020921 | 0.5107527 | 0.5
0.7793103 | 0.2418358 | 0.6964981 | 0.4545455 | 0.4583333 | 0.3015873 | 0.007092199 | 0.007079646 | 0.1515152 | 0.2361111 | 0.04568528 | 0.1875 | 0 | 0 | 0.8837209 | 0 | 0.5373134 | 0.5 | 0.6016949 | 0.9133192 | 0.5648536 | 0.5537634 | 0.4791667
0.8816976 | 0.2497793 | 0.7237354 | 0.5 | 0.4583333 | 0.3968254 | 0 | 0.001769912 | 0.2272727 | 0.25 | 0.0964467 | 0.25 | 0.5 | 0 | 0.4302326 | 0.06666667 | 0.6865672 | 0.5 | 0.5508475 | 0.8710359 | 0.6276151 | 0.5591398 | 0.5416667
0.7793103 | 0.2321271 | 0.7392996 | 0.1818182 | 0.7916667 | 0.3809524 | 0.005319149 | 0.007079646 | 0.1515152 | 0.1666667 | 0.04568528 | 0.125 | 0 | 0 | 0.4534884 | 0 | 0.6716418 | 0.5 | 0.5508475 | 0.9175476 | 0.5857741 | 0.5967742 | 0.5208333
0.7570292 | 0.1818182 | 0.7937743 | 0.1363636 | 0.4583333 | 0.3650794 | 0.00177305 | 0.001769912 | 0.1969697 | 0.1666667 | 0.0964467 | 0.1875 | 0.25 | 0.005555556 | 0.4651163 | 0 | 0.6268657 | 0.5 | 0.6016949 | 0.9133192 | 0.4979079 | 0.516129 | 0.6458333
0.7570292 | 0.1818182 | 0.7937743 | 0.1363636 | 0.4583333 | 0.3650794 | 0.00177305 | 0.001769912 | 0.1969697 | 0.1666667 | 0.0964467 | 0.1875 | 0.25 | 0.005555556 | 0.4651163 | 0 | 0.7164179 | 0.5 | 0.5932203 | 0.9154334 | 0.5439331 | 0.6075269 | 0.4375
0.7607427 | 0.19594 | 0.6342412 | 0.4545455 | 0.4166667 | 0.3968254 | 0.01950355 | 0.01769912 | 0.2121212 | 0.1944444 | 0.1472081 | 0.1875 | 0.25 | 0 | 0.4418605 | 0 | 0.6268657 | 0.5 | 0.5932203 | 0.9112051 | 0.5523013 | 0.5752688 | 0.4791667
0.8217507 | 0.1906443 | 0.7237354 | 0.6818182 | 0.5833333 | 0.3650794 | 0.00177305 | 0.003539823 | 0.2121212 | 0.1388889 | 0.1472081 | 0.25 | 0.25 | 0 | 0.3837209 | 0 | 0.7164179 | 0.5 | 0.6016949 | 0.9196617 | 0.6192469 | 0.6290323 | 0.4375
0.7814324 | 0.1985878 | 0.7898833 | 0.1818182 | 0.625 | 0.5555556 | 0.01950355 | 0.02123894 | 0.2727273 | 0.25 | 0.1472081 | 0.3125 | 0.25 | 0 | 0.5930233 | 0 | 0.8059701 | 0.5 | 0.6101695 | 0.8477801 | 0.6485356 | 0.7258065 | 0.4583333
0.7156499 | 0.2082966 | 0.7859922 | 0.4545455 | 0.2916667 | 0.5238095 | 0.04964539 | 0.04778761 | 0.1969697 | 0.25 | 0.0964467 | 0.3125 | 0 | 0 | 0.3023256 | 0 | 0.761194 | 0.5 | 0.5762712 | 0.9238901 | 0.6276151 | 0.7365591 | 0.625
0.8816976 | 0.2497793 | 0.7237354 | 0.5 | 0.4583333 | 0.3968254 | 0 | 0.001769912 | 0.2272727 | 0.25 | 0.0964467 | 0.25 | 0.5 | 0 | 0.4302326 | 0.06666667 | 0.6119403 | 0.5 | 0.5423729 | 0.8541226 | 0.6066946 | 0.6505376 | 0.5416667
0.7899204 | 0.211827 | 0.8832685 | 0.04545455 | 0.625 | 0.4444444 | 0.007092199 | 0.005309735 | 0.1818182 | 0.1805556 | 0.04568528 | 0.1875 | 0 | 0 | 0.5697674 | 0 | 0.5074627 | 0.5 | 0.5932203 | 0.9133192 | 0.6025105 | 0.6451613 | 0.4791667
0.7193634 | 0.1809356 | 0.692607 | 0.09090909 | 0.625 | 0.4603175 | 0 | 0.001769912 | 0.2575758 | 0.09722222 | 0.0964467 | 0.1875 | 0.25 | 0 | 0.2906977 | 0.03333333 | 0.6865672 | 0.5 | 0.559322 | 0.9217759 | 0.5188285 | 0.4946237 | 0.5416667
0.8816976 | 0.2497793 | 0.7237354 | 0.5 | 0.4583333 | 0.3968254 | 0 | 0.001769912 | 0.2272727 | 0.25 | 0.0964467 | 0.25 | 0.5 | 0 | 0.4302326 | 0.06666667 | 0.5970149 | 0.5 | 0.5254237 | 0.9175476 | 0.6359833 | 0.5591398 | 0.625
0.7793103 | 0.2321271 | 0.7392996 | 0.1818182 | 0.7916667 | 0.3809524 | 0.005319149 | 0.007079646 | 0.1515152 | 0.1666667 | 0.04568528 | 0.125 | 0 | 0 | 0.4534884 | 0 | 0.6716418 | 0.5 | 0.5762712 | 0.9133192 | 0.5313808 | 0.4784946 | 0.5208333
0.7793103 | 0.2321271 | 0.7392996 | 0.1818182 | 0.7916667 | 0.3809524 | 0.005319149 | 0.007079646 | 0.1515152 | 0.1666667 | 0.04568528 | 0.125 | 0 | 0 | 0.4534884 | 0 | 0.5820896 | 0.5 | 0.5254237 | 0.9196617 | 0.539749 | 0.5107527 | 0.5416667
0.8816976 | 0.2497793 | 0.7237354 | 0.5 | 0.4583333 | 0.3968254 | 0 | 0.001769912 | 0.2272727 | 0.25 | 0.0964467 | 0.25 | 0.5 | 0 | 0.4302326 | 0.06666667 | 0.6865672 | 0.5 | 0.5932203 | 0.9217759 | 0.6443515 | 0.6505376 | 0.5208333
0.8366048 | 0.2082966 | 0.5992218 | 0.5454545 | 0.375 | 0.2380952 | 0 | 0.001769912 | 0.1515152 | 0.06944444 | 0.0964467 | 0.1875 | 0.25 | 0 | 0.3139535 | 0.03333333 | 0.5074627 | 0.5 | 0.5254237 | 0.9196617 | 0.5648536 | 0.5860215 | 0.4583333
0.7549072 | 0.1941748 | 0.7821012 | 0.3181818 | 0.3333333 | 0.1746032 | 0.0106383 | 0.01061947 | 0.1363636 | 0.09722222 | 0.1472081 | 0.1875 | 0.25 | 0 | 0.6395349 | 0.03333333 | 0.6716418 | 0.5 | 0.5932203 | 0.9154334 | 0.623431 | 0.7688172 | 0.4791667
0.7899204 | 0.211827 | 0.8832685 | 0.04545455 | 0.625 | 0.4444444 | 0.007092199 | 0.005309735 | 0.1818182 | 0.1805556 | 0.04568528 | 0.1875 | 0 | 0 | 0.5697674 | 0 | 0.5074627 | 0.5 | 0.5677966 | 0.9175476 | 0.6066946 | 0.6129032 | 0.5208333
0.8816976 | 0.2497793 | 0.7237354 | 0.5 | 0.4583333 | 0.3968254 | 0 | 0.001769912 | 0.2272727 | 0.25 | 0.0964467 | 0.25 | 0.5 | 0 | 0.4302326 | 0.06666667 | 0.358209 | 0 | 0.6016949 | 0.9154334 | 0.5481172 | 0.4946237 | 0.2916667
0.8816976 | 0.2497793 | 0.7237354 | 0.5 | 0.4583333 | 0.3968254 | 0 | 0.001769912 | 0.2272727 | 0.25 | 0.0964467 | 0.25 | 0.5 | 0 | 0.4302326 | 0.06666667 | 0.358209 | 0 | 0.6016949 | 0.9154334 | 0.6066946 | 0.4086022 | 0.5
0.8816976 | 0.2497793 | 0.7237354 | 0.5 | 0.4583333 | 0.3968254 | 0 | 0.001769912 | 0.2272727 | 0.25 | 0.0964467 | 0.25 | 0.5 | 0 | 0.4302326 | 0.06666667 | 0.358209 | 0 | 0.6016949 | 0.9154334 | 0.6025105 | 0.6021505 | 0.4791667
0.8366048 | 0.2082966 | 0.5992218 | 0.5454545 | 0.375 | 0.2380952 | 0 | 0.001769912 | 0.1515152 | 0.06944444 | 0.0964467 | 0.1875 | 0.25 | 0 | 0.3139535 | 0.03333333 | 0.4477612 | 0 | 0.2457627 | 0.9196617 | 0.4979079 | 0.3924731 | 0.5625
0.8366048 | 0.2082966 | 0.5992218 | 0.5454545 | 0.375 | 0.2380952 | 0 | 0.001769912 | 0.1515152 | 0.06944444 | 0.0964467 | 0.1875 | 0.25 | 0 | 0.3139535 | 0.03333333 | 0.2686567 | 0 | 0.4067797 | 0.9090909 | 0.5271967 | 0.4301075 | 0.4791667
0.7687003 | 0.1932921 | 0.6420233 | 0.3636364 | 0.5416667 | 0.5555556 | 0.003546099 | 0.003539823 | 0.3181818 | 0.3333333 | 0.04568528 | 0.25 | 0 | 0 | 0.4302326 | 0 | 0.4925373 | 0.5 | 0.6016949 | 0.7716702 | 0.5355649 | 0.5322581 | 0.6875
0.7851459 | 0.2206531 | 0.7821012 | 0.3636364 | 0.5416667 | 0.4920635 | 0.01950355 | 0.01946903 | 0.2727273 | 0.25 | 0.1472081 | 0.1875 | 0.25 | 0 | 0.5930233 | 0.06666667 | 0.5373134 | 0 | 0.5677966 | 0.8541226 | 0.5564854 | 0.4516129 | 0.3958333
0.7687003 | 0.1932921 | 0.6420233 | 0.3636364 | 0.5416667 | 0.5555556 | 0.003546099 | 0.003539823 | 0.3181818 | 0.3333333 | 0.04568528 | 0.25 | 0 | 0 | 0.4302326 | 0 | 0.5820896 | 0.5 | 0.5084746 | 0.9175476 | 0.4811715 | 0.5430108 | 0.6458333
0.7851459 | 0.2206531 | 0.7821012 | 0.3636364 | 0.5416667 | 0.4920635 | 0.01950355 | 0.01946903 | 0.2727273 | 0.25 | 0.1472081 | 0.1875 | 0.25 | 0 | 0.5930233 | 0.06666667 | 0.358209 | 0 | 0.5932203 | 0.9196617 | 0.5313808 | 0.4946237 | 0.5208333
0.7687003 | 0.1932921 | 0.6420233 | 0.3636364 | 0.5416667 | 0.5555556 | 0.003546099 | 0.003539823 | 0.3181818 | 0.3333333 | 0.04568528 | 0.25 | 0 | 0 | 0.4302326 | 0 | 0.5820896 | 0.5 | 0.5508475 | 0.9154334 | 0.5146444 | 0.4946237 | 0.5625
0.7114058 | 0.1897617 | 0.7392996 | 0.1818182 | 0.5 | 0.3650794 | 0.003546099 | 0.003539823 | 0.3030303 | 0.2638889 | 0.1472081 | 0.25 | 0.25 | 0 | 0.2906977 | 0.06666667 | 0.5074627 | 0 | 0.5508475 | 0.9154334 | 0.5230126 | 0.5107527 | 0.5833333
0.7114058 | 0.1897617 | 0.7392996 | 0.1818182 | 0.5 | 0.3650794 | 0.003546099 | 0.003539823 | 0.3030303 | 0.2638889 | 0.1472081 | 0.25 | 0.25 | 0 | 0.2906977 | 0.06666667 | 0.3432836 | 0 | 0.3220339 | 0.9281184 | 0.4895397 | 0.6075269 | 0.5625
0.7114058 | 0.1897617 | 0.7392996 | 0.1818182 | 0.5 | 0.3650794 | 0.003546099 | 0.003539823 | 0.3030303 | 0.2638889 | 0.1472081 | 0.25 | 0.25 | 0 | 0.2906977 | 0.06666667 | 0.5373134 | 0.5 | 0.6101695 | 0.9154334 | 0.5313808 | 0.5537634 | 0.5208333
0.8217507 | 0.1994704 | 0.7120623 | 0.2272727 | 0.5 | 0.3968254 | 0.005319149 | 0.003539823 | 0.2272727 | 0.2361111 | 0.04568528 | 0.125 | 0 | 0 | 0.4186047 | 0 | 0.7164179 | 0.5 | 0.5847458 | 0.9133192 | 0.5648536 | 0.5322581 | 0.5
0.7633952 | 0.2109444 | 0.8677043 | 0.4545455 | 0.4583333 | 0.3650794 | 0.003546099 | 0.003539823 | 0.1969697 | 0.2361111 | 0.04568528 | 0.25 | 0 | 0 | 0.2906977 | 0 | 0.4925373 | 0.5 | 0.5847458 | 0.9154334 | 0.5481172 | 0.5268817 | 0.5625
0.7485411 | 0.1879965 | 0.6692607 | 0.4090909 | 0.4583333 | 0.2539683 | 0.00177305 | 0.003539823 | 0.2272727 | 0.1944444 | 0.0964467 | 0.25 | 0.5 | 0 | 0.3255814 | 0.06666667 | 0.5671642 | 0.5 | 0.5762712 | 0.9090909 | 0.5606695 | 0.6612903 | 0.5833333
0.73687 | 0.200353 | 0.7392996 | 0.3636364 | 0.2916667 | 0.6666667 | 0.00177305 | 0.003539823 | 0.2121212 | 0.2638889 | 0.04568528 | 0.25 | 0 | 0 | 0.3023256 | 0 | 0.7014925 | 0.5 | 0.5847458 | 0.9133192 | 0.5481172 | 0.5752688 | 0.625
0.7687003 | 0.19594 | 0.7431907 | 0.5909091 | 0.9166667 | 0.3650794 | 0.01950355 | 0.01946903 | 0.1515152 | 0.1944444 | 0.04568528 | 0.1875 | 0 | 0 | 0.4302326 | 0 | 0.6268657 | 0.5 | 0.6864407 | 0.9112051 | 0.4979079 | 0.6129032 | 0.4166667
0.7485411 | 0.1879965 | 0.6692607 | 0.4090909 | 0.4583333 | 0.2539683 | 0.00177305 | 0.003539823 | 0.2272727 | 0.1944444 | 0.0964467 | 0.25 | 0.5 | 0 | 0.3255814 | 0.06666667 | 0.5671642 | 0.5 | 0.5762712 | 0.9133192 | 0.4979079 | 0.5053763 | 0.5416667
0.73687 | 0.200353 | 0.7392996 | 0.3636364 | 0.2916667 | 0.6666667 | 0.00177305 | 0.003539823 | 0.2121212 | 0.2638889 | 0.04568528 | 0.25 | 0 | 0 | 0.3023256 | 0 | 0.2537313 | 0 | 0.3559322 | 0.9154334 | 0.4811715 | 0.4462366 | 0.5416667
0.731565 | 0.2374228 | 0.7626459 | 0.3636364 | 0.5 | 0.5238095 | 0.05673759 | 0.05132743 | 0.2424242 | 0.2916667 | 0.04568528 | 0.1875 | 0 | 0 | 0.6395349 | 0 | 0.6567164 | 0.5 | 0.5677966 | 0.9175476 | 0.5690377 | 0.5107527 | 0.5
0.7633952 | 0.2109444 | 0.8677043 | 0.4545455 | 0.4583333 | 0.3650794 | 0.003546099 | 0.003539823 | 0.1969697 | 0.2361111 | 0.04568528 | 0.25 | 0 | 0 | 0.2906977 | 0 | 0.4925373 | 0.5 | 0.5762712 | 0.9154334 | 0.4560669 | 0.3387097 | 0.6041667
0.731565 | 0.2374228 | 0.7626459 | 0.3636364 | 0.5 | 0.5238095 | 0.05673759 | 0.05132743 | 0.2424242 | 0.2916667 | 0.04568528 | 0.1875 | 0 | 0 | 0.6395349 | 0 | 0.5671642 | 0.5 | 0.5762712 | 0.9175476 | 0.539749 | 0.5107527 | 0.6041667
0.73687 | 0.200353 | 0.7392996 | 0.3636364 | 0.2916667 | 0.6666667 | 0.00177305 | 0.003539823 | 0.2121212 | 0.2638889 | 0.04568528 | 0.25 | 0 | 0 | 0.3023256 | 0 | 0.5671642 | 0.5 | 0.5762712 | 0.9175476 | 0.3974895 | 0.327957 | 0.6041667
0.7633952 | 0.2109444 | 0.8677043 | 0.4545455 | 0.4583333 | 0.3650794 | 0.003546099 | 0.003539823 | 0.1969697 | 0.2361111 | 0.04568528 | 0.25 | 0 | 0 | 0.2906977 | 0 | 0.3880597 | 0.25 | 0.4322034 | 0.9238901 | 0.4142259 | 0.3548387 | 0.4791667
0.7114058 | 0.1897617 | 0.7392996 | 0.1818182 | 0.5 | 0.3650794 | 0.003546099 | 0.003539823 | 0.3030303 | 0.2638889 | 0.1472081 | 0.25 | 0.25 | 0 | 0.2906977 | 0.06666667 | 0.5671642 | 0.5 | 0.5338983 | 0.9112051 | 0.3974895 | 0.3064516 | 0.625
0.73687 | 0.200353 | 0.7392996 | 0.3636364 | 0.2916667 | 0.6666667 | 0.00177305 | 0.003539823 | 0.2121212 | 0.2638889 | 0.04568528 | 0.25 | 0 | 0 | 0.3023256 | 0 | 0.4776119 | 0.5 | 0.559322 | 0.9154334 | 0.4351464 | 0.3709677 | 0.625
0.731565 | 0.2374228 | 0.7626459 | 0.3636364 | 0.5 | 0.5238095 | 0.05673759 | 0.05132743 | 0.2424242 | 0.2916667 | 0.04568528 | 0.1875 | 0 | 0 | 0.6395349 | 0 | 0.5671642 | 0.5 | 0.5423729 | 0.9154334 | 0.4351464 | 0.3548387 | 0.7291667
0.7496021 | 0.2109444 | 0.8599222 | 0.4090909 | 0.5416667 | 0.3015873 | 0.007092199 | 0.007079646 | 0.2121212 | 0.2083333 | 0.1472081 | 0.25 | 0.25 | 0 | 0.4186047 | 0.06666667 | 0.3283582 | 0 | 0.5932203 | 0.9154334 | 0.5690377 | 0.5 | 0.4583333
0.7496021 | 0.2109444 | 0.8599222 | 0.4090909 | 0.5416667 | 0.3015873 | 0.007092199 | 0.007079646 | 0.2121212 | 0.2083333 | 0.1472081 | 0.25 | 0.25 | 0 | 0.4186047 | 0.06666667 | 0.5074627 | 0 | 0.5423729 | 0.9217759 | 0.5774059 | 0.5430108 | 0.5
0.7687003 | 0.1932921 | 0.6420233 | 0.3636364 | 0.5416667 | 0.5555556 | 0.003546099 | 0.003539823 | 0.3181818 | 0.3333333 | 0.04568528 | 0.25 | 0 | 0 | 0.4302326 | 0 | 0.5671642 | 0.5 | 0.5677966 | 0.9217759 | 0.4393305 | 0.4247312 | 0.5208333
0.731565 | 0.2374228 | 0.7626459 | 0.3636364 | 0.5 | 0.5238095 | 0.05673759 | 0.05132743 | 0.2424242 | 0.2916667 | 0.04568528 | 0.1875 | 0 | 0 | 0.6395349 | 0 | 0.4776119 | 0.5 | 0.5762712 | 0.9154334 | 0.4393305 | 0.3709677 | 0.5208333
0.7496021 | 0.2109444 | 0.8599222 | 0.4090909 | 0.5416667 | 0.3015873 | 0.007092199 | 0.007079646 | 0.2121212 | 0.2083333 | 0.1472081 | 0.25 | 0.25 | 0 | 0.4186047 | 0.06666667 | 0.3283582 | 0 | 0.5677966 | 0.9196617 | 0.5523013 | 0.6344086 | 0.5208333
0.7522546 | 0.1968226 | 0.770428 | 0.04545455 | 0.1666667 | 0.6031746 | 0.01241135 | 0.01238938 | 0.2727273 | 0.1666667 | 0.1472081 | 0.3125 | 0.25 | 0 | 0.7209302 | 0 | 0.7164179 | 0.5 | 0.6016949 | 0.9112051 | 0.5648536 | 0.5537634 | 0.5
0.7687003 | 0.19594 | 0.7431907 | 0.5909091 | 0.9166667 | 0.3650794 | 0.01950355 | 0.01946903 | 0.1515152 | 0.1944444 | 0.04568528 | 0.1875 | 0 | 0 | 0.4302326 | 0 | 0.6268657 | 0.5 | 0.6779661 | 0.9154334 | 0.5523013 | 0.6344086 | 0.4791667
0.7602122 | 0.223301 | 0.6303502 | 0.3636364 | 0.2916667 | 0.3174603 | 0.00177305 | 0.003539823 | 0.2727273 | 0.2222222 | 0.1472081 | 0.25 | 0.25 | 0 | 0.3255814 | 0.06666667 | 0.5671642 | 0.5 | 0.5677966 | 0.9196617 | 0.5313808 | 0.5053763 | 0.5
0.7607427 | 0.1985878 | 0.7470817 | 0.5 | 0.45 | 0.2380952 | 0.004432624 | 0.005309735 | 0.1060606 | 0.25 | 0.005076142 | 0 | 0 | 0 | 0.2209302 | 0.03333333 | 0.5074627 | 0.5 | 0.5338983 | 0.9196617 | 0.4937238 | 0.3709677 | 0.6875
0.8026525 | 0.1950574 | 0.7587549 | 0.2727273 | 0.4916667 | 0.1587302 | 0.005141844 | 0.006725664 | 0.1363636 | 0.2361111 | 0.005076142 | 0 | 0 | 0 | 0.244186 | 0.03333333 | 0.6268657 | 0.5 | 0.5847458 | 0.9196617 | 0.4518828 | 0.2849462 | 0.5833333
0.7607427 | 0.1985878 | 0.7470817 | 0.5 | 0.45 | 0.2380952 | 0.004432624 | 0.005309735 | 0.1060606 | 0.25 | 0.005076142 | 0 | 0 | 0 | 0.2209302 | 0.03333333 | 0.6268657 | 1 | 0.6694915 | 0.9175476 | 0.5313808 | 0.7258065 | 0.3333333
0.8026525 | 0.1950574 | 0.7587549 | 0.2727273 | 0.4916667 | 0.1587302 | 0.005141844 | 0.006725664 | 0.1363636 | 0.2361111 | 0.005076142 | 0 | 0 | 0 | 0.244186 | 0.03333333 | 0.8208955 | 1 | 0.5677966 | 0.9175476 | 0.5355649 | 0.5215054 | 0.7083333
0.738992 | 0.2171227 | 0.6459144 | 0.4545455 | 0.2875 | 0.3174603 | 0.004255319 | 0.005132743 | 0.1060606 | 0.3472222 | 0.02538071 | 0 | 0 | 0 | 0.3023256 | 0.03333333 | 0.641791 | 1 | 0.6271186 | 0.9154334 | 0.5230126 | 0.4731183 | 0.6666667
0.7602122 | 0.223301 | 0.6303502 | 0.3636364 | 0.2916667 | 0.3174603 | 0.00177305 | 0.003539823 | 0.2727273 | 0.2222222 | 0.1472081 | 0.25 | 0.25 | 0 | 0.3255814 | 0.06666667 | 0.5671642 | 0.5 | 0.5932203 | 0.9154334 | 0.4895397 | 0.4516129 | 0.5208333
0.7798408 | 0.2056487 | 0.6614786 | 0.3636364 | 0.7083333 | 0.3809524 | 0.00177305 | 0.001769912 | 0.2727273 | 0.3194444 | 0.0964467 | 0.25 | 0.5 | 0 | 0.2906977 | 0.06666667 | 0.6119403 | 0.5 | 0.6016949 | 0.9154334 | 0.5313808 | 0.4731183 | 0.5833333
0.7798408 | 0.2056487 | 0.6614786 | 0.3636364 | 0.7083333 | 0.3809524 | 0.00177305 | 0.001769912 | 0.2727273 | 0.3194444 | 0.0964467 | 0.25 | 0.5 | 0 | 0.2906977 | 0.06666667 | 0.5373134 | 0.5 | 0.6016949 | 0.9175476 | 0.4895397 | 0.4946237 | 0.3958333
0.7846154 | 0.2171227 | 0.770428 | 0.2272727 | 0.5 | 0.4920635 | 0.003546099 | 0.003539823 | 0.1818182 | 0.2638889 | 0.04568528 | 0.1875 | 0 | 0 | 0.3488372 | 0 | 0.4776119 | 0.5 | 0.559322 | 0.9133192 | 0.539749 | 0.5215054 | 0.4375
0.7846154 | 0.2171227 | 0.770428 | 0.2272727 | 0.5 | 0.4920635 | 0.003546099 | 0.003539823 | 0.1818182 | 0.2638889 | 0.04568528 | 0.1875 | 0 | 0 | 0.3488372 | 0 | 0.4179104 | 0 | 0.5423729 | 0.9217759 | 0.5690377 | 0.5806452 | 0.4375
0.7549072 | 0.2012357 | 0.7276265 | 0.3636364 | 0.4583333 | 0.3650794 | 0 | 0.001769912 | 0.1969697 | 0.2222222 | 0.0964467 | 0.1875 | 0.25 | 0 | 0.4302326 | 0.03333333 | 0.358209 | 0 | 0.3983051 | 0.9154334 | 0.5439331 | 0.5591398 | 0.5416667
0.7522546 | 0.1968226 | 0.770428 | 0.04545455 | 0.1666667 | 0.6031746 | 0.01241135 | 0.01238938 | 0.2727273 | 0.1666667 | 0.1472081 | 0.3125 | 0.25 | 0 | 0.7209302 | 0 | 0.6119403 | 0.5 | 0.5762712 | 0.9133192 | 0.5188285 | 0.5537634 | 0.5208333
0.7814324 | 0.1985878 | 0.7898833 | 0.1818182 | 0.625 | 0.5555556 | 0.01950355 | 0.02123894 | 0.2727273 | 0.25 | 0.1472081 | 0.3125 | 0.25 | 0 | 0.5930233 | 0 | 0.7164179 | 0.5 | 0.5847458 | 0.9133192 | 0.5481172 | 0.5107527 | 0.5625
0.7522546 | 0.1968226 | 0.770428 | 0.04545455 | 0.1666667 | 0.6031746 | 0.01241135 | 0.01238938 | 0.2727273 | 0.1666667 | 0.1472081 | 0.3125 | 0.25 | 0 | 0.7209302 | 0 | 0.6268657 | 0.5 | 0.5847458 | 0.9133192 | 0.5690377 | 0.5591398 | 0.5208333
0.7602122 | 0.223301 | 0.6303502 | 0.3636364 | 0.2916667 | 0.3174603 | 0.00177305 | 0.003539823 | 0.2727273 | 0.2222222 | 0.1472081 | 0.25 | 0.25 | 0 | 0.3255814 | 0.06666667 | 0.4776119 | 0.5 | 0.5762712 | 0.9196617 | 0.4644351 | 0.3817204 | 0.4791667
0.7846154 | 0.2171227 | 0.770428 | 0.2272727 | 0.5 | 0.4920635 | 0.003546099 | 0.003539823 | 0.1818182 | 0.2638889 | 0.04568528 | 0.1875 | 0 | 0 | 0.3488372 | 0 | 0.5074627 | 0 | 0.5508475 | 0.9217759 | 0.5564854 | 0.6182796 | 0.5416667
0.7549072 | 0.2012357 | 0.7276265 | 0.3636364 | 0.4583333 | 0.3650794 | 0 | 0.001769912 | 0.1969697 | 0.2222222 | 0.0964467 | 0.1875 | 0.25 | 0 | 0.4302326 | 0.03333333 | 0.358209 | 0 | 0.2542373 | 0.9175476 | 0.5732218 | 0.688172 | 0.4583333
0.8816976 | 0.2497793 | 0.7237354 | 0.5 | 0.4583333 | 0.3968254 | 0 | 0.001769912 | 0.2272727 | 0.25 | 0.0964467 | 0.25 | 0.5 | 0 | 0.4302326 | 0.06666667 | 0.3134328 | 0.25 | 0.3728814 | 0.9048626 | 0.5857741 | 0.4193548 | 0.4583333
0.7777188 | 0.2021183 | 0.766537 | 0.4090909 | 0.625 | 0.2698413 | 0 | 0.001769912 | 0.2272727 | 0.2083333 | 0.0964467 | 0.25 | 0.25 | 0 | 0.3488372 | 0.06666667 | 0.4776119 | 0.5 | 0.5423729 | 0.8731501 | 0.5523013 | 0.516129 | 0.4166667
0.7612732 | 0.1932921 | 0.7276265 | 0.3636364 | 0.5416667 | 0.2857143 | 0.0106383 | 0.01061947 | 0.2272727 | 0.1527778 | 0.0964467 | 0.25 | 0.25 | 0 | 0.4418605 | 0.06666667 | 0.7164179 | 0.5 | 0.6101695 | 0.9175476 | 0.5690377 | 0.6129032 | 0.625
0.7777188 | 0.2021183 | 0.766537 | 0.4090909 | 0.625 | 0.2698413 | 0 | 0.001769912 | 0.2272727 | 0.2083333 | 0.0964467 | 0.25 | 0.25 | 0 | 0.3488372 | 0.06666667 | 0.4179104 | 0 | 0.5 | 0.9175476 | 0.5062762 | 0.4301075 | 0.4166667
0.7602122 | 0.223301 | 0.6303502 | 0.3636364 | 0.2916667 | 0.3174603 | 0.00177305 | 0.003539823 | 0.2727273 | 0.2222222 | 0.1472081 | 0.25 | 0.25 | 0 | 0.3255814 | 0.06666667 | 0.4776119 | 0.5 | 0.5338983 | 0.9175476 | 0.5690377 | 0.5322581 | 0.4791667
0.7846154 | 0.2171227 | 0.770428 | 0.2272727 | 0.5 | 0.4920635 | 0.003546099 | 0.003539823 | 0.1818182 | 0.2638889 | 0.04568528 | 0.1875 | 0 | 0 | 0.3488372 | 0 | 0.5074627 | 0 | 0.5338983 | 0.9175476 | 0.5774059 | 0.7903226 | 0.4791667
0.7777188 | 0.2021183 | 0.766537 | 0.4090909 | 0.625 | 0.2698413 | 0 | 0.001769912 | 0.2272727 | 0.2083333 | 0.0964467 | 0.25 | 0.25 | 0 | 0.3488372 | 0.06666667 | 0.4179104 | 0 | 0.559322 | 0.9196617 | 0.5648536 | 0.6774194 | 0.5
0.7156499 | 0.211827 | 0.692607 | 0.4545455 | 0.7916667 | 0.4761905 | 0.0106383 | 0.01061947 | 0.1969697 | 0.3333333 | 0.04568528 | 0.25 | 0 | 0 | 0.3023256 | 0 | 0.6567164 | 0.5 | 0.559322 | 0.9196617 | 0.5271967 | 0.4623656 | 0.5833333
0.7549072 | 0.2012357 | 0.7276265 | 0.3636364 | 0.4583333 | 0.3650794 | 0 | 0.001769912 | 0.1969697 | 0.2222222 | 0.0964467 | 0.1875 | 0.25 | 0 | 0.4302326 | 0.03333333 | 0.4477612 | 0 | 0.3220339 | 0.9238901 | 0.5355649 | 0.7150538 | 0.5
0.7644562 | 0.2082966 | 0.7354086 | 0.1818182 | 0.4166667 | 0.3492063 | 0.01595745 | 0.01415929 | 0.1969697 | 0.1388889 | 0.0964467 | 0.1875 | 0.25 | 0 | 0.244186 | 0.03333333 | 0.2835821 | 0.25 | 0.2711864 | 0.8964059 | 0.4811715 | 0.4569892 | 0.4791667
0.7973475 | 0.2012357 | 0.7392996 | 0.4090909 | 0.4583333 | 0.2222222 | 0.00177305 | 0.001769912 | 0.1363636 | 0.08333333 | 0.0964467 | 0.25 | 0.25 | 0 | 0.3837209 | 0.1 | 0.6567164 | 0.25 | 0.3983051 | 0.9133192 | 0.5523013 | 0.6075269 | 0.4583333
0.7421751 | 0.2056487 | 0.8093385 | 0.2727273 | 0.08333333 | 0.5396825 | 0.06737589 | 0.06725664 | 0.1818182 | 0.25 | 0.04568528 | 0.25 | 0 | 0 | 0.5232558 | 0 | 0.4776119 | 0.25 | 0.3389831 | 0.9196617 | 0.4979079 | 0.5537634 | 0.5208333
0.7580902 | 0.19594 | 0.7821012 | 0.1363636 | 0.5833333 | 0.3333333 | 0.003546099 | 0.003539823 | 0.1515152 | 0.1805556 | 0.04568528 | 0.25 | 0 | 0 | 0.3023256 | 0 | 0.5671642 | 0.5 | 0.6016949 | 0.9196617 | 0.3891213 | 0.4139785 | 0.4791667
0.7602122 | 0.223301 | 0.6303502 | 0.3636364 | 0.2916667 | 0.3174603 | 0.00177305 | 0.003539823 | 0.2727273 | 0.2222222 | 0.1472081 | 0.25 | 0.25 | 0 | 0.3255814 | 0.06666667 | 0.6567164 | 0.5 | 0.5932203 | 0.9196617 | 0.5523013 | 0.4946237 | 0.4583333
0.7156499 | 0.211827 | 0.692607 | 0.4545455 | 0.7916667 | 0.4761905 | 0.0106383 | 0.01061947 | 0.1969697 | 0.3333333 | 0.04568528 | 0.25 | 0 | 0 | 0.3023256 | 0 | 0.4776119 | 0.5 | 0.6101695 | 0.9196617 | 0.5523013 | 0.483871 | 0.4791667
0.7156499 | 0.211827 | 0.692607 | 0.4545455 | 0.7916667 | 0.4761905 | 0.0106383 | 0.01061947 | 0.1969697 | 0.3333333 | 0.04568528 | 0.25 | 0 | 0 | 0.3023256 | 0 | 0.6567164 | 0.5 | 0.5677966 | 0.9175476 | 0.4476987 | 0.3817204 | 0.6041667
0.7156499 | 0.211827 | 0.692607 | 0.4545455 | 0.7916667 | 0.4761905 | 0.0106383 | 0.01061947 | 0.1969697 | 0.3333333 | 0.04568528 | 0.25 | 0 | 0 | 0.3023256 | 0 | 0.5671642 | 0.5 | 0.5932203 | 0.8710359 | 0.4979079 | 0.4408602 | 0.5625
0.7580902 | 0.19594 | 0.7821012 | 0.1363636 | 0.5833333 | 0.3333333 | 0.003546099 | 0.003539823 | 0.1515152 | 0.1805556 | 0.04568528 | 0.25 | 0 | 0 | 0.3023256 | 0 | 0.7164179 | 0.5 | 0.5508475 | 0.9133192 | 0.4476987 | 0.4516129 | 0.5625
0.6944297 | 0.1791703 | 0.7354086 | 0.1818182 | 0.7916667 | 0.2539683 | 0.01241135 | 0.01238938 | 0.1363636 | 0.1527778 | 0.04568528 | 0.1875 | 0 | 0 | 0.255814 | 0 | 0.7164179 | 0.5 | 0.5932203 | 0.9154334 | 0.4100418 | 0.4569892 | 0.6458333
0.7549072 | 0.2012357 | 0.7276265 | 0.3636364 | 0.4583333 | 0.3650794 | 0 | 0.001769912 | 0.1969697 | 0.2222222 | 0.0964467 | 0.1875 | 0.25 | 0 | 0.4302326 | 0.03333333 | 0.7164179 | 0.5 | 0.5 | 0.9133192 | 0.4560669 | 0.4731183 | 0.5833333
0 | 0 | 0.003891051 | 0.04545455 | 0.325 | 0.3174603 | 0.00177305 | 0.001769912 | 0.1666667 | 0.08333333 | 0.0964467 | 0.25 | 0 | 0 | 0.6744186 | 0 | 0.4626866 | 0.25 | 0.4745763 | 0.7167019 | 0 | 0.1021505 | 0.5416667
0.4456233 | 1 | 0.9533074 | 0.3181818 | 0.125 | 0.3650794 | 0.07624113 | 0.07699115 | 0.1060606 | 0.2638889 | 1 | 0.125 | 0 | 0 | 0.244186 | 0.1 | 0.2985075 | 0.25 | 0.07627119 | 0.9471459 | 0.7782427 | 0.9516129 | 0.4375
0.7448276 | 0.184466 | 0.7354086 | 0.4090909 | 0.2916667 | 0.5238095 | 0.00177305 | 0.003539823 | 0.2727273 | 0.2083333 | 0.1472081 | 0.25 | 0.25 | 0 | 0.2906977 | 0 | 0.3432836 | 0 | 0.3983051 | 0.8646934 | 0.3891213 | 0.3924731 | 0.5833333
0.6944297 | 0.1791703 | 0.7354086 | 0.1818182 | 0.7916667 | 0.2539683 | 0.01241135 | 0.01238938 | 0.1363636 | 0.1527778 | 0.04568528 | 0.1875 | 0 | 0 | 0.255814 | 0 | 0.5074627 | 0 | 0.6101695 | 0.8668076 | 0.5062762 | 0.483871 | 0.4583333
0.731565 | 0.2374228 | 0.7626459 | 0.3636364 | 0.5 | 0.5238095 | 0.05673759 | 0.05132743 | 0.2424242 | 0.2916667 | 0.04568528 | 0.1875 | 0 | 0 | 0.6395349 | 0 | 0.5671642 | 0.5 | 0.6101695 | 0.9175476 | 0.4351464 | 0.327957 | 0.6041667
0.8217507 | 0.1994704 | 0.7120623 | 0.2272727 | 0.5 | 0.3968254 | 0.005319149 | 0.003539823 | 0.2272727 | 0.2361111 | 0.04568528 | 0.125 | 0 | 0 | 0.4186047 | 0 | 0.6567164 | 0.5 | 0.6101695 | 0.9196617 | 0.41841 | 0.4784946 | 0.4791667
0.7156499 | 0.211827 | 0.692607 | 0.4545455 | 0.7916667 | 0.4761905 | 0.0106383 | 0.01061947 | 0.1969697 | 0.3333333 | 0.04568528 | 0.25 | 0 | 0 | 0.3023256 | 0 | 0.5074627 | 0.5 | 0.5847458 | 0.9175476 | 0.5523013 | 0.5698925 | 0.4583333
0.7549072 | 0.2012357 | 0.7276265 | 0.3636364 | 0.4583333 | 0.3650794 | 0 | 0.001769912 | 0.1969697 | 0.2222222 | 0.0964467 | 0.1875 | 0.25 | 0 | 0.4302326 | 0.03333333 | 0.6268657 | 0.5 | 0.6101695 | 0.9154334 | 0.4225941 | 0.4193548 | 0.4791667
0.7448276 | 0.184466 | 0.7354086 | 0.4090909 | 0.2916667 | 0.5238095 | 0.00177305 | 0.003539823 | 0.2727273 | 0.2083333 | 0.1472081 | 0.25 | 0.25 | 0 | 0.2906977 | 0 | 0.6865672 | 1 | 0.7033898 | 0.9133192 | 0.5230126 | 0.4139785 | 0.5
0.7809019 | 0.1809356 | 0.7470817 | 0.2272727 | 0.5833333 | 0.6190476 | 0 | 0.001769912 | 0.3181818 | 0.2083333 | 0.0964467 | 0.3125 | 0.25 | 0 | 0.4883721 | 0.06666667 | 0.7910448 | 1 | 0.6779661 | 0.9133192 | 0.6066946 | 0.6666667 | 0.4583333
0.7793103 | 0.2109444 | 0.7937743 | 0.2727273 | 0.4583333 | 0.4761905 | 0.005319149 | 0.005309735 | 0.1818182 | 0.2361111 | 0.04568528 | 0.3125 | 0 | 0 | 0.3837209 | 0 | 0.7761194 | 1 | 0.6864407 | 0.9154334 | 0.58159 | 0.4892473 | 0.5833333
0.7846154 | 0.2074139 | 0.7120623 | 0.3181818 | 0.5416667 | 0.5079365 | 0 | 0.001769912 | 0.3030303 | 0.3194444 | 0.0964467 | 0.375 | 0.25 | 0 | 0.4186047 | 0.1 | 0.5671642 | 0.5 | 0.5762712 | 0.9133192 | 0.5481172 | 0.5215054 | 0.4375
0.7755968 | 0.2259488 | 0.7354086 | 0.4545455 | 0.625 | 0.4920635 | 0.00177305 | 0.001769912 | 0.3484848 | 0.4166667 | 0.0964467 | 0.5 | 0.25 | 0 | 0.2906977 | 0.1 | 0.3432836 | 0 | 0.5084746 | 0.9154334 | 0.5481172 | 0.6612903 | 0.5208333
0.7846154 | 0.2074139 | 0.7120623 | 0.3181818 | 0.5416667 | 0.5079365 | 0 | 0.001769912 | 0.3030303 | 0.3194444 | 0.0964467 | 0.375 | 0.25 | 0 | 0.4186047 | 0.1 | 0.4179104 | 0 | 0.5847458 | 0.9175476 | 0.5188285 | 0.4354839 | 0.4791667
0.7681698 | 0.1765225 | 0.8171206 | 0.2272727 | 0.7083333 | 0.3809524 | 0.02836879 | 0.02654867 | 0.3333333 | 0.1805556 | 0.0964467 | 0.1875 | 0 | 0 | 0.4069767 | 0.1 | 0.4477612 | 0 | 0.2966102 | 0.9154334 | 0.5481172 | 0.5107527 | 0.5833333
0.7846154 | 0.2074139 | 0.7120623 | 0.3181818 | 0.5416667 | 0.5079365 | 0 | 0.001769912 | 0.3030303 | 0.3194444 | 0.0964467 | 0.375 | 0.25 | 0 | 0.4186047 | 0.1 | 0.2537313 | 0 | 0.3644068 | 0.9196617 | 0.4979079 | 0.4354839 | 0.5
0.731565 | 0.1994704 | 0.7120623 | 0.1363636 | 0.4583333 | 0.3968254 | 0 | 0.001769912 | 0.2727273 | 0.2638889 | 0.0964467 | 0.25 | 0.25 | 0 | 0.4186047 | 0.1 | 0.2686567 | 0 | 0.4067797 | 0.9217759 | 0.4769874 | 0.3333333 | 0.4791667
0.731565 | 0.1994704 | 0.7120623 | 0.1363636 | 0.4583333 | 0.3968254 | 0 | 0.001769912 | 0.2727273 | 0.2638889 | 0.0964467 | 0.25 | 0.25 | 0 | 0.4186047 | 0.1 | 0.3880597 | 0.25 | 0.4067797 | 0.9069767 | 0.4225941 | 0.2849462 | 0.5208333
0.7809019 | 0.1809356 | 0.7470817 | 0.2272727 | 0.5833333 | 0.6190476 | 0 | 0.001769912 | 0.3181818 | 0.2083333 | 0.0964467 | 0.3125 | 0.25 | 0 | 0.4883721 | 0.06666667 | 0.4776119 | 0.25 | 0.3813559 | 0.9238901 | 0.4225941 | 0.3225806 | 0.5208333
0.8127321 | 0.1924095 | 0.7859922 | 0.1363636 | 0.6666667 | 0.4603175 | 0 | 0.001769912 | 0.2878788 | 0.2222222 | 0.0964467 | 0.1875 | 0.25 | 0 | 0.3604651 | 0.06666667 | 0.238806 | 0.25 | 0.3813559 | 0.9027484 | 0.4560669 | 0.327957 | 0.4375
0.8127321 | 0.1924095 | 0.7859922 | 0.1363636 | 0.6666667 | 0.4603175 | 0 | 0.001769912 | 0.2878788 | 0.2222222 | 0.0964467 | 0.1875 | 0.25 | 0 | 0.3604651 | 0.06666667 | 0.2686567 | 0.25 | 0.4491525 | 0.9302326 | 0.4267782 | 0.311828 | 0.4375
0.7809019 | 0.1809356 | 0.7470817 | 0.2272727 | 0.5833333 | 0.6190476 | 0 | 0.001769912 | 0.3181818 | 0.2083333 | 0.0964467 | 0.3125 | 0.25 | 0 | 0.4883721 | 0.06666667 | 0.2537313 | 0.25 | 0.3728814 | 0.9217759 | 0.4769874 | 0.3655914 | 0.4375
0.7755968 | 0.2259488 | 0.7354086 | 0.4545455 | 0.625 | 0.4920635 | 0.00177305 | 0.001769912 | 0.3484848 | 0.4166667 | 0.0964467 | 0.5 | 0.25 | 0 | 0.2906977 | 0.1 | 0.3432836 | 0 | 0.5423729 | 0.9196617 | 0.4686192 | 0.3602151 | 0.5
0.7681698 | 0.1765225 | 0.8171206 | 0.2272727 | 0.7083333 | 0.3809524 | 0.02836879 | 0.02654867 | 0.3333333 | 0.1805556 | 0.0964467 | 0.1875 | 0 | 0 | 0.4069767 | 0.1 | 0.3432836 | 0 | 0.3644068 | 0.9196617 | 0.5062762 | 0.5215054 | 0.5416667
0.8472149 | 0.1632833 | 0.688716 | 0.3181818 | 0.5416667 | 0.5873016 | 0 | 0.001769912 | 0.2727273 | 0.2222222 | 0.0964467 | 0.25 | 0.25 | 0 | 0.3372093 | 0 | 0.4626866 | 0.25 | 0.3474576 | 0.9175476 | 0.4895397 | 0.4408602 | 0.5
0.7755968 | 0.2259488 | 0.7354086 | 0.4545455 | 0.625 | 0.4920635 | 0.00177305 | 0.001769912 | 0.3484848 | 0.4166667 | 0.0964467 | 0.5 | 0.25 | 0 | 0.2906977 | 0.1 | 0.4776119 | 0.5 | 0.5932203 | 0.9175476 | 0.5606695 | 0.5322581 | 0.4583333
0.731565 | 0.1994704 | 0.7120623 | 0.1363636 | 0.4583333 | 0.3968254 | 0 | 0.001769912 | 0.2727273 | 0.2638889 | 0.0964467 | 0.25 | 0.25 | 0 | 0.4186047 | 0.1 | 0.4179104 | 0 | 0.5932203 | 0.9154334 | 0.4895397 | 0.483871 | 0.5416667
0.7633952 | 0.2109444 | 0.8677043 | 0.4545455 | 0.4583333 | 0.3650794 | 0.003546099 | 0.003539823 | 0.1969697 | 0.2361111 | 0.04568528 | 0.25 | 0 | 0 | 0.2906977 | 0 | 0.4776119 | 0.5 | 0.6016949 | 0.9154334 | 0.5648536 | 0.5645161 | 0.5
0.7549072 | 0.2012357 | 0.7276265 | 0.3636364 | 0.4583333 | 0.3650794 | 0 | 0.001769912 | 0.1969697 | 0.2222222 | 0.0964467 | 0.1875 | 0.25 | 0 | 0.4302326 | 0.03333333 | 0.5671642 | 0.5 | 0.6016949 | 0.9175476 | 0.4644351 | 0.3978495 | 0.5416667
0.6944297 | 0.1791703 | 0.7354086 | 0.1818182 | 0.7916667 | 0.2539683 | 0.01241135 | 0.01238938 | 0.1363636 | 0.1527778 | 0.04568528 | 0.1875 | 0 | 0 | 0.255814 | 0 | 0.4776119 | 0.5 | 0.5677966 | 0.9154334 | 0.4728033 | 0.4408602 | 0.5625
0.7755968 | 0.2259488 | 0.7354086 | 0.4545455 | 0.625 | 0.4920635 | 0.00177305 | 0.001769912 | 0.3484848 | 0.4166667 | 0.0964467 | 0.5 | 0.25 | 0 | 0.2906977 | 0.1 | 0.5671642 | 0.5 | 0.5762712 | 0.9154334 | 0.5230126 | 0.5053763 | 0.5208333
0.7846154 | 0.2074139 | 0.7120623 | 0.3181818 | 0.5416667 | 0.5079365 | 0 | 0.001769912 | 0.3030303 | 0.3194444 | 0.0964467 | 0.375 | 0.25 | 0 | 0.4186047 | 0.1 | 0.6567164 | 0.5 | 0.5762712 | 0.9154334 | 0.5564854 | 0.5913978 | 0.5208333
0.7846154 | 0.2074139 | 0.7120623 | 0.3181818 | 0.5416667 | 0.5079365 | 0 | 0.001769912 | 0.3030303 | 0.3194444 | 0.0964467 | 0.375 | 0.25 | 0 | 0.4186047 | 0.1 | 0.6567164 | 0.5 | 0.5508475 | 0.9175476 | 0.4937238 | 0.4301075 | 0.5833333
0.731565 | 0.1994704 | 0.7120623 | 0.1363636 | 0.4583333 | 0.3968254 | 0 | 0.001769912 | 0.2727273 | 0.2638889 | 0.0964467 | 0.25 | 0.25 | 0 | 0.4186047 | 0.1 | 0.3283582 | 0 | 0.5762712 | 0.9133192 | 0.5020921 | 0.311828 | 0.5
0.7586207 | 0.1827008 | 0.7548638 | 0.2272727 | 0.6666667 | 0.3333333 | 0.00177305 | 0.003539823 | 0.2424242 | 0.1666667 | 0.0964467 | 0.1875 | 0.25 | 0 | 0.372093 | 0.1 | 0.5074627 | 0 | 0.5423729 | 0.9175476 | 0.5271967 | 0.5430108 | 0.6041667
0.7755968 | 0.2259488 | 0.7354086 | 0.4545455 | 0.625 | 0.4920635 | 0.00177305 | 0.001769912 | 0.3484848 | 0.4166667 | 0.0964467 | 0.5 | 0.25 | 0 | 0.2906977 | 0.1 | 0.3432836 | 0 | 0.5677966 | 0.9154334 | 0.5271967 | 0.3602151 | 0.5416667
0.7586207 | 0.1827008 | 0.7548638 | 0.2272727 | 0.6666667 | 0.3333333 | 0.00177305 | 0.003539823 | 0.2424242 | 0.1666667 | 0.0964467 | 0.1875 | 0.25 | 0 | 0.372093 | 0.1 | 0.5074627 | 0 | 0.5169492 | 0.9196617 | 0.5104603 | 0.3709677 | 0.5625
0.7681698 | 0.1765225 | 0.8171206 | 0.2272727 | 0.7083333 | 0.3809524 | 0.02836879 | 0.02654867 | 0.3333333 | 0.1805556 | 0.0964467 | 0.1875 | 0 | 0 | 0.4069767 | 0.1 | 0.4776119 | 0.5 | 0.5677966 | 0.9196617 | 0.5188285 | 0.4731183 | 0.5208333
0.7846154 | 0.2074139 | 0.7120623 | 0.3181818 | 0.5416667 | 0.5079365 | 0 | 0.001769912 | 0.3030303 | 0.3194444 | 0.0964467 | 0.375 | 0.25 | 0 | 0.4186047 | 0.1 | 0.4776119 | 0.5 | 0.5677966 | 0.9196617 | 0.5104603 | 0.4516129 | 0.5625
0.7740053 | 0.2135922 | 0.7315175 | 0.5 | 0.4166667 | 0.3650794 | 0.01950355 | 0.01415929 | 0.1666667 | 0.25 | 0.04568528 | 0.25 | 0 | 0 | 0.255814 | 0 | 0.4925373 | 0.5 | 0.5423729 | 0.9112051 | 0.4351464 | 0.4193548 | 0.6458333
0.7586207 | 0.1827008 | 0.7548638 | 0.2272727 | 0.6666667 | 0.3333333 | 0.00177305 | 0.003539823 | 0.2424242 | 0.1666667 | 0.0964467 | 0.1875 | 0.25 | 0 | 0.372093 | 0.1 | 0.3283582 | 0 | 0.5762712 | 0.9090909 | 0.4728033 | 0.3602151 | 0.625
0.4769231 | 0.6001765 | 0.7626459 | 0.2727273 | 0.4583333 | 0.2698413 | 0.03014184 | 0.02831858 | 0.1363636 | 0.25 | 0.04568528 | 0 | 0 | 0 | 0 | 0 | 0.5820896 | 0.25 | 0.3983051 | 0.8689218 | 0.4435146 | 0.483871 | 0.5625
0.7846154 | 0.1994704 | 0.7743191 | 0.2727273 | 0.4166667 | 0.4444444 | 0.005319149 | 0.005309735 | 0.1666667 | 0.1944444 | 0.04568528 | 0.1875 | 0 | 0 | 0.5232558 | 0 | 0.6119403 | 0.5 | 0.559322 | 0.8393235 | 0.4979079 | 0.5376344 | 0.4791667
0.7586207 | 0.1827008 | 0.7548638 | 0.2272727 | 0.6666667 | 0.3333333 | 0.00177305 | 0.003539823 | 0.2424242 | 0.1666667 | 0.0964467 | 0.1875 | 0.25 | 0 | 0.372093 | 0.1 | 0.3283582 | 0 | 0.5847458 | 0.9175476 | 0.5020921 | 0.3924731 | 0.6458333
0.7846154 | 0.2418358 | 0.7315175 | 0.1818182 | 0.4583333 | 0.3333333 | 0 | 0.001769912 | 0.1666667 | 0.2222222 | 0.04568528 | 0.25 | 0 | 0 | 0.3953488 | 0 | 0.5820896 | 0 | 0.5932203 | 0.9133192 | 0.4476987 | 0.3172043 | 0.5416667
0.73687 | 0.2206531 | 0.770428 | 0.1363636 | 0.4583333 | 0.4444444 | 0.0177305 | 0.0159292 | 0.1818182 | 0.2361111 | 0.04568528 | 0.25 | 0 | 0 | 0.3488372 | 0 | 0.5373134 | 0.5 | 0.6101695 | 0.9175476 | 0.5355649 | 0.5268817 | 0.5
0.7846154 | 0.2418358 | 0.7315175 | 0.1818182 | 0.4583333 | 0.3333333 | 0 | 0.001769912 | 0.1666667 | 0.2222222 | 0.04568528 | 0.25 | 0 | 0 | 0.3953488 | 0 | 0.5522388 | 0 | 0.5762712 | 0.9175476 | 0.4769874 | 0.3924731 | 0.5625
0.7681698 | 0.1765225 | 0.8171206 | 0.2272727 | 0.7083333 | 0.3809524 | 0.02836879 | 0.02654867 | 0.3333333 | 0.1805556 | 0.0964467 | 0.1875 | 0 | 0 | 0.4069767 | 0.1 | 0.2537313 | 0 | 0.3813559 | 0.9196617 | 0.5188285 | 0.4462366 | 0.5
0.73687 | 0.2206531 | 0.770428 | 0.1363636 | 0.4583333 | 0.4444444 | 0.0177305 | 0.0159292 | 0.1818182 | 0.2361111 | 0.04568528 | 0.25 | 0 | 0 | 0.3488372 | 0 | 0.6119403 | 0.5 | 0.6016949 | 0.9154334 | 0.539749 | 0.4946237 | 0.5208333
0.7846154 | 0.2418358 | 0.7315175 | 0.1818182 | 0.4583333 | 0.3333333 | 0 | 0.001769912 | 0.1666667 | 0.2222222 | 0.04568528 | 0.25 | 0 | 0 | 0.3953488 | 0 | 0.5223881 | 0.5 | 0.5932203 | 0.9196617 | 0.4560669 | 0.4086022 | 0.5833333
0.864191 | 0.2285966 | 0.7587549 | 0.09090909 | 0.5 | 0.4920635 | 0.005319149 | 0.005309735 | 0.1969697 | 0.2222222 | 0.04568528 | 0.1875 | 0 | 0 | 0.4069767 | 0 | 0.5671642 | 0.5 | 0.5932203 | 0.9175476 | 0.5523013 | 0.7580645 | 0.4791667
0.864191 | 0.2285966 | 0.7587549 | 0.09090909 | 0.5 | 0.4920635 | 0.005319149 | 0.005309735 | 0.1969697 | 0.2222222 | 0.04568528 | 0.1875 | 0 | 0 | 0.4069767 | 0 | 0.641791 | 0.5 | 0.6016949 | 0.9175476 | 0.623431 | 0.6129032 | 0.3958333
0.73687 | 0.1765225 | 0.7626459 | 0.5454545 | 0.625 | 0.2222222 | 0 | 0.001769912 | 0.1212121 | 0.1527778 | 0.04568528 | 0.1875 | 0 | 0 | 0.2790698 | 0 | 0.761194 | 0.5 | 0.5677966 | 0.9154334 | 0.5523013 | 0.5268817 | 0.4791667
0.3570292 | 0.1518094 | 0.2918288 | 0.4090909 | 0.04166667 | 0.5396825 | 0.06382979 | 0.06548673 | 0.2272727 | 0.1388889 | 0.1472081 | 0.1875 | 0 | 1 | 0.4069767 | 0.03333333 | 0.641791 | 0.5 | 0.6694915 | 0.9112051 | 0.334728 | 0.5591398 | 0.75
0.7793103 | 0.2647838 | 0.8560311 | 0.5454545 | 0.375 | 0.4126984 | 0 | 0.001769912 | 0.1363636 | 0.1944444 | 0.04568528 | 0.1875 | 0 | 0 | 0.2674419 | 0 | 0.4626866 | 0 | 0.5932203 | 0.9154334 | 0.5271967 | 0.4462366 | 0.4791667
0.7899204 | 0.2100618 | 0.766537 | 0.2272727 | 0.625 | 0.4444444 | 0 | 0.001769912 | 0.1818182 | 0.2777778 | 0.04568528 | 0.1875 | 0 | 0 | 0.3372093 | 0 | 0.5373134 | 0.5 | 0.559322 | 0.9175476 | 0.4937238 | 0.4301075 | 0.5625
0.7793103 | 0.2647838 | 0.8560311 | 0.5454545 | 0.375 | 0.4126984 | 0 | 0.001769912 | 0.1363636 | 0.1944444 | 0.04568528 | 0.1875 | 0 | 0 | 0.2674419 | 0 | 0.4626866 | 0 | 0.5254237 | 0.8646934 | 0.5271967 | 0.3924731 | 0.4791667
0.7793103 | 0.2647838 | 0.8560311 | 0.5454545 | 0.375 | 0.4126984 | 0 | 0.001769912 | 0.1363636 | 0.1944444 | 0.04568528 | 0.1875 | 0 | 0 | 0.2674419 | 0 | 0.5522388 | 0 | 0.5084746 | 0.9133192 | 0.5313808 | 0.4677419 | 0.5
0.73687 | 0.2206531 | 0.770428 | 0.1363636 | 0.4583333 | 0.4444444 | 0.0177305 | 0.0159292 | 0.1818182 | 0.2361111 | 0.04568528 | 0.25 | 0 | 0 | 0.3488372 | 0 | 0.5373134 | 0.5 | 0.5932203 | 0.9196617 | 0.5271967 | 0.483871 | 0.5416667
0.73687 | 0.2206531 | 0.770428 | 0.1363636 | 0.4583333 | 0.4444444 | 0.0177305 | 0.0159292 | 0.1818182 | 0.2361111 | 0.04568528 | 0.25 | 0 | 0 | 0.3488372 | 0 | 0.7164179 | 0.5 | 0.5762712 | 0.9175476 | 0.5271967 | 0.5322581 | 0.4583333
0.7687003 | 0.1932921 | 0.7431907 | 0.1818182 | 0.4166667 | 0.2380952 | 0 | 0.001769912 | 0.1515152 | 0.1944444 | 0.04568528 | 0.1875 | 0 | 0 | 0.3604651 | 0 | 0.5373134 | 0.5 | 0.4661017 | 0.9196617 | 0.5188285 | 0.483871 | 0.4791667
0.7793103 | 0.2647838 | 0.8560311 | 0.5454545 | 0.375 | 0.4126984 | 0 | 0.001769912 | 0.1363636 | 0.1944444 | 0.04568528 | 0.1875 | 0 | 0 | 0.2674419 | 0 | 0.5373134 | 0.5 | 0.6016949 | 0.9196617 | 0.5104603 | 0.4086022 | 0.5
0.7899204 | 0.2100618 | 0.766537 | 0.2272727 | 0.625 | 0.4444444 | 0 | 0.001769912 | 0.1818182 | 0.2777778 | 0.04568528 | 0.1875 | 0 | 0 | 0.3372093 | 0 | 0.6268657 | 0.5 | 0.5677966 | 0.9175476 | 0.4728033 | 0.3924731 | 0.5625
0.73687 | 0.1765225 | 0.7626459 | 0.5454545 | 0.625 | 0.2222222 | 0 | 0.001769912 | 0.1212121 | 0.1527778 | 0.04568528 | 0.1875 | 0 | 0 | 0.2790698 | 0 | 0.7014925 | 0.5 | 0.5508475 | 0.9133192 | 0.4728033 | 0.3548387 | 0.5
0.73687 | 0.1765225 | 0.7626459 | 0.5454545 | 0.625 | 0.2222222 | 0 | 0.001769912 | 0.1212121 | 0.1527778 | 0.04568528 | 0.1875 | 0 | 0 | 0.2790698 | 0 | 0.6268657 | 0.5 | 0.5932203 | 0.9196617 | 0.539749 | 0.4892473 | 0.4375
0.73687 | 0.1765225 | 0.7626459 | 0.5454545 | 0.625 | 0.2222222 | 0 | 0.001769912 | 0.1212121 | 0.1527778 | 0.04568528 | 0.1875 | 0 | 0 | 0.2790698 | 0 | 0.6268657 | 0.5 | 0.5762712 | 0.9196617 | 0.5104603 | 0.4569892 | 0.5
0.7899204 | 0.1924095 | 0.7392996 | 0.5454545 | 0.5416667 | 0.2539683 | 0 | 0.001769912 | 0.1515152 | 0.2083333 | 0.04568528 | 0.1875 | 0 | 0 | 0.5465116 | 0 | 0.4029851 | 0.25 | 0.4152542 | 0.8816068 | 0.4853556 | 0.4408602 | 0.5208333
0.73687 | 0.1765225 | 0.7626459 | 0.5454545 | 0.625 | 0.2222222 | 0 | 0.001769912 | 0.1212121 | 0.1527778 | 0.04568528 | 0.1875 | 0 | 0 | 0.2790698 | 0 | 0.5970149 | 0.5 | 0.6779661 | 0.9112051 | 0.4937238 | 0.4301075 | 0.5208333
0.864191 | 0.2285966 | 0.7587549 | 0.09090909 | 0.5 | 0.4920635 | 0.005319149 | 0.005309735 | 0.1969697 | 0.2222222 | 0.04568528 | 0.1875 | 0 | 0 | 0.4069767 | 0 | 0.5373134 | 0.5 | 0.5932203 | 0.8625793 | 0.5606695 | 0.4623656 | 0.5208333
0.7793103 | 0.2647838 | 0.8560311 | 0.5454545 | 0.375 | 0.4126984 | 0 | 0.001769912 | 0.1363636 | 0.1944444 | 0.04568528 | 0.1875 | 0 | 0 | 0.2674419 | 0 | 0.6268657 | 0.5 | 0.5932203 | 0.9175476 | 0.5020921 | 0.3709677 | 0.5625
0.7899204 | 0.1924095 | 0.7392996 | 0.5454545 | 0.5416667 | 0.2539683 | 0 | 0.001769912 | 0.1515152 | 0.2083333 | 0.04568528 | 0.1875 | 0 | 0 | 0.5465116 | 0 | 0.5522388 | 0 | 0.6101695 | 0.9196617 | 0.4979079 | 0.3763441 | 0.5208333
0.7846154 | 0.1994704 | 0.7743191 | 0.2727273 | 0.4166667 | 0.4444444 | 0.005319149 | 0.005309735 | 0.1666667 | 0.1944444 | 0.04568528 | 0.1875 | 0 | 0 | 0.5232558 | 0 | 0.5223881 | 0.5 | 0.6186441 | 0.9090909 | 0.5355649 | 0.5215054 | 0.4791667
0.7899204 | 0.1924095 | 0.7392996 | 0.5454545 | 0.5416667 | 0.2539683 | 0 | 0.001769912 | 0.1515152 | 0.2083333 | 0.04568528 | 0.1875 | 0 | 0 | 0.5465116 | 0 | 0.5671642 | 0.5 | 0.5338983 | 0.9069767 | 0.4769874 | 0.4462366 | 0.5625
0.7899204 | 0.1924095 | 0.7392996 | 0.5454545 | 0.5416667 | 0.2539683 | 0 | 0.001769912 | 0.1515152 | 0.2083333 | 0.04568528 | 0.1875 | 0 | 0 | 0.5465116 | 0 | 0.7462687 | 0.5 | 0.6101695 | 0.9133192 | 0.5146444 | 0.4946237 | 0.5625
0.7421751 | 0.200353 | 0.7431907 | 0.4545455 | 0.5 | 0.3492063 | 0 | 0.001769912 | 0.1666667 | 0.2916667 | 0.04568528 | 0.375 | 0 | 0 | 0.3488372 | 0 | 0.5373134 | 0.5 | 0.6016949 | 0.9112051 | 0.5732218 | 0.5860215 | 0.4791667
0.7846154 | 0.1994704 | 0.7743191 | 0.2727273 | 0.4166667 | 0.4444444 | 0.005319149 | 0.005309735 | 0.1666667 | 0.1944444 | 0.04568528 | 0.1875 | 0 | 0 | 0.5232558 | 0 | 0.7014925 | 0.5 | 0.5932203 | 0.9154334 | 0.5857741 | 0.5268817 | 0.625
0.7421751 | 0.200353 | 0.7431907 | 0.4545455 | 0.5 | 0.3492063 | 0 | 0.001769912 | 0.1666667 | 0.2916667 | 0.04568528 | 0.375 | 0 | 0 | 0.3488372 | 0 | 0.5671642 | 0.5 | 0.5932203 | 0.9133192 | 0.5020921 | 0.4731183 | 0.6041667
0.7432361 | 0.2065313 | 0.7159533 | 0.5909091 | 0.5833333 | 0.3968254 | 0.01595745 | 0.01415929 | 0.2878788 | 0.375 | 0.0964467 | 0.25 | 0.25 | 0 | 0.244186 | 0.03333333 | 0.4328358 | 0 | 0.5677966 | 0.9175476 | 0.4895397 | 0.3709677 | 0.5
0.795756 | 0.1906443 | 0.7081712 | 0.3181818 | 0.375 | 0.4444444 | 0 | 0.001769912 | 0.2727273 | 0.2222222 | 0.0964467 | 0.1875 | 0.25 | 0 | 0.2674419 | 0.06666667 | 0.4925373 | 0.5 | 0.5847458 | 0.9133192 | 0.4811715 | 0.4247312 | 0.6041667
0.7432361 | 0.2065313 | 0.7159533 | 0.5909091 | 0.5833333 | 0.3968254 | 0.01595745 | 0.01415929 | 0.2878788 | 0.375 | 0.0964467 | 0.25 | 0.25 | 0 | 0.244186 | 0.03333333 | 0.3432836 | 0 | 0.6016949 | 0.9133192 | 0.4518828 | 0.4569892 | 0.5208333
0.8371353 | 0.223301 | 0.6692607 | 0.1818182 | 0.5 | 0.4285714 | 0 | 0.001769912 | 0.2575758 | 0.1388889 | 0.0964467 | 0.1875 | 0.25 | 0 | 0.255814 | 0.03333333 | 0.5820896 | 0.5 | 0.5762712 | 0.9175476 | 0.4895397 | 0.4193548 | 0.6041667
0.7432361 | 0.2065313 | 0.7159533 | 0.5909091 | 0.5833333 | 0.3968254 | 0.01595745 | 0.01415929 | 0.2878788 | 0.375 | 0.0964467 | 0.25 | 0.25 | 0 | 0.244186 | 0.03333333 | 0.3432836 | 0 | 0.5084746 | 0.9196617 | 0.4895397 | 0.3978495 | 0.5833333
0.7596817 | 0.1809356 | 0.7276265 | 0.5454545 | 0.5 | 0.3809524 | 0 | 0.001769912 | 0.1666667 | 0.125 | 0.0964467 | 0.25 | 0.25 | 0 | 0.3023256 | 0.03333333 | 0.4328358 | 0 | 0.3305085 | 0.9175476 | 0.4895397 | 0.4569892 | 0.5625
0.7633952 | 0.1977052 | 0.7042802 | 0.5454545 | 0.4166667 | 0.2857143 | 0.00177305 | 0.001769912 | 0.1666667 | 0.1527778 | 0.0964467 | 0.1875 | 0.5 | 0 | 0.2906977 | 0.03333333 | 0.6119403 | 0.5 | 0.5677966 | 0.9175476 | 0.5062762 | 0.5215054 | 0.4791667
0.7633952 | 0.1977052 | 0.7042802 | 0.5454545 | 0.4166667 | 0.2857143 | 0.00177305 | 0.001769912 | 0.1666667 | 0.1527778 | 0.0964467 | 0.1875 | 0.5 | 0 | 0.2906977 | 0.03333333 | 0.7164179 | 0.5 | 0.5677966 | 0.7526427 | 0.5313808 | 0.5537634 | 0.4375
0.7633952 | 0.1977052 | 0.7042802 | 0.5454545 | 0.4166667 | 0.2857143 | 0.00177305 | 0.001769912 | 0.1666667 | 0.1527778 | 0.0964467 | 0.1875 | 0.5 | 0 | 0.2906977 | 0.03333333 | 0.641791 | 0.5 | 0.6610169 | 0.9175476 | 0.5481172 | 0.5376344 | 0.4166667
0.7660477 | 0.1853486 | 0.7354086 | 0.2272727 | 0.375 | 0.3174603 | 0.00177305 | 0.001769912 | 0.1818182 | 0.1944444 | 0.0964467 | 0.1875 | 0.25 | 0 | 0.3139535 | 0.03333333 | 0.6716418 | 1 | 0.6779661 | 0.9175476 | 0.5020921 | 0.4301075 | 0.5416667
0.7633952 | 0.1977052 | 0.7042802 | 0.5454545 | 0.4166667 | 0.2857143 | 0.00177305 | 0.001769912 | 0.1666667 | 0.1527778 | 0.0964467 | 0.1875 | 0.5 | 0 | 0.2906977 | 0.03333333 | 0.6716418 | 1 | 0.6610169 | 0.9154334 | 0.5188285 | 0.4623656 | 0.5416667
0.7660477 | 0.1853486 | 0.7354086 | 0.2272727 | 0.375 | 0.3174603 | 0.00177305 | 0.001769912 | 0.1818182 | 0.1944444 | 0.0964467 | 0.1875 | 0.25 | 0 | 0.3139535 | 0.03333333 | 0.6865672 | 1 | 0.6864407 | 0.9154334 | 0.4811715 | 0.4892473 | 0.5208333
0.7862069 | 0.1871139 | 0.766537 | 0.4090909 | 0.3333333 | 0.3015873 | 0 | 0.001769912 | 0.1666667 | 0.2222222 | 0.0964467 | 0.1875 | 0 | 0 | 0.2906977 | 0.03333333 | 0.6865672 | 1 | 0.6525424 | 0.9175476 | 0.5481172 | 0.483871 | 0.5208333
0.7862069 | 0.1871139 | 0.766537 | 0.4090909 | 0.3333333 | 0.3015873 | 0 | 0.001769912 | 0.1666667 | 0.2222222 | 0.0964467 | 0.1875 | 0 | 0 | 0.2906977 | 0.03333333 | 0.7910448 | 1 | 0.6779661 | 0.9154334 | 0.5146444 | 0.4139785 | 0.625
0.7596817 | 0.1809356 | 0.7276265 | 0.5454545 | 0.5 | 0.3809524 | 0 | 0.001769912 | 0.1666667 | 0.125 | 0.0964467 | 0.25 | 0.25 | 0 | 0.3023256 | 0.03333333 | 0.4925373 | 0.5 | 0.6016949 | 0.8668076 | 0.539749 | 0.4784946 | 0.4583333
0.7432361 | 0.2065313 | 0.7159533 | 0.5909091 | 0.5833333 | 0.3968254 | 0.01595745 | 0.01415929 | 0.2878788 | 0.375 | 0.0964467 | 0.25 | 0.25 | 0 | 0.244186 | 0.03333333 | 0.5820896 | 0.5 | 0.5847458 | 0.9133192 | 0.5523013 | 0.5537634 | 0.4375
0.7596817 | 0.1809356 | 0.7276265 | 0.5454545 | 0.5 | 0.3809524 | 0 | 0.001769912 | 0.1666667 | 0.125 | 0.0964467 | 0.25 | 0.25 | 0 | 0.3023256 | 0.03333333 | 0.5223881 | 0 | 0.6186441 | 0.8562368 | 0.5230126 | 0.4731183 | 0.5416667
0.7596817 | 0.1809356 | 0.7276265 | 0.5454545 | 0.5 | 0.3809524 | 0 | 0.001769912 | 0.1666667 | 0.125 | 0.0964467 | 0.25 | 0.25 | 0 | 0.3023256 | 0.03333333 | 0.2686567 | 0 | 0.3389831 | 0.8604651 | 0.4225941 | 0.4032258 | 0.4375
0.7432361 | 0.2065313 | 0.7159533 | 0.5909091 | 0.5833333 | 0.3968254 | 0.01595745 | 0.01415929 | 0.2878788 | 0.375 | 0.0964467 | 0.25 | 0.25 | 0 | 0.244186 | 0.03333333 | 0.4477612 | 0 | 0.3728814 | 0.9302326 | 0.4728033 | 0.4462366 | 0.4583333
0.7209549 | 0.2497793 | 0.7354086 | 0.3636364 | 0.5416667 | 0.3174603 | 0 | 0.001769912 | 0.1969697 | 0.2916667 | 0.04568528 | 0.1875 | 0 | 0 | 0.4767442 | 0 | 0.4477612 | 0.25 | 0.4152542 | 0.8964059 | 0.460251 | 0.3924731 | 0.5
0.7209549 | 0.2497793 | 0.7354086 | 0.3636364 | 0.5416667 | 0.3174603 | 0 | 0.001769912 | 0.1969697 | 0.2916667 | 0.04568528 | 0.1875 | 0 | 0 | 0.4767442 | 0 | 0.6268657 | 0.25 | 0.3644068 | 0.9217759 | 0.4686192 | 0.4301075 | 0.5416667
0.7103448 | 0.2453663 | 0.7470817 | 0.2727273 | 0.5416667 | 0.3809524 | 0.02304965 | 0.02300885 | 0.1969697 | 0.2638889 | 0.04568528 | 0.1875 | 0 | 0 | 0.4767442 | 0 | 0.3134328 | 0.25 | 0.4576271 | 0.8393235 | 0.4686192 | 0.3225806 | 0.4791667
0.7103448 | 0.2453663 | 0.7470817 | 0.2727273 | 0.5416667 | 0.3809524 | 0.02304965 | 0.02300885 | 0.1969697 | 0.2638889 | 0.04568528 | 0.1875 | 0 | 0 | 0.4767442 | 0 | 0.4626866 | 0.25 | 0.3813559 | 0.8414376 | 0.4393305 | 0.344086 | 0.5208333
0.7103448 | 0.2453663 | 0.7470817 | 0.2727273 | 0.5416667 | 0.3809524 | 0.02304965 | 0.02300885 | 0.1969697 | 0.2638889 | 0.04568528 | 0.1875 | 0 | 0 | 0.4767442 | 0 | 0.3731343 | 0.25 | 0.3559322 | 0.9196617 | 0.4895397 | 0.4086022 | 0.4583333
0.7103448 | 0.2453663 | 0.7470817 | 0.2727273 | 0.5416667 | 0.3809524 | 0.02304965 | 0.02300885 | 0.1969697 | 0.2638889 | 0.04568528 | 0.1875 | 0 | 0 | 0.4767442 | 0 | 0.641791 | 0.25 | 0.3813559 | 0.9196617 | 0.5062762 | 0.5322581 | 0.4583333
0.7633952 | 0.2453663 | 0.8793774 | 0.2272727 | 0.7916667 | 0.4126984 | 0.03723404 | 0.03716814 | 0.1515152 | 0.2361111 | 0.04568528 | 0.1875 | 0 | 0 | 0.5813953 | 0 | 0.641791 | 0.25 | 0.3644068 | 0.9238901 | 0.5188285 | 0.5806452 | 0.4166667
0.7209549 | 0.2497793 | 0.7354086 | 0.3636364 | 0.5416667 | 0.3174603 | 0 | 0.001769912 | 0.1969697 | 0.2916667 | 0.04568528 | 0.1875 | 0 | 0 | 0.4767442 | 0 | 0.5522388 | 0.25 | 0.440678 | 0.9238901 | 0.4769874 | 0.5752688 | 0.5
0.7421751 | 0.2294793 | 0.8132296 | 0.4545455 | 0.625 | 0.3968254 | 0.0106383 | 0.01238938 | 0.2121212 | 0.5833333 | 0.04568528 | 0.25 | 0 | 0 | 0.2790698 | 0 | 0.7462687 | 0.5 | 0.6186441 | 0.9175476 | 0.539749 | 0.5967742 | 0.625
0.7103448 | 0.1835834 | 0.8015564 | 0.1363636 | 0.5833333 | 0.3174603 | 0 | 0.001769912 | 0.1515152 | 0.2222222 | 0.04568528 | 0.1875 | 0 | 0 | 0.4651163 | 0 | 0.5820896 | 0.5 | 0.6186441 | 0.8414376 | 0.4644351 | 0.344086 | 0.4583333
0.7103448 | 0.2453663 | 0.7470817 | 0.2727273 | 0.5416667 | 0.3809524 | 0.02304965 | 0.02300885 | 0.1969697 | 0.2638889 | 0.04568528 | 0.1875 | 0 | 0 | 0.4767442 | 0 | 0.7164179 | 0.5 | 0.6440678 | 0.8668076 | 0.5271967 | 0.5430108 | 0.4791667
0.7103448 | 0.2453663 | 0.7470817 | 0.2727273 | 0.5416667 | 0.3809524 | 0.02304965 | 0.02300885 | 0.1969697 | 0.2638889 | 0.04568528 | 0.1875 | 0 | 0 | 0.4767442 | 0 | 0.8059701 | 0.5 | 0.6355932 | 0.9154334 | 0.5271967 | 0.5430108 | 0.5833333
0.7209549 | 0.2497793 | 0.7354086 | 0.3636364 | 0.5416667 | 0.3174603 | 0 | 0.001769912 | 0.1969697 | 0.2916667 | 0.04568528 | 0.1875 | 0 | 0 | 0.4767442 | 0 | 0.8358209 | 0.5 | 0.6101695 | 0.9154334 | 0.5062762 | 0.5322581 | 0.5
0.8148541 | 0.227714 | 0.8871595 | 0.3636364 | 0.4583333 | 0.5396825 | 0.00177305 | 0.001769912 | 0.2727273 | 0.1944444 | 0.0964467 | 0.1875 | 0.25 | 0 | 0.3139535 | 0.03333333 | 0.5820896 | 0.5 | 0.559322 | 0.9175476 | 0.5313808 | 0.4784946 | 0.5833333
0.8148541 | 0.227714 | 0.8871595 | 0.3636364 | 0.4583333 | 0.5396825 | 0.00177305 | 0.001769912 | 0.2727273 | 0.1944444 | 0.0964467 | 0.1875 | 0.25 | 0 | 0.3139535 | 0.03333333 | 0.4925373 | 0.5 | 0.5932203 | 0.9175476 | 0.6025105 | 0.6344086 | 0.5416667
0.7596817 | 0.1809356 | 0.7276265 | 0.5454545 | 0.5 | 0.3809524 | 0 | 0.001769912 | 0.1666667 | 0.125 | 0.0964467 | 0.25 | 0.25 | 0 | 0.3023256 | 0.03333333 | 0.6716418 | 0.5 | 0.5847458 | 0.9154334 | 0.5355649 | 0.5591398 | 0.5208333
0.8148541 | 0.227714 | 0.8871595 | 0.3636364 | 0.4583333 | 0.5396825 | 0.00177305 | 0.001769912 | 0.2727273 | 0.1944444 | 0.0964467 | 0.1875 | 0.25 | 0 | 0.3139535 | 0.03333333 | 0.358209 | 0 | 0.559322 | 0.9154334 | 0.539749 | 0.5537634 | 0.5
0.8514589 | 0.1950574 | 0.6498054 | 0.5454545 | 0.5 | 0.3174603 | 0.00177305 | 0.001769912 | 0.2727273 | 0.2777778 | 0.0964467 | 0.25 | 0.25 | 0 | 0.2906977 | 0.03333333 | 0.5820896 | 0.5 | 0.5932203 | 0.9175476 | 0.5355649 | 0.5107527 | 0.5208333
0.73687 | 0.2206531 | 0.770428 | 0.1363636 | 0.4583333 | 0.4444444 | 0.0177305 | 0.0159292 | 0.1818182 | 0.2361111 | 0.04568528 | 0.25 | 0 | 0 | 0.3488372 | 0 | 0.5522388 | 0 | 0.5423729 | 0.9090909 | 0.4560669 | 0.4247312 | 0.5625
0.7660477 | 0.1853486 | 0.7354086 | 0.2272727 | 0.375 | 0.3174603 | 0.00177305 | 0.001769912 | 0.1818182 | 0.1944444 | 0.0964467 | 0.1875 | 0.25 | 0 | 0.3139535 | 0.03333333 | 0.5373134 | 0 | 0.4152542 | 0.9027484 | 0.5481172 | 0.5322581 | 0.6041667
0.7103448 | 0.2453663 | 0.7470817 | 0.2727273 | 0.5416667 | 0.3809524 | 0.02304965 | 0.02300885 | 0.1969697 | 0.2638889 | 0.04568528 | 0.1875 | 0 | 0 | 0.4767442 | 0 | 0.641791 | 0.25 | 0.3644068 | 0.9154334 | 0.4644351 | 0.4354839 | 0.4375
0.7708223 | 0.2171227 | 0.7354086 | 0.3636364 | 0.5 | 0.3015873 | 0.00177305 | 0.003539823 | 0.2121212 | 0.1944444 | 0.0964467 | 0.1875 | 0.25 | 0 | 0.6046512 | 0.03333333 | 0.7164179 | 0.5 | 0.6016949 | 0.9112051 | 0.5313808 | 0.5215054 | 0.5416667
0.7453581 | 0.2021183 | 0.7626459 | 0.3636364 | 0.375 | 0.2698413 | 0.04078014 | 0.04070796 | 0.2272727 | 0.2083333 | 0.1472081 | 0.1875 | 0.25 | 0 | 0.5116279 | 0.03333333 | 0.8059701 | 0.5 | 0.5847458 | 0.9175476 | 0.539749 | 0.5430108 | 0.5833333
0.8514589 | 0.1950574 | 0.6498054 | 0.5454545 | 0.5 | 0.3174603 | 0.00177305 | 0.001769912 | 0.2727273 | 0.2777778 | 0.0964467 | 0.25 | 0.25 | 0 | 0.2906977 | 0.03333333 | 0.4925373 | 0.5 | 0.5932203 | 0.9133192 | 0.5899582 | 0.5376344 | 0.4791667
0.8159151 | 0.2091792 | 0.6420233 | 0.4090909 | 0.3208333 | 0.4444444 | 0.003368794 | 0.004424779 | 0.1515152 | 0.2777778 | 0.04060914 | 0.25 | 0 | 0 | 0.2325581 | 0.06666667 | 0.8656716 | 1 | 0.5847458 | 0.8879493 | 0.5564854 | 0.6236559 | 0.4583333
0.8159151 | 0.2091792 | 0.6420233 | 0.4090909 | 0.3208333 | 0.4444444 | 0.003368794 | 0.004424779 | 0.1515152 | 0.2777778 | 0.04060914 | 0.25 | 0 | 0 | 0.2325581 | 0.06666667 | 0.7761194 | 1 | 0.6864407 | 0.8646934 | 0.5606695 | 0.5645161 | 0.5208333
0.7554377 | 0.2374228 | 0.7898833 | 0.4545455 | 0.2541667 | 0.3809524 | 0.005673759 | 0.005840708 | 0.1363636 | 0.1944444 | 0.05583756 | 0.1875 | 0 | 0 | 0.2790698 | 0.06666667 | 0.7761194 | 1 | 0.6864407 | 0.9175476 | 0.5606695 | 0.3924731 | 0.6041667
0.7660477 | 0.1853486 | 0.7354086 | 0.2272727 | 0.375 | 0.3174603 | 0.00177305 | 0.001769912 | 0.1818182 | 0.1944444 | 0.0964467 | 0.1875 | 0.25 | 0 | 0.3139535 | 0.03333333 | 0.4328358 | 0 | 0.4322034 | 0.9133192 | 0.4937238 | 0.3870968 | 0.5
0.8148541 | 0.227714 | 0.8871595 | 0.3636364 | 0.4583333 | 0.5396825 | 0.00177305 | 0.001769912 | 0.2727273 | 0.1944444 | 0.0964467 | 0.1875 | 0.25 | 0 | 0.3139535 | 0.03333333 | 0.5522388 | 0.5 | 0.3559322 | 0.9133192 | 0.5020921 | 0.4946237 | 0.6041667
0.7862069 | 0.1871139 | 0.766537 | 0.4090909 | 0.3333333 | 0.3015873 | 0 | 0.001769912 | 0.1666667 | 0.2222222 | 0.0964467 | 0.1875 | 0 | 0 | 0.2906977 | 0.03333333 | 0.5522388 | 0.5 | 0.3135593 | 0.9217759 | 0.460251 | 0.3978495 | 0.5208333
0.7862069 | 0.1871139 | 0.766537 | 0.4090909 | 0.3333333 | 0.3015873 | 0 | 0.001769912 | 0.1666667 | 0.2222222 | 0.0964467 | 0.1875 | 0 | 0 | 0.2906977 | 0.03333333 | 0.3731343 | 0.5 | 0.3813559 | 0.9217759 | 0.4351464 | 0.3978495 | 0.5
0.8514589 | 0.1950574 | 0.6498054 | 0.5454545 | 0.5 | 0.3174603 | 0.00177305 | 0.001769912 | 0.2727273 | 0.2777778 | 0.0964467 | 0.25 | 0.25 | 0 | 0.2906977 | 0.03333333 | 0.4925373 | 0.5 | 0.559322 | 0.9154334 | 0.623431 | 0.5645161 | 0.4375
0.8371353 | 0.223301 | 0.6692607 | 0.1818182 | 0.5 | 0.4285714 | 0 | 0.001769912 | 0.2575758 | 0.1388889 | 0.0964467 | 0.1875 | 0.25 | 0 | 0.255814 | 0.03333333 | 0.5820896 | 0.5 | 0.5423729 | 0.9175476 | 0.4853556 | 0.4677419 | 0.5416667
0.8159151 | 0.2091792 | 0.6420233 | 0.4090909 | 0.3208333 | 0.4444444 | 0.003368794 | 0.004424779 | 0.1515152 | 0.2777778 | 0.04060914 | 0.25 | 0 | 0 | 0.2325581 | 0.06666667 | 0.4776119 | 0.5 | 0.6016949 | 0.9133192 | 0.4769874 | 0.4086022 | 0.5208333
0.8371353 | 0.223301 | 0.6692607 | 0.1818182 | 0.5 | 0.4285714 | 0 | 0.001769912 | 0.2575758 | 0.1388889 | 0.0964467 | 0.1875 | 0.25 | 0 | 0.255814 | 0.03333333 | 0.5820896 | 0.5 | 0.6016949 | 0.9112051 | 0.4811715 | 0.4354839 | 0.5208333
0.8514589 | 0.1950574 | 0.6498054 | 0.5454545 | 0.5 | 0.3174603 | 0.00177305 | 0.001769912 | 0.2727273 | 0.2777778 | 0.0964467 | 0.25 | 0.25 | 0 | 0.2906977 | 0.03333333 | 0.4925373 | 0.5 | 0.5847458 | 0.9112051 | 0.4937238 | 0.4462366 | 0.5
0.7708223 | 0.2171227 | 0.7354086 | 0.3636364 | 0.5 | 0.3015873 | 0.00177305 | 0.003539823 | 0.2121212 | 0.1944444 | 0.0964467 | 0.1875 | 0.25 | 0 | 0.6046512 | 0.03333333 | 0.7462687 | 0.5 | 0.559322 | 0.9048626 | 0.5188285 | 0.5 | 0.4583333
0.6997347 | 0.1853486 | 0.7587549 | 0.3181818 | 0.3333333 | 0.4920635 | 0.01595745 | 0.01415929 | 0.1969697 | 0.8055556 | 0.04568528 | 0.25 | 0 | 0 | 0.4418605 | 0 | 0.5671642 | 0.5 | 0.5508475 | 0.9112051 | 0.5313808 | 0.5698925 | 0.5208333
0.7103448 | 0.2453663 | 0.7470817 | 0.2727273 | 0.5416667 | 0.3809524 | 0.02304965 | 0.02300885 | 0.1969697 | 0.2638889 | 0.04568528 | 0.1875 | 0 | 0 | 0.4767442 | 0 | 0.5522388 | 0.25 | 0.3983051 | 0.9112051 | 0.4853556 | 0.4462366 | 0.4375
0.7633952 | 0.2453663 | 0.8793774 | 0.2272727 | 0.7916667 | 0.4126984 | 0.03723404 | 0.03716814 | 0.1515152 | 0.2361111 | 0.04568528 | 0.1875 | 0 | 0 | 0.5813953 | 0 | 0.641791 | 0.25 | 0.3813559 | 0.9196617 | 0.5230126 | 0.5537634 | 0.5416667
0.8514589 | 0.1950574 | 0.6498054 | 0.5454545 | 0.5 | 0.3174603 | 0.00177305 | 0.001769912 | 0.2727273 | 0.2777778 | 0.0964467 | 0.25 | 0.25 | 0 | 0.2906977 | 0.03333333 | 0.4925373 | 0.5 | 0.5932203 | 0.9154334 | 0.4937238 | 0.4516129 | 0.5
0.795756 | 0.1906443 | 0.7081712 | 0.3181818 | 0.375 | 0.4444444 | 0 | 0.001769912 | 0.2727273 | 0.2222222 | 0.0964467 | 0.1875 | 0.25 | 0 | 0.2674419 | 0.06666667 | 0.5820896 | 0.5 | 0.5932203 | 0.9175476 | 0.539749 | 0.4946237 | 0.625
0.7660477 | 0.1853486 | 0.7354086 | 0.2272727 | 0.375 | 0.3174603 | 0.00177305 | 0.001769912 | 0.1818182 | 0.1944444 | 0.0964467 | 0.1875 | 0.25 | 0 | 0.3139535 | 0.03333333 | 0.5373134 | 0.5 | 0.5423729 | 0.9154334 | 0.4853556 | 0.4086022 | 0.5833333
0.9209549 | 0.1835834 | 0.770428 | 0.3181818 | 0.5 | 0.3015873 | 0.00177305 | 0.003539823 | 0.1818182 | 0.3611111 | 0.1472081 | 0.25 | 0.25 | 0 | 0.3255814 | 0.06666667 | 0.7761194 | 0.5 | 0.6355932 | 0.9133192 | 0.5523013 | 0.3763441 | 0.4583333
0.7909814 | 0.1950574 | 0.7548638 | 0.5 | 0.5416667 | 0.3968254 | 0.00177305 | 0.001769912 | 0.2727273 | 0.3194444 | 0.1472081 | 0.25 | 0.5 | 0 | 0.2325581 | 0.03333333 | 0.7761194 | 0.5 | 0.6525424 | 0.9175476 | 0.539749 | 0.4301075 | 0.6875
0.7580902 | 0.2321271 | 0.7237354 | 0.2272727 | 0.5 | 0.3968254 | 0.005319149 | 0.005309735 | 0.2272727 | 0.1666667 | 0.04568528 | 0.1875 | 0 | 0 | 0.3488372 | 0 | 0.6865672 | 0.5 | 0.6694915 | 0.9154334 | 0.4686192 | 0.516129 | 0.4583333
0.7400531 | 0.2065313 | 0.6653696 | 0.3636364 | 0.4166667 | 0.3968254 | 0.00177305 | 0.001769912 | 0.2727273 | 0.2361111 | 0.0964467 | 0.3125 | 0.5 | 0 | 0.5465116 | 0.03333333 | 0.9104478 | 1 | 0.6779661 | 0.9069767 | 0.6066946 | 0.7634409 | 0.4375
0.7909814 | 0.1950574 | 0.7548638 | 0.5 | 0.5416667 | 0.3968254 | 0.00177305 | 0.001769912 | 0.2727273 | 0.3194444 | 0.1472081 | 0.25 | 0.5 | 0 | 0.2325581 | 0.03333333 | 0.7313433 | 1 | 0.6525424 | 0.9090909 | 0.5271967 | 0.4086022 | 0.5833333
0.7580902 | 0.2321271 | 0.7237354 | 0.2272727 | 0.5 | 0.3968254 | 0.005319149 | 0.005309735 | 0.2272727 | 0.1666667 | 0.04568528 | 0.1875 | 0 | 0 | 0.3488372 | 0 | 0.8208955 | 1 | 0.6949153 | 0.9133192 | 0.376569 | 0.2580645 | 0.5833333
0.7692308 | 0.1562224 | 0.692607 | 0.2727273 | 0.7083333 | 0.3015873 | 0 | 0.001769912 | 0.2727273 | 0.1805556 | 0.0964467 | 0.25 | 0.25 | 0 | 0.3023256 | 0.06666667 | 0.6865672 | 0.5 | 0.6949153 | 0.9133192 | 0.4644351 | 0.5376344 | 0.3958333
0.8371353 | 0.223301 | 0.6692607 | 0.1818182 | 0.5 | 0.4285714 | 0 | 0.001769912 | 0.2575758 | 0.1388889 | 0.0964467 | 0.1875 | 0.25 | 0 | 0.255814 | 0.03333333 | 0.7313433 | 0.5 | 0.6779661 | 0.9133192 | 0.5104603 | 0.5752688 | 0.4583333
0.795756 | 0.1906443 | 0.7081712 | 0.3181818 | 0.375 | 0.4444444 | 0 | 0.001769912 | 0.2727273 | 0.2222222 | 0.0964467 | 0.1875 | 0.25 | 0 | 0.2674419 | 0.06666667 | 0.5522388 | 0.5 | 0.6864407 | 0.9154334 | 0.4728033 | 0.3010753 | 0.6875
0.7400531 | 0.2065313 | 0.6653696 | 0.3636364 | 0.4166667 | 0.3968254 | 0.00177305 | 0.001769912 | 0.2727273 | 0.2361111 | 0.0964467 | 0.3125 | 0.5 | 0 | 0.5465116 | 0.03333333 | 0.7014925 | 0.5 | 0.5254237 | 0.9133192 | 0.5104603 | 0.5107527 | 0.5
0.7909814 | 0.1950574 | 0.7548638 | 0.5 | 0.5416667 | 0.3968254 | 0.00177305 | 0.001769912 | 0.2727273 | 0.3194444 | 0.1472081 | 0.25 | 0.5 | 0 | 0.2325581 | 0.03333333 | 0.5223881 | 0.5 | 0.5169492 | 0.9133192 | 0.4686192 | 0.4139785 | 0.4791667
0.7082228 | 0.4686673 | 0.766537 | 0.5 | 0.4583333 | 0.3174603 | 0.00177305 | 0.001769912 | 0.1969697 | 0.1944444 | 0.0964467 | 0.25 | 0.25 | 0 | 0 | 0.03333333 | 0.6716418 | 0.25 | 0.4152542 | 0.8689218 | 0.5774059 | 0.5430108 | 0.5208333
0.8270557 | 0.7590468 | 0.0311284 | 0.5 | 0.25 | 0.2857143 | 0.07801418 | 0.07256637 | 0.1515152 | 0.25 | 0.04568528 | 0 | 0 | 0 | 0 | 0 | 0.4925373 | 0.25 | 0.4237288 | 0.845666 | 0.5899582 | 0.5645161 | 0.4583333
0.7538462 | 0.1897617 | 0.7509728 | 0.5 | 0.75 | 0.5873016 | 0 | 0.001769912 | 0.2878788 | 0.2638889 | 0.0964467 | 0.25 | 0.25 | 0 | 0.3139535 | 0.03333333 | 0.358209 | 0 | 0.3813559 | 0.9133192 | 0.4769874 | 0.344086 | 0.5
0.9209549 | 0.1835834 | 0.770428 | 0.3181818 | 0.5 | 0.3015873 | 0.00177305 | 0.003539823 | 0.1818182 | 0.3611111 | 0.1472081 | 0.25 | 0.25 | 0 | 0.3255814 | 0.06666667 | 0.4477612 | 0.25 | 0.3728814 | 0.9281184 | 0.4560669 | 0.327957 | 0.5833333
0.7400531 | 0.2065313 | 0.6653696 | 0.3636364 | 0.4166667 | 0.3968254 | 0.00177305 | 0.001769912 | 0.2727273 | 0.2361111 | 0.0964467 | 0.3125 | 0.5 | 0 | 0.5465116 | 0.03333333 | 0.358209 | 0.25 | 0.3898305 | 0.9196617 | 0.4100418 | 0.3010753 | 0.5208333
0.795756 | 0.1906443 | 0.7081712 | 0.3181818 | 0.375 | 0.4444444 | 0 | 0.001769912 | 0.2727273 | 0.2222222 | 0.0964467 | 0.1875 | 0.25 | 0 | 0.2674419 | 0.06666667 | 0.4925373 | 0.5 | 0.5423729 | 0.9196617 | 0.5230126 | 0.5053763 | 0.625
0.7708223 | 0.2171227 | 0.7354086 | 0.3636364 | 0.5 | 0.3015873 | 0.00177305 | 0.003539823 | 0.2121212 | 0.1944444 | 0.0964467 | 0.1875 | 0.25 | 0 | 0.6046512 | 0.03333333 | 0.761194 | 0.5 | 0.559322 | 0.9090909 | 0.4853556 | 0.4462366 | 0.4583333
0.7453581 | 0.2021183 | 0.7626459 | 0.3636364 | 0.375 | 0.2698413 | 0.04078014 | 0.04070796 | 0.2272727 | 0.2083333 | 0.1472081 | 0.1875 | 0.25 | 0 | 0.5116279 | 0.03333333 | 0.5820896 | 0.5 | 0.5338983 | 0.9175476 | 0.4853556 | 0.3978495 | 0.4583333
0.7761273 | 0.2753751 | 0.04669261 | 0.3636364 | 0.125 | 0.2857143 | 0.06737589 | 0.06725664 | 0.2121212 | 0.1666667 | 0.1472081 | 0.25 | 0.25 | 0 | 0 | 0.03333333 | 0.5074627 | 0.25 | 0.4322034 | 0.845666 | 0.4937238 | 0.3602151 | 0.4375
0.7761273 | 0.2753751 | 0.04669261 | 0.3636364 | 0.125 | 0.2857143 | 0.06737589 | 0.06725664 | 0.2121212 | 0.1666667 | 0.1472081 | 0.25 | 0.25 | 0 | 0 | 0.03333333 | 0.5820896 | 0.25 | 0.3813559 | 0.7885835 | 0.5188285 | 0.3763441 | 0.5208333
0.7660477 | 0.1853486 | 0.7354086 | 0.2272727 | 0.375 | 0.3174603 | 0.00177305 | 0.001769912 | 0.1818182 | 0.1944444 | 0.0964467 | 0.1875 | 0.25 | 0 | 0.3139535 | 0.03333333 | 0.6268657 | 0.5 | 0.7457627 | 0.9154334 | 0.5313808 | 0.5430108 | 0.6041667
0.7697613 | 0.2347749 | 0.7392996 | 0.5 | 0.45 | 0.3809524 | 0.003723404 | 0.005132743 | 0.1515152 | 0.1944444 | 0.03553299 | 0.125 | 0 | 0 | 0.2093023 | 0.03333333 | 0.6865672 | 1 | 0.8898305 | 0.9154334 | 0.4937238 | 0.3225806 | 0.6458333
0.7697613 | 0.2347749 | 0.7392996 | 0.5 | 0.45 | 0.3809524 | 0.003723404 | 0.005132743 | 0.1515152 | 0.1944444 | 0.03553299 | 0.125 | 0 | 0 | 0.2093023 | 0.03333333 | 0.7761194 | 1 | 0.6864407 | 0.9133192 | 0.4769874 | 0.2741935 | 0.6458333
0.7633952 | 0.1977052 | 0.7859922 | 0.4090909 | 0.5833333 | 0.3968254 | 0.01595745 | 0.0159292 | 0.3030303 | 0.2916667 | 0.0964467 | 0.3125 | 0.25 | 0 | 0.5232558 | 0 | 0.7313433 | 0.5 | 0.6949153 | 0.9154334 | 0.5188285 | 0.4408602 | 0.625
0.7453581 | 0.2188879 | 0.770428 | 0.4545455 | 0.375 | 0.4761905 | 0.01950355 | 0.01946903 | 0.2878788 | 0.5694444 | 0.1472081 | 0.5 | 0.25 | 0 | 0.4651163 | 0 | 0.641791 | 0.5 | 0.6779661 | 0.9133192 | 0.4309623 | 0.3225806 | 0.6041667
0.7453581 | 0.2188879 | 0.770428 | 0.4545455 | 0.375 | 0.4761905 | 0.01950355 | 0.01946903 | 0.2878788 | 0.5694444 | 0.1472081 | 0.5 | 0.25 | 0 | 0.4651163 | 0 | 0.7313433 | 0.5 | 0.6864407 | 0.782241 | 0.4811715 | 0.3548387 | 0.5625
0.7453581 | 0.2188879 | 0.770428 | 0.4545455 | 0.375 | 0.4761905 | 0.01950355 | 0.01946903 | 0.2878788 | 0.5694444 | 0.1472081 | 0.5 | 0.25 | 0 | 0.4651163 | 0 | 0.7313433 | 0.5 | 0.6694915 | 0.9196617 | 0.623431 | 0.6344086 | 0.4166667
0.7899204 | 0.2436011 | 0.7898833 | 0.5 | 0.7083333 | 0.4444444 | 0.005319149 | 0.003539823 | 0.2121212 | 0.2222222 | 0.0964467 | 0.1875 | 0 | 0 | 0.3372093 | 0 | 0.7910448 | 1 | 0.6779661 | 0.9154334 | 0.5271967 | 0.5645161 | 0.5
0.7740053 | 0.2436011 | 0.7315175 | 0.5909091 | 0.5416667 | 0.3492063 | 0.003546099 | 0.003539823 | 0.1666667 | 0.25 | 0.04568528 | 0.1875 | 0 | 0 | 0.372093 | 0 | 0.880597 | 1 | 0.6779661 | 0.8625793 | 0.5271967 | 0.6290323 | 0.4166667
0.7453581 | 0.2188879 | 0.770428 | 0.4545455 | 0.375 | 0.4761905 | 0.01950355 | 0.01946903 | 0.2878788 | 0.5694444 | 0.1472081 | 0.5 | 0.25 | 0 | 0.4651163 | 0 | 0.7014925 | 1 | 0.6949153 | 0.8668076 | 0.5523013 | 0.4623656 | 0.6041667
0.7740053 | 0.2436011 | 0.7315175 | 0.5909091 | 0.5416667 | 0.3492063 | 0.003546099 | 0.003539823 | 0.1666667 | 0.25 | 0.04568528 | 0.1875 | 0 | 0 | 0.372093 | 0 | 0.7910448 | 1 | 0.6694915 | 0.8668076 | 0.5355649 | 0.3978495 | 0.625
0.7740053 | 0.2436011 | 0.7315175 | 0.5909091 | 0.5416667 | 0.3492063 | 0.003546099 | 0.003539823 | 0.1666667 | 0.25 | 0.04568528 | 0.1875 | 0 | 0 | 0.372093 | 0 | 0.880597 | 1 | 0.6779661 | 0.9154334 | 0.6192469 | 0.6451613 | 0.4375
0.7899204 | 0.2436011 | 0.7898833 | 0.5 | 0.7083333 | 0.4444444 | 0.005319149 | 0.003539823 | 0.2121212 | 0.2222222 | 0.0964467 | 0.1875 | 0 | 0 | 0.3372093 | 0 | 0.7910448 | 1 | 0.6949153 | 0.9154334 | 0.58159 | 0.6451613 | 0.4791667
0.7633952 | 0.1977052 | 0.7859922 | 0.4090909 | 0.5833333 | 0.3968254 | 0.01595745 | 0.0159292 | 0.3030303 | 0.2916667 | 0.0964467 | 0.3125 | 0.25 | 0 | 0.5232558 | 0 | 0.8955224 | 1 | 0.6779661 | 0.9112051 | 0.4560669 | 0.3387097 | 0.6041667
0.7899204 | 0.2436011 | 0.7898833 | 0.5 | 0.7083333 | 0.4444444 | 0.005319149 | 0.003539823 | 0.2121212 | 0.2222222 | 0.0964467 | 0.1875 | 0 | 0 | 0.3372093 | 0 | 0.8955224 | 1 | 0.6949153 | 0.9133192 | 0.5439331 | 0.4462366 | 0.5833333
0.7633952 | 0.1977052 | 0.7859922 | 0.4090909 | 0.5833333 | 0.3968254 | 0.01595745 | 0.0159292 | 0.3030303 | 0.2916667 | 0.0964467 | 0.3125 | 0.25 | 0 | 0.5232558 | 0 | 0.8208955 | 1 | 0.5508475 | 0.9027484 | 0.4979079 | 0.4193548 | 0.6041667
0.7453581 | 0.2021183 | 0.7626459 | 0.3636364 | 0.375 | 0.2698413 | 0.04078014 | 0.04070796 | 0.2272727 | 0.2083333 | 0.1472081 | 0.1875 | 0.25 | 0 | 0.5116279 | 0.03333333 | 0.761194 | 0.5 | 0.5254237 | 0.9154334 | 0.5062762 | 0.4139785 | 0.4791667
0.7872679 | 0.255075 | 0.7392996 | 0.4545455 | 0.45 | 0.2539683 | 0.004609929 | 0.005132743 | 0.1060606 | 0.2222222 | 0.03045685 | 0.0625 | 0 | 0 | 0.1395349 | 0.03333333 | 0.6567164 | 0.5 | 0.559322 | 0.8477801 | 0.4937238 | 0.3709677 | 0.5833333
0.7596817 | 0.1809356 | 0.7276265 | 0.5454545 | 0.5 | 0.3809524 | 0 | 0.001769912 | 0.1666667 | 0.125 | 0.0964467 | 0.25 | 0.25 | 0 | 0.3023256 | 0.03333333 | 0.3283582 | 0 | 0.6101695 | 0.9133192 | 0.4560669 | 0.2688172 | 0.5625
0.7209549 | 0.2497793 | 0.7354086 | 0.3636364 | 0.5416667 | 0.3174603 | 0 | 0.001769912 | 0.1969697 | 0.2916667 | 0.04568528 | 0.1875 | 0 | 0 | 0.4767442 | 0 | 0.4477612 | 0.25 | 0.4237288 | 0.8731501 | 0.4476987 | 0.3387097 | 0.4375
0.7745358 | 0.168579 | 0.770428 | 0.2727273 | 0.4583333 | 0.3174603 | 0 | 0.001769912 | 0.2121212 | 0.3194444 | 0.0964467 | 0.3125 | 0.25 | 0 | 0.5697674 | 0.03333333 | 0.5373134 | 0.25 | 0.4237288 | 0.9154334 | 0.4769874 | 0.4032258 | 0.5
0.7209549 | 0.2497793 | 0.7354086 | 0.3636364 | 0.5416667 | 0.3174603 | 0 | 0.001769912 | 0.1969697 | 0.2916667 | 0.04568528 | 0.1875 | 0 | 0 | 0.4767442 | 0 | 0.5522388 | 0.25 | 0.2711864 | 0.9048626 | 0.4560669 | 0.3817204 | 0.4583333
0.7453581 | 0.2021183 | 0.7626459 | 0.3636364 | 0.375 | 0.2698413 | 0.04078014 | 0.04070796 | 0.2272727 | 0.2083333 | 0.1472081 | 0.1875 | 0.25 | 0 | 0.5116279 | 0.03333333 | 0.3134328 | 0.25 | 0.2711864 | 0.8900634 | 0.5230126 | 0.3870968 | 0.4375
0.7708223 | 0.2171227 | 0.7354086 | 0.3636364 | 0.5 | 0.3015873 | 0.00177305 | 0.003539823 | 0.2121212 | 0.1944444 | 0.0964467 | 0.1875 | 0.25 | 0 | 0.6046512 | 0.03333333 | 0.4626866 | 0.25 | 0.2542373 | 0.9133192 | 0.3974895 | 0.3064516 | 0.4583333
0.7745358 | 0.168579 | 0.770428 | 0.2727273 | 0.4583333 | 0.3174603 | 0 | 0.001769912 | 0.2121212 | 0.3194444 | 0.0964467 | 0.3125 | 0.25 | 0 | 0.5697674 | 0.03333333 | 0.4477612 | 0.25 | 0.4237288 | 0.9090909 | 0.5104603 | 0.3602151 | 0.4166667
0.7633952 | 0.1862312 | 0.6809339 | 0.2272727 | 0.5 | 0.3333333 | 0 | 0.001769912 | 0.3484848 | 0.25 | 0.0964467 | 0.375 | 0.25 | 0 | 0.4651163 | 0.03333333 | 0.5223881 | 0.5 | 0.5847458 | 0.8625793 | 0.4895397 | 0.3655914 | 0.6666667
0.7830239 | 0.2356575 | 0.848249 | 0.3636364 | 0.2833333 | 0.1587302 | 0.04095745 | 0.0419469 | 0.07575758 | 0.1388889 | 0.04568528 | 0.0625 | 0 | 0 | 0.3372093 | 0.03333333 | 0.6567164 | 0.5 | 0.5423729 | 0.8435518 | 0.5481172 | 0.4731183 | 0.5625
0.7830239 | 0.2356575 | 0.848249 | 0.3636364 | 0.2833333 | 0.1587302 | 0.04095745 | 0.0419469 | 0.07575758 | 0.1388889 | 0.04568528 | 0.0625 | 0 | 0 | 0.3372093 | 0.03333333 | 0.8208955 | 1 | 0.6694915 | 0.9133192 | 0.5564854 | 0.6397849 | 0.5208333
0.7830239 | 0.2356575 | 0.848249 | 0.3636364 | 0.2833333 | 0.1587302 | 0.04095745 | 0.0419469 | 0.07575758 | 0.1388889 | 0.04568528 | 0.0625 | 0 | 0 | 0.3372093 | 0.03333333 | 0.9104478 | 1 | 0.6610169 | 0.9154334 | 0.5104603 | 0.5806452 | 0.4791667
0.7681698 | 0.1765225 | 0.8171206 | 0.2272727 | 0.7083333 | 0.3809524 | 0.02836879 | 0.02654867 | 0.3333333 | 0.1805556 | 0.0964467 | 0.1875 | 0 | 0 | 0.4069767 | 0.1 | 0.5671642 | 0.5 | 0.5847458 | 0.9112051 | 0.539749 | 0.4623656 | 0.4166667
0.7681698 | 0.1765225 | 0.8171206 | 0.2272727 | 0.7083333 | 0.3809524 | 0.02836879 | 0.02654867 | 0.3333333 | 0.1805556 | 0.0964467 | 0.1875 | 0 | 0 | 0.4069767 | 0.1 | 0.6567164 | 0.5 | 0.5677966 | 0.858351 | 0.4895397 | 0.483871 | 0.4583333
0.7596817 | 0.1809356 | 0.7276265 | 0.5454545 | 0.5 | 0.3809524 | 0 | 0.001769912 | 0.1666667 | 0.125 | 0.0964467 | 0.25 | 0.25 | 0 | 0.3023256 | 0.03333333 | 0.4925373 | 0.5 | 0.5677966 | 0.8604651 | 0.4769874 | 0.3709677 | 0.6041667
0.8514589 | 0.1950574 | 0.6498054 | 0.5454545 | 0.5 | 0.3174603 | 0.00177305 | 0.001769912 | 0.2727273 | 0.2777778 | 0.0964467 | 0.25 | 0.25 | 0 | 0.2906977 | 0.03333333 | 0.4925373 | 0.5 | 0.559322 | 0.9175476 | 0.4979079 | 0.4677419 | 0.5416667
0.7432361 | 0.2065313 | 0.7159533 | 0.5909091 | 0.5833333 | 0.3968254 | 0.01595745 | 0.01415929 | 0.2878788 | 0.375 | 0.0964467 | 0.25 | 0.25 | 0 | 0.244186 | 0.03333333 | 0.5820896 | 0.5 | 0.559322 | 0.9175476 | 0.5104603 | 0.5268817 | 0.4791667
0.8318302 | 0.2294793 | 0.7431907 | 0.3636364 | 0.5541667 | 0.2698413 | 0.003900709 | 0.005309735 | 0.1060606 | 0.1944444 | 0.02538071 | 0 | 0 | 0 | 0.2209302 | 0.03333333 | 0.4179104 | 0 | 0.5677966 | 0.9175476 | 0.4016736 | 0.344086 | 0.5208333
0.9209549 | 0.1835834 | 0.770428 | 0.3181818 | 0.5 | 0.3015873 | 0.00177305 | 0.003539823 | 0.1818182 | 0.3611111 | 0.1472081 | 0.25 | 0.25 | 0 | 0.3255814 | 0.06666667 | 0.2985075 | 0 | 0.2372881 | 0.9112051 | 0.5439331 | 0.4892473 | 0.4791667
0.9209549 | 0.1835834 | 0.770428 | 0.3181818 | 0.5 | 0.3015873 | 0.00177305 | 0.003539823 | 0.1818182 | 0.3611111 | 0.1472081 | 0.25 | 0.25 | 0 | 0.3255814 | 0.06666667 | 0.3880597 | 0 | 0.3644068 | 0.9154334 | 0.5104603 | 0.4139785 | 0.4583333
0.7909814 | 0.1950574 | 0.7548638 | 0.5 | 0.5416667 | 0.3968254 | 0.00177305 | 0.001769912 | 0.2727273 | 0.3194444 | 0.1472081 | 0.25 | 0.5 | 0 | 0.2325581 | 0.03333333 | 0.358209 | 0.25 | 0.440678 | 0.8477801 | 0.4476987 | 0.4301075 | 0.4583333
0.7692308 | 0.1562224 | 0.692607 | 0.2727273 | 0.7083333 | 0.3015873 | 0 | 0.001769912 | 0.2727273 | 0.1805556 | 0.0964467 | 0.25 | 0.25 | 0 | 0.3023256 | 0.06666667 | 0.4477612 | 0.25 | 0.3644068 | 0.9112051 | 0.4686192 | 0.4247312 | 0.4375
0.7580902 | 0.2321271 | 0.7237354 | 0.2272727 | 0.5 | 0.3968254 | 0.005319149 | 0.005309735 | 0.2272727 | 0.1666667 | 0.04568528 | 0.1875 | 0 | 0 | 0.3488372 | 0 | 0.6119403 | 0.5 | 0.6016949 | 0.9133192 | 0.5020921 | 0.4892473 | 0.5208333
0.7633952 | 0.1862312 | 0.6809339 | 0.2272727 | 0.5 | 0.3333333 | 0 | 0.001769912 | 0.3484848 | 0.25 | 0.0964467 | 0.375 | 0.25 | 0 | 0.4651163 | 0.03333333 | 0.4029851 | 0 | 0.440678 | 0.9133192 | 0.4686192 | 0.3602151 | 0.5
0.7888594 | 0.1853486 | 0.770428 | 0.6363636 | 0.5833333 | 0.4920635 | 0.01950355 | 0.01946903 | 0.2878788 | 0.3333333 | 0.1472081 | 0.25 | 0.25 | 0 | 0.3488372 | 0 | 0.5820896 | 0.5 | 0.6101695 | 0.9112051 | 0.539749 | 0.5483871 | 0.5208333
0.7888594 | 0.1853486 | 0.770428 | 0.6363636 | 0.5833333 | 0.4920635 | 0.01950355 | 0.01946903 | 0.2878788 | 0.3333333 | 0.1472081 | 0.25 | 0.25 | 0 | 0.3488372 | 0 | 0.4626866 | 0 | 0.4152542 | 0.9154334 | 0.5313808 | 0.3817204 | 0.4583333
0.7888594 | 0.1853486 | 0.770428 | 0.6363636 | 0.5833333 | 0.4920635 | 0.01950355 | 0.01946903 | 0.2878788 | 0.3333333 | 0.1472081 | 0.25 | 0.25 | 0 | 0.3488372 | 0 | 0.3283582 | 0.25 | 0.3898305 | 0.9196617 | 0.5104603 | 0.3333333 | 0.4791667
0.9209549 | 0.1835834 | 0.770428 | 0.3181818 | 0.5 | 0.3015873 | 0.00177305 | 0.003539823 | 0.1818182 | 0.3611111 | 0.1472081 | 0.25 | 0.25 | 0 | 0.3255814 | 0.06666667 | 0.6119403 | 0.5 | 0.5762712 | 0.9175476 | 0.5355649 | 0.4784946 | 0.5416667
0.7400531 | 0.2065313 | 0.6653696 | 0.3636364 | 0.4166667 | 0.3968254 | 0.00177305 | 0.001769912 | 0.2727273 | 0.2361111 | 0.0964467 | 0.3125 | 0.5 | 0 | 0.5465116 | 0.03333333 | 0.5223881 | 0.5 | 0.5423729 | 0.9175476 | 0.4979079 | 0.5591398 | 0.5208333
0.7740053 | 0.2436011 | 0.7315175 | 0.5909091 | 0.5416667 | 0.3492063 | 0.003546099 | 0.003539823 | 0.1666667 | 0.25 | 0.04568528 | 0.1875 | 0 | 0 | 0.372093 | 0 | 0.5373134 | 0 | 0.5677966 | 0.9175476 | 0.5564854 | 0.5483871 | 0.5
0.8514589 | 0.1950574 | 0.6498054 | 0.5454545 | 0.5 | 0.3174603 | 0.00177305 | 0.001769912 | 0.2727273 | 0.2777778 | 0.0964467 | 0.25 | 0.25 | 0 | 0.2906977 | 0.03333333 | 0.7313433 | 0.5 | 0.6949153 | 0.9154334 | 0.5439331 | 0.6397849 | 0.3958333
0.7432361 | 0.2065313 | 0.7159533 | 0.5909091 | 0.5833333 | 0.3968254 | 0.01595745 | 0.01415929 | 0.2878788 | 0.375 | 0.0964467 | 0.25 | 0.25 | 0 | 0.244186 | 0.03333333 | 0.5522388 | 0.5 | 0.6949153 | 0.9154334 | 0.4853556 | 0.5913978 | 0.5
0.7633952 | 0.1862312 | 0.6809339 | 0.2272727 | 0.5 | 0.3333333 | 0 | 0.001769912 | 0.3484848 | 0.25 | 0.0964467 | 0.375 | 0.25 | 0 | 0.4651163 | 0.03333333 | 0.8955224 | 1 | 0.6949153 | 0.9154334 | 0.4979079 | 0.5860215 | 0.4791667
0.9209549 | 0.1835834 | 0.770428 | 0.3181818 | 0.5 | 0.3015873 | 0.00177305 | 0.003539823 | 0.1818182 | 0.3611111 | 0.1472081 | 0.25 | 0.25 | 0 | 0.3255814 | 0.06666667 | 0.7164179 | 1 | 0.6864407 | 0.9175476 | 0.539749 | 0.6021505 | 0.4791667
0.7909814 | 0.1950574 | 0.7548638 | 0.5 | 0.5416667 | 0.3968254 | 0.00177305 | 0.001769912 | 0.2727273 | 0.3194444 | 0.1472081 | 0.25 | 0.5 | 0 | 0.2325581 | 0.03333333 | 0.8059701 | 1 | 0.6949153 | 0.8668076 | 0.539749 | 0.6612903 | 0.4583333
0.864191 | 0.2285966 | 0.7587549 | 0.09090909 | 0.5 | 0.4920635 | 0.005319149 | 0.005309735 | 0.1969697 | 0.2222222 | 0.04568528 | 0.1875 | 0 | 0 | 0.4069767 | 0 | 0.8955224 | 1 | 0.7033898 | 0.9196617 | 0.5857741 | 0.6827957 | 0.3958333
0.7400531 | 0.2065313 | 0.6653696 | 0.3636364 | 0.4166667 | 0.3968254 | 0.00177305 | 0.001769912 | 0.2727273 | 0.2361111 | 0.0964467 | 0.3125 | 0.5 | 0 | 0.5465116 | 0.03333333 | 0.8059701 | 1 | 0.6864407 | 0.9175476 | 0.5481172 | 0.7258065 | 0.4583333
0.7580902 | 0.2321271 | 0.7237354 | 0.2272727 | 0.5 | 0.3968254 | 0.005319149 | 0.005309735 | 0.2272727 | 0.1666667 | 0.04568528 | 0.1875 | 0 | 0 | 0.3488372 | 0 | 0.7164179 | 1 | 0.6949153 | 0.8646934 | 0.5146444 | 0.6021505 | 0.4375
0.8297082 | 0.2038835 | 0.7509728 | 0.6363636 | 0.6666667 | 0.3015873 | 0.01241135 | 0.01415929 | 0.1969697 | 0.2638889 | 0.1472081 | 0.25 | 0.75 | 0 | 0.5 | 0 | 0.358209 | 0 | 0.5847458 | 0.9175476 | 0.5481172 | 0.4892473 | 0.5
0.7400531 | 0.2065313 | 0.6653696 | 0.3636364 | 0.4166667 | 0.3968254 | 0.00177305 | 0.001769912 | 0.2727273 | 0.2361111 | 0.0964467 | 0.3125 | 0.5 | 0 | 0.5465116 | 0.03333333 | 0.6119403 | 0.5 | 0.5932203 | 0.9133192 | 0.4811715 | 0.5322581 | 0.5625
0.7909814 | 0.1950574 | 0.7548638 | 0.5 | 0.5416667 | 0.3968254 | 0.00177305 | 0.001769912 | 0.2727273 | 0.3194444 | 0.1472081 | 0.25 | 0.5 | 0 | 0.2325581 | 0.03333333 | 0.7014925 | 0.5 | 0.5677966 | 0.7716702 | 0.4811715 | 0.4408602 | 0.5208333
0.7909814 | 0.1950574 | 0.7548638 | 0.5 | 0.5416667 | 0.3968254 | 0.00177305 | 0.001769912 | 0.2727273 | 0.3194444 | 0.1472081 | 0.25 | 0.5 | 0 | 0.2325581 | 0.03333333 | 0.5223881 | 0.5 | 0.6016949 | 0.9154334 | 0.4811715 | 0.4193548 | 0.5
0.7580902 | 0.2321271 | 0.7237354 | 0.2272727 | 0.5 | 0.3968254 | 0.005319149 | 0.005309735 | 0.2272727 | 0.1666667 | 0.04568528 | 0.1875 | 0 | 0 | 0.3488372 | 0 | 0.6567164 | 0.5 | 0.6186441 | 0.9133192 | 0.4769874 | 0.4301075 | 0.5625
0.7909814 | 0.1950574 | 0.7548638 | 0.5 | 0.5416667 | 0.3968254 | 0.00177305 | 0.001769912 | 0.2727273 | 0.3194444 | 0.1472081 | 0.25 | 0.5 | 0 | 0.2325581 | 0.03333333 | 0.7462687 | 0.5 | 0.5932203 | 0.9133192 | 0.4853556 | 0.5322581 | 0.5208333
0.8297082 | 0.2038835 | 0.7509728 | 0.6363636 | 0.6666667 | 0.3015873 | 0.01241135 | 0.01415929 | 0.1969697 | 0.2638889 | 0.1472081 | 0.25 | 0.75 | 0 | 0.5 | 0 | 0.4328358 | 0 | 0.5423729 | 0.9133192 | 0.6150628 | 0.688172 | 0.5
0.6732095 | 0.1994704 | 0.7276265 | 0.5454545 | 0.4166667 | 0.5714286 | 0.05496454 | 0.05486726 | 0.1969697 | 0.2777778 | 0.04568528 | 0.3125 | 0 | 0 | 0.4186047 | 0.1 | 0.3283582 | 0 | 0.559322 | 0.8520085 | 0.5564854 | 0.6182796 | 0.4791667
0.7549072 | 0.2215357 | 0.7509728 | 0.6363636 | 0.625 | 0.3809524 | 0.00177305 | 0.003539823 | 0.2272727 | 0.3055556 | 0.0964467 | 0.25 | 0.5 | 0 | 0.5465116 | 0.1 | 0.7761194 | 0.5 | 0.5 | 0.9175476 | 0.6025105 | 0.5268817 | 0.5416667
0.733687 | 0.2100618 | 0.7859922 | 0.4545455 | 0.375 | 0.4761905 | 0 | 0.001769912 | 0.3333333 | 0.4583333 | 0.0964467 | 0.4375 | 0.25 | 0 | 0.5348837 | 0.1 | 0.4626866 | 0.25 | 0.3644068 | 0.9154334 | 0.5230126 | 0.4462366 | 0.6041667
0.733687 | 0.2100618 | 0.7859922 | 0.4545455 | 0.375 | 0.4761905 | 0 | 0.001769912 | 0.3333333 | 0.4583333 | 0.0964467 | 0.4375 | 0.25 | 0 | 0.5348837 | 0.1 | 0.5522388 | 0.25 | 0.4152542 | 0.4080338 | 0.4937238 | 0.5215054 | 0.5625
0.7687003 | 0.1835834 | 0.6459144 | 0.4090909 | 0.5833333 | 0.5079365 | 0.005319149 | 0.007079646 | 0.1818182 | 0.2638889 | 0.04568528 | 0.3125 | 0 | 0 | 0.4534884 | 0 | 0.4626866 | 0.25 | 0.3983051 | 0.8562368 | 0.4979079 | 0.4731183 | 0.5
0.733687 | 0.2100618 | 0.7859922 | 0.4545455 | 0.375 | 0.4761905 | 0 | 0.001769912 | 0.3333333 | 0.4583333 | 0.0964467 | 0.4375 | 0.25 | 0 | 0.5348837 | 0.1 | 0.4477612 | 0.25 | 0.3644068 | 0.9154334 | 0.539749 | 0.5 | 0.4791667
0.7527851 | 0.1871139 | 0.7198444 | 0.5 | 0.5 | 0.4285714 | 0.003546099 | 0.003539823 | 0.1818182 | 0.2222222 | 0.04568528 | 0.3125 | 0 | 0 | 0.4651163 | 0 | 0.6268657 | 0.25 | 0.4067797 | 0.8752643 | 0.5523013 | 0.5483871 | 0.5833333
0.8312997 | 0.1835834 | 0.614786 | 0.09090909 | 0.5 | 0.5238095 | 0 | 0.001769912 | 0.2727273 | 0.2777778 | 0.0964467 | 0.25 | 0.25 | 0 | 0.744186 | 0.1 | 0.6268657 | 0.25 | 0.4152542 | 0.9154334 | 0.5355649 | 0.483871 | 0.5833333
0.8312997 | 0.1835834 | 0.614786 | 0.09090909 | 0.5 | 0.5238095 | 0 | 0.001769912 | 0.2727273 | 0.2777778 | 0.0964467 | 0.25 | 0.25 | 0 | 0.744186 | 0.1 | 0.6567164 | 0.5 | 0.5932203 | 0.8477801 | 0.5313808 | 0.4623656 | 0.5625
0.7687003 | 0.1835834 | 0.6459144 | 0.4090909 | 0.5833333 | 0.5079365 | 0.005319149 | 0.007079646 | 0.1818182 | 0.2638889 | 0.04568528 | 0.3125 | 0 | 0 | 0.4534884 | 0 | 0.5820896 | 0.5 | 0.559322 | 0.8435518 | 0.5564854 | 0.4784946 | 0.5
0.7538462 | 0.2082966 | 0.7626459 | 0.5454545 | 0.4166667 | 0.3809524 | 0 | 0.001769912 | 0.1969697 | 0.2222222 | 0.0964467 | 0.25 | 0.5 | 0 | 0.5930233 | 0.06666667 | 0.6716418 | 0.5 | 0.5508475 | 0.8414376 | 0.5230126 | 0.4247312 | 0.5
0.8312997 | 0.1835834 | 0.614786 | 0.09090909 | 0.5 | 0.5238095 | 0 | 0.001769912 | 0.2727273 | 0.2777778 | 0.0964467 | 0.25 | 0.25 | 0 | 0.744186 | 0.1 | 0.5820896 | 0.5 | 0.6186441 | 0.9175476 | 0.5146444 | 0.3655914 | 0.5208333
0.7740053 | 0.2294793 | 0.8521401 | 0.4090909 | 0.75 | 0.6984127 | 0.01595745 | 0.01415929 | 0.2272727 | 0.2777778 | 0.0964467 | 0.375 | 0.5 | 0 | 0.2906977 | 0 | 0.4179104 | 0 | 0.5847458 | 0.8625793 | 0.6401674 | 0.7258065 | 0.5
0.7708223 | 0.2171227 | 0.7354086 | 0.3636364 | 0.5 | 0.3015873 | 0.00177305 | 0.003539823 | 0.2121212 | 0.1944444 | 0.0964467 | 0.1875 | 0.25 | 0 | 0.6046512 | 0.03333333 | 0.6567164 | 0.5 | 0.5254237 | 0.9112051 | 0.4895397 | 0.3924731 | 0.5
0.7708223 | 0.2171227 | 0.7354086 | 0.3636364 | 0.5 | 0.3015873 | 0.00177305 | 0.003539823 | 0.2121212 | 0.1944444 | 0.0964467 | 0.1875 | 0.25 | 0 | 0.6046512 | 0.03333333 | 0.7014925 | 0.5 | 0.5847458 | 0.9133192 | 0.5355649 | 0.5107527 | 0.4583333
0.7973475 | 0.2012357 | 0.7392996 | 0.4090909 | 0.4583333 | 0.2222222 | 0.00177305 | 0.001769912 | 0.1363636 | 0.08333333 | 0.0964467 | 0.25 | 0.25 | 0 | 0.3837209 | 0.1 | 0.8358209 | 0.5 | 0.5762712 | 0.8350951 | 0.4979079 | 0.4139785 | 0.625
0.7421751 | 0.2056487 | 0.8093385 | 0.2727273 | 0.08333333 | 0.5396825 | 0.06737589 | 0.06725664 | 0.1818182 | 0.25 | 0.04568528 | 0.25 | 0 | 0 | 0.5232558 | 0 | 0.6567164 | 0.5 | 0.5847458 | 0.9112051 | 0.460251 | 0.3655914 | 0.5208333
0.7527851 | 0.2038835 | 0.7859922 | 0.3181818 | 0.4583333 | 0.5873016 | 0.005319149 | 0.005309735 | 0.1969697 | 0.2777778 | 0.04568528 | 0.3125 | 0 | 0 | 0.6162791 | 0 | 0.8059701 | 0.5 | 0.6101695 | 0.9154334 | 0.5020921 | 0.4139785 | 0.5208333
0.7952255 | 0.2427184 | 0.7159533 | 0.6818182 | 0.4166667 | 0.3492063 | 0.007092199 | 0.007079646 | 0.1666667 | 0.1805556 | 0.04568528 | 0.1875 | 0.25 | 0 | 0.4651163 | 0 | 0.7164179 | 0.5 | 0.6101695 | 0.8498943 | 0.539749 | 0.483871 | 0.5416667
0.7952255 | 0.2427184 | 0.7159533 | 0.6818182 | 0.4166667 | 0.3492063 | 0.007092199 | 0.007079646 | 0.1666667 | 0.1805556 | 0.04568528 | 0.1875 | 0.25 | 0 | 0.4651163 | 0 | 0.5671642 | 0.5 | 0.5932203 | 0.9133192 | 0.5188285 | 0.516129 | 0.5
0.7952255 | 0.2427184 | 0.7159533 | 0.6818182 | 0.4166667 | 0.3492063 | 0.007092199 | 0.007079646 | 0.1666667 | 0.1805556 | 0.04568528 | 0.1875 | 0.25 | 0 | 0.4651163 | 0 | 0.8059701 | 0.5 | 0.5932203 | 0.9196617 | 0.5941423 | 0.6129032 | 0.5
0.8153846 | 0.1906443 | 0.9571984 | 0.1818182 | 0.5 | 0.5555556 | 0 | 0.001769912 | 0.2575758 | 0.2361111 | 0.0964467 | 0.25 | 0.25 | 0 | 0.5232558 | 0.1 | 0.5074627 | 0 | 0.5932203 | 0.8562368 | 0.5439331 | 0.5913978 | 0.5416667
0.8153846 | 0.1906443 | 0.9571984 | 0.1818182 | 0.5 | 0.5555556 | 0 | 0.001769912 | 0.2575758 | 0.2361111 | 0.0964467 | 0.25 | 0.25 | 0 | 0.5232558 | 0.1 | 0.3283582 | 0 | 0.6101695 | 0.9175476 | 0.5606695 | 0.4784946 | 0.6041667
0.7421751 | 0.1941748 | 0.7626459 | 0.2727273 | 0.5416667 | 0.5238095 | 0.003546099 | 0.003539823 | 0.1818182 | 0.1805556 | 0.04568528 | 0.25 | 0 | 0 | 0.3953488 | 0 | 0.4477612 | 0 | 0.4067797 | 0.9175476 | 0.5020921 | 0.4516129 | 0.5
0.7846154 | 0.2330097 | 0.6770428 | 0.5454545 | 0.4166667 | 0.4603175 | 0.005319149 | 0.003539823 | 0.1666667 | 0.2083333 | 0.04568528 | 0.25 | 0 | 0 | 0.3372093 | 0 | 0.3432836 | 0 | 0.4322034 | 0.9175476 | 0.5230126 | 0.4193548 | 0.4583333
0.796817 | 0.1853486 | 0.770428 | 0.2727273 | 0.5416667 | 0.4126984 | 0 | 0.001769912 | 0.2878788 | 0.1805556 | 0.0964467 | 0.25 | 0.25 | 0 | 0.255814 | 0.1 | 0.4029851 | 0.25 | 0.4237288 | 0.9196617 | 0.3891213 | 0.3010753 | 0.5833333
0.7665782 | 0.1862312 | 0.7743191 | 0.3181818 | 0.5 | 0.4920635 | 0 | 0.001769912 | 0.3030303 | 0.3611111 | 0.0964467 | 0.4375 | 0.25 | 0 | 0.372093 | 0.1 | 0.3134328 | 0.25 | 0.4067797 | 0.9133192 | 0.4560669 | 0.4677419 | 0.4791667
0.7665782 | 0.1862312 | 0.7743191 | 0.3181818 | 0.5 | 0.4920635 | 0 | 0.001769912 | 0.3030303 | 0.3611111 | 0.0964467 | 0.4375 | 0.25 | 0 | 0.372093 | 0.1 | 0.4776119 | 0.25 | 0.3898305 | 0.8668076 | 0.5481172 | 0.5698925 | 0.4791667
0.7824934 | 0.1888791 | 0.7509728 | 0.5454545 | 0.5 | 0.5079365 | 0 | 0.001769912 | 0.2272727 | 0.2777778 | 0.0964467 | 0.25 | 0.25 | 0 | 0.372093 | 0.1 | 0.4776119 | 0.25 | 0.3983051 | 0.9133192 | 0.4769874 | 0.4516129 | 0.4791667
0.7824934 | 0.1888791 | 0.7509728 | 0.5454545 | 0.5 | 0.5079365 | 0 | 0.001769912 | 0.2272727 | 0.2777778 | 0.0964467 | 0.25 | 0.25 | 0 | 0.372093 | 0.1 | 0.3134328 | 0.25 | 0.4067797 | 0.9154334 | 0.4853556 | 0.3709677 | 0.4166667
0.7846154 | 0.2330097 | 0.6770428 | 0.5454545 | 0.4166667 | 0.4603175 | 0.005319149 | 0.003539823 | 0.1666667 | 0.2083333 | 0.04568528 | 0.25 | 0 | 0 | 0.3372093 | 0 | 0.3134328 | 0.25 | 0.4152542 | 0.4630021 | 0.4728033 | 0.3763441 | 0.5208333
0.7846154 | 0.2330097 | 0.6770428 | 0.5454545 | 0.4166667 | 0.4603175 | 0.005319149 | 0.003539823 | 0.1666667 | 0.2083333 | 0.04568528 | 0.25 | 0 | 0 | 0.3372093 | 0 | 0.4925373 | 0.25 | 0.3898305 | 0.8625793 | 0.4769874 | 0.516129 | 0.5416667
0.7846154 | 0.2330097 | 0.6770428 | 0.5454545 | 0.4166667 | 0.4603175 | 0.005319149 | 0.003539823 | 0.1666667 | 0.2083333 | 0.04568528 | 0.25 | 0 | 0 | 0.3372093 | 0 | 0.4925373 | 0.25 | 0.3983051 | 0.9154334 | 0.5104603 | 0.5053763 | 0.4583333
0.7421751 | 0.1941748 | 0.7626459 | 0.2727273 | 0.5416667 | 0.5238095 | 0.003546099 | 0.003539823 | 0.1818182 | 0.1805556 | 0.04568528 | 0.25 | 0 | 0 | 0.3953488 | 0 | 0.3432836 | 0 | 0.4067797 | 0.8731501 | 0.4937238 | 0.3978495 | 0.4583333
0.7421751 | 0.1941748 | 0.7626459 | 0.2727273 | 0.5416667 | 0.5238095 | 0.003546099 | 0.003539823 | 0.1818182 | 0.1805556 | 0.04568528 | 0.25 | 0 | 0 | 0.3953488 | 0 | 0.3432836 | 0 | 0.4067797 | 0.8646934 | 0.4853556 | 0.4354839 | 0.5416667
0.7421751 | 0.1941748 | 0.7626459 | 0.2727273 | 0.5416667 | 0.5238095 | 0.003546099 | 0.003539823 | 0.1818182 | 0.1805556 | 0.04568528 | 0.25 | 0 | 0 | 0.3953488 | 0 | 0.3432836 | 0 | 0.4152542 | 0.8604651 | 0.5188285 | 0.5215054 | 0.4791667
0.7899204 | 0.2409532 | 0.6731518 | 0.6818182 | 0.375 | 0.2539683 | 0.003546099 | 0.005309735 | 0.1818182 | 0.2083333 | 0.04568528 | 0.25 | 0 | 0 | 0.4069767 | 0 | 0.6567164 | 0.5 | 0.5847458 | 0.8562368 | 0.6317992 | 0.7150538 | 0.4375
0.7899204 | 0.2409532 | 0.6731518 | 0.6818182 | 0.375 | 0.2539683 | 0.003546099 | 0.005309735 | 0.1818182 | 0.2083333 | 0.04568528 | 0.25 | 0 | 0 | 0.4069767 | 0 | 0.5970149 | 0.5 | 0.6016949 | 0.8541226 | 0.5481172 | 0.5591398 | 0.5208333
0.8153846 | 0.1906443 | 0.9571984 | 0.1818182 | 0.5 | 0.5555556 | 0 | 0.001769912 | 0.2575758 | 0.2361111 | 0.0964467 | 0.25 | 0.25 | 0 | 0.5232558 | 0.1 | 0.3283582 | 0 | 0.5169492 | 0.9133192 | 0.6108787 | 0.6935484 | 0.5
0.7740053 | 0.2294793 | 0.8521401 | 0.4090909 | 0.75 | 0.6984127 | 0.01595745 | 0.01415929 | 0.2272727 | 0.2777778 | 0.0964467 | 0.375 | 0.5 | 0 | 0.2906977 | 0 | 0.3283582 | 0 | 0.5508475 | 0.9154334 | 0.6066946 | 0.7956989 | 0.4583333
0.6838196 | 0.168579 | 0.5953307 | 0.3181818 | 0.75 | 0.3492063 | 0 | 0.001769912 | 0.2424242 | 0.1944444 | 0.0964467 | 0.1875 | 0.25 | 0 | 0.4767442 | 0.03333333 | 0.4477612 | 0 | 0.4067797 | 0.9154334 | 0.4644351 | 0.483871 | 0.5208333
0.7549072 | 0.2215357 | 0.7509728 | 0.6363636 | 0.625 | 0.3809524 | 0.00177305 | 0.003539823 | 0.2272727 | 0.3055556 | 0.0964467 | 0.25 | 0.5 | 0 | 0.5465116 | 0.1 | 0.761194 | 0.5 | 0.5338983 | 0.8520085 | 0.5355649 | 0.4784946 | 0.5
0.7708223 | 0.2171227 | 0.7354086 | 0.3636364 | 0.5 | 0.3015873 | 0.00177305 | 0.003539823 | 0.2121212 | 0.1944444 | 0.0964467 | 0.1875 | 0.25 | 0 | 0.6046512 | 0.03333333 | 0.5074627 | 0.25 | 0.3389831 | 0.9238901 | 0.5146444 | 0.4731183 | 0.5
0.7633952 | 0.2453663 | 0.8793774 | 0.2272727 | 0.7916667 | 0.4126984 | 0.03723404 | 0.03716814 | 0.1515152 | 0.2361111 | 0.04568528 | 0.1875 | 0 | 0 | 0.5813953 | 0 | 0.641791 | 0.25 | 0.3559322 | 0.8604651 | 0.5481172 | 0.4946237 | 0.4791667
0.7453581 | 0.2021183 | 0.7626459 | 0.3636364 | 0.375 | 0.2698413 | 0.04078014 | 0.04070796 | 0.2272727 | 0.2083333 | 0.1472081 | 0.1875 | 0.25 | 0 | 0.5116279 | 0.03333333 | 0.5820896 | 0.5 | 0.6101695 | 0.8520085 | 0.4937238 | 0.327957 | 0.5208333
0.7469496 | 0.1818182 | 0.692607 | 0.4545455 | 0.375 | 0.3174603 | 0 | 0.001769912 | 0.1666667 | 0.1944444 | 0.0964467 | 0.25 | 0.5 | 0 | 0.4651163 | 0.1 | 0.5671642 | 0.5 | 0.6186441 | 0.8668076 | 0.4769874 | 0.4516129 | 0.6875
0.6732095 | 0.1994704 | 0.7276265 | 0.5454545 | 0.4166667 | 0.5714286 | 0.05496454 | 0.05486726 | 0.1969697 | 0.2777778 | 0.04568528 | 0.3125 | 0 | 0 | 0.4186047 | 0.1 | 0.6865672 | 0.5 | 0.5932203 | 0.8520085 | 0.539749 | 0.516129 | 0.5625
0.7740053 | 0.2294793 | 0.8521401 | 0.4090909 | 0.75 | 0.6984127 | 0.01595745 | 0.01415929 | 0.2272727 | 0.2777778 | 0.0964467 | 0.375 | 0.5 | 0 | 0.2906977 | 0 | 0.4179104 | 0 | 0.5762712 | 0.9133192 | 0.6401674 | 0.6827957 | 0.4791667
0.7103448 | 0.2091792 | 0.6614786 | 0.2272727 | 0.5416667 | 0.6666667 | 0.003546099 | 0.003539823 | 0.2272727 | 0.25 | 0.04568528 | 0.25 | 0 | 0 | 0.5697674 | 0 | 0.358209 | 0 | 0.3983051 | 0.9154334 | 0.4811715 | 0.3817204 | 0.5208333
0.7846154 | 0.2171227 | 0.770428 | 0.2272727 | 0.5 | 0.4920635 | 0.003546099 | 0.003539823 | 0.1818182 | 0.2638889 | 0.04568528 | 0.1875 | 0 | 0 | 0.3488372 | 0 | 0.3283582 | 0 | 0.5508475 | 0.9112051 | 0.4686192 | 0.3924731 | 0.4791667
0.7469496 | 0.1818182 | 0.692607 | 0.4545455 | 0.375 | 0.3174603 | 0 | 0.001769912 | 0.1666667 | 0.1944444 | 0.0964467 | 0.25 | 0.5 | 0 | 0.4651163 | 0.1 | 0.5671642 | 0.5 | 0.5508475 | 0.9154334 | 0.4853556 | 0.5 | 0.5416667
0.7469496 | 0.1818182 | 0.692607 | 0.4545455 | 0.375 | 0.3174603 | 0 | 0.001769912 | 0.1666667 | 0.1944444 | 0.0964467 | 0.25 | 0.5 | 0 | 0.4651163 | 0.1 | 0.6567164 | 0.5 | 0.4576271 | 0.9217759 | 0.5062762 | 0.516129 | 0.625
0.7469496 | 0.1818182 | 0.692607 | 0.4545455 | 0.375 | 0.3174603 | 0 | 0.001769912 | 0.1666667 | 0.1944444 | 0.0964467 | 0.25 | 0.5 | 0 | 0.4651163 | 0.1 | 0.6567164 | 0.5 | 0.5677966 | 0.9175476 | 0.4937238 | 0.4569892 | 0.4791667
0.7899204 | 0.2409532 | 0.6731518 | 0.6818182 | 0.375 | 0.2539683 | 0.003546099 | 0.005309735 | 0.1818182 | 0.2083333 | 0.04568528 | 0.25 | 0 | 0 | 0.4069767 | 0 | 0.6567164 | 1 | 0.6864407 | 0.9154334 | 0.5439331 | 0.5 | 0.4791667
0.6838196 | 0.168579 | 0.5953307 | 0.3181818 | 0.75 | 0.3492063 | 0 | 0.001769912 | 0.2424242 | 0.1944444 | 0.0964467 | 0.1875 | 0.25 | 0 | 0.4767442 | 0.03333333 | 0.8656716 | 1 | 0.6779661 | 0.9175476 | 0.460251 | 0.3709677 | 0.6875
0.8015915 | 0.2127096 | 0.8054475 | 0.3636364 | 0.1666667 | 0.5238095 | 0.0177305 | 0.01769912 | 0.3181818 | 0.3472222 | 0.1472081 | 0.25 | 0.25 | 0 | 0.4302326 | 0.1 | 0.7761194 | 1 | 0.6186441 | 0.8033827 | 0.5481172 | 0.4516129 | 0.6458333
0.7899204 | 0.2409532 | 0.6731518 | 0.6818182 | 0.375 | 0.2539683 | 0.003546099 | 0.005309735 | 0.1818182 | 0.2083333 | 0.04568528 | 0.25 | 0 | 0 | 0.4069767 | 0 | 0.8656716 | 1 | 0.6355932 | 0.9154334 | 0.539749 | 0.4462366 | 0.625
0.7580902 | 0.2321271 | 0.7237354 | 0.2272727 | 0.5 | 0.3968254 | 0.005319149 | 0.005309735 | 0.2272727 | 0.1666667 | 0.04568528 | 0.1875 | 0 | 0 | 0.3488372 | 0 | 0.7014925 | 0.5 | 0.5932203 | 0.9048626 | 0.4769874 | 0.4462366 | 0.4583333
0.7692308 | 0.1562224 | 0.692607 | 0.2727273 | 0.7083333 | 0.3015873 | 0 | 0.001769912 | 0.2727273 | 0.1805556 | 0.0964467 | 0.25 | 0.25 | 0 | 0.3023256 | 0.06666667 | 0.5223881 | 0.5 | 0.5762712 | 0.9112051 | 0.4686192 | 0.4301075 | 0.4791667
0.7527851 | 0.1985878 | 0.8326848 | 0.1363636 | 0.4166667 | 0.6666667 | 0.03723404 | 0.03539823 | 0.2272727 | 0.25 | 0.04568528 | 0.3125 | 0 | 0 | 0.5930233 | 0 | 0.6567164 | 0.5 | 0.5847458 | 0.9090909 | 0.5104603 | 0.4247312 | 0.5416667
0.7909814 | 0.1950574 | 0.7548638 | 0.5 | 0.5416667 | 0.3968254 | 0.00177305 | 0.001769912 | 0.2727273 | 0.3194444 | 0.1472081 | 0.25 | 0.5 | 0 | 0.2325581 | 0.03333333 | 0.7014925 | 0.5 | 0.5762712 | 0.9154334 | 0.4811715 | 0.3978495 | 0.6041667
0.8153846 | 0.1906443 | 0.9571984 | 0.1818182 | 0.5 | 0.5555556 | 0 | 0.001769912 | 0.2575758 | 0.2361111 | 0.0964467 | 0.25 | 0.25 | 0 | 0.5232558 | 0.1 | 0.3283582 | 0 | 0.5338983 | 0.9154334 | 0.6276151 | 0.6290323 | 0.5208333
0.7819629 | 0.2109444 | 0.6070039 | 0.4545455 | 0.6666667 | 0.3174603 | 0.00177305 | 0.003539823 | 0.1969697 | 0.2083333 | 0.0964467 | 0.25 | 0.25 | 0 | 0.3604651 | 0.03333333 | 0.4179104 | 0 | 0.6016949 | 0.858351 | 0.4895397 | 0.3870968 | 0.5
0.7527851 | 0.1985878 | 0.8326848 | 0.1363636 | 0.4166667 | 0.6666667 | 0.03723404 | 0.03539823 | 0.2272727 | 0.25 | 0.04568528 | 0.3125 | 0 | 0 | 0.5930233 | 0 | 0.4179104 | 0 | 0.5677966 | 0.9133192 | 0.4979079 | 0.4193548 | 0.5833333
0.73687 | 0.200353 | 0.6575875 | 0.3181818 | 0.4583333 | 0.3492063 | 0.003546099 | 0.005309735 | 0.1666667 | 0.2083333 | 0.04568528 | 0.1875 | 0 | 0 | 0.5232558 | 0 | 0.4776119 | 0.5 | 0.6101695 | 0.8646934 | 0.4937238 | 0.5215054 | 0.5625
0.794695 | 0.1994704 | 0.688716 | 0.5909091 | 0.625 | 0.2857143 | 0 | 0.001769912 | 0.3181818 | 0.25 | 0.0964467 | 0.1875 | 0.25 | 0 | 0.3837209 | 0.03333333 | 0.5671642 | 0.5 | 0.5508475 | 0.9196617 | 0.6443515 | 0.7365591 | 0.4583333
0.794695 | 0.1994704 | 0.688716 | 0.5909091 | 0.625 | 0.2857143 | 0 | 0.001769912 | 0.3181818 | 0.25 | 0.0964467 | 0.1875 | 0.25 | 0 | 0.3837209 | 0.03333333 | 0.3283582 | 0 | 0.5762712 | 0.9238901 | 0.5564854 | 0.516129 | 0.5208333
0.794695 | 0.1994704 | 0.688716 | 0.5909091 | 0.625 | 0.2857143 | 0 | 0.001769912 | 0.3181818 | 0.25 | 0.0964467 | 0.1875 | 0.25 | 0 | 0.3837209 | 0.03333333 | 0.4179104 | 0 | 0.5508475 | 0.8646934 | 0.5523013 | 0.5537634 | 0.4791667
0.8068966 | 0.1924095 | 0.7354086 | 0.1363636 | 0.5833333 | 0.6349206 | 0.005319149 | 0.005309735 | 0.3181818 | 0.2777778 | 0.1472081 | 0.375 | 0.25 | 0 | 0.7093023 | 0 | 0.5820896 | 0.5 | 0.5508475 | 0.9133192 | 0.5439331 | 0.5107527 | 0.4375
0.7506631 | 0.2383054 | 0.8093385 | 0.9090909 | 0.625 | 0.5396825 | 0 | 0.001769912 | 0.2878788 | 0.5833333 | 0.0964467 | 0.3125 | 0.25 | 0 | 0.4186047 | 0 | 0.6716418 | 0.5 | 0.5254237 | 0.9133192 | 0.5271967 | 0.4892473 | 0.5
0.8068966 | 0.1924095 | 0.7354086 | 0.1363636 | 0.5833333 | 0.6349206 | 0.005319149 | 0.005309735 | 0.3181818 | 0.2777778 | 0.1472081 | 0.375 | 0.25 | 0 | 0.7093023 | 0 | 0.8059701 | 0.5 | 0.5423729 | 0.8625793 | 0.58159 | 0.672043 | 0.625
0.7607427 | 0.19594 | 0.6342412 | 0.4545455 | 0.4166667 | 0.3968254 | 0.01950355 | 0.01769912 | 0.2121212 | 0.1944444 | 0.1472081 | 0.1875 | 0.25 | 0 | 0.4418605 | 0 | 0.6268657 | 0.5 | 0.5762712 | 0.9196617 | 0.5606695 | 0.5322581 | 0.5833333
0.7506631 | 0.2383054 | 0.8093385 | 0.9090909 | 0.625 | 0.5396825 | 0 | 0.001769912 | 0.2878788 | 0.5833333 | 0.0964467 | 0.3125 | 0.25 | 0 | 0.4186047 | 0 | 0.7164179 | 0.5 | 0.559322 | 0.9154334 | 0.5104603 | 0.3709677 | 0.5833333
0.8233422 | 0.2127096 | 0.7392996 | 0.4090909 | 0.5833333 | 0.3492063 | 0 | 0.001769912 | 0.2272727 | 0.2916667 | 0.0964467 | 0.1875 | 0.25 | 0 | 0.4069767 | 0 | 0.8059701 | 0.5 | 0.5847458 | 0.9196617 | 0.5020921 | 0.5752688 | 0.5625
0.8068966 | 0.1924095 | 0.7354086 | 0.1363636 | 0.5833333 | 0.6349206 | 0.005319149 | 0.005309735 | 0.3181818 | 0.2777778 | 0.1472081 | 0.375 | 0.25 | 0 | 0.7093023 | 0 | 0.6567164 | 0.5 | 0.5847458 | 0.8625793 | 0.6108787 | 0.6236559 | 0.5625
0.7506631 | 0.2383054 | 0.8093385 | 0.9090909 | 0.625 | 0.5396825 | 0 | 0.001769912 | 0.2878788 | 0.5833333 | 0.0964467 | 0.3125 | 0.25 | 0 | 0.4186047 | 0 | 0.9701493 | 1 | 0.6525424 | 0.9154334 | 0.5899582 | 0.5806452 | 0.625
0.8068966 | 0.1924095 | 0.7354086 | 0.1363636 | 0.5833333 | 0.6349206 | 0.005319149 | 0.005309735 | 0.3181818 | 0.2777778 | 0.1472081 | 0.375 | 0.25 | 0 | 0.7093023 | 0 | 0.880597 | 1 | 0.6779661 | 0.9154334 | 0.6108787 | 0.5860215 | 0.625
0.7570292 | 0.1818182 | 0.7937743 | 0.1363636 | 0.4583333 | 0.3650794 | 0.00177305 | 0.001769912 | 0.1969697 | 0.1666667 | 0.0964467 | 0.1875 | 0.25 | 0.005555556 | 0.4651163 | 0 | 0.9701493 | 1 | 0.6779661 | 0.858351 | 0.5899582 | 0.6021505 | 0.6458333
0.8233422 | 0.2127096 | 0.7392996 | 0.4090909 | 0.5833333 | 0.3492063 | 0 | 0.001769912 | 0.2272727 | 0.2916667 | 0.0964467 | 0.1875 | 0.25 | 0 | 0.4069767 | 0 | 0.880597 | 1 | 0.6779661 | 0.9154334 | 0.5648536 | 0.4408602 | 0.4166667
0.7607427 | 0.19594 | 0.6342412 | 0.4545455 | 0.4166667 | 0.3968254 | 0.01950355 | 0.01769912 | 0.2121212 | 0.1944444 | 0.1472081 | 0.1875 | 0.25 | 0 | 0.4418605 | 0 | 0.7910448 | 1 | 0.6779661 | 0.9154334 | 0.58159 | 0.6021505 | 0.6458333
0.8068966 | 0.1924095 | 0.7354086 | 0.1363636 | 0.5833333 | 0.6349206 | 0.005319149 | 0.005309735 | 0.3181818 | 0.2777778 | 0.1472081 | 0.375 | 0.25 | 0 | 0.7093023 | 0 | 0.9701493 | 1 | 0.6525424 | 0.9640592 | 0.5606695 | 0.6075269 | 0.625
0.7421751 | 0.2294793 | 0.8132296 | 0.4545455 | 0.625 | 0.3968254 | 0.0106383 | 0.01238938 | 0.2121212 | 0.5833333 | 0.04568528 | 0.25 | 0 | 0 | 0.2790698 | 0 | 0.761194 | 0.5 | 0.5423729 | 0.9133192 | 0.5188285 | 0.5 | 0.5833333
0.7681698 | 0.1941748 | 0.7354086 | 0.5454545 | 0.75 | 0.2698413 | 0.0212766 | 0.02300885 | 0.1969697 | 0.2638889 | 0.0964467 | 0.25 | 0.25 | 0 | 0.3023256 | 0.03333333 | 0.5373134 | 0.25 | 0.4152542 | 0.9112051 | 0.5146444 | 0.4623656 | 0.4791667
0.6997347 | 0.1853486 | 0.7587549 | 0.3181818 | 0.3333333 | 0.4920635 | 0.01595745 | 0.01415929 | 0.1969697 | 0.8055556 | 0.04568528 | 0.25 | 0 | 0 | 0.4418605 | 0 | 0.4477612 | 0.25 | 0.4322034 | 0.9217759 | 0.4686192 | 0.5322581 | 0.4583333
0.6997347 | 0.1853486 | 0.7587549 | 0.3181818 | 0.3333333 | 0.4920635 | 0.01595745 | 0.01415929 | 0.1969697 | 0.8055556 | 0.04568528 | 0.25 | 0 | 0 | 0.4418605 | 0 | 0.5820896 | 0.25 | 0.4067797 | 0.9090909 | 0.5020921 | 0.516129 | 0.5208333
0.7681698 | 0.1941748 | 0.7354086 | 0.5454545 | 0.75 | 0.2698413 | 0.0212766 | 0.02300885 | 0.1969697 | 0.2638889 | 0.0964467 | 0.25 | 0.25 | 0 | 0.3023256 | 0.03333333 | 0.4925373 | 0.25 | 0.3983051 | 0.8942918 | 0.4853556 | 0.3817204 | 0.4375
0.7421751 | 0.2294793 | 0.8132296 | 0.4545455 | 0.625 | 0.3968254 | 0.0106383 | 0.01238938 | 0.2121212 | 0.5833333 | 0.04568528 | 0.25 | 0 | 0 | 0.2790698 | 0 | 0.4029851 | 0.25 | 0.4067797 | 0.9217759 | 0.5020921 | 0.4946237 | 0.4583333
0.7421751 | 0.2294793 | 0.8132296 | 0.4545455 | 0.625 | 0.3968254 | 0.0106383 | 0.01238938 | 0.2121212 | 0.5833333 | 0.04568528 | 0.25 | 0 | 0 | 0.2790698 | 0 | 0.4477612 | 0.25 | 0.4322034 | 0.9175476 | 0.4937238 | 0.4408602 | 0.4791667
0.795756 | 0.1968226 | 0.6653696 | 0.3181818 | 0.375 | 0.2857143 | 0.0106383 | 0.01061947 | 0.1969697 | 0.125 | 0.0964467 | 0.1875 | 0.25 | 0 | 0.244186 | 0.03333333 | 0.4626866 | 0.25 | 0.4237288 | 0.9196617 | 0.3807531 | 0.3387097 | 0.5625
0.7633952 | 0.2453663 | 0.8793774 | 0.2272727 | 0.7916667 | 0.4126984 | 0.03723404 | 0.03716814 | 0.1515152 | 0.2361111 | 0.04568528 | 0.1875 | 0 | 0 | 0.5813953 | 0 | 0.5522388 | 0.25 | 0.3983051 | 0.9196617 | 0.4979079 | 0.483871 | 0.4791667
0.7103448 | 0.1835834 | 0.8015564 | 0.1363636 | 0.5833333 | 0.3174603 | 0 | 0.001769912 | 0.1515152 | 0.2222222 | 0.04568528 | 0.1875 | 0 | 0 | 0.4651163 | 0 | 0.5820896 | 0.5 | 0.6101695 | 0.9133192 | 0.4644351 | 0.327957 | 0.6875
0.7745358 | 0.168579 | 0.770428 | 0.2727273 | 0.4583333 | 0.3174603 | 0 | 0.001769912 | 0.2121212 | 0.3194444 | 0.0964467 | 0.3125 | 0.25 | 0 | 0.5697674 | 0.03333333 | 0.6716418 | 0.5 | 0.6186441 | 0.8393235 | 0.4518828 | 0.3978495 | 0.4791667
0.7103448 | 0.1835834 | 0.8015564 | 0.1363636 | 0.5833333 | 0.3174603 | 0 | 0.001769912 | 0.1515152 | 0.2222222 | 0.04568528 | 0.1875 | 0 | 0 | 0.4651163 | 0 | 0.7164179 | 0.5 | 0.5932203 | 0.9196617 | 0.4686192 | 0.3602151 | 0.4166667
0.7745358 | 0.168579 | 0.770428 | 0.2727273 | 0.4583333 | 0.3174603 | 0 | 0.001769912 | 0.2121212 | 0.3194444 | 0.0964467 | 0.3125 | 0.25 | 0 | 0.5697674 | 0.03333333 | 0.6268657 | 0.5 | 0.6101695 | 0.9175476 | 0.4769874 | 0.4139785 | 0.5208333
0.8286472 | 0.1915269 | 0.7237354 | 0.5 | 0.2083333 | 0.4920635 | 0.06205674 | 0.06371681 | 0.2878788 | 0.2083333 | 0.0964467 | 0.25 | 0.25 | 0 | 0.3255814 | 0 | 0.5074627 | 0.5 | 0.6016949 | 0.9154334 | 0.5690377 | 0.6075269 | 0.625
0.7427056 | 0.200353 | 0.7470817 | 0.3636364 | 0.08333333 | 0.2857143 | 0.0212766 | 0.02123894 | 0.1969697 | 0.1666667 | 0.0964467 | 0.1875 | 0.25 | 0 | 0.4186047 | 0 | 0.5074627 | 0.5 | 0.5847458 | 0.9133192 | 0.5020921 | 0.4946237 | 0.5416667
0.8259947 | 0.1809356 | 0.7509728 | 0.1363636 | 0.6666667 | 0.3174603 | 0.03368794 | 0.03362832 | 0.2121212 | 0.08333333 | 0.0964467 | 0.1875 | 0.25 | 0 | 0.3837209 | 0.03333333 | 0.4179104 | 0 | 0.5932203 | 0.9175476 | 0.5481172 | 0.5107527 | 0.5625
0.7952255 | 0.2427184 | 0.7159533 | 0.6818182 | 0.4166667 | 0.3492063 | 0.007092199 | 0.007079646 | 0.1666667 | 0.1805556 | 0.04568528 | 0.1875 | 0.25 | 0 | 0.4651163 | 0 | 0.6716418 | 0.5 | 0.6355932 | 0.8562368 | 0.5355649 | 0.4032258 | 0.5625
0.6997347 | 0.1853486 | 0.7587549 | 0.3181818 | 0.3333333 | 0.4920635 | 0.01595745 | 0.01415929 | 0.1969697 | 0.8055556 | 0.04568528 | 0.25 | 0 | 0 | 0.4418605 | 0 | 0.5820896 | 0.5 | 0.6355932 | 0.9175476 | 0.5020921 | 0.4946237 | 0.5625
0.7527851 | 0.2038835 | 0.7859922 | 0.3181818 | 0.4583333 | 0.5873016 | 0.005319149 | 0.005309735 | 0.1969697 | 0.2777778 | 0.04568528 | 0.3125 | 0 | 0 | 0.6162791 | 0 | 0.6716418 | 0.5 | 0.6271186 | 0.8414376 | 0.5439331 | 0.5430108 | 0.6041667
0.7538462 | 0.2082966 | 0.7626459 | 0.5454545 | 0.4166667 | 0.3809524 | 0 | 0.001769912 | 0.1969697 | 0.2222222 | 0.0964467 | 0.25 | 0.5 | 0 | 0.5930233 | 0.06666667 | 0.641791 | 0.5 | 0.6355932 | 0.8477801 | 0.5313808 | 0.483871 | 0.5833333
0.7103448 | 0.19594 | 0.6614786 | 0.2272727 | 0.25 | 0.3650794 | 0.07446809 | 0.07433628 | 0.1666667 | 0.1805556 | 0.04568528 | 0.25 | 0 | 0 | 0.3488372 | 0 | 0.5671642 | 0.5 | 0.5932203 | 0.8604651 | 0.4351464 | 0.3924731 | 0.5416667
0.7427056 | 0.200353 | 0.7470817 | 0.3636364 | 0.08333333 | 0.2857143 | 0.0212766 | 0.02123894 | 0.1969697 | 0.1666667 | 0.0964467 | 0.1875 | 0.25 | 0 | 0.4186047 | 0 | 0.6567164 | 0.5 | 0.6016949 | 0.9154334 | 0.4895397 | 0.5 | 0.5
0.8259947 | 0.1809356 | 0.7509728 | 0.1363636 | 0.6666667 | 0.3174603 | 0.03368794 | 0.03362832 | 0.2121212 | 0.08333333 | 0.0964467 | 0.1875 | 0.25 | 0 | 0.3837209 | 0.03333333 | 0.5074627 | 0 | 0.5932203 | 0.8498943 | 0.5104603 | 0.5752688 | 0.5416667
0.7899204 | 0.2171227 | 0.7003891 | 0.2727273 | 0.3333333 | 0.3174603 | 0.008865248 | 0.007079646 | 0.1818182 | 0.1805556 | 0.04568528 | 0.25 | 0 | 0 | 0.5930233 | 0 | 0.6716418 | 0.5 | 0.6186441 | 0.9217759 | 0.6192469 | 0.6075269 | 0.5416667
0.7899204 | 0.2171227 | 0.7003891 | 0.2727273 | 0.3333333 | 0.3174603 | 0.008865248 | 0.007079646 | 0.1818182 | 0.1805556 | 0.04568528 | 0.25 | 0 | 0 | 0.5930233 | 0 | 0.5820896 | 0.5 | 0.6271186 | 0.9217759 | 0.5564854 | 0.5053763 | 0.5
0.7899204 | 0.2171227 | 0.7003891 | 0.2727273 | 0.3333333 | 0.3174603 | 0.008865248 | 0.007079646 | 0.1818182 | 0.1805556 | 0.04568528 | 0.25 | 0 | 0 | 0.5930233 | 0 | 0.6716418 | 0.5 | 0.6101695 | 0.9069767 | 0.6108787 | 0.5698925 | 0.5
0.7899204 | 0.2171227 | 0.7003891 | 0.2727273 | 0.3333333 | 0.3174603 | 0.008865248 | 0.007079646 | 0.1818182 | 0.1805556 | 0.04568528 | 0.25 | 0 | 0 | 0.5930233 | 0 | 0.5820896 | 0.5 | 0.6186441 | 0.9133192 | 0.623431 | 0.5752688 | 0.5208333
0.7899204 | 0.2171227 | 0.7003891 | 0.2727273 | 0.3333333 | 0.3174603 | 0.008865248 | 0.007079646 | 0.1818182 | 0.1805556 | 0.04568528 | 0.25 | 0 | 0 | 0.5930233 | 0 | 0.6716418 | 0.5 | 0.6271186 | 0.9133192 | 0.6401674 | 0.7096774 | 0.5208333
0.6944297 | 0.2091792 | 0.7120623 | 0.09090909 | 0.3333333 | 0.4126984 | 0.007092199 | 0.007079646 | 0.1818182 | 0.1527778 | 0.04568528 | 0.25 | 0 | 0 | 0.6162791 | 0 | 0.5820896 | 0.5 | 0.6271186 | 0.9196617 | 0.5355649 | 0.4946237 | 0.5833333
0.6944297 | 0.2091792 | 0.7120623 | 0.09090909 | 0.3333333 | 0.4126984 | 0.007092199 | 0.007079646 | 0.1818182 | 0.1527778 | 0.04568528 | 0.25 | 0 | 0 | 0.6162791 | 0 | 0.6716418 | 0.5 | 0.6355932 | 0.9133192 | 0.5062762 | 0.344086 | 0.5
0.6944297 | 0.2091792 | 0.7120623 | 0.09090909 | 0.3333333 | 0.4126984 | 0.007092199 | 0.007079646 | 0.1818182 | 0.1527778 | 0.04568528 | 0.25 | 0 | 0 | 0.6162791 | 0 | 0.5820896 | 0.5 | 0.6186441 | 0.9133192 | 0.5564854 | 0.4408602 | 0.4583333
0.6944297 | 0.2091792 | 0.7120623 | 0.09090909 | 0.3333333 | 0.4126984 | 0.007092199 | 0.007079646 | 0.1818182 | 0.1527778 | 0.04568528 | 0.25 | 0 | 0 | 0.6162791 | 0 | 0.5820896 | 0.5 | 0.6101695 | 0.9112051 | 0.4769874 | 0.4354839 | 0.5416667
0.6944297 | 0.2091792 | 0.7120623 | 0.09090909 | 0.3333333 | 0.4126984 | 0.007092199 | 0.007079646 | 0.1818182 | 0.1527778 | 0.04568528 | 0.25 | 0 | 0 | 0.6162791 | 0 | 0.6716418 | 0.5 | 0.6186441 | 0.832981 | 0.5146444 | 0.4193548 | 0.5416667
0.732626 | 0.1818182 | 0.7003891 | 0.2727273 | 0.5 | 0.3809524 | 0 | 0.001769912 | 0.2575758 | 0.1944444 | 0.0964467 | 0.25 | 0.25 | 0 | 0.4418605 | 0.06666667 | 0.6716418 | 0.5 | 0.6271186 | 0.8414376 | 0.5983264 | 0.688172 | 0.5
0.732626 | 0.1818182 | 0.7003891 | 0.2727273 | 0.5 | 0.3809524 | 0 | 0.001769912 | 0.2575758 | 0.1944444 | 0.0964467 | 0.25 | 0.25 | 0 | 0.4418605 | 0.06666667 | 0.6865672 | 0.5 | 0.6271186 | 0.8435518 | 0.5481172 | 0.516129 | 0.625
0.73687 | 0.1968226 | 0.7431907 | 0.2272727 | 0.2916667 | 0.3650794 | 0.0248227 | 0.02300885 | 0.1969697 | 0.1527778 | 0.04568528 | 0.25 | 0 | 0 | 0.744186 | 0 | 0.5970149 | 0.5 | 0.6101695 | 0.832981 | 0.5523013 | 0.516129 | 0.5416667
0.7633952 | 0.2065313 | 0.6420233 | 0.04545455 | 0.5 | 0.4920635 | 0.003546099 | 0.005309735 | 0.1969697 | 0.1527778 | 0.04568528 | 0.25 | 0 | 0 | 0.5581395 | 0 | 0.5671642 | 0.5 | 0.5762712 | 0.9112051 | 0.4979079 | 0.5107527 | 0.4583333
0.73687 | 0.200353 | 0.6575875 | 0.3181818 | 0.4583333 | 0.3492063 | 0.003546099 | 0.005309735 | 0.1666667 | 0.2083333 | 0.04568528 | 0.1875 | 0 | 0 | 0.5232558 | 0 | 0.4179104 | 0 | 0.5423729 | 0.9112051 | 0.5271967 | 0.483871 | 0.5208333
0.7819629 | 0.2109444 | 0.6070039 | 0.4545455 | 0.6666667 | 0.3174603 | 0.00177305 | 0.003539823 | 0.1969697 | 0.2083333 | 0.0964467 | 0.25 | 0.25 | 0 | 0.3604651 | 0.03333333 | 0.4776119 | 0.5 | 0.5762712 | 0.9217759 | 0.4895397 | 0.5053763 | 0.5625
0.7580902 | 0.2074139 | 0.7354086 | 0.2727273 | 0.25 | 0.4126984 | 0.05673759 | 0.05663717 | 0.2727273 | 0.1666667 | 0.0964467 | 0.25 | 0.25 | 0 | 0.372093 | 0 | 0.6567164 | 0.5 | 0.5508475 | 0.9196617 | 0.5313808 | 0.5376344 | 0.5
0.8259947 | 0.1809356 | 0.7509728 | 0.1363636 | 0.6666667 | 0.3174603 | 0.03368794 | 0.03362832 | 0.2121212 | 0.08333333 | 0.0964467 | 0.1875 | 0.25 | 0 | 0.3837209 | 0.03333333 | 0.4179104 | 0 | 0.6016949 | 0.9217759 | 0.5523013 | 0.5053763 | 0.5416667
0.7952255 | 0.2427184 | 0.7159533 | 0.6818182 | 0.4166667 | 0.3492063 | 0.007092199 | 0.007079646 | 0.1666667 | 0.1805556 | 0.04568528 | 0.1875 | 0.25 | 0 | 0.4651163 | 0 | 0.761194 | 0.5 | 0.5508475 | 0.9175476 | 0.5230126 | 0.3494624 | 0.5416667
0.7952255 | 0.2427184 | 0.7159533 | 0.6818182 | 0.4166667 | 0.3492063 | 0.007092199 | 0.007079646 | 0.1666667 | 0.1805556 | 0.04568528 | 0.1875 | 0.25 | 0 | 0.4651163 | 0 | 0.7462687 | 0.5 | 0.5677966 | 0.9175476 | 0.4979079 | 0.3709677 | 0.5416667
0.7427056 | 0.200353 | 0.7470817 | 0.3636364 | 0.08333333 | 0.2857143 | 0.0212766 | 0.02123894 | 0.1969697 | 0.1666667 | 0.0964467 | 0.1875 | 0.25 | 0 | 0.4186047 | 0 | 0.6567164 | 0.5 | 0.5508475 | 0.9133192 | 0.4811715 | 0.5053763 | 0.4375
0.7633952 | 0.2065313 | 0.6420233 | 0.04545455 | 0.5 | 0.4920635 | 0.003546099 | 0.005309735 | 0.1969697 | 0.1527778 | 0.04568528 | 0.25 | 0 | 0 | 0.5581395 | 0 | 0.4776119 | 0.5 | 0.5847458 | 0.9175476 | 0.4686192 | 0.4892473 | 0.5208333
0.7633952 | 0.2065313 | 0.6420233 | 0.04545455 | 0.5 | 0.4920635 | 0.003546099 | 0.005309735 | 0.1969697 | 0.1527778 | 0.04568528 | 0.25 | 0 | 0 | 0.5581395 | 0 | 0.6567164 | 0.5 | 0.5169492 | 0.9238901 | 0.4518828 | 0.3817204 | 0.5833333
0.7580902 | 0.2074139 | 0.7354086 | 0.2727273 | 0.25 | 0.4126984 | 0.05673759 | 0.05663717 | 0.2727273 | 0.1666667 | 0.0964467 | 0.25 | 0.25 | 0 | 0.372093 | 0 | 0.4776119 | 0.5 | 0.6016949 | 0.9196617 | 0.5020921 | 0.4408602 | 0.5416667
0.7633952 | 0.2065313 | 0.6420233 | 0.04545455 | 0.5 | 0.4920635 | 0.003546099 | 0.005309735 | 0.1969697 | 0.1527778 | 0.04568528 | 0.25 | 0 | 0 | 0.5581395 | 0 | 0.8358209 | 1 | 0.6525424 | 0.9217759 | 0.5648536 | 0.7688172 | 0.4583333
0.73687 | 0.200353 | 0.6575875 | 0.3181818 | 0.4583333 | 0.3492063 | 0.003546099 | 0.005309735 | 0.1666667 | 0.2083333 | 0.04568528 | 0.1875 | 0 | 0 | 0.5232558 | 0 | 0.6865672 | 1 | 0.6864407 | 0.9175476 | 0.539749 | 0.4516129 | 0.6875
0.7819629 | 0.2109444 | 0.6070039 | 0.4545455 | 0.6666667 | 0.3174603 | 0.00177305 | 0.003539823 | 0.1969697 | 0.2083333 | 0.0964467 | 0.25 | 0.25 | 0 | 0.3604651 | 0.03333333 | 0.6567164 | 0.5 | 0.5677966 | 0.9090909 | 0.4853556 | 0.4354839 | 0.5625
0.7427056 | 0.200353 | 0.7470817 | 0.3636364 | 0.08333333 | 0.2857143 | 0.0212766 | 0.02123894 | 0.1969697 | 0.1666667 | 0.0964467 | 0.1875 | 0.25 | 0 | 0.4186047 | 0 | 0.5970149 | 0.5 | 0.5932203 | 0.9133192 | 0.4309623 | 0.4193548 | 0.5208333
0.7103448 | 0.2091792 | 0.6614786 | 0.2272727 | 0.5416667 | 0.6666667 | 0.003546099 | 0.003539823 | 0.2272727 | 0.25 | 0.04568528 | 0.25 | 0 | 0 | 0.5697674 | 0 | 0.4776119 | 0.5 | 0.5847458 | 0.9133192 | 0.4560669 | 0.5 | 0.5208333
0.7421751 | 0.1941748 | 0.7626459 | 0.2727273 | 0.5416667 | 0.5238095 | 0.003546099 | 0.003539823 | 0.1818182 | 0.1805556 | 0.04568528 | 0.25 | 0 | 0 | 0.3953488 | 0 | 0.5671642 | 0.5 | 0.6016949 | 0.9175476 | 0.4728033 | 0.4139785 | 0.5833333
0.6838196 | 0.168579 | 0.5953307 | 0.3181818 | 0.75 | 0.3492063 | 0 | 0.001769912 | 0.2424242 | 0.1944444 | 0.0964467 | 0.1875 | 0.25 | 0 | 0.4767442 | 0.03333333 | 0.6865672 | 0.5 | 0.6016949 | 0.9175476 | 0.4811715 | 0.5913978 | 0.5
0.7209549 | 0.2127096 | 0.6536965 | 0.3181818 | 0.5833333 | 0.5079365 | 0.003546099 | 0.005309735 | 0.2121212 | 0.3472222 | 0.04568528 | 0.1875 | 0 | 0 | 0.5813953 | 0 | 0.4776119 | 0.5 | 0.6016949 | 0.9196617 | 0.4979079 | 0.5053763 | 0.5
0.7209549 | 0.2127096 | 0.6536965 | 0.3181818 | 0.5833333 | 0.5079365 | 0.003546099 | 0.005309735 | 0.2121212 | 0.3472222 | 0.04568528 | 0.1875 | 0 | 0 | 0.5813953 | 0 | 0.5671642 | 0.5 | 0.6186441 | 0.8710359 | 0.4811715 | 0.4301075 | 0.6458333
0.7782493 | 0.1879965 | 0.7159533 | 0.4545455 | 0.125 | 0.3492063 | 0.06028369 | 0.06017699 | 0.2878788 | 0.2222222 | 0.0964467 | 0.25 | 0.25 | 0 | 0.7325581 | 0 | 0.5074627 | 0 | 0.5932203 | 0.9196617 | 0.5732218 | 0.483871 | 0.5
0.7209549 | 0.2127096 | 0.6536965 | 0.3181818 | 0.5833333 | 0.5079365 | 0.003546099 | 0.005309735 | 0.2121212 | 0.3472222 | 0.04568528 | 0.1875 | 0 | 0 | 0.5813953 | 0 | 0.5671642 | 0.5 | 0.5254237 | 0.9175476 | 0.5564854 | 0.5268817 | 0.5416667
0.7819629 | 0.2109444 | 0.6070039 | 0.4545455 | 0.6666667 | 0.3174603 | 0.00177305 | 0.003539823 | 0.1969697 | 0.2083333 | 0.0964467 | 0.25 | 0.25 | 0 | 0.3604651 | 0.03333333 | 0.5671642 | 0.5 | 0.559322 | 0.9133192 | 0.4979079 | 0.4354839 | 0.4791667
0.8259947 | 0.1809356 | 0.7509728 | 0.1363636 | 0.6666667 | 0.3174603 | 0.03368794 | 0.03362832 | 0.2121212 | 0.08333333 | 0.0964467 | 0.1875 | 0.25 | 0 | 0.3837209 | 0.03333333 | 0.4179104 | 0 | 0.5254237 | 0.9196617 | 0.5564854 | 0.5268817 | 0.5416667
0.73687 | 0.1968226 | 0.7431907 | 0.2272727 | 0.2916667 | 0.3650794 | 0.0248227 | 0.02300885 | 0.1969697 | 0.1527778 | 0.04568528 | 0.25 | 0 | 0 | 0.744186 | 0 | 0.4328358 | 0.25 | 0.3474576 | 0.9133192 | 0.5774059 | 0.4569892 | 0.4791667
0.8259947 | 0.1553398 | 0.7003891 | 0.2727273 | 0.5 | 0.4126984 | 0.08865248 | 0.08849558 | 0.2727273 | 0.2222222 | 0.0964467 | 0.25 | 0.25 | 0 | 0.4302326 | 0.06666667 | 0.4925373 | 0.25 | 0.4491525 | 0.9196617 | 0.6317992 | 0.7365591 | 0.375
0.7209549 | 0.2127096 | 0.6536965 | 0.3181818 | 0.5833333 | 0.5079365 | 0.003546099 | 0.005309735 | 0.2121212 | 0.3472222 | 0.04568528 | 0.1875 | 0 | 0 | 0.5813953 | 0 | 0.5671642 | 0.5 | 0.5338983 | 0.9175476 | 0.5062762 | 0.5 | 0.5
0.7437666 | 0.200353 | 0.6653696 | 0.5 | 0.4583333 | 0.3174603 | 0 | 0.001769912 | 0.2121212 | 0.2222222 | 0.0964467 | 0.375 | 0.25 | 0 | 0.3023256 | 0.03333333 | 0.3283582 | 0 | 0.559322 | 0.9133192 | 0.5062762 | 0.4032258 | 0.5416667
0.7320955 | 0.1871139 | 0.7159533 | 0.09090909 | 0.75 | 0.4444444 | 0.003546099 | 0.003539823 | 0.3030303 | 0.1388889 | 0.0964467 | 0.25 | 0.25 | 0 | 0.255814 | 0.03333333 | 0.5671642 | 0.5 | 0.5847458 | 0.9217759 | 0.4937238 | 0.4301075 | 0.5625
0.7320955 | 0.1871139 | 0.7159533 | 0.09090909 | 0.75 | 0.4444444 | 0.003546099 | 0.003539823 | 0.3030303 | 0.1388889 | 0.0964467 | 0.25 | 0.25 | 0 | 0.255814 | 0.03333333 | 0.6567164 | 0.5 | 0.5932203 | 0.9281184 | 0.3974895 | 0.3763441 | 0.6458333
0.7448276 | 0.2012357 | 0.7509728 | 0.1363636 | 0.7083333 | 0.4126984 | 0.07446809 | 0.07433628 | 0.2121212 | 0.2083333 | 0.0964467 | 0.25 | 0.25 | 0 | 0.5116279 | 0.1 | 0.6119403 | 0.5 | 0.6016949 | 0.9196617 | 0.5439331 | 0.6451613 | 0.5208333
0.7289125 | 0.2038835 | 0.7782101 | 0.1818182 | 0.2916667 | 0.4126984 | 0.00177305 | 0.003539823 | 0.1969697 | 0.2083333 | 0.0964467 | 0.25 | 0.25 | 0 | 0.4302326 | 0.1333333 | 0.7014925 | 0.5 | 0.6186441 | 0.9196617 | 0.5690377 | 0.5430108 | 0.5416667
0.7448276 | 0.2012357 | 0.7509728 | 0.1363636 | 0.7083333 | 0.4126984 | 0.07446809 | 0.07433628 | 0.2121212 | 0.2083333 | 0.0964467 | 0.25 | 0.25 | 0 | 0.5116279 | 0.1 | 0.5373134 | 0.5 | 0.6949153 | 0.9238901 | 0.4518828 | 0.516129 | 0.4583333
0.7437666 | 0.200353 | 0.6653696 | 0.5 | 0.4583333 | 0.3174603 | 0 | 0.001769912 | 0.2121212 | 0.2222222 | 0.0964467 | 0.375 | 0.25 | 0 | 0.3023256 | 0.03333333 | 0.4179104 | 0 | 0.5847458 | 0.9175476 | 0.4979079 | 0.4193548 | 0.5416667
0.7320955 | 0.1871139 | 0.7159533 | 0.09090909 | 0.75 | 0.4444444 | 0.003546099 | 0.003539823 | 0.3030303 | 0.1388889 | 0.0964467 | 0.25 | 0.25 | 0 | 0.255814 | 0.03333333 | 0.6567164 | 0.5 | 0.6016949 | 0.9196617 | 0.5146444 | 0.5591398 | 0.5
0.73687 | 0.200353 | 0.6575875 | 0.3181818 | 0.4583333 | 0.3492063 | 0.003546099 | 0.005309735 | 0.1666667 | 0.2083333 | 0.04568528 | 0.1875 | 0 | 0 | 0.5232558 | 0 | 0.5074627 | 0 | 0.5677966 | 0.9133192 | 0.5020921 | 0.4946237 | 0.5416667
0.7320955 | 0.1871139 | 0.7159533 | 0.09090909 | 0.75 | 0.4444444 | 0.003546099 | 0.003539823 | 0.3030303 | 0.1388889 | 0.0964467 | 0.25 | 0.25 | 0 | 0.255814 | 0.03333333 | 0.6567164 | 0.5 | 0.5847458 | 0.9175476 | 0.5146444 | 0.5053763 | 0.6875
0.7437666 | 0.200353 | 0.6653696 | 0.5 | 0.4583333 | 0.3174603 | 0 | 0.001769912 | 0.2121212 | 0.2222222 | 0.0964467 | 0.375 | 0.25 | 0 | 0.3023256 | 0.03333333 | 0.4179104 | 0 | 0.5338983 | 0.9154334 | 0.4895397 | 0.4784946 | 0.5416667
0.7633952 | 0.2065313 | 0.6420233 | 0.04545455 | 0.5 | 0.4920635 | 0.003546099 | 0.005309735 | 0.1969697 | 0.1527778 | 0.04568528 | 0.25 | 0 | 0 | 0.5581395 | 0 | 0.4179104 | 0 | 0.6016949 | 0.858351 | 0.4686192 | 0.3709677 | 0.5416667
0.7453581 | 0.2091792 | 0.7548638 | 0.3181818 | 0.2041667 | 0.5238095 | 0.04485816 | 0.04495575 | 0.1818182 | 0.2916667 | 0.02538071 | 0.0625 | 0 | 0 | 0.2790698 | 0.03333333 | 0.2686567 | 0 | 0.4237288 | 0.9217759 | 0.539749 | 0.4946237 | 0.5208333
0.7416446 | 0.2047661 | 0.7509728 | 0.3181818 | 0.3541667 | 0.4920635 | 0.004964539 | 0.005486726 | 0.1969697 | 0.4166667 | 0.02030457 | 0.375 | 0 | 0 | 0.1860465 | 0.03333333 | 0.2537313 | 0 | 0.4237288 | 0.9238901 | 0.5146444 | 0.4086022 | 0.5625
0.7453581 | 0.2091792 | 0.7548638 | 0.3181818 | 0.2041667 | 0.5238095 | 0.04485816 | 0.04495575 | 0.1818182 | 0.2916667 | 0.02538071 | 0.0625 | 0 | 0 | 0.2790698 | 0.03333333 | 0.3432836 | 0 | 0.4067797 | 0.9175476 | 0.4979079 | 0.3817204 | 0.5
0.7846154 | 0.1915269 | 0.6614786 | 0.5 | 0.5833333 | 0.3809524 | 0.008865248 | 0.005309735 | 0.2272727 | 0.2361111 | 0.04568528 | 0.3125 | 0 | 0 | 0.3372093 | 0 | 0.4179104 | 0 | 0.559322 | 0.9133192 | 0.4560669 | 0.3064516 | 0.5416667
0.7421751 | 0.1941748 | 0.7626459 | 0.2727273 | 0.5416667 | 0.5238095 | 0.003546099 | 0.003539823 | 0.1818182 | 0.1805556 | 0.04568528 | 0.25 | 0 | 0 | 0.3953488 | 0 | 0.3283582 | 0 | 0.5762712 | 0.9217759 | 0.5020921 | 0.3548387 | 0.5416667
0.73687 | 0.200353 | 0.6575875 | 0.3181818 | 0.4583333 | 0.3492063 | 0.003546099 | 0.005309735 | 0.1666667 | 0.2083333 | 0.04568528 | 0.1875 | 0 | 0 | 0.5232558 | 0 | 0.4179104 | 0 | 0.5169492 | 0.9154334 | 0.5188285 | 0.4193548 | 0.5625
0.7209549 | 0.2127096 | 0.6536965 | 0.3181818 | 0.5833333 | 0.5079365 | 0.003546099 | 0.005309735 | 0.2121212 | 0.3472222 | 0.04568528 | 0.1875 | 0 | 0 | 0.5813953 | 0 | 0.6567164 | 0.5 | 0.5508475 | 0.8646934 | 0.539749 | 0.483871 | 0.4791667
0.7320955 | 0.1871139 | 0.7159533 | 0.09090909 | 0.75 | 0.4444444 | 0.003546099 | 0.003539823 | 0.3030303 | 0.1388889 | 0.0964467 | 0.25 | 0.25 | 0 | 0.255814 | 0.03333333 | 0.4776119 | 0.5 | 0.5847458 | 0.9217759 | 0.5564854 | 0.5215054 | 0.5833333
0.7538462 | 0.211827 | 0.7626459 | 0.4090909 | 0.4333333 | 0.7936508 | 0.00212766 | 0.003716814 | 0.3030303 | 0.4305556 | 0.03045685 | 0.25 | 0 | 0 | 0.244186 | 0.03333333 | 0.8059701 | 1 | 0.6016949 | 0.9133192 | 0.5271967 | 0.5913978 | 0.5208333
0.7538462 | 0.211827 | 0.7626459 | 0.4090909 | 0.4333333 | 0.7936508 | 0.00212766 | 0.003716814 | 0.3030303 | 0.4305556 | 0.03045685 | 0.25 | 0 | 0 | 0.244186 | 0.03333333 | 0.6268657 | 1 | 0.5254237 | 0.9133192 | 0.5146444 | 0.4462366 | 0.625
0.7846154 | 0.1915269 | 0.6614786 | 0.5 | 0.5833333 | 0.3809524 | 0.008865248 | 0.005309735 | 0.2272727 | 0.2361111 | 0.04568528 | 0.3125 | 0 | 0 | 0.3372093 | 0 | 0.5074627 | 0 | 0.5338983 | 0.9217759 | 0.4937238 | 0.4301075 | 0.5416667
0.8068966 | 0.2056487 | 0.7937743 | 0.7272727 | 0.4583333 | 0.4603175 | 0 | 0.001769912 | 0.3030303 | 0.3472222 | 0.0964467 | 0.375 | 0.5 | 0 | 0.372093 | 0.1333333 | 0.6567164 | 0.5 | 0.559322 | 0.9196617 | 0.6025105 | 0.5430108 | 0.4375
0.7846154 | 0.1915269 | 0.6614786 | 0.5 | 0.5833333 | 0.3809524 | 0.008865248 | 0.005309735 | 0.2272727 | 0.2361111 | 0.04568528 | 0.3125 | 0 | 0 | 0.3372093 | 0 | 0.6567164 | 0.5 | 0.5084746 | 0.9196617 | 0.4853556 | 0.4032258 | 0.5208333
0.7846154 | 0.1915269 | 0.6614786 | 0.5 | 0.5833333 | 0.3809524 | 0.008865248 | 0.005309735 | 0.2272727 | 0.2361111 | 0.04568528 | 0.3125 | 0 | 0 | 0.3372093 | 0 | 0.4179104 | 0 | 0.5 | 0.9175476 | 0.4979079 | 0.3602151 | 0.5208333
0.7846154 | 0.1915269 | 0.6614786 | 0.5 | 0.5833333 | 0.3809524 | 0.008865248 | 0.005309735 | 0.2272727 | 0.2361111 | 0.04568528 | 0.3125 | 0 | 0 | 0.3372093 | 0 | 0.4477612 | 0 | 0.3389831 | 0.9133192 | 0.4853556 | 0.4193548 | 0.5
0.7331565 | 0.1862312 | 0.8210117 | 0.3636364 | 0.7916667 | 0.3492063 | 0 | 0.001769912 | 0.2727273 | 0.2777778 | 0.0964467 | 0.5 | 0.25 | 0 | 0.4883721 | 0.1333333 | 0.6567164 | 0.5 | 0.5423729 | 0.9175476 | 0.5313808 | 0.516129 | 0.625
0.7289125 | 0.2038835 | 0.7782101 | 0.1818182 | 0.2916667 | 0.4126984 | 0.00177305 | 0.003539823 | 0.1969697 | 0.2083333 | 0.0964467 | 0.25 | 0.25 | 0 | 0.4302326 | 0.1333333 | 0.8656716 | 1 | 0.6864407 | 0.9154334 | 0.5313808 | 0.5322581 | 0.5625
0.7740053 | 0.2294793 | 0.8521401 | 0.4090909 | 0.75 | 0.6984127 | 0.01595745 | 0.01415929 | 0.2272727 | 0.2777778 | 0.0964467 | 0.375 | 0.5 | 0 | 0.2906977 | 0 | 0.7761194 | 1 | 0.6864407 | 0.8731501 | 0.6025105 | 0.7043011 | 0.4166667
0.7899204 | 0.2409532 | 0.6731518 | 0.6818182 | 0.375 | 0.2539683 | 0.003546099 | 0.005309735 | 0.1818182 | 0.2083333 | 0.04568528 | 0.25 | 0 | 0 | 0.4069767 | 0 | 0.8656716 | 1 | 0.6779661 | 0.9154334 | 0.5062762 | 0.6236559 | 0.3958333
0.8068966 | 0.2056487 | 0.7937743 | 0.7272727 | 0.4583333 | 0.4603175 | 0 | 0.001769912 | 0.3030303 | 0.3472222 | 0.0964467 | 0.375 | 0.5 | 0 | 0.372093 | 0.1333333 | 0.4776119 | 0.5 | 0.559322 | 0.9154334 | 0.6192469 | 0.5430108 | 0.4583333
0.8323607 | 0.2091792 | 0.6964981 | 0.2272727 | 0.375 | 0.4126984 | 0.0177305 | 0.01415929 | 0.1515152 | 0.2222222 | 0.04568528 | 0.25 | 0 | 0 | 0.6162791 | 0 | 0.6567164 | 0.5 | 0.5932203 | 0.9154334 | 0.5439331 | 0.5645161 | 0.5416667
0.8323607 | 0.2091792 | 0.6964981 | 0.2272727 | 0.375 | 0.4126984 | 0.0177305 | 0.01415929 | 0.1515152 | 0.2222222 | 0.04568528 | 0.25 | 0 | 0 | 0.6162791 | 0 | 0.6567164 | 0.5 | 0.559322 | 0.9175476 | 0.4435146 | 0.3333333 | 0.6458333
0.7331565 | 0.1862312 | 0.8210117 | 0.3636364 | 0.7916667 | 0.3492063 | 0 | 0.001769912 | 0.2727273 | 0.2777778 | 0.0964467 | 0.5 | 0.25 | 0 | 0.4883721 | 0.1333333 | 0.6567164 | 0.5 | 0.5677966 | 0.9154334 | 0.5062762 | 0.4086022 | 0.5208333
0.8323607 | 0.2091792 | 0.6964981 | 0.2272727 | 0.375 | 0.4126984 | 0.0177305 | 0.01415929 | 0.1515152 | 0.2222222 | 0.04568528 | 0.25 | 0 | 0 | 0.6162791 | 0 | 0.4776119 | 0.5 | 0.5847458 | 0.9154334 | 0.5230126 | 0.516129 | 0.4791667
0.8323607 | 0.2091792 | 0.6964981 | 0.2272727 | 0.375 | 0.4126984 | 0.0177305 | 0.01415929 | 0.1515152 | 0.2222222 | 0.04568528 | 0.25 | 0 | 0 | 0.6162791 | 0 | 0.5970149 | 0.5 | 0.5932203 | 0.8731501 | 0.5774059 | 0.5645161 | 0.5416667
0.7331565 | 0.1862312 | 0.8210117 | 0.3636364 | 0.7916667 | 0.3492063 | 0 | 0.001769912 | 0.2727273 | 0.2777778 | 0.0964467 | 0.5 | 0.25 | 0 | 0.4883721 | 0.1333333 | 0.4776119 | 0.5 | 0.5 | 0.9133192 | 0.4769874 | 0.4247312 | 0.5625
0.7527851 | 0.19594 | 0.6420233 | 0.5 | 0.625 | 0.3809524 | 0.008865248 | 0.008849558 | 0.2121212 | 0.2916667 | 0.04568528 | 0.3125 | 0 | 0 | 0.3255814 | 0 | 0.5074627 | 0 | 0.4915254 | 0.9133192 | 0.5062762 | 0.5215054 | 0.4583333
0.732626 | 0.1818182 | 0.7003891 | 0.2727273 | 0.5 | 0.3809524 | 0 | 0.001769912 | 0.2575758 | 0.1944444 | 0.0964467 | 0.25 | 0.25 | 0 | 0.4418605 | 0.06666667 | 0.5820896 | 0.5 | 0.6016949 | 0.9154334 | 0.5857741 | 0.5752688 | 0.4375
0.8068966 | 0.2056487 | 0.7937743 | 0.7272727 | 0.4583333 | 0.4603175 | 0 | 0.001769912 | 0.3030303 | 0.3472222 | 0.0964467 | 0.375 | 0.5 | 0 | 0.372093 | 0.1333333 | 0.4776119 | 0.5 | 0.559322 | 0.9175476 | 0.6401674 | 0.672043 | 0.4583333
0.7793103 | 0.211827 | 0.8404669 | 0.3181818 | 0.5 | 0.4603175 | 0.0106383 | 0.007079646 | 0.1818182 | 0.2638889 | 0.04568528 | 0.375 | 0 | 0 | 0.2790698 | 0 | 0.5671642 | 0.5 | 0.5423729 | 0.9196617 | 0.5439331 | 0.5913978 | 0.5416667
0.7793103 | 0.211827 | 0.8404669 | 0.3181818 | 0.5 | 0.4603175 | 0.0106383 | 0.007079646 | 0.1818182 | 0.2638889 | 0.04568528 | 0.375 | 0 | 0 | 0.2790698 | 0 | 0.4179104 | 0 | 0.5169492 | 0.9175476 | 0.4853556 | 0.4462366 | 0.5416667
0.7474801 | 0.2171227 | 0.6770428 | 0.6818182 | 0.7083333 | 0.3968254 | 0.01241135 | 0.008849558 | 0.1969697 | 0.3194444 | 0.04568528 | 0.3125 | 0 | 0 | 0.2790698 | 0 | 0.4328358 | 0 | 0.3813559 | 0.9260042 | 0.539749 | 0.5322581 | 0.4375
0.7474801 | 0.2171227 | 0.6770428 | 0.6818182 | 0.7083333 | 0.3968254 | 0.01241135 | 0.008849558 | 0.1969697 | 0.3194444 | 0.04568528 | 0.3125 | 0 | 0 | 0.2790698 | 0 | 0.2537313 | 0 | 0.2966102 | 0.9217759 | 0.539749 | 0.5322581 | 0.4583333
0.7527851 | 0.19594 | 0.6420233 | 0.5 | 0.625 | 0.3809524 | 0.008865248 | 0.008849558 | 0.2121212 | 0.2916667 | 0.04568528 | 0.3125 | 0 | 0 | 0.3255814 | 0 | 0.4776119 | 0.5 | 0.5932203 | 0.9196617 | 0.5313808 | 0.4731183 | 0.5208333
0.8068966 | 0.2056487 | 0.7937743 | 0.7272727 | 0.4583333 | 0.4603175 | 0 | 0.001769912 | 0.3030303 | 0.3472222 | 0.0964467 | 0.375 | 0.5 | 0 | 0.372093 | 0.1333333 | 0.6567164 | 0.5 | 0.6101695 | 0.9112051 | 0.6359833 | 0.6182796 | 0.5
0.7527851 | 0.19594 | 0.6420233 | 0.5 | 0.625 | 0.3809524 | 0.008865248 | 0.008849558 | 0.2121212 | 0.2916667 | 0.04568528 | 0.3125 | 0 | 0 | 0.3255814 | 0 | 0.5671642 | 0.5 | 0.5847458 | 0.9217759 | 0.4686192 | 0.3494624 | 0.5625
0.8323607 | 0.2091792 | 0.6964981 | 0.2272727 | 0.375 | 0.4126984 | 0.0177305 | 0.01415929 | 0.1515152 | 0.2222222 | 0.04568528 | 0.25 | 0 | 0 | 0.6162791 | 0 | 0.6567164 | 0.5 | 0.5932203 | 0.9154334 | 0.5271967 | 0.5215054 | 0.4583333
0.7527851 | 0.19594 | 0.6420233 | 0.5 | 0.625 | 0.3809524 | 0.008865248 | 0.008849558 | 0.2121212 | 0.2916667 | 0.04568528 | 0.3125 | 0 | 0 | 0.3255814 | 0 | 0.6567164 | 0.5 | 0.5677966 | 0.9196617 | 0.5355649 | 0.5215054 | 0.5208333
0.7793103 | 0.211827 | 0.8404669 | 0.3181818 | 0.5 | 0.4603175 | 0.0106383 | 0.007079646 | 0.1818182 | 0.2638889 | 0.04568528 | 0.375 | 0 | 0 | 0.2790698 | 0 | 0.4179104 | 0 | 0.5338983 | 0.9196617 | 0.4728033 | 0.4032258 | 0.5
0.7474801 | 0.2171227 | 0.6770428 | 0.6818182 | 0.7083333 | 0.3968254 | 0.01241135 | 0.008849558 | 0.1969697 | 0.3194444 | 0.04568528 | 0.3125 | 0 | 0 | 0.2790698 | 0 | 0.2537313 | 0 | 0.4067797 | 0.8794926 | 0.5146444 | 0.2849462 | 0.4583333
0.7474801 | 0.2171227 | 0.6770428 | 0.6818182 | 0.7083333 | 0.3968254 | 0.01241135 | 0.008849558 | 0.1969697 | 0.3194444 | 0.04568528 | 0.3125 | 0 | 0 | 0.2790698 | 0 | 0.6119403 | 0.5 | 0.6016949 | 0.9175476 | 0.5230126 | 0.5053763 | 0.5625
0.7793103 | 0.211827 | 0.8404669 | 0.3181818 | 0.5 | 0.4603175 | 0.0106383 | 0.007079646 | 0.1818182 | 0.2638889 | 0.04568528 | 0.375 | 0 | 0 | 0.2790698 | 0 | 0.6119403 | 0.5 | 0.5338983 | 0.9217759 | 0.5146444 | 0.4623656 | 0.6458333
0.7793103 | 0.211827 | 0.8404669 | 0.3181818 | 0.5 | 0.4603175 | 0.0106383 | 0.007079646 | 0.1818182 | 0.2638889 | 0.04568528 | 0.375 | 0 | 0 | 0.2790698 | 0 | 0.6119403 | 0.5 | 0.5423729 | 0.9217759 | 0.4895397 | 0.5053763 | 0.5
0.7527851 | 0.19594 | 0.6420233 | 0.5 | 0.625 | 0.3809524 | 0.008865248 | 0.008849558 | 0.2121212 | 0.2916667 | 0.04568528 | 0.3125 | 0 | 0 | 0.3255814 | 0 | 0.7014925 | 0.5 | 0.5338983 | 0.9238901 | 0.4937238 | 0.4731183 | 0.5
0.7416446 | 0.1782877 | 0.766537 | 0.1818182 | 0.2916667 | 0.3015873 | 0 | 0.001769912 | 0.1818182 | 0.1666667 | 0.0964467 | 0.25 | 0.25 | 0 | 0.5930233 | 0.06666667 | 0.4776119 | 0.5 | 0.5254237 | 0.9154334 | 0.5523013 | 0.4408602 | 0.5208333
0.7416446 | 0.1782877 | 0.766537 | 0.1818182 | 0.2916667 | 0.3015873 | 0 | 0.001769912 | 0.1818182 | 0.1666667 | 0.0964467 | 0.25 | 0.25 | 0 | 0.5930233 | 0.06666667 | 0.3283582 | 0 | 0.5847458 | 0.9175476 | 0.5355649 | 0.3763441 | 0.6041667
0.7474801 | 0.19594 | 0.6731518 | 0.5454545 | 0.4166667 | 0.3174603 | 0 | 0.001769912 | 0.2121212 | 0.2083333 | 0.0964467 | 0.3125 | 0.25 | 0 | 0.3488372 | 0.1 | 0.4477612 | 0 | 0.3644068 | 0.9217759 | 0.4937238 | 0.4247312 | 0.4791667
0.7474801 | 0.19594 | 0.6731518 | 0.5454545 | 0.4166667 | 0.3174603 | 0 | 0.001769912 | 0.2121212 | 0.2083333 | 0.0964467 | 0.3125 | 0.25 | 0 | 0.3488372 | 0.1 | 0.6567164 | 0.5 | 0.5932203 | 0.9154334 | 0.5271967 | 0.4784946 | 0.5833333
0.7474801 | 0.19594 | 0.6731518 | 0.5454545 | 0.4166667 | 0.3174603 | 0 | 0.001769912 | 0.2121212 | 0.2083333 | 0.0964467 | 0.3125 | 0.25 | 0 | 0.3488372 | 0.1 | 0.6119403 | 0.5 | 0.5508475 | 0.7970402 | 0.5271967 | 0.483871 | 0.5208333
0.7904509 | 0.2038835 | 0.7042802 | 0.4090909 | 0.4583333 | 0.4444444 | 0 | 0.001769912 | 0.2727273 | 0.1944444 | 0.0964467 | 0.3125 | 0.25 | 0 | 0.3953488 | 0.1 | 0.4776119 | 0.5 | 0.5423729 | 0.9196617 | 0.5564854 | 0.5053763 | 0.5416667
0.7474801 | 0.19594 | 0.6731518 | 0.5454545 | 0.4166667 | 0.3174603 | 0 | 0.001769912 | 0.2121212 | 0.2083333 | 0.0964467 | 0.3125 | 0.25 | 0 | 0.3488372 | 0.1 | 0.6567164 | 0.5 | 0.5338983 | 0.9154334 | 0.5146444 | 0.5376344 | 0.6666667
0.7474801 | 0.19594 | 0.6731518 | 0.5454545 | 0.4166667 | 0.3174603 | 0 | 0.001769912 | 0.2121212 | 0.2083333 | 0.0964467 | 0.3125 | 0.25 | 0 | 0.3488372 | 0.1 | 0.5074627 | 0.5 | 0.5169492 | 0.9175476 | 0.5564854 | 0.5483871 | 0.5
0.7570292 | 0.1941748 | 0.6809339 | 0.5909091 | 0.4583333 | 0.3809524 | 0 | 0.001769912 | 0.2272727 | 0.25 | 0.0964467 | 0.3125 | 0.25 | 0 | 0.2674419 | 0.06666667 | 0.5970149 | 0.5 | 0.5847458 | 0.9175476 | 0.5774059 | 0.5591398 | 0.5208333
0.7161804 | 0.2056487 | 0.7081712 | 0.7727273 | 0.5 | 0.5555556 | 0.01241135 | 0.01238938 | 0.3333333 | 0.375 | 0.0964467 | 0.375 | 0.25 | 0 | 0.3837209 | 0.1 | 0.7164179 | 0.5 | 0.6779661 | 0.9154334 | 0.5523013 | 0.6129032 | 0.5
0.7570292 | 0.1941748 | 0.6809339 | 0.5909091 | 0.4583333 | 0.3809524 | 0 | 0.001769912 | 0.2272727 | 0.25 | 0.0964467 | 0.3125 | 0.25 | 0 | 0.2674419 | 0.06666667 | 0.5373134 | 0.5 | 0.6610169 | 0.9154334 | 0.4811715 | 0.5483871 | 0.5416667
0.7570292 | 0.1941748 | 0.6809339 | 0.5909091 | 0.4583333 | 0.3809524 | 0 | 0.001769912 | 0.2272727 | 0.25 | 0.0964467 | 0.3125 | 0.25 | 0 | 0.2674419 | 0.06666667 | 0.8358209 | 1 | 0.6864407 | 0.9154334 | 0.539749 | 0.483871 | 0.6041667
0.7506631 | 0.1888791 | 0.7159533 | 0.5 | 0.8333333 | 0.7460317 | 0.007092199 | 0.007079646 | 0.4393939 | 0.5277778 | 0.0964467 | 0.4375 | 0.25 | 0 | 0.3837209 | 0.06666667 | 0.5671642 | 0.5 | 0.5677966 | 0.9217759 | 0.5606695 | 0.5591398 | 0.625
0.7506631 | 0.1888791 | 0.7159533 | 0.5 | 0.8333333 | 0.7460317 | 0.007092199 | 0.007079646 | 0.4393939 | 0.5277778 | 0.0964467 | 0.4375 | 0.25 | 0 | 0.3837209 | 0.06666667 | 0.5671642 | 0.5 | 0.5932203 | 0.9175476 | 0.5774059 | 0.5967742 | 0.5
0.7570292 | 0.1941748 | 0.6809339 | 0.5909091 | 0.4583333 | 0.3809524 | 0 | 0.001769912 | 0.2272727 | 0.25 | 0.0964467 | 0.3125 | 0.25 | 0 | 0.2674419 | 0.06666667 | 0.5074627 | 0 | 0.5508475 | 0.9196617 | 0.4979079 | 0.3655914 | 0.4583333
0.7671088 | 0.4686673 | 0.7081712 | 0.1818182 | 0.5 | 0.5873016 | 0.007092199 | 0.008849558 | 0.3484848 | 0.2777778 | 0.1472081 | 0.375 | 0.25 | 0 | 0 | 0 | 0.358209 | 0 | 0.4067797 | 0.9175476 | 0.5690377 | 0.6344086 | 0.5208333
0.7612732 | 0.4836717 | 0.7821012 | 0.4545455 | 0.5833333 | 0.3968254 | 0.00177305 | 0.001769912 | 0.2121212 | 0.2222222 | 0.0964467 | 0.25 | 0.25 | 0 | 0 | 0.03333333 | 0.4328358 | 0 | 0.3559322 | 0.9196617 | 0.539749 | 0.3978495 | 0.5416667
0.7506631 | 0.1888791 | 0.7159533 | 0.5 | 0.8333333 | 0.7460317 | 0.007092199 | 0.007079646 | 0.4393939 | 0.5277778 | 0.0964467 | 0.4375 | 0.25 | 0 | 0.3837209 | 0.06666667 | 0.6567164 | 0.5 | 0.5762712 | 0.9175476 | 0.5899582 | 0.6075269 | 0.5208333
0.7570292 | 0.1941748 | 0.6809339 | 0.5909091 | 0.4583333 | 0.3809524 | 0 | 0.001769912 | 0.2272727 | 0.25 | 0.0964467 | 0.3125 | 0.25 | 0 | 0.2674419 | 0.06666667 | 0.4925373 | 0.5 | 0.5847458 | 0.9133192 | 0.4895397 | 0.4032258 | 0.6875
0.7681698 | 0.19594 | 0.6809339 | 0.4090909 | 0.625 | 0.6031746 | 0 | 0.001769912 | 0.2878788 | 0.25 | 0.0964467 | 0.375 | 0 | 0 | 0.3023256 | 0.06666667 | 0.6716418 | 0.5 | 0.5932203 | 0.9175476 | 0.5188285 | 0.5053763 | 0.4375
0.7161804 | 0.2056487 | 0.7081712 | 0.7727273 | 0.5 | 0.5555556 | 0.01241135 | 0.01238938 | 0.3333333 | 0.375 | 0.0964467 | 0.375 | 0.25 | 0 | 0.3837209 | 0.1 | 0.4925373 | 0.5 | 0.559322 | 0.9175476 | 0.5481172 | 0.5107527 | 0.6041667
0.7161804 | 0.2056487 | 0.7081712 | 0.7727273 | 0.5 | 0.5555556 | 0.01241135 | 0.01238938 | 0.3333333 | 0.375 | 0.0964467 | 0.375 | 0.25 | 0 | 0.3837209 | 0.1 | 0.3283582 | 0 | 0.5508475 | 0.9196617 | 0.5606695 | 0.4247312 | 0.5625
0.7570292 | 0.1941748 | 0.6809339 | 0.5909091 | 0.4583333 | 0.3809524 | 0 | 0.001769912 | 0.2272727 | 0.25 | 0.0964467 | 0.3125 | 0.25 | 0 | 0.2674419 | 0.06666667 | 0.4179104 | 0 | 0.5169492 | 0.9154334 | 0.5104603 | 0.4677419 | 0.5833333
0.7570292 | 0.1941748 | 0.6809339 | 0.5909091 | 0.4583333 | 0.3809524 | 0 | 0.001769912 | 0.2272727 | 0.25 | 0.0964467 | 0.3125 | 0.25 | 0 | 0.2674419 | 0.06666667 | 0.4179104 | 0 | 0.5423729 | 0.9112051 | 0.539749 | 0.4569892 | 0.4791667
0.7161804 | 0.2056487 | 0.7081712 | 0.7727273 | 0.5 | 0.5555556 | 0.01241135 | 0.01238938 | 0.3333333 | 0.375 | 0.0964467 | 0.375 | 0.25 | 0 | 0.3837209 | 0.1 | 0.5074627 | 0 | 0.5423729 | 0.9196617 | 0.5690377 | 0.5 | 0.4583333
0.7681698 | 0.19594 | 0.6809339 | 0.4090909 | 0.625 | 0.6031746 | 0 | 0.001769912 | 0.2878788 | 0.25 | 0.0964467 | 0.375 | 0 | 0 | 0.3023256 | 0.06666667 | 0.5820896 | 0.5 | 0.5847458 | 0.9175476 | 0.5732218 | 0.5537634 | 0.4375
0.8217507 | 0.2356575 | 0.7470817 | 0.4545455 | 0.4166667 | 0.4761905 | 0.008865248 | 0.008849558 | 0.3333333 | 0.3472222 | 0.04568528 | 0.4375 | 0 | 0 | 0.4883721 | 0 | 0.6567164 | 0.5 | 0.5169492 | 0.9175476 | 0.6569038 | 0.6505376 | 0.3958333
0.7161804 | 0.2056487 | 0.7081712 | 0.7727273 | 0.5 | 0.5555556 | 0.01241135 | 0.01238938 | 0.3333333 | 0.375 | 0.0964467 | 0.375 | 0.25 | 0 | 0.3837209 | 0.1 | 0.4477612 | 0 | 0.4152542 | 0.8752643 | 0.5104603 | 0.4569892 | 0.4791667
0.8217507 | 0.2356575 | 0.7470817 | 0.4545455 | 0.4166667 | 0.4761905 | 0.008865248 | 0.008849558 | 0.3333333 | 0.3472222 | 0.04568528 | 0.4375 | 0 | 0 | 0.4883721 | 0 | 0.3283582 | 0 | 0.559322 | 0.9260042 | 0.5732218 | 0.4731183 | 0.4791667
0.7681698 | 0.19594 | 0.6809339 | 0.4090909 | 0.625 | 0.6031746 | 0 | 0.001769912 | 0.2878788 | 0.25 | 0.0964467 | 0.375 | 0 | 0 | 0.3023256 | 0.06666667 | 0.4776119 | 0.5 | 0.5847458 | 0.9154334 | 0.5104603 | 0.4301075 | 0.4583333
0.7681698 | 0.19594 | 0.6809339 | 0.4090909 | 0.625 | 0.6031746 | 0 | 0.001769912 | 0.2878788 | 0.25 | 0.0964467 | 0.375 | 0 | 0 | 0.3023256 | 0.06666667 | 0.6716418 | 0.5 | 0.5932203 | 0.9154334 | 0.4937238 | 0.3870968 | 0.6041667
0.8312997 | 0.1871139 | 0.6692607 | 0.4545455 | 0.625 | 0.5555556 | 0.00177305 | 0.003539823 | 0.3181818 | 0.2777778 | 0.0964467 | 0.3125 | 0.25 | 0 | 0.4883721 | 0.06666667 | 0.3283582 | 0 | 0.3559322 | 0.9112051 | 0.6401674 | 0.6290323 | 0.4583333
0.8217507 | 0.2356575 | 0.7470817 | 0.4545455 | 0.4166667 | 0.4761905 | 0.008865248 | 0.008849558 | 0.3333333 | 0.3472222 | 0.04568528 | 0.4375 | 0 | 0 | 0.4883721 | 0 | 0.5671642 | 0.5 | 0.5338983 | 0.9196617 | 0.6485356 | 0.6021505 | 0.4791667
0.7161804 | 0.2056487 | 0.7081712 | 0.7727273 | 0.5 | 0.5555556 | 0.01241135 | 0.01238938 | 0.3333333 | 0.375 | 0.0964467 | 0.375 | 0.25 | 0 | 0.3837209 | 0.1 | 0.5074627 | 0 | 0.5254237 | 0.8964059 | 0.5062762 | 0.4516129 | 0.5416667
0.8217507 | 0.2356575 | 0.7470817 | 0.4545455 | 0.4166667 | 0.4761905 | 0.008865248 | 0.008849558 | 0.3333333 | 0.3472222 | 0.04568528 | 0.4375 | 0 | 0 | 0.4883721 | 0 | 0.3283582 | 0 | 0.5762712 | 0.9154334 | 0.5983264 | 0.4086022 | 0.4791667
0.8217507 | 0.2356575 | 0.7470817 | 0.4545455 | 0.4166667 | 0.4761905 | 0.008865248 | 0.008849558 | 0.3333333 | 0.3472222 | 0.04568528 | 0.4375 | 0 | 0 | 0.4883721 | 0 | 0.4179104 | 0 | 0.5254237 | 0.9196617 | 0.6401674 | 0.483871 | 0.4583333
0.7973475 | 0.2012357 | 0.7392996 | 0.4090909 | 0.4583333 | 0.2222222 | 0.00177305 | 0.001769912 | 0.1363636 | 0.08333333 | 0.0964467 | 0.25 | 0.25 | 0 | 0.3837209 | 0.1 | 0.8656716 | 0.5 | 0.6016949 | 0.8752643 | 0.5230126 | 0.5430108 | 0.5416667
0.7421751 | 0.200353 | 0.7431907 | 0.4545455 | 0.5 | 0.3492063 | 0 | 0.001769912 | 0.1666667 | 0.2916667 | 0.04568528 | 0.375 | 0 | 0 | 0.3488372 | 0 | 0.6567164 | 0.5 | 0.5677966 | 0.9175476 | 0.4435146 | 0.4569892 | 0.6875
0.7421751 | 0.200353 | 0.7431907 | 0.4545455 | 0.5 | 0.3492063 | 0 | 0.001769912 | 0.1666667 | 0.2916667 | 0.04568528 | 0.375 | 0 | 0 | 0.3488372 | 0 | 0.4179104 | 0 | 0.5677966 | 0.9217759 | 0.4686192 | 0.4247312 | 0.5
0.7421751 | 0.200353 | 0.7431907 | 0.4545455 | 0.5 | 0.3492063 | 0 | 0.001769912 | 0.1666667 | 0.2916667 | 0.04568528 | 0.375 | 0 | 0 | 0.3488372 | 0 | 0.2686567 | 0 | 0.4152542 | 0.8731501 | 0.4686192 | 0.3817204 | 0.4375
0.7161804 | 0.2056487 | 0.7081712 | 0.7727273 | 0.5 | 0.5555556 | 0.01241135 | 0.01238938 | 0.3333333 | 0.375 | 0.0964467 | 0.375 | 0.25 | 0 | 0.3837209 | 0.1 | 0.358209 | 0 | 0.3983051 | 0.9196617 | 0.4686192 | 0.3978495 | 0.5
0.7899204 | 0.2250662 | 0.6575875 | 0.4545455 | 0.5416667 | 0.3333333 | 0.003546099 | 0.003539823 | 0.1515152 | 0.3611111 | 0.04568528 | 0.3125 | 0 | 0 | 0.4186047 | 0 | 0.2686567 | 0 | 0.440678 | 0.8794926 | 0.4853556 | 0.3978495 | 0.5416667
0.7899204 | 0.2250662 | 0.6575875 | 0.4545455 | 0.5416667 | 0.3333333 | 0.003546099 | 0.003539823 | 0.1515152 | 0.3611111 | 0.04568528 | 0.3125 | 0 | 0 | 0.4186047 | 0 | 0.3880597 | 0.25 | 0.4237288 | 0.9112051 | 0.4937238 | 0.4139785 | 0.4375
0.8217507 | 0.2356575 | 0.7470817 | 0.4545455 | 0.4166667 | 0.4761905 | 0.008865248 | 0.008849558 | 0.3333333 | 0.3472222 | 0.04568528 | 0.4375 | 0 | 0 | 0.4883721 | 0 | 0.5074627 | 0 | 0.5677966 | 0.9175476 | 0.58159 | 0.4623656 | 0.5625
0.7899204 | 0.2250662 | 0.6575875 | 0.4545455 | 0.5416667 | 0.3333333 | 0.003546099 | 0.003539823 | 0.1515152 | 0.3611111 | 0.04568528 | 0.3125 | 0 | 0 | 0.4186047 | 0 | 0.3283582 | 0 | 0.5847458 | 0.8689218 | 0.4811715 | 0.3602151 | 0.5416667
0.7899204 | 0.2250662 | 0.6575875 | 0.4545455 | 0.5416667 | 0.3333333 | 0.003546099 | 0.003539823 | 0.1515152 | 0.3611111 | 0.04568528 | 0.3125 | 0 | 0 | 0.4186047 | 0 | 0.5820896 | 0.5 | 0.6016949 | 0.9175476 | 0.5690377 | 0.5698925 | 0.5833333
0.8312997 | 0.1871139 | 0.6692607 | 0.4545455 | 0.625 | 0.5555556 | 0.00177305 | 0.003539823 | 0.3181818 | 0.2777778 | 0.0964467 | 0.3125 | 0.25 | 0 | 0.4883721 | 0.06666667 | 0.6567164 | 0.5 | 0.559322 | 0.9175476 | 0.6443515 | 0.655914 | 0.4791667
0.8312997 | 0.1871139 | 0.6692607 | 0.4545455 | 0.625 | 0.5555556 | 0.00177305 | 0.003539823 | 0.3181818 | 0.2777778 | 0.0964467 | 0.3125 | 0.25 | 0 | 0.4883721 | 0.06666667 | 0.4179104 | 0 | 0.5169492 | 0.9196617 | 0.6066946 | 0.5752688 | 0.5
0.8312997 | 0.1871139 | 0.6692607 | 0.4545455 | 0.625 | 0.5555556 | 0.00177305 | 0.003539823 | 0.3181818 | 0.2777778 | 0.0964467 | 0.3125 | 0.25 | 0 | 0.4883721 | 0.06666667 | 0.4328358 | 0 | 0.4067797 | 0.9154334 | 0.5439331 | 0.5107527 | 0.4583333
0.7289125 | 0.2038835 | 0.7782101 | 0.1818182 | 0.2916667 | 0.4126984 | 0.00177305 | 0.003539823 | 0.1969697 | 0.2083333 | 0.0964467 | 0.25 | 0.25 | 0 | 0.4302326 | 0.1333333 | 0.5671642 | 0.5 | 0.5338983 | 0.9133192 | 0.5313808 | 0.4784946 | 0.4791667
0.7421751 | 0.200353 | 0.7431907 | 0.4545455 | 0.5 | 0.3492063 | 0 | 0.001769912 | 0.1666667 | 0.2916667 | 0.04568528 | 0.375 | 0 | 0 | 0.3488372 | 0 | 0.4776119 | 0.5 | 0.5677966 | 0.9133192 | 0.5355649 | 0.5107527 | 0.625
0.7899204 | 0.2250662 | 0.6575875 | 0.4545455 | 0.5416667 | 0.3333333 | 0.003546099 | 0.003539823 | 0.1515152 | 0.3611111 | 0.04568528 | 0.3125 | 0 | 0 | 0.4186047 | 0 | 0.5671642 | 0.5 | 0.559322 | 0.9154334 | 0.5732218 | 0.5322581 | 0.7291667
0.7538462 | 0.2224184 | 0.7548638 | 0.4545455 | 0.75 | 0.4285714 | 0 | 0.001769912 | 0.2727273 | 0.2916667 | 0.0964467 | 0.3125 | 0.25 | 0 | 0.5232558 | 0.06666667 | 0.4179104 | 0.25 | 0.3813559 | 0.8435518 | 0.5271967 | 0.4946237 | 0.4583333
0.7485411 | 0.1932921 | 0.8638132 | 0.1363636 | 0.4583333 | 0.3174603 | 0.00177305 | 0.001769912 | 0.1818182 | 0.1527778 | 0.0964467 | 0.3125 | 0.25 | 0 | 0.4883721 | 0.03333333 | 0.5074627 | 0.25 | 0.3813559 | 0.9154334 | 0.4686192 | 0.4569892 | 0.5
0.7416446 | 0.1782877 | 0.766537 | 0.1818182 | 0.2916667 | 0.3015873 | 0 | 0.001769912 | 0.1818182 | 0.1666667 | 0.0964467 | 0.25 | 0.25 | 0 | 0.5930233 | 0.06666667 | 0.5671642 | 0.5 | 0.5169492 | 0.9154334 | 0.5481172 | 0.4892473 | 0.5625
0.7904509 | 0.2038835 | 0.7042802 | 0.4090909 | 0.4583333 | 0.4444444 | 0 | 0.001769912 | 0.2727273 | 0.1944444 | 0.0964467 | 0.3125 | 0.25 | 0 | 0.3953488 | 0.1 | 0.4776119 | 0.5 | 0.5169492 | 0.9196617 | 0.5606695 | 0.5537634 | 0.5416667
0.7899204 | 0.2250662 | 0.6575875 | 0.4545455 | 0.5416667 | 0.3333333 | 0.003546099 | 0.003539823 | 0.1515152 | 0.3611111 | 0.04568528 | 0.3125 | 0 | 0 | 0.4186047 | 0 | 0.5671642 | 0.5 | 0.5762712 | 0.9196617 | 0.5690377 | 0.5322581 | 0.5416667
0.7474801 | 0.211827 | 0.692607 | 0.5 | 0.625 | 0.4603175 | 0.008865248 | 0.01061947 | 0.2575758 | 0.25 | 0.04568528 | 0.3125 | 0 | 0 | 0.372093 | 0 | 0.4776119 | 0.5 | 0.5847458 | 0.9196617 | 0.5774059 | 0.5376344 | 0.4583333
0.7607427 | 0.223301 | 0.8093385 | 0.5909091 | 0.5416667 | 0.3809524 | 0.04078014 | 0.04070796 | 0.2878788 | 0.3055556 | 0.1472081 | 0.3125 | 0.25 | 0 | 0.4186047 | 0.03333333 | 0.5074627 | 0 | 0.5254237 | 0.9196617 | 0.6443515 | 0.7096774 | 0.5416667
0.7448276 | 0.200353 | 0.7276265 | 0.4545455 | 0.7916667 | 0.3015873 | 0.04078014 | 0.03893805 | 0.2121212 | 0.1388889 | 0.1472081 | 0.25 | 0.25 | 0 | 0.4418605 | 0.03333333 | 0.5671642 | 0.5 | 0.5084746 | 0.9196617 | 0.539749 | 0.5268817 | 0.6666667
0.7474801 | 0.211827 | 0.692607 | 0.5 | 0.625 | 0.4603175 | 0.008865248 | 0.01061947 | 0.2575758 | 0.25 | 0.04568528 | 0.3125 | 0 | 0 | 0.372093 | 0 | 0.6567164 | 0.5 | 0.559322 | 0.9196617 | 0.5439331 | 0.5483871 | 0.5625
0.727321 | 0.2065313 | 0.8365759 | 0.5 | 0.4166667 | 0.4444444 | 0.0177305 | 0.01769912 | 0.2424242 | 0.1805556 | 0.1472081 | 0.3125 | 0.25 | 0 | 0.3372093 | 0.06666667 | 0.7014925 | 0.5 | 0.5677966 | 0.9217759 | 0.5020921 | 0.5430108 | 0.5625
0.7538462 | 0.2224184 | 0.7548638 | 0.4545455 | 0.75 | 0.4285714 | 0 | 0.001769912 | 0.2727273 | 0.2916667 | 0.0964467 | 0.3125 | 0.25 | 0 | 0.5232558 | 0.06666667 | 0.7910448 | 0.5 | 0.5847458 | 0.9154334 | 0.5230126 | 0.5 | 0.6875
0.7485411 | 0.1932921 | 0.8638132 | 0.1363636 | 0.4583333 | 0.3174603 | 0.00177305 | 0.001769912 | 0.1818182 | 0.1527778 | 0.0964467 | 0.3125 | 0.25 | 0 | 0.4883721 | 0.03333333 | 0.8507463 | 1 | 0.6694915 | 0.9196617 | 0.5523013 | 0.4623656 | 0.5416667
0.7448276 | 0.200353 | 0.7276265 | 0.4545455 | 0.7916667 | 0.3015873 | 0.04078014 | 0.03893805 | 0.2121212 | 0.1388889 | 0.1472081 | 0.25 | 0.25 | 0 | 0.4418605 | 0.03333333 | 0.4179104 | 0 | 0.5254237 | 0.858351 | 0.5355649 | 0.5483871 | 0.5833333
0.7474801 | 0.211827 | 0.692607 | 0.5 | 0.625 | 0.4603175 | 0.008865248 | 0.01061947 | 0.2575758 | 0.25 | 0.04568528 | 0.3125 | 0 | 0 | 0.372093 | 0 | 0.4776119 | 0.5 | 0.5338983 | 0.9175476 | 0.5481172 | 0.6236559 | 0.4791667
0.733687 | 0.2171227 | 0.770428 | 0.5 | 0.75 | 0.5079365 | 0.05319149 | 0.05309735 | 0.5757576 | 0.6111111 | 0.1472081 | 0.5625 | 0.25 | 0 | 0.3837209 | 0.03333333 | 0.5074627 | 0 | 0.5508475 | 0.8646934 | 0.6066946 | 0.6612903 | 0.4583333
0.7538462 | 0.2224184 | 0.7548638 | 0.4545455 | 0.75 | 0.4285714 | 0 | 0.001769912 | 0.2727273 | 0.2916667 | 0.0964467 | 0.3125 | 0.25 | 0 | 0.5232558 | 0.06666667 | 0.6119403 | 0.5 | 0.559322 | 0.8372093 | 0.539749 | 0.5591398 | 0.5833333
0.7156499 | 0.2144748 | 0.7898833 | 0.2727273 | 0.5833333 | 0.5079365 | 0.005319149 | 0.005309735 | 0.1969697 | 0.2361111 | 0.04568528 | 0.3125 | 0 | 0 | 0.5116279 | 0 | 0.7014925 | 0.5 | 0.5762712 | 0.8477801 | 0.5188285 | 0.5053763 | 0.6458333
0.7607427 | 0.223301 | 0.8093385 | 0.5909091 | 0.5416667 | 0.3809524 | 0.04078014 | 0.04070796 | 0.2878788 | 0.3055556 | 0.1472081 | 0.3125 | 0.25 | 0 | 0.4186047 | 0.03333333 | 0.4179104 | 0 | 0.5762712 | 0.9154334 | 0.5857741 | 0.5537634 | 0.4791667
0.729443 | 0.2056487 | 0.7859922 | 0.5909091 | 0.75 | 0.6031746 | 0.0177305 | 0.01769912 | 0.3181818 | 0.3888889 | 0.0964467 | 0.4375 | 0.25 | 0 | 0.255814 | 0.03333333 | 0.3283582 | 0 | 0.5847458 | 0.9154334 | 0.5313808 | 0.4462366 | 0.5208333
0.7538462 | 0.2224184 | 0.7548638 | 0.4545455 | 0.75 | 0.4285714 | 0 | 0.001769912 | 0.2727273 | 0.2916667 | 0.0964467 | 0.3125 | 0.25 | 0 | 0.5232558 | 0.06666667 | 0.6268657 | 0.5 | 0.5338983 | 0.9112051 | 0.5774059 | 0.5053763 | 0.4791667
0.727321 | 0.2065313 | 0.8365759 | 0.5 | 0.4166667 | 0.4444444 | 0.0177305 | 0.01769912 | 0.2424242 | 0.1805556 | 0.1472081 | 0.3125 | 0.25 | 0 | 0.3372093 | 0.06666667 | 0.7164179 | 0.5 | 0.559322 | 0.9175476 | 0.5271967 | 0.4516129 | 0.5208333
0.7941645 | 0.1888791 | 0.6964981 | 0.3636364 | 0.5 | 0.4761905 | 0 | 0.001769912 | 0.2424242 | 0.1805556 | 0.0964467 | 0.3125 | 0.25 | 0 | 0.244186 | 0.03333333 | 0.6716418 | 0.5 | 0.5423729 | 0.9154334 | 0.5146444 | 0.4892473 | 0.4583333
0.7591512 | 0.2047661 | 0.7354086 | 0.7727273 | 0.6666667 | 0.5873016 | 0.01950355 | 0.01946903 | 0.4393939 | 0.4444444 | 0.0964467 | 0.75 | 0.25 | 0 | 0.2790698 | 0.03333333 | 0.4776119 | 0.5 | 0.5847458 | 0.9175476 | 0.5481172 | 0.5483871 | 0.5
0.7580902 | 0.2268314 | 0.8599222 | 0.3636364 | 0.5833333 | 0.4444444 | 0.04964539 | 0.04955752 | 0.1969697 | 0.2083333 | 0.04568528 | 0.25 | 0 | 0 | 0.5813953 | 0 | 0.2537313 | 0 | 0.3983051 | 0.9217759 | 0.5104603 | 0.4784946 | 0.5208333
0.7899204 | 0.2250662 | 0.6575875 | 0.4545455 | 0.5416667 | 0.3333333 | 0.003546099 | 0.003539823 | 0.1515152 | 0.3611111 | 0.04568528 | 0.3125 | 0 | 0 | 0.4186047 | 0 | 0.4776119 | 0.25 | 0.3813559 | 0.8942918 | 0.5146444 | 0.3870968 | 0.5625
0.7580902 | 0.2135922 | 0.7392996 | 0.3181818 | 0.7916667 | 0.6507937 | 0.0106383 | 0.008849558 | 0.2121212 | 0.1944444 | 0.04568528 | 0.3125 | 0 | 0 | 0.3255814 | 0 | 0.4776119 | 0.5 | 0.6016949 | 0.9154334 | 0.4979079 | 0.4569892 | 0.625
0.7527851 | 0.2427184 | 0.770428 | 0.5909091 | 0.6666667 | 0.5555556 | 0.0248227 | 0.02300885 | 0.2727273 | 0.2916667 | 0.04568528 | 0.5625 | 0 | 0 | 0.3953488 | 0 | 0.6119403 | 0.5 | 0.5338983 | 0.9196617 | 0.6694561 | 0.7096774 | 0.5625
0.7527851 | 0.2427184 | 0.770428 | 0.5909091 | 0.6666667 | 0.5555556 | 0.0248227 | 0.02300885 | 0.2727273 | 0.2916667 | 0.04568528 | 0.5625 | 0 | 0 | 0.3953488 | 0 | 0.7014925 | 0.5 | 0.5423729 | 0.9217759 | 0.665272 | 0.7365591 | 0.6041667
0.733687 | 0.2171227 | 0.770428 | 0.5 | 0.75 | 0.5079365 | 0.05319149 | 0.05309735 | 0.5757576 | 0.6111111 | 0.1472081 | 0.5625 | 0.25 | 0 | 0.3837209 | 0.03333333 | 0.4029851 | 0.25 | 0.3983051 | 0.9196617 | 0.5146444 | 0.4193548 | 0.5416667
0.7580902 | 0.2268314 | 0.8599222 | 0.3636364 | 0.5833333 | 0.4444444 | 0.04964539 | 0.04955752 | 0.1969697 | 0.2083333 | 0.04568528 | 0.25 | 0 | 0 | 0.5813953 | 0 | 0.2537313 | 0 | 0.4237288 | 0.9175476 | 0.5271967 | 0.5107527 | 0.5625
0.7591512 | 0.2047661 | 0.7354086 | 0.7727273 | 0.6666667 | 0.5873016 | 0.01950355 | 0.01946903 | 0.4393939 | 0.4444444 | 0.0964467 | 0.75 | 0.25 | 0 | 0.2790698 | 0.03333333 | 0.6567164 | 0.5 | 0.5508475 | 0.8625793 | 0.6569038 | 0.6989247 | 0.5416667
0.733687 | 0.2171227 | 0.770428 | 0.5 | 0.75 | 0.5079365 | 0.05319149 | 0.05309735 | 0.5757576 | 0.6111111 | 0.1472081 | 0.5625 | 0.25 | 0 | 0.3837209 | 0.03333333 | 0.4179104 | 0 | 0.5338983 | 0.9154334 | 0.5732218 | 0.5053763 | 0.4583333
0.733687 | 0.2171227 | 0.770428 | 0.5 | 0.75 | 0.5079365 | 0.05319149 | 0.05309735 | 0.5757576 | 0.6111111 | 0.1472081 | 0.5625 | 0.25 | 0 | 0.3837209 | 0.03333333 | 0.4179104 | 0 | 0.5338983 | 0.9154334 | 0.5899582 | 0.6021505 | 0.2083333
0.733687 | 0.2171227 | 0.770428 | 0.5 | 0.75 | 0.5079365 | 0.05319149 | 0.05309735 | 0.5757576 | 0.6111111 | 0.1472081 | 0.5625 | 0.25 | 0 | 0.3837209 | 0.03333333 | 0.4179104 | 0 | 0.5338983 | 0.9154334 | 0.5188285 | 0.4731183 | 0.4791667
0.733687 | 0.2171227 | 0.770428 | 0.5 | 0.75 | 0.5079365 | 0.05319149 | 0.05309735 | 0.5757576 | 0.6111111 | 0.1472081 | 0.5625 | 0.25 | 0 | 0.3837209 | 0.03333333 | 0.5074627 | 0 | 0.4830508 | 0.9175476 | 0.6192469 | 0.6612903 | 0.5416667
0.7474801 | 0.211827 | 0.692607 | 0.5 | 0.625 | 0.4603175 | 0.008865248 | 0.01061947 | 0.2575758 | 0.25 | 0.04568528 | 0.3125 | 0 | 0 | 0.372093 | 0 | 0.4776119 | 0.5 | 0.5423729 | 0.858351 | 0.5355649 | 0.5537634 | 0.4791667
0.7448276 | 0.200353 | 0.7276265 | 0.4545455 | 0.7916667 | 0.3015873 | 0.04078014 | 0.03893805 | 0.2121212 | 0.1388889 | 0.1472081 | 0.25 | 0.25 | 0 | 0.4418605 | 0.03333333 | 0.6567164 | 0.5 | 0.5254237 | 0.9217759 | 0.6025105 | 0.672043 | 0.4166667
0.7591512 | 0.2047661 | 0.7354086 | 0.7727273 | 0.6666667 | 0.5873016 | 0.01950355 | 0.01946903 | 0.4393939 | 0.4444444 | 0.0964467 | 0.75 | 0.25 | 0 | 0.2790698 | 0.03333333 | 0.5671642 | 0.5 | 0.5423729 | 0.9217759 | 0.6276151 | 0.688172 | 0.4583333
0.7607427 | 0.223301 | 0.8093385 | 0.5909091 | 0.5416667 | 0.3809524 | 0.04078014 | 0.04070796 | 0.2878788 | 0.3055556 | 0.1472081 | 0.3125 | 0.25 | 0 | 0.4186047 | 0.03333333 | 0.3283582 | 0 | 0.5338983 | 0.8435518 | 0.6276151 | 0.6182796 | 0.5833333
0.7580902 | 0.2268314 | 0.8599222 | 0.3636364 | 0.5833333 | 0.4444444 | 0.04964539 | 0.04955752 | 0.1969697 | 0.2083333 | 0.04568528 | 0.25 | 0 | 0 | 0.5813953 | 0 | 0.2537313 | 0 | 0.3728814 | 0.9069767 | 0.5648536 | 0.4623656 | 0.5416667
0.733687 | 0.2171227 | 0.770428 | 0.5 | 0.75 | 0.5079365 | 0.05319149 | 0.05309735 | 0.5757576 | 0.6111111 | 0.1472081 | 0.5625 | 0.25 | 0 | 0.3837209 | 0.03333333 | 0.4029851 | 0.25 | 0.3474576 | 0.9133192 | 0.4518828 | 0.4086022 | 0.5416667
0.7580902 | 0.2135922 | 0.7392996 | 0.3181818 | 0.7916667 | 0.6507937 | 0.0106383 | 0.008849558 | 0.2121212 | 0.1944444 | 0.04568528 | 0.3125 | 0 | 0 | 0.3255814 | 0 | 0.6567164 | 0.5 | 0.5677966 | 0.8562368 | 0.5690377 | 0.5806452 | 0.5
0.8312997 | 0.1871139 | 0.6692607 | 0.4545455 | 0.625 | 0.5555556 | 0.00177305 | 0.003539823 | 0.3181818 | 0.2777778 | 0.0964467 | 0.3125 | 0.25 | 0 | 0.4883721 | 0.06666667 | 0.7014925 | 0.5 | 0.6016949 | 0.845666 | 0.6527197 | 0.688172 | 0.6041667
0.7580902 | 0.2427184 | 0.7237354 | 0.2727273 | 0.4166667 | 0.5238095 | 0.01241135 | 0.01061947 | 0.1969697 | 0.2083333 | 0.04568528 | 0.1875 | 0 | 0 | 0.5697674 | 0 | 0.4776119 | 0.5 | 0.5762712 | 0.9196617 | 0.5020921 | 0.4892473 | 0.5416667
0.7580902 | 0.2427184 | 0.7237354 | 0.2727273 | 0.4166667 | 0.5238095 | 0.01241135 | 0.01061947 | 0.1969697 | 0.2083333 | 0.04568528 | 0.1875 | 0 | 0 | 0.5697674 | 0 | 0.6567164 | 0.5 | 0.559322 | 0.9175476 | 0.5690377 | 0.6075269 | 0.5625
0.7580902 | 0.2427184 | 0.7237354 | 0.2727273 | 0.4166667 | 0.5238095 | 0.01241135 | 0.01061947 | 0.1969697 | 0.2083333 | 0.04568528 | 0.1875 | 0 | 0 | 0.5697674 | 0 | 0.7164179 | 0.5 | 0.6949153 | 0.9217759 | 0.6527197 | 0.6935484 | 0.5833333
0.7899204 | 0.211827 | 0.6964981 | 0.3636364 | 0.4583333 | 0.5238095 | 0.0106383 | 0.007079646 | 0.2121212 | 0.1666667 | 0.04568528 | 0.25 | 0 | 0 | 0.4418605 | 0 | 0.6268657 | 0.5 | 0.6779661 | 0.9175476 | 0.5523013 | 0.4408602 | 0.6458333
0.7899204 | 0.211827 | 0.6964981 | 0.3636364 | 0.4583333 | 0.5238095 | 0.0106383 | 0.007079646 | 0.2121212 | 0.1666667 | 0.04568528 | 0.25 | 0 | 0 | 0.4418605 | 0 | 0.7462687 | 1 | 0.6694915 | 0.8625793 | 0.5690377 | 0.4946237 | 0.5833333
0.7692308 | 0.1827008 | 0.7159533 | 0.5909091 | 0.7083333 | 0.3492063 | 0.00177305 | 0.003539823 | 0.2272727 | 0.2222222 | 0.0964467 | 0.3125 | 0.25 | 0 | 0.3139535 | 0.03333333 | 0.8656716 | 1 | 0.6864407 | 0.8689218 | 0.5481172 | 0.4193548 | 0.6666667
0.7676393 | 0.1924095 | 0.7315175 | 0.2272727 | 0.4583333 | 0.4761905 | 0.00177305 | 0.001769912 | 0.1969697 | 0.2083333 | 0.0964467 | 0.3125 | 0.25 | 0 | 0.4767442 | 0 | 0.7462687 | 1 | 0.6779661 | 0.8625793 | 0.5857741 | 0.5483871 | 0.6666667
0.7931034 | 0.1809356 | 0.7354086 | 0.1363636 | 0.625 | 0.6031746 | 0 | 0.001769912 | 0.2727273 | 0.2222222 | 0.0964467 | 0.3125 | 0.25 | 0 | 0.7325581 | 0 | 0.6268657 | 0.5 | 0.6610169 | 0.9133192 | 0.6610879 | 0.5591398 | 0.6041667
0.7931034 | 0.1809356 | 0.7354086 | 0.1363636 | 0.625 | 0.6031746 | 0 | 0.001769912 | 0.2727273 | 0.2222222 | 0.0964467 | 0.3125 | 0.25 | 0 | 0.7325581 | 0 | 0.5373134 | 0.5 | 0.6779661 | 0.9133192 | 0.5523013 | 0.4892473 | 0.3958333
0.7416446 | 0.1782877 | 0.766537 | 0.1818182 | 0.2916667 | 0.3015873 | 0 | 0.001769912 | 0.1818182 | 0.1666667 | 0.0964467 | 0.25 | 0.25 | 0 | 0.5930233 | 0.06666667 | 0.4477612 | 0 | 0.3474576 | 0.9090909 | 0.5606695 | 0.4784946 | 0.625
0.7671088 | 0.19594 | 0.9844358 | 0.4090909 | 0.5 | 0.3968254 | 0.04964539 | 0.04955752 | 0.1969697 | 0.2222222 | 0.1472081 | 0.25 | 0.25 | 0 | 0.372093 | 0.03333333 | 0.5820896 | 0.5 | 0.5762712 | 0.8710359 | 0.5941423 | 0.5860215 | 0.4791667
0.7580902 | 0.2268314 | 0.8599222 | 0.3636364 | 0.5833333 | 0.4444444 | 0.04964539 | 0.04955752 | 0.1969697 | 0.2083333 | 0.04568528 | 0.25 | 0 | 0 | 0.5813953 | 0 | 0.5223881 | 0.5 | 0.5338983 | 0.8646934 | 0.6443515 | 0.7043011 | 0.5
0.7692308 | 0.1827008 | 0.7159533 | 0.5909091 | 0.7083333 | 0.3492063 | 0.00177305 | 0.003539823 | 0.2272727 | 0.2222222 | 0.0964467 | 0.3125 | 0.25 | 0 | 0.3139535 | 0.03333333 | 0.4776119 | 0.5 | 0.559322 | 0.8625793 | 0.5355649 | 0.4946237 | 0.5625
0.729443 | 0.2056487 | 0.7859922 | 0.5909091 | 0.75 | 0.6031746 | 0.0177305 | 0.01769912 | 0.3181818 | 0.3888889 | 0.0964467 | 0.4375 | 0.25 | 0 | 0.255814 | 0.03333333 | 0.3283582 | 0 | 0.5677966 | 0.8604651 | 0.5941423 | 0.4516129 | 0.4583333
0.7761273 | 0.2753751 | 0.04669261 | 0.3636364 | 0.125 | 0.2857143 | 0.06737589 | 0.06725664 | 0.2121212 | 0.1666667 | 0.1472081 | 0.25 | 0.25 | 0 | 0 | 0.03333333 | 0.4179104 | 0.25 | 0.3898305 | 0.9154334 | 0.4686192 | 0.327957 | 0.4791667
0.7761273 | 0.2753751 | 0.04669261 | 0.3636364 | 0.125 | 0.2857143 | 0.06737589 | 0.06725664 | 0.2121212 | 0.1666667 | 0.1472081 | 0.25 | 0.25 | 0 | 0 | 0.03333333 | 0.5074627 | 0.25 | 0.3983051 | 0.551797 | 0.4351464 | 0.3978495 | 0.625
0.7692308 | 0.1827008 | 0.7159533 | 0.5909091 | 0.7083333 | 0.3492063 | 0.00177305 | 0.003539823 | 0.2272727 | 0.2222222 | 0.0964467 | 0.3125 | 0.25 | 0 | 0.3139535 | 0.03333333 | 0.5671642 | 0.5 | 0.5677966 | 0.9154334 | 0.5481172 | 0.4946237 | 0.5
0.7607427 | 0.223301 | 0.8093385 | 0.5909091 | 0.5416667 | 0.3809524 | 0.04078014 | 0.04070796 | 0.2878788 | 0.3055556 | 0.1472081 | 0.3125 | 0.25 | 0 | 0.4186047 | 0.03333333 | 0.3283582 | 0 | 0.559322 | 0.9175476 | 0.5606695 | 0.4892473 | 0.5208333
0.7527851 | 0.2427184 | 0.770428 | 0.5909091 | 0.6666667 | 0.5555556 | 0.0248227 | 0.02300885 | 0.2727273 | 0.2916667 | 0.04568528 | 0.5625 | 0 | 0 | 0.3953488 | 0 | 0.4328358 | 0 | 0.4067797 | 0.9175476 | 0.5523013 | 0.5322581 | 0.5
0.7448276 | 0.200353 | 0.7276265 | 0.4545455 | 0.7916667 | 0.3015873 | 0.04078014 | 0.03893805 | 0.2121212 | 0.1388889 | 0.1472081 | 0.25 | 0.25 | 0 | 0.4418605 | 0.03333333 | 0.4776119 | 0.25 | 0.3389831 | 0.8689218 | 0.5230126 | 0.5053763 | 0.5625
0.7416446 | 0.1782877 | 0.766537 | 0.1818182 | 0.2916667 | 0.3015873 | 0 | 0.001769912 | 0.1818182 | 0.1666667 | 0.0964467 | 0.25 | 0.25 | 0 | 0.5930233 | 0.06666667 | 0.1641791 | 0.25 | 0.1779661 | 0.9281184 | 0.5230126 | 0.4731183 | 0.5
0.7580902 | 0.2268314 | 0.8599222 | 0.3636364 | 0.5833333 | 0.4444444 | 0.04964539 | 0.04955752 | 0.1969697 | 0.2083333 | 0.04568528 | 0.25 | 0 | 0 | 0.5813953 | 0 | 0.2537313 | 0.25 | 0.3389831 | 0.9365751 | 0.4518828 | 0.3602151 | 0.5625
0.8801061 | 0.1871139 | 0.7042802 | 0.2727273 | 0.3958333 | 0.2539683 | 0.000177305 | 0.001946903 | 0.1212121 | 0.2361111 | 0.03553299 | 0.0625 | 0 | 0 | 0.2093023 | 0.03333333 | 0.8208955 | 1 | 0.6016949 | 0.9133192 | 0.5439331 | 0.5376344 | 0.5416667
0.8801061 | 0.1871139 | 0.7042802 | 0.2727273 | 0.3958333 | 0.2539683 | 0.000177305 | 0.001946903 | 0.1212121 | 0.2361111 | 0.03553299 | 0.0625 | 0 | 0 | 0.2093023 | 0.03333333 | 0.641791 | 1 | 0.6101695 | 0.9133192 | 0.5355649 | 0.5537634 | 0.5208333
0.8801061 | 0.1871139 | 0.7042802 | 0.2727273 | 0.3958333 | 0.2539683 | 0.000177305 | 0.001946903 | 0.1212121 | 0.2361111 | 0.03553299 | 0.0625 | 0 | 0 | 0.2093023 | 0.03333333 | 0.7462687 | 1 | 0.6440678 | 0.9175476 | 0.5481172 | 0.3924731 | 0.6875
0.8159151 | 0.1809356 | 0.7081712 | 0.2272727 | 0.5 | 0.4126984 | 0.00177305 | 0.003539823 | 0.1969697 | 0.1388889 | 0.0964467 | 0.3125 | 0.25 | 0 | 0.3837209 | 0.03333333 | 0.5671642 | 0.5 | 0.5338983 | 0.9196617 | 0.5481172 | 0.5 | 0.5833333
0.8159151 | 0.1809356 | 0.7081712 | 0.2272727 | 0.5 | 0.4126984 | 0.00177305 | 0.003539823 | 0.1969697 | 0.1388889 | 0.0964467 | 0.3125 | 0.25 | 0 | 0.3837209 | 0.03333333 | 0.6567164 | 0.5 | 0.5423729 | 0.9112051 | 0.5606695 | 0.5322581 | 0.5208333
0.729443 | 0.2056487 | 0.7859922 | 0.5909091 | 0.75 | 0.6031746 | 0.0177305 | 0.01769912 | 0.3181818 | 0.3888889 | 0.0964467 | 0.4375 | 0.25 | 0 | 0.255814 | 0.03333333 | 0.5074627 | 0 | 0.5338983 | 0.9154334 | 0.5564854 | 0.5430108 | 0.5
0.7156499 | 0.2144748 | 0.7898833 | 0.2727273 | 0.5833333 | 0.5079365 | 0.005319149 | 0.005309735 | 0.1969697 | 0.2361111 | 0.04568528 | 0.3125 | 0 | 0 | 0.5116279 | 0 | 0.7014925 | 0.5 | 0.559322 | 0.9112051 | 0.539749 | 0.5322581 | 0.4583333
0.7941645 | 0.1888791 | 0.6964981 | 0.3636364 | 0.5 | 0.4761905 | 0 | 0.001769912 | 0.2424242 | 0.1805556 | 0.0964467 | 0.3125 | 0.25 | 0 | 0.244186 | 0.03333333 | 0.7910448 | 0.5 | 0.559322 | 0.9196617 | 0.4853556 | 0.5322581 | 0.5208333
0.7941645 | 0.1888791 | 0.6964981 | 0.3636364 | 0.5 | 0.4761905 | 0 | 0.001769912 | 0.2424242 | 0.1805556 | 0.0964467 | 0.3125 | 0.25 | 0 | 0.244186 | 0.03333333 | 0.5820896 | 0.5 | 0.5762712 | 0.7716702 | 0.4769874 | 0.4301075 | 0.4583333
0.7676393 | 0.1924095 | 0.7315175 | 0.2272727 | 0.4583333 | 0.4761905 | 0.00177305 | 0.001769912 | 0.1969697 | 0.2083333 | 0.0964467 | 0.3125 | 0.25 | 0 | 0.4767442 | 0 | 0.6716418 | 0.5 | 0.5847458 | 0.858351 | 0.5271967 | 0.4677419 | 0.5
0.7676393 | 0.1924095 | 0.7315175 | 0.2272727 | 0.4583333 | 0.4761905 | 0.00177305 | 0.001769912 | 0.1969697 | 0.2083333 | 0.0964467 | 0.3125 | 0.25 | 0 | 0.4767442 | 0 | 0.6119403 | 0.5 | 0.6016949 | 0.8710359 | 0.5062762 | 0.5376344 | 0.5416667
0.7591512 | 0.2047661 | 0.7354086 | 0.7727273 | 0.6666667 | 0.5873016 | 0.01950355 | 0.01946903 | 0.4393939 | 0.4444444 | 0.0964467 | 0.75 | 0.25 | 0 | 0.2790698 | 0.03333333 | 0.5373134 | 0.5 | 0.6949153 | 0.9133192 | 0.5439331 | 0.655914 | 0.5
0.8058355 | 0.2241836 | 0.6614786 | 0.04545455 | 0.5416667 | 0.6666667 | 0.008865248 | 0.008849558 | 0.2121212 | 0.1944444 | 0.04568528 | 0.3125 | 0 | 0 | 0.4418605 | 0 | 0.6567164 | 0.5 | 0.5932203 | 0.9112051 | 0.5146444 | 0.516129 | 0.5208333
0.7671088 | 0.19594 | 0.9844358 | 0.4090909 | 0.5 | 0.3968254 | 0.04964539 | 0.04955752 | 0.1969697 | 0.2222222 | 0.1472081 | 0.25 | 0.25 | 0 | 0.372093 | 0.03333333 | 0.4925373 | 0.5 | 0.5847458 | 0.9133192 | 0.5481172 | 0.483871 | 0.5416667
0.7580902 | 0.2135922 | 0.7392996 | 0.3181818 | 0.7916667 | 0.6507937 | 0.0106383 | 0.008849558 | 0.2121212 | 0.1944444 | 0.04568528 | 0.3125 | 0 | 0 | 0.3255814 | 0 | 0.5671642 | 0.5 | 0.5932203 | 0.8625793 | 0.4937238 | 0.4247312 | 0.4791667
0.7580902 | 0.2135922 | 0.7392996 | 0.3181818 | 0.7916667 | 0.6507937 | 0.0106383 | 0.008849558 | 0.2121212 | 0.1944444 | 0.04568528 | 0.3125 | 0 | 0 | 0.3255814 | 0 | 0.5074627 | 0 | 0.559322 | 0.8625793 | 0.4518828 | 0.3709677 | 0.5208333
0.7527851 | 0.2427184 | 0.770428 | 0.5909091 | 0.6666667 | 0.5555556 | 0.0248227 | 0.02300885 | 0.2727273 | 0.2916667 | 0.04568528 | 0.5625 | 0 | 0 | 0.3953488 | 0 | 0.4029851 | 0.25 | 0.3898305 | 0.9196617 | 0.4811715 | 0.4462366 | 0.4166667
0.7055703 | 0.2030009 | 0.7159533 | 0.4090909 | 0.5416667 | 0.4285714 | 0.007092199 | 0.007079646 | 0.1969697 | 0.25 | 0.0964467 | 0.3125 | 0.25 | 0 | 0.3139535 | 0 | 0.3134328 | 0.25 | 0.3983051 | 0.9281184 | 0.4728033 | 0.3870968 | 0.4791667
0.7055703 | 0.2030009 | 0.7159533 | 0.4090909 | 0.5416667 | 0.4285714 | 0.007092199 | 0.007079646 | 0.1969697 | 0.25 | 0.0964467 | 0.3125 | 0.25 | 0 | 0.3139535 | 0 | 0.4328358 | 0 | 0.3474576 | 0.9238901 | 0.460251 | 0.3763441 | 0.5208333
0.7055703 | 0.2030009 | 0.7159533 | 0.4090909 | 0.5416667 | 0.4285714 | 0.007092199 | 0.007079646 | 0.1969697 | 0.25 | 0.0964467 | 0.3125 | 0.25 | 0 | 0.3139535 | 0 | 0.3283582 | 0 | 0.5677966 | 0.858351 | 0.5062762 | 0.4301075 | 0.5416667
0.7607427 | 0.223301 | 0.8093385 | 0.5909091 | 0.5416667 | 0.3809524 | 0.04078014 | 0.04070796 | 0.2878788 | 0.3055556 | 0.1472081 | 0.3125 | 0.25 | 0 | 0.4186047 | 0.03333333 | 0.5671642 | 0.5 | 0.6101695 | 0.9090909 | 0.5230126 | 0.4569892 | 0.5208333
0.729443 | 0.2056487 | 0.7859922 | 0.5909091 | 0.75 | 0.6031746 | 0.0177305 | 0.01769912 | 0.3181818 | 0.3888889 | 0.0964467 | 0.4375 | 0.25 | 0 | 0.255814 | 0.03333333 | 0.3283582 | 0 | 0.6779661 | 0.9154334 | 0.4728033 | 0.3010753 | 0.4791667
0.729443 | 0.2056487 | 0.7859922 | 0.5909091 | 0.75 | 0.6031746 | 0.0177305 | 0.01769912 | 0.3181818 | 0.3888889 | 0.0964467 | 0.4375 | 0.25 | 0 | 0.255814 | 0.03333333 | 0.4179104 | 0 | 0.6016949 | 0.9175476 | 0.4937238 | 0.4032258 | 0.4375
0.727321 | 0.2065313 | 0.8365759 | 0.5 | 0.4166667 | 0.4444444 | 0.0177305 | 0.01769912 | 0.2424242 | 0.1805556 | 0.1472081 | 0.3125 | 0.25 | 0 | 0.3372093 | 0.06666667 | 0.5074627 | 0.25 | 0.3728814 | 0.9175476 | 0.5481172 | 0.4731183 | 0.4166667
0.7050398 | 0.1941748 | 0.692607 | 0.2272727 | 0.5 | 0.5238095 | 0.03546099 | 0.03185841 | 0.1969697 | 0.2361111 | 0.04568528 | 0.3125 | 0 | 0 | 0.4651163 | 0 | 0.4776119 | 0 | 0.4067797 | 0.9175476 | 0.5104603 | 0.4032258 | 0.4583333
0.7050398 | 0.1941748 | 0.692607 | 0.2272727 | 0.5 | 0.5238095 | 0.03546099 | 0.03185841 | 0.1969697 | 0.2361111 | 0.04568528 | 0.3125 | 0 | 0 | 0.4651163 | 0 | 0.3880597 | 0 | 0.4322034 | 0.9217759 | 0.5188285 | 0.4677419 | 0.4791667
0.7050398 | 0.1941748 | 0.692607 | 0.2272727 | 0.5 | 0.5238095 | 0.03546099 | 0.03185841 | 0.1969697 | 0.2361111 | 0.04568528 | 0.3125 | 0 | 0 | 0.4651163 | 0 | 0.4776119 | 0 | 0.440678 | 0.9217759 | 0.4728033 | 0.4086022 | 0.4375
0.8058355 | 0.2241836 | 0.6614786 | 0.04545455 | 0.5416667 | 0.6666667 | 0.008865248 | 0.008849558 | 0.2121212 | 0.1944444 | 0.04568528 | 0.3125 | 0 | 0 | 0.4418605 | 0 | 0.6567164 | 0.5 | 0.5847458 | 0.9175476 | 0.5230126 | 0.4516129 | 0.4166667
0.8058355 | 0.2241836 | 0.6614786 | 0.04545455 | 0.5416667 | 0.6666667 | 0.008865248 | 0.008849558 | 0.2121212 | 0.1944444 | 0.04568528 | 0.3125 | 0 | 0 | 0.4418605 | 0 | 0.5671642 | 0.5 | 0.5677966 | 0.9112051 | 0.4853556 | 0.4408602 | 0.3958333
0.8058355 | 0.2241836 | 0.6614786 | 0.04545455 | 0.5416667 | 0.6666667 | 0.008865248 | 0.008849558 | 0.2121212 | 0.1944444 | 0.04568528 | 0.3125 | 0 | 0 | 0.4418605 | 0 | 0.6567164 | 0.5 | 0.5847458 | 0.9133192 | 0.5313808 | 0.4946237 | 0.625
0.7973475 | 0.180053 | 0.766537 | 0.3181818 | 0.5 | 0.4603175 | 0.00177305 | 0.001769912 | 0.2121212 | 0.2083333 | 0.0964467 | 0.25 | 0.25 | 0 | 0.5581395 | 0.1 | 0.6268657 | 0.5 | 0.5508475 | 0.9175476 | 0.5648536 | 0.4892473 | 0.5
0.7421751 | 0.2374228 | 0.7509728 | 0.5909091 | 0.375 | 0.5555556 | 0.03368794 | 0.03362832 | 0.2121212 | 0.2638889 | 0.04568528 | 0.25 | 0 | 0 | 0.5697674 | 0 | 0.5522388 | 0 | 0.5084746 | 0.9175476 | 0.5313808 | 0.4408602 | 0.5
0.7145889 | 0.2091792 | 0.766537 | 0.6818182 | 0.5416667 | 0.4603175 | 0.003546099 | 0.003539823 | 0.1515152 | 0.2361111 | 0.1472081 | 0.25 | 0.5 | 0 | 0.372093 | 0.06666667 | 0.5522388 | 0 | 0.5508475 | 0.9217759 | 0.5230126 | 0.4623656 | 0.4166667
0.7050398 | 0.1941748 | 0.692607 | 0.2272727 | 0.5 | 0.5238095 | 0.03546099 | 0.03185841 | 0.1969697 | 0.2361111 | 0.04568528 | 0.3125 | 0 | 0 | 0.4651163 | 0 | 0.5373134 | 0.5 | 0.5423729 | 0.9175476 | 0.4853556 | 0.4946237 | 0.4375
0.7050398 | 0.1941748 | 0.692607 | 0.2272727 | 0.5 | 0.5238095 | 0.03546099 | 0.03185841 | 0.1969697 | 0.2361111 | 0.04568528 | 0.3125 | 0 | 0 | 0.4651163 | 0 | 0.6268657 | 0.5 | 0.5847458 | 0.9133192 | 0.5104603 | 0.4569892 | 0.4375
0.7421751 | 0.2374228 | 0.7509728 | 0.5909091 | 0.375 | 0.5555556 | 0.03368794 | 0.03362832 | 0.2121212 | 0.2638889 | 0.04568528 | 0.25 | 0 | 0 | 0.5697674 | 0 | 0.5373134 | 0.5 | 0.5847458 | 0.9175476 | 0.5690377 | 0.4946237 | 0.5416667
0.7740053 | 0.2047661 | 0.7782101 | 0.6363636 | 0.5416667 | 0.3015873 | 0.008865248 | 0.008849558 | 0.1666667 | 0.2083333 | 0.04568528 | 0.25 | 0 | 0 | 0.372093 | 0 | 0.6268657 | 0.5 | 0.5338983 | 0.9154334 | 0.6108787 | 0.6182796 | 0.5416667
0.73687 | 0.227714 | 0.7042802 | 0.7272727 | 0.7083333 | 0.3809524 | 0.008865248 | 0.008849558 | 0.1818182 | 0.2361111 | 0.04568528 | 0.25 | 0 | 0 | 0.3488372 | 0 | 0.3731343 | 0 | 0.5677966 | 0.9133192 | 0.5355649 | 0.3817204 | 0.5
0.73687 | 0.227714 | 0.7042802 | 0.7272727 | 0.7083333 | 0.3809524 | 0.008865248 | 0.008849558 | 0.1818182 | 0.2361111 | 0.04568528 | 0.25 | 0 | 0 | 0.3488372 | 0 | 0.3731343 | 0 | 0.6016949 | 0.9154334 | 0.4937238 | 0.3494624 | 0.3958333
0.7421751 | 0.2374228 | 0.7509728 | 0.5909091 | 0.375 | 0.5555556 | 0.03368794 | 0.03362832 | 0.2121212 | 0.2638889 | 0.04568528 | 0.25 | 0 | 0 | 0.5697674 | 0 | 0.3731343 | 0 | 0.5932203 | 0.9175476 | 0.5230126 | 0.4784946 | 0.5416667
0.7580902 | 0.1985878 | 0.6692607 | 0.6363636 | 0.625 | 0.4761905 | 0.0106383 | 0.007079646 | 0.1818182 | 0.2361111 | 0.04568528 | 0.3125 | 0 | 0 | 0.4767442 | 0 | 0.3731343 | 0 | 0.5847458 | 0.9175476 | 0.5104603 | 0.3010753 | 0.4791667
0.7973475 | 0.180053 | 0.766537 | 0.3181818 | 0.5 | 0.4603175 | 0.00177305 | 0.001769912 | 0.2121212 | 0.2083333 | 0.0964467 | 0.25 | 0.25 | 0 | 0.5581395 | 0.1 | 0.4776119 | 0 | 0.5423729 | 0.9175476 | 0.4937238 | 0.3064516 | 0.4166667
0.7145889 | 0.2091792 | 0.766537 | 0.6818182 | 0.5416667 | 0.4603175 | 0.003546099 | 0.003539823 | 0.1515152 | 0.2361111 | 0.1472081 | 0.25 | 0.5 | 0 | 0.372093 | 0.06666667 | 0.5671642 | 0 | 0.5508475 | 0.9196617 | 0.4979079 | 0.3602151 | 0.5
0.86313 | 0.2109444 | 0.7626459 | 0.5909091 | 0.5 | 0.4444444 | 0.005319149 | 0.005309735 | 0.2272727 | 0.2777778 | 0.0964467 | 0.25 | 0.5 | 0 | 0.3023256 | 0.1 | 0.5671642 | 0 | 0.559322 | 0.9175476 | 0.5899582 | 0.3709677 | 0.4791667
0.7421751 | 0.2374228 | 0.7509728 | 0.5909091 | 0.375 | 0.5555556 | 0.03368794 | 0.03362832 | 0.2121212 | 0.2638889 | 0.04568528 | 0.25 | 0 | 0 | 0.5697674 | 0 | 0.6119403 | 0.5 | 0.5254237 | 0.9217759 | 0.5355649 | 0.4731183 | 0.4583333
0.7474801 | 0.2294793 | 0.8365759 | 0.5 | 0.6666667 | 0.3968254 | 0.0106383 | 0.008849558 | 0.1515152 | 0.2222222 | 0.04568528 | 0.25 | 0 | 0 | 0.4418605 | 0 | 0.5373134 | 0.5 | 0.6271186 | 0.9154334 | 0.5439331 | 0.4247312 | 0.5416667
0.7421751 | 0.2374228 | 0.7509728 | 0.5909091 | 0.375 | 0.5555556 | 0.03368794 | 0.03362832 | 0.2121212 | 0.2638889 | 0.04568528 | 0.25 | 0 | 0 | 0.5697674 | 0 | 0.6268657 | 0.5 | 0.5508475 | 0.9154334 | 0.5648536 | 0.4408602 | 0.6041667
0.7628647 | 0.2065313 | 0.7548638 | 0.9090909 | 0.7083333 | 0.5396825 | 0.02659574 | 0.02477876 | 0.2878788 | 0.375 | 0.1472081 | 0.25 | 0.5 | 0 | 0.3604651 | 0.1 | 0.5373134 | 0.5 | 0.5762712 | 0.9196617 | 0.5648536 | 0.5053763 | 0.4583333
0.7628647 | 0.2065313 | 0.7548638 | 0.9090909 | 0.7083333 | 0.5396825 | 0.02659574 | 0.02477876 | 0.2878788 | 0.375 | 0.1472081 | 0.25 | 0.5 | 0 | 0.3604651 | 0.1 | 0.5373134 | 0.5 | 0.5847458 | 0.9175476 | 0.6150628 | 0.6236559 | 0.5625
0.7740053 | 0.2047661 | 0.7782101 | 0.6363636 | 0.5416667 | 0.3015873 | 0.008865248 | 0.008849558 | 0.1666667 | 0.2083333 | 0.04568528 | 0.25 | 0 | 0 | 0.372093 | 0 | 0.6268657 | 0.5 | 0.5084746 | 0.9175476 | 0.5941423 | 0.5322581 | 0.5
0.86313 | 0.2109444 | 0.7626459 | 0.5909091 | 0.5 | 0.4444444 | 0.005319149 | 0.005309735 | 0.2272727 | 0.2777778 | 0.0964467 | 0.25 | 0.5 | 0 | 0.3023256 | 0.1 | 0.7164179 | 0.5 | 0.5254237 | 0.9175476 | 0.5983264 | 0.6021505 | 0.4583333
0.7973475 | 0.180053 | 0.766537 | 0.3181818 | 0.5 | 0.4603175 | 0.00177305 | 0.001769912 | 0.2121212 | 0.2083333 | 0.0964467 | 0.25 | 0.25 | 0 | 0.5581395 | 0.1 | 0.4776119 | 0 | 0.5423729 | 0.9175476 | 0.5146444 | 0.4784946 | 0.4166667
0.7628647 | 0.2065313 | 0.7548638 | 0.9090909 | 0.7083333 | 0.5396825 | 0.02659574 | 0.02477876 | 0.2878788 | 0.375 | 0.1472081 | 0.25 | 0.5 | 0 | 0.3604651 | 0.1 | 0.5671642 | 0 | 0.5169492 | 0.9175476 | 0.5355649 | 0.5053763 | 0.4375
0.8058355 | 0.2188879 | 0.7431907 | 0.6363636 | 0.5416667 | 0.4920635 | 0.0177305 | 0.01769912 | 0.1818182 | 0.1805556 | 0.04568528 | 0.25 | 0 | 0 | 0.3372093 | 0 | 0.3880597 | 0 | 0.5762712 | 0.9175476 | 0.5606695 | 0.4193548 | 0.4583333
0.8281167 | 0.2268314 | 0.7821012 | 0.6818182 | 0.7083333 | 0.5079365 | 0.007092199 | 0.007079646 | 0.1969697 | 0.3055556 | 0.0964467 | 0.3125 | 0.5 | 0 | 0.372093 | 0.1 | 0.5522388 | 0 | 0.5423729 | 0.9154334 | 0.5564854 | 0.5 | 0.4791667
0.86313 | 0.2109444 | 0.7626459 | 0.5909091 | 0.5 | 0.4444444 | 0.005319149 | 0.005309735 | 0.2272727 | 0.2777778 | 0.0964467 | 0.25 | 0.5 | 0 | 0.3023256 | 0.1 | 0.7164179 | 0.5 | 0.5423729 | 0.9217759 | 0.6066946 | 0.5322581 | 0.625
0.8530504 | 0.2356575 | 0.7821012 | 0.5 | 0.7916667 | 0.4285714 | 0.008865248 | 0.008849558 | 0.2272727 | 0.2638889 | 0.0964467 | 0.25 | 0.5 | 0 | 0.3023256 | 0.1 | 0.4776119 | 0 | 0.559322 | 0.9027484 | 0.5355649 | 0.3924731 | 0.4583333
0.7766578 | 0.1862312 | 0.7509728 | 0.5909091 | 0.6666667 | 0.5238095 | 0.003546099 | 0.003539823 | 0.1969697 | 0.2083333 | 0.0964467 | 0.3125 | 0.25 | 0 | 0.3139535 | 0.03333333 | 0.5820896 | 0.5 | 0.5338983 | 0.9175476 | 0.5104603 | 0.5645161 | 0.5
0.7633952 | 0.1897617 | 0.8326848 | 0.4545455 | 0.5416667 | 0.6349206 | 0.00177305 | 0.001769912 | 0.1969697 | 0.2361111 | 0.04568528 | 0.1875 | 0 | 0 | 0.2790698 | 0 | 0.4776119 | 0 | 0.4915254 | 0.9196617 | 0.4937238 | 0.4086022 | 0.5
0.7633952 | 0.1897617 | 0.8326848 | 0.4545455 | 0.5416667 | 0.6349206 | 0.00177305 | 0.001769912 | 0.1969697 | 0.2361111 | 0.04568528 | 0.1875 | 0 | 0 | 0.2790698 | 0 | 0.5373134 | 0.5 | 0.5254237 | 0.8752643 | 0.5020921 | 0.3870968 | 0.4791667
0.8387268 | 0.2206531 | 0.7782101 | 0.5 | 0.5 | 0.4761905 | 0.00177305 | 0.003539823 | 0.2878788 | 0.2777778 | 0.0964467 | 0.3125 | 0.5 | 0 | 0.4651163 | 0.06666667 | 0.5820896 | 0.5 | 0.6101695 | 0.9154334 | 0.5523013 | 0.5430108 | 0.6041667
0.8387268 | 0.2206531 | 0.7782101 | 0.5 | 0.5 | 0.4761905 | 0.00177305 | 0.003539823 | 0.2878788 | 0.2777778 | 0.0964467 | 0.3125 | 0.5 | 0 | 0.4651163 | 0.06666667 | 0.5820896 | 0.5 | 0.5338983 | 0.9175476 | 0.6108787 | 0.5591398 | 0.3958333
0.7771883 | 0.19594 | 0.5914397 | 0.6818182 | 0.7916667 | 0.4285714 | 0 | 0.001769912 | 0.2878788 | 0.4027778 | 0.0964467 | 0.25 | 0.5 | 0 | 0.2906977 | 0.06666667 | 0.5373134 | 0.5 | 0.5254237 | 0.9154334 | 0.5564854 | 0.6612903 | 0.5208333
0.7262599 | 0.2497793 | 0.7937743 | 1 | 0.7083333 | 0.4920635 | 0.01950355 | 0.01769912 | 0.2878788 | 0.5416667 | 0.04568528 | 0.4375 | 0.5 | 0 | 0.2906977 | 0 | 0.5373134 | 0.5 | 0.5508475 | 0.9154334 | 0.6987448 | 0.7741935 | 0.4583333
0.8376658 | 0.2162401 | 0.7509728 | 0.3181818 | 0.75 | 0.4444444 | 0 | 0.001769912 | 0.2121212 | 0.2361111 | 0.04568528 | 0.1875 | 0 | 0 | 0.2906977 | 0 | 0.7761194 | 0.5 | 0.6694915 | 0.9133192 | 0.5690377 | 0.4784946 | 0.4375
0.7633952 | 0.1897617 | 0.8326848 | 0.4545455 | 0.5416667 | 0.6349206 | 0.00177305 | 0.001769912 | 0.1969697 | 0.2361111 | 0.04568528 | 0.1875 | 0 | 0 | 0.2790698 | 0 | 0.6865672 | 0.5 | 0.6694915 | 0.9154334 | 0.5230126 | 0.6075269 | 0.4583333
0.8530504 | 0.2356575 | 0.7821012 | 0.5 | 0.7916667 | 0.4285714 | 0.008865248 | 0.008849558 | 0.2272727 | 0.2638889 | 0.0964467 | 0.25 | 0.5 | 0 | 0.3023256 | 0.1 | 0.9104478 | 1 | 0.6779661 | 0.9154334 | 0.5188285 | 0.4247312 | 0.4583333
0.7687003 | 0.1924095 | 0.7859922 | 0.2727273 | 0.6666667 | 0.6507937 | 0 | 0.001769912 | 0.2575758 | 0.3194444 | 0.04568528 | 0.25 | 0 | 0 | 0.3139535 | 0 | 0.8208955 | 1 | 0.6864407 | 0.9154334 | 0.4644351 | 0.3763441 | 0.5625
0.7633952 | 0.1968226 | 0.7354086 | 0.2272727 | 0.625 | 0.5079365 | 0 | 0.001769912 | 0.1969697 | 0.2083333 | 0.04568528 | 0.1875 | 0 | 0 | 0.255814 | 0 | 0.9104478 | 1 | 0.6779661 | 0.9154334 | 0.5481172 | 0.3817204 | 0.625
0.8281167 | 0.2268314 | 0.7821012 | 0.6818182 | 0.7083333 | 0.5079365 | 0.007092199 | 0.007079646 | 0.1969697 | 0.3055556 | 0.0964467 | 0.3125 | 0.5 | 0 | 0.372093 | 0.1 | 0.9104478 | 1 | 0.6694915 | 0.9154334 | 0.5481172 | 0.6075269 | 0.4375
0.86313 | 0.2109444 | 0.7626459 | 0.5909091 | 0.5 | 0.4444444 | 0.005319149 | 0.005309735 | 0.2272727 | 0.2777778 | 0.0964467 | 0.25 | 0.5 | 0 | 0.3023256 | 0.1 | 0.8208955 | 1 | 0.6610169 | 0.9154334 | 0.6025105 | 0.4569892 | 0.4583333
0.7442971 | 0.2497793 | 0.6653696 | 0.6818182 | 0.7916667 | 0.3809524 | 0.00177305 | 0.003539823 | 0.2727273 | 0.3333333 | 0.0964467 | 0.25 | 0.5 | 0 | 0.3488372 | 0.1 | 0.6268657 | 0.5 | 0.559322 | 0.9175476 | 0.58159 | 0.5591398 | 0.625
0.7771883 | 0.19594 | 0.5914397 | 0.6818182 | 0.7916667 | 0.4285714 | 0 | 0.001769912 | 0.2878788 | 0.4027778 | 0.0964467 | 0.25 | 0.5 | 0 | 0.2906977 | 0.06666667 | 0.7164179 | 0.5 | 0.5084746 | 0.9196617 | 0.6025105 | 0.5752688 | 0.5833333
0.7809019 | 0.1932921 | 0.7198444 | 0.5 | 0.5 | 0.5873016 | 0.0177305 | 0.01769912 | 0.3787879 | 0.3055556 | 0.1472081 | 0.4375 | 0.5 | 0 | 0.3255814 | 0.06666667 | 0.358209 | 0 | 0.559322 | 0.9133192 | 0.5523013 | 0.4408602 | 0.4375
0.7299735 | 0.2082966 | 0.7081712 | 0.4545455 | 0.5416667 | 0.3492063 | 0.00177305 | 0.001769912 | 0.1969697 | 0.1805556 | 0.0964467 | 0.3125 | 0.25 | 0 | 0.4883721 | 0.06666667 | 0.358209 | 0 | 0.3474576 | 0.8668076 | 0.4644351 | 0.344086 | 0.4583333
0.7427056 | 0.2030009 | 0.6848249 | 0.5909091 | 0.5833333 | 0.2857143 | 0.04609929 | 0.0460177 | 0.1818182 | 0.2222222 | 0.1472081 | 0.25 | 0.25 | 0 | 0.3604651 | 0.06666667 | 0.358209 | 0 | 0.3728814 | 0.9154334 | 0.4937238 | 0.4516129 | 0.4791667
0.7740053 | 0.2400706 | 0.7976654 | 0.4090909 | 0.5416667 | 0.5714286 | 0.01241135 | 0.008849558 | 0.2878788 | 0.4444444 | 0.04568528 | 0.5625 | 0 | 0 | 0.3255814 | 0 | 0.4328358 | 0.5 | 0.3728814 | 0.9133192 | 0.5146444 | 0.4569892 | 0.5625
0.7299735 | 0.2082966 | 0.7081712 | 0.4545455 | 0.5416667 | 0.3492063 | 0.00177305 | 0.001769912 | 0.1969697 | 0.1805556 | 0.0964467 | 0.3125 | 0.25 | 0 | 0.4883721 | 0.06666667 | 0.4179104 | 0.25 | 0.3389831 | 0.9238901 | 0.4686192 | 0.4354839 | 0.6041667
0.7299735 | 0.2082966 | 0.7081712 | 0.4545455 | 0.5416667 | 0.3492063 | 0.00177305 | 0.001769912 | 0.1969697 | 0.1805556 | 0.0964467 | 0.3125 | 0.25 | 0 | 0.4883721 | 0.06666667 | 0.3283582 | 0.25 | 0.4152542 | 0.9513742 | 0.4686192 | 0.3978495 | 0.5833333
0.7771883 | 0.19594 | 0.5914397 | 0.6818182 | 0.7916667 | 0.4285714 | 0 | 0.001769912 | 0.2878788 | 0.4027778 | 0.0964467 | 0.25 | 0.5 | 0 | 0.2906977 | 0.06666667 | 0.3432836 | 0.5 | 0.3644068 | 0.9090909 | 0.4686192 | 0.2311828 | 0.4791667
0.7490716 | 0.2215357 | 0.7431907 | 0.4090909 | 0.4166667 | 0.4285714 | 0.0106383 | 0.01238938 | 0.2878788 | 0.25 | 0.0964467 | 0.3125 | 0.25 | 0 | 0.5697674 | 0.06666667 | 0.4328358 | 0.5 | 0.3813559 | 0.9112051 | 0.4895397 | 0.4408602 | 0.4583333
0.7262599 | 0.2497793 | 0.7937743 | 1 | 0.7083333 | 0.4920635 | 0.01950355 | 0.01769912 | 0.2878788 | 0.5416667 | 0.04568528 | 0.4375 | 0.5 | 0 | 0.2906977 | 0 | 0.6716418 | 0.5 | 0.5762712 | 0.9090909 | 0.6945607 | 0.7526882 | 0.4791667
0.7262599 | 0.2497793 | 0.7937743 | 1 | 0.7083333 | 0.4920635 | 0.01950355 | 0.01769912 | 0.2878788 | 0.5416667 | 0.04568528 | 0.4375 | 0.5 | 0 | 0.2906977 | 0 | 0.6716418 | 0.5 | 0.5847458 | 0.9175476 | 0.6108787 | 0.6021505 | 0.4375
0.7490716 | 0.2215357 | 0.7431907 | 0.4090909 | 0.4166667 | 0.4285714 | 0.0106383 | 0.01238938 | 0.2878788 | 0.25 | 0.0964467 | 0.3125 | 0.25 | 0 | 0.5697674 | 0.06666667 | 0.4925373 | 0.5 | 0.5847458 | 0.9196617 | 0.5983264 | 0.5537634 | 0.4583333
0.7660477 | 0.211827 | 0.688716 | 0.9090909 | 0.4166667 | 0.3968254 | 0 | 0.001769912 | 0.1818182 | 0.2777778 | 0.0964467 | 0.25 | 0.5 | 0 | 0.3837209 | 0.1 | 0.641791 | 0.5 | 0.5847458 | 0.9090909 | 0.6276151 | 0.6774194 | 0.5416667
0.8801061 | 0.1871139 | 0.7042802 | 0.2727273 | 0.3958333 | 0.2539683 | 0.000177305 | 0.001946903 | 0.1212121 | 0.2361111 | 0.03553299 | 0.0625 | 0 | 0 | 0.2093023 | 0.03333333 | 0.2238806 | 0 | 0.4067797 | 0.9133192 | 0.5564854 | 0.3978495 | 0.5
0.7633952 | 0.1897617 | 0.8326848 | 0.4545455 | 0.5416667 | 0.6349206 | 0.00177305 | 0.001769912 | 0.1969697 | 0.2361111 | 0.04568528 | 0.1875 | 0 | 0 | 0.2790698 | 0 | 0.6268657 | 0.5 | 0.559322 | 0.858351 | 0.5104603 | 0.3817204 | 0.4583333
0.8058355 | 0.2188879 | 0.7431907 | 0.6363636 | 0.5416667 | 0.4920635 | 0.0177305 | 0.01769912 | 0.1818182 | 0.1805556 | 0.04568528 | 0.25 | 0 | 0 | 0.3372093 | 0 | 0.5671642 | 0.5 | 0.5677966 | 0.9133192 | 0.5648536 | 0.4892473 | 0.5416667
0.7145889 | 0.2091792 | 0.766537 | 0.6818182 | 0.5416667 | 0.4603175 | 0.003546099 | 0.003539823 | 0.1515152 | 0.2361111 | 0.1472081 | 0.25 | 0.5 | 0 | 0.372093 | 0.06666667 | 0.5970149 | 0.5 | 0.6864407 | 0.9048626 | 0.5313808 | 0.7043011 | 0.4583333
0.7687003 | 0.1932921 | 0.7431907 | 0.1818182 | 0.4166667 | 0.2380952 | 0 | 0.001769912 | 0.1515152 | 0.1944444 | 0.04568528 | 0.1875 | 0 | 0 | 0.3604651 | 0 | 0.9104478 | 1 | 0.6779661 | 0.9154334 | 0.4728033 | 0.4193548 | 0.6458333
0.805305 | 0.1968226 | 0.8015564 | 0.3636364 | 0.4041667 | 0.2380952 | 0.01099291 | 0.01097345 | 0.09090909 | 0.1666667 | 0.06091371 | 0 | 0 | 0 | 0.2790698 | 0.03333333 | 0.641791 | 1 | 0.6779661 | 0.9112051 | 0.5857741 | 0.5537634 | 0.5
0.7809019 | 0.1932921 | 0.7198444 | 0.5 | 0.5 | 0.5873016 | 0.0177305 | 0.01769912 | 0.3787879 | 0.3055556 | 0.1472081 | 0.4375 | 0.5 | 0 | 0.3255814 | 0.06666667 | 0.5223881 | 0 | 0.5762712 | 0.9175476 | 0.5523013 | 0.5645161 | 0.5
0.7777188 | 0.1827008 | 0.7587549 | 0.1363636 | 0.5 | 0.3015873 | 0.05673759 | 0.05663717 | 0.1666667 | 0.1805556 | 0.1472081 | 0.25 | 0.25 | 0 | 1 | 0.06666667 | 0.3880597 | 0 | 0.5423729 | 0.9154334 | 0.5564854 | 0.483871 | 0.4791667
0.7660477 | 0.211827 | 0.688716 | 0.9090909 | 0.4166667 | 0.3968254 | 0 | 0.001769912 | 0.1818182 | 0.2777778 | 0.0964467 | 0.25 | 0.5 | 0 | 0.3837209 | 0.1 | 0.5074627 | 0.5 | 0.6186441 | 0.9175476 | 0.5146444 | 0.5376344 | 0.5625
0.7660477 | 0.211827 | 0.688716 | 0.9090909 | 0.4166667 | 0.3968254 | 0 | 0.001769912 | 0.1818182 | 0.2777778 | 0.0964467 | 0.25 | 0.5 | 0 | 0.3837209 | 0.1 | 0.6865672 | 0.5 | 0.6271186 | 0.9112051 | 0.5481172 | 0.4677419 | 0.5833333
0.7145889 | 0.2091792 | 0.766537 | 0.6818182 | 0.5416667 | 0.4603175 | 0.003546099 | 0.003539823 | 0.1515152 | 0.2361111 | 0.1472081 | 0.25 | 0.5 | 0 | 0.372093 | 0.06666667 | 0.5671642 | 0.5 | 0.5847458 | 0.9133192 | 0.5230126 | 0.4569892 | 0.7083333
0.7660477 | 0.211827 | 0.688716 | 0.9090909 | 0.4166667 | 0.3968254 | 0 | 0.001769912 | 0.1818182 | 0.2777778 | 0.0964467 | 0.25 | 0.5 | 0 | 0.3837209 | 0.1 | 0.4925373 | 0.5 | 0.5423729 | 0.9217759 | 0.58159 | 0.5268817 | 0.4791667
0.7740053 | 0.2400706 | 0.7976654 | 0.4090909 | 0.5416667 | 0.5714286 | 0.01241135 | 0.008849558 | 0.2878788 | 0.4444444 | 0.04568528 | 0.5625 | 0 | 0 | 0.3255814 | 0 | 0.5820896 | 0.5 | 0.5338983 | 0.9112051 | 0.5899582 | 0.6075269 | 0.4583333
0.7777188 | 0.1827008 | 0.7587549 | 0.1363636 | 0.5 | 0.3015873 | 0.05673759 | 0.05663717 | 0.1666667 | 0.1805556 | 0.1472081 | 0.25 | 0.25 | 0 | 1 | 0.06666667 | 0.5671642 | 0 | 0.5677966 | 0.8266385 | 0.5899582 | 0.5215054 | 0.5208333
0.8440318 | 0.2047661 | 0.6770428 | 0.4090909 | 0.625 | 0.3333333 | 0 | 0.001769912 | 0.4393939 | 0.3611111 | 0.0964467 | 0.375 | 0.5 | 0 | 0.3255814 | 0.03333333 | 0.358209 | 0 | 0.6355932 | 0.9154334 | 0.5146444 | 0.3387097 | 0.5208333
0.7877984 | 0.2559576 | 0.8171206 | 0.5 | 0.5416667 | 0.3650794 | 0.07801418 | 0.07787611 | 0.4242424 | 0.4444444 | 0.1979695 | 0.625 | 0.5 | 0 | 0.3837209 | 0.06666667 | 0.4477612 | 0 | 0.559322 | 0.9175476 | 0.5690377 | 0.4569892 | 0.5
0.8440318 | 0.2047661 | 0.6770428 | 0.4090909 | 0.625 | 0.3333333 | 0 | 0.001769912 | 0.4393939 | 0.3611111 | 0.0964467 | 0.375 | 0.5 | 0 | 0.3255814 | 0.03333333 | 0.4925373 | 0.25 | 0.3813559 | 0.9217759 | 0.4476987 | 0.3763441 | 0.4166667
0.7209549 | 0.1897617 | 0.7003891 | 0.4545455 | 0.7083333 | 0.4285714 | 0.00177305 | 0.003539823 | 0.3030303 | 0.25 | 0.0964467 | 0.3125 | 0.25 | 0 | 0.3372093 | 0.1 | 0.3134328 | 0.25 | 0.3898305 | 0.9196617 | 0.5188285 | 0.344086 | 0.4791667
0.7877984 | 0.2559576 | 0.8171206 | 0.5 | 0.5416667 | 0.3650794 | 0.07801418 | 0.07787611 | 0.4242424 | 0.4444444 | 0.1979695 | 0.625 | 0.5 | 0 | 0.3837209 | 0.06666667 | 0.4029851 | 0.25 | 0.3644068 | 0.9238901 | 0.5523013 | 0.4247312 | 0.4791667
0.7209549 | 0.1897617 | 0.7003891 | 0.4545455 | 0.7083333 | 0.4285714 | 0.00177305 | 0.003539823 | 0.3030303 | 0.25 | 0.0964467 | 0.3125 | 0.25 | 0 | 0.3372093 | 0.1 | 0.358209 | 0 | 0.3559322 | 0.9048626 | 0.5648536 | 0.5107527 | 0.4583333
0.7877984 | 0.2559576 | 0.8171206 | 0.5 | 0.5416667 | 0.3650794 | 0.07801418 | 0.07787611 | 0.4242424 | 0.4444444 | 0.1979695 | 0.625 | 0.5 | 0 | 0.3837209 | 0.06666667 | 0.358209 | 0 | 0.3644068 | 0.8308668 | 0.6025105 | 0.6344086 | 0.5208333
0.8 | 0.1791703 | 0.7548638 | 0.3636364 | 0.4166667 | 0.4285714 | 0 | 0.001769912 | 0.3030303 | 0.2083333 | 0.0964467 | 0.3125 | 0.25 | 0 | 0.244186 | 0.06666667 | 0.4029851 | 0.25 | 0.3135593 | 0.8625793 | 0.4895397 | 0.4354839 | 0.4791667
0.8440318 | 0.2047661 | 0.6770428 | 0.4090909 | 0.625 | 0.3333333 | 0 | 0.001769912 | 0.4393939 | 0.3611111 | 0.0964467 | 0.375 | 0.5 | 0 | 0.3255814 | 0.03333333 | 0.4925373 | 0.25 | 0.3559322 | 0.9112051 | 0.4853556 | 0.4086022 | 0.5208333
0.7787798 | 0.2312445 | 0.848249 | 0.6818182 | 0.1666667 | 0.3809524 | 0.03014184 | 0.0300885 | 0.2727273 | 0.2638889 | 0.1472081 | 0.3125 | 0.25 | 0 | 0.3139535 | 0.06666667 | 0.4029851 | 0.25 | 0.3135593 | 0.9175476 | 0.5020921 | 0.4516129 | 0.4375
0.7787798 | 0.2312445 | 0.848249 | 0.6818182 | 0.1666667 | 0.3809524 | 0.03014184 | 0.0300885 | 0.2727273 | 0.2638889 | 0.1472081 | 0.3125 | 0.25 | 0 | 0.3139535 | 0.06666667 | 0.4925373 | 0.25 | 0.3813559 | 0.006342495 | 0.5690377 | 0.483871 | 0.4166667
0.7941645 | 0.1729921 | 0.7859922 | 0.2272727 | 0.7916667 | 0.4761905 | 0.003546099 | 0.003539823 | 0.3484848 | 0.2222222 | 0.0964467 | 0.375 | 0.25 | 0 | 0.3139535 | 0.06666667 | 0.4029851 | 0.25 | 0.3644068 | 0.9175476 | 0.4895397 | 0.4032258 | 0.4791667
0.7543767 | 0.19594 | 0.7587549 | 0.4545455 | 0.4583333 | 0.4761905 | 0 | 0.001769912 | 0.2727273 | 0.25 | 0.0964467 | 0.3125 | 0.5 | 0 | 0.255814 | 0.06666667 | 0.4925373 | 0.25 | 0.2711864 | 0.8731501 | 0.5104603 | 0.3924731 | 0.4375
0.7543767 | 0.19594 | 0.7587549 | 0.4545455 | 0.4583333 | 0.4761905 | 0 | 0.001769912 | 0.2727273 | 0.25 | 0.0964467 | 0.3125 | 0.5 | 0 | 0.255814 | 0.06666667 | 0.4029851 | 0.25 | 0.3135593 | 0.8752643 | 0.5439331 | 0.483871 | 0.5416667
0.7066313 | 0.180053 | 0.7587549 | 0.3636364 | 1 | 0.4444444 | 0.05673759 | 0.05486726 | 0.1818182 | 0.125 | 0.1472081 | 0.25 | 0.25 | 0 | 0.3604651 | 0.06666667 | 0.4925373 | 0.25 | 0.3474576 | 0.8498943 | 0.5104603 | 0.4408602 | 0.4791667
0.7909814 | 0.1668138 | 0.6692607 | 0.2272727 | 0.625 | 0.4126984 | 0 | 0.001769912 | 0.2121212 | 0.2222222 | 0.0964467 | 0.25 | 0.25 | 0 | 0.3488372 | 0.06666667 | 0.4029851 | 0.25 | 0.3644068 | 0.5179704 | 0.5062762 | 0.4086022 | 0.5208333
0.7846154 | 0.2471315 | 0.7509728 | 0.6818182 | 0.5416667 | 0.4761905 | 0.007092199 | 0.005309735 | 0.3333333 | 0.375 | 0.04568528 | 0.4375 | 0 | 0 | 0.2674419 | 0 | 0.3432836 | 0.25 | 0.2881356 | 0.8942918 | 0.5313808 | 0.4569892 | 0.4166667
0.7846154 | 0.2471315 | 0.7509728 | 0.6818182 | 0.5416667 | 0.4761905 | 0.007092199 | 0.005309735 | 0.3333333 | 0.375 | 0.04568528 | 0.4375 | 0 | 0 | 0.2674419 | 0 | 0.3134328 | 0.25 | 0.3983051 | 0.8689218 | 0.4895397 | 0.3763441 | 0.4791667
0.7846154 | 0.2471315 | 0.7509728 | 0.6818182 | 0.5416667 | 0.4761905 | 0.007092199 | 0.005309735 | 0.3333333 | 0.375 | 0.04568528 | 0.4375 | 0 | 0 | 0.2674419 | 0 | 0.4029851 | 0.25 | 0.3559322 | 0.8689218 | 0.539749 | 0.5 | 0.5416667
0.7846154 | 0.2471315 | 0.7509728 | 0.6818182 | 0.5416667 | 0.4761905 | 0.007092199 | 0.005309735 | 0.3333333 | 0.375 | 0.04568528 | 0.4375 | 0 | 0 | 0.2674419 | 0 | 0.4925373 | 0.25 | 0.3728814 | 0.9175476 | 0.4769874 | 0.3602151 | 0.5416667
0.7846154 | 0.2471315 | 0.7509728 | 0.6818182 | 0.5416667 | 0.4761905 | 0.007092199 | 0.005309735 | 0.3333333 | 0.375 | 0.04568528 | 0.4375 | 0 | 0 | 0.2674419 | 0 | 0.3134328 | 0.25 | 0.3983051 | 0.8689218 | 0.4686192 | 0.4032258 | 0.5208333
0.7103448 | 0.2197705 | 0.6653696 | 0.7727273 | 0.7083333 | 0.4920635 | 0.003546099 | 0.003539823 | 0.1969697 | 0.2916667 | 0.04568528 | 0.25 | 0 | 0 | 0.3139535 | 0 | 0.5074627 | 0.25 | 0.3813559 | 0.8668076 | 0.4435146 | 0.4408602 | 0.5625
0.6997347 | 0.2188879 | 0.7626459 | 0.4090909 | 0.4583333 | 0.5555556 | 0.003546099 | 0.003539823 | 0.6818182 | 0.3472222 | 0.04568528 | 0.3125 | 0 | 0 | 0.2790698 | 0 | 0.3283582 | 0.25 | 0.4237288 | 0.6849894 | 0.4100418 | 0.3225806 | 0.5416667
0.6997347 | 0.2188879 | 0.7626459 | 0.4090909 | 0.4583333 | 0.5555556 | 0.003546099 | 0.003539823 | 0.6818182 | 0.3472222 | 0.04568528 | 0.3125 | 0 | 0 | 0.2790698 | 0 | 0.5074627 | 0.25 | 0.3898305 | 0.8668076 | 0.4142259 | 0.2795699 | 0.5208333
0.7787798 | 0.2312445 | 0.848249 | 0.6818182 | 0.1666667 | 0.3809524 | 0.03014184 | 0.0300885 | 0.2727273 | 0.2638889 | 0.1472081 | 0.3125 | 0.25 | 0 | 0.3139535 | 0.06666667 | 0.5373134 | 0 | 0.5423729 | 0.8350951 | 0.6025105 | 0.4892473 | 0.5
0.7877984 | 0.2559576 | 0.8171206 | 0.5 | 0.5416667 | 0.3650794 | 0.07801418 | 0.07787611 | 0.4242424 | 0.4444444 | 0.1979695 | 0.625 | 0.5 | 0 | 0.3837209 | 0.06666667 | 0.2686567 | 0 | 0.3559322 | 0.9090909 | 0.6025105 | 0.6021505 | 0.4583333
0.8 | 0.1791703 | 0.7548638 | 0.3636364 | 0.4166667 | 0.4285714 | 0 | 0.001769912 | 0.3030303 | 0.2083333 | 0.0964467 | 0.3125 | 0.25 | 0 | 0.244186 | 0.06666667 | 0.358209 | 0 | 0.3644068 | 0.8435518 | 0.4937238 | 0.4247312 | 0.4791667
0.8440318 | 0.2047661 | 0.6770428 | 0.4090909 | 0.625 | 0.3333333 | 0 | 0.001769912 | 0.4393939 | 0.3611111 | 0.0964467 | 0.375 | 0.5 | 0 | 0.3255814 | 0.03333333 | 0.358209 | 0 | 0.3559322 | 0.8498943 | 0.6108787 | 0.5107527 | 0.4583333
0.7787798 | 0.2312445 | 0.848249 | 0.6818182 | 0.1666667 | 0.3809524 | 0.03014184 | 0.0300885 | 0.2727273 | 0.2638889 | 0.1472081 | 0.3125 | 0.25 | 0 | 0.3139535 | 0.06666667 | 0.358209 | 0 | 0.3644068 | 0.858351 | 0.5648536 | 0.4032258 | 0.4583333
0.7941645 | 0.1729921 | 0.7859922 | 0.2272727 | 0.7916667 | 0.4761905 | 0.003546099 | 0.003539823 | 0.3484848 | 0.2222222 | 0.0964467 | 0.375 | 0.25 | 0 | 0.3139535 | 0.06666667 | 0.4477612 | 0 | 0.3305085 | 0.8541226 | 0.5020921 | 0.4193548 | 0.4375
0.6997347 | 0.2188879 | 0.7626459 | 0.4090909 | 0.4583333 | 0.5555556 | 0.003546099 | 0.003539823 | 0.6818182 | 0.3472222 | 0.04568528 | 0.3125 | 0 | 0 | 0.2790698 | 0 | 0.4179104 | 0.25 | 0.3898305 | 0.8668076 | 0.4686192 | 0.3494624 | 0.5208333
0.7527851 | 0.2559576 | 0.7159533 | 0.7272727 | 0.6666667 | 0.4603175 | 0.0106383 | 0.008849558 | 0.2272727 | 0.3055556 | 0.04568528 | 0.25 | 0 | 0 | 0.3139535 | 0 | 0.5074627 | 0.25 | 0.3983051 | 0.5729387 | 0.5230126 | 0.4408602 | 0.4583333
0.7527851 | 0.2559576 | 0.7159533 | 0.7272727 | 0.6666667 | 0.4603175 | 0.0106383 | 0.008849558 | 0.2272727 | 0.3055556 | 0.04568528 | 0.25 | 0 | 0 | 0.3139535 | 0 | 0.3283582 | 0.25 | 0.3644068 | 0.858351 | 0.4811715 | 0.3709677 | 0.5625
0.7543767 | 0.19594 | 0.7587549 | 0.4545455 | 0.4583333 | 0.4761905 | 0 | 0.001769912 | 0.2727273 | 0.25 | 0.0964467 | 0.3125 | 0.5 | 0 | 0.255814 | 0.06666667 | 0.2686567 | 0 | 0.3983051 | 0.9133192 | 0.5146444 | 0.4032258 | 0.4791667
0.7066313 | 0.180053 | 0.7587549 | 0.3636364 | 1 | 0.4444444 | 0.05673759 | 0.05486726 | 0.1818182 | 0.125 | 0.1472081 | 0.25 | 0.25 | 0 | 0.3604651 | 0.06666667 | 0.358209 | 0 | 0.3305085 | 0.8646934 | 0.4895397 | 0.4301075 | 0.4166667
0.7909814 | 0.1668138 | 0.6692607 | 0.2272727 | 0.625 | 0.4126984 | 0 | 0.001769912 | 0.2121212 | 0.2222222 | 0.0964467 | 0.25 | 0.25 | 0 | 0.3488372 | 0.06666667 | 0.358209 | 0 | 0.3728814 | 0.8435518 | 0.4811715 | 0.3817204 | 0.4166667
0.7909814 | 0.1668138 | 0.6692607 | 0.2272727 | 0.625 | 0.4126984 | 0 | 0.001769912 | 0.2121212 | 0.2222222 | 0.0964467 | 0.25 | 0.25 | 0 | 0.3488372 | 0.06666667 | 0.4477612 | 0 | 0.2542373 | 0.9238901 | 0.4937238 | 0.4354839 | 0.5208333
0.7209549 | 0.1897617 | 0.7003891 | 0.4545455 | 0.7083333 | 0.4285714 | 0.00177305 | 0.003539823 | 0.3030303 | 0.25 | 0.0964467 | 0.3125 | 0.25 | 0 | 0.3372093 | 0.1 | 0.3432836 | 0 | 0.6101695 | 0.7484144 | 0.4811715 | 0.3978495 | 0.6041667
0.7687003 | 0.1932921 | 0.7431907 | 0.1818182 | 0.4166667 | 0.2380952 | 0 | 0.001769912 | 0.1515152 | 0.1944444 | 0.04568528 | 0.1875 | 0 | 0 | 0.3604651 | 0 | 0.4776119 | 0 | 0.6016949 | 0.845666 | 0.4853556 | 0.3172043 | 0.5
0.8440318 | 0.2047661 | 0.6770428 | 0.4090909 | 0.625 | 0.3333333 | 0 | 0.001769912 | 0.4393939 | 0.3611111 | 0.0964467 | 0.375 | 0.5 | 0 | 0.3255814 | 0.03333333 | 0.4029851 | 0.25 | 0.4152542 | 0.9281184 | 0.5355649 | 0.4193548 | 0.5625
0.8440318 | 0.2047661 | 0.6770428 | 0.4090909 | 0.625 | 0.3333333 | 0 | 0.001769912 | 0.4393939 | 0.3611111 | 0.0964467 | 0.375 | 0.5 | 0 | 0.3255814 | 0.03333333 | 0.2686567 | 0 | 0.440678 | 0.8731501 | 0.5146444 | 0.4354839 | 0.4166667
0.731565 | 0.223301 | 0.8521401 | 0.3636364 | 0.75 | 0.3809524 | 0.06560284 | 0.06548673 | 0.1515152 | 0.1944444 | 0.0964467 | 0.25 | 0 | 0 | 0.5232558 | 0 | 0.4776119 | 0 | 0.6186441 | 0.858351 | 0.5104603 | 0.5 | 0.5
0.7633952 | 0.1968226 | 0.7354086 | 0.2272727 | 0.625 | 0.5079365 | 0 | 0.001769912 | 0.1969697 | 0.2083333 | 0.04568528 | 0.1875 | 0 | 0 | 0.255814 | 0 | 0.5671642 | 0 | 0.6186441 | 0.9154334 | 0.4937238 | 0.4193548 | 0.5
0.7103448 | 0.2197705 | 0.6653696 | 0.7727273 | 0.7083333 | 0.4920635 | 0.003546099 | 0.003539823 | 0.1969697 | 0.2916667 | 0.04568528 | 0.25 | 0 | 0 | 0.3139535 | 0 | 0.5373134 | 0.5 | 0.5847458 | 0.8773784 | 0.5481172 | 0.5752688 | 0.4583333
0.7496021 | 0.1968226 | 0.7937743 | 0.9090909 | 0.25 | 0.3015873 | 0.07624113 | 0.07610619 | 0.1515152 | 0.1944444 | 0.1979695 | 0.25 | 0.25 | 0.3333333 | 0.3604651 | 0.06666667 | 0.4328358 | 0 | 0.5847458 | 0.9154334 | 0.7196653 | 0.8870968 | 0.4791667
0.7156499 | 0.1977052 | 0.688716 | 0.5 | 0.5416667 | 0.4603175 | 0.003546099 | 0.003539823 | 0.2121212 | 0.25 | 0.04568528 | 0.25 | 0 | 0 | 0.4069767 | 0 | 0.4626866 | 0 | 0.3813559 | 0.7589852 | 0.4937238 | 0.483871 | 0.5208333
0.7681698 | 0.1782877 | 0.7042802 | 0.3636364 | 0.3333333 | 0.5396825 | 0.02304965 | 0.02300885 | 0.2878788 | 0.2083333 | 0.1472081 | 0.3125 | 0.25 | 0 | 0.3604651 | 0.06666667 | 0.2835821 | 0 | 0.4152542 | 0.8520085 | 0.6276151 | 0.6827957 | 0.4791667
0.8164456 | 0.1950574 | 0.6381323 | 0.6818182 | 0.6666667 | 0.4920635 | 0.003546099 | 0.003539823 | 0.2424242 | 0.2916667 | 0.04568528 | 0.375 | 0 | 0 | 0.3023256 | 0 | 0.2686567 | 0 | 0.3728814 | 0.7251586 | 0.4769874 | 0.4301075 | 0.5416667
0.8164456 | 0.1950574 | 0.6381323 | 0.6818182 | 0.6666667 | 0.4920635 | 0.003546099 | 0.003539823 | 0.2424242 | 0.2916667 | 0.04568528 | 0.375 | 0 | 0 | 0.3023256 | 0 | 0.2686567 | 0 | 0.3898305 | 0.9154334 | 0.4937238 | 0.4086022 | 0.5416667
0.7681698 | 0.1782877 | 0.7042802 | 0.3636364 | 0.3333333 | 0.5396825 | 0.02304965 | 0.02300885 | 0.2878788 | 0.2083333 | 0.1472081 | 0.3125 | 0.25 | 0 | 0.3604651 | 0.06666667 | 0.358209 | 0 | 0.3813559 | 0.8562368 | 0.5439331 | 0.5698925 | 0.5208333
0.8254642 | 0.2127096 | 0.7042802 | 0.7727273 | 0.2916667 | 0.3174603 | 0.03723404 | 0.03716814 | 0.1666667 | 0.1527778 | 0.1472081 | 0.25 | 0.25 | 0.3277778 | 0.4069767 | 0.03333333 | 0.5074627 | 0.25 | 0.3813559 | 0.8604651 | 0.6401674 | 0.7096774 | 0.5208333
0.7787798 | 0.2312445 | 0.848249 | 0.6818182 | 0.1666667 | 0.3809524 | 0.03014184 | 0.0300885 | 0.2727273 | 0.2638889 | 0.1472081 | 0.3125 | 0.25 | 0 | 0.3139535 | 0.06666667 | 0.4328358 | 0 | 0.5254237 | 0.9154334 | 0.6359833 | 0.6612903 | 0.4791667
0.7777188 | 0.1827008 | 0.7587549 | 0.1363636 | 0.5 | 0.3015873 | 0.05673759 | 0.05663717 | 0.1666667 | 0.1805556 | 0.1472081 | 0.25 | 0.25 | 0 | 1 | 0.06666667 | 0.3880597 | 0 | 0.5847458 | 0.8668076 | 0.5983264 | 0.516129 | 0.3958333
0.7421751 | 0.2374228 | 0.7509728 | 0.5909091 | 0.375 | 0.5555556 | 0.03368794 | 0.03362832 | 0.2121212 | 0.2638889 | 0.04568528 | 0.25 | 0 | 0 | 0.5697674 | 0 | 0.5671642 | 0 | 0.6016949 | 0.9196617 | 0.5523013 | 0.5483871 | 0.4791667
0.7050398 | 0.1941748 | 0.692607 | 0.2272727 | 0.5 | 0.5238095 | 0.03546099 | 0.03185841 | 0.1969697 | 0.2361111 | 0.04568528 | 0.3125 | 0 | 0 | 0.4651163 | 0 | 0.4776119 | 0 | 0.5 | 0.858351 | 0.5313808 | 0.4569892 | 0.4583333
0.7687003 | 0.1932921 | 0.7431907 | 0.1818182 | 0.4166667 | 0.2380952 | 0 | 0.001769912 | 0.1515152 | 0.1944444 | 0.04568528 | 0.1875 | 0 | 0 | 0.3604651 | 0 | 0.4776119 | 0 | 0.559322 | 0.9175476 | 0.4979079 | 0.4408602 | 0.4166667
0.7909814 | 0.1668138 | 0.6692607 | 0.2272727 | 0.625 | 0.4126984 | 0 | 0.001769912 | 0.2121212 | 0.2222222 | 0.0964467 | 0.25 | 0.25 | 0 | 0.3488372 | 0.06666667 | 0.3432836 | 0 | 0.5932203 | 0.8668076 | 0.5564854 | 0.5806452 | 0.3958333
0.7777188 | 0.1827008 | 0.7587549 | 0.1363636 | 0.5 | 0.3015873 | 0.05673759 | 0.05663717 | 0.1666667 | 0.1805556 | 0.1472081 | 0.25 | 0.25 | 0 | 1 | 0.06666667 | 0.3880597 | 0 | 0.5423729 | 0.9069767 | 0.6108787 | 0.6182796 | 0.3958333
0.7740053 | 0.2400706 | 0.7976654 | 0.4090909 | 0.5416667 | 0.5714286 | 0.01241135 | 0.008849558 | 0.2878788 | 0.4444444 | 0.04568528 | 0.5625 | 0 | 0 | 0.3255814 | 0 | 0.4925373 | 0.5 | 0.5847458 | 0.9112051 | 0.5648536 | 0.5591398 | 0.4791667
0.7904509 | 0.2038835 | 0.7042802 | 0.4090909 | 0.4583333 | 0.4444444 | 0 | 0.001769912 | 0.2727273 | 0.1944444 | 0.0964467 | 0.3125 | 0.25 | 0 | 0.3953488 | 0.1 | 0.4776119 | 0.5 | 0.5423729 | 0.8498943 | 0.539749 | 0.4516129 | 0.5833333
0.7299735 | 0.2082966 | 0.7081712 | 0.4545455 | 0.5416667 | 0.3492063 | 0.00177305 | 0.001769912 | 0.1969697 | 0.1805556 | 0.0964467 | 0.3125 | 0.25 | 0 | 0.4883721 | 0.06666667 | 0.5820896 | 0.5 | 0.5423729 | 0.8520085 | 0.4769874 | 0.4354839 | 0.5833333
0.7496021 | 0.1968226 | 0.7937743 | 0.9090909 | 0.25 | 0.3015873 | 0.07624113 | 0.07610619 | 0.1515152 | 0.1944444 | 0.1979695 | 0.25 | 0.25 | 0.3333333 | 0.3604651 | 0.06666667 | 0.6716418 | 0.5 | 0.559322 | 0.9175476 | 0.5983264 | 0.6290323 | 0.5416667
0.7877984 | 0.2559576 | 0.8171206 | 0.5 | 0.5416667 | 0.3650794 | 0.07801418 | 0.07787611 | 0.4242424 | 0.4444444 | 0.1979695 | 0.625 | 0.5 | 0 | 0.3837209 | 0.06666667 | 0.5373134 | 0.5 | 0.5847458 | 0.9175476 | 0.6610879 | 0.8172043 | 0.375
0.7877984 | 0.2559576 | 0.8171206 | 0.5 | 0.5416667 | 0.3650794 | 0.07801418 | 0.07787611 | 0.4242424 | 0.4444444 | 0.1979695 | 0.625 | 0.5 | 0 | 0.3837209 | 0.06666667 | 0.6716418 | 0.5 | 0.5677966 | 0.8604651 | 0.5732218 | 0.4623656 | 0.5416667
0.7299735 | 0.2082966 | 0.7081712 | 0.4545455 | 0.5416667 | 0.3492063 | 0.00177305 | 0.001769912 | 0.1969697 | 0.1805556 | 0.0964467 | 0.3125 | 0.25 | 0 | 0.4883721 | 0.06666667 | 0.4925373 | 0.5 | 0.5847458 | 0.858351 | 0.5104603 | 0.4408602 | 0.6666667
0.7342175 | 0.1747573 | 0.7548638 | 0.3636364 | 0.7916667 | 0.6825397 | 0.02836879 | 0.02654867 | 0.3939394 | 0.375 | 0.1472081 | 0.375 | 0.25 | 0 | 0.6627907 | 0.06666667 | 0.4776119 | 0.5 | 0.5932203 | 0.8625793 | 0.6150628 | 0.7365591 | 0.5416667
0.805305 | 0.2374228 | 0.6692607 | 0.2272727 | 0.4583333 | 0.2698413 | 0.003546099 | 0.005309735 | 0.3333333 | 0.09722222 | 0.0964467 | 0.25 | 0.25 | 0 | 0.3255814 | 0.03333333 | 0.6567164 | 0.5 | 0.5677966 | 0.9154334 | 0.5313808 | 0.5645161 | 0.4375
0.7665782 | 0.1597529 | 0.8249027 | 0.4090909 | 0.5833333 | 0.5079365 | 0.04609929 | 0.04424779 | 0.5757576 | 0.3194444 | 0.1472081 | 0.4375 | 0.25 | 0 | 0.5930233 | 0.06666667 | 0.5223881 | 0.5 | 0.5847458 | 0.8731501 | 0.5983264 | 0.8010753 | 0.4583333
0.805305 | 0.1968226 | 0.8015564 | 0.3636364 | 0.4041667 | 0.2380952 | 0.01099291 | 0.01097345 | 0.09090909 | 0.1666667 | 0.06091371 | 0 | 0 | 0 | 0.2790698 | 0.03333333 | 0.6567164 | 1 | 0.7118644 | 0.9133192 | 0.5648536 | 0.6075269 | 0.4791667
0.7671088 | 0.19594 | 0.9844358 | 0.4090909 | 0.5 | 0.3968254 | 0.04964539 | 0.04955752 | 0.1969697 | 0.2222222 | 0.1472081 | 0.25 | 0.25 | 0 | 0.372093 | 0.03333333 | 0.4179104 | 0 | 0.5677966 | 0.8668076 | 0.5899582 | 0.5806452 | 0.5208333
0.7904509 | 0.2038835 | 0.7042802 | 0.4090909 | 0.4583333 | 0.4444444 | 0 | 0.001769912 | 0.2727273 | 0.1944444 | 0.0964467 | 0.3125 | 0.25 | 0 | 0.3953488 | 0.1 | 0.5074627 | 0 | 0.559322 | 0.9196617 | 0.5774059 | 0.4892473 | 0.5416667
0.7448276 | 0.200353 | 0.7276265 | 0.4545455 | 0.7916667 | 0.3015873 | 0.04078014 | 0.03893805 | 0.2121212 | 0.1388889 | 0.1472081 | 0.25 | 0.25 | 0 | 0.4418605 | 0.03333333 | 0.3283582 | 0 | 0.5932203 | 0.8625793 | 0.58159 | 0.5698925 | 0.5
0.801061 | 0.180053 | 0.7937743 | 0.6818182 | 0.75 | 0.5079365 | 0.003546099 | 0.003539823 | 0.2727273 | 0.2361111 | 0.0964467 | 0.3125 | 0.25 | 0 | 0.6395349 | 0.06666667 | 0.4179104 | 0 | 0.5169492 | 0.8689218 | 0.5941423 | 0.5752688 | 0.5625
0.801061 | 0.180053 | 0.7937743 | 0.6818182 | 0.75 | 0.5079365 | 0.003546099 | 0.003539823 | 0.2727273 | 0.2361111 | 0.0964467 | 0.3125 | 0.25 | 0 | 0.6395349 | 0.06666667 | 0.4179104 | 0 | 0.5254237 | 0.9196617 | 0.6192469 | 0.7473118 | 0.5208333
0.7416446 | 0.1782877 | 0.766537 | 0.1818182 | 0.2916667 | 0.3015873 | 0 | 0.001769912 | 0.1818182 | 0.1666667 | 0.0964467 | 0.25 | 0.25 | 0 | 0.5930233 | 0.06666667 | 0.4776119 | 0.5 | 0.559322 | 0.858351 | 0.539749 | 0.4677419 | 0.375
0.7448276 | 0.200353 | 0.7276265 | 0.4545455 | 0.7916667 | 0.3015873 | 0.04078014 | 0.03893805 | 0.2121212 | 0.1388889 | 0.1472081 | 0.25 | 0.25 | 0 | 0.4418605 | 0.03333333 | 0.5671642 | 0.5 | 0.5254237 | 0.9175476 | 0.5020921 | 0.4408602 | 0.6875
0.7665782 | 0.1597529 | 0.8249027 | 0.4090909 | 0.5833333 | 0.5079365 | 0.04609929 | 0.04424779 | 0.5757576 | 0.3194444 | 0.1472081 | 0.4375 | 0.25 | 0 | 0.5930233 | 0.06666667 | 0.7014925 | 0.5 | 0.5932203 | 0.8752643 | 0.6317992 | 0.6505376 | 0.4791667
0.7241379 | 0.1774051 | 0.7937743 | 0.7272727 | 0.4583333 | 0.3968254 | 0.01241135 | 0.01415929 | 0.1666667 | 0.2083333 | 0.1472081 | 0.25 | 0.25 | 0 | 0.4069767 | 0.06666667 | 0.3283582 | 0 | 0.5423729 | 0.9175476 | 0.5857741 | 0.6774194 | 0.5
0.73687 | 0.1827008 | 0.8210117 | 0.7272727 | 0.875 | 0.4126984 | 0.0177305 | 0.0159292 | 0.2272727 | 0.25 | 0.1472081 | 0.3125 | 0.25 | 0 | 0.5465116 | 0.06666667 | 0.3432836 | 0 | 0.3983051 | 0.9154334 | 0.5481172 | 0.5053763 | 0.5
0.7702918 | 0.2082966 | 0.7042802 | 0.3636364 | 0.5833333 | 0.2539683 | 0.00177305 | 0.003539823 | 0.1212121 | 0.06944444 | 0.0964467 | 0.25 | 0.25 | 0 | 0.4651163 | 0.06666667 | 0.3283582 | 0.25 | 0.3813559 | 0.9217759 | 0.4937238 | 0.3709677 | 0.5208333
0.8440318 | 0.2100618 | 0.7548638 | 0.5 | 0.4583333 | 0.4126984 | 0.03014184 | 0.02831858 | 0.2727273 | 0.1527778 | 0.1472081 | 0.3125 | 0.25 | 0 | 0.3604651 | 0.06666667 | 0.4179104 | 0.25 | 0.4491525 | 0.9217759 | 0.5271967 | 0.3924731 | 0.5416667
0.8440318 | 0.2100618 | 0.7548638 | 0.5 | 0.4583333 | 0.4126984 | 0.03014184 | 0.02831858 | 0.2727273 | 0.1527778 | 0.1472081 | 0.3125 | 0.25 | 0 | 0.3604651 | 0.06666667 | 0.1791045 | 0.25 | 0.5508475 | 0.9133192 | 0.5188285 | 0.4301075 | 0.4375
0.73687 | 0.1827008 | 0.8210117 | 0.7272727 | 0.875 | 0.4126984 | 0.0177305 | 0.0159292 | 0.2272727 | 0.25 | 0.1472081 | 0.3125 | 0.25 | 0 | 0.5465116 | 0.06666667 | 0.238806 | 0.25 | 0.5 | 0.9238901 | 0.5732218 | 0.5591398 | 0.4166667
0.7342175 | 0.1747573 | 0.7548638 | 0.3636364 | 0.7916667 | 0.6825397 | 0.02836879 | 0.02654867 | 0.3939394 | 0.375 | 0.1472081 | 0.375 | 0.25 | 0 | 0.6627907 | 0.06666667 | 0.3283582 | 0.25 | 0.2966102 | 0.9344609 | 0.5564854 | 0.5645161 | 0.4166667
0.73687 | 0.1827008 | 0.8210117 | 0.7272727 | 0.875 | 0.4126984 | 0.0177305 | 0.0159292 | 0.2272727 | 0.25 | 0.1472081 | 0.3125 | 0.25 | 0 | 0.5465116 | 0.06666667 | 0.4925373 | 0.25 | 0.4067797 | 0.9281184 | 0.5355649 | 0.3978495 | 0.5625
0.8440318 | 0.2100618 | 0.7548638 | 0.5 | 0.4583333 | 0.4126984 | 0.03014184 | 0.02831858 | 0.2727273 | 0.1527778 | 0.1472081 | 0.3125 | 0.25 | 0 | 0.3604651 | 0.06666667 | 0.3432836 | 0 | 0.3559322 | 0.9112051 | 0.5648536 | 0.4731183 | 0.4791667
0.8159151 | 0.1994704 | 0.8171206 | 0.7727273 | 0.5 | 0.3333333 | 0.0212766 | 0.01415929 | 0.1818182 | 0.2083333 | 0.1472081 | 0.25 | 0.25 | 0 | 0.4767442 | 0.06666667 | 0.4328358 | 0 | 0.3728814 | 0.9133192 | 0.6025105 | 0.6075269 | 0.5208333
0.8281167 | 0.2144748 | 0.7354086 | 0.5 | 0.7916667 | 0.2857143 | 0.04964539 | 0.04778761 | 0.1515152 | 0.1527778 | 0.1472081 | 0.25 | 0.25 | 0 | 0.4767442 | 0.06666667 | 0.4328358 | 0 | 0.3983051 | 0.8541226 | 0.5062762 | 0.4354839 | 0.4375
0.7676393 | 0.2047661 | 0.6809339 | 0.5 | 0.2916667 | 0.4603175 | 0.01595745 | 0.01769912 | 0.1969697 | 0.2361111 | 0.1472081 | 0.25 | 0.25 | 0 | 0.5116279 | 0.06666667 | 0.2537313 | 0 | 0.3559322 | 0.9133192 | 0.4937238 | 0.4193548 | 0.5
0.7676393 | 0.2047661 | 0.6809339 | 0.5 | 0.2916667 | 0.4603175 | 0.01595745 | 0.01769912 | 0.1969697 | 0.2361111 | 0.1472081 | 0.25 | 0.25 | 0 | 0.5116279 | 0.06666667 | 0.4477612 | 0 | 0.4067797 | 0.9154334 | 0.5355649 | 0.4569892 | 0.4583333
0.8525199 | 0.2012357 | 0.6809339 | 0.5 | 0.4166667 | 0.2380952 | 0.00177305 | 0.003539823 | 0.1515152 | 0.06944444 | 0.0964467 | 0.25 | 0.25 | 0 | 0.372093 | 0.06666667 | 0.4179104 | 0 | 0.5508475 | 0.9175476 | 0.5523013 | 0.3817204 | 0.5833333
0.7342175 | 0.1747573 | 0.7548638 | 0.3636364 | 0.7916667 | 0.6825397 | 0.02836879 | 0.02654867 | 0.3939394 | 0.375 | 0.1472081 | 0.375 | 0.25 | 0 | 0.6627907 | 0.06666667 | 0.4776119 | 0.5 | 0.5677966 | 0.845666 | 0.5271967 | 0.516129 | 0.5208333
0.7241379 | 0.1774051 | 0.7937743 | 0.7272727 | 0.4583333 | 0.3968254 | 0.01241135 | 0.01415929 | 0.1666667 | 0.2083333 | 0.1472081 | 0.25 | 0.25 | 0 | 0.4069767 | 0.06666667 | 0.6119403 | 0.5 | 0.5677966 | 0.9196617 | 0.6485356 | 0.8655914 | 0.6041667
0.7140584 | 0.1721094 | 0.8326848 | 0.4545455 | 0.6666667 | 0.4126984 | 0.04609929 | 0.0460177 | 0.2424242 | 0.2777778 | 0.1472081 | 0.375 | 0.25 | 0 | 0.5232558 | 0.06666667 | 0.7014925 | 0.5 | 0.5847458 | 0.9175476 | 0.6359833 | 0.8172043 | 0.625
0.7527851 | 0.1950574 | 0.6770428 | 0.5454545 | 0.25 | 0.3492063 | 0.0106383 | 0.01061947 | 0.1969697 | 0.1944444 | 0.1472081 | 0.25 | 0.25 | 0 | 0.4069767 | 0.03333333 | 0.8358209 | 1 | 0.6694915 | 0.9154334 | 0.5732218 | 0.5376344 | 0.6666667
0.7724138 | 0.1985878 | 0.7859922 | 0.6818182 | 0.4166667 | 0.3015873 | 0.0248227 | 0.02300885 | 0.1666667 | 0.1805556 | 0.1472081 | 0.25 | 0.25 | 0 | 0.4651163 | 0.06666667 | 0.6567164 | 1 | 0.6610169 | 0.9175476 | 0.6485356 | 0.6021505 | 0.5625
0.7241379 | 0.1774051 | 0.7937743 | 0.7272727 | 0.4583333 | 0.3968254 | 0.01241135 | 0.01415929 | 0.1666667 | 0.2083333 | 0.1472081 | 0.25 | 0.25 | 0 | 0.4069767 | 0.06666667 | 0.3283582 | 0 | 0.5932203 | 0.8731501 | 0.5439331 | 0.516129 | 0.5416667
0.801061 | 0.180053 | 0.7937743 | 0.6818182 | 0.75 | 0.5079365 | 0.003546099 | 0.003539823 | 0.2727273 | 0.2361111 | 0.0964467 | 0.3125 | 0.25 | 0 | 0.6395349 | 0.06666667 | 0.5074627 | 0 | 0.5508475 | 0.9154334 | 0.5983264 | 0.6344086 | 0.5833333
0.801061 | 0.180053 | 0.7937743 | 0.6818182 | 0.75 | 0.5079365 | 0.003546099 | 0.003539823 | 0.2727273 | 0.2361111 | 0.0964467 | 0.3125 | 0.25 | 0 | 0.6395349 | 0.06666667 | 0.2686567 | 0 | 0.4152542 | 0.9154334 | 0.5899582 | 0.4892473 | 0.4791667
0.8159151 | 0.1994704 | 0.8171206 | 0.7727273 | 0.5 | 0.3333333 | 0.0212766 | 0.01415929 | 0.1818182 | 0.2083333 | 0.1472081 | 0.25 | 0.25 | 0 | 0.4767442 | 0.06666667 | 0.6567164 | 0.5 | 0.5254237 | 0.9154334 | 0.6150628 | 0.5806452 | 0.5833333
0.7671088 | 0.19594 | 0.9844358 | 0.4090909 | 0.5 | 0.3968254 | 0.04964539 | 0.04955752 | 0.1969697 | 0.2222222 | 0.1472081 | 0.25 | 0.25 | 0 | 0.372093 | 0.03333333 | 0.4776119 | 0.5 | 0.5677966 | 0.9133192 | 0.539749 | 0.4032258 | 0.6041667
0.7416446 | 0.1782877 | 0.766537 | 0.1818182 | 0.2916667 | 0.3015873 | 0 | 0.001769912 | 0.1818182 | 0.1666667 | 0.0964467 | 0.25 | 0.25 | 0 | 0.5930233 | 0.06666667 | 0.5671642 | 0.5 | 0.5508475 | 0.858351 | 0.5271967 | 0.5430108 | 0.6041667
0.805305 | 0.2374228 | 0.6692607 | 0.2272727 | 0.4583333 | 0.2698413 | 0.003546099 | 0.005309735 | 0.3333333 | 0.09722222 | 0.0964467 | 0.25 | 0.25 | 0 | 0.3255814 | 0.03333333 | 0.5074627 | 0 | 0.6016949 | 0.9133192 | 0.5230126 | 0.4032258 | 0.4791667
0.8525199 | 0.2012357 | 0.6809339 | 0.5 | 0.4166667 | 0.2380952 | 0.00177305 | 0.003539823 | 0.1515152 | 0.06944444 | 0.0964467 | 0.25 | 0.25 | 0 | 0.372093 | 0.06666667 | 0.3283582 | 0 | 0.5423729 | 0.9133192 | 0.539749 | 0.3763441 | 0.5
0.8530504 | 0.1994704 | 0.766537 | 0.2272727 | 0.625 | 0.6825397 | 0.07978723 | 0.07787611 | 0.2878788 | 0.3611111 | 0.0964467 | 0.25 | 0.25 | 0 | 0.4883721 | 0.06666667 | 0.7313433 | 0.5 | 0.5338983 | 0.8625793 | 0.5146444 | 0.3387097 | 0.5625
0.7342175 | 0.1747573 | 0.7548638 | 0.3636364 | 0.7916667 | 0.6825397 | 0.02836879 | 0.02654867 | 0.3939394 | 0.375 | 0.1472081 | 0.375 | 0.25 | 0 | 0.6627907 | 0.06666667 | 0.3283582 | 0 | 0.5 | 0.9133192 | 0.5481172 | 0.5591398 | 0.4791667
0.801061 | 0.180053 | 0.7937743 | 0.6818182 | 0.75 | 0.5079365 | 0.003546099 | 0.003539823 | 0.2727273 | 0.2361111 | 0.0964467 | 0.3125 | 0.25 | 0 | 0.6395349 | 0.06666667 | 0.5671642 | 0.5 | 0.5254237 | 0.9175476 | 0.5648536 | 0.4946237 | 0.5416667
0.7320955 | 0.1941748 | 0.7120623 | 0.5909091 | 0.5416667 | 0.5238095 | 0.02836879 | 0.02831858 | 0.2878788 | 0.3055556 | 0.1472081 | 0.25 | 0.25 | 0 | 0.4651163 | 0.03333333 | 0.7014925 | 0.5 | 0.5423729 | 0.9175476 | 0.58159 | 0.6397849 | 0.6666667
0.801061 | 0.180053 | 0.7937743 | 0.6818182 | 0.75 | 0.5079365 | 0.003546099 | 0.003539823 | 0.2727273 | 0.2361111 | 0.0964467 | 0.3125 | 0.25 | 0 | 0.6395349 | 0.06666667 | 0.5223881 | 0.5 | 0.5338983 | 0.8752643 | 0.6150628 | 0.6182796 | 0.5416667
0.7793103 | 0.1871139 | 0.6848249 | 0.3181818 | 0.5 | 0.4920635 | 0.007092199 | 0.007079646 | 0.2272727 | 0.2222222 | 0.04568528 | 0.25 | 0 | 0 | 0.4186047 | 0 | 0.5223881 | 0 | 0.4491525 | 0.9112051 | 0.4895397 | 0.4032258 | 0.4791667
0.7140584 | 0.1721094 | 0.8326848 | 0.4545455 | 0.6666667 | 0.4126984 | 0.04609929 | 0.0460177 | 0.2424242 | 0.2777778 | 0.1472081 | 0.375 | 0.25 | 0 | 0.5232558 | 0.06666667 | 0.4179104 | 0 | 0.5254237 | 0.9154334 | 0.4895397 | 0.3978495 | 0.5
0.7140584 | 0.1721094 | 0.8326848 | 0.4545455 | 0.6666667 | 0.4126984 | 0.04609929 | 0.0460177 | 0.2424242 | 0.2777778 | 0.1472081 | 0.375 | 0.25 | 0 | 0.5232558 | 0.06666667 | 0.5671642 | 0.5 | 0.5254237 | 0.8625793 | 0.4979079 | 0.4784946 | 0.625
0.805305 | 0.2374228 | 0.6692607 | 0.2272727 | 0.4583333 | 0.2698413 | 0.003546099 | 0.005309735 | 0.3333333 | 0.09722222 | 0.0964467 | 0.25 | 0.25 | 0 | 0.3255814 | 0.03333333 | 0.2537313 | 0 | 0.4152542 | 0.9069767 | 0.4811715 | 0.3655914 | 0.5625
0.7342175 | 0.1747573 | 0.7548638 | 0.3636364 | 0.7916667 | 0.6825397 | 0.02836879 | 0.02654867 | 0.3939394 | 0.375 | 0.1472081 | 0.375 | 0.25 | 0 | 0.6627907 | 0.06666667 | 0.4029851 | 0.25 | 0.3559322 | 0.9154334 | 0.6359833 | 0.516129 | 0.4166667
0.7665782 | 0.1597529 | 0.8249027 | 0.4090909 | 0.5833333 | 0.5079365 | 0.04609929 | 0.04424779 | 0.5757576 | 0.3194444 | 0.1472081 | 0.4375 | 0.25 | 0 | 0.5930233 | 0.06666667 | 0.2537313 | 0 | 0.3983051 | 0.9069767 | 0.4769874 | 0.3978495 | 0.5625
0.73687 | 0.1827008 | 0.8210117 | 0.7272727 | 0.875 | 0.4126984 | 0.0177305 | 0.0159292 | 0.2272727 | 0.25 | 0.1472081 | 0.3125 | 0.25 | 0 | 0.5465116 | 0.06666667 | 0.3432836 | 0 | 0.3728814 | 0.8646934 | 0.4853556 | 0.4247312 | 0.5833333
0.8159151 | 0.1994704 | 0.8171206 | 0.7727273 | 0.5 | 0.3333333 | 0.0212766 | 0.01415929 | 0.1818182 | 0.2083333 | 0.1472081 | 0.25 | 0.25 | 0 | 0.4767442 | 0.06666667 | 0.4328358 | 0 | 0.3813559 | 0.9175476 | 0.5188285 | 0.3924731 | 0.5416667
0.7342175 | 0.1747573 | 0.7548638 | 0.3636364 | 0.7916667 | 0.6825397 | 0.02836879 | 0.02654867 | 0.3939394 | 0.375 | 0.1472081 | 0.375 | 0.25 | 0 | 0.6627907 | 0.06666667 | 0.2537313 | 0 | 0.3644068 | 0.9154334 | 0.4769874 | 0.4086022 | 0.5
0.8254642 | 0.2127096 | 0.7042802 | 0.7727273 | 0.2916667 | 0.3174603 | 0.03723404 | 0.03716814 | 0.1666667 | 0.1527778 | 0.1472081 | 0.25 | 0.25 | 0.3277778 | 0.4069767 | 0.03333333 | 0.358209 | 0 | 0.4067797 | 0.9154334 | 0.665272 | 0.688172 | 0.5208333
0.7156499 | 0.2144748 | 0.7315175 | 0.7727273 | 0.125 | 0.4761905 | 0.0106383 | 0.01061947 | 0.2121212 | 0.2777778 | 0.04568528 | 0.25 | 0 | 0 | 0.5697674 | 0 | 0.3432836 | 0 | 0.5847458 | 0.9154334 | 0.5983264 | 0.6451613 | 0.4583333
0.8323607 | 0.2135922 | 0.6848249 | 0.3636364 | 0.4583333 | 0.6190476 | 0.007092199 | 0.007079646 | 0.2121212 | 0.2916667 | 0.04568528 | 0.1875 | 0 | 0 | 0.3953488 | 0 | 0.4328358 | 0 | 0.5508475 | 0.9175476 | 0.5564854 | 0.4677419 | 0.5
0.8323607 | 0.2135922 | 0.6848249 | 0.3636364 | 0.4583333 | 0.6190476 | 0.007092199 | 0.007079646 | 0.2121212 | 0.2916667 | 0.04568528 | 0.1875 | 0 | 0 | 0.3953488 | 0 | 0.5223881 | 0 | 0.6016949 | 0.9175476 | 0.5271967 | 0.3655914 | 0.5208333
0.7846154 | 0.2515446 | 0.8015564 | 0.6818182 | 0.7083333 | 0.5238095 | 0.03191489 | 0.03185841 | 0.5909091 | 0.3194444 | 0.04568528 | 0.3125 | 0 | 0 | 0.5348837 | 0 | 0.4328358 | 0 | 0.5677966 | 0.9154334 | 0.5523013 | 0.4623656 | 0.4791667
0.7846154 | 0.2515446 | 0.8015564 | 0.6818182 | 0.7083333 | 0.5238095 | 0.03191489 | 0.03185841 | 0.5909091 | 0.3194444 | 0.04568528 | 0.3125 | 0 | 0 | 0.5348837 | 0 | 0.5223881 | 0 | 0.559322 | 0.7040169 | 0.5857741 | 0.5053763 | 0.4791667
0.7140584 | 0.1721094 | 0.8326848 | 0.4545455 | 0.6666667 | 0.4126984 | 0.04609929 | 0.0460177 | 0.2424242 | 0.2777778 | 0.1472081 | 0.375 | 0.25 | 0 | 0.5232558 | 0.06666667 | 0.5671642 | 0.5 | 0.5084746 | 0.858351 | 0.5062762 | 0.4892473 | 0.5416667
0.7209549 | 0.1897617 | 0.7003891 | 0.4545455 | 0.7083333 | 0.4285714 | 0.00177305 | 0.003539823 | 0.3030303 | 0.25 | 0.0964467 | 0.3125 | 0.25 | 0 | 0.3372093 | 0.1 | 0.6119403 | 0.5 | 0.559322 | 0.9175476 | 0.5146444 | 0.4731183 | 0.5
0.7527851 | 0.2383054 | 0.766537 | 0.3636364 | 0.1666667 | 0.5714286 | 0.0212766 | 0.02123894 | 0.2424242 | 0.2222222 | 0.04568528 | 0.25 | 0 | 0 | 0.5930233 | 0 | 0.4328358 | 0 | 0.5338983 | 0.9154334 | 0.5020921 | 0.4032258 | 0.5208333
0.7527851 | 0.2383054 | 0.766537 | 0.3636364 | 0.1666667 | 0.5714286 | 0.0212766 | 0.02123894 | 0.2424242 | 0.2222222 | 0.04568528 | 0.25 | 0 | 0 | 0.5930233 | 0 | 0.4328358 | 0 | 0.5338983 | 0.9175476 | 0.539749 | 0.5215054 | 0.5
0.8472149 | 0.1632833 | 0.688716 | 0.3181818 | 0.5416667 | 0.5873016 | 0 | 0.001769912 | 0.2727273 | 0.2222222 | 0.0964467 | 0.25 | 0.25 | 0 | 0.3372093 | 0 | 0.7462687 | 0.5 | 0.5338983 | 0.9133192 | 0.4769874 | 0.3978495 | 0.5625
0.8472149 | 0.1632833 | 0.688716 | 0.3181818 | 0.5416667 | 0.5873016 | 0 | 0.001769912 | 0.2727273 | 0.2222222 | 0.0964467 | 0.25 | 0.25 | 0 | 0.3372093 | 0 | 0.6268657 | 0.25 | 0.4152542 | 0.8646934 | 0.4979079 | 0.3064516 | 0.5208333
0.7793103 | 0.1871139 | 0.6848249 | 0.3181818 | 0.5 | 0.4920635 | 0.007092199 | 0.007079646 | 0.2272727 | 0.2222222 | 0.04568528 | 0.25 | 0 | 0 | 0.4186047 | 0 | 0.4328358 | 0 | 0.5508475 | 0.8816068 | 0.5523013 | 0.5053763 | 0.4583333
0.7793103 | 0.1871139 | 0.6848249 | 0.3181818 | 0.5 | 0.4920635 | 0.007092199 | 0.007079646 | 0.2272727 | 0.2222222 | 0.04568528 | 0.25 | 0 | 0 | 0.4186047 | 0 | 0.5223881 | 0 | 0.5677966 | 0.7293869 | 0.5146444 | 0.4731183 | 0.4166667
0.7793103 | 0.1871139 | 0.6848249 | 0.3181818 | 0.5 | 0.4920635 | 0.007092199 | 0.007079646 | 0.2272727 | 0.2222222 | 0.04568528 | 0.25 | 0 | 0 | 0.4186047 | 0 | 0.4328358 | 0 | 0.5423729 | 0.6194503 | 0.5146444 | 0.4516129 | 0.4375
0.8190981 | 0.7378641 | 0.04280156 | 0.2272727 | 0.1125 | 0.4285714 | 0.06312057 | 0.0640708 | 0.1212121 | 0.2638889 | 0.4365482 | 0.0625 | 0 | 0.05555556 | 0.1976744 | 0 | 0.6567164 | 0.5 | 0.5847458 | 0.9006342 | 0.6527197 | 0.6827957 | 0.5
0.7156499 | 0.1941748 | 0.7782101 | 0.1818182 | 0.5416667 | 0.4444444 | 0.0106383 | 0.01061947 | 0.1818182 | 0.1666667 | 0.04568528 | 0.25 | 0 | 0 | 0.5116279 | 0 | 0.761194 | 0.5 | 0.5677966 | 0.8646934 | 0.4769874 | 0.5591398 | 0.4791667
0.7846154 | 0.1729921 | 0.7509728 | 0.5454545 | 0.5 | 0.3492063 | 0.007092199 | 0.007079646 | 0.1666667 | 0.2361111 | 0.04568528 | 0.1875 | 0 | 0 | 0.3255814 | 0 | 0.7014925 | 0.5 | 0.559322 | 0.9154334 | 0.4853556 | 0.5483871 | 0.4375
0.7421751 | 0.2383054 | 0.6108949 | 0.3636364 | 0.3333333 | 0.3968254 | 0.04609929 | 0.0460177 | 0.1666667 | 0.2083333 | 0.04568528 | 0.1875 | 0 | 0 | 0.4069767 | 0 | 0.8208955 | 0.5 | 0.5254237 | 0.9048626 | 0.4811715 | 0.5698925 | 0.4166667
0.7427056 | 0.1879965 | 0.7237354 | 0.2727273 | 0.2916667 | 0.5238095 | 0.03368794 | 0.03362832 | 0.3939394 | 0.2638889 | 0.1472081 | 0.4375 | 0.25 | 0 | 0.4534884 | 0.03333333 | 0.7761194 | 0.5 | 0.5762712 | 0.8541226 | 0.3933054 | 0.2795699 | 0.625
0.731565 | 0.2030009 | 0.7859922 | 0.2727273 | 0.375 | 0.2857143 | 0.007092199 | 0.007079646 | 0.1515152 | 0.1527778 | 0.04568528 | 0.25 | 0 | 0 | 0.3488372 | 0 | 0.8656716 | 0.5 | 0.6016949 | 0.9133192 | 0.4895397 | 0.4354839 | 0.6666667
0.7156499 | 0.1941748 | 0.7782101 | 0.1818182 | 0.5416667 | 0.4444444 | 0.0106383 | 0.01061947 | 0.1818182 | 0.1666667 | 0.04568528 | 0.25 | 0 | 0 | 0.5116279 | 0 | 0.7014925 | 0.5 | 0.5932203 | 0.9217759 | 0.5020921 | 0.4247312 | 0.5
0.731565 | 0.2030009 | 0.7859922 | 0.2727273 | 0.375 | 0.2857143 | 0.007092199 | 0.007079646 | 0.1515152 | 0.1527778 | 0.04568528 | 0.25 | 0 | 0 | 0.3488372 | 0 | 0.7910448 | 0.5 | 0.5932203 | 0.8562368 | 0.5020921 | 0.4462366 | 0.5
0.731565 | 0.2030009 | 0.7859922 | 0.2727273 | 0.375 | 0.2857143 | 0.007092199 | 0.007079646 | 0.1515152 | 0.1527778 | 0.04568528 | 0.25 | 0 | 0 | 0.3488372 | 0 | 0.6716418 | 0.25 | 0.4237288 | 0.9154334 | 0.4518828 | 0.3655914 | 0.625
0.731565 | 0.2030009 | 0.7859922 | 0.2727273 | 0.375 | 0.2857143 | 0.007092199 | 0.007079646 | 0.1515152 | 0.1527778 | 0.04568528 | 0.25 | 0 | 0 | 0.3488372 | 0 | 0.5671642 | 0.25 | 0.3983051 | 0.9175476 | 0.4769874 | 0.4516129 | 0.4583333
0.7846154 | 0.1729921 | 0.7509728 | 0.5454545 | 0.5 | 0.3492063 | 0.007092199 | 0.007079646 | 0.1666667 | 0.2361111 | 0.04568528 | 0.1875 | 0 | 0 | 0.3255814 | 0 | 0.641791 | 0.25 | 0.3983051 | 0.8668076 | 0.4518828 | 0.3387097 | 0.5833333
0.7421751 | 0.2383054 | 0.6108949 | 0.3636364 | 0.3333333 | 0.3968254 | 0.04609929 | 0.0460177 | 0.1666667 | 0.2083333 | 0.04568528 | 0.1875 | 0 | 0 | 0.4069767 | 0 | 0.7462687 | 0.5 | 0.5762712 | 0.9154334 | 0.4895397 | 0.5 | 0.5416667
0.7421751 | 0.2383054 | 0.6108949 | 0.3636364 | 0.3333333 | 0.3968254 | 0.04609929 | 0.0460177 | 0.1666667 | 0.2083333 | 0.04568528 | 0.1875 | 0 | 0 | 0.4069767 | 0 | 0.6567164 | 0.5 | 0.5847458 | 0.9196617 | 0.5439331 | 0.4731183 | 0.5
0.7846154 | 0.1729921 | 0.7509728 | 0.5454545 | 0.5 | 0.3492063 | 0.007092199 | 0.007079646 | 0.1666667 | 0.2361111 | 0.04568528 | 0.1875 | 0 | 0 | 0.3255814 | 0 | 0.7462687 | 0.5 | 0.5677966 | 0.8520085 | 0.4560669 | 0.3655914 | 0.4583333
0.7846154 | 0.1729921 | 0.7509728 | 0.5454545 | 0.5 | 0.3492063 | 0.007092199 | 0.007079646 | 0.1666667 | 0.2361111 | 0.04568528 | 0.1875 | 0 | 0 | 0.3255814 | 0 | 0.7014925 | 0.5 | 0.5084746 | 0.8541226 | 0.4853556 | 0.4032258 | 0.5833333
0.7103448 | 0.211827 | 0.7276265 | 0.5 | 0.2083333 | 0.5714286 | 0.0141844 | 0.01238938 | 0.3636364 | 0.4166667 | 0.04568528 | 0.5 | 0 | 0 | 0.5116279 | 0 | 0.5223881 | 0 | 0.5338983 | 0.8435518 | 0.5564854 | 0.5645161 | 0.5
0.7872679 | 0.1950574 | 0.8249027 | 0.4090909 | 0.2083333 | 0.6031746 | 0.0106383 | 0.01238938 | 0.469697 | 0.3611111 | 0.1472081 | 0.6875 | 0.25 | 0 | 0.5232558 | 0.03333333 | 0.7164179 | 0.5 | 0.5762712 | 0.8710359 | 0.5732218 | 0.5806452 | 0.4583333
0.7687003 | 0.2188879 | 0.6848249 | 0.04545455 | 0.4583333 | 0.5238095 | 0.0106383 | 0.007079646 | 0.1969697 | 0.1527778 | 0.04568528 | 0.25 | 0 | 0 | 0.5465116 | 0 | 0.7014925 | 0.5 | 0.6016949 | 0.8541226 | 0.58159 | 0.5591398 | 0.4375
0.7527851 | 0.2383054 | 0.766537 | 0.3636364 | 0.1666667 | 0.5714286 | 0.0212766 | 0.02123894 | 0.2424242 | 0.2222222 | 0.04568528 | 0.25 | 0 | 0 | 0.5930233 | 0 | 0.7014925 | 0.5 | 0.559322 | 0.7885835 | 0.5606695 | 0.5645161 | 0.6666667
0.731565 | 0.223301 | 0.8521401 | 0.3636364 | 0.75 | 0.3809524 | 0.06560284 | 0.06548673 | 0.1515152 | 0.1944444 | 0.0964467 | 0.25 | 0 | 0 | 0.5232558 | 0 | 0.6567164 | 0.5 | 0.5762712 | 0.8710359 | 0.5606695 | 0.5483871 | 0.5
0.7687003 | 0.2188879 | 0.6848249 | 0.04545455 | 0.4583333 | 0.5238095 | 0.0106383 | 0.007079646 | 0.1969697 | 0.1527778 | 0.04568528 | 0.25 | 0 | 0 | 0.5465116 | 0 | 0.7164179 | 0.5 | 0.6016949 | 0.9090909 | 0.5146444 | 0.4946237 | 0.6875
0.731565 | 0.2180053 | 0.7276265 | 0.4090909 | 0.625 | 0.5396825 | 0.0212766 | 0.01946903 | 0.1515152 | 0.2361111 | 0.04568528 | 0.1875 | 0 | 0 | 0.3604651 | 0 | 0.7462687 | 0.5 | 0.5847458 | 0.9154334 | 0.5271967 | 0.4731183 | 0.5833333
0.731565 | 0.223301 | 0.8521401 | 0.3636364 | 0.75 | 0.3809524 | 0.06560284 | 0.06548673 | 0.1515152 | 0.1944444 | 0.0964467 | 0.25 | 0 | 0 | 0.5232558 | 0 | 0.7462687 | 0.5 | 0.6101695 | 0.9175476 | 0.5648536 | 0.483871 | 0.6666667
0.7103448 | 0.211827 | 0.7276265 | 0.5 | 0.2083333 | 0.5714286 | 0.0141844 | 0.01238938 | 0.3636364 | 0.4166667 | 0.04568528 | 0.5 | 0 | 0 | 0.5116279 | 0 | 0.5223881 | 0 | 0.5254237 | 0.6934461 | 0.58159 | 0.5107527 | 0.4791667
0.8217507 | 0.1950574 | 0.770428 | 0.5909091 | 0.6666667 | 0.4761905 | 0.007092199 | 0.005309735 | 0.2272727 | 0.2777778 | 0.04568528 | 0.1875 | 0 | 0 | 0.4767442 | 0 | 0.4328358 | 0 | 0.5084746 | 0.9154334 | 0.5481172 | 0.4247312 | 0.5208333
0.7787798 | 0.200353 | 0.7743191 | 0.5909091 | 0.2916667 | 0.4920635 | 0.003546099 | 0.003539823 | 0.2878788 | 0.3055556 | 0.1472081 | 0.3125 | 0.25 | 0 | 0.4651163 | 0.03333333 | 0.5820896 | 0.5 | 0.5762712 | 0.8710359 | 0.5523013 | 0.5376344 | 0.5208333
0.7787798 | 0.200353 | 0.7743191 | 0.5909091 | 0.2916667 | 0.4920635 | 0.003546099 | 0.003539823 | 0.2878788 | 0.3055556 | 0.1472081 | 0.3125 | 0.25 | 0 | 0.4651163 | 0.03333333 | 0.6716418 | 0.5 | 0.6101695 | 0.8731501 | 0.5523013 | 0.5 | 0.5625
0.7687003 | 0.2188879 | 0.6848249 | 0.04545455 | 0.4583333 | 0.5238095 | 0.0106383 | 0.007079646 | 0.1969697 | 0.1527778 | 0.04568528 | 0.25 | 0 | 0 | 0.5465116 | 0 | 0.5820896 | 0.5 | 0.559322 | 0.9133192 | 0.5104603 | 0.5376344 | 0.4791667
0.8217507 | 0.1950574 | 0.770428 | 0.5909091 | 0.6666667 | 0.4761905 | 0.007092199 | 0.005309735 | 0.2272727 | 0.2777778 | 0.04568528 | 0.1875 | 0 | 0 | 0.4767442 | 0 | 0.5223881 | 0 | 0.5508475 | 0.9175476 | 0.5146444 | 0.4139785 | 0.4791667
0.734748 | 0.2082966 | 0.7431907 | 0.7272727 | 0.375 | 0.5238095 | 0.008865248 | 0.008849558 | 0.2727273 | 0.25 | 0.1472081 | 0.3125 | 0.25 | 0 | 0.255814 | 0.03333333 | 0.7014925 | 0.5 | 0.6101695 | 0.8731501 | 0.5481172 | 0.5430108 | 0.4166667
0.7687003 | 0.2188879 | 0.6848249 | 0.04545455 | 0.4583333 | 0.5238095 | 0.0106383 | 0.007079646 | 0.1969697 | 0.1527778 | 0.04568528 | 0.25 | 0 | 0 | 0.5465116 | 0 | 0.7014925 | 0.5 | 0.5677966 | 0.9154334 | 0.4979079 | 0.4892473 | 0.5
0.7209549 | 0.1932921 | 0.8093385 | 0.5909091 | 0.125 | 0.5079365 | 0.01950355 | 0.0159292 | 0.1818182 | 0.1805556 | 0.04568528 | 0.25 | 0 | 0 | 0.4767442 | 0 | 0.6119403 | 0.5 | 0.5762712 | 0.8731501 | 0.5188285 | 0.5107527 | 0.5208333
0.73687 | 0.211827 | 0.6964981 | 0.5454545 | 0.375 | 0.4603175 | 0.008865248 | 0.007079646 | 0.1818182 | 0.3194444 | 0.04568528 | 0.25 | 0 | 0 | 0.4418605 | 0 | 0.8208955 | 1 | 0.6694915 | 0.9175476 | 0.5564854 | 0.5376344 | 0.625
0.7687003 | 0.2188879 | 0.6848249 | 0.04545455 | 0.4583333 | 0.5238095 | 0.0106383 | 0.007079646 | 0.1969697 | 0.1527778 | 0.04568528 | 0.25 | 0 | 0 | 0.5465116 | 0 | 0.6716418 | 0.5 | 0.5932203 | 0.8731501 | 0.5271967 | 0.4301075 | 0.5416667
0.7209549 | 0.1932921 | 0.8093385 | 0.5909091 | 0.125 | 0.5079365 | 0.01950355 | 0.0159292 | 0.1818182 | 0.1805556 | 0.04568528 | 0.25 | 0 | 0 | 0.4767442 | 0 | 0.6119403 | 0.5 | 0.5847458 | 0.9175476 | 0.5606695 | 0.6129032 | 0.5
0.73687 | 0.211827 | 0.6964981 | 0.5454545 | 0.375 | 0.4603175 | 0.008865248 | 0.007079646 | 0.1818182 | 0.3194444 | 0.04568528 | 0.25 | 0 | 0 | 0.4418605 | 0 | 0.8208955 | 1 | 0.6864407 | 0.9154334 | 0.58159 | 0.5806452 | 0.6666667
0.8058355 | 0.2294793 | 0.6809339 | 0.7272727 | 0.2916667 | 0.4126984 | 0.0106383 | 0.008849558 | 0.1969697 | 0.3333333 | 0.04568528 | 0.25 | 0 | 0 | 0.3139535 | 0 | 0.5671642 | 0.5 | 0.5762712 | 0.9133192 | 0.5439331 | 0.5215054 | 0.5416667
0.7135279 | 0.2065313 | 0.7626459 | 0.5454545 | 0.4166667 | 0.3650794 | 0.01241135 | 0.01415929 | 0.2272727 | 0.3611111 | 0.1472081 | 0.3125 | 0.25 | 0 | 0.3372093 | 0.06666667 | 0.5671642 | 0.5 | 0.5677966 | 0.9175476 | 0.6276151 | 0.7419355 | 0.4791667
0.73687 | 0.211827 | 0.6964981 | 0.5454545 | 0.375 | 0.4603175 | 0.008865248 | 0.007079646 | 0.1818182 | 0.3194444 | 0.04568528 | 0.25 | 0 | 0 | 0.4418605 | 0 | 0.5671642 | 0.5 | 0.5508475 | 0.9196617 | 0.5606695 | 0.6290323 | 0.5625
0.7135279 | 0.2065313 | 0.7626459 | 0.5454545 | 0.4166667 | 0.3650794 | 0.01241135 | 0.01415929 | 0.2272727 | 0.3611111 | 0.1472081 | 0.3125 | 0.25 | 0 | 0.3372093 | 0.06666667 | 0.5223881 | 0.5 | 0.5847458 | 0.9133192 | 0.5062762 | 0.4569892 | 0.5416667
0.8058355 | 0.2294793 | 0.6809339 | 0.7272727 | 0.2916667 | 0.4126984 | 0.0106383 | 0.008849558 | 0.1969697 | 0.3333333 | 0.04568528 | 0.25 | 0 | 0 | 0.3139535 | 0 | 0.7313433 | 1 | 0.6355932 | 0.9133192 | 0.5983264 | 0.6989247 | 0.5416667
0.734748 | 0.2082966 | 0.7431907 | 0.7272727 | 0.375 | 0.5238095 | 0.008865248 | 0.008849558 | 0.2727273 | 0.25 | 0.1472081 | 0.3125 | 0.25 | 0 | 0.255814 | 0.03333333 | 0.4328358 | 0 | 0.5254237 | 0.9048626 | 0.5564854 | 0.4569892 | 0.4791667
0.7830239 | 0.2074139 | 0.7120623 | 0.6818182 | 0.7083333 | 0.3174603 | 0.00177305 | 0.003539823 | 0.1666667 | 0.2222222 | 0.0964467 | 0.3125 | 0.25 | 0 | 0.3604651 | 0.06666667 | 0.5820896 | 0.5 | 0.5338983 | 0.9175476 | 0.5062762 | 0.4623656 | 0.5416667
0.7687003 | 0.1721094 | 0.688716 | 0.5 | 0.5 | 0.3174603 | 0.003546099 | 0.003539823 | 0.1818182 | 0.2083333 | 0.0964467 | 0.3125 | 0.25 | 0 | 0.3488372 | 0.03333333 | 0.6119403 | 0.5 | 0.5423729 | 0.9217759 | 0.4853556 | 0.3978495 | 0.5416667
0.7830239 | 0.2074139 | 0.7120623 | 0.6818182 | 0.7083333 | 0.3174603 | 0.00177305 | 0.003539823 | 0.1666667 | 0.2222222 | 0.0964467 | 0.3125 | 0.25 | 0 | 0.3604651 | 0.06666667 | 0.5820896 | 0.5 | 0.5338983 | 0.8646934 | 0.5439331 | 0.4408602 | 0.5833333
0.734748 | 0.2082966 | 0.7431907 | 0.7272727 | 0.375 | 0.5238095 | 0.008865248 | 0.008849558 | 0.2727273 | 0.25 | 0.1472081 | 0.3125 | 0.25 | 0 | 0.255814 | 0.03333333 | 0.5820896 | 0.5 | 0.5254237 | 0.9154334 | 0.5020921 | 0.4516129 | 0.625
0.7872679 | 0.1950574 | 0.8249027 | 0.4090909 | 0.2083333 | 0.6031746 | 0.0106383 | 0.01238938 | 0.469697 | 0.3611111 | 0.1472081 | 0.6875 | 0.25 | 0 | 0.5232558 | 0.03333333 | 0.6119403 | 0.5 | 0.5677966 | 0.9175476 | 0.5481172 | 0.5698925 | 0.4791667
0.7299735 | 0.1924095 | 0.7159533 | 0.6363636 | 0.4583333 | 0.2380952 | 0.00177305 | 0.001769912 | 0.1818182 | 0.2222222 | 0.0964467 | 0.3125 | 0.25 | 0 | 0.3023256 | 0.03333333 | 0.7014925 | 0.5 | 0.5169492 | 0.7610994 | 0.5146444 | 0.4623656 | 0.5208333
0.7299735 | 0.1924095 | 0.7159533 | 0.6363636 | 0.4583333 | 0.2380952 | 0.00177305 | 0.001769912 | 0.1818182 | 0.2222222 | 0.0964467 | 0.3125 | 0.25 | 0 | 0.3023256 | 0.03333333 | 0.6716418 | 0.5 | 0.4830508 | 0.9238901 | 0.4895397 | 0.4784946 | 0.4791667
0.7299735 | 0.1924095 | 0.7159533 | 0.6363636 | 0.4583333 | 0.2380952 | 0.00177305 | 0.001769912 | 0.1818182 | 0.2222222 | 0.0964467 | 0.3125 | 0.25 | 0 | 0.3023256 | 0.03333333 | 0.6119403 | 0.5 | 0.5677966 | 0.9175476 | 0.5355649 | 0.5107527 | 0.4375
0.7787798 | 0.200353 | 0.7743191 | 0.5909091 | 0.2916667 | 0.4920635 | 0.003546099 | 0.003539823 | 0.2878788 | 0.3055556 | 0.1472081 | 0.3125 | 0.25 | 0 | 0.4651163 | 0.03333333 | 0.4328358 | 0 | 0.5254237 | 0.9175476 | 0.5271967 | 0.5752688 | 0.4166667
0.73687 | 0.2250662 | 0.7042802 | 0.3636364 | 0.5416667 | 0.5555556 | 0.003546099 | 0.003539823 | 0.2121212 | 0.2916667 | 0.04568528 | 0.1875 | 0 | 0 | 0.4651163 | 0 | 0.5223881 | 0 | 0.5423729 | 0.5729387 | 0.5104603 | 0.5537634 | 0.4791667
0.7830239 | 0.2074139 | 0.7120623 | 0.6818182 | 0.7083333 | 0.3174603 | 0.00177305 | 0.003539823 | 0.1666667 | 0.2222222 | 0.0964467 | 0.3125 | 0.25 | 0 | 0.3604651 | 0.06666667 | 0.4328358 | 0 | 0.5169492 | 0.9196617 | 0.4895397 | 0.5967742 | 0.5
0.7299735 | 0.1924095 | 0.7159533 | 0.6363636 | 0.4583333 | 0.2380952 | 0.00177305 | 0.001769912 | 0.1818182 | 0.2222222 | 0.0964467 | 0.3125 | 0.25 | 0 | 0.3023256 | 0.03333333 | 0.5820896 | 0.5 | 0.5762712 | 0.8731501 | 0.4644351 | 0.4354839 | 0.5208333
0.73687 | 0.2471315 | 0.7042802 | 0.7727273 | 0.625 | 0.4920635 | 0.007092199 | 0.007079646 | 0.1818182 | 0.3472222 | 0.04568528 | 0.25 | 0 | 0 | 0.372093 | 0 | 0.5820896 | 0.5 | 0.5423729 | 0.9175476 | 0.5439331 | 0.483871 | 0.5416667
0.7596817 | 0.2180053 | 0.7976654 | 0.5 | 0.375 | 0.4285714 | 0.01595745 | 0.0159292 | 0.2727273 | 0.3333333 | 0.1472081 | 0.3125 | 0.25 | 0 | 0.5 | 0.06666667 | 0.6567164 | 0.5 | 0.5508475 | 0.9133192 | 0.4853556 | 0.3870968 | 0.6666667
0.7580902 | 0.184466 | 0.6770428 | 0.3181818 | 0.4583333 | 0.3492063 | 0.007092199 | 0.007079646 | 0.1818182 | 0.2361111 | 0.04568528 | 0.25 | 0 | 0 | 0.3255814 | 0 | 0.5671642 | 0.5 | 0.5169492 | 0.9112051 | 0.4853556 | 0.3870968 | 0.6041667
0.7580902 | 0.184466 | 0.6770428 | 0.3181818 | 0.4583333 | 0.3492063 | 0.007092199 | 0.007079646 | 0.1818182 | 0.2361111 | 0.04568528 | 0.25 | 0 | 0 | 0.3255814 | 0 | 0.6567164 | 0.5 | 0.5338983 | 0.9112051 | 0.4811715 | 0.3924731 | 0.625
0.7464191 | 0.1835834 | 0.7159533 | 0.4545455 | 0.75 | 0.2698413 | 0 | 0.001769912 | 0.2575758 | 0.2638889 | 0.0964467 | 0.25 | 0.25 | 0 | 0.3023256 | 0.1 | 0.5671642 | 0.5 | 0.5338983 | 0.7526427 | 0.5271967 | 0.5053763 | 0.5416667
0.73687 | 0.2471315 | 0.7042802 | 0.7727273 | 0.625 | 0.4920635 | 0.007092199 | 0.007079646 | 0.1818182 | 0.3472222 | 0.04568528 | 0.25 | 0 | 0 | 0.372093 | 0 | 0.5820896 | 0.5 | 0.5847458 | 0.8710359 | 0.5146444 | 0.483871 | 0.3958333
0.7830239 | 0.2074139 | 0.7120623 | 0.6818182 | 0.7083333 | 0.3174603 | 0.00177305 | 0.003539823 | 0.1666667 | 0.2222222 | 0.0964467 | 0.3125 | 0.25 | 0 | 0.3604651 | 0.06666667 | 0.4328358 | 0 | 0.5084746 | 0.9175476 | 0.5439331 | 0.4408602 | 0.5
0.734748 | 0.2082966 | 0.7431907 | 0.7272727 | 0.375 | 0.5238095 | 0.008865248 | 0.008849558 | 0.2727273 | 0.25 | 0.1472081 | 0.3125 | 0.25 | 0 | 0.255814 | 0.03333333 | 0.5223881 | 0 | 0.5 | 0.858351 | 0.5104603 | 0.3978495 | 0.4791667
0.7299735 | 0.2065313 | 0.6575875 | 0.8636364 | 0.5 | 0.5238095 | 0.00177305 | 0.003539823 | 0.3030303 | 0.2361111 | 0.0964467 | 0.375 | 0.5 | 0 | 0.4883721 | 0.03333333 | 0.4626866 | 0 | 0.3728814 | 0.8794926 | 0.4811715 | 0.4032258 | 0.5
0.7299735 | 0.1924095 | 0.7159533 | 0.6363636 | 0.4583333 | 0.2380952 | 0.00177305 | 0.001769912 | 0.1818182 | 0.2222222 | 0.0964467 | 0.3125 | 0.25 | 0 | 0.3023256 | 0.03333333 | 0.4179104 | 0.25 | 0.4322034 | 0.9112051 | 0.4937238 | 0.3064516 | 0.4791667
0.73687 | 0.2471315 | 0.7042802 | 0.7727273 | 0.625 | 0.4920635 | 0.007092199 | 0.007079646 | 0.1818182 | 0.3472222 | 0.04568528 | 0.25 | 0 | 0 | 0.372093 | 0 | 0.3880597 | 0.25 | 0.3983051 | 0.9069767 | 0.5355649 | 0.4516129 | 0.4375
0.7687003 | 0.1721094 | 0.688716 | 0.5 | 0.5 | 0.3174603 | 0.003546099 | 0.003539823 | 0.1818182 | 0.2083333 | 0.0964467 | 0.3125 | 0.25 | 0 | 0.3488372 | 0.03333333 | 0.6716418 | 0.5 | 0.5508475 | 0.6828753 | 0.4979079 | 0.4784946 | 0.5416667
0.7687003 | 0.1721094 | 0.688716 | 0.5 | 0.5 | 0.3174603 | 0.003546099 | 0.003539823 | 0.1818182 | 0.2083333 | 0.0964467 | 0.3125 | 0.25 | 0 | 0.3488372 | 0.03333333 | 0.4328358 | 0 | 0.559322 | 0.9175476 | 0.4728033 | 0.3064516 | 0.5
0.7299735 | 0.2065313 | 0.6575875 | 0.8636364 | 0.5 | 0.5238095 | 0.00177305 | 0.003539823 | 0.3030303 | 0.2361111 | 0.0964467 | 0.375 | 0.5 | 0 | 0.4883721 | 0.03333333 | 0.4626866 | 0 | 0.3135593 | 0.9090909 | 0.4979079 | 0.3978495 | 0.4791667
0.7262599 | 0.180053 | 0.7626459 | 0.3181818 | 0.6666667 | 0.5238095 | 0.007092199 | 0.007079646 | 0.2121212 | 0.2777778 | 0.04568528 | 0.1875 | 0 | 0 | 0.4069767 | 0 | 0.3731343 | 0 | 0.3813559 | 0.9133192 | 0.4937238 | 0.4032258 | 0.4791667
0.7596817 | 0.2180053 | 0.7976654 | 0.5 | 0.375 | 0.4285714 | 0.01595745 | 0.0159292 | 0.2727273 | 0.3333333 | 0.1472081 | 0.3125 | 0.25 | 0 | 0.5 | 0.06666667 | 0.4776119 | 0.25 | 0.3050847 | 0.8689218 | 0.5564854 | 0.4408602 | 0.4791667
0.8058355 | 0.2162401 | 0.5992218 | 0.5454545 | 0.375 | 0.3809524 | 0.005319149 | 0.005309735 | 0.1969697 | 0.4027778 | 0.04568528 | 0.375 | 0 | 0 | 0.5581395 | 0 | 0.2985075 | 0.25 | 0.2118644 | 0.8816068 | 0.5146444 | 0.3709677 | 0.5
0.7856764 | 0.2285966 | 0.7237354 | 0.5909091 | 0.5 | 0.5238095 | 0 | 0.001769912 | 0.2878788 | 0.2361111 | 0.0964467 | 0.375 | 0.5 | 0 | 0.3139535 | 0.1 | 0.4179104 | 0 | 0.5254237 | 0.9154334 | 0.5481172 | 0.4677419 | 0.5625
0.7925729 | 0.200353 | 0.7821012 | 0.5909091 | 0.5416667 | 0.3650794 | 0 | 0.001769912 | 0.2727273 | 0.3194444 | 0.0964467 | 0.3125 | 0.25 | 0 | 0.3023256 | 0.1 | 0.6567164 | 0.5 | 0.5254237 | 0.8604651 | 0.5062762 | 0.4139785 | 0.6041667
0.7925729 | 0.200353 | 0.7821012 | 0.5909091 | 0.5416667 | 0.3650794 | 0 | 0.001769912 | 0.2727273 | 0.3194444 | 0.0964467 | 0.3125 | 0.25 | 0 | 0.3023256 | 0.1 | 0.6865672 | 0.5 | 0.6186441 | 0.8646934 | 0.5146444 | 0.4892473 | 0.5
0.8461538 | 0.2100618 | 0.7859922 | 0.6363636 | 0.75 | 0.4603175 | 0.00177305 | 0.001769912 | 0.2878788 | 0.2638889 | 0.0964467 | 0.3125 | 0.25 | 0 | 0.3372093 | 0.1 | 0.5671642 | 0.5 | 0.5169492 | 0.9154334 | 0.6192469 | 0.6451613 | 0.5416667
0.7925729 | 0.200353 | 0.7821012 | 0.5909091 | 0.5416667 | 0.3650794 | 0 | 0.001769912 | 0.2727273 | 0.3194444 | 0.0964467 | 0.3125 | 0.25 | 0 | 0.3023256 | 0.1 | 0.6567164 | 0.5 | 0.6016949 | 0.8393235 | 0.5983264 | 0.5860215 | 0.5416667
0.7925729 | 0.200353 | 0.7821012 | 0.5909091 | 0.5416667 | 0.3650794 | 0 | 0.001769912 | 0.2727273 | 0.3194444 | 0.0964467 | 0.3125 | 0.25 | 0 | 0.3023256 | 0.1 | 0.4179104 | 0 | 0.4745763 | 0.9133192 | 0.5606695 | 0.6075269 | 0.5416667
0.7856764 | 0.2285966 | 0.7237354 | 0.5909091 | 0.5 | 0.5238095 | 0 | 0.001769912 | 0.2878788 | 0.2361111 | 0.0964467 | 0.375 | 0.5 | 0 | 0.3139535 | 0.1 | 0.5074627 | 0 | 0.6016949 | 0.9027484 | 0.6066946 | 0.4892473 | 0.4583333
0.8461538 | 0.2100618 | 0.7859922 | 0.6363636 | 0.75 | 0.4603175 | 0.00177305 | 0.001769912 | 0.2878788 | 0.2638889 | 0.0964467 | 0.3125 | 0.25 | 0 | 0.3372093 | 0.1 | 0.358209 | 0 | 0.279661 | 0.9069767 | 0.6025105 | 0.6075269 | 0.4791667
0.727321 | 0.2038835 | 0.8287938 | 0.5909091 | 0.7083333 | 0.4444444 | 0.003546099 | 0.005309735 | 0.2878788 | 0.3472222 | 0.1472081 | 0.3125 | 0.25 | 0 | 0.3953488 | 0.1 | 0.5820896 | 0.5 | 0.5677966 | 0.8562368 | 0.5690377 | 0.5645161 | 0.5625
0.7464191 | 0.1835834 | 0.7159533 | 0.4545455 | 0.75 | 0.2698413 | 0 | 0.001769912 | 0.2575758 | 0.2638889 | 0.0964467 | 0.25 | 0.25 | 0 | 0.3023256 | 0.1 | 0.4179104 | 0 | 0.5762712 | 0.8541226 | 0.460251 | 0.3387097 | 0.375
0.8461538 | 0.2100618 | 0.7859922 | 0.6363636 | 0.75 | 0.4603175 | 0.00177305 | 0.001769912 | 0.2878788 | 0.2638889 | 0.0964467 | 0.3125 | 0.25 | 0 | 0.3372093 | 0.1 | 0.4477612 | 0 | 0.3898305 | 0.8668076 | 0.4811715 | 0.4462366 | 0.4791667
0.8472149 | 0.1632833 | 0.688716 | 0.3181818 | 0.5416667 | 0.5873016 | 0 | 0.001769912 | 0.2727273 | 0.2222222 | 0.0964467 | 0.25 | 0.25 | 0 | 0.3372093 | 0 | 0.5373134 | 0.25 | 0.4067797 | 0.8414376 | 0.4142259 | 0.2580645 | 0.4583333
0.8472149 | 0.1632833 | 0.688716 | 0.3181818 | 0.5416667 | 0.5873016 | 0 | 0.001769912 | 0.2727273 | 0.2222222 | 0.0964467 | 0.25 | 0.25 | 0 | 0.3372093 | 0 | 0.7462687 | 0.5 | 0.5338983 | 0.8350951 | 0.4895397 | 0.3333333 | 0.5
0.7766578 | 0.1862312 | 0.7509728 | 0.5909091 | 0.6666667 | 0.5238095 | 0.003546099 | 0.003539823 | 0.1969697 | 0.2083333 | 0.0964467 | 0.3125 | 0.25 | 0 | 0.3139535 | 0.03333333 | 0.6268657 | 0.5 | 0.5423729 | 0.8414376 | 0.5271967 | 0.4086022 | 0.3958333
0.7687003 | 0.1721094 | 0.688716 | 0.5 | 0.5 | 0.3174603 | 0.003546099 | 0.003539823 | 0.1818182 | 0.2083333 | 0.0964467 | 0.3125 | 0.25 | 0 | 0.3488372 | 0.03333333 | 0.3432836 | 0.25 | 0.4830508 | 0.8964059 | 0.5062762 | 0.4193548 | 0.5416667
0.7262599 | 0.180053 | 0.7626459 | 0.3181818 | 0.6666667 | 0.5238095 | 0.007092199 | 0.007079646 | 0.2121212 | 0.2777778 | 0.04568528 | 0.1875 | 0 | 0 | 0.4069767 | 0 | 0.3731343 | 0 | 0.4152542 | 0.9196617 | 0.5104603 | 0.4354839 | 0.4791667
0.7925729 | 0.200353 | 0.7821012 | 0.5909091 | 0.5416667 | 0.3650794 | 0 | 0.001769912 | 0.2727273 | 0.3194444 | 0.0964467 | 0.3125 | 0.25 | 0 | 0.3023256 | 0.1 | 0.6567164 | 0.5 | 0.5508475 | 0.9154334 | 0.5690377 | 0.5 | 0.5208333
0.8525199 | 0.2012357 | 0.6809339 | 0.5 | 0.4166667 | 0.2380952 | 0.00177305 | 0.003539823 | 0.1515152 | 0.06944444 | 0.0964467 | 0.25 | 0.25 | 0 | 0.372093 | 0.06666667 | 0.5671642 | 0.5 | 0.5084746 | 0.8625793 | 0.5690377 | 0.5591398 | 0.4791667
0.8461538 | 0.2100618 | 0.7859922 | 0.6363636 | 0.75 | 0.4603175 | 0.00177305 | 0.001769912 | 0.2878788 | 0.2638889 | 0.0964467 | 0.3125 | 0.25 | 0 | 0.3372093 | 0.1 | 0.5074627 | 0 | 0.5508475 | 0.8604651 | 0.5062762 | 0.3494624 | 0.4375
0.8461538 | 0.2100618 | 0.7859922 | 0.6363636 | 0.75 | 0.4603175 | 0.00177305 | 0.001769912 | 0.2878788 | 0.2638889 | 0.0964467 | 0.3125 | 0.25 | 0 | 0.3372093 | 0.1 | 0.358209 | 0 | 0.3559322 | 0.9154334 | 0.5188285 | 0.4086022 | 0.4166667
0.8461538 | 0.2100618 | 0.7859922 | 0.6363636 | 0.75 | 0.4603175 | 0.00177305 | 0.001769912 | 0.2878788 | 0.2638889 | 0.0964467 | 0.3125 | 0.25 | 0 | 0.3372093 | 0.1 | 0.4328358 | 0 | 0.3474576 | 0.9175476 | 0.5313808 | 0.3817204 | 0.4583333
0.7925729 | 0.200353 | 0.7821012 | 0.5909091 | 0.5416667 | 0.3650794 | 0 | 0.001769912 | 0.2727273 | 0.3194444 | 0.0964467 | 0.3125 | 0.25 | 0 | 0.3023256 | 0.1 | 0.4925373 | 0.5 | 0.5847458 | 0.9196617 | 0.4895397 | 0.3763441 | 0.5833333
0.7915119 | 0.1897617 | 0.7548638 | 0.4090909 | 0.625 | 0.3333333 | 0.003546099 | 0.001769912 | 0.2272727 | 0.2083333 | 0.0964467 | 0.3125 | 0.25 | 0 | 0.2906977 | 0.1 | 0.6716418 | 0.5 | 0.559322 | 0.9196617 | 0.5188285 | 0.4247312 | 0.5208333
0.73687 | 0.2471315 | 0.7042802 | 0.7727273 | 0.625 | 0.4920635 | 0.007092199 | 0.007079646 | 0.1818182 | 0.3472222 | 0.04568528 | 0.25 | 0 | 0 | 0.372093 | 0 | 0.5820896 | 0.5 | 0.5338983 | 0.8646934 | 0.5774059 | 0.5591398 | 0.5625
0.7915119 | 0.1897617 | 0.7548638 | 0.4090909 | 0.625 | 0.3333333 | 0.003546099 | 0.001769912 | 0.2272727 | 0.2083333 | 0.0964467 | 0.3125 | 0.25 | 0 | 0.2906977 | 0.1 | 0.5074627 | 0 | 0.5169492 | 0.9154334 | 0.5230126 | 0.3978495 | 0.5625
0.8472149 | 0.1632833 | 0.688716 | 0.3181818 | 0.5416667 | 0.5873016 | 0 | 0.001769912 | 0.2727273 | 0.2222222 | 0.0964467 | 0.25 | 0.25 | 0 | 0.3372093 | 0 | 0.6268657 | 0.25 | 0.3898305 | 0.9048626 | 0.5648536 | 0.7956989 | 0.4583333
0.732626 | 0.2047661 | 0.7587549 | 0.5 | 0.1666667 | 0.4444444 | 0.05319149 | 0.05132743 | 0.3030303 | 0.2361111 | 0.1472081 | 0.3125 | 0.25 | 0 | 0.3372093 | 0.03333333 | 0.6716418 | 0.5 | 0.5423729 | 0.9133192 | 0.4769874 | 0.3602151 | 0.4375
0.731565 | 0.2056487 | 0.692607 | 0.3636364 | 0.5416667 | 0.4603175 | 0.00177305 | 0.003539823 | 0.1969697 | 0.1666667 | 0.0964467 | 0.3125 | 0.25 | 0 | 0.372093 | 0.03333333 | 0.761194 | 0.5 | 0.5677966 | 0.9175476 | 0.5062762 | 0.5537634 | 0.5416667
0.7246684 | 0.2038835 | 0.766537 | 0.5909091 | 0.5833333 | 0.4444444 | 0.0141844 | 0.01238938 | 0.2121212 | 0.2361111 | 0.1472081 | 0.3125 | 0.25 | 0 | 0.4302326 | 0.03333333 | 0.5074627 | 0.25 | 0.4152542 | 0.9175476 | 0.4518828 | 0.3225806 | 0.5416667
0.7246684 | 0.2038835 | 0.766537 | 0.5909091 | 0.5833333 | 0.4444444 | 0.0141844 | 0.01238938 | 0.2121212 | 0.2361111 | 0.1472081 | 0.3125 | 0.25 | 0 | 0.4302326 | 0.03333333 | 0.6268657 | 0.5 | 0.5762712 | 0.9196617 | 0.5062762 | 0.4247312 | 0.6041667
0.732626 | 0.2047661 | 0.7587549 | 0.5 | 0.1666667 | 0.4444444 | 0.05319149 | 0.05132743 | 0.3030303 | 0.2361111 | 0.1472081 | 0.3125 | 0.25 | 0 | 0.3372093 | 0.03333333 | 0.7313433 | 0.5 | 0.5508475 | 0.9090909 | 0.5564854 | 0.5698925 | 0.5833333
0.7596817 | 0.2180053 | 0.7976654 | 0.5 | 0.375 | 0.4285714 | 0.01595745 | 0.0159292 | 0.2727273 | 0.3333333 | 0.1472081 | 0.3125 | 0.25 | 0 | 0.5 | 0.06666667 | 0.5671642 | 0.5 | 0.5508475 | 0.8520085 | 0.5564854 | 0.5322581 | 0.5208333
0.7596817 | 0.2180053 | 0.7976654 | 0.5 | 0.375 | 0.4285714 | 0.01595745 | 0.0159292 | 0.2727273 | 0.3333333 | 0.1472081 | 0.3125 | 0.25 | 0 | 0.5 | 0.06666667 | 0.5671642 | 0.5 | 0.5762712 | 0.8477801 | 0.4979079 | 0.4569892 | 0.3958333
0.7464191 | 0.1835834 | 0.7159533 | 0.4545455 | 0.75 | 0.2698413 | 0 | 0.001769912 | 0.2575758 | 0.2638889 | 0.0964467 | 0.25 | 0.25 | 0 | 0.3023256 | 0.1 | 0.6567164 | 0.5 | 0.5508475 | 0.9154334 | 0.4769874 | 0.4301075 | 0.5416667
0.7464191 | 0.1835834 | 0.7159533 | 0.4545455 | 0.75 | 0.2698413 | 0 | 0.001769912 | 0.2575758 | 0.2638889 | 0.0964467 | 0.25 | 0.25 | 0 | 0.3023256 | 0.1 | 0.5671642 | 0.5 | 0.5762712 | 0.7928118 | 0.4895397 | 0.4193548 | 0.4166667
0.7464191 | 0.1835834 | 0.7159533 | 0.4545455 | 0.75 | 0.2698413 | 0 | 0.001769912 | 0.2575758 | 0.2638889 | 0.0964467 | 0.25 | 0.25 | 0 | 0.3023256 | 0.1 | 0.6567164 | 0.5 | 0.5508475 | 0.7885835 | 0.5062762 | 0.4516129 | 0.5
0.7464191 | 0.1835834 | 0.7159533 | 0.4545455 | 0.75 | 0.2698413 | 0 | 0.001769912 | 0.2575758 | 0.2638889 | 0.0964467 | 0.25 | 0.25 | 0 | 0.3023256 | 0.1 | 0.5074627 | 0 | 0.5423729 | 0.9154334 | 0.4476987 | 0.4086022 | 0.5
0.7464191 | 0.1835834 | 0.7159533 | 0.4545455 | 0.75 | 0.2698413 | 0 | 0.001769912 | 0.2575758 | 0.2638889 | 0.0964467 | 0.25 | 0.25 | 0 | 0.3023256 | 0.1 | 0.4179104 | 0 | 0.5677966 | 0.8604651 | 0.4476987 | 0.5645161 | 0.4375
0.7925729 | 0.200353 | 0.7821012 | 0.5909091 | 0.5416667 | 0.3650794 | 0 | 0.001769912 | 0.2727273 | 0.3194444 | 0.0964467 | 0.3125 | 0.25 | 0 | 0.3023256 | 0.1 | 0.4328358 | 0 | 0.3474576 | 0.8689218 | 0.4225941 | 0.4462366 | 0.4375
0.727321 | 0.2038835 | 0.8287938 | 0.5909091 | 0.7083333 | 0.4444444 | 0.003546099 | 0.005309735 | 0.2878788 | 0.3472222 | 0.1472081 | 0.3125 | 0.25 | 0 | 0.3953488 | 0.1 | 0.6865672 | 0.5 | 0.5847458 | 0.9154334 | 0.5523013 | 0.6021505 | 0.4375
0.7246684 | 0.2038835 | 0.766537 | 0.5909091 | 0.5833333 | 0.4444444 | 0.0141844 | 0.01238938 | 0.2121212 | 0.2361111 | 0.1472081 | 0.3125 | 0.25 | 0 | 0.4302326 | 0.03333333 | 0.6865672 | 0.5 | 0.6016949 | 0.9175476 | 0.5230126 | 0.4623656 | 0.625
0.7915119 | 0.1897617 | 0.7548638 | 0.4090909 | 0.625 | 0.3333333 | 0.003546099 | 0.001769912 | 0.2272727 | 0.2083333 | 0.0964467 | 0.3125 | 0.25 | 0 | 0.2906977 | 0.1 | 0.6716418 | 0.5 | 0.5762712 | 0.8646934 | 0.58159 | 0.5537634 | 0.5833333
0.7596817 | 0.2180053 | 0.7976654 | 0.5 | 0.375 | 0.4285714 | 0.01595745 | 0.0159292 | 0.2727273 | 0.3333333 | 0.1472081 | 0.3125 | 0.25 | 0 | 0.5 | 0.06666667 | 0.4925373 | 0.5 | 0.559322 | 0.9154334 | 0.6485356 | 0.6182796 | 0.3958333
0.7596817 | 0.2180053 | 0.7976654 | 0.5 | 0.375 | 0.4285714 | 0.01595745 | 0.0159292 | 0.2727273 | 0.3333333 | 0.1472081 | 0.3125 | 0.25 | 0 | 0.5 | 0.06666667 | 0.6567164 | 0.5 | 0.559322 | 0.8646934 | 0.5648536 | 0.5430108 | 0.5
0.7809019 | 0.1932921 | 0.7198444 | 0.5 | 0.5 | 0.5873016 | 0.0177305 | 0.01769912 | 0.3787879 | 0.3055556 | 0.1472081 | 0.4375 | 0.5 | 0 | 0.3255814 | 0.06666667 | 0.4925373 | 0.5 | 0.5847458 | 0.9154334 | 0.5439331 | 0.4892473 | 0.4583333
0.8323607 | 0.2135922 | 0.6848249 | 0.3636364 | 0.4583333 | 0.6190476 | 0.007092199 | 0.007079646 | 0.2121212 | 0.2916667 | 0.04568528 | 0.1875 | 0 | 0 | 0.3953488 | 0 | 0.4477612 | 0 | 0.3983051 | 0.8985201 | 0.4979079 | 0.3548387 | 0.4791667
0.8323607 | 0.2135922 | 0.6848249 | 0.3636364 | 0.4583333 | 0.6190476 | 0.007092199 | 0.007079646 | 0.2121212 | 0.2916667 | 0.04568528 | 0.1875 | 0 | 0 | 0.3953488 | 0 | 0.4029851 | 0.25 | 0.3559322 | 0.8541226 | 0.4435146 | 0.3978495 | 0.4166667
0.727321 | 0.2038835 | 0.8287938 | 0.5909091 | 0.7083333 | 0.4444444 | 0.003546099 | 0.005309735 | 0.2878788 | 0.3472222 | 0.1472081 | 0.3125 | 0.25 | 0 | 0.3953488 | 0.1 | 0.4776119 | 0.25 | 0.4152542 | 0.8964059 | 0.4769874 | 0.4301075 | 0.4583333
0.8254642 | 0.2127096 | 0.7042802 | 0.7727273 | 0.2916667 | 0.3174603 | 0.03723404 | 0.03716814 | 0.1666667 | 0.1527778 | 0.1472081 | 0.25 | 0.25 | 0.3277778 | 0.4069767 | 0.03333333 | 0.3283582 | 0 | 0.5 | 0.8646934 | 0.707113 | 0.8010753 | 0.5
0.7580902 | 0.184466 | 0.6770428 | 0.3181818 | 0.4583333 | 0.3492063 | 0.007092199 | 0.007079646 | 0.1818182 | 0.2361111 | 0.04568528 | 0.25 | 0 | 0 | 0.3255814 | 0 | 0.5820896 | 0.5 | 0.5762712 | 0.8668076 | 0.5020921 | 0.3924731 | 0.5833333
0.7856764 | 0.2285966 | 0.7237354 | 0.5909091 | 0.5 | 0.5238095 | 0 | 0.001769912 | 0.2878788 | 0.2361111 | 0.0964467 | 0.375 | 0.5 | 0 | 0.3139535 | 0.1 | 0.6716418 | 0.5 | 0.5932203 | 0.9175476 | 0.5983264 | 0.5537634 | 0.5625
0.7580902 | 0.4642542 | 0.7548638 | 0.5 | 0.3333333 | 0.3333333 | 0.0141844 | 0.01238938 | 0.1666667 | 0.1944444 | 0.04568528 | 0.125 | 0 | 0 | 0 | 0 | 0.358209 | 0 | 0.5847458 | 0.9112051 | 0.5899582 | 0.4193548 | 0.4791667
0.7851459 | 0.2162401 | 0.7042802 | 0.5454545 | 0.5 | 0.2539683 | 1 | 1 | 0.1060606 | 0.1944444 | 0.1472081 | 0.1875 | 0.75 | 0.01111111 | 0.5813953 | 0.06666667 | 0.2238806 | 0 | 0.5169492 | 0.9154334 | 0.5104603 | 0.3548387 | 0.4791667
0.6843501 | 0.1924095 | 0.7470817 | 0.1818182 | 0.5416667 | 0.4444444 | 0.00177305 | 0.003539823 | 0.2727273 | 0.2916667 | 0.0964467 | 0.25 | 0.5 | 0 | 0.5813953 | 0.1 | 0.6567164 | 0.5 | 0.5169492 | 0.9175476 | 0.5899582 | 0.5752688 | 0.5416667
0.7103448 | 0.2338923 | 0.770428 | 0.3636364 | 0.5833333 | 0.6984127 | 0.03191489 | 0.0300885 | 0.2121212 | 0.4027778 | 0.04568528 | 0.25 | 0 | 0 | 0.4418605 | 0 | 0.5671642 | 0.5 | 0.5932203 | 0.8710359 | 0.6820084 | 0.6935484 | 0.4791667
0.7055703 | 0.1888791 | 0.7937743 | 0.6363636 | 0.5 | 0.5396825 | 0.003546099 | 0.003539823 | 0.2121212 | 0.3194444 | 0.0964467 | 0.3125 | 0.5 | 0 | 0.3953488 | 0.1 | 0.761194 | 0.5 | 0.5423729 | 0.9133192 | 0.5439331 | 0.4193548 | 0.5833333
0.7050398 | 0.2480141 | 0.8132296 | 0.5454545 | 0.125 | 0.3492063 | 0.03546099 | 0.03539823 | 0.1515152 | 0.3194444 | 0.0964467 | 0.1875 | 0 | 0 | 0.4534884 | 0 | 0.6268657 | 0.5 | 0.6864407 | 0.858351 | 0.6108787 | 0.6129032 | 0.6041667
0.864191 | 0.2418358 | 0.7587549 | 0.3181818 | 0.6666667 | 0.5396825 | 0.003546099 | 0.003539823 | 0.2121212 | 0.3333333 | 0.04568528 | 0.25 | 0 | 0 | 0.2790698 | 0 | 0.6119403 | 0.5 | 0.5847458 | 0.9133192 | 0.539749 | 0.4677419 | 0.625
0.6843501 | 0.1924095 | 0.7470817 | 0.1818182 | 0.5416667 | 0.4444444 | 0.00177305 | 0.003539823 | 0.2727273 | 0.2916667 | 0.0964467 | 0.25 | 0.5 | 0 | 0.5813953 | 0.1 | 0.7014925 | 0.5 | 0.5677966 | 0.9154334 | 0.6359833 | 0.6827957 | 0.4166667
0.7103448 | 0.2338923 | 0.770428 | 0.3636364 | 0.5833333 | 0.6984127 | 0.03191489 | 0.0300885 | 0.2121212 | 0.4027778 | 0.04568528 | 0.25 | 0 | 0 | 0.4418605 | 0 | 0.6567164 | 0.5 | 0.5084746 | 0.9154334 | 0.6569038 | 0.7634409 | 0.6041667
0.7665782 | 0.1915269 | 0.766537 | 0.3636364 | 0.7083333 | 0.4285714 | 0.00177305 | 0.003539823 | 0.2272727 | 0.2083333 | 0.0964467 | 0.25 | 0.25 | 0 | 0.3488372 | 0.1 | 0.5970149 | 0.5 | 0.5338983 | 0.9154334 | 0.5690377 | 0.5053763 | 0.5416667
0.7103448 | 0.2338923 | 0.770428 | 0.3636364 | 0.5833333 | 0.6984127 | 0.03191489 | 0.0300885 | 0.2121212 | 0.4027778 | 0.04568528 | 0.25 | 0 | 0 | 0.4418605 | 0 | 0.4179104 | 0 | 0.5254237 | 0.8646934 | 0.58159 | 0.5967742 | 0.4583333
0.7665782 | 0.1915269 | 0.766537 | 0.3636364 | 0.7083333 | 0.4285714 | 0.00177305 | 0.003539823 | 0.2272727 | 0.2083333 | 0.0964467 | 0.25 | 0.25 | 0 | 0.3488372 | 0.1 | 0.2686567 | 0 | 0.4067797 | 0.9133192 | 0.5355649 | 0.483871 | 0.5
0.7421751 | 0.2074139 | 0.7198444 | 0.2272727 | 0.375 | 0.2698413 | 0.00177305 | 0.003539823 | 0.1515152 | 0.1805556 | 0.04568528 | 0.1875 | 0 | 0 | 0.3023256 | 0 | 0.4179104 | 0.25 | 0.3983051 | 0.9133192 | 0.5062762 | 0.3924731 | 0.4166667
0.7050398 | 0.2480141 | 0.8132296 | 0.5454545 | 0.125 | 0.3492063 | 0.03546099 | 0.03539823 | 0.1515152 | 0.3194444 | 0.0964467 | 0.1875 | 0 | 0 | 0.4534884 | 0 | 0.4179104 | 0.25 | 0.2372881 | 0.8054968 | 0.5481172 | 0.6129032 | 0.5416667
0.864191 | 0.2418358 | 0.7587549 | 0.3181818 | 0.6666667 | 0.5396825 | 0.003546099 | 0.003539823 | 0.2121212 | 0.3333333 | 0.04568528 | 0.25 | 0 | 0 | 0.2790698 | 0 | 0.2686567 | 0 | 0.3135593 | 0.8689218 | 0.5271967 | 0.4301075 | 0.4791667
0.864191 | 0.2418358 | 0.7587549 | 0.3181818 | 0.6666667 | 0.5396825 | 0.003546099 | 0.003539823 | 0.2121212 | 0.3333333 | 0.04568528 | 0.25 | 0 | 0 | 0.2790698 | 0 | 0.4477612 | 0 | 0.3559322 | 0.9154334 | 0.5690377 | 0.5268817 | 0.5
0.7050398 | 0.2480141 | 0.8132296 | 0.5454545 | 0.125 | 0.3492063 | 0.03546099 | 0.03539823 | 0.1515152 | 0.3194444 | 0.0964467 | 0.1875 | 0 | 0 | 0.4534884 | 0 | 0.6716418 | 0.5 | 0.5677966 | 0.8731501 | 0.6443515 | 0.6075269 | 0.5
0.7793103 | 0.2294793 | 0.7470817 | 0.1818182 | 0.625 | 0.7619048 | 0.007092199 | 0.007079646 | 0.2272727 | 0.2777778 | 0.04568528 | 0.375 | 0 | 0 | 0.3837209 | 0 | 0.6716418 | 0.5 | 0.559322 | 0.8731501 | 0.5732218 | 0.5268817 | 0.5208333
0.8058355 | 0.2162401 | 0.5992218 | 0.5454545 | 0.375 | 0.3809524 | 0.005319149 | 0.005309735 | 0.1969697 | 0.4027778 | 0.04568528 | 0.375 | 0 | 0 | 0.5581395 | 0 | 0.4626866 | 0 | 0.3135593 | 0.9133192 | 0.5899582 | 0.5376344 | 0.5208333
0.7156499 | 0.227714 | 0.7470817 | 0.4090909 | 0.08333333 | 0.4603175 | 0.007092199 | 0.005309735 | 0.1666667 | 0.2777778 | 0.04568528 | 0.125 | 0 | 0 | 0.6511628 | 0 | 0.2835821 | 0 | 0.4067797 | 0.9090909 | 0.6192469 | 0.5591398 | 0.5
0.6997347 | 0.2188879 | 0.7626459 | 0.4090909 | 0.4583333 | 0.5555556 | 0.003546099 | 0.003539823 | 0.6818182 | 0.3472222 | 0.04568528 | 0.3125 | 0 | 0 | 0.2790698 | 0 | 0.3731343 | 0 | 0.3050847 | 0.9112051 | 0.5020921 | 0.4462366 | 0.5
0.7856764 | 0.2285966 | 0.7237354 | 0.5909091 | 0.5 | 0.5238095 | 0 | 0.001769912 | 0.2878788 | 0.2361111 | 0.0964467 | 0.375 | 0.5 | 0 | 0.3139535 | 0.1 | 0.4477612 | 0 | 0.3135593 | 0.8710359 | 0.5439331 | 0.5430108 | 0.4791667
0.7103448 | 0.2338923 | 0.770428 | 0.3636364 | 0.5833333 | 0.6984127 | 0.03191489 | 0.0300885 | 0.2121212 | 0.4027778 | 0.04568528 | 0.25 | 0 | 0 | 0.4418605 | 0 | 0.2835821 | 0.25 | 0.3898305 | 0.9090909 | 0.5983264 | 0.3172043 | 0.3958333
0.7740053 | 0.2383054 | 0.7354086 | 0.3181818 | 0.5833333 | 0.5238095 | 0.005319149 | 0.005309735 | 0.2121212 | 0.375 | 0.04568528 | 0.25 | 0 | 0 | 0.255814 | 0 | 0.4179104 | 0.25 | 0.4152542 | 0.8816068 | 0.5899582 | 0.3817204 | 0.3958333
0.6843501 | 0.1924095 | 0.7470817 | 0.1818182 | 0.5416667 | 0.4444444 | 0.00177305 | 0.003539823 | 0.2727273 | 0.2916667 | 0.0964467 | 0.25 | 0.5 | 0 | 0.5813953 | 0.1 | 0.238806 | 0.25 | 0.4322034 | 0.8985201 | 0.5188285 | 0.3870968 | 0.4791667
0.7793103 | 0.2294793 | 0.7470817 | 0.1818182 | 0.625 | 0.7619048 | 0.007092199 | 0.007079646 | 0.2272727 | 0.2777778 | 0.04568528 | 0.375 | 0 | 0 | 0.3837209 | 0 | 0.238806 | 0.25 | 0.3135593 | 0.9260042 | 0.5564854 | 0.5053763 | 0.4583333
0.7856764 | 0.2285966 | 0.7237354 | 0.5909091 | 0.5 | 0.5238095 | 0 | 0.001769912 | 0.2878788 | 0.2361111 | 0.0964467 | 0.375 | 0.5 | 0 | 0.3139535 | 0.1 | 0.358209 | 0 | 0.4067797 | 0.9238901 | 0.5062762 | 0.4086022 | 0.5
0.7665782 | 0.1915269 | 0.766537 | 0.3636364 | 0.7083333 | 0.4285714 | 0.00177305 | 0.003539823 | 0.2272727 | 0.2083333 | 0.0964467 | 0.25 | 0.25 | 0 | 0.3488372 | 0.1 | 0.2686567 | 0 | 0.3983051 | 0.9175476 | 0.5020921 | 0.4247312 | 0.5208333
0.8005305 | 0.2082966 | 0.7431907 | 0.6818182 | 0.2916667 | 0.4126984 | 0.005319149 | 0.007079646 | 0.3030303 | 0.2916667 | 0.1472081 | 0.3125 | 0.5 | 0 | 0.4651163 | 0.03333333 | 0.3731343 | 0 | 0.3644068 | 0.9154334 | 0.5983264 | 0.5430108 | 0.4791667
0.7793103 | 0.2736099 | 0.9377432 | 0.3636364 | 0.3333333 | 0.8888889 | 0.05673759 | 0.05486726 | 0.2575758 | 0.4166667 | 0.1472081 | 0.3125 | 0 | 0 | 0.6744186 | 0 | 0.2686567 | 0 | 0.4152542 | 0.9196617 | 0.5983264 | 0.5 | 0.4791667
0.7320955 | 0.1941748 | 0.7120623 | 0.5909091 | 0.5416667 | 0.5238095 | 0.02836879 | 0.02831858 | 0.2878788 | 0.3055556 | 0.1472081 | 0.25 | 0.25 | 0 | 0.4651163 | 0.03333333 | 0.4477612 | 0 | 0.4237288 | 0.9112051 | 0.5020921 | 0.5053763 | 0.5
0.8525199 | 0.2012357 | 0.6809339 | 0.5 | 0.4166667 | 0.2380952 | 0.00177305 | 0.003539823 | 0.1515152 | 0.06944444 | 0.0964467 | 0.25 | 0.25 | 0 | 0.372093 | 0.06666667 | 0.2686567 | 0 | 0.3983051 | 0.9154334 | 0.460251 | 0.3387097 | 0.4791667
0.7740053 | 0.2383054 | 0.7354086 | 0.3181818 | 0.5833333 | 0.5238095 | 0.005319149 | 0.005309735 | 0.2121212 | 0.375 | 0.04568528 | 0.25 | 0 | 0 | 0.255814 | 0 | 0.358209 | 0 | 0.4067797 | 0.9154334 | 0.4476987 | 0.3494624 | 0.5
0.7103448 | 0.2338923 | 0.770428 | 0.3636364 | 0.5833333 | 0.6984127 | 0.03191489 | 0.0300885 | 0.2121212 | 0.4027778 | 0.04568528 | 0.25 | 0 | 0 | 0.4418605 | 0 | 0.4477612 | 0 | 0.3983051 | 0.9175476 | 0.5355649 | 0.5537634 | 0.4375
0.73687 | 0.2471315 | 0.7042802 | 0.7727273 | 0.625 | 0.4920635 | 0.007092199 | 0.007079646 | 0.1818182 | 0.3472222 | 0.04568528 | 0.25 | 0 | 0 | 0.372093 | 0 | 0.3432836 | 0 | 0.6016949 | 0.8520085 | 0.623431 | 0.4784946 | 0.4583333
0.7793103 | 0.2294793 | 0.7470817 | 0.1818182 | 0.625 | 0.7619048 | 0.007092199 | 0.007079646 | 0.2272727 | 0.2777778 | 0.04568528 | 0.375 | 0 | 0 | 0.3837209 | 0 | 0.5820896 | 0.5 | 0.6271186 | 0.8625793 | 0.5523013 | 0.4946237 | 0.5208333
0.6843501 | 0.1924095 | 0.7470817 | 0.1818182 | 0.5416667 | 0.4444444 | 0.00177305 | 0.003539823 | 0.2727273 | 0.2916667 | 0.0964467 | 0.25 | 0.5 | 0 | 0.5813953 | 0.1 | 0.6119403 | 0.5 | 0.5508475 | 0.9175476 | 0.5857741 | 0.5483871 | 0.4791667
0.7872679 | 0.1932921 | 0.7782101 | 0.5454545 | 0.4583333 | 0.2857143 | 0.003546099 | 0.005309735 | 0.1363636 | 0.2361111 | 0.0964467 | 0.3125 | 0.5 | 0 | 0.372093 | 0.1 | 0.2835821 | 0 | 0.4237288 | 0.9196617 | 0.4853556 | 0.3978495 | 0.4791667
0.7055703 | 0.1924095 | 0.6964981 | 0.5909091 | 0.625 | 0.4285714 | 0.003546099 | 0.005309735 | 0.3030303 | 0.3888889 | 0.0964467 | 0.4375 | 0.25 | 0 | 0.3023256 | 0.1 | 0.358209 | 0 | 0.4067797 | 0.8794926 | 0.4895397 | 0.4247312 | 0.5
0.7055703 | 0.1924095 | 0.6964981 | 0.5909091 | 0.625 | 0.4285714 | 0.003546099 | 0.005309735 | 0.3030303 | 0.3888889 | 0.0964467 | 0.4375 | 0.25 | 0 | 0.3023256 | 0.1 | 0.2686567 | 0 | 0.2542373 | 0.9196617 | 0.4853556 | 0.3655914 | 0.4583333
0.7262599 | 0.1985878 | 0.7431907 | 0.2272727 | 0.4583333 | 0.3015873 | 0.00177305 | 0.003539823 | 0.1666667 | 0.1666667 | 0.0964467 | 0.3125 | 0.25 | 0 | 0.5116279 | 0.1 | 0.2686567 | 0.25 | 0.2288136 | 0.9365751 | 0.4686192 | 0.3763441 | 0.5
0.7262599 | 0.1985878 | 0.7431907 | 0.2272727 | 0.4583333 | 0.3015873 | 0.00177305 | 0.003539823 | 0.1666667 | 0.1666667 | 0.0964467 | 0.3125 | 0.25 | 0 | 0.5116279 | 0.1 | 0.358209 | 0.25 | 0.4661017 | 0.9154334 | 0.5857741 | 0.5107527 | 0.3958333
0.7262599 | 0.1985878 | 0.7431907 | 0.2272727 | 0.4583333 | 0.3015873 | 0.00177305 | 0.003539823 | 0.1666667 | 0.1666667 | 0.0964467 | 0.3125 | 0.25 | 0 | 0.5116279 | 0.1 | 0.3731343 | 0.25 | 0.2881356 | 0.9090909 | 0.5313808 | 0.483871 | 0.5
0.7262599 | 0.1985878 | 0.7431907 | 0.2272727 | 0.4583333 | 0.3015873 | 0.00177305 | 0.003539823 | 0.1666667 | 0.1666667 | 0.0964467 | 0.3125 | 0.25 | 0 | 0.5116279 | 0.1 | 0.3432836 | 0.25 | 0.3220339 | 0.9238901 | 0.5313808 | 0.4677419 | 0.5
0.7262599 | 0.1985878 | 0.7431907 | 0.2272727 | 0.4583333 | 0.3015873 | 0.00177305 | 0.003539823 | 0.1666667 | 0.1666667 | 0.0964467 | 0.3125 | 0.25 | 0 | 0.5116279 | 0.1 | 0.4477612 | 0 | 0.3728814 | 0.9133192 | 0.4769874 | 0.3978495 | 0.5
0.7872679 | 0.1932921 | 0.7782101 | 0.5454545 | 0.4583333 | 0.2857143 | 0.003546099 | 0.005309735 | 0.1363636 | 0.2361111 | 0.0964467 | 0.3125 | 0.5 | 0 | 0.372093 | 0.1 | 0.2686567 | 0 | 0.3644068 | 0.8731501 | 0.5606695 | 0.4946237 | 0.4791667
0.7506631 | 0.2038835 | 0.8404669 | 0.5 | 0.4583333 | 0.3174603 | 0.00177305 | 0.003539823 | 0.1515152 | 0.1805556 | 0.0964467 | 0.3125 | 0.25 | 0 | 0.2790698 | 0.1 | 0.4477612 | 0 | 0.3220339 | 0.9154334 | 0.460251 | 0.3978495 | 0.4791667
0.7506631 | 0.2038835 | 0.8404669 | 0.5 | 0.4583333 | 0.3174603 | 0.00177305 | 0.003539823 | 0.1515152 | 0.1805556 | 0.0964467 | 0.3125 | 0.25 | 0 | 0.2790698 | 0.1 | 0.2686567 | 0 | 0.4067797 | 0.9175476 | 0.5230126 | 0.4462366 | 0.5
0.6928382 | 0.1835834 | 0.7937743 | 0.4545455 | 0.5 | 0.2857143 | 0.00177305 | 0.003539823 | 0.1515152 | 0.1944444 | 0.0964467 | 0.3125 | 0.25 | 0 | 0.3488372 | 0.1 | 0.4626866 | 0 | 0.4322034 | 0.9175476 | 0.5104603 | 0.3978495 | 0.4791667
0.7506631 | 0.2038835 | 0.8404669 | 0.5 | 0.4583333 | 0.3174603 | 0.00177305 | 0.003539823 | 0.1515152 | 0.1805556 | 0.0964467 | 0.3125 | 0.25 | 0 | 0.2790698 | 0.1 | 0.5373134 | 0 | 0.559322 | 0.9154334 | 0.5606695 | 0.4516129 | 0.625
0.6928382 | 0.1835834 | 0.7937743 | 0.4545455 | 0.5 | 0.2857143 | 0.00177305 | 0.003539823 | 0.1515152 | 0.1944444 | 0.0964467 | 0.3125 | 0.25 | 0 | 0.3488372 | 0.1 | 0.2835821 | 0 | 0.3389831 | 0.9133192 | 0.5020921 | 0.5645161 | 0.5208333
0.6970822 | 0.2056487 | 0.6614786 | 0.5909091 | 0.5416667 | 0.3333333 | 0.003546099 | 0.003539823 | 0.1515152 | 0.2638889 | 0.0964467 | 0.3125 | 0.5 | 0 | 0.3139535 | 0.1 | 0.4477612 | 0 | 0.4745763 | 0.8752643 | 0.3389121 | 0.4677419 | 0.02083333
0.6970822 | 0.2056487 | 0.6614786 | 0.5909091 | 0.5416667 | 0.3333333 | 0.003546099 | 0.003539823 | 0.1515152 | 0.2638889 | 0.0964467 | 0.3125 | 0.5 | 0 | 0.3139535 | 0.1 | 0.5820896 | 0.5 | 0.5762712 | 0.9175476 | 0.5188285 | 0.4086022 | 0.5625
0.7421751 | 0.2074139 | 0.7198444 | 0.2272727 | 0.375 | 0.2698413 | 0.00177305 | 0.003539823 | 0.1515152 | 0.1805556 | 0.04568528 | 0.1875 | 0 | 0 | 0.3023256 | 0 | 0.6716418 | 0.5 | 0.5338983 | 0.9196617 | 0.5230126 | 0.4193548 | 0.5416667
0.7055703 | 0.1888791 | 0.7937743 | 0.6363636 | 0.5 | 0.5396825 | 0.003546099 | 0.003539823 | 0.2121212 | 0.3194444 | 0.0964467 | 0.3125 | 0.5 | 0 | 0.3953488 | 0.1 | 0.5820896 | 0.5 | 0.5254237 | 0.9175476 | 0.5564854 | 0.4892473 | 0.5208333
0.729443 | 0.2012357 | 0.7470817 | 0.7727273 | 0.5416667 | 0.3492063 | 0.00177305 | 0.003539823 | 0.1969697 | 0.2777778 | 0.0964467 | 0.25 | 0.5 | 0 | 0.4651163 | 0.1 | 0.641791 | 0.5 | 0.5423729 | 0.9133192 | 0.5564854 | 0.4354839 | 0.4166667
0.7793103 | 0.2162401 | 0.6964981 | 0.4545455 | 0.4166667 | 0.5714286 | 0.007092199 | 0.001769912 | 0.1969697 | 0.375 | 0.04568528 | 0.3125 | 0 | 0 | 0.3837209 | 0 | 0.2835821 | 0 | 0.4152542 | 0.9175476 | 0.4560669 | 0.344086 | 0.4583333
0.6970822 | 0.2056487 | 0.6614786 | 0.5909091 | 0.5416667 | 0.3333333 | 0.003546099 | 0.003539823 | 0.1515152 | 0.2638889 | 0.0964467 | 0.3125 | 0.5 | 0 | 0.3139535 | 0.1 | 0.4925373 | 0.5 | 0.5169492 | 0.8710359 | 0.5899582 | 0.516129 | 0.5625
0.7082228 | 0.1968226 | 0.7431907 | 0.2272727 | 0.375 | 0.2698413 | 0.003546099 | 0.003539823 | 0.1515152 | 0.125 | 0.0964467 | 0.25 | 0.25 | 0 | 0.6046512 | 0.1333333 | 0.358209 | 0 | 0.5677966 | 0.9154334 | 0.539749 | 0.3709677 | 0.4791667
0.6970822 | 0.2056487 | 0.6614786 | 0.5909091 | 0.5416667 | 0.3333333 | 0.003546099 | 0.003539823 | 0.1515152 | 0.2638889 | 0.0964467 | 0.3125 | 0.5 | 0 | 0.3139535 | 0.1 | 0.6716418 | 0.5 | 0.5847458 | 0.9196617 | 0.5355649 | 0.4516129 | 0.5416667
0.6970822 | 0.2056487 | 0.6614786 | 0.5909091 | 0.5416667 | 0.3333333 | 0.003546099 | 0.003539823 | 0.1515152 | 0.2638889 | 0.0964467 | 0.3125 | 0.5 | 0 | 0.3139535 | 0.1 | 0.358209 | 0 | 0.5847458 | 0.9175476 | 0.5271967 | 0.3548387 | 0.5
0.7055703 | 0.1924095 | 0.6964981 | 0.5909091 | 0.625 | 0.4285714 | 0.003546099 | 0.005309735 | 0.3030303 | 0.3888889 | 0.0964467 | 0.4375 | 0.25 | 0 | 0.3023256 | 0.1 | 0.4626866 | 0 | 0.3983051 | 0.9154334 | 0.4979079 | 0.3763441 | 0.4791667
0.7082228 | 0.1968226 | 0.7431907 | 0.2272727 | 0.375 | 0.2698413 | 0.003546099 | 0.003539823 | 0.1515152 | 0.125 | 0.0964467 | 0.25 | 0.25 | 0 | 0.6046512 | 0.1333333 | 0.358209 | 0 | 0.5932203 | 0.9175476 | 0.4979079 | 0.3655914 | 0.4375
0.6822281 | 0.19594 | 0.7081712 | 0.1363636 | 0.2916667 | 0.2698413 | 0.00177305 | 0.003539823 | 0.1666667 | 0.2361111 | 0.0964467 | 0.25 | 0.25 | 0 | 0.5 | 0.1 | 0.5373134 | 0 | 0.4830508 | 0.8541226 | 0.5523013 | 0.4569892 | 0.5
0.6822281 | 0.19594 | 0.7081712 | 0.1363636 | 0.2916667 | 0.2698413 | 0.00177305 | 0.003539823 | 0.1666667 | 0.2361111 | 0.0964467 | 0.25 | 0.25 | 0 | 0.5 | 0.1 | 0.4925373 | 0.5 | 0.5932203 | 0.9154334 | 0.5146444 | 0.4301075 | 0.5416667
0.6822281 | 0.19594 | 0.7081712 | 0.1363636 | 0.2916667 | 0.2698413 | 0.00177305 | 0.003539823 | 0.1666667 | 0.2361111 | 0.0964467 | 0.25 | 0.25 | 0 | 0.5 | 0.1 | 0.5373134 | 0 | 0.3898305 | 0.9217759 | 0.5690377 | 0.5053763 | 0.4791667
0.6822281 | 0.19594 | 0.7081712 | 0.1363636 | 0.2916667 | 0.2698413 | 0.00177305 | 0.003539823 | 0.1666667 | 0.2361111 | 0.0964467 | 0.25 | 0.25 | 0 | 0.5 | 0.1 | 0.2835821 | 0 | 0.3559322 | 0.9154334 | 0.539749 | 0.4354839 | 0.4375
0.7793103 | 0.2162401 | 0.6964981 | 0.4545455 | 0.4166667 | 0.5714286 | 0.007092199 | 0.001769912 | 0.1969697 | 0.375 | 0.04568528 | 0.3125 | 0 | 0 | 0.3837209 | 0 | 0.5373134 | 0 | 0.4745763 | 0.9154334 | 0.5774059 | 0.6129032 | 0.4375
0.7793103 | 0.2162401 | 0.6964981 | 0.4545455 | 0.4166667 | 0.5714286 | 0.007092199 | 0.001769912 | 0.1969697 | 0.375 | 0.04568528 | 0.3125 | 0 | 0 | 0.3837209 | 0 | 0.4925373 | 0.5 | 0.559322 | 0.9154334 | 0.5732218 | 0.4946237 | 0.5208333
0.7055703 | 0.1924095 | 0.6964981 | 0.5909091 | 0.625 | 0.4285714 | 0.003546099 | 0.005309735 | 0.3030303 | 0.3888889 | 0.0964467 | 0.4375 | 0.25 | 0 | 0.3023256 | 0.1 | 0.7164179 | 0.5 | 0.5677966 | 0.858351 | 0.539749 | 0.4946237 | 0.5416667
0.7665782 | 0.1915269 | 0.766537 | 0.3636364 | 0.7083333 | 0.4285714 | 0.00177305 | 0.003539823 | 0.2272727 | 0.2083333 | 0.0964467 | 0.25 | 0.25 | 0 | 0.3488372 | 0.1 | 0.4776119 | 0.5 | 0.6186441 | 0.9175476 | 0.5523013 | 0.4516129 | 0.5
0.7872679 | 0.1932921 | 0.7782101 | 0.5454545 | 0.4583333 | 0.2857143 | 0.003546099 | 0.005309735 | 0.1363636 | 0.2361111 | 0.0964467 | 0.3125 | 0.5 | 0 | 0.372093 | 0.1 | 0.5820896 | 0.5 | 0.559322 | 0.9196617 | 0.5271967 | 0.4139785 | 0.5416667
0.6928382 | 0.1835834 | 0.7937743 | 0.4545455 | 0.5 | 0.2857143 | 0.00177305 | 0.003539823 | 0.1515152 | 0.1944444 | 0.0964467 | 0.3125 | 0.25 | 0 | 0.3488372 | 0.1 | 0.6716418 | 0.5 | 0.5677966 | 0.9175476 | 0.5564854 | 0.4731183 | 0.4583333
0.734748 | 0.1747573 | 0.7042802 | 0.2272727 | 0.2916667 | 0.2380952 | 0.003546099 | 0.003539823 | 0.1363636 | 0.125 | 0.0964467 | 0.1875 | 0.25 | 0 | 0.3604651 | 0.1 | 0.5671642 | 0.5 | 0.559322 | 0.8773784 | 0.5690377 | 0.5268817 | 0.5208333
0.8047745 | 0.2091792 | 0.7237354 | 0.1818182 | 0.125 | 0.3650794 | 0.0106383 | 0.01061947 | 0.1818182 | 0.1805556 | 0.1472081 | 0.25 | 0.25 | 0 | 0.5 | 0.03333333 | 0.4925373 | 0.5 | 0.5508475 | 0.8731501 | 0.5983264 | 0.5591398 | 0.5416667
0.8047745 | 0.2091792 | 0.7237354 | 0.1818182 | 0.125 | 0.3650794 | 0.0106383 | 0.01061947 | 0.1818182 | 0.1805556 | 0.1472081 | 0.25 | 0.25 | 0 | 0.5 | 0.03333333 | 0.4477612 | 0 | 0.5508475 | 0.9175476 | 0.58159 | 0.5376344 | 0.5
0.73687 | 0.2206531 | 0.7198444 | 0.5454545 | 0.5833333 | 0.4285714 | 0.008865248 | 0.007079646 | 0.1969697 | 0.2222222 | 0.04568528 | 0.3125 | 0 | 0 | 0.4186047 | 0 | 0.4626866 | 0 | 0.3474576 | 0.9238901 | 0.5481172 | 0.516129 | 0.4583333
0.7485411 | 0.1985878 | 0.7509728 | 0.5 | 0.1666667 | 0.4444444 | 0.01950355 | 0.01946903 | 0.2121212 | 0.3194444 | 0.1472081 | 0.3125 | 0.25 | 0 | 0.5465116 | 0.06666667 | 0.5820896 | 0.5 | 0.5508475 | 0.8668076 | 0.6108787 | 0.7150538 | 0.5416667
0.734748 | 0.2206531 | 0.7431907 | 0.6818182 | 0.6666667 | 0.4761905 | 0.00177305 | 0.003539823 | 0.2272727 | 0.2916667 | 0.0964467 | 0.3125 | 0.5 | 0 | 0.4651163 | 0.03333333 | 0.5074627 | 0.25 | 0.3898305 | 0.9217759 | 0.6025105 | 0.6075269 | 0.5208333
0.864191 | 0.250662 | 0.7548638 | 0.09090909 | 0.5833333 | 0.3968254 | 0.03723404 | 0.03362832 | 0.1818182 | 0.2222222 | 0.04568528 | 0.1875 | 0 | 0 | 0.5813953 | 0 | 0.4925373 | 0.25 | 0.3644068 | 0.8816068 | 0.4853556 | 0.4032258 | 0.5208333
0.7156499 | 0.2144748 | 0.7898833 | 0.2727273 | 0.5833333 | 0.5079365 | 0.005319149 | 0.005309735 | 0.1969697 | 0.2361111 | 0.04568528 | 0.3125 | 0 | 0 | 0.5116279 | 0 | 0.4179104 | 0.25 | 0.4322034 | 0.9217759 | 0.5564854 | 0.4784946 | 0.5416667
0.7156499 | 0.2144748 | 0.7898833 | 0.2727273 | 0.5833333 | 0.5079365 | 0.005319149 | 0.005309735 | 0.1969697 | 0.2361111 | 0.04568528 | 0.3125 | 0 | 0 | 0.5116279 | 0 | 0.5970149 | 0.25 | 0.4152542 | 0.9217759 | 0.5104603 | 0.483871 | 0.5625
0.734748 | 0.2206531 | 0.7431907 | 0.6818182 | 0.6666667 | 0.4761905 | 0.00177305 | 0.003539823 | 0.2272727 | 0.2916667 | 0.0964467 | 0.3125 | 0.5 | 0 | 0.4651163 | 0.03333333 | 0.5223881 | 0.25 | 0.4152542 | 0.9196617 | 0.5439331 | 0.4569892 | 0.5416667
0.734748 | 0.2206531 | 0.7431907 | 0.6818182 | 0.6666667 | 0.4761905 | 0.00177305 | 0.003539823 | 0.2272727 | 0.2916667 | 0.0964467 | 0.3125 | 0.5 | 0 | 0.4651163 | 0.03333333 | 0.7164179 | 0.5 | 0.5677966 | 0.8668076 | 0.4728033 | 0.4354839 | 0.5208333
0.734748 | 0.2206531 | 0.7431907 | 0.6818182 | 0.6666667 | 0.4761905 | 0.00177305 | 0.003539823 | 0.2272727 | 0.2916667 | 0.0964467 | 0.3125 | 0.5 | 0 | 0.4651163 | 0.03333333 | 0.5373134 | 0.5 | 0.5847458 | 0.8562368 | 0.5481172 | 0.4892473 | 0.3958333
0.864191 | 0.250662 | 0.7548638 | 0.09090909 | 0.5833333 | 0.3968254 | 0.03723404 | 0.03362832 | 0.1818182 | 0.2222222 | 0.04568528 | 0.1875 | 0 | 0 | 0.5813953 | 0 | 0.761194 | 0.5 | 0.5762712 | 0.9175476 | 0.5606695 | 0.5107527 | 0.4583333
0.7941645 | 0.1888791 | 0.6964981 | 0.3636364 | 0.5 | 0.4761905 | 0 | 0.001769912 | 0.2424242 | 0.1805556 | 0.0964467 | 0.3125 | 0.25 | 0 | 0.244186 | 0.03333333 | 0.761194 | 0.5 | 0.559322 | 0.9175476 | 0.5690377 | 0.5483871 | 0.4791667
0.7156499 | 0.2144748 | 0.7898833 | 0.2727273 | 0.5833333 | 0.5079365 | 0.005319149 | 0.005309735 | 0.1969697 | 0.2361111 | 0.04568528 | 0.3125 | 0 | 0 | 0.5116279 | 0 | 0.6716418 | 0.5 | 0.5762712 | 0.9175476 | 0.5020921 | 0.4731183 | 0.5208333
0.734748 | 0.2206531 | 0.7431907 | 0.6818182 | 0.6666667 | 0.4761905 | 0.00177305 | 0.003539823 | 0.2272727 | 0.2916667 | 0.0964467 | 0.3125 | 0.5 | 0 | 0.4651163 | 0.03333333 | 0.7910448 | 0.5 | 0.5847458 | 0.9196617 | 0.5564854 | 0.5645161 | 0.4375
0.734748 | 0.2206531 | 0.7431907 | 0.6818182 | 0.6666667 | 0.4761905 | 0.00177305 | 0.003539823 | 0.2272727 | 0.2916667 | 0.0964467 | 0.3125 | 0.5 | 0 | 0.4651163 | 0.03333333 | 0.7014925 | 0.5 | 0.6016949 | 0.9133192 | 0.5732218 | 0.6075269 | 0.6666667
0.7623342 | 0.2285966 | 0.766537 | 0.5 | 0.5833333 | 0.3333333 | 0.00177305 | 0.003539823 | 0.2121212 | 0.2361111 | 0.0964467 | 0.25 | 0.5 | 0 | 0.5 | 0.06666667 | 0.7910448 | 0.5 | 0.5847458 | 0.9133192 | 0.5313808 | 0.6182796 | 0.5625
0.7766578 | 0.1862312 | 0.7509728 | 0.5909091 | 0.6666667 | 0.5238095 | 0.003546099 | 0.003539823 | 0.1969697 | 0.2083333 | 0.0964467 | 0.3125 | 0.25 | 0 | 0.3139535 | 0.03333333 | 0.6268657 | 0.5 | 0.6016949 | 0.9154334 | 0.5732218 | 0.6021505 | 0.4791667
0.7623342 | 0.2285966 | 0.766537 | 0.5 | 0.5833333 | 0.3333333 | 0.00177305 | 0.003539823 | 0.2121212 | 0.2361111 | 0.0964467 | 0.25 | 0.5 | 0 | 0.5 | 0.06666667 | 0.7164179 | 0.5 | 0.6016949 | 0.9175476 | 0.6066946 | 0.6290323 | 0.6041667
0.7766578 | 0.1862312 | 0.7509728 | 0.5909091 | 0.6666667 | 0.5238095 | 0.003546099 | 0.003539823 | 0.1969697 | 0.2083333 | 0.0964467 | 0.3125 | 0.25 | 0 | 0.3139535 | 0.03333333 | 0.9402985 | 1 | 0.6949153 | 0.9175476 | 0.6066946 | 0.5913978 | 0.4583333
0.7623342 | 0.2285966 | 0.766537 | 0.5 | 0.5833333 | 0.3333333 | 0.00177305 | 0.003539823 | 0.2121212 | 0.2361111 | 0.0964467 | 0.25 | 0.5 | 0 | 0.5 | 0.06666667 | 0.761194 | 1 | 0.6949153 | 0.9154334 | 0.5941423 | 0.5752688 | 0.375
0.7538462 | 0.2224184 | 0.7548638 | 0.4545455 | 0.75 | 0.4285714 | 0 | 0.001769912 | 0.2727273 | 0.2916667 | 0.0964467 | 0.3125 | 0.25 | 0 | 0.5232558 | 0.06666667 | 0.761194 | 1 | 0.6949153 | 0.9175476 | 0.6317992 | 0.6290323 | 0.4583333
0.7485411 | 0.1932921 | 0.8638132 | 0.1363636 | 0.4583333 | 0.3174603 | 0.00177305 | 0.001769912 | 0.1818182 | 0.1527778 | 0.0964467 | 0.3125 | 0.25 | 0 | 0.4883721 | 0.03333333 | 0.9402985 | 1 | 0.6864407 | 0.9175476 | 0.5941423 | 0.5322581 | 0.4166667
0.727321 | 0.2065313 | 0.8365759 | 0.5 | 0.4166667 | 0.4444444 | 0.0177305 | 0.01769912 | 0.2424242 | 0.1805556 | 0.1472081 | 0.3125 | 0.25 | 0 | 0.3372093 | 0.06666667 | 0.761194 | 1 | 0.6949153 | 0.9175476 | 0.6359833 | 0.688172 | 0.4791667
0.7156499 | 0.2135922 | 0.7392996 | 0.4090909 | 0.625 | 0.4444444 | 0 | 0.001769912 | 0.2424242 | 0.25 | 0.0964467 | 0.3125 | 0.25 | 0 | 0.3139535 | 0.1 | 0.4776119 | 0 | 0.5338983 | 0.9175476 | 0.58159 | 0.4623656 | 0.6041667
0.7156499 | 0.2135922 | 0.7392996 | 0.4090909 | 0.625 | 0.4444444 | 0 | 0.001769912 | 0.2424242 | 0.25 | 0.0964467 | 0.3125 | 0.25 | 0 | 0.3139535 | 0.1 | 0.4029851 | 0 | 0.3474576 | 0.9217759 | 0.4728033 | 0.4354839 | 0.5208333
0.7156499 | 0.2135922 | 0.7392996 | 0.4090909 | 0.625 | 0.4444444 | 0 | 0.001769912 | 0.2424242 | 0.25 | 0.0964467 | 0.3125 | 0.25 | 0 | 0.3139535 | 0.1 | 0.4477612 | 0.25 | 0.3813559 | 0.9069767 | 0.4728033 | 0.327957 | 0.5416667
0.7209549 | 0.2012357 | 0.7509728 | 0.4090909 | 0.625 | 0.4920635 | 0.0141844 | 0.01061947 | 0.1969697 | 0.2916667 | 0.04568528 | 0.1875 | 0 | 0 | 0.2790698 | 0 | 0.4477612 | 0.25 | 0.3728814 | 0.9217759 | 0.4560669 | 0.3870968 | 0.5416667
0.731565 | 0.223301 | 0.8521401 | 0.3636364 | 0.75 | 0.3809524 | 0.06560284 | 0.06548673 | 0.1515152 | 0.1944444 | 0.0964467 | 0.25 | 0 | 0 | 0.5232558 | 0 | 0.5373134 | 0.25 | 0.3559322 | 0.9154334 | 0.4853556 | 0.4516129 | 0.5208333
0.7856764 | 0.227714 | 0.8054475 | 0.3636364 | 0.5833333 | 0.3650794 | 0.08333333 | 0.08495575 | 0.1818182 | 0.1805556 | 0.1472081 | 0.25 | 0.25 | 0 | 0.3837209 | 0.06666667 | 0.4477612 | 0.25 | 0.3389831 | 0.9196617 | 0.5439331 | 0.5 | 0.4583333
0.7856764 | 0.227714 | 0.8054475 | 0.3636364 | 0.5833333 | 0.3650794 | 0.08333333 | 0.08495575 | 0.1818182 | 0.1805556 | 0.1472081 | 0.25 | 0.25 | 0 | 0.3837209 | 0.06666667 | 0.4477612 | 0.25 | 0.2457627 | 0.9260042 | 0.4853556 | 0.483871 | 0.5416667
0.731565 | 0.2180053 | 0.7276265 | 0.4090909 | 0.625 | 0.5396825 | 0.0212766 | 0.01946903 | 0.1515152 | 0.2361111 | 0.04568528 | 0.1875 | 0 | 0 | 0.3604651 | 0 | 0.5373134 | 0.25 | 0.3474576 | 0.9196617 | 0.4728033 | 0.4462366 | 0.5208333
0.731565 | 0.2180053 | 0.7276265 | 0.4090909 | 0.625 | 0.5396825 | 0.0212766 | 0.01946903 | 0.1515152 | 0.2361111 | 0.04568528 | 0.1875 | 0 | 0 | 0.3604651 | 0 | 0.4477612 | 0.25 | 0.3898305 | 0.9196617 | 0.4895397 | 0.3709677 | 0.5
0.7421751 | 0.1968226 | 0.6809339 | 0.4090909 | 0.7083333 | 0.3809524 | 0.0106383 | 0.007079646 | 0.1969697 | 0.2777778 | 0.04568528 | 0.1875 | 0 | 0 | 0.4069767 | 0 | 0.5373134 | 0.25 | 0.3559322 | 0.9196617 | 0.4686192 | 0.3387097 | 0.5208333
0.7421751 | 0.1968226 | 0.6809339 | 0.4090909 | 0.7083333 | 0.3809524 | 0.0106383 | 0.007079646 | 0.1969697 | 0.2777778 | 0.04568528 | 0.1875 | 0 | 0 | 0.4069767 | 0 | 0.3880597 | 0 | 0.5677966 | 0.9154334 | 0.5313808 | 0.3978495 | 0.5208333
0.7421751 | 0.1968226 | 0.6809339 | 0.4090909 | 0.7083333 | 0.3809524 | 0.0106383 | 0.007079646 | 0.1969697 | 0.2777778 | 0.04568528 | 0.1875 | 0 | 0 | 0.4069767 | 0 | 0.4477612 | 0.25 | 0.3728814 | 0.9154334 | 0.4518828 | 0.3333333 | 0.5416667
0.6997347 | 0.2365402 | 0.8638132 | 0.3636364 | 0.2083333 | 0.4603175 | 0.02836879 | 0.0300885 | 0.1818182 | 0.2222222 | 0.04568528 | 0.1875 | 0 | 0 | 0.3837209 | 0 | 0.5373134 | 0.25 | 0.3305085 | 0.8520085 | 0.4393305 | 0.3010753 | 0.5833333
0.6997347 | 0.2365402 | 0.8638132 | 0.3636364 | 0.2083333 | 0.4603175 | 0.02836879 | 0.0300885 | 0.1818182 | 0.2222222 | 0.04568528 | 0.1875 | 0 | 0 | 0.3837209 | 0 | 0.5373134 | 0.25 | 0.3898305 | 0.9154334 | 0.4728033 | 0.3978495 | 0.5416667
0.6997347 | 0.2365402 | 0.8638132 | 0.3636364 | 0.2083333 | 0.4603175 | 0.02836879 | 0.0300885 | 0.1818182 | 0.2222222 | 0.04568528 | 0.1875 | 0 | 0 | 0.3837209 | 0 | 0.4029851 | 0 | 0.3898305 | 0.8562368 | 0.5732218 | 0.4677419 | 0.5208333
0.6997347 | 0.2365402 | 0.8638132 | 0.3636364 | 0.2083333 | 0.4603175 | 0.02836879 | 0.0300885 | 0.1818182 | 0.2222222 | 0.04568528 | 0.1875 | 0 | 0 | 0.3837209 | 0 | 0.4925373 | 0 | 0.3644068 | 0.8604651 | 0.5690377 | 0.5483871 | 0.5208333
0.805305 | 0.2374228 | 0.6692607 | 0.2272727 | 0.4583333 | 0.2698413 | 0.003546099 | 0.005309735 | 0.3333333 | 0.09722222 | 0.0964467 | 0.25 | 0.25 | 0 | 0.3255814 | 0.03333333 | 0.5671642 | 0.5 | 0.5847458 | 0.9196617 | 0.4853556 | 0.3763441 | 0.6666667
0.8084881 | 0.2171227 | 0.8171206 | 0.4545455 | 0.5 | 0.2857143 | 0.06205674 | 0.0619469 | 0.1060606 | 0.1527778 | 0.1472081 | 0.25 | 0.25 | 0 | 0.4651163 | 0.06666667 | 0.6567164 | 0.5 | 0.6016949 | 0.9196617 | 0.5313808 | 0.3978495 | 0.625
0.8281167 | 0.2144748 | 0.7354086 | 0.5 | 0.7916667 | 0.2857143 | 0.04964539 | 0.04778761 | 0.1515152 | 0.1527778 | 0.1472081 | 0.25 | 0.25 | 0 | 0.4767442 | 0.06666667 | 0.3283582 | 0 | 0.5847458 | 0.8477801 | 0.4937238 | 0.3387097 | 0.6041667
0.805305 | 0.2374228 | 0.6692607 | 0.2272727 | 0.4583333 | 0.2698413 | 0.003546099 | 0.005309735 | 0.3333333 | 0.09722222 | 0.0964467 | 0.25 | 0.25 | 0 | 0.3255814 | 0.03333333 | 0.3432836 | 0 | 0.2372881 | 0.8668076 | 0.4728033 | 0.3709677 | 0.5625
0.8281167 | 0.2144748 | 0.7354086 | 0.5 | 0.7916667 | 0.2857143 | 0.04964539 | 0.04778761 | 0.1515152 | 0.1527778 | 0.1472081 | 0.25 | 0.25 | 0 | 0.4767442 | 0.06666667 | 0.4328358 | 0 | 0.4152542 | 0.9196617 | 0.4769874 | 0.3010753 | 0.5416667
0.8084881 | 0.2171227 | 0.8171206 | 0.4545455 | 0.5 | 0.2857143 | 0.06205674 | 0.0619469 | 0.1060606 | 0.1527778 | 0.1472081 | 0.25 | 0.25 | 0 | 0.4651163 | 0.06666667 | 0.3432836 | 0 | 0.3305085 | 0.9196617 | 0.5271967 | 0.3602151 | 0.5208333
0.8084881 | 0.2171227 | 0.8171206 | 0.4545455 | 0.5 | 0.2857143 | 0.06205674 | 0.0619469 | 0.1060606 | 0.1527778 | 0.1472081 | 0.25 | 0.25 | 0 | 0.4651163 | 0.06666667 | 0.4328358 | 0 | 0.3813559 | 0.8372093 | 0.5104603 | 0.3064516 | 0.4791667
0.8084881 | 0.2171227 | 0.8171206 | 0.4545455 | 0.5 | 0.2857143 | 0.06205674 | 0.0619469 | 0.1060606 | 0.1527778 | 0.1472081 | 0.25 | 0.25 | 0 | 0.4651163 | 0.06666667 | 0.3283582 | 0 | 0.6101695 | 0.9196617 | 0.4853556 | 0.2849462 | 0.5
0.8281167 | 0.2144748 | 0.7354086 | 0.5 | 0.7916667 | 0.2857143 | 0.04964539 | 0.04778761 | 0.1515152 | 0.1527778 | 0.1472081 | 0.25 | 0.25 | 0 | 0.4767442 | 0.06666667 | 0.4179104 | 0 | 0.5677966 | 0.7420719 | 0.4937238 | 0.327957 | 0.5833333
0.7363395 | 0.2038835 | 0.9143969 | 0.4090909 | 0.2916667 | 0.2857143 | 0.01950355 | 0.01946903 | 0.1212121 | 0.1805556 | 0.1472081 | 0.25 | 0.25 | 0 | 0.4069767 | 0.06666667 | 0.5074627 | 0 | 0.6271186 | 0.8520085 | 0.4769874 | 0.3602151 | 0.5416667
0.7702918 | 0.2082966 | 0.7042802 | 0.3636364 | 0.5833333 | 0.2539683 | 0.00177305 | 0.003539823 | 0.1212121 | 0.06944444 | 0.0964467 | 0.25 | 0.25 | 0 | 0.4651163 | 0.06666667 | 0.5671642 | 0.5 | 0.6016949 | 0.9175476 | 0.4979079 | 0.4892473 | 0.4375
0.7363395 | 0.2038835 | 0.9143969 | 0.4090909 | 0.2916667 | 0.2857143 | 0.01950355 | 0.01946903 | 0.1212121 | 0.1805556 | 0.1472081 | 0.25 | 0.25 | 0 | 0.4069767 | 0.06666667 | 0.5671642 | 0.5 | 0.6016949 | 0.9154334 | 0.5439331 | 0.483871 | 0.5833333
0.8281167 | 0.2144748 | 0.7354086 | 0.5 | 0.7916667 | 0.2857143 | 0.04964539 | 0.04778761 | 0.1515152 | 0.1527778 | 0.1472081 | 0.25 | 0.25 | 0 | 0.4767442 | 0.06666667 | 0.5671642 | 0.5 | 0.6016949 | 0.845666 | 0.5104603 | 0.4516129 | 0.5416667
0.73687 | 0.2250662 | 0.7042802 | 0.3636364 | 0.5416667 | 0.5555556 | 0.003546099 | 0.003539823 | 0.2121212 | 0.2916667 | 0.04568528 | 0.1875 | 0 | 0 | 0.4651163 | 0 | 0.5820896 | 0.5 | 0.5677966 | 0.8498943 | 0.5188285 | 0.4731183 | 0.5208333
0.7267905 | 0.2091792 | 0.7859922 | 0.7727273 | 0.2083333 | 0.5396825 | 0.005319149 | 0.005309735 | 0.2878788 | 0.2777778 | 0.1472081 | 0.5625 | 0.5 | 0 | 0.744186 | 0.03333333 | 0.6268657 | 0.5 | 0.5932203 | 0.9175476 | 0.5648536 | 0.5376344 | 0.6458333
0.7267905 | 0.2091792 | 0.7859922 | 0.7727273 | 0.2083333 | 0.5396825 | 0.005319149 | 0.005309735 | 0.2878788 | 0.2777778 | 0.1472081 | 0.5625 | 0.5 | 0 | 0.744186 | 0.03333333 | 0.6268657 | 0.5 | 0.559322 | 0.9175476 | 0.6694561 | 0.6935484 | 0.6666667
0.7729443 | 0.2065313 | 0.6809339 | 0.6818182 | 0.3333333 | 0.4285714 | 0.003546099 | 0.005309735 | 0.3030303 | 0.2777778 | 0.1472081 | 0.375 | 0.5 | 0 | 0.6162791 | 0.03333333 | 0.6268657 | 0.5 | 0.6101695 | 0.8710359 | 0.5983264 | 0.6075269 | 0.5625
0.7729443 | 0.2065313 | 0.6809339 | 0.6818182 | 0.3333333 | 0.4285714 | 0.003546099 | 0.005309735 | 0.3030303 | 0.2777778 | 0.1472081 | 0.375 | 0.5 | 0 | 0.6162791 | 0.03333333 | 0.8656716 | 1 | 0.7118644 | 0.8625793 | 0.6443515 | 0.6397849 | 0.4791667
0.7490716 | 0.2294793 | 0.7159533 | 0.6818182 | 0.375 | 0.5714286 | 0.03191489 | 0.03185841 | 0.3030303 | 0.3194444 | 0.0964467 | 0.375 | 0.25 | 0 | 0.3953488 | 0.03333333 | 0.8656716 | 1 | 0.7033898 | 0.8646934 | 0.5774059 | 0.5268817 | 0.4375
0.73687 | 0.2250662 | 0.7042802 | 0.3636364 | 0.5416667 | 0.5555556 | 0.003546099 | 0.003539823 | 0.2121212 | 0.2916667 | 0.04568528 | 0.1875 | 0 | 0 | 0.4651163 | 0 | 0.8656716 | 1 | 0.7118644 | 0.9154334 | 0.5523013 | 0.6451613 | 0.4791667
0.73687 | 0.2250662 | 0.7042802 | 0.3636364 | 0.5416667 | 0.5555556 | 0.003546099 | 0.003539823 | 0.2121212 | 0.2916667 | 0.04568528 | 0.1875 | 0 | 0 | 0.4651163 | 0 | 0.8656716 | 1 | 0.6525424 | 0.9154334 | 0.5481172 | 0.4569892 | 0.4583333
0.7787798 | 0.200353 | 0.7743191 | 0.5909091 | 0.2916667 | 0.4920635 | 0.003546099 | 0.003539823 | 0.2878788 | 0.3055556 | 0.1472081 | 0.3125 | 0.25 | 0 | 0.4651163 | 0.03333333 | 0.4477612 | 0 | 0.5169492 | 0.9175476 | 0.5020921 | 0.4139785 | 0.5625
0.7787798 | 0.200353 | 0.7743191 | 0.5909091 | 0.2916667 | 0.4920635 | 0.003546099 | 0.003539823 | 0.2878788 | 0.3055556 | 0.1472081 | 0.3125 | 0.25 | 0 | 0.4651163 | 0.03333333 | 0.3731343 | 0 | 0.279661 | 0.9175476 | 0.5648536 | 0.4946237 | 0.5
0.7787798 | 0.200353 | 0.7743191 | 0.5909091 | 0.2916667 | 0.4920635 | 0.003546099 | 0.003539823 | 0.2878788 | 0.3055556 | 0.1472081 | 0.3125 | 0.25 | 0 | 0.4651163 | 0.03333333 | 0.4626866 | 0 | 0.4152542 | 0.8773784 | 0.5439331 | 0.483871 | 0.5208333
0.7299735 | 0.2065313 | 0.6575875 | 0.8636364 | 0.5 | 0.5238095 | 0.00177305 | 0.003539823 | 0.3030303 | 0.2361111 | 0.0964467 | 0.375 | 0.5 | 0 | 0.4883721 | 0.03333333 | 0.3432836 | 0.25 | 0.2457627 | 0.9238901 | 0.5313808 | 0.344086 | 0.4375
0.8058355 | 0.2162401 | 0.5992218 | 0.5454545 | 0.375 | 0.3809524 | 0.005319149 | 0.005309735 | 0.1969697 | 0.4027778 | 0.04568528 | 0.375 | 0 | 0 | 0.5581395 | 0 | 0.3432836 | 0.25 | 0.2711864 | 0.9238901 | 0.5439331 | 0.3870968 | 0.4583333
0.7299735 | 0.2065313 | 0.6575875 | 0.8636364 | 0.5 | 0.5238095 | 0.00177305 | 0.003539823 | 0.3030303 | 0.2361111 | 0.0964467 | 0.375 | 0.5 | 0 | 0.4883721 | 0.03333333 | 0.4328358 | 0.25 | 0.2372881 | 0.9196617 | 0.4937238 | 0.344086 | 0.4583333
0.7262599 | 0.180053 | 0.7626459 | 0.3181818 | 0.6666667 | 0.5238095 | 0.007092199 | 0.007079646 | 0.2121212 | 0.2777778 | 0.04568528 | 0.1875 | 0 | 0 | 0.4069767 | 0 | 0.358209 | 0.25 | 0.2118644 | 0.9196617 | 0.3723849 | 0.2311828 | 0.4375
0.8058355 | 0.2162401 | 0.5992218 | 0.5454545 | 0.375 | 0.3809524 | 0.005319149 | 0.005309735 | 0.1969697 | 0.4027778 | 0.04568528 | 0.375 | 0 | 0 | 0.5581395 | 0 | 0.4477612 | 0.25 | 0.3305085 | 0.8942918 | 0.4937238 | 0.3870968 | 0.4791667
0.7299735 | 0.2065313 | 0.6575875 | 0.8636364 | 0.5 | 0.5238095 | 0.00177305 | 0.003539823 | 0.3030303 | 0.2361111 | 0.0964467 | 0.375 | 0.5 | 0 | 0.4883721 | 0.03333333 | 0.358209 | 0.25 | 0.3474576 | 0.8985201 | 0.4476987 | 0.2473118 | 0.4791667
0.8058355 | 0.2162401 | 0.5992218 | 0.5454545 | 0.375 | 0.3809524 | 0.005319149 | 0.005309735 | 0.1969697 | 0.4027778 | 0.04568528 | 0.375 | 0 | 0 | 0.5581395 | 0 | 0.3731343 | 0.25 | 0.4745763 | 0.9217759 | 0.5313808 | 0.3333333 | 0.4375
0.7299735 | 0.2065313 | 0.6575875 | 0.8636364 | 0.5 | 0.5238095 | 0.00177305 | 0.003539823 | 0.3030303 | 0.2361111 | 0.0964467 | 0.375 | 0.5 | 0 | 0.4883721 | 0.03333333 | 0.2835821 | 0.25 | 0.3559322 | 0.9217759 | 0.4979079 | 0.311828 | 0.4583333
0.7262599 | 0.180053 | 0.7626459 | 0.3181818 | 0.6666667 | 0.5238095 | 0.007092199 | 0.007079646 | 0.2121212 | 0.2777778 | 0.04568528 | 0.1875 | 0 | 0 | 0.4069767 | 0 | 0.3731343 | 0.25 | 0.4830508 | 0.9217759 | 0.4058577 | 0.2473118 | 0.4791667
0.7156499 | 0.227714 | 0.7470817 | 0.4090909 | 0.08333333 | 0.4603175 | 0.007092199 | 0.005309735 | 0.1666667 | 0.2777778 | 0.04568528 | 0.125 | 0 | 0 | 0.6511628 | 0 | 0.7014925 | 0.5 | 0.5423729 | 0.9154334 | 0.5146444 | 0.4623656 | 0.5833333
0.8005305 | 0.2082966 | 0.7431907 | 0.6818182 | 0.2916667 | 0.4126984 | 0.005319149 | 0.007079646 | 0.3030303 | 0.2916667 | 0.1472081 | 0.3125 | 0.5 | 0 | 0.4651163 | 0.03333333 | 0.6119403 | 0.5 | 0.5338983 | 0.9154334 | 0.5899582 | 0.6129032 | 0.5416667
0.7262599 | 0.2224184 | 0.7859922 | 0.4090909 | 0.5416667 | 0.4761905 | 0.0106383 | 0.01061947 | 0.1969697 | 0.3055556 | 0.04568528 | 0.1875 | 0 | 0 | 0.5232558 | 0 | 0.7014925 | 0.5 | 0.5338983 | 0.9154334 | 0.6108787 | 0.6182796 | 0.5625
0.7952255 | 0.2471315 | 0.7198444 | 0.5 | 0.375 | 0.3015873 | 0.0212766 | 0.01415929 | 0.1515152 | 0.2638889 | 0.0964467 | 0.1875 | 0 | 0 | 0.6395349 | 0 | 0.6716418 | 0.5 | 0.559322 | 0.9175476 | 0.5188285 | 0.4731183 | 0.4375
0.731565 | 0.2056487 | 0.692607 | 0.3636364 | 0.5416667 | 0.4603175 | 0.00177305 | 0.003539823 | 0.1969697 | 0.1666667 | 0.0964467 | 0.3125 | 0.25 | 0 | 0.372093 | 0.03333333 | 0.6268657 | 0.5 | 0.5169492 | 0.8266385 | 0.4686192 | 0.3709677 | 0.4583333
0.731565 | 0.2056487 | 0.692607 | 0.3636364 | 0.5416667 | 0.4603175 | 0.00177305 | 0.003539823 | 0.1969697 | 0.1666667 | 0.0964467 | 0.3125 | 0.25 | 0 | 0.372093 | 0.03333333 | 0.6268657 | 0.5 | 0.5677966 | 0.9133192 | 0.5062762 | 0.4623656 | 0.5
0.7840849 | 0.2259488 | 0.6964981 | 0.6363636 | 0.4583333 | 0.4285714 | 0.00177305 | 0.003539823 | 0.2272727 | 0.2222222 | 0.0964467 | 0.3125 | 0.25 | 0 | 0.372093 | 0.03333333 | 0.6716418 | 0.5 | 0.6016949 | 0.9133192 | 0.5564854 | 0.5376344 | 0.5
0.7840849 | 0.2259488 | 0.6964981 | 0.6363636 | 0.4583333 | 0.4285714 | 0.00177305 | 0.003539823 | 0.2272727 | 0.2222222 | 0.0964467 | 0.3125 | 0.25 | 0 | 0.372093 | 0.03333333 | 0.7910448 | 0.5 | 0.5677966 | 0.7589852 | 0.5271967 | 0.5 | 0.6458333
0.7840849 | 0.2259488 | 0.6964981 | 0.6363636 | 0.4583333 | 0.4285714 | 0.00177305 | 0.003539823 | 0.2272727 | 0.2222222 | 0.0964467 | 0.3125 | 0.25 | 0 | 0.372093 | 0.03333333 | 0.7014925 | 0.5 | 0.6016949 | 0.9154334 | 0.5523013 | 0.5215054 | 0.5208333
0.7840849 | 0.2259488 | 0.6964981 | 0.6363636 | 0.4583333 | 0.4285714 | 0.00177305 | 0.003539823 | 0.2272727 | 0.2222222 | 0.0964467 | 0.3125 | 0.25 | 0 | 0.372093 | 0.03333333 | 0.8059701 | 0.5 | 0.5677966 | 0.8646934 | 0.5439331 | 0.5698925 | 0.6041667
0.7840849 | 0.2259488 | 0.6964981 | 0.6363636 | 0.4583333 | 0.4285714 | 0.00177305 | 0.003539823 | 0.2272727 | 0.2222222 | 0.0964467 | 0.3125 | 0.25 | 0 | 0.372093 | 0.03333333 | 0.9402985 | 1 | 0.6610169 | 0.9112051 | 0.5564854 | 0.4892473 | 0.4375
0.7145889 | 0.1879965 | 0.7042802 | 0.4090909 | 0.4583333 | 0.4285714 | 0.00177305 | 0.003539823 | 0.2727273 | 0.1805556 | 0.0964467 | 0.3125 | 0.25 | 0 | 0.4302326 | 0.03333333 | 0.8656716 | 1 | 0.6864407 | 0.9154334 | 0.4811715 | 0.4516129 | 0.5
0.731565 | 0.2056487 | 0.692607 | 0.3636364 | 0.5416667 | 0.4603175 | 0.00177305 | 0.003539823 | 0.1969697 | 0.1666667 | 0.0964467 | 0.3125 | 0.25 | 0 | 0.372093 | 0.03333333 | 0.8656716 | 1 | 0.6864407 | 0.9133192 | 0.5062762 | 0.4247312 | 0.375
0.7145889 | 0.1879965 | 0.7042802 | 0.4090909 | 0.4583333 | 0.4285714 | 0.00177305 | 0.003539823 | 0.2727273 | 0.1805556 | 0.0964467 | 0.3125 | 0.25 | 0 | 0.4302326 | 0.03333333 | 0.761194 | 0.5 | 0.6271186 | 0.8668076 | 0.4644351 | 0.4516129 | 0.5208333
0.731565 | 0.2056487 | 0.692607 | 0.3636364 | 0.5416667 | 0.4603175 | 0.00177305 | 0.003539823 | 0.1969697 | 0.1666667 | 0.0964467 | 0.3125 | 0.25 | 0 | 0.372093 | 0.03333333 | 0.6716418 | 0.5 | 0.5932203 | 0.8689218 | 0.4560669 | 0.4193548 | 0.4583333
0.7145889 | 0.1879965 | 0.7042802 | 0.4090909 | 0.4583333 | 0.4285714 | 0.00177305 | 0.003539823 | 0.2727273 | 0.1805556 | 0.0964467 | 0.3125 | 0.25 | 0 | 0.4302326 | 0.03333333 | 0.7164179 | 0.5 | 0.6186441 | 0.8668076 | 0.4435146 | 0.3763441 | 0.5833333
0.731565 | 0.2056487 | 0.692607 | 0.3636364 | 0.5416667 | 0.4603175 | 0.00177305 | 0.003539823 | 0.1969697 | 0.1666667 | 0.0964467 | 0.3125 | 0.25 | 0 | 0.372093 | 0.03333333 | 0.4626866 | 0 | 0.4322034 | 0.9238901 | 0.4937238 | 0.4354839 | 0.5208333
0.7145889 | 0.1879965 | 0.7042802 | 0.4090909 | 0.4583333 | 0.4285714 | 0.00177305 | 0.003539823 | 0.2727273 | 0.1805556 | 0.0964467 | 0.3125 | 0.25 | 0 | 0.4302326 | 0.03333333 | 0.5522388 | 0 | 0.4152542 | 0.9323467 | 0.4895397 | 0.4462366 | 0.4791667
0.7145889 | 0.1879965 | 0.7042802 | 0.4090909 | 0.4583333 | 0.4285714 | 0.00177305 | 0.003539823 | 0.2727273 | 0.1805556 | 0.0964467 | 0.3125 | 0.25 | 0 | 0.4302326 | 0.03333333 | 0.4626866 | 0 | 0.4237288 | 0.6575053 | 0.4686192 | 0.4139785 | 0.4166667
0.7411141 | 0.2091792 | 0.8171206 | 0.4545455 | 0.6666667 | 0.4603175 | 0.008865248 | 0.008849558 | 0.2727273 | 0.2361111 | 0.0964467 | 0.3125 | 0.25 | 0 | 0.3488372 | 0.06666667 | 0.5522388 | 0 | 0.4152542 | 0.8752643 | 0.5523013 | 0.4569892 | 0.5
0.7580902 | 0.2100618 | 0.770428 | 0.5909091 | 0.5 | 0.4126984 | 0.008865248 | 0.007079646 | 0.1969697 | 0.2777778 | 0.04568528 | 0.25 | 0 | 0 | 0.2906977 | 0 | 0.8208955 | 1 | 0.6440678 | 0.9154334 | 0.5564854 | 0.5860215 | 0.5416667
0.7952255 | 0.2365402 | 0.8287938 | 0.5909091 | 0.375 | 0.3015873 | 0.008865248 | 0.007079646 | 0.1515152 | 0.2083333 | 0.04568528 | 0.1875 | 0 | 0 | 0.3837209 | 0 | 0.7313433 | 1 | 0.6186441 | 0.9154334 | 0.58159 | 0.6236559 | 0.5416667
0.8132626 | 0.2038835 | 0.7237354 | 0.4090909 | 0.3333333 | 0.2698413 | 0.00177305 | 0.003539823 | 0.1969697 | 0.1805556 | 0.0964467 | 0.25 | 0.25 | 0 | 0.3953488 | 0.03333333 | 0.7313433 | 1 | 0.6610169 | 0.9133192 | 0.5564854 | 0.5268817 | 0.5
0.6901857 | 0.1985878 | 0.6303502 | 0.4545455 | 0.5 | 0.2857143 | 0.00177305 | 0.001769912 | 0.2121212 | 0.25 | 0.0964467 | 0.3125 | 0.25 | 0 | 0.3488372 | 0.03333333 | 0.7313433 | 1 | 0.6101695 | 0.9175476 | 0.5230126 | 0.5430108 | 0.5208333
0.7140584 | 0.1862312 | 0.6964981 | 0.4545455 | 0.5416667 | 0.4444444 | 0.00177305 | 0.003539823 | 0.2272727 | 0.2361111 | 0.0964467 | 0.25 | 0.25 | 0 | 0.4186047 | 0.1 | 0.5373134 | 0.5 | 0.6186441 | 0.858351 | 0.5104603 | 0.4139785 | 0.4791667
0.7220159 | 0.1835834 | 0.6264591 | 0.4090909 | 0.4583333 | 0.4444444 | 0 | 0.001769912 | 0.2575758 | 0.3472222 | 0.0964467 | 0.25 | 0.25 | 0 | 0.3604651 | 0.1 | 0.5373134 | 0.5 | 0.6101695 | 0.9154334 | 0.5271967 | 0.3548387 | 0.5416667
0.738992 | 0.2127096 | 0.7159533 | 0.7727273 | 0.7083333 | 0.4444444 | 0.007092199 | 0.007079646 | 0.1818182 | 0.3194444 | 0.1472081 | 0.3125 | 0.25 | 0 | 0.255814 | 0.1 | 0.6268657 | 0.5 | 0.5762712 | 0.8625793 | 0.5271967 | 0.4516129 | 0.4375
0.729443 | 0.2012357 | 0.7470817 | 0.7727273 | 0.5416667 | 0.3492063 | 0.00177305 | 0.003539823 | 0.1969697 | 0.2777778 | 0.0964467 | 0.25 | 0.5 | 0 | 0.4651163 | 0.1 | 0.6268657 | 0.5 | 0.559322 | 0.8604651 | 0.5941423 | 0.4892473 | 0.5
0.738992 | 0.2127096 | 0.7159533 | 0.7727273 | 0.7083333 | 0.4444444 | 0.007092199 | 0.007079646 | 0.1818182 | 0.3194444 | 0.1472081 | 0.3125 | 0.25 | 0 | 0.255814 | 0.1 | 0.6716418 | 0.5 | 0.5932203 | 0.858351 | 0.6025105 | 0.6989247 | 0.5416667
0.729443 | 0.2012357 | 0.7470817 | 0.7727273 | 0.5416667 | 0.3492063 | 0.00177305 | 0.003539823 | 0.1969697 | 0.2777778 | 0.0964467 | 0.25 | 0.5 | 0 | 0.4651163 | 0.1 | 0.761194 | 0.5 | 0.5423729 | 0.8520085 | 0.6108787 | 0.7311828 | 0.5208333
0.738992 | 0.2127096 | 0.7159533 | 0.7727273 | 0.7083333 | 0.4444444 | 0.007092199 | 0.007079646 | 0.1818182 | 0.3194444 | 0.1472081 | 0.3125 | 0.25 | 0 | 0.255814 | 0.1 | 0.5820896 | 0.5 | 0.5508475 | 0.9133192 | 0.623431 | 0.6182796 | 0.4583333
0.729443 | 0.2012357 | 0.7470817 | 0.7727273 | 0.5416667 | 0.3492063 | 0.00177305 | 0.003539823 | 0.1969697 | 0.2777778 | 0.0964467 | 0.25 | 0.5 | 0 | 0.4651163 | 0.1 | 0.6865672 | 0.5 | 0.559322 | 0.8562368 | 0.6192469 | 0.5752688 | 0.4583333
0.738992 | 0.2127096 | 0.7159533 | 0.7727273 | 0.7083333 | 0.4444444 | 0.007092199 | 0.007079646 | 0.1818182 | 0.3194444 | 0.1472081 | 0.3125 | 0.25 | 0 | 0.255814 | 0.1 | 0.7761194 | 0.5 | 0.5932203 | 0.9196617 | 0.6359833 | 0.6344086 | 0.4583333
0.729443 | 0.2012357 | 0.7470817 | 0.7727273 | 0.5416667 | 0.3492063 | 0.00177305 | 0.003539823 | 0.1969697 | 0.2777778 | 0.0964467 | 0.25 | 0.5 | 0 | 0.4651163 | 0.1 | 0.6119403 | 0.25 | 0.4152542 | 0.9154334 | 0.5732218 | 0.4731183 | 0.5208333
0.738992 | 0.2127096 | 0.7159533 | 0.7727273 | 0.7083333 | 0.4444444 | 0.007092199 | 0.007079646 | 0.1818182 | 0.3194444 | 0.1472081 | 0.3125 | 0.25 | 0 | 0.255814 | 0.1 | 0.4328358 | 0.25 | 0.440678 | 0.9175476 | 0.5439331 | 0.4784946 | 0.5
0.7140584 | 0.1862312 | 0.6964981 | 0.4545455 | 0.5416667 | 0.4444444 | 0.00177305 | 0.003539823 | 0.2272727 | 0.2361111 | 0.0964467 | 0.25 | 0.25 | 0 | 0.4186047 | 0.1 | 0.5970149 | 0.25 | 0.4322034 | 0.8752643 | 0.4351464 | 0.3333333 | 0.4583333
0.7055703 | 0.1888791 | 0.7937743 | 0.6363636 | 0.5 | 0.5396825 | 0.003546099 | 0.003539823 | 0.2121212 | 0.3194444 | 0.0964467 | 0.3125 | 0.5 | 0 | 0.3953488 | 0.1 | 0.4179104 | 0.25 | 0.440678 | 0.9196617 | 0.4811715 | 0.344086 | 0.4375
0.729443 | 0.2012357 | 0.7470817 | 0.7727273 | 0.5416667 | 0.3492063 | 0.00177305 | 0.003539823 | 0.1969697 | 0.2777778 | 0.0964467 | 0.25 | 0.5 | 0 | 0.4651163 | 0.1 | 0.5074627 | 0.25 | 0.4152542 | 0.9154334 | 0.4979079 | 0.3655914 | 0.5416667
0.729443 | 0.2012357 | 0.7470817 | 0.7727273 | 0.5416667 | 0.3492063 | 0.00177305 | 0.003539823 | 0.1969697 | 0.2777778 | 0.0964467 | 0.25 | 0.5 | 0 | 0.4651163 | 0.1 | 0.5970149 | 0.25 | 0.3644068 | 0.9175476 | 0.5439331 | 0.4247312 | 0.4583333
0.7220159 | 0.1835834 | 0.6264591 | 0.4090909 | 0.4583333 | 0.4444444 | 0 | 0.001769912 | 0.2575758 | 0.3472222 | 0.0964467 | 0.25 | 0.25 | 0 | 0.3604651 | 0.1 | 0.4179104 | 0.25 | 0.4067797 | 0.8668076 | 0.4393305 | 0.3225806 | 0.4375
0.729443 | 0.2012357 | 0.7470817 | 0.7727273 | 0.5416667 | 0.3492063 | 0.00177305 | 0.003539823 | 0.1969697 | 0.2777778 | 0.0964467 | 0.25 | 0.5 | 0 | 0.4651163 | 0.1 | 0.5970149 | 0.25 | 0.4152542 | 0.9175476 | 0.5230126 | 0.4462366 | 0.4375
0.7220159 | 0.1835834 | 0.6264591 | 0.4090909 | 0.4583333 | 0.4444444 | 0 | 0.001769912 | 0.2575758 | 0.3472222 | 0.0964467 | 0.25 | 0.25 | 0 | 0.3604651 | 0.1 | 0.4179104 | 0.25 | 0.3983051 | 0.9112051 | 0.4853556 | 0.3924731 | 0.4375
0.7140584 | 0.1862312 | 0.6964981 | 0.4545455 | 0.5416667 | 0.4444444 | 0.00177305 | 0.003539823 | 0.2272727 | 0.2361111 | 0.0964467 | 0.25 | 0.25 | 0 | 0.4186047 | 0.1 | 0.5074627 | 0.25 | 0.4237288 | 0.9112051 | 0.5271967 | 0.4462366 | 0.4583333
0.729443 | 0.2012357 | 0.7470817 | 0.7727273 | 0.5416667 | 0.3492063 | 0.00177305 | 0.003539823 | 0.1969697 | 0.2777778 | 0.0964467 | 0.25 | 0.5 | 0 | 0.4651163 | 0.1 | 0.5970149 | 0.25 | 0.4322034 | 0.8710359 | 0.539749 | 0.4623656 | 0.4791667
0.7220159 | 0.1835834 | 0.6264591 | 0.4090909 | 0.4583333 | 0.4444444 | 0 | 0.001769912 | 0.2575758 | 0.3472222 | 0.0964467 | 0.25 | 0.25 | 0 | 0.3604651 | 0.1 | 0.4179104 | 0.25 | 0.440678 | 0.9090909 | 0.5020921 | 0.4462366 | 0.4791667
0.7140584 | 0.1862312 | 0.6964981 | 0.4545455 | 0.5416667 | 0.4444444 | 0.00177305 | 0.003539823 | 0.2272727 | 0.2361111 | 0.0964467 | 0.25 | 0.25 | 0 | 0.4186047 | 0.1 | 0.5074627 | 0.25 | 0.4152542 | 0.9112051 | 0.4979079 | 0.3924731 | 0.5
0.7262599 | 0.1747573 | 0.7042802 | 0.1818182 | 0.3333333 | 0.4126984 | 0.00177305 | 0.003539823 | 0.1969697 | 0.1666667 | 0.0964467 | 0.25 | 0.25 | 0 | 0.3953488 | 0.1 | 0.4179104 | 0.25 | 0.4237288 | 0.9090909 | 0.5188285 | 0.516129 | 0.3958333
0.8111406 | 0.2444837 | 0.692607 | 0.4545455 | 0.3333333 | 0.2698413 | 0.00177305 | 0.003539823 | 0.1363636 | 0.1805556 | 0.04568528 | 0.1875 | 0 | 0 | 0.4186047 | 0 | 0.5970149 | 0.25 | 0.3983051 | 0.9154334 | 0.5230126 | 0.3655914 | 0.5
0.7262599 | 0.1747573 | 0.7042802 | 0.1818182 | 0.3333333 | 0.4126984 | 0.00177305 | 0.003539823 | 0.1969697 | 0.1666667 | 0.0964467 | 0.25 | 0.25 | 0 | 0.3953488 | 0.1 | 0.7313433 | 0.5 | 0.5423729 | 0.9154334 | 0.5439331 | 0.3870968 | 0.5416667
0.8111406 | 0.2444837 | 0.692607 | 0.4545455 | 0.3333333 | 0.2698413 | 0.00177305 | 0.003539823 | 0.1363636 | 0.1805556 | 0.04568528 | 0.1875 | 0 | 0 | 0.4186047 | 0 | 0.5522388 | 0.5 | 0.5508475 | 0.9112051 | 0.5062762 | 0.4247312 | 0.4791667

## 01标准化草稿
C | MN | SI | P | S | CU | AL | ALS | NI | CR | TI | MO | V | NB | N | B | furnace | rough | finish | downcoill | tensile | yield | elongation
0.1936 | 1.369 | 0.263 | 0.03 | 0.025 | 0.076 | 0.565 | 0.565 | 0.067 | 0.08 | 0.0198 | 0.017 | 0.005 | 0.019 | 0.0086 | 0.0031 | 1291 | 1080 | 934 | 673 | 560 | 403 | 55 | MAX
0.0051 | 0.236 | 0.006 | 0.008 | 0.001 | 0.013 | 0.001 | 0 | 0.001 | 0.008 | 0.0001 | 0.001 | 0.001 | 0.001 | 0 | 0.0001 | 1224 | 1040 | 816 | 200 | 321 | 217 | 7 | MIN
0.1885 | 1.133 | 0.257 | 0.022 | 0.024 | 0.063 | 0.564 | 0.565 | 0.066 | 0.072 | 0.0197 | 0.016 | 0.004 | 0.018 | 0.0086 | 0.003 | 67 | 40 | 118 | 473 | 239 | 186 | 48 | MAX-MIN | A | B | C | D | E | F | G | H | I | J | K | L | M | N | O | P | Q | R | S | T | U | V | W
0.144 | 0.468 | 0.172 | 0.023 | 0.011 | 0.038 | 0.002 | 0.002 | 0.019 | 0.024 | 0.001 | 0.005 | 0.002 | 0.001 | 0.003 | 0.0002 | 1267 | 1060 | 883 | 604 | 450 | 320 | 31 |  | 0.73687 | 0.2047661 | 0.6459144 | 0.6818182 | 0.4166667 | 0.3968254 | 0.00177305 | 0.003539823 | 0.2727273 | 0.2222222 | 0.04568528 | 0.25 | 0.25 | 0 | 0.3488372 | 0.03333333 | 0.641791 | 0.5 | 0.5677966 | 0.8541226 | 0.539749 | 0.5537634 | 0.5
0.162 | 0.543 | 0.205 | 0.018 | 0.014 | 0.036 | 0.014 | 0.013 | 0.016 | 0.024 | 0.002 | 0.001 | 0.001 | 0.001 | 0.0037 | 0.0001 | 1246 | 1040 | 875 | 637 | 448 | 303 | 32 |  | 0.8323607 | 0.270962 | 0.7743191 | 0.4545455 | 0.5416667 | 0.3650794 | 0.02304965 | 0.02300885 | 0.2272727 | 0.2222222 | 0.0964467 | 0 | 0 | 0 | 0.4302326 | 0 | 0.3283582 | 0 | 0.5 | 0.9238901 | 0.5313808 | 0.4623656 | 0.5208333
0.159 | 0.52 | 0.188 | 0.024 | 0.014 | 0.037 | 0.011 | 0.01 | 0.033 | 0.028 | 0.001 | 0.004 | 0.003 | 0.001 | 0.0028 | 0.0002 | 1248 | 1040 | 860 | 636 | 449 | 296 | 30 |  | 0.8164456 | 0.250662 | 0.7081712 | 0.7272727 | 0.5416667 | 0.3809524 | 0.0177305 | 0.01769912 | 0.4848485 | 0.2777778 | 0.04568528 | 0.1875 | 0.5 | 0 | 0.3255814 | 0.03333333 | 0.358209 | 0 | 0.3728814 | 0.9217759 | 0.5355649 | 0.4247312 | 0.4791667
0.157 | 0.459 | 0.205 | 0.016 | 0.011 | 0.035 | 0.002 | 0.002 | 0.016 | 0.015 | 0.001 | 0.003 | 0.001 | 0.001 | 0.0027 | 0.0001 | 1259 | 1050 | 861 | 643 | 392 | 267 | 31 |  | 0.8058355 | 0.1968226 | 0.7743191 | 0.3636364 | 0.4166667 | 0.3492063 | 0.00177305 | 0.003539823 | 0.2272727 | 0.09722222 | 0.04568528 | 0.125 | 0 | 0 | 0.3139535 | 0 | 0.5223881 | 0.25 | 0.3813559 | 0.9365751 | 0.2970711 | 0.2688172 | 0.5
0.142 | 0.499 | 0.201 | 0.019 | 0.008 | 0.049 | 0.013 | 0.012 | 0.016 | 0.025 | 0.002 | 0.004 | 0.001 | 0.001 | 0.0036 | 0.0001 | 1264 | 1050 | 857 | 645 | 405 | 282 | 29 |  | 0.7262599 | 0.2321271 | 0.7587549 | 0.5 | 0.2916667 | 0.5714286 | 0.0212766 | 0.02123894 | 0.2272727 | 0.2361111 | 0.0964467 | 0.1875 | 0 | 0 | 0.4186047 | 0 | 0.5970149 | 0.25 | 0.3474576 | 0.9408034 | 0.3514644 | 0.3494624 | 0.4583333
0.163 | 0.414 | 0.165 | 0.017 | 0.009 | 0.034 | 0.003 | 0.002 | 0.016 | 0.014 | 0.001 | 0.004 | 0.002 | 0.001 | 0.0032 | 0.0002 | 1244 | 1050 | 860 | 644 | 386 | 260 | 28 |  | 0.8376658 | 0.157105 | 0.618677 | 0.4090909 | 0.3333333 | 0.3333333 | 0.003546099 | 0.003539823 | 0.2272727 | 0.08333333 | 0.04568528 | 0.1875 | 0.25 | 0 | 0.372093 | 0.03333333 | 0.2985075 | 0.25 | 0.3728814 | 0.9386892 | 0.2719665 | 0.2311828 | 0.4375
0.159 | 0.52 | 0.188 | 0.024 | 0.014 | 0.037 | 0.011 | 0.01 | 0.033 | 0.028 | 0.001 | 0.004 | 0.003 | 0.001 | 0.0028 | 0.0002 | 1243 | 1040 | 857 | 638 | 441 | 299 | 32 |  | 0.8164456 | 0.250662 | 0.7081712 | 0.7272727 | 0.5416667 | 0.3809524 | 0.0177305 | 0.01769912 | 0.4848485 | 0.2777778 | 0.04568528 | 0.1875 | 0.5 | 0 | 0.3255814 | 0.03333333 | 0.2835821 | 0 | 0.3474576 | 0.9260042 | 0.5020921 | 0.4408602 | 0.5208333
0.144 | 0.468 | 0.172 | 0.023 | 0.011 | 0.038 | 0.002 | 0.002 | 0.019 | 0.024 | 0.001 | 0.005 | 0.002 | 0.001 | 0.003 | 0.0002 | 1249 | 1040 | 858 | 553 | 435 | 282 | 30 |  | 0.73687 | 0.2047661 | 0.6459144 | 0.6818182 | 0.4166667 | 0.3968254 | 0.00177305 | 0.003539823 | 0.2727273 | 0.2222222 | 0.04568528 | 0.25 | 0.25 | 0 | 0.3488372 | 0.03333333 | 0.3731343 | 0 | 0.3559322 | 0.7463002 | 0.4769874 | 0.3494624 | 0.4791667
0.151 | 0.467 | 0.198 | 0.014 | 0.011 | 0.037 | 0.028 | 0.027 | 0.018 | 0.016 | 0.001 | 0.003 | 0.002 | 0.001 | 0.0033 | 0.0002 | 1247 | 1040 | 882 | 636 | 443 | 308 | 37 |  | 0.7740053 | 0.2038835 | 0.7470817 | 0.2727273 | 0.4166667 | 0.3809524 | 0.04787234 | 0.04778761 | 0.2575758 | 0.1111111 | 0.04568528 | 0.125 | 0.25 | 0 | 0.3837209 | 0.03333333 | 0.3432836 | 0 | 0.559322 | 0.9217759 | 0.5104603 | 0.4892473 | 0.625
0.159 | 0.52 | 0.188 | 0.024 | 0.014 | 0.037 | 0.011 | 0.01 | 0.033 | 0.028 | 0.001 | 0.004 | 0.003 | 0.001 | 0.0028 | 0.0002 | 1267 | 1060 | 887 | 610 | 490 | 365 | 35 |  | 0.8164456 | 0.250662 | 0.7081712 | 0.7272727 | 0.5416667 | 0.3809524 | 0.0177305 | 0.01769912 | 0.4848485 | 0.2777778 | 0.04568528 | 0.1875 | 0.5 | 0 | 0.3255814 | 0.03333333 | 0.641791 | 0.5 | 0.6016949 | 0.8668076 | 0.707113 | 0.7956989 | 0.5833333
0.136 | 0.468 | 0.19 | 0.03 | 0.007 | 0.026 | 0.016 | 0.015 | 0.02 | 0.03 | 0.002 | 0.001 | 0.002 | 0.001 | 0.0031 | 0.0001 | 1258 | 1040 | 882 | 612 | 474 | 353 | 34 |  | 0.6944297 | 0.2047661 | 0.7159533 | 1 | 0.25 | 0.2063492 | 0.02659574 | 0.02654867 | 0.2878788 | 0.3055556 | 0.0964467 | 0 | 0.25 | 0 | 0.3604651 | 0 | 0.5074627 | 0 | 0.559322 | 0.8710359 | 0.6401674 | 0.7311828 | 0.5625
0.136 | 0.468 | 0.19 | 0.03 | 0.007 | 0.026 | 0.016 | 0.015 | 0.02 | 0.03 | 0.002 | 0.001 | 0.002 | 0.001 | 0.0031 | 0.0001 | 1246 | 1040 | 882 | 568 | 464 | 336 | 35 |  | 0.6944297 | 0.2047661 | 0.7159533 | 1 | 0.25 | 0.2063492 | 0.02659574 | 0.02654867 | 0.2878788 | 0.3055556 | 0.0964467 | 0 | 0.25 | 0 | 0.3604651 | 0 | 0.3283582 | 0 | 0.559322 | 0.7780127 | 0.5983264 | 0.6397849 | 0.5833333
0.136 | 0.468 | 0.19 | 0.03 | 0.007 | 0.026 | 0.016 | 0.015 | 0.02 | 0.03 | 0.002 | 0.001 | 0.002 | 0.001 | 0.0031 | 0.0001 | 1258 | 1040 | 883 | 551 | 473 | 349 | 33 |  | 0.6944297 | 0.2047661 | 0.7159533 | 1 | 0.25 | 0.2063492 | 0.02659574 | 0.02654867 | 0.2878788 | 0.3055556 | 0.0964467 | 0 | 0.25 | 0 | 0.3604651 | 0 | 0.5074627 | 0 | 0.5677966 | 0.7420719 | 0.6359833 | 0.7096774 | 0.5416667
0.136 | 0.468 | 0.19 | 0.03 | 0.007 | 0.026 | 0.016 | 0.015 | 0.02 | 0.03 | 0.002 | 0.001 | 0.002 | 0.001 | 0.0031 | 0.0001 | 1252 | 1040 | 884 | 566 | 463 | 327 | 30 |  | 0.6944297 | 0.2047661 | 0.7159533 | 1 | 0.25 | 0.2063492 | 0.02659574 | 0.02654867 | 0.2878788 | 0.3055556 | 0.0964467 | 0 | 0.25 | 0 | 0.3604651 | 0 | 0.4179104 | 0 | 0.5762712 | 0.7737844 | 0.5941423 | 0.5913978 | 0.4791667
0.136 | 0.468 | 0.19 | 0.03 | 0.007 | 0.026 | 0.016 | 0.015 | 0.02 | 0.03 | 0.002 | 0.001 | 0.002 | 0.001 | 0.0031 | 0.0001 | 1258 | 1040 | 876 | 610 | 458 | 324 | 36 |  | 0.6944297 | 0.2047661 | 0.7159533 | 1 | 0.25 | 0.2063492 | 0.02659574 | 0.02654867 | 0.2878788 | 0.3055556 | 0.0964467 | 0 | 0.25 | 0 | 0.3604651 | 0 | 0.5074627 | 0 | 0.5084746 | 0.8668076 | 0.5732218 | 0.5752688 | 0.6041667
0.15 | 0.442 | 0.199 | 0.017 | 0.003 | 0.033 | 0.009 | 0.008 | 0.014 | 0.016 | 0.002 | 0.003 | 0.002 | 0.001 | 0.0034 | 0.0002 | 1252 | 1040 | 878 | 637 | 457 | 321 | 30 |  | 0.7687003 | 0.1818182 | 0.7509728 | 0.4090909 | 0.08333333 | 0.3174603 | 0.0141844 | 0.01415929 | 0.1969697 | 0.1111111 | 0.0964467 | 0.125 | 0.25 | 0 | 0.3953488 | 0.03333333 | 0.4179104 | 0 | 0.5254237 | 0.9238901 | 0.5690377 | 0.5591398 | 0.4791667
0.15 | 0.442 | 0.199 | 0.017 | 0.003 | 0.033 | 0.009 | 0.008 | 0.014 | 0.016 | 0.002 | 0.003 | 0.002 | 0.001 | 0.0034 | 0.0002 | 1246 | 1040 | 882 | 545 | 454 | 327 | 34 |  | 0.7687003 | 0.1818182 | 0.7509728 | 0.4090909 | 0.08333333 | 0.3174603 | 0.0141844 | 0.01415929 | 0.1969697 | 0.1111111 | 0.0964467 | 0.125 | 0.25 | 0 | 0.3953488 | 0.03333333 | 0.3283582 | 0 | 0.559322 | 0.7293869 | 0.5564854 | 0.5913978 | 0.5625
0.15 | 0.442 | 0.199 | 0.017 | 0.003 | 0.033 | 0.009 | 0.008 | 0.014 | 0.016 | 0.002 | 0.003 | 0.002 | 0.001 | 0.0034 | 0.0002 | 1255 | 1060 | 880 | 578 | 446 | 319 | 35 |  | 0.7687003 | 0.1818182 | 0.7509728 | 0.4090909 | 0.08333333 | 0.3174603 | 0.0141844 | 0.01415929 | 0.1969697 | 0.1111111 | 0.0964467 | 0.125 | 0.25 | 0 | 0.3953488 | 0.03333333 | 0.4626866 | 0.5 | 0.5423729 | 0.7991543 | 0.5230126 | 0.5483871 | 0.5833333
0.15 | 0.442 | 0.199 | 0.017 | 0.003 | 0.033 | 0.009 | 0.008 | 0.014 | 0.016 | 0.002 | 0.003 | 0.002 | 0.001 | 0.0034 | 0.0002 | 1267 | 1060 | 879 | 615 | 447 | 322 | 28 |  | 0.7687003 | 0.1818182 | 0.7509728 | 0.4090909 | 0.08333333 | 0.3174603 | 0.0141844 | 0.01415929 | 0.1969697 | 0.1111111 | 0.0964467 | 0.125 | 0.25 | 0 | 0.3953488 | 0.03333333 | 0.641791 | 0.5 | 0.5338983 | 0.8773784 | 0.5271967 | 0.5645161 | 0.4375
0.149 | 0.481 | 0.202 | 0.019 | 0.013 | 0.04 | 0.002 | 0.001 | 0.015 | 0.018 | 0.001 | 0.003 | 0.002 | 0.001 | 0.0029 | 0.0002 | 1267 | 1060 | 885 | 601 | 460 | 332 | 24 |  | 0.7633952 | 0.2162401 | 0.7626459 | 0.5 | 0.5 | 0.4285714 | 0.00177305 | 0.001769912 | 0.2121212 | 0.1388889 | 0.04568528 | 0.125 | 0.25 | 0 | 0.3372093 | 0.03333333 | 0.641791 | 0.5 | 0.5847458 | 0.8477801 | 0.58159 | 0.6182796 | 0.3541667
0.158 | 0.516 | 0.19 | 0.023 | 0.014 | 0.031 | 0.03 | 0.028 | 0.014 | 0.025 | 0.002 | 0.004 | 0.001 | 0.001 | 0.0037 | 0.0001 | 1255 | 1060 | 883 | 634 | 443 | 307 | 31 |  | 0.8111406 | 0.2471315 | 0.7159533 | 0.6818182 | 0.5416667 | 0.2857143 | 0.05141844 | 0.04955752 | 0.1969697 | 0.2361111 | 0.0964467 | 0.1875 | 0 | 0 | 0.4302326 | 0 | 0.4626866 | 0.5 | 0.5677966 | 0.9175476 | 0.5104603 | 0.483871 | 0.5
0.149 | 0.481 | 0.202 | 0.019 | 0.013 | 0.04 | 0.002 | 0.001 | 0.015 | 0.018 | 0.001 | 0.003 | 0.002 | 0.001 | 0.0029 | 0.0002 | 1261 | 1060 | 880 | 609 | 442 | 296 | 25 |  | 0.7633952 | 0.2162401 | 0.7626459 | 0.5 | 0.5 | 0.4285714 | 0.00177305 | 0.001769912 | 0.2121212 | 0.1388889 | 0.04568528 | 0.125 | 0.25 | 0 | 0.3372093 | 0.03333333 | 0.5522388 | 0.5 | 0.5423729 | 0.8646934 | 0.5062762 | 0.4247312 | 0.375
0.15 | 0.442 | 0.199 | 0.017 | 0.003 | 0.033 | 0.009 | 0.008 | 0.014 | 0.016 | 0.002 | 0.003 | 0.002 | 0.001 | 0.0034 | 0.0002 | 1258 | 1040 | 881 | 567 | 465 | 336 | 33 |  | 0.7687003 | 0.1818182 | 0.7509728 | 0.4090909 | 0.08333333 | 0.3174603 | 0.0141844 | 0.01415929 | 0.1969697 | 0.1111111 | 0.0964467 | 0.125 | 0.25 | 0 | 0.3953488 | 0.03333333 | 0.5074627 | 0 | 0.5508475 | 0.7758985 | 0.6025105 | 0.6397849 | 0.5416667
0.158 | 0.516 | 0.19 | 0.023 | 0.014 | 0.031 | 0.03 | 0.028 | 0.014 | 0.025 | 0.002 | 0.004 | 0.001 | 0.001 | 0.0037 | 0.0001 | 1246 | 1040 | 885 | 569 | 453 | 325 | 31 |  | 0.8111406 | 0.2471315 | 0.7159533 | 0.6818182 | 0.5416667 | 0.2857143 | 0.05141844 | 0.04955752 | 0.1969697 | 0.2361111 | 0.0964467 | 0.1875 | 0 | 0 | 0.4302326 | 0 | 0.3283582 | 0 | 0.5847458 | 0.7801268 | 0.5523013 | 0.5806452 | 0.5
0.144 | 0.468 | 0.172 | 0.023 | 0.011 | 0.038 | 0.002 | 0.002 | 0.019 | 0.024 | 0.001 | 0.005 | 0.002 | 0.001 | 0.003 | 0.0002 | 1258 | 1070 | 862 | 643 | 414 | 265 | 33 |  | 0.73687 | 0.2047661 | 0.6459144 | 0.6818182 | 0.4166667 | 0.3968254 | 0.00177305 | 0.003539823 | 0.2727273 | 0.2222222 | 0.04568528 | 0.25 | 0.25 | 0 | 0.3488372 | 0.03333333 | 0.5074627 | 0.75 | 0.3898305 | 0.9365751 | 0.3891213 | 0.2580645 | 0.5416667
0.142 | 0.469 | 0.184 | 0.012 | 0.006 | 0.03 | 0.036 | 0.035 | 0.011 | 0.015 | 0.001 | 0.003 | 0.001 | 0.001 | 0.0042 | 0.0001 | 1256 | 1070 | 869 | 647 | 394 | 255 | 31 |  | 0.7262599 | 0.2056487 | 0.692607 | 0.1818182 | 0.2083333 | 0.2698413 | 0.06205674 | 0.0619469 | 0.1515152 | 0.09722222 | 0.04568528 | 0.125 | 0 | 0 | 0.4883721 | 0 | 0.4776119 | 0.75 | 0.4491525 | 0.9450317 | 0.3054393 | 0.2043011 | 0.5
0.158 | 0.516 | 0.19 | 0.023 | 0.014 | 0.031 | 0.03 | 0.028 | 0.014 | 0.025 | 0.002 | 0.004 | 0.001 | 0.001 | 0.0037 | 0.0001 | 1254 | 1040 | 864 | 639 | 426 | 301 | 35 |  | 0.8111406 | 0.2471315 | 0.7159533 | 0.6818182 | 0.5416667 | 0.2857143 | 0.05141844 | 0.04955752 | 0.1969697 | 0.2361111 | 0.0964467 | 0.1875 | 0 | 0 | 0.4302326 | 0 | 0.4477612 | 0 | 0.4067797 | 0.9281184 | 0.4393305 | 0.4516129 | 0.5833333
0.145 | 0.531 | 0.211 | 0.022 | 0.011 | 0.043 | 0.005 | 0.004 | 0.015 | 0.019 | 0.001 | 0.003 | 0.002 | 0.001 | 0.0035 | 0.0002 | 1252 | 1040 | 883 | 611 | 445 | 293 | 32 |  | 0.7421751 | 0.2603707 | 0.7976654 | 0.6363636 | 0.4166667 | 0.4761905 | 0.007092199 | 0.007079646 | 0.2121212 | 0.1527778 | 0.04568528 | 0.125 | 0.25 | 0 | 0.4069767 | 0.03333333 | 0.4179104 | 0 | 0.5677966 | 0.8689218 | 0.5188285 | 0.4086022 | 0.5208333
0.149 | 0.481 | 0.202 | 0.019 | 0.013 | 0.04 | 0.002 | 0.001 | 0.015 | 0.018 | 0.001 | 0.003 | 0.002 | 0.001 | 0.0029 | 0.0002 | 1255 | 1060 | 880 | 588 | 438 | 299 | 30 |  | 0.7633952 | 0.2162401 | 0.7626459 | 0.5 | 0.5 | 0.4285714 | 0.00177305 | 0.001769912 | 0.2121212 | 0.1388889 | 0.04568528 | 0.125 | 0.25 | 0 | 0.3372093 | 0.03333333 | 0.4626866 | 0.5 | 0.5423729 | 0.820296 | 0.4895397 | 0.4408602 | 0.4791667
0.145 | 0.531 | 0.211 | 0.022 | 0.011 | 0.043 | 0.005 | 0.004 | 0.015 | 0.019 | 0.001 | 0.003 | 0.002 | 0.001 | 0.0035 | 0.0002 | 1258 | 1040 | 875 | 615 | 450 | 312 | 29 |  | 0.7421751 | 0.2603707 | 0.7976654 | 0.6363636 | 0.4166667 | 0.4761905 | 0.007092199 | 0.007079646 | 0.2121212 | 0.1527778 | 0.04568528 | 0.125 | 0.25 | 0 | 0.4069767 | 0.03333333 | 0.5074627 | 0 | 0.5 | 0.8773784 | 0.539749 | 0.5107527 | 0.4583333
0.158 | 0.516 | 0.19 | 0.023 | 0.014 | 0.031 | 0.03 | 0.028 | 0.014 | 0.025 | 0.002 | 0.004 | 0.001 | 0.001 | 0.0037 | 0.0001 | 1242 | 1040 | 855 | 640 | 441 | 314 | 36 |  | 0.8111406 | 0.2471315 | 0.7159533 | 0.6818182 | 0.5416667 | 0.2857143 | 0.05141844 | 0.04955752 | 0.1969697 | 0.2361111 | 0.0964467 | 0.1875 | 0 | 0 | 0.4302326 | 0 | 0.2686567 | 0 | 0.3305085 | 0.9302326 | 0.5020921 | 0.5215054 | 0.6041667
0.149 | 0.481 | 0.202 | 0.019 | 0.013 | 0.04 | 0.002 | 0.001 | 0.015 | 0.018 | 0.001 | 0.003 | 0.002 | 0.001 | 0.0029 | 0.0002 | 1255 | 1060 | 884 | 597 | 434 | 285 | 34 |  | 0.7633952 | 0.2162401 | 0.7626459 | 0.5 | 0.5 | 0.4285714 | 0.00177305 | 0.001769912 | 0.2121212 | 0.1388889 | 0.04568528 | 0.125 | 0.25 | 0 | 0.3372093 | 0.03333333 | 0.4626866 | 0.5 | 0.5762712 | 0.8393235 | 0.4728033 | 0.3655914 | 0.5625
0.154 | 0.47 | 0.193 | 0.018 | 0.023 | 0.034 | 0.002 | 0.001 | 0.016 | 0.03 | 0.001 | 0.006 | 0.002 | 0.001 | 0.0032 | 0.0002 | 1246 | 1040 | 883 | 551 | 431 | 299 | 27 |  | 0.7899204 | 0.2065313 | 0.7276265 | 0.4545455 | 0.9166667 | 0.3333333 | 0.00177305 | 0.001769912 | 0.2272727 | 0.3055556 | 0.04568528 | 0.3125 | 0.25 | 0 | 0.372093 | 0.03333333 | 0.3283582 | 0 | 0.5677966 | 0.7420719 | 0.460251 | 0.4408602 | 0.4166667
0.146 | 0.454 | 0.24 | 0.012 | 0.012 | 0.039 | 0.002 | 0.001 | 0.013 | 0.02 | 0.002 | 0.004 | 0.002 | 0.001 | 0.0023 | 0.0001 | 1248 | 1040 | 862 | 634 | 434 | 300 | 33 |  | 0.7474801 | 0.1924095 | 0.9105058 | 0.1818182 | 0.4583333 | 0.4126984 | 0.00177305 | 0.001769912 | 0.1818182 | 0.1666667 | 0.0964467 | 0.1875 | 0.25 | 0 | 0.2674419 | 0 | 0.358209 | 0 | 0.3898305 | 0.9175476 | 0.4728033 | 0.4462366 | 0.5416667
0.149 | 0.431 | 0.185 | 0.014 | 0.015 | 0.035 | 0.003 | 0.002 | 0.02 | 0.014 | 0.001 | 0.004 | 0.002 | 0.001 | 0.0029 | 0.0001 | 1245 | 1050 | 861 | 644 | 401 | 263 | 33 |  | 0.7633952 | 0.1721094 | 0.6964981 | 0.2727273 | 0.5833333 | 0.3492063 | 0.003546099 | 0.003539823 | 0.2878788 | 0.08333333 | 0.04568528 | 0.1875 | 0.25 | 0 | 0.3372093 | 0 | 0.3134328 | 0.25 | 0.3813559 | 0.9386892 | 0.334728 | 0.2473118 | 0.5416667
0.144 | 0.468 | 0.172 | 0.023 | 0.011 | 0.038 | 0.002 | 0.002 | 0.019 | 0.024 | 0.001 | 0.005 | 0.002 | 0.001 | 0.003 | 0.0002 | 1255 | 1060 | 882 | 636 | 449 | 331 | 32 |  | 0.73687 | 0.2047661 | 0.6459144 | 0.6818182 | 0.4166667 | 0.3968254 | 0.00177305 | 0.003539823 | 0.2727273 | 0.2222222 | 0.04568528 | 0.25 | 0.25 | 0 | 0.3488372 | 0.03333333 | 0.4626866 | 0.5 | 0.559322 | 0.9217759 | 0.5355649 | 0.6129032 | 0.5208333
0.149 | 0.481 | 0.202 | 0.019 | 0.013 | 0.04 | 0.002 | 0.001 | 0.015 | 0.018 | 0.001 | 0.003 | 0.002 | 0.001 | 0.0029 | 0.0002 | 1261 | 1060 | 883 | 605 | 431 | 292 | 36 |  | 0.7633952 | 0.2162401 | 0.7626459 | 0.5 | 0.5 | 0.4285714 | 0.00177305 | 0.001769912 | 0.2121212 | 0.1388889 | 0.04568528 | 0.125 | 0.25 | 0 | 0.3372093 | 0.03333333 | 0.5522388 | 0.5 | 0.5677966 | 0.8562368 | 0.460251 | 0.4032258 | 0.6041667
0.145 | 0.531 | 0.211 | 0.022 | 0.011 | 0.043 | 0.005 | 0.004 | 0.015 | 0.019 | 0.001 | 0.003 | 0.002 | 0.001 | 0.0035 | 0.0002 | 1246 | 1040 | 882 | 634 | 448 | 323 | 33 |  | 0.7421751 | 0.2603707 | 0.7976654 | 0.6363636 | 0.4166667 | 0.4761905 | 0.007092199 | 0.007079646 | 0.2121212 | 0.1527778 | 0.04568528 | 0.125 | 0.25 | 0 | 0.4069767 | 0.03333333 | 0.3283582 | 0 | 0.559322 | 0.9175476 | 0.5313808 | 0.5698925 | 0.5416667
0.158 | 0.516 | 0.19 | 0.023 | 0.014 | 0.031 | 0.03 | 0.028 | 0.014 | 0.025 | 0.002 | 0.004 | 0.001 | 0.001 | 0.0037 | 0.0001 | 1248 | 1040 | 862 | 634 | 440 | 325 | 29 |  | 0.8111406 | 0.2471315 | 0.7159533 | 0.6818182 | 0.5416667 | 0.2857143 | 0.05141844 | 0.04955752 | 0.1969697 | 0.2361111 | 0.0964467 | 0.1875 | 0 | 0 | 0.4302326 | 0 | 0.358209 | 0 | 0.3898305 | 0.9175476 | 0.4979079 | 0.5806452 | 0.4583333
0.158 | 0.516 | 0.19 | 0.023 | 0.014 | 0.031 | 0.03 | 0.028 | 0.014 | 0.025 | 0.002 | 0.004 | 0.001 | 0.001 | 0.0037 | 0.0001 | 1252 | 1070 | 861 | 635 | 414 | 281 | 28 |  | 0.8111406 | 0.2471315 | 0.7159533 | 0.6818182 | 0.5416667 | 0.2857143 | 0.05141844 | 0.04955752 | 0.1969697 | 0.2361111 | 0.0964467 | 0.1875 | 0 | 0 | 0.4302326 | 0 | 0.4179104 | 0.75 | 0.3813559 | 0.9196617 | 0.3891213 | 0.344086 | 0.4375
0.163 | 0.414 | 0.165 | 0.017 | 0.009 | 0.034 | 0.003 | 0.002 | 0.016 | 0.014 | 0.001 | 0.004 | 0.002 | 0.001 | 0.0032 | 0.0002 | 1258 | 1070 | 864 | 635 | 403 | 263 | 31 |  | 0.8376658 | 0.157105 | 0.618677 | 0.4090909 | 0.3333333 | 0.3333333 | 0.003546099 | 0.003539823 | 0.2272727 | 0.08333333 | 0.04568528 | 0.1875 | 0.25 | 0 | 0.372093 | 0.03333333 | 0.5074627 | 0.75 | 0.4067797 | 0.9196617 | 0.3430962 | 0.2473118 | 0.5
0.145 | 0.531 | 0.211 | 0.022 | 0.011 | 0.043 | 0.005 | 0.004 | 0.015 | 0.019 | 0.001 | 0.003 | 0.002 | 0.001 | 0.0035 | 0.0002 | 1267 | 1060 | 884 | 603 | 463 | 343 | 31 |  | 0.7421751 | 0.2603707 | 0.7976654 | 0.6363636 | 0.4166667 | 0.4761905 | 0.007092199 | 0.007079646 | 0.2121212 | 0.1527778 | 0.04568528 | 0.125 | 0.25 | 0 | 0.4069767 | 0.03333333 | 0.641791 | 0.5 | 0.5762712 | 0.8520085 | 0.5941423 | 0.6774194 | 0.5
0.152 | 0.44 | 0.182 | 0.015 | 0.013 | 0.029 | 0.039 | 0.038 | 0.025 | 0.019 | 0.001 | 0.004 | 0.001 | 0.001 | 0.0026 | 0.0001 | 1261 | 1060 | 885 | 580 | 440 | 306 | 31 |  | 0.7793103 | 0.180053 | 0.6848249 | 0.3181818 | 0.5 | 0.2539683 | 0.06737589 | 0.06725664 | 0.3636364 | 0.1527778 | 0.04568528 | 0.1875 | 0 | 0 | 0.3023256 | 0 | 0.5522388 | 0.5 | 0.5847458 | 0.8033827 | 0.4979079 | 0.4784946 | 0.5
0.163 | 0.414 | 0.165 | 0.017 | 0.009 | 0.034 | 0.003 | 0.002 | 0.016 | 0.014 | 0.001 | 0.004 | 0.002 | 0.001 | 0.0032 | 0.0002 | 1267 | 1060 | 884 | 608 | 438 | 296 | 39 |  | 0.8376658 | 0.157105 | 0.618677 | 0.4090909 | 0.3333333 | 0.3333333 | 0.003546099 | 0.003539823 | 0.2272727 | 0.08333333 | 0.04568528 | 0.1875 | 0.25 | 0 | 0.372093 | 0.03333333 | 0.641791 | 0.5 | 0.5762712 | 0.8625793 | 0.4895397 | 0.4247312 | 0.6666667
0.145 | 0.498 | 0.172 | 0.021 | 0.012 | 0.042 | 0.005 | 0.005 | 0.06 | 0.037 | 0.001 | 0.009 | 0.002 | 0.001 | 0.0039 | 0.0002 | 1266 | 1060 | 884 | 594 | 436 | 295 | 35 |  | 0.7421751 | 0.2312445 | 0.6459144 | 0.5909091 | 0.4583333 | 0.4603175 | 0.007092199 | 0.008849558 | 0.8939394 | 0.4027778 | 0.04568528 | 0.5 | 0.25 | 0 | 0.4534884 | 0.03333333 | 0.6268657 | 0.5 | 0.5762712 | 0.832981 | 0.4811715 | 0.4193548 | 0.5833333
0.152 | 0.474 | 0.199 | 0.013 | 0.012 | 0.037 | 0.005 | 0.004 | 0.019 | 0.018 | 0.001 | 0.005 | 0.002 | 0.001 | 0.004 | 0.0001 | 1257 | 1060 | 884 | 572 | 444 | 300 | 36 |  | 0.7793103 | 0.2100618 | 0.7509728 | 0.2272727 | 0.4583333 | 0.3809524 | 0.007092199 | 0.007079646 | 0.2727273 | 0.1388889 | 0.04568528 | 0.25 | 0.25 | 0 | 0.4651163 | 0 | 0.4925373 | 0.5 | 0.5762712 | 0.7864693 | 0.5146444 | 0.4462366 | 0.6041667
0.151 | 0.447 | 0.181 | 0.018 | 0.015 | 0.041 | 0.001 | 0.001 | 0.019 | 0.02 | 0.001 | 0.005 | 0.002 | 0.001 | 0.0029 | 0.0001 | 1263 | 1060 | 884 | 572 | 428 | 290 | 33 |  | 0.7740053 | 0.1862312 | 0.6809339 | 0.4545455 | 0.5833333 | 0.4444444 | 0 | 0.001769912 | 0.2727273 | 0.1666667 | 0.04568528 | 0.25 | 0.25 | 0 | 0.3372093 | 0 | 0.5820896 | 0.5 | 0.5762712 | 0.7864693 | 0.4476987 | 0.3924731 | 0.5416667
0.151 | 0.46 | 0.196 | 0.014 | 0.017 | 0.031 | 0.002 | 0.001 | 0.019 | 0.021 | 0.001 | 0.004 | 0.002 | 0.001 | 0.0025 | 0.0002 | 1259 | 1060 | 897 | 595 | 426 | 278 | 41 |  | 0.7740053 | 0.1977052 | 0.7392996 | 0.2727273 | 0.6666667 | 0.2857143 | 0.00177305 | 0.001769912 | 0.2727273 | 0.1805556 | 0.04568528 | 0.1875 | 0.25 | 0 | 0.2906977 | 0.03333333 | 0.5223881 | 0.5 | 0.6864407 | 0.8350951 | 0.4393305 | 0.327957 | 0.7083333
0.145 | 0.498 | 0.172 | 0.021 | 0.012 | 0.042 | 0.005 | 0.005 | 0.06 | 0.037 | 0.001 | 0.009 | 0.002 | 0.001 | 0.0039 | 0.0002 | 1271 | 1060 | 900 | 632 | 444 | 296 | 32 |  | 0.7421751 | 0.2312445 | 0.6459144 | 0.5909091 | 0.4583333 | 0.4603175 | 0.007092199 | 0.008849558 | 0.8939394 | 0.4027778 | 0.04568528 | 0.5 | 0.25 | 0 | 0.4534884 | 0.03333333 | 0.7014925 | 0.5 | 0.7118644 | 0.9133192 | 0.5146444 | 0.4247312 | 0.5208333
0.149 | 0.457 | 0.196 | 0.017 | 0.014 | 0.04 | 0.001 | 0.001 | 0.023 | 0.021 | 0.001 | 0.01 | 0.002 | 0.001 | 0.0034 | 0.0001 | 1244 | 1040 | 851 | 600 | 428 | 310 | 29 |  | 0.7633952 | 0.1950574 | 0.7392996 | 0.4090909 | 0.5416667 | 0.4285714 | 0 | 0.001769912 | 0.3333333 | 0.1805556 | 0.04568528 | 0.5625 | 0.25 | 0 | 0.3953488 | 0 | 0.2985075 | 0 | 0.2966102 | 0.845666 | 0.4476987 | 0.5 | 0.4583333
0.15 | 0.421 | 0.183 | 0.017 | 0.01 | 0.025 | 0.002 | 0.001 | 0.012 | 0.017 | 0.001 | 0.004 | 0.004 | 0.001 | 0.0028 | 0.0001 | 1246 | 1040 | 882 | 603 | 427 | 287 | 27 |  | 0.7687003 | 0.1632833 | 0.688716 | 0.4090909 | 0.375 | 0.1904762 | 0.00177305 | 0.001769912 | 0.1666667 | 0.125 | 0.04568528 | 0.1875 | 0.75 | 0 | 0.3255814 | 0 | 0.3283582 | 0 | 0.559322 | 0.8520085 | 0.4435146 | 0.3763441 | 0.4166667
0.15 | 0.482 | 0.203 | 0.019 | 0.014 | 0.039 | 0.003 | 0.002 | 0.021 | 0.021 | 0.001 | 0.004 | 0.002 | 0.001 | 0.0032 | 0.0002 | 1263 | 1060 | 882 | 608 | 443 | 314 | 34 |  | 0.7687003 | 0.2171227 | 0.766537 | 0.5 | 0.5416667 | 0.4126984 | 0.003546099 | 0.003539823 | 0.3030303 | 0.1805556 | 0.04568528 | 0.1875 | 0.25 | 0 | 0.372093 | 0.03333333 | 0.5820896 | 0.5 | 0.559322 | 0.8625793 | 0.5104603 | 0.5215054 | 0.5625
0.151 | 0.46 | 0.196 | 0.014 | 0.017 | 0.031 | 0.002 | 0.001 | 0.019 | 0.021 | 0.001 | 0.004 | 0.002 | 0.001 | 0.0025 | 0.0002 | 1247 | 1040 | 883 | 554 | 415 | 271 | 35 |  | 0.7740053 | 0.1977052 | 0.7392996 | 0.2727273 | 0.6666667 | 0.2857143 | 0.00177305 | 0.001769912 | 0.2727273 | 0.1805556 | 0.04568528 | 0.1875 | 0.25 | 0 | 0.2906977 | 0.03333333 | 0.3432836 | 0 | 0.5677966 | 0.7484144 | 0.3933054 | 0.2903226 | 0.5833333
0.136 | 0.473 | 0.19 | 0.012 | 0.011 | 0.035 | 0.001 | 0.001 | 0.014 | 0.016 | 0.001 | 0.004 | 0.002 | 0.001 | 0.0019 | 0.0001 | 1253 | 1040 | 881 | 592 | 412 | 275 | 33 |  | 0.6944297 | 0.2091792 | 0.7159533 | 0.1818182 | 0.4166667 | 0.3492063 | 0 | 0.001769912 | 0.1969697 | 0.1111111 | 0.04568528 | 0.1875 | 0.25 | 0 | 0.2209302 | 0 | 0.4328358 | 0 | 0.5508475 | 0.8287526 | 0.3807531 | 0.311828 | 0.5416667
0.149 | 0.481 | 0.202 | 0.019 | 0.013 | 0.04 | 0.002 | 0.001 | 0.015 | 0.018 | 0.001 | 0.003 | 0.002 | 0.001 | 0.0029 | 0.0002 | 1258 | 1040 | 884 | 636 | 420 | 298 | 28 |  | 0.7633952 | 0.2162401 | 0.7626459 | 0.5 | 0.5 | 0.4285714 | 0.00177305 | 0.001769912 | 0.2121212 | 0.1388889 | 0.04568528 | 0.125 | 0.25 | 0 | 0.3372093 | 0.03333333 | 0.5074627 | 0 | 0.5762712 | 0.9217759 | 0.4142259 | 0.4354839 | 0.4375
0.15 | 0.482 | 0.203 | 0.019 | 0.014 | 0.039 | 0.003 | 0.002 | 0.021 | 0.021 | 0.001 | 0.004 | 0.002 | 0.001 | 0.0032 | 0.0002 | 1269 | 1060 | 880 | 635 | 442 | 305 | 27 |  | 0.7687003 | 0.2171227 | 0.766537 | 0.5 | 0.5416667 | 0.4126984 | 0.003546099 | 0.003539823 | 0.3030303 | 0.1805556 | 0.04568528 | 0.1875 | 0.25 | 0 | 0.372093 | 0.03333333 | 0.6716418 | 0.5 | 0.5423729 | 0.9196617 | 0.5062762 | 0.4731183 | 0.4166667
0.152 | 0.49 | 0.176 | 0.017 | 0.013 | 0.037 | 0.002 | 0.002 | 0.034 | 0.027 | 0.001 | 0.005 | 0.002 | 0.002 | 0.0045 | 0.0002 | 1264 | 1060 | 878 | 633 | 467 | 350 | 31 |  | 0.7793103 | 0.2241836 | 0.6614786 | 0.4090909 | 0.5 | 0.3809524 | 0.00177305 | 0.003539823 | 0.5 | 0.2638889 | 0.04568528 | 0.25 | 0.25 | 0.05555556 | 0.5232558 | 0.03333333 | 0.5970149 | 0.5 | 0.5254237 | 0.9154334 | 0.6108787 | 0.7150538 | 0.5
0.148 | 0.453 | 0.2 | 0.015 | 0.018 | 0.035 | 0.003 | 0.003 | 0.031 | 0.027 | 0.001 | 0.005 | 0.001 | 0.001 | 0.003 | 0.0001 | 1258 | 1060 | 882 | 587 | 454 | 317 | 30 |  | 0.7580902 | 0.1915269 | 0.7548638 | 0.3181818 | 0.7083333 | 0.3492063 | 0.003546099 | 0.005309735 | 0.4545455 | 0.2638889 | 0.04568528 | 0.25 | 0 | 0 | 0.3488372 | 0 | 0.5074627 | 0.5 | 0.559322 | 0.8181818 | 0.5564854 | 0.5376344 | 0.4791667
0.157 | 0.489 | 0.192 | 0.015 | 0.015 | 0.038 | 0.006 | 0.005 | 0.013 | 0.029 | 0.002 | 0.004 | 0.001 | 0.001 | 0.0045 | 0.0001 | 1275 | 1060 | 883 | 610 | 440 | 291 | 34 |  | 0.8058355 | 0.223301 | 0.7237354 | 0.3181818 | 0.5833333 | 0.3968254 | 0.008865248 | 0.008849558 | 0.1818182 | 0.2916667 | 0.0964467 | 0.1875 | 0 | 0 | 0.5232558 | 0 | 0.761194 | 0.5 | 0.5677966 | 0.8668076 | 0.4979079 | 0.3978495 | 0.5625
0.15 | 0.482 | 0.203 | 0.019 | 0.014 | 0.039 | 0.003 | 0.002 | 0.021 | 0.021 | 0.001 | 0.004 | 0.002 | 0.001 | 0.0032 | 0.0002 | 1269 | 1060 | 884 | 635 | 447 | 307 | 29 |  | 0.7687003 | 0.2171227 | 0.766537 | 0.5 | 0.5416667 | 0.4126984 | 0.003546099 | 0.003539823 | 0.3030303 | 0.1805556 | 0.04568528 | 0.1875 | 0.25 | 0 | 0.372093 | 0.03333333 | 0.6716418 | 0.5 | 0.5762712 | 0.9196617 | 0.5271967 | 0.483871 | 0.4583333
0.143 | 0.469 | 0.203 | 0.01 | 0.008 | 0.032 | 0.008 | 0.007 | 0.021 | 0.015 | 0.002 | 0.004 | 0.002 | 0.001 | 0.0037 | 0.0001 | 1262 | 1060 | 880 | 606 | 414 | 276 | 29 |  | 0.731565 | 0.2056487 | 0.766537 | 0.09090909 | 0.2916667 | 0.3015873 | 0.01241135 | 0.01238938 | 0.3030303 | 0.09722222 | 0.0964467 | 0.1875 | 0.25 | 0 | 0.4302326 | 0 | 0.5671642 | 0.5 | 0.5423729 | 0.858351 | 0.3891213 | 0.3172043 | 0.4583333
0.143 | 0.469 | 0.203 | 0.01 | 0.008 | 0.032 | 0.008 | 0.007 | 0.021 | 0.015 | 0.002 | 0.004 | 0.002 | 0.001 | 0.0037 | 0.0001 | 1260 | 1040 | 881 | 603 | 407 | 270 | 34 |  | 0.731565 | 0.2056487 | 0.766537 | 0.09090909 | 0.2916667 | 0.3015873 | 0.01241135 | 0.01238938 | 0.3030303 | 0.09722222 | 0.0964467 | 0.1875 | 0.25 | 0 | 0.4302326 | 0 | 0.5373134 | 0 | 0.5508475 | 0.8520085 | 0.3598326 | 0.2849462 | 0.5625
0.163 | 0.414 | 0.165 | 0.017 | 0.009 | 0.034 | 0.003 | 0.002 | 0.016 | 0.014 | 0.001 | 0.004 | 0.002 | 0.001 | 0.0032 | 0.0002 | 1246 | 1040 | 884 | 538 | 433 | 277 | 38 |  | 0.8376658 | 0.157105 | 0.618677 | 0.4090909 | 0.3333333 | 0.3333333 | 0.003546099 | 0.003539823 | 0.2272727 | 0.08333333 | 0.04568528 | 0.1875 | 0.25 | 0 | 0.372093 | 0.03333333 | 0.3283582 | 0 | 0.5762712 | 0.7145877 | 0.4686192 | 0.3225806 | 0.6458333
0.148 | 0.453 | 0.2 | 0.015 | 0.018 | 0.035 | 0.003 | 0.003 | 0.031 | 0.027 | 0.001 | 0.005 | 0.001 | 0.001 | 0.003 | 0.0001 | 1258 | 1060 | 887 | 616 | 449 | 321 | 34 |  | 0.7580902 | 0.1915269 | 0.7548638 | 0.3181818 | 0.7083333 | 0.3492063 | 0.003546099 | 0.005309735 | 0.4545455 | 0.2638889 | 0.04568528 | 0.25 | 0 | 0 | 0.3488372 | 0 | 0.5074627 | 0.5 | 0.6016949 | 0.8794926 | 0.5355649 | 0.5591398 | 0.5625
0.152 | 0.49 | 0.176 | 0.017 | 0.013 | 0.037 | 0.002 | 0.002 | 0.034 | 0.027 | 0.001 | 0.005 | 0.002 | 0.002 | 0.0045 | 0.0002 | 1259 | 1060 | 885 | 607 | 455 | 324 | 31 |  | 0.7793103 | 0.2241836 | 0.6614786 | 0.4090909 | 0.5 | 0.3809524 | 0.00177305 | 0.003539823 | 0.5 | 0.2638889 | 0.04568528 | 0.25 | 0.25 | 0.05555556 | 0.5232558 | 0.03333333 | 0.5223881 | 0.5 | 0.5847458 | 0.8604651 | 0.5606695 | 0.5752688 | 0.5
0.152 | 0.49 | 0.176 | 0.017 | 0.013 | 0.037 | 0.002 | 0.002 | 0.034 | 0.027 | 0.001 | 0.005 | 0.002 | 0.002 | 0.0045 | 0.0002 | 1259 | 1060 | 885 | 634 | 475 | 348 | 29 |  | 0.7793103 | 0.2241836 | 0.6614786 | 0.4090909 | 0.5 | 0.3809524 | 0.00177305 | 0.003539823 | 0.5 | 0.2638889 | 0.04568528 | 0.25 | 0.25 | 0.05555556 | 0.5232558 | 0.03333333 | 0.5223881 | 0.5 | 0.5847458 | 0.9175476 | 0.6443515 | 0.7043011 | 0.4583333
0.149 | 0.492 | 0.211 | 0.017 | 0.015 | 0.038 | 0.002 | 0.002 | 0.029 | 0.026 | 0.001 | 0.004 | 0.002 | 0.001 | 0.0028 | 0.0002 | 1274 | 1080 | 896 | 609 | 441 | 289 | 31 |  | 0.7633952 | 0.2259488 | 0.7976654 | 0.4090909 | 0.5833333 | 0.3968254 | 0.00177305 | 0.003539823 | 0.4242424 | 0.25 | 0.04568528 | 0.1875 | 0.25 | 0 | 0.3255814 | 0.03333333 | 0.7462687 | 1 | 0.6779661 | 0.8646934 | 0.5020921 | 0.3870968 | 0.5
0.152 | 0.471 | 0.19 | 0.019 | 0.013 | 0.04 | 0.002 | 0.002 | 0.023 | 0.018 | 0.001 | 0.004 | 0.003 | 0.002 | 0.0026 | 0.0002 | 1276 | 1080 | 896 | 608 | 442 | 293 | 37 |  | 0.7793103 | 0.2074139 | 0.7159533 | 0.5 | 0.5 | 0.4285714 | 0.00177305 | 0.003539823 | 0.3333333 | 0.1388889 | 0.04568528 | 0.1875 | 0.5 | 0.05555556 | 0.3023256 | 0.03333333 | 0.7761194 | 1 | 0.6779661 | 0.8625793 | 0.5062762 | 0.4086022 | 0.625
0.136 | 0.463 | 0.192 | 0.011 | 0.013 | 0.046 | 0.001 | 0.001 | 0.014 | 0.015 | 0.001 | 0.003 | 0.001 | 0.001 | 0.0035 | 0.0002 | 1263 | 1060 | 885 | 635 | 431 | 294 | 39 |  | 0.6944297 | 0.200353 | 0.7237354 | 0.1363636 | 0.5 | 0.5238095 | 0 | 0.001769912 | 0.1969697 | 0.09722222 | 0.04568528 | 0.125 | 0 | 0 | 0.4069767 | 0.03333333 | 0.5820896 | 0.5 | 0.5847458 | 0.9196617 | 0.460251 | 0.4139785 | 0.6666667
0.136 | 0.463 | 0.192 | 0.011 | 0.013 | 0.046 | 0.001 | 0.001 | 0.014 | 0.015 | 0.001 | 0.003 | 0.001 | 0.001 | 0.0035 | 0.0002 | 1257 | 1060 | 887 | 560 | 440 | 309 | 33 |  | 0.6944297 | 0.200353 | 0.7237354 | 0.1363636 | 0.5 | 0.5238095 | 0 | 0.001769912 | 0.1969697 | 0.09722222 | 0.04568528 | 0.125 | 0 | 0 | 0.4069767 | 0.03333333 | 0.4925373 | 0.5 | 0.6016949 | 0.7610994 | 0.4979079 | 0.4946237 | 0.5416667
0.148 | 0.453 | 0.2 | 0.015 | 0.018 | 0.035 | 0.003 | 0.003 | 0.031 | 0.027 | 0.001 | 0.005 | 0.001 | 0.001 | 0.003 | 0.0001 | 1263 | 1060 | 886 | 607 | 448 | 322 | 38 |  | 0.7580902 | 0.1915269 | 0.7548638 | 0.3181818 | 0.7083333 | 0.3492063 | 0.003546099 | 0.005309735 | 0.4545455 | 0.2638889 | 0.04568528 | 0.25 | 0 | 0 | 0.3488372 | 0 | 0.5820896 | 0.5 | 0.5932203 | 0.8604651 | 0.5313808 | 0.5645161 | 0.6458333
0.136 | 0.468 | 0.19 | 0.03 | 0.007 | 0.026 | 0.016 | 0.015 | 0.02 | 0.03 | 0.002 | 0.001 | 0.002 | 0.001 | 0.0031 | 0.0001 | 1267 | 1060 | 885 | 635 | 457 | 318 | 29 |  | 0.6944297 | 0.2047661 | 0.7159533 | 1 | 0.25 | 0.2063492 | 0.02659574 | 0.02654867 | 0.2878788 | 0.3055556 | 0.0964467 | 0 | 0.25 | 0 | 0.3604651 | 0 | 0.641791 | 0.5 | 0.5847458 | 0.9196617 | 0.5690377 | 0.5430108 | 0.4583333
0.163 | 0.414 | 0.165 | 0.017 | 0.009 | 0.034 | 0.003 | 0.002 | 0.016 | 0.014 | 0.001 | 0.004 | 0.002 | 0.001 | 0.0032 | 0.0002 | 1261 | 1060 | 886 | 606 | 426 | 280 | 31 |  | 0.8376658 | 0.157105 | 0.618677 | 0.4090909 | 0.3333333 | 0.3333333 | 0.003546099 | 0.003539823 | 0.2272727 | 0.08333333 | 0.04568528 | 0.1875 | 0.25 | 0 | 0.372093 | 0.03333333 | 0.5522388 | 0.5 | 0.5932203 | 0.858351 | 0.4393305 | 0.3387097 | 0.5