25590 | Q450NQR1 | 1243 | 1060 | 841 | 573 | 0.0733 | 1.033 | 0.183 | 0.015 | 0.004 | 0.258 | 0.019 | 0.018 | 0.16 | 0.683 | 0.003 | 0.007 | 0.004 | 0.0311 | 0 | 0.0008 | 0 | 0.0003 | 0 | 498 | 598 | 25
25420 | Q450NQR1 | 1249 | 1060 | 835 | 575 | 0.068 | 1.071 | 0.215 | 0.011 | 0.002 | 0.271 | 0.017 | 0.016 | 0.165 | 0.677 | 0.002 | 0.003 | 0.003 | 0.0306 | 0 | 0.0014 | 0 | 0.0001 | 0 | 492 | 603 | 22
25540 | Q450NQR1 | 1255 | 1060 | 841 | 574 | 0.0743 | 1.035 | 0.19 | 0.013 | 0.004 | 0.259 | 0.029 | 0.029 | 0.162 | 0.7 | 0.003 | 0.007 | 0.004 | 0.03 | 0 | 0.0008 | 0 | 0.0003 | 0 | 498 | 598 | 25
25633 | Q450NQR1 | 1249 | 1060 | 0 | 0 | 0.068 | 1.071 | 0.215 | 0.011 | 0.002 | 0.271 | 0.017 | 0.016 | 0.165 | 0.677 | 0.002 | 0.003 | 0.003 | 0.0306 | 0 | 0.0014 | 0 | 0.0001 | 0 | 497 | 591 | 27
25620 | Q450NQR1 | 1262 | 1080 | 864 | 563 | 0.069 | 1.123 | 0.209 | 0.016 | 0.003 | 0.251 | 0.013 | 0.011 | 0.183 | 0.409 | 0.001 | 0.001 | 0.002 | 0.0261 | 0 | 0.001 | 0 | 0.0001 | 0 | 505 | 586 | 27
25480 | Q450NQR1 | 1268 | 1080 | 861 | 564 | 0.069 | 1.123 | 0.209 | 0.016 | 0.003 | 0.251 | 0.013 | 0.011 | 0.183 | 0.409 | 0.001 | 0.001 | 0.002 | 0.0261 | 0 | 0.001 | 0 | 0.0001 | 0 | 504 | 575 | 30
22140 | Q450NQR1 | 1275 | 1080 | 867 | 564 | 0.072 | 1.139 | 0.186 | 0.013 | 0.002 | 0.239 | 0.013 | 0.011 | 0.168 | 0.343 | 0.002 | 0.001 | 0.002 | 0.0251 | 0 | 0.0013 | 0 | 0.0001 | 0 | 503 | 564 | 32
22250 | Q450NQR1 | 1263 | 1080 | 870 | 561 | 0.069 | 1.123 | 0.209 | 0.016 | 0.003 | 0.251 | 0.013 | 0.011 | 0.183 | 0.409 | 0.001 | 0.001 | 0.002 | 0.0261 | 0 | 0.001 | 0 | 0.0001 | 0 | 510 | 564 | 30
22080 | Q450NQR1 | 1269 | 1080 | 868 | 562 | 0.069 | 1.123 | 0.209 | 0.016 | 0.003 | 0.251 | 0.013 | 0.011 | 0.183 | 0.409 | 0.001 | 0.001 | 0.002 | 0.0261 | 0 | 0.001 | 0 | 0.0001 | 0 | 520 | 566 | 27
22200 | Q450NQR1 | 1275 | 1080 | 870 | 561 | 0.069 | 1.123 | 0.209 | 0.016 | 0.003 | 0.251 | 0.013 | 0.011 | 0.183 | 0.409 | 0.001 | 0.001 | 0.002 | 0.0261 | 0 | 0.001 | 0 | 0.0001 | 0 | 522 | 579 | 31
22250 | Q450NQR1 | 1263 | 1080 | 869 | 563 | 0.072 | 1.139 | 0.186 | 0.013 | 0.002 | 0.239 | 0.013 | 0.011 | 0.168 | 0.343 | 0.002 | 0.001 | 0.002 | 0.0251 | 0 | 0.0013 | 0 | 0.0001 | 0 | 489 | 563 | 31
26240 | Q345B | 1259 | 1060 | 856 | 574 | 0.162 | 1.398 | 0.27 | 0.018 | 0.014 | 0.038 | 0.005 | 0.004 | 0.014 | 0.021 | 0.002 | 0.001 | 0.001 | 0.0011 | 0.0027 | 0.0004 | 0 | 0.0001 | 0 | 391 | 528 | 30
28120 | Q345B | 1248 | 1040 | 844 | 566 | 0.156 | 1.473 | 0.25 | 0.025 | 0.016 | 0.051 | 0.002 | 0.001 | 0.017 | 0.034 | 0.001 | 0.001 | 0.002 | 0.0011 | 0.0042 | 0.0003 | 0 | 0.0001 | 0 | 419 | 547 | 26
28270 | Q345B | 1242 | 1040 | 847 | 564 | 0.156 | 1.473 | 0.25 | 0.025 | 0.016 | 0.051 | 0.002 | 0.001 | 0.017 | 0.034 | 0.001 | 0.001 | 0.002 | 0.0011 | 0.0042 | 0.0003 | 0 | 0.0001 | 0 | 406 | 553 | 24
28350 | Q345B | 1248 | 1040 | 845 | 561 | 0.158 | 1.441 | 0.248 | 0.025 | 0.01 | 0.046 | 0.001 | 0.001 | 0.014 | 0.026 | 0.001 | 0.001 | 0.002 | 0.0011 | 0.0017 | 0.0008 | 0 | 0.0001 | 0 | 393 | 541 | 24
28130 | Q345B | 1254 | 1040 | 846 | 554 | 0.158 | 1.441 | 0.248 | 0.025 | 0.01 | 0.046 | 0.001 | 0.001 | 0.014 | 0.026 | 0.001 | 0.001 | 0.002 | 0.0011 | 0.0017 | 0.0008 | 0 | 0.0001 | 0 | 399 | 548 | 23
28230 | Q345B | 1248 | 1040 | 846 | 556 | 0.158 | 1.441 | 0.248 | 0.025 | 0.01 | 0.046 | 0.001 | 0.001 | 0.014 | 0.026 | 0.001 | 0.001 | 0.002 | 0.0011 | 0.0017 | 0.0008 | 0 | 0.0001 | 0 | 396 | 580 | 24
28390 | Q345B | 1242 | 1040 | 846 | 559 | 0.158 | 1.441 | 0.248 | 0.025 | 0.01 | 0.046 | 0.001 | 0.001 | 0.014 | 0.026 | 0.001 | 0.001 | 0.002 | 0.0011 | 0.0017 | 0.0008 | 0 | 0.0001 | 0 | 390 | 547 | 22
28280 | Q345B | 1254 | 1040 | 846 | 558 | 0.162 | 1.398 | 0.27 | 0.018 | 0.014 | 0.038 | 0.005 | 0.004 | 0.014 | 0.021 | 0.002 | 0.001 | 0.001 | 0.0011 | 0.0027 | 0.0004 | 0 | 0.0001 | 0 | 370 | 532 | 35
28380 | Q345B | 1248 | 1040 | 841 | 566 | 0.162 | 1.398 | 0.27 | 0.018 | 0.014 | 0.038 | 0.005 | 0.004 | 0.014 | 0.021 | 0.002 | 0.001 | 0.001 | 0.0011 | 0.0027 | 0.0004 | 0 | 0.0001 | 0 | 421 | 549 | 28
28360 | Q345B | 1254 | 1040 | 838 | 565 | 0.158 | 1.441 | 0.248 | 0.025 | 0.01 | 0.046 | 0.001 | 0.001 | 0.014 | 0.026 | 0.001 | 0.001 | 0.002 | 0.0011 | 0.0017 | 0.0008 | 0 | 0.0001 | 0 | 437 | 580 | 23
28300 | Q345B | 1243 | 1040 | 846 | 562 | 0.156 | 1.473 | 0.25 | 0.025 | 0.016 | 0.051 | 0.002 | 0.001 | 0.017 | 0.034 | 0.001 | 0.001 | 0.002 | 0.0011 | 0.0042 | 0.0003 | 0 | 0.0001 | 0 | 444 | 569 | 23
28300 | Q345B | 1249 | 1040 | 846 | 563 | 0.162 | 1.398 | 0.27 | 0.018 | 0.014 | 0.038 | 0.005 | 0.004 | 0.014 | 0.021 | 0.002 | 0.001 | 0.001 | 0.0011 | 0.0027 | 0.0004 | 0 | 0.0001 | 0 | 410 | 555 | 27
28230 | Q345B | 1255 | 1040 | 844 | 564 | 0.158 | 1.441 | 0.248 | 0.025 | 0.01 | 0.046 | 0.001 | 0.001 | 0.014 | 0.026 | 0.001 | 0.001 | 0.002 | 0.0011 | 0.0017 | 0.0008 | 0 | 0.0001 | 0 | 419 | 574 | 23
27970 | Q345B | 1249 | 1040 | 844 | 562 | 0.151 | 1.487 | 0.266 | 0.022 | 0.011 | 0.039 | 0.024 | 0.022 | 0.041 | 0.04 | 0.001 | 0.001 | 0.003 | 0.0012 | 0.0038 | 0.0005 | 0 | 0.0001 | 0 | 460 | 603 | 19
27970 | Q345B | 1249 | 1040 | 844 | 562 | 0.151 | 1.487 | 0.266 | 0.022 | 0.011 | 0.039 | 0.024 | 0.022 | 0.041 | 0.04 | 0.001 | 0.001 | 0.003 | 0.0012 | 0.0038 | 0.0005 | 0 | 0.0001 | 0 | 471 | 609 | 20
27970 | Q345B | 1249 | 1040 | 844 | 562 | 0.151 | 1.487 | 0.266 | 0.022 | 0.011 | 0.039 | 0.024 | 0.022 | 0.041 | 0.04 | 0.001 | 0.001 | 0.003 | 0.0012 | 0.0038 | 0.0005 | 0 | 0.0001 | 0 | 0 | 0 | 0
27970 | Q345B | 1249 | 1040 | 844 | 562 | 0.151 | 1.487 | 0.266 | 0.022 | 0.011 | 0.039 | 0.024 | 0.022 | 0.041 | 0.04 | 0.001 | 0.001 | 0.003 | 0.0012 | 0.0038 | 0.0005 | 0 | 0.0001 | 0 | 533 | 651 | 15
28190 | Q345B | 1255 | 1040 | 843 | 561 | 0.151 | 1.487 | 0.266 | 0.022 | 0.011 | 0.039 | 0.024 | 0.022 | 0.041 | 0.04 | 0.001 | 0.001 | 0.003 | 0.0012 | 0.0038 | 0.0005 | 0 | 0.0001 | 0 | 442 | 573 | 22
28190 | Q345B | 1255 | 1040 | 843 | 561 | 0.151 | 1.487 | 0.266 | 0.022 | 0.011 | 0.039 | 0.024 | 0.022 | 0.041 | 0.04 | 0.001 | 0.001 | 0.003 | 0.0012 | 0.0038 | 0.0005 | 0 | 0.0001 | 0 | 441 | 576 | 19
28190 | Q345B | 1255 | 1040 | 843 | 561 | 0.151 | 1.487 | 0.266 | 0.022 | 0.011 | 0.039 | 0.024 | 0.022 | 0.041 | 0.04 | 0.001 | 0.001 | 0.003 | 0.0012 | 0.0038 | 0.0005 | 0 | 0.0001 | 0 | 541 | 664 | 16
28100 | Q345B | 1243 | 1040 | 846 | 565 | 0.151 | 1.487 | 0.266 | 0.022 | 0.011 | 0.039 | 0.024 | 0.022 | 0.041 | 0.04 | 0.001 | 0.001 | 0.003 | 0.0012 | 0.0038 | 0.0005 | 0 | 0.0001 | 0 | 426 | 574 | 22
28170 | Q345B | 1255 | 1040 | 843 | 553 | 0.156 | 1.473 | 0.25 | 0.025 | 0.016 | 0.051 | 0.002 | 0.001 | 0.017 | 0.034 | 0.001 | 0.001 | 0.002 | 0.0011 | 0.0042 | 0.0003 | 0 | 0.0001 | 0 | 431 | 577 | 21
28090 | Q345B | 1249 | 1040 | 845 | 557 | 0.156 | 1.473 | 0.25 | 0.025 | 0.016 | 0.051 | 0.002 | 0.001 | 0.017 | 0.034 | 0.001 | 0.001 | 0.002 | 0.0011 | 0.0042 | 0.0003 | 0 | 0.0001 | 0 | 411 | 547 | 25
27130 | Q345B | 1254 | 1040 | 842 | 557 | 0.158 | 1.486 | 0.268 | 0.017 | 0.019 | 0.039 | 0.022 | 0.02 | 0.026 | 0.031 | 0.001 | 0.001 | 0.002 | 0.001 | 0.0052 | 0.0003 | 0 | 0.0001 | 0 | 418 | 552 | 25
27280 | Q345B | 1254 | 1040 | 843 | 559 | 0.158 | 1.486 | 0.268 | 0.017 | 0.019 | 0.039 | 0.022 | 0.02 | 0.026 | 0.031 | 0.001 | 0.001 | 0.002 | 0.001 | 0.0052 | 0.0003 | 0 | 0.0001 | 0 | 419 | 557 | 25
27270 | Q345B | 1242 | 1040 | 844 | 559 | 0.151 | 1.487 | 0.266 | 0.022 | 0.011 | 0.039 | 0.024 | 0.022 | 0.041 | 0.04 | 0.001 | 0.001 | 0.003 | 0.0012 | 0.0038 | 0.0005 | 0 | 0.0001 | 0 | 402 | 551 | 24
27100 | Q345B | 1242 | 1040 | 842 | 555 | 0.151 | 1.487 | 0.266 | 0.022 | 0.011 | 0.039 | 0.024 | 0.022 | 0.041 | 0.04 | 0.001 | 0.001 | 0.003 | 0.0012 | 0.0038 | 0.0005 | 0 | 0.0001 | 0 | 414 | 549 | 24
27110 | Q345B | 1254 | 1040 | 844 | 557 | 0.151 | 1.487 | 0.266 | 0.022 | 0.011 | 0.039 | 0.024 | 0.022 | 0.041 | 0.04 | 0.001 | 0.001 | 0.003 | 0.0012 | 0.0038 | 0.0005 | 0 | 0.0001 | 0 | 421 | 553 | 25
27100 | Q345B | 1242 | 1040 | 844 | 558 | 0.151 | 1.487 | 0.266 | 0.022 | 0.011 | 0.039 | 0.024 | 0.022 | 0.041 | 0.04 | 0.001 | 0.001 | 0.003 | 0.0012 | 0.0038 | 0.0005 | 0 | 0.0001 | 0 | 402 | 534 | 26
27170 | Q345B | 1241 | 1040 | 844 | 0 | 0.1652 | 1.484 | 0.25 | 0.019 | 0.012 | 0.034 | 0.01 | 0.009 | 0.013 | 0.024 | 0.003 | 0.005 | 0.004 | 0.0012 | 0.0022 | 0.0001 | 0 | 0.0005 | 0 | 424 | 565 | 23
26690 | Q345B | 1247 | 1040 | 845 | 563 | 0.164 | 1.531 | 0.259 | 0.023 | 0.011 | 0.055 | 0.003 | 0.002 | 0.02 | 0.039 | 0.003 | 0.006 | 0.004 | 0.0016 | 0.0038 | 0.0001 | 0 | 0.0005 | 0 | 482 | 612 | 20
26690 | Q345B | 1247 | 1040 | 845 | 563 | 0.164 | 1.531 | 0.259 | 0.023 | 0.011 | 0.055 | 0.003 | 0.002 | 0.02 | 0.039 | 0.003 | 0.006 | 0.004 | 0.0016 | 0.0038 | 0.0001 | 0 | 0.0005 | 0 | 446 | 593 | 23
26690 | Q345B | 1247 | 1040 | 845 | 563 | 0.164 | 1.531 | 0.259 | 0.023 | 0.011 | 0.055 | 0.003 | 0.002 | 0.02 | 0.039 | 0.003 | 0.006 | 0.004 | 0.0016 | 0.0038 | 0.0001 | 0 | 0.0005 | 0 | 454 | 604 | 19
27130 | Q345B | 1241 | 1040 | 846 | 559 | 0.1652 | 1.484 | 0.25 | 0.019 | 0.012 | 0.034 | 0.01 | 0.009 | 0.013 | 0.024 | 0.003 | 0.005 | 0.004 | 0.0012 | 0.0022 | 0.0001 | 0 | 0.0005 | 0 | 395 | 549 | 22
27270 | Q345B | 1247 | 1040 | 847 | 558 | 0.16 | 1.489 | 0.248 | 0.02 | 0.011 | 0.033 | 0.007 | 0.006 | 0.014 | 0.038 | 0.003 | 0.006 | 0.004 | 0.001 | 0.0035 | 0.0001 | 0 | 0.0005 | 0 | 477 | 605 | 22
27240 | Q345B | 1241 | 1040 | 845 | 541 | 0.1611 | 1.47 | 0.251 | 0.019 | 0.01 | 0.047 | 0.011 | 0.01 | 0.02 | 0.035 | 0.003 | 0.007 | 0.004 | 0.0011 | 0.0024 | 0.0001 | 0 | 0.0005 | 0 | 399 | 553 | 26
32860 | B | 1264 | 1060 | 843 | 593 | 0.1451 | 0.752 | 0.175 | 0.02 | 0.015 | 0.048 | 0.001 | 0.001 | 0.021 | 0.037 | 0.002 | 0.006 | 0.002 | 0.001 | 0 | 0.0001 | 0 | 0.0002 | 0 | 337 | 480 | 27
32750 | B | 1270 | 1060 | 843 | 593 | 0.1451 | 0.752 | 0.175 | 0.02 | 0.015 | 0.048 | 0.001 | 0.001 | 0.021 | 0.037 | 0.002 | 0.006 | 0.002 | 0.001 | 0 | 0.0001 | 0 | 0.0002 | 0 | 341 | 482 | 28
32020 | B | 1263 | 1060 | 852 | 0 | 0.158 | 0.784 | 0.206 | 0.017 | 0.013 | 0.043 | 0.012 | 0.011 | 0.016 | 0.024 | 0.001 | 0.005 | 0.001 | 0.001 | 0 | 0.0001 | 0 | 0.0001 | 0 | 327 | 481 | 23
32220 | B | 1269 | 1060 | 843 | 595 | 0.158 | 0.784 | 0.206 | 0.017 | 0.013 | 0.043 | 0.012 | 0.011 | 0.016 | 0.024 | 0.001 | 0.005 | 0.001 | 0.001 | 0 | 0.0001 | 0 | 0.0001 | 0 | 345 | 501 | 24
29450 | Q235B | 1258 | 1060 | 887 | 633 | 0.1613 | 0.453 | 0.192 | 0.019 | 0.006 | 0.044 | 0.036 | 0.036 | 0.02 | 0.023 | 0.002 | 0.005 | 0.002 | 0.001 | 0.0028 | 0.0004 | 0 | 0.0001 | 0 | 330 | 457 | 37
29470 | Q235B | 1258 | 1060 | 885 | 632 | 0.1451 | 0.463 | 0.198 | 0.016 | 0.003 | 0.031 | 0.013 | 0.012 | 0.014 | 0.02 | 0.002 | 0.004 | 0.002 | 0.001 | 0.0036 | 0.0001 | 0 | 0.0001 | 0 | 309 | 441 | 33
27820 | Q235B | 1252 | 1040 | 886 | 634 | 0.1608 | 0.441 | 0.199 | 0.011 | 0.017 | 0.033 | 0.02 | 0.019 | 0.015 | 0.014 | 0.002 | 0.004 | 0.002 | 0.001 | 0.0033 | 0.0001 | 0 | 0.0002 | 0 | 312 | 452 | 34
35500 | B | 1262 | 1060 | 848 | 585 | 0.137 | 0.758 | 0.191 | 0.018 | 0.011 | 0.043 | 0.013 | 0.012 | 0.012 | 0.025 | 0.001 | 0.004 | 0.001 | 0.001 | 0 | 0.0003 | 0 | 0.0001 | 0 | 332 | 468 | 27
35230 | B | 1268 | 1060 | 850 | 600 | 0.137 | 0.758 | 0.191 | 0.018 | 0.011 | 0.043 | 0.013 | 0.012 | 0.012 | 0.025 | 0.001 | 0.004 | 0.001 | 0.001 | 0 | 0.0003 | 0 | 0.0001 | 0 | 333 | 457 | 32
35620 | B | 1262 | 1060 | 837 | 591 | 0.137 | 0.758 | 0.191 | 0.018 | 0.011 | 0.043 | 0.013 | 0.012 | 0.012 | 0.025 | 0.001 | 0.004 | 0.001 | 0.001 | 0 | 0.0003 | 0 | 0.0001 | 0 | 321 | 455 | 27
27160 | Q235B | 1269 | 1060 | 891 | 605 | 0.155 | 0.511 | 0.19 | 0.023 | 0.011 | 0.035 | 0.005 | 0.004 | 0.012 | 0.021 | 0.001 | 0.004 | 0.002 | 0.001 | 0.004 | 0.0001 | 0 | 0.0001 | 0 | 292 | 449 | 34
27510 | Q235B | 1263 | 1060 | 891 | 634 | 0.137 | 0.446 | 0.201 | 0.015 | 0.009 | 0.044 | 0.01 | 0.008 | 0.014 | 0.066 | 0.001 | 0.005 | 0.001 | 0.001 | 0.0038 | 0.0003 | 0 | 0.0001 | 0 | 309 | 441 | 34
25920 | Q235B | 1269 | 1060 | 890 | 598 | 0.147 | 0.467 | 0.208 | 0.015 | 0.012 | 0.05 | 0.004 | 0.003 | 0.014 | 0.028 | 0.001 | 0.006 | 0.001 | 0.001 | 0.0053 | 0.0001 | 0 | 0.0001 | 0 | 318 | 451 | 36
35300 | B | 1276 | 1070 | 880 | 544 | 0.137 | 0.758 | 0.191 | 0.018 | 0.011 | 0.043 | 0.013 | 0.012 | 0.012 | 0.025 | 0.001 | 0.004 | 0.001 | 0.001 | 0 | 0.0003 | 0 | 0.0001 | 0 | 320 | 453 | 30
34450 | Q235B | 1267 | 1060 | 891 | 601 | 0.1472 | 0.472 | 0.202 | 0.02 | 0.011 | 0.037 | 0.001 | 0.001 | 0.014 | 0.024 | 0.002 | 0.005 | 0.003 | 0.001 | 0.0051 | 0.0001 | 0 | 0.0003 | 0 | 307 | 448 | 35
31570 | ASTMA572GR65 | 1256 | 1050 | 849 | 574 | 0.0749 | 1.424 | 0.017 | 0.012 | 0.012 | 0.032 | 0.036 | 0.035 | 0.015 | 0.022 | 0.002 | 0.006 | 0.045 | 0.0318 | 0.0033 | 0.0001 | 0 | 0.0001 | 0 | 491 | 609 | 29
29430 | ASTMA572GR65 | 1262 | 1050 | 851 | 486 | 0.084 | 1.329 | 0.019 | 0.017 | 0.014 | 0.031 | 0.044 | 0.043 | 0.01 | 0.027 | 0.001 | 0.001 | 0.037 | 0.0412 | 0 | 0.0001 | 0 | 0.0001 | 0 | 521 | 610 | 25
28550 | WL510 | 1261 | 1060 | 869 | 560 | 0.0981 | 1.446 | 0.201 | 0.017 | 0.001 | 0.036 | 0.04 | 0.04 | 0.021 | 0.023 | 0.018 | 0.005 | 0.003 | 0.0253 | 0 | 0.0009 | 0 | 0.0002 | 0 | 520 | 596 | 29
29140 | WL510 | 1262 | 1060 | 870 | 581 | 0.102 | 1.417 | 0.188 | 0.017 | 0.004 | 0.05 | 0.045 | 0.043 | 0.016 | 0.032 | 0.016 | 0.001 | 0.001 | 0.0249 | 0 | 0.0012 | 0 | 0.0001 | 0 | 450 | 539 | 27
29120 | WL510 | 1256 | 1060 | 867 | 585 | 0.102 | 1.417 | 0.188 | 0.017 | 0.004 | 0.05 | 0.045 | 0.043 | 0.016 | 0.032 | 0.016 | 0.001 | 0.001 | 0.0249 | 0 | 0.0012 | 0 | 0.0001 | 0 | 472 | 553 | 28
28140 | Q345B | 1264 | 1060 | 858 | 577 | 0.162 | 1.398 | 0.27 | 0.018 | 0.014 | 0.038 | 0.005 | 0.004 | 0.014 | 0.021 | 0.002 | 0.001 | 0.001 | 0.0011 | 0.0027 | 0.0004 | 0 | 0.0001 | 0 | 441 | 562 | 28
25800 | Q345B | 1246 | 1040 | 852 | 577 | 0.1552 | 1.473 | 0.242 | 0.021 | 0.012 | 0.048 | 0.002 | 0.002 | 0.016 | 0.034 | 0.003 | 0.006 | 0.004 | 0.001 | 0.0045 | 0.0001 | 0 | 0.0005 | 0 | 424 | 546 | 29
29320 | WL510-HB | 1253 | 1060 | 866 | 469 | 0.096 | 1.401 | 0.224 | 0.017 | 0.002 | 0.042 | 0.038 | 0.034 | 0.017 | 0.029 | 0.018 | 0.001 | 0.002 | 0.0248 | 0 | 0.0025 | 0 | 0.0001 | 0 | 477 | 577 | 26
23070 | WL510-HB | 1253 | 1060 | 866 | 481 | 0.101 | 1.408 | 0.184 | 0.017 | 0.003 | 0.042 | 0.043 | 0.041 | 0.014 | 0.03 | 0.017 | 0.001 | 0.001 | 0.0245 | 0 | 0.001 | 0 | 0.0001 | 0 | 452 | 554 | 25
29000 | WL510 | 1259 | 1060 | 862 | 589 | 0.102 | 1.417 | 0.188 | 0.017 | 0.004 | 0.05 | 0.045 | 0.043 | 0.016 | 0.032 | 0.016 | 0.001 | 0.001 | 0.0249 | 0 | 0.0012 | 0 | 0.0001 | 0 | 484 | 583 | 27
29040 | WL510 | 1253 | 1060 | 861 | 598 | 0.102 | 1.421 | 0.221 | 0.013 | 0.003 | 0.046 | 0.032 | 0.031 | 0.013 | 0.023 | 0.017 | 0.001 | 0.001 | 0.025 | 0 | 0.0012 | 0 | 0.0001 | 0 | 490 | 582 | 27
29000 | WL510 | 1253 | 1060 | 862 | 599 | 0.101 | 1.408 | 0.184 | 0.017 | 0.003 | 0.042 | 0.043 | 0.041 | 0.014 | 0.03 | 0.017 | 0.001 | 0.001 | 0.0245 | 0 | 0.001 | 0 | 0.0001 | 0 | 480 | 577 | 26
28960 | WL510 | 1253 | 1060 | 862 | 595 | 0.101 | 1.408 | 0.184 | 0.017 | 0.003 | 0.042 | 0.043 | 0.041 | 0.014 | 0.03 | 0.017 | 0.001 | 0.001 | 0.0245 | 0 | 0.001 | 0 | 0.0001 | 0 | 487 | 587 | 28
29070 | WL510-HB | 1256 | 1060 | 858 | 583 | 0.102 | 1.417 | 0.188 | 0.017 | 0.004 | 0.05 | 0.045 | 0.043 | 0.016 | 0.032 | 0.016 | 0.001 | 0.001 | 0.0249 | 0 | 0.0012 | 0 | 0.0001 | 0 | 494 | 589 | 27
28790 | WL510-HB | 1262 | 1060 | 0 | 0 | 0.096 | 1.442 | 0.203 | 0.019 | 0.002 | 0.041 | 0.039 | 0.038 | 0.013 | 0.027 | 0.016 | 0.001 | 0.001 | 0.0246 | 0 | 0.002 | 0 | 0.0001 | 0 | 488 | 584 | 27
28790 | WL510-HB | 1262 | 1060 | 0 | 0 | 0.096 | 1.442 | 0.203 | 0.019 | 0.002 | 0.041 | 0.039 | 0.038 | 0.013 | 0.027 | 0.016 | 0.001 | 0.001 | 0.0246 | 0 | 0.002 | 0 | 0.0001 | 0 | 377 | 447 | 23
28790 | WL510-HB | 1262 | 1060 | 0 | 0 | 0.096 | 1.442 | 0.203 | 0.019 | 0.002 | 0.041 | 0.039 | 0.038 | 0.013 | 0.027 | 0.016 | 0.001 | 0.001 | 0.0246 | 0 | 0.002 | 0 | 0.0001 | 0 | 482 | 584 | 25
29090 | WL510-HB | 1256 | 1060 | 864 | 580 | 0.096 | 1.442 | 0.203 | 0.019 | 0.002 | 0.041 | 0.039 | 0.038 | 0.013 | 0.027 | 0.016 | 0.001 | 0.001 | 0.0246 | 0 | 0.002 | 0 | 0.0001 | 0 | 480 | 585 | 28
29230 | WL510-HB | 1256 | 1060 | 867 | 580 | 0.096 | 1.442 | 0.203 | 0.019 | 0.002 | 0.041 | 0.039 | 0.038 | 0.013 | 0.027 | 0.016 | 0.001 | 0.001 | 0.0246 | 0 | 0.002 | 0 | 0.0001 | 0 | 496 | 575 | 26
29060 | WL510-HB | 1262 | 1060 | 867 | 579 | 0.096 | 1.442 | 0.203 | 0.019 | 0.002 | 0.041 | 0.039 | 0.038 | 0.013 | 0.027 | 0.016 | 0.001 | 0.001 | 0.0246 | 0 | 0.002 | 0 | 0.0001 | 0 | 495 | 585 | 25
29460 | WL510 | 1262 | 1060 | 864 | 584 | 0.101 | 1.408 | 0.184 | 0.017 | 0.003 | 0.042 | 0.043 | 0.041 | 0.014 | 0.03 | 0.017 | 0.001 | 0.001 | 0.0245 | 0 | 0.001 | 0 | 0.0001 | 0 | 485 | 561 | 28
29020 | WL510-HB | 1256 | 1060 | 866 | 584 | 0.097 | 1.427 | 0.193 | 0.02 | 0.002 | 0.051 | 0.04 | 0.037 | 0.016 | 0.029 | 0.018 | 0.001 | 0.001 | 0.0237 | 0 | 0.0012 | 0 | 0.0001 | 0 | 454 | 578 | 26
29250 | WL510-HB | 1262 | 1060 | 865 | 583 | 0.096 | 1.442 | 0.203 | 0.019 | 0.002 | 0.041 | 0.039 | 0.038 | 0.013 | 0.027 | 0.016 | 0.001 | 0.001 | 0.0246 | 0 | 0.002 | 0 | 0.0001 | 0 | 494 | 587 | 27
29180 | WL510-HB | 1262 | 1060 | 857 | 584 | 0.099 | 1.448 | 0.245 | 0.019 | 0.002 | 0.046 | 0.035 | 0.033 | 0.015 | 0.03 | 0.017 | 0.001 | 0.002 | 0.0254 | 0 | 0.0022 | 0 | 0.0001 | 0 | 519 | 611 | 27
26310 | WL510-HB | 1262 | 1060 | 862 | 583 | 0.097 | 1.427 | 0.193 | 0.02 | 0.002 | 0.051 | 0.04 | 0.037 | 0.016 | 0.029 | 0.018 | 0.001 | 0.001 | 0.0237 | 0 | 0.0012 | 0 | 0.0001 | 0 | 494 | 604 | 26
26190 | WL510-HB | 1262 | 1060 | 862 | 584 | 0.097 | 1.427 | 0.193 | 0.02 | 0.002 | 0.051 | 0.04 | 0.037 | 0.016 | 0.029 | 0.018 | 0.001 | 0.001 | 0.0237 | 0 | 0.0012 | 0 | 0.0001 | 0 | 522 | 605 | 25
28740 | WL510-HB | 1256 | 1060 | 864 | 585 | 0.097 | 1.427 | 0.193 | 0.02 | 0.002 | 0.051 | 0.04 | 0.037 | 0.016 | 0.029 | 0.018 | 0.001 | 0.001 | 0.0237 | 0 | 0.0012 | 0 | 0.0001 | 0 | 521 | 614 | 25
28740 | WL510-HB | 1262 | 1060 | 858 | 583 | 0.102 | 1.421 | 0.221 | 0.013 | 0.003 | 0.046 | 0.032 | 0.031 | 0.013 | 0.023 | 0.017 | 0.001 | 0.001 | 0.025 | 0 | 0.0012 | 0 | 0.0001 | 0 | 498 | 588 | 27
28770 | WL510-HB | 1256 | 1060 | 857 | 584 | 0.102 | 1.421 | 0.221 | 0.013 | 0.003 | 0.046 | 0.032 | 0.031 | 0.013 | 0.023 | 0.017 | 0.001 | 0.001 | 0.025 | 0 | 0.0012 | 0 | 0.0001 | 0 | 499 | 585 | 29
20730 | WL510 | 1256 | 1060 | 857 | 583 | 0.102 | 1.417 | 0.188 | 0.017 | 0.004 | 0.05 | 0.045 | 0.043 | 0.016 | 0.032 | 0.016 | 0.001 | 0.001 | 0.0249 | 0 | 0.0012 | 0 | 0.0001 | 0 | 456 | 541 | 31
20840 | WL510 | 1262 | 1060 | 865 | 589 | 0.102 | 1.421 | 0.221 | 0.013 | 0.003 | 0.046 | 0.032 | 0.031 | 0.013 | 0.023 | 0.017 | 0.001 | 0.001 | 0.025 | 0 | 0.0012 | 0 | 0.0001 | 0 | 459 | 550 | 29
20860 | WL510 | 1256 | 1060 | 863 | 585 | 0.101 | 1.408 | 0.184 | 0.017 | 0.003 | 0.042 | 0.043 | 0.041 | 0.014 | 0.03 | 0.017 | 0.001 | 0.001 | 0.0245 | 0 | 0.001 | 0 | 0.0001 | 0 | 474 | 562 | 28
26460 | WL510 | 1253 | 1060 | 865 | 586 | 0.101 | 1.408 | 0.184 | 0.017 | 0.003 | 0.042 | 0.043 | 0.041 | 0.014 | 0.03 | 0.017 | 0.001 | 0.001 | 0.0245 | 0 | 0.001 | 0 | 0.0001 | 0 | 475 | 572 | 26
26290 | WL510 | 1259 | 1060 | 865 | 586 | 0.101 | 1.408 | 0.184 | 0.017 | 0.003 | 0.042 | 0.043 | 0.041 | 0.014 | 0.03 | 0.017 | 0.001 | 0.001 | 0.0245 | 0 | 0.001 | 0 | 0.0001 | 0 | 496 | 581 | 27
28920 | WL510-HB | 1253 | 1060 | 855 | 595 | 0.102 | 1.417 | 0.188 | 0.017 | 0.004 | 0.05 | 0.045 | 0.043 | 0.016 | 0.032 | 0.016 | 0.001 | 0.001 | 0.0249 | 0 | 0.0012 | 0 | 0.0001 | 0 | 482 | 576 | 24
20790 | W610L | 1256 | 1060 | 865 | 575 | 0.099 | 1.423 | 0.217 | 0.014 | 0.002 | 0.049 | 0.027 | 0.025 | 0.017 | 0.028 | 0.03 | 0.001 | 0.001 | 0.0381 | 0 | 0.0015 | 0 | 0.0001 | 0 | 518 | 608 | 24
20640 | WL510 | 1247 | 1060 | 865 | 583 | 0.0978 | 1.442 | 0.21 | 0.017 | 0.001 | 0.049 | 0.033 | 0.032 | 0.02 | 0.032 | 0.016 | 0.006 | 0.004 | 0.0264 | 0 | 0.0007 | 0 | 0.0003 | 0 | 491 | 578 | 25
19650 | WL510 | 1263 | 1060 | 871 | 587 | 0.0978 | 1.442 | 0.21 | 0.017 | 0.001 | 0.049 | 0.033 | 0.032 | 0.02 | 0.032 | 0.016 | 0.006 | 0.004 | 0.0264 | 0 | 0.0007 | 0 | 0.0003 | 0 | 476 | 565 | 29
20470 | WL510-HB | 1263 | 1060 | 872 | 585 | 0.0978 | 1.442 | 0.21 | 0.017 | 0.001 | 0.049 | 0.033 | 0.032 | 0.02 | 0.032 | 0.016 | 0.006 | 0.004 | 0.0264 | 0 | 0.0007 | 0 | 0.0003 | 0 | 501 | 590 | 30
20330 | WL510-HB | 1257 | 1060 | 872 | 586 | 0.0978 | 1.442 | 0.21 | 0.017 | 0.001 | 0.049 | 0.033 | 0.032 | 0.02 | 0.032 | 0.016 | 0.006 | 0.004 | 0.0264 | 0 | 0.0007 | 0 | 0.0003 | 0 | 498 | 592 | 26
21870 | WL440 | 1269 | 1070 | 856 | 585 | 0.0872 | 1.358 | 0.17 | 0.014 | 0.0033 | 0.047 | 0.0424 | 0.0419 | 0.015 | 0.029 | 0.0149 | 0.008 | 0.001 | 0.001 | 0.0029 | 0.0002 | 0 | 0.0003 | 0 | 443 | 517 | 33
17090 | WL440 | 1257 | 1070 | 859 | 584 | 0.0994 | 1.352 | 0.187 | 0.02 | 0.0041 | 0.045 | 0.0402 | 0.0398 | 0.011 | 0.027 | 0.0142 | 0.003 | 0.001 | 0.001 | 0.0028 | 0.0001 | 0 | 0.0004 | 0 | 382 | 467 | 34
17090 | WL440 | 1263 | 1070 | 859 | 583 | 0.0994 | 1.352 | 0.187 | 0.02 | 0.0041 | 0.045 | 0.0402 | 0.0398 | 0.011 | 0.027 | 0.0142 | 0.003 | 0.001 | 0.001 | 0.0028 | 0.0001 | 0 | 0.0004 | 0 | 430 | 535 | 31
17090 | WL440 | 1263 | 1070 | 859 | 583 | 0.0994 | 1.352 | 0.187 | 0.02 | 0.0041 | 0.045 | 0.0402 | 0.0398 | 0.011 | 0.027 | 0.0142 | 0.003 | 0.001 | 0.001 | 0.0028 | 0.0001 | 0 | 0.0004 | 0 | 445 | 543 | 28
17090 | WL440 | 1263 | 1070 | 859 | 583 | 0.0994 | 1.352 | 0.187 | 0.02 | 0.0041 | 0.045 | 0.0402 | 0.0398 | 0.011 | 0.027 | 0.0142 | 0.003 | 0.001 | 0.001 | 0.0028 | 0.0001 | 0 | 0.0004 | 0 | 431 | 538 | 32
20650 | WL510 | 1263 | 1060 | 867 | 577 | 0.0959 | 1.371 | 0.189 | 0.017 | 0.0039 | 0.035 | 0.0313 | 0.0308 | 0.008 | 0.042 | 0.0111 | 0.002 | 0.001 | 0.022 | 0.0035 | 0.0001 | 0 | 0.0002 | 0 | 508 | 590 | 27
29310 | Q235B | 1262 | 1060 | 886 | 607 | 0.139 | 0.458 | 0.176 | 0.013 | 0.007 | 0.036 | 0.043 | 0.042 | 0.012 | 0.021 | 0.001 | 0.005 | 0.001 | 0.001 | 0.003 | 0.0005 | 0 | 0.0001 | 0 | 290 | 425 | 33
29440 | Q235B | 1268 | 1060 | 887 | 633 | 0.1451 | 0.463 | 0.198 | 0.016 | 0.003 | 0.031 | 0.013 | 0.012 | 0.014 | 0.02 | 0.002 | 0.004 | 0.002 | 0.001 | 0.0036 | 0.0001 | 0 | 0.0001 | 0 | 310 | 438 | 31
27840 | Q235B | 1258 | 1040 | 886 | 602 | 0.1608 | 0.441 | 0.199 | 0.011 | 0.017 | 0.033 | 0.02 | 0.019 | 0.015 | 0.014 | 0.002 | 0.004 | 0.002 | 0.001 | 0.0033 | 0.0001 | 0 | 0.0002 | 0 | 324 | 443 | 33
33680 | 1.00E+170 | 1250 | 1020 | 817 | 531 | 0.1651 | 1.076 | 0.016 | 0.015 | 0.008 | 0.037 | 0.04 | 0.038 | 0.013 | 0.024 | 0.002 | 0.006 | 0.003 | 0.001 | 0 | 0.0001 | 0 | 0.0001 | 0 | 394 | 503 | 33
29930 | 1.00E+170 | 1244 | 1020 | 816 | 530 | 0.1651 | 1.076 | 0.016 | 0.015 | 0.008 | 0.037 | 0.04 | 0.038 | 0.013 | 0.024 | 0.002 | 0.006 | 0.003 | 0.001 | 0 | 0.0001 | 0 | 0.0001 | 0 | 375 | 517 | 31
34840 | 1.00E+170 | 1252 | 1020 | 817 | 530 | 0.1645 | 1.08 | 0.015 | 0.017 | 0.009 | 0.033 | 0.039 | 0.038 | 0.013 | 0.024 | 0.002 | 0.005 | 0.003 | 0.0011 | 0 | 0.0001 | 0 | 0.0001 | 0 | 373 | 493 | 38
34450 | 1.00E+170 | 1258 | 1020 | 818 | 535 | 0.1645 | 1.08 | 0.015 | 0.017 | 0.009 | 0.033 | 0.039 | 0.038 | 0.013 | 0.024 | 0.002 | 0.005 | 0.003 | 0.0011 | 0 | 0.0001 | 0 | 0.0001 | 0 | 396 | 506 | 33
33400 | 1.00E+170 | 1244 | 1020 | 812 | 531 | 0.1645 | 1.08 | 0.015 | 0.017 | 0.009 | 0.033 | 0.039 | 0.038 | 0.013 | 0.024 | 0.002 | 0.005 | 0.003 | 0.0011 | 0 | 0.0001 | 0 | 0.0001 | 0 | 376 | 504 | 38
35170 | 1.00E+170 | 1248 | 1020 | 819 | 527 | 0.164 | 1.084 | 0.014 | 0.018 | 0.014 | 0.056 | 0.036 | 0.033 | 0.014 | 0.032 | 0.001 | 0.006 | 0.001 | 0.001 | 0 | 0.0001 | 0 | 0.0001 | 0 | 380 | 516 | 34
25960 | 1.00E+170 | 1254 | 1020 | 821 | 529 | 0.164 | 1.084 | 0.014 | 0.018 | 0.014 | 0.056 | 0.036 | 0.033 | 0.014 | 0.032 | 0.001 | 0.006 | 0.001 | 0.001 | 0 | 0.0001 | 0 | 0.0001 | 0 | 377 | 508 | 40
35210 | 1.00E+170 | 1242 | 1020 | 822 | 530 | 0.1733 | 1.087 | 0.023 | 0.013 | 0.007 | 0.041 | 0.05 | 0.049 | 0.019 | 0.024 | 0.002 | 0.005 | 0.003 | 0.001 | 0 | 0.0001 | 0 | 0.0001 | 0 | 340 | 516 | 39
30060 | 1.00E+170 | 1233 | 1010 | 800 | 497 | 0.1503 | 1.04 | 0.014 | 0.018 | 0.01 | 0.033 | 0.041 | 0.039 | 0.013 | 0.022 | 0.002 | 0.005 | 0.003 | 0.001 | 0 | 0.0001 | 0 | 0.0001 | 0 | 381 | 510 | 33
34740 | 1.00E+170 | 1241 | 1010 | 814 | 512 | 0.164 | 1.084 | 0.014 | 0.018 | 0.014 | 0.056 | 0.036 | 0.033 | 0.014 | 0.032 | 0.001 | 0.006 | 0.001 | 0.001 | 0 | 0.0001 | 0 | 0.0001 | 0 | 393 | 507 | 36
35180 | 1.00E+170 | 1229 | 1010 | 814 | 482 | 0.164 | 1.084 | 0.014 | 0.018 | 0.014 | 0.056 | 0.036 | 0.033 | 0.014 | 0.032 | 0.001 | 0.006 | 0.001 | 0.001 | 0 | 0.0001 | 0 | 0.0001 | 0 | 389 | 513 | 36
34910 | 1.00E+170 | 1230 | 1010 | 801 | 495 | 0.1733 | 1.087 | 0.023 | 0.013 | 0.007 | 0.041 | 0.05 | 0.049 | 0.019 | 0.024 | 0.002 | 0.005 | 0.003 | 0.001 | 0 | 0.0001 | 0 | 0.0001 | 0 | 407 | 523 | 38
33690 | 1.00E+170 | 1235 | 1010 | 800 | 0 | 0.1645 | 1.08 | 0.015 | 0.017 | 0.009 | 0.033 | 0.039 | 0.038 | 0.013 | 0.024 | 0.002 | 0.005 | 0.003 | 0.0011 | 0 | 0.0001 | 0 | 0.0001 | 0 | 396 | 504 | 34
27850 | SN400B | 1229 | 1040 | 811 | 563 | 0.09 | 1.052 | 0.203 | 0.017 | 0.002 | 0.032 | 0.033 | 0.031 | 0.013 | 0.331 | 0.002 | 0.002 | 0.002 | 0.001 | 0.0044 | 0.0005 | 0 | 0.0001 | 0 | 454 | 503 | 44
27850 | SN400B | 1229 | 1040 | 811 | 563 | 0.09 | 1.052 | 0.203 | 0.017 | 0.002 | 0.032 | 0.033 | 0.031 | 0.013 | 0.331 | 0.002 | 0.002 | 0.002 | 0.001 | 0.0044 | 0.0005 | 0 | 0.0001 | 0 | 469 | 515 | 38
27850 | SN400B | 1229 | 1040 | 811 | 563 | 0.09 | 1.052 | 0.203 | 0.017 | 0.002 | 0.032 | 0.033 | 0.031 | 0.013 | 0.331 | 0.002 | 0.002 | 0.002 | 0.001 | 0.0044 | 0.0005 | 0 | 0.0001 | 0 | 453 | 505 | 46
34760 | 1.00E+170 | 1229 | 1010 | 825 | 0 | 0.1645 | 1.08 | 0.015 | 0.017 | 0.009 | 0.033 | 0.039 | 0.038 | 0.013 | 0.024 | 0.002 | 0.005 | 0.003 | 0.0011 | 0 | 0.0001 | 0 | 0.0001 | 0 | 391 | 501 | 35
34440 | 1.00E+170 | 1235 | 1010 | 826 | 490 | 0.1645 | 1.08 | 0.015 | 0.017 | 0.009 | 0.033 | 0.039 | 0.038 | 0.013 | 0.024 | 0.002 | 0.005 | 0.003 | 0.0011 | 0 | 0.0001 | 0 | 0.0001 | 0 | 397 | 506 | 33
34850 | 1.00E+170 | 1229 | 1010 | 817 | 512 | 0.164 | 1.084 | 0.014 | 0.018 | 0.014 | 0.056 | 0.036 | 0.033 | 0.014 | 0.032 | 0.001 | 0.006 | 0.001 | 0.001 | 0 | 0.0001 | 0 | 0.0001 | 0 | 381 | 497 | 34
31650 | 1.00E+170 | 1234 | 1010 | 819 | 508 | 0.1503 | 1.04 | 0.014 | 0.018 | 0.01 | 0.033 | 0.041 | 0.039 | 0.013 | 0.022 | 0.002 | 0.005 | 0.003 | 0.001 | 0 | 0.0001 | 0 | 0.0001 | 0 | 373 | 489 | 35
32480 | 1.00E+170 | 1240 | 1010 | 816 | 509 | 0.1503 | 1.04 | 0.014 | 0.018 | 0.01 | 0.033 | 0.041 | 0.039 | 0.013 | 0.022 | 0.002 | 0.005 | 0.003 | 0.001 | 0 | 0.0001 | 0 | 0.0001 | 0 | 348 | 489 | 39
35190 | 1.00E+170 | 1229 | 1010 | 810 | 509 | 0.1733 | 1.087 | 0.023 | 0.013 | 0.007 | 0.041 | 0.05 | 0.049 | 0.019 | 0.024 | 0.002 | 0.005 | 0.003 | 0.001 | 0 | 0.0001 | 0 | 0.0001 | 0 | 391 | 505 | 37
34860 | 1.00E+170 | 1235 | 1010 | 821 | 511 | 0.1733 | 1.087 | 0.023 | 0.013 | 0.007 | 0.041 | 0.05 | 0.049 | 0.019 | 0.024 | 0.002 | 0.005 | 0.003 | 0.001 | 0 | 0.0001 | 0 | 0.0001 | 0 | 355 | 503 | 40
35150 | 1.00E+170 | 1241 | 1010 | 819 | 510 | 0.1733 | 1.087 | 0.023 | 0.013 | 0.007 | 0.041 | 0.05 | 0.049 | 0.019 | 0.024 | 0.002 | 0.005 | 0.003 | 0.001 | 0 | 0.0001 | 0 | 0.0001 | 0 | 396 | 508 | 32
34910 | 1.00E+170 | 1229 | 1010 | 815 | 508 | 0.1733 | 1.087 | 0.023 | 0.013 | 0.007 | 0.041 | 0.05 | 0.049 | 0.019 | 0.024 | 0.002 | 0.005 | 0.003 | 0.001 | 0 | 0.0001 | 0 | 0.0001 | 0 | 409 | 509 | 36
33330 | 1.00E+170 | 1235 | 1010 | 819 | 508 | 0.1645 | 1.08 | 0.015 | 0.017 | 0.009 | 0.033 | 0.039 | 0.038 | 0.013 | 0.024 | 0.002 | 0.005 | 0.003 | 0.0011 | 0 | 0.0001 | 0 | 0.0001 | 0 | 354 | 492 | 37
33100 | 1.00E+170 | 1241 | 1010 | 822 | 509 | 0.1645 | 1.08 | 0.015 | 0.017 | 0.009 | 0.033 | 0.039 | 0.038 | 0.013 | 0.024 | 0.002 | 0.005 | 0.003 | 0.0011 | 0 | 0.0001 | 0 | 0.0001 | 0 | 361 | 501 | 34
29150 | SS400-JX | 1244 | 1050 | 836 | 612 | 0.1456 | 0.465 | 0.202 | 0.016 | 0.01 | 0.03 | 0.024 | 0.023 | 0.016 | 0.023 | 0.003 | 0.004 | 0.002 | 0.001 | 0.0044 | 0.0001 | 0 | 0.0002 | 0 | 283 | 435 | 27
29780 | 1.00E+170 | 1244 | 1020 | 818 | 526 | 0.1651 | 1.076 | 0.016 | 0.015 | 0.008 | 0.037 | 0.04 | 0.038 | 0.013 | 0.024 | 0.002 | 0.006 | 0.003 | 0.001 | 0 | 0.0001 | 0 | 0.0001 | 0 | 356 | 499 | 38
29250 | 1.00E+170 | 1251 | 1020 | 819 | 513 | 0.1651 | 1.076 | 0.016 | 0.015 | 0.008 | 0.037 | 0.04 | 0.038 | 0.013 | 0.024 | 0.002 | 0.006 | 0.003 | 0.001 | 0 | 0.0001 | 0 | 0.0001 | 0 | 360 | 497 | 38
32290 | 1.00E+170 | 1245 | 1020 | 818 | 538 | 0.1503 | 1.04 | 0.014 | 0.018 | 0.01 | 0.033 | 0.041 | 0.039 | 0.013 | 0.022 | 0.002 | 0.005 | 0.003 | 0.001 | 0 | 0.0001 | 0 | 0.0001 | 0 | 377 | 503 | 35
31950 | 1.00E+170 | 1251 | 1020 | 820 | 528 | 0.1503 | 1.04 | 0.014 | 0.018 | 0.01 | 0.033 | 0.041 | 0.039 | 0.013 | 0.022 | 0.002 | 0.005 | 0.003 | 0.001 | 0 | 0.0001 | 0 | 0.0001 | 0 | 370 | 503 | 34
32080 | 1.00E+170 | 1257 | 1020 | 824 | 527 | 0.1503 | 1.04 | 0.014 | 0.018 | 0.01 | 0.033 | 0.041 | 0.039 | 0.013 | 0.022 | 0.002 | 0.005 | 0.003 | 0.001 | 0 | 0.0001 | 0 | 0.0001 | 0 | 401 | 502 | 37
32260 | 1.00E+170 | 1245 | 1020 | 819 | 526 | 0.1503 | 1.04 | 0.014 | 0.018 | 0.01 | 0.033 | 0.041 | 0.039 | 0.013 | 0.022 | 0.002 | 0.005 | 0.003 | 0.001 | 0 | 0.0001 | 0 | 0.0001 | 0 | 389 | 496 | 35
31920 | 1.00E+170 | 1251 | 1020 | 816 | 529 | 0.1503 | 1.04 | 0.014 | 0.018 | 0.01 | 0.033 | 0.041 | 0.039 | 0.013 | 0.022 | 0.002 | 0.005 | 0.003 | 0.001 | 0 | 0.0001 | 0 | 0.0001 | 0 | 371 | 502 | 34
32260 | 1.00E+170 | 1257 | 1020 | 816 | 531 | 0.1503 | 1.04 | 0.014 | 0.018 | 0.01 | 0.033 | 0.041 | 0.039 | 0.013 | 0.022 | 0.002 | 0.005 | 0.003 | 0.001 | 0 | 0.0001 | 0 | 0.0001 | 0 | 366 | 500 | 34
33420 | 1.00E+170 | 1239 | 1020 | 816 | 202 | 0.1651 | 1.076 | 0.016 | 0.015 | 0.008 | 0.037 | 0.04 | 0.038 | 0.013 | 0.024 | 0.002 | 0.006 | 0.003 | 0.001 | 0 | 0.0001 | 0 | 0.0001 | 0 | 358 | 503 | 38
24080 | 1.00E+170 | 1244 | 1020 | 819 | 513 | 0.1651 | 1.076 | 0.016 | 0.015 | 0.008 | 0.037 | 0.04 | 0.038 | 0.013 | 0.024 | 0.002 | 0.006 | 0.003 | 0.001 | 0 | 0.0001 | 0 | 0.0001 | 0 | 346 | 500 | 39
28620 | X65M | 1241 | 1020 | 807 | 549 | 0.082 | 1.567 | 0.246 | 0.01 | 0.0012 | 0.17 | 0.04 | 0.04 | 0.018 | 0.023 | 0.015 | 0.001 | 0.044 | 0.0505 | 0.0036 | 0.0013 | 0 | 0.0001 | 0 | 552 | 626 | 38
28620 | X65M | 1241 | 1020 | 807 | 549 | 0.082 | 1.567 | 0.246 | 0.01 | 0.0012 | 0.17 | 0.04 | 0.04 | 0.018 | 0.023 | 0.015 | 0.001 | 0.044 | 0.0505 | 0.0036 | 0.0013 | 0 | 0.0001 | 0 | 508 | 603 | 40
22800 | SS400-JX | 1249 | 1050 | 851 | 577 | 0.1414 | 0.461 | 0.213 | 0.019 | 0.006 | 0.03 | 0.031 | 0.031 | 0.013 | 0.025 | 0.004 | 0.005 | 0.002 | 0.001 | 0.0047 | 0.0001 | 0 | 0.0002 | 0 | 277 | 429 | 27
28610 | SS400-JX | 1255 | 1050 | 844 | 588 | 0.1514 | 0.466 | 0.195 | 0.011 | 0.005 | 0.038 | 0.043 | 0.041 | 0.021 | 0.026 | 0.003 | 0.006 | 0.002 | 0.001 | 0 | 0.0001 | 0 | 0.0002 | 0 | 254 | 415 | 28
26250 | 1.00E+170 | 1217 | 1010 | 804 | 490 | 0.183 | 1.365 | 0.02 | 0.014 | 0.009 | 0.036 | 0.045 | 0.042 | 0.011 | 0.021 | 0.001 | 0.001 | 0.001 | 0.001 | 0 | 0.0001 | 0 | 0.0001 | 0 | 430 | 544 | 32
27180 | L485MB | 1245 | 1020 | 819 | 503 | 0.068 | 1.527 | 0.221 | 0.012 | 0.0008 | 0.04 | 0.035 | 0.035 | 0.012 | 0.223 | 0.016 | 0.081 | 0.049 | 0.0571 | 0.0044 | 0.0008 | 0 | 0.0001 | 0 | 505 | 580 | 38
29370 | SS400 | 1241 | 1040 | 848 | 598 | 0.1613 | 0.453 | 0.192 | 0.019 | 0.006 | 0.044 | 0.036 | 0.036 | 0.02 | 0.023 | 0.002 | 0.005 | 0.002 | 0.001 | 0.0028 | 0.0004 | 0 | 0.0001 | 0 | 288 | 435 | 32
29390 | SS400 | 1241 | 1040 | 847 | 602 | 0.1613 | 0.453 | 0.192 | 0.019 | 0.006 | 0.044 | 0.036 | 0.036 | 0.02 | 0.023 | 0.002 | 0.005 | 0.002 | 0.001 | 0.0028 | 0.0004 | 0 | 0.0001 | 0 | 292 | 437 | 26
29480 | SS400 | 1253 | 1040 | 841 | 601 | 0.1518 | 0.449 | 0.19 | 0.018 | 0.004 | 0.035 | 0.035 | 0.034 | 0.02 | 0.024 | 0.002 | 0.005 | 0.002 | 0.001 | 0.0063 | 0.0002 | 0 | 0.0001 | 0 | 299 | 433 | 34
29630 | SS400 | 1241 | 1040 | 842 | 574 | 0.1518 | 0.449 | 0.19 | 0.018 | 0.004 | 0.035 | 0.035 | 0.034 | 0.02 | 0.024 | 0.002 | 0.005 | 0.002 | 0.001 | 0.0063 | 0.0002 | 0 | 0.0001 | 0 | 288 | 427 | 34
29260 | SS400 | 1247 | 1040 | 848 | 578 | 0.148 | 0.471 | 0.195 | 0.014 | 0.007 | 0.039 | 0.033 | 0.032 | 0.019 | 0.02 | 0.002 | 0.005 | 0.002 | 0.001 | 0.0032 | 0.0002 | 0 | 0.0001 | 0 | 288 | 436 | 28
29250 | SS400 | 1253 | 1040 | 846 | 497 | 0.1466 | 0.459 | 0.195 | 0.01 | 0.002 | 0.031 | 0.035 | 0.034 | 0.019 | 0.017 | 0.002 | 0.005 | 0.002 | 0.001 | 0 | 0.0002 | 0 | 0.0002 | 0 | 285 | 420 | 33
29240 | SS400 | 1247 | 1040 | 840 | 602 | 0.1466 | 0.459 | 0.195 | 0.01 | 0.002 | 0.031 | 0.035 | 0.034 | 0.019 | 0.017 | 0.002 | 0.005 | 0.002 | 0.001 | 0 | 0.0002 | 0 | 0.0002 | 0 | 291 | 433 | 28
27480 | Q345B | 1248 | 1040 | 831 | 602 | 0.16 | 1.364 | 0.297 | 0.017 | 0.003 | 0.047 | 0.014 | 0.011 | 0.014 | 0.028 | 0.018 | 0.001 | 0.001 | 0.001 | 0.0048 | 0.0011 | 0 | 0.0001 | 0 | 369 | 523 | 28
23230 | Q450NQR1 | 1250 | 1060 | 838 | 570 | 0.073 | 1.026 | 0.182 | 0.014 | 0.006 | 0.273 | 0.03 | 0.028 | 0.175 | 0.661 | 0.002 | 0.002 | 0.002 | 0.0309 | 0 | 0.001 | 0 | 0.0001 | 0 | 479 | 577 | 24
26550 | Q450NQR1 | 1256 | 1060 | 831 | 575 | 0.0772 | 1.07 | 0.189 | 0.021 | 0.002 | 0.269 | 0.009 | 0.008 | 0.167 | 0.655 | 0.003 | 0.005 | 0.004 | 0.0301 | 0 | 0.0009 | 0 | 0.0002 | 0 | 501 | 596 | 24
22180 | X65M | 1236 | 1030 | 817 | 573 | 0.077 | 1.577 | 0.257 | 0.015 | 0.001 | 0.202 | 0.033 | 0.033 | 0.018 | 0.041 | 0.016 | 0.002 | 0.044 | 0.0475 | 0.0042 | 0.0016 | 0 | 0.0001 | 0 | 507 | 608 | 38
22180 | X65M | 1236 | 1030 | 817 | 573 | 0.077 | 1.577 | 0.257 | 0.015 | 0.001 | 0.202 | 0.033 | 0.033 | 0.018 | 0.041 | 0.016 | 0.002 | 0.044 | 0.0475 | 0.0042 | 0.0016 | 0 | 0.0001 | 0 | 532 | 615 | 39
22160 | X65M | 1240 | 1030 | 828 | 571 | 0.083 | 1.569 | 0.251 | 0.014 | 0.0015 | 0.181 | 0.043 | 0.042 | 0.015 | 0.045 | 0.017 | 0.003 | 0.043 | 0.0487 | 0.0037 | 0.0016 | 0 | 0.0001 | 0 | 511 | 602 | 37
22160 | X65M | 1240 | 1030 | 828 | 571 | 0.083 | 1.569 | 0.251 | 0.014 | 0.0015 | 0.181 | 0.043 | 0.042 | 0.015 | 0.045 | 0.017 | 0.003 | 0.043 | 0.0487 | 0.0037 | 0.0016 | 0 | 0.0001 | 0 | 516 | 609 | 36
19950 | SS400-JX | 1233 | 1040 | 850 | 613 | 0.1368 | 0.48 | 0.201 | 0.016 | 0.0077 | 0.046 | 0.0346 | 0.0335 | 0.011 | 0.02 | 0.0007 | 0.003 | 0.001 | 0.001 | 0.0038 | 0.0003 | 0 | 0.0002 | 0 | 269 | 422 | 34
18560 | SS400 | 1244 | 1040 | 867 | 625 | 0.1368 | 0.48 | 0.201 | 0.016 | 0.0077 | 0.046 | 0.0346 | 0.0335 | 0.011 | 0.02 | 0.0007 | 0.003 | 0.001 | 0.001 | 0.0038 | 0.0003 | 0 | 0.0002 | 0 | 280 | 434 | 31
20940 | 1E1006 | 1244 | 1020 | 834 | 568 | 0.1718 | 1.281 | 0.434 | 0.017 | 0.0051 | 0.043 | 0.0371 | 0.0367 | 0.009 | 0.031 | 0.027 | 0.004 | 0.001 | 0.04 | 0.0029 | 0.0042 | 0 | 0.0003 | 0 | 483 | 623 | 35
22760 | 1E1006 | 1232 | 1020 | 832 | 563 | 0.1718 | 1.281 | 0.434 | 0.017 | 0.0051 | 0.043 | 0.0371 | 0.0367 | 0.009 | 0.031 | 0.027 | 0.004 | 0.001 | 0.04 | 0.0029 | 0.0042 | 0 | 0.0003 | 0 | 503 | 637 | 35
27910 | Q235B | 1269 | 1060 | 889 | 636 | 0.154 | 0.482 | 0.186 | 0.014 | 0.009 | 0.033 | 0.006 | 0.004 | 0.013 | 0.021 | 0.001 | 0.005 | 0.001 | 0.001 | 0.0051 | 0.0003 | 0 | 0.0001 | 0 | 330 | 469 | 33
27740 | Q235B | 1263 | 1060 | 890 | 636 | 0.154 | 0.482 | 0.186 | 0.014 | 0.009 | 0.033 | 0.006 | 0.004 | 0.013 | 0.021 | 0.001 | 0.005 | 0.001 | 0.001 | 0.0051 | 0.0003 | 0 | 0.0001 | 0 | 311 | 454 | 31
27900 | Q235B | 1269 | 1060 | 888 | 629 | 0.154 | 0.482 | 0.186 | 0.014 | 0.009 | 0.033 | 0.006 | 0.004 | 0.013 | 0.021 | 0.001 | 0.005 | 0.001 | 0.001 | 0.0051 | 0.0003 | 0 | 0.0001 | 0 | 323 | 467 | 31
27710 | Q235B | 1263 | 1060 | 889 | 632 | 0.154 | 0.482 | 0.186 | 0.014 | 0.009 | 0.033 | 0.006 | 0.004 | 0.013 | 0.021 | 0.001 | 0.005 | 0.001 | 0.001 | 0.0051 | 0.0003 | 0 | 0.0001 | 0 | 324 | 470 | 32
27930 | Q235B | 1269 | 1060 | 890 | 632 | 0.154 | 0.482 | 0.186 | 0.014 | 0.009 | 0.033 | 0.006 | 0.004 | 0.013 | 0.021 | 0.001 | 0.005 | 0.001 | 0.001 | 0.0051 | 0.0003 | 0 | 0.0001 | 0 | 349 | 474 | 32
27910 | Q235B | 1263 | 1060 | 890 | 635 | 0.136 | 0.473 | 0.189 | 0.01 | 0.009 | 0.039 | 0.005 | 0.004 | 0.013 | 0.019 | 0.001 | 0.005 | 0.001 | 0.001 | 0.0053 | 0.0002 | 0 | 0.0001 | 0 | 309 | 449 | 35
27690 | Q235B | 1269 | 1060 | 891 | 632 | 0.136 | 0.473 | 0.189 | 0.01 | 0.009 | 0.039 | 0.005 | 0.004 | 0.013 | 0.019 | 0.001 | 0.005 | 0.001 | 0.001 | 0.0053 | 0.0002 | 0 | 0.0001 | 0 | 281 | 442 | 31
27880 | Q235B | 1263 | 1060 | 889 | 632 | 0.136 | 0.473 | 0.189 | 0.01 | 0.009 | 0.039 | 0.005 | 0.004 | 0.013 | 0.019 | 0.001 | 0.005 | 0.001 | 0.001 | 0.0053 | 0.0002 | 0 | 0.0001 | 0 | 299 | 454 | 29
27910 | Q235B | 1263 | 1060 | 888 | 631 | 0.136 | 0.473 | 0.189 | 0.01 | 0.009 | 0.039 | 0.005 | 0.004 | 0.013 | 0.019 | 0.001 | 0.005 | 0.001 | 0.001 | 0.0053 | 0.0002 | 0 | 0.0001 | 0 | 298 | 435 | 33
27690 | Q235B | 1269 | 1060 | 889 | 594 | 0.136 | 0.473 | 0.189 | 0.01 | 0.009 | 0.039 | 0.005 | 0.004 | 0.013 | 0.019 | 0.001 | 0.005 | 0.001 | 0.001 | 0.0053 | 0.0002 | 0 | 0.0001 | 0 | 295 | 444 | 33
27900 | Q235B | 1263 | 1060 | 0 | 0 | 0.1432 | 0.442 | 0.186 | 0.014 | 0.013 | 0.037 | 0.001 | 0.001 | 0.018 | 0.022 | 0.002 | 0.005 | 0.002 | 0.001 | 0.0038 | 0.0001 | 0 | 0.0003 | 0 | 292 | 446 | 32
27840 | Q235B | 1269 | 1060 | 893 | 0 | 0.1432 | 0.442 | 0.186 | 0.014 | 0.013 | 0.037 | 0.001 | 0.001 | 0.018 | 0.022 | 0.002 | 0.005 | 0.002 | 0.001 | 0.0038 | 0.0001 | 0 | 0.0003 | 0 | 311 | 450 | 35
27860 | Q235B | 1269 | 1060 | 890 | 598 | 0.1432 | 0.442 | 0.186 | 0.014 | 0.013 | 0.037 | 0.001 | 0.001 | 0.018 | 0.022 | 0.002 | 0.005 | 0.002 | 0.001 | 0.0038 | 0.0001 | 0 | 0.0003 | 0 | 345 | 464 | 31
27680 | Q235B | 1270 | 1060 | 890 | 599 | 0.1432 | 0.442 | 0.186 | 0.014 | 0.013 | 0.037 | 0.001 | 0.001 | 0.018 | 0.022 | 0.002 | 0.005 | 0.002 | 0.001 | 0.0038 | 0.0001 | 0 | 0.0003 | 0 | 313 | 452 | 37
28040 | Q235B | 1264 | 1060 | 888 | 594 | 0.144 | 0.459 | 0.197 | 0.013 | 0.008 | 0.036 | 0.015 | 0.013 | 0.014 | 0.019 | 0.001 | 0.005 | 0.001 | 0.001 | 0.0064 | 0.0002 | 0 | 0.0001 | 0 | 313 | 453 | 33
27972 | Q235B | 1271 | 1060 | 0 | 0 | 0.144 | 0.459 | 0.197 | 0.013 | 0.008 | 0.036 | 0.015 | 0.013 | 0.014 | 0.019 | 0.001 | 0.005 | 0.001 | 0.001 | 0.0064 | 0.0002 | 0 | 0.0001 | 0 | 286 | 427 | 35
28160 | Q235B | 1262 | 1060 | 884 | 631 | 0.149 | 0.47 | 0.171 | 0.009 | 0.013 | 0.044 | 0.003 | 0.003 | 0.014 | 0.019 | 0.001 | 0.005 | 0.001 | 0.001 | 0.0048 | 0.0001 | 0 | 0.0001 | 0 | 312 | 440 | 29
33890 | B | 1264 | 1060 | 848 | 615 | 0.1451 | 0.752 | 0.175 | 0.02 | 0.015 | 0.048 | 0.001 | 0.001 | 0.021 | 0.037 | 0.002 | 0.006 | 0.002 | 0.001 | 0 | 0.0001 | 0 | 0.0002 | 0 | 338 | 470 | 29
34140 | B | 1270 | 1060 | 847 | 595 | 0.1451 | 0.752 | 0.175 | 0.02 | 0.015 | 0.048 | 0.001 | 0.001 | 0.021 | 0.037 | 0.002 | 0.006 | 0.002 | 0.001 | 0 | 0.0001 | 0 | 0.0002 | 0 | 330 | 466 | 31
33870 | A | 1271 | 1040 | 869 | 632 | 0.1451 | 0.752 | 0.175 | 0.02 | 0.015 | 0.048 | 0.001 | 0.001 | 0.021 | 0.037 | 0.002 | 0.006 | 0.002 | 0.001 | 0 | 0.0001 | 0 | 0.0002 | 0 | 331 | 462 | 31
34160 | A | 1259 | 1040 | 877 | 633 | 0.1451 | 0.752 | 0.175 | 0.02 | 0.015 | 0.048 | 0.001 | 0.001 | 0.021 | 0.037 | 0.002 | 0.006 | 0.002 | 0.001 | 0 | 0.0001 | 0 | 0.0002 | 0 | 318 | 449 | 28
33880 | A | 1265 | 1040 | 874 | 634 | 0.1451 | 0.752 | 0.175 | 0.02 | 0.015 | 0.048 | 0.001 | 0.001 | 0.021 | 0.037 | 0.002 | 0.006 | 0.002 | 0.001 | 0 | 0.0001 | 0 | 0.0002 | 0 | 323 | 451 | 33
34120 | A | 1271 | 1040 | 874 | 635 | 0.1451 | 0.752 | 0.175 | 0.02 | 0.015 | 0.048 | 0.001 | 0.001 | 0.021 | 0.037 | 0.002 | 0.006 | 0.002 | 0.001 | 0 | 0.0001 | 0 | 0.0002 | 0 | 324 | 456 | 33
34130 | A | 1259 | 1040 | 874 | 638 | 0.141 | 0.77 | 0.18 | 0.015 | 0.013 | 0.045 | 0.004 | 0.004 | 0.014 | 0.024 | 0.001 | 0.004 | 0.001 | 0.001 | 0 | 0.0001 | 0 | 0.0001 | 0 | 323 | 449 | 28
33990 | A | 1265 | 1040 | 872 | 635 | 0.141 | 0.77 | 0.18 | 0.015 | 0.013 | 0.045 | 0.004 | 0.004 | 0.014 | 0.024 | 0.001 | 0.004 | 0.001 | 0.001 | 0 | 0.0001 | 0 | 0.0001 | 0 | 331 | 451 | 29
33970 | A | 1271 | 1040 | 874 | 635 | 0.141 | 0.77 | 0.18 | 0.015 | 0.013 | 0.045 | 0.004 | 0.004 | 0.014 | 0.024 | 0.001 | 0.004 | 0.001 | 0.001 | 0 | 0.0001 | 0 | 0.0001 | 0 | 331 | 454 | 32
34200 | A | 1259 | 1040 | 876 | 634 | 0.141 | 0.77 | 0.18 | 0.015 | 0.013 | 0.045 | 0.004 | 0.004 | 0.014 | 0.024 | 0.001 | 0.004 | 0.001 | 0.001 | 0 | 0.0001 | 0 | 0.0001 | 0 | 323 | 444 | 28
34170 | A | 1265 | 1040 | 873 | 634 | 0.141 | 0.77 | 0.18 | 0.015 | 0.013 | 0.045 | 0.004 | 0.004 | 0.014 | 0.024 | 0.001 | 0.004 | 0.001 | 0.001 | 0 | 0.0001 | 0 | 0.0001 | 0 | 329 | 457 | 36
28980 | S355J0+AR | 1276 | 1060 | 868 | 620 | 0.105 | 1.465 | 0.013 | 0.02 | 0.013 | 0.042 | 0.041 | 0.039 | 0.012 | 0.028 | 0.001 | 0.001 | 0.002 | 0.0235 | 0.0028 | 0.0001 | 0 | 0.0015 | 0 | 404 | 512 | 27
34390 | ASTMA572GR65 | 1260 | 1050 | 851 | 587 | 0.079 | 1.361 | 0.024 | 0.015 | 0.013 | 0.031 | 0.044 | 0.041 | 0.011 | 0.048 | 0.001 | 0.001 | 0.038 | 0.0414 | 0 | 0.0001 | 0 | 0.0001 | 0 | 514 | 612 | 28
34100 | ASTMA572GR65 | 1266 | 1050 | 849 | 582 | 0.079 | 1.361 | 0.024 | 0.015 | 0.013 | 0.031 | 0.044 | 0.041 | 0.011 | 0.048 | 0.001 | 0.001 | 0.038 | 0.0414 | 0 | 0.0001 | 0 | 0.0001 | 0 | 515 | 604 | 26
34710 | Q345D | 1264 | 1050 | 868 | 645 | 0.1011 | 1.397 | 0.226 | 0.017 | 0.002 | 0.035 | 0.035 | 0.034 | 0.018 | 0.027 | 0.003 | 0.004 | 0.003 | 0.0233 | 0.0045 | 0.0002 | 0 | 0.0001 | 0 | 422 | 514 | 29
33810 | Q345R | 1266 | 1060 | 842 | 0 | 0.132 | 1.358 | 0.28 | 0.017 | 0.006 | 0.036 | 0.029 | 0.028 | 0.013 | 0.028 | 0.001 | 0.001 | 0.001 | 0.0208 | 0.0041 | 0.0001 | 0 | 0.0001 | 0 | 450 | 567 | 29
33810 | Q345R | 1266 | 1060 | 842 | 0 | 0.132 | 1.358 | 0.28 | 0.017 | 0.006 | 0.036 | 0.029 | 0.028 | 0.013 | 0.028 | 0.001 | 0.001 | 0.001 | 0.0208 | 0.0041 | 0.0001 | 0 | 0.0001 | 0 | 435 | 557 | 25
29390 | Q345R | 1254 | 1060 | 845 | 592 | 0.132 | 1.358 | 0.28 | 0.017 | 0.006 | 0.036 | 0.029 | 0.028 | 0.013 | 0.028 | 0.001 | 0.001 | 0.001 | 0.0208 | 0.0041 | 0.0001 | 0 | 0.0001 | 0 | 445 | 568 | 25
29390 | Q345R | 1254 | 1060 | 845 | 592 | 0.132 | 1.358 | 0.28 | 0.017 | 0.006 | 0.036 | 0.029 | 0.028 | 0.013 | 0.028 | 0.001 | 0.001 | 0.001 | 0.0208 | 0.0041 | 0.0001 | 0 | 0.0001 | 0 | 451 | 565 | 27
29090 | Q345R | 1260 | 1060 | 844 | 603 | 0.132 | 1.358 | 0.28 | 0.017 | 0.006 | 0.036 | 0.029 | 0.028 | 0.013 | 0.028 | 0.001 | 0.001 | 0.001 | 0.0208 | 0.0041 | 0.0001 | 0 | 0.0001 | 0 | 430 | 549 | 26
29330 | Q345R | 1266 | 1060 | 841 | 603 | 0.132 | 1.358 | 0.28 | 0.017 | 0.006 | 0.036 | 0.029 | 0.028 | 0.013 | 0.028 | 0.001 | 0.001 | 0.001 | 0.0208 | 0.0041 | 0.0001 | 0 | 0.0001 | 0 | 431 | 548 | 25
28060 | Q345B | 1249 | 1050 | 830 | 620 | 0.1653 | 1.37 | 0.347 | 0.012 | 0.005 | 0.04 | 0.017 | 0.016 | 0.018 | 0.026 | 0.017 | 0.005 | 0.004 | 0.0021 | 0.0046 | 0.0007 | 0 | 0.0003 | 0 | 357 | 528 | 28
23370 | ASTMA572GR65 | 1260 | 1050 | 814 | 580 | 0.084 | 1.329 | 0.019 | 0.017 | 0.014 | 0.031 | 0.044 | 0.043 | 0.01 | 0.027 | 0.001 | 0.001 | 0.037 | 0.0412 | 0 | 0.0001 | 0 | 0.0001 | 0 | 507 | 593 | 30
28760 | ASTMA572GR65 | 1254 | 1050 | 814 | 572 | 0.084 | 1.322 | 0.012 | 0.015 | 0.011 | 0.042 | 0.036 | 0.034 | 0.014 | 0.024 | 0.001 | 0.001 | 0.035 | 0.0405 | 0 | 0.0001 | 0 | 0.0001 | 0 | 518 | 604 | 28
28480 | ASTMA572GR65 | 1260 | 1050 | 814 | 565 | 0.084 | 1.322 | 0.012 | 0.015 | 0.011 | 0.042 | 0.036 | 0.034 | 0.014 | 0.024 | 0.001 | 0.001 | 0.035 | 0.0405 | 0 | 0.0001 | 0 | 0.0001 | 0 | 514 | 593 | 29
21980 | SS400-JX | 1241 | 1040 | 844 | 606 | 0.15 | 0.502 | 0.245 | 0.025 | 0.007 | 0.045 | 0.032 | 0.03 | 0.013 | 0.028 | 0.002 | 0.004 | 0.001 | 0.001 | 0 | 0.0003 | 0 | 0.0001 | 0 | 290 | 442 | 28
28340 | Q345B | 1249 | 1040 | 845 | 568 | 0.162 | 1.398 | 0.27 | 0.018 | 0.014 | 0.038 | 0.005 | 0.004 | 0.014 | 0.021 | 0.002 | 0.001 | 0.001 | 0.0011 | 0.0027 | 0.0004 | 0 | 0.0001 | 0 | 399 | 552 | 26
28230 | Q345R | 1268 | 1060 | 847 | 605 | 0.132 | 1.358 | 0.28 | 0.017 | 0.006 | 0.036 | 0.029 | 0.028 | 0.013 | 0.028 | 0.001 | 0.001 | 0.001 | 0.0208 | 0.0041 | 0.0001 | 0 | 0.0001 | 0 | 446 | 563 | 27
32020 | Q345A | 1254 | 1060 | 881 | 632 | 0.082 | 1.567 | 0.246 | 0.01 | 0.0012 | 0.17 | 0.04 | 0.04 | 0.018 | 0.023 | 0.015 | 0.001 | 0.044 | 0.0505 | 0.0036 | 0.0013 | 0 | 0.0001 | 0 | 570 | 646 | 24
24060 | ASTMA572GR65 | 1254 | 1050 | 804 | 575 | 0.0834 | 1.387 | 0.015 | 0.011 | 0.013 | 0.033 | 0.034 | 0.033 | 0.014 | 0.023 | 0.002 | 0.005 | 0.039 | 0.0371 | 0 | 0.0001 | 0 | 0.0001 | 0 | 507 | 604 | 27
28590 | ASTMA572GR65 | 1260 | 1050 | 815 | 574 | 0.08 | 1.42 | 0.015 | 0.012 | 0.016 | 0.034 | 0.034 | 0.032 | 0.019 | 0.029 | 0.003 | 0.006 | 0.045 | 0.0387 | 0 | 0.0001 | 0 | 0.0001 | 0 | 503 | 608 | 27
28810 | ASTMA572GR65 | 1252 | 1050 | 807 | 568 | 0.08 | 1.42 | 0.015 | 0.012 | 0.016 | 0.034 | 0.034 | 0.032 | 0.019 | 0.029 | 0.003 | 0.006 | 0.045 | 0.0387 | 0 | 0.0001 | 0 | 0.0001 | 0 | 521 | 615 | 30
24220 | ASTMA572GR65 | 1258 | 1050 | 815 | 575 | 0.0834 | 1.387 | 0.015 | 0.011 | 0.013 | 0.033 | 0.034 | 0.033 | 0.014 | 0.023 | 0.002 | 0.005 | 0.039 | 0.0371 | 0 | 0.0001 | 0 | 0.0001 | 0 | 497 | 590 | 32
27700 | Q450NQR1 | 1261 | 1060 | 833 | 579 | 0.066 | 1.061 | 0.221 | 0.012 | 0.003 | 0.282 | 0.027 | 0.026 | 0.16 | 0.705 | 0.001 | 0.004 | 0.003 | 0.0344 | 0 | 0.0016 | 0 | 0.0001 | 0 | 500 | 596 | 24
27610 | Q450NQR1 | 1249 | 1060 | 840 | 575 | 0.066 | 1.061 | 0.221 | 0.012 | 0.003 | 0.282 | 0.027 | 0.026 | 0.16 | 0.705 | 0.001 | 0.004 | 0.003 | 0.0344 | 0 | 0.0016 | 0 | 0.0001 | 0 | 489 | 590 | 22
27810 | Q450NQR1 | 1255 | 1060 | 846 | 576 | 0.066 | 1.061 | 0.221 | 0.012 | 0.003 | 0.282 | 0.027 | 0.026 | 0.16 | 0.705 | 0.001 | 0.004 | 0.003 | 0.0344 | 0 | 0.0016 | 0 | 0.0001 | 0 | 495 | 584 | 23
25350 | Q450NQR1 | 1261 | 1060 | 841 | 577 | 0.069 | 1.069 | 0.224 | 0.014 | 0.005 | 0.286 | 0.022 | 0.021 | 0.164 | 0.729 | 0.001 | 0.004 | 0.003 | 0.0347 | 0 | 0.002 | 0 | 0.0001 | 0 | 487 | 588 | 24
29430 | SS400 | 1243 | 1040 | 846 | 604 | 0.139 | 0.458 | 0.176 | 0.013 | 0.007 | 0.036 | 0.043 | 0.042 | 0.012 | 0.021 | 0.001 | 0.005 | 0.001 | 0.001 | 0.003 | 0.0005 | 0 | 0.0001 | 0 | 296 | 432 | 28
28090 | Q235B | 1252 | 1040 | 880 | 631 | 0.144 | 0.463 | 0.175 | 0.015 | 0.012 | 0.035 | 0.003 | 0.003 | 0.012 | 0.023 | 0.001 | 0.004 | 0.001 | 0.001 | 0.0045 | 0.0001 | 0 | 0.0001 | 0 | 307 | 447 | 32
29480 | SS400 | 1243 | 1040 | 844 | 605 | 0.1518 | 0.449 | 0.19 | 0.018 | 0.004 | 0.035 | 0.035 | 0.034 | 0.02 | 0.024 | 0.002 | 0.005 | 0.002 | 0.001 | 0.0063 | 0.0002 | 0 | 0.0001 | 0 | 308 | 444 | 31
29370 | SS400 | 1249 | 1040 | 843 | 602 | 0.1466 | 0.459 | 0.195 | 0.01 | 0.002 | 0.031 | 0.035 | 0.034 | 0.019 | 0.017 | 0.002 | 0.005 | 0.002 | 0.001 | 0 | 0.0002 | 0 | 0.0002 | 0 | 295 | 437 | 30
29310 | SS400 | 1255 | 1040 | 843 | 601 | 0.139 | 0.458 | 0.176 | 0.013 | 0.007 | 0.036 | 0.043 | 0.042 | 0.012 | 0.021 | 0.001 | 0.005 | 0.001 | 0.001 | 0.003 | 0.0005 | 0 | 0.0001 | 0 | 294 | 436 | 32
29490 | SS400 | 1243 | 1040 | 845 | 602 | 0.1518 | 0.449 | 0.19 | 0.018 | 0.004 | 0.035 | 0.035 | 0.034 | 0.02 | 0.024 | 0.002 | 0.005 | 0.002 | 0.001 | 0.0063 | 0.0002 | 0 | 0.0001 | 0 | 298 | 442 | 28
29640 | SS400 | 1243 | 1040 | 846 | 609 | 0.15 | 0.502 | 0.245 | 0.025 | 0.007 | 0.045 | 0.032 | 0.03 | 0.013 | 0.028 | 0.002 | 0.004 | 0.001 | 0.001 | 0 | 0.0003 | 0 | 0.0001 | 0 | 292 | 429 | 29
29570 | SS400 | 1249 | 1040 | 846 | 604 | 0.15 | 0.502 | 0.245 | 0.025 | 0.007 | 0.045 | 0.032 | 0.03 | 0.013 | 0.028 | 0.002 | 0.004 | 0.001 | 0.001 | 0 | 0.0003 | 0 | 0.0001 | 0 | 300 | 442 | 27
29600 | SS400 | 1255 | 1040 | 843 | 582 | 0.1613 | 0.453 | 0.192 | 0.019 | 0.006 | 0.044 | 0.036 | 0.036 | 0.02 | 0.023 | 0.002 | 0.005 | 0.002 | 0.001 | 0.0028 | 0.0004 | 0 | 0.0001 | 0 | 301 | 442 | 31
29530 | SS400 | 1243 | 1040 | 846 | 603 | 0.148 | 0.471 | 0.195 | 0.014 | 0.007 | 0.039 | 0.033 | 0.032 | 0.019 | 0.02 | 0.002 | 0.005 | 0.002 | 0.001 | 0.0032 | 0.0002 | 0 | 0.0001 | 0 | 294 | 435 | 30
29350 | SS400 | 1249 | 1040 | 842 | 605 | 0.148 | 0.471 | 0.195 | 0.014 | 0.007 | 0.039 | 0.033 | 0.032 | 0.019 | 0.02 | 0.002 | 0.005 | 0.002 | 0.001 | 0.0032 | 0.0002 | 0 | 0.0001 | 0 | 304 | 439 | 30
21710 | Q345A | 1262 | 1060 | 875 | 602 | 0.089 | 1.408 | 0.177 | 0.017 | 0.002 | 0.04 | 0.034 | 0.032 | 0.012 | 0.026 | 0.024 | 0.001 | 0.002 | 0.038 | 0 | 0.0013 | 0 | 0.0001 | 0 | 506 | 594 | 22
22340 | Q345A | 1248 | 1060 | 863 | 656 | 0.065 | 0.944 | 0.282 | 0.013 | 0.004 | 0.053 | 0.046 | 0.045 | 0.017 | 0.027 | 0.002 | 0.001 | 0.001 | 0.051 | 0.0041 | 0.0005 | 0 | 0.0001 | 0 | 441 | 506 | 31
24100 | Q345A | 1256 | 1060 | 866 | 654 | 0.0645 | 0.806 | 0.032 | 0.02 | 0.005 | 0.031 | 0.043 | 0.042 | 0.013 | 0.015 | 0.003 | 0.005 | 0.002 | 0.02 | 0.0034 | 0.0001 | 0 | 0.0001 | 0 | 464 | 527 | 30
27880 | Q235B | 1256 | 1060 | 884 | 636 | 0.1525 | 0.475 | 0.162 | 0.018 | 0.017 | 0.033 | 0.002 | 0.002 | 0.014 | 0.023 | 0.002 | 0.005 | 0.002 | 0.001 | 0.0031 | 0.0001 | 0 | 0.0002 | 0 | 311 | 438 | 34
29060 | Q235B | 1268 | 1060 | 881 | 635 | 0.148 | 0.471 | 0.195 | 0.014 | 0.007 | 0.039 | 0.033 | 0.032 | 0.019 | 0.02 | 0.002 | 0.005 | 0.002 | 0.001 | 0.0032 | 0.0002 | 0 | 0.0001 | 0 | 317 | 448 | 31
27800 | Q235B | 1252 | 1040 | 887 | 636 | 0.1608 | 0.441 | 0.199 | 0.011 | 0.017 | 0.033 | 0.02 | 0.019 | 0.015 | 0.014 | 0.002 | 0.004 | 0.002 | 0.001 | 0.0033 | 0.0001 | 0 | 0.0002 | 0 | 311 | 453 | 33
27410 | Q235B | 1275 | 1060 | 881 | 634 | 0.155 | 0.511 | 0.19 | 0.023 | 0.011 | 0.035 | 0.005 | 0.004 | 0.012 | 0.021 | 0.001 | 0.004 | 0.002 | 0.001 | 0.004 | 0.0001 | 0 | 0.0001 | 0 | 282 | 446 | 33
27160 | Q235B | 1274 | 1060 | 883 | 634 | 0.155 | 0.511 | 0.19 | 0.023 | 0.011 | 0.035 | 0.005 | 0.004 | 0.012 | 0.021 | 0.001 | 0.004 | 0.002 | 0.001 | 0.004 | 0.0001 | 0 | 0.0001 | 0 | 286 | 440 | 33
29360 | Q235B | 1268 | 1060 | 881 | 632 | 0.1451 | 0.463 | 0.198 | 0.016 | 0.003 | 0.031 | 0.013 | 0.012 | 0.014 | 0.02 | 0.002 | 0.004 | 0.002 | 0.001 | 0.0036 | 0.0001 | 0 | 0.0001 | 0 | 311 | 436 | 28
28180 | Q235B | 1256 | 1060 | 885 | 634 | 0.149 | 0.47 | 0.171 | 0.009 | 0.013 | 0.044 | 0.003 | 0.003 | 0.014 | 0.019 | 0.001 | 0.005 | 0.001 | 0.001 | 0.0048 | 0.0001 | 0 | 0.0001 | 0 | 308 | 433 | 32
20860 | WL510H | 1240 | 1060 | 853 | 595 | 0.0869 | 1.39 | 0.11 | 0.018 | 0.0032 | 0.035 | 0.0352 | 0.0336 | 0.01 | 0.038 | 0.0174 | 0.003 | 0.001 | 0.021 | 0.0022 | 0.0001 | 0 | 0.0003 | 0 | 455 | 556 | 25
27890 | Q235B | 1268 | 1060 | 877 | 637 | 0.149 | 0.47 | 0.171 | 0.009 | 0.013 | 0.044 | 0.003 | 0.003 | 0.014 | 0.019 | 0.001 | 0.005 | 0.001 | 0.001 | 0.0048 | 0.0001 | 0 | 0.0001 | 0 | 288 | 429 | 35
29530 | Q235B | 1256 | 1060 | 887 | 635 | 0.148 | 0.471 | 0.195 | 0.014 | 0.007 | 0.039 | 0.033 | 0.032 | 0.019 | 0.02 | 0.002 | 0.005 | 0.002 | 0.001 | 0.0032 | 0.0002 | 0 | 0.0001 | 0 | 299 | 441 | 33
27130 | DH36 | 1268 | 1070 | 878 | 602 | 0.1119 | 1.393 | 0.178 | 0.019 | 0.0035 | 0.058 | 0.033 | 0.0327 | 0.15 | 0.032 | 0.0147 | 0.004 | 0.001 | 0.026 | 0.0026 | 0.0001 | 0 | 0.0003 | 0 | 463 | 563 | 22
26950 | DH36 | 1280 | 1080 | 888 | 643 | 0.1119 | 1.393 | 0.178 | 0.019 | 0.0035 | 0.058 | 0.033 | 0.0327 | 0.15 | 0.032 | 0.0147 | 0.004 | 0.001 | 0.026 | 0.0026 | 0.0001 | 0 | 0.0003 | 0 | 444 | 544 | 31
26706 | DH36 | 1268 | 1080 | 0 | 0 | 0.1119 | 1.393 | 0.178 | 0.019 | 0.0035 | 0.058 | 0.033 | 0.0327 | 0.15 | 0.032 | 0.0147 | 0.004 | 0.001 | 0.026 | 0.0026 | 0.0001 | 0 | 0.0003 | 0 | 426 | 536 | 28
24670 | 09CuPCrNi-A | 1274 | 1080 | 896 | 606 | 0.095 | 0.417 | 0.376 | 0.097 | 0.011 | 0.313 | 0.033 | 0.031 | 0.152 | 0.317 | 0.003 | 0.006 | 0.002 | 0.001 | 0 | 0.0007 | 0 | 0.0001 | 0 | 365 | 520 | 34
27780 | Q235B | 1280 | 1080 | 893 | 636 | 0.149 | 0.47 | 0.171 | 0.009 | 0.013 | 0.044 | 0.003 | 0.003 | 0.014 | 0.019 | 0.001 | 0.005 | 0.001 | 0.001 | 0.0048 | 0.0001 | 0 | 0.0001 | 0 | 360 | 456 | 29
28140 | Q235B | 1270 | 1080 | 897 | 634 | 0.144 | 0.463 | 0.175 | 0.015 | 0.012 | 0.035 | 0.003 | 0.003 | 0.012 | 0.023 | 0.001 | 0.004 | 0.001 | 0.001 | 0.0045 | 0.0001 | 0 | 0.0001 | 0 | 301 | 450 | 40
22420 | Q345B-LW | 1262 | 1060 | 858 | 625 | 0.1367 | 1.497 | 0.281 | 0.017 | 0.0104 | 0.048 | 0.0222 | 0.0217 | 0.012 | 0.031 | 0.0015 | 0.004 | 0.001 | 0.001 | 0.0018 | 0.0001 | 0 | 0.0002 | 0 | 403 | 514 | 28
22100 | WL440 | 1284 | 1100 | 877 | 604 | 0.0872 | 1.358 | 0.17 | 0.014 | 0.0033 | 0.047 | 0.0424 | 0.0419 | 0.015 | 0.029 | 0.0149 | 0.008 | 0.001 | 0.001 | 0.0029 | 0.0002 | 0 | 0.0003 | 0 | 373 | 494 | 31
21840 | WL440 | 1272 | 1100 | 880 | 603 | 0.0872 | 1.358 | 0.17 | 0.014 | 0.0033 | 0.047 | 0.0424 | 0.0419 | 0.015 | 0.029 | 0.0149 | 0.008 | 0.001 | 0.001 | 0.0029 | 0.0002 | 0 | 0.0003 | 0 | 394 | 513 | 30
16930 | WL440 | 1278 | 1100 | 879 | 582 | 0.0994 | 1.352 | 0.187 | 0.02 | 0.0041 | 0.045 | 0.0402 | 0.0398 | 0.011 | 0.027 | 0.0142 | 0.003 | 0.001 | 0.001 | 0.0028 | 0.0001 | 0 | 0.0004 | 0 | 439 | 539 | 34
21230 | WL440 | 1284 | 1100 | 877 | 603 | 0.0994 | 1.352 | 0.187 | 0.02 | 0.0041 | 0.045 | 0.0402 | 0.0398 | 0.011 | 0.027 | 0.0142 | 0.003 | 0.001 | 0.001 | 0.0028 | 0.0001 | 0 | 0.0004 | 0 | 418 | 521 | 29
21230 | WL440 | 1284 | 1100 | 877 | 603 | 0.0994 | 1.352 | 0.187 | 0.02 | 0.0041 | 0.045 | 0.0402 | 0.0398 | 0.011 | 0.027 | 0.0142 | 0.003 | 0.001 | 0.001 | 0.0028 | 0.0001 | 0 | 0.0004 | 0 | 454 | 551 | 32
21230 | WL440 | 1284 | 1100 | 877 | 603 | 0.0994 | 1.352 | 0.187 | 0.02 | 0.0041 | 0.045 | 0.0402 | 0.0398 | 0.011 | 0.027 | 0.0142 | 0.003 | 0.001 | 0.001 | 0.0028 | 0.0001 | 0 | 0.0004 | 0 | 428 | 537 | 31
21290 | WL440 | 1272 | 1100 | 876 | 603 | 0.0872 | 1.358 | 0.17 | 0.014 | 0.0033 | 0.047 | 0.0424 | 0.0419 | 0.015 | 0.029 | 0.0149 | 0.008 | 0.001 | 0.001 | 0.0029 | 0.0002 | 0 | 0.0003 | 0 | 447 | 543 | 30
21290 | WL440 | 1272 | 1100 | 876 | 603 | 0.0872 | 1.358 | 0.17 | 0.014 | 0.0033 | 0.047 | 0.0424 | 0.0419 | 0.015 | 0.029 | 0.0149 | 0.008 | 0.001 | 0.001 | 0.0029 | 0.0002 | 0 | 0.0003 | 0 | 466 | 564 | 29
21290 | WL440 | 1272 | 1100 | 876 | 603 | 0.0872 | 1.358 | 0.17 | 0.014 | 0.0033 | 0.047 | 0.0424 | 0.0419 | 0.015 | 0.029 | 0.0149 | 0.008 | 0.001 | 0.001 | 0.0029 | 0.0002 | 0 | 0.0003 | 0 | 453 | 556 | 28
28070 | Q235B | 1268 | 1060 | 883 | 630 | 0.1525 | 0.475 | 0.162 | 0.018 | 0.017 | 0.033 | 0.002 | 0.002 | 0.014 | 0.023 | 0.002 | 0.005 | 0.002 | 0.001 | 0.0031 | 0.0001 | 0 | 0.0002 | 0 | 298 | 437 | 34
29450 | Q235B | 1264 | 1060 | 886 | 632 | 0.1451 | 0.463 | 0.198 | 0.016 | 0.003 | 0.031 | 0.013 | 0.012 | 0.014 | 0.02 | 0.002 | 0.004 | 0.002 | 0.001 | 0.0036 | 0.0001 | 0 | 0.0001 | 0 | 295 | 424 | 32
28850 | SS400 | 1259 | 1060 | 863 | 619 | 0.15 | 0.502 | 0.245 | 0.025 | 0.007 | 0.045 | 0.032 | 0.03 | 0.013 | 0.028 | 0.002 | 0.004 | 0.001 | 0.001 | 0 | 0.0003 | 0 | 0.0001 | 0 | 348 | 454 | 30
28820 | SS400 | 1265 | 1060 | 863 | 622 | 0.15 | 0.502 | 0.245 | 0.025 | 0.007 | 0.045 | 0.032 | 0.03 | 0.013 | 0.028 | 0.002 | 0.004 | 0.001 | 0.001 | 0 | 0.0003 | 0 | 0.0001 | 0 | 297 | 453 | 43
29295 | Q235B | 1270 | 1060 | 0 | 0 | 0.1451 | 0.463 | 0.198 | 0.016 | 0.003 | 0.031 | 0.013 | 0.012 | 0.014 | 0.02 | 0.002 | 0.004 | 0.002 | 0.001 | 0.0036 | 0.0001 | 0 | 0.0001 | 0 | 303 | 436 | 38
27932 | Q235B | 1268 | 1060 | 0 | 0 | 0.1525 | 0.475 | 0.162 | 0.018 | 0.017 | 0.033 | 0.002 | 0.002 | 0.014 | 0.023 | 0.002 | 0.005 | 0.002 | 0.001 | 0.0031 | 0.0001 | 0 | 0.0002 | 0 | 295 | 438 | 35
28200 | Q235B | 1256 | 1060 | 885 | 632 | 0.139 | 0.473 | 0.176 | 0.013 | 0.014 | 0.055 | 0.003 | 0.002 | 0.016 | 0.026 | 0.001 | 0.005 | 0.001 | 0.001 | 0.0049 | 0.0001 | 0 | 0.0001 | 0 | 310 | 430 | 32
28150 | Q235B | 1262 | 1060 | 887 | 634 | 0.145 | 0.456 | 0.202 | 0.014 | 0.014 | 0.046 | 0.003 | 0.002 | 0.013 | 0.021 | 0.001 | 0.005 | 0.001 | 0.001 | 0.0034 | 0.0001 | 0 | 0.0001 | 0 | 294 | 434 | 35
27750 | Q235B | 1270 | 1060 | 887 | 634 | 0.134 | 0.427 | 0.159 | 0.015 | 0.019 | 0.035 | 0.001 | 0.001 | 0.017 | 0.022 | 0.002 | 0.004 | 0.002 | 0.001 | 0.0041 | 0.0001 | 0 | 0.0002 | 0 | 327 | 436 | 31
27970 | Q235B | 1256 | 1060 | 887 | 635 | 0.141 | 0.477 | 0.174 | 0.015 | 0.015 | 0.045 | 0.003 | 0.003 | 0.015 | 0.033 | 0.001 | 0.004 | 0.001 | 0.001 | 0.005 | 0.0001 | 0 | 0.0001 | 0 | 311 | 440 | 31
27680 | Q235B | 1262 | 1060 | 889 | 612 | 0.141 | 0.477 | 0.174 | 0.015 | 0.015 | 0.045 | 0.003 | 0.003 | 0.015 | 0.033 | 0.001 | 0.004 | 0.001 | 0.001 | 0.005 | 0.0001 | 0 | 0.0001 | 0 | 297 | 436 | 38
29190 | Q235B | 1258 | 1040 | 886 | 635 | 0.1518 | 0.449 | 0.19 | 0.018 | 0.004 | 0.035 | 0.035 | 0.034 | 0.02 | 0.024 | 0.002 | 0.005 | 0.002 | 0.001 | 0.0063 | 0.0002 | 0 | 0.0001 | 0 | 307 | 458 | 31
27340 | Q345A | 1266 | 1060 | 872 | 652 | 0.068 | 0.941 | 0.274 | 0.014 | 0.006 | 0.039 | 0.039 | 0.036 | 0.02 | 0.029 | 0.003 | 0.004 | 0.001 | 0.049 | 0.0044 | 0.0001 | 0 | 0.0002 | 0 | 404 | 485 | 27
24180 | Q345A | 1257 | 1060 | 886 | 634 | 0.0725 | 0.814 | 0.054 | 0.019 | 0.002 | 0.028 | 0.033 | 0.032 | 0.011 | 0.015 | 0.003 | 0.004 | 0.002 | 0.022 | 0.0029 | 0.0001 | 0 | 0.0001 | 0 | 438 | 512 | 31
27580 | Q345A | 1257 | 1060 | 887 | 633 | 0.068 | 0.941 | 0.274 | 0.014 | 0.006 | 0.039 | 0.039 | 0.036 | 0.02 | 0.029 | 0.003 | 0.004 | 0.001 | 0.049 | 0.0044 | 0.0001 | 0 | 0.0002 | 0 | 472 | 520 | 30
25800 | Q345B | 1270 | 1060 | 858 | 574 | 0.1552 | 1.473 | 0.242 | 0.021 | 0.012 | 0.048 | 0.002 | 0.002 | 0.016 | 0.034 | 0.003 | 0.006 | 0.004 | 0.001 | 0.0045 | 0.0001 | 0 | 0.0005 | 0 | 415 | 550 | 29
23990 | Q345A | 1260 | 1060 | 886 | 634 | 0.0725 | 0.814 | 0.054 | 0.019 | 0.002 | 0.028 | 0.033 | 0.032 | 0.011 | 0.015 | 0.003 | 0.004 | 0.002 | 0.022 | 0.0029 | 0.0001 | 0 | 0.0001 | 0 | 455 | 520 | 32
27620 | WL510 | 1274 | 1080 | 888 | 629 | 0.0934 | 1.429 | 0.179 | 0.017 | 0.002 | 0.043 | 0.039 | 0.036 | 0.02 | 0.034 | 0.015 | 0.007 | 0.003 | 0.0234 | 0 | 0.0006 | 0 | 0.0003 | 0 | 482 | 582 | 31
27100 | WL510 | 1280 | 1080 | 888 | 628 | 0.0934 | 1.429 | 0.179 | 0.017 | 0.002 | 0.043 | 0.039 | 0.036 | 0.02 | 0.034 | 0.015 | 0.007 | 0.003 | 0.0234 | 0 | 0.0006 | 0 | 0.0003 | 0 | 475 | 562 | 33
27470 | WL510 | 1268 | 1080 | 875 | 634 | 0.0934 | 1.429 | 0.179 | 0.017 | 0.002 | 0.043 | 0.039 | 0.036 | 0.02 | 0.034 | 0.015 | 0.007 | 0.003 | 0.0234 | 0 | 0.0006 | 0 | 0.0003 | 0 | 459 | 551 | 33
27410 | WL510 | 1274 | 1080 | 883 | 634 | 0.0934 | 1.429 | 0.179 | 0.017 | 0.002 | 0.043 | 0.039 | 0.036 | 0.02 | 0.034 | 0.015 | 0.007 | 0.003 | 0.0234 | 0 | 0.0006 | 0 | 0.0003 | 0 | 460 | 556 | 34
26070 | WL510-HB | 1264 | 1060 | 870 | 582 | 0.097 | 1.427 | 0.193 | 0.02 | 0.002 | 0.051 | 0.04 | 0.037 | 0.016 | 0.029 | 0.018 | 0.001 | 0.001 | 0.0237 | 0 | 0.0012 | 0 | 0.0001 | 0 | 517 | 602 | 28
29040 | WL510-HB | 1259 | 1060 | 869 | 583 | 0.099 | 1.448 | 0.245 | 0.019 | 0.002 | 0.046 | 0.035 | 0.033 | 0.015 | 0.03 | 0.017 | 0.001 | 0.002 | 0.0254 | 0 | 0.0022 | 0 | 0.0001 | 0 | 517 | 606 | 28
28860 | WL510-HB | 1266 | 1060 | 869 | 583 | 0.099 | 1.448 | 0.245 | 0.019 | 0.002 | 0.046 | 0.035 | 0.033 | 0.015 | 0.03 | 0.017 | 0.001 | 0.002 | 0.0254 | 0 | 0.0022 | 0 | 0.0001 | 0 | 536 | 601 | 29
28930 | WL510-HB | 1260 | 1060 | 864 | 582 | 0.099 | 1.448 | 0.245 | 0.019 | 0.002 | 0.046 | 0.035 | 0.033 | 0.015 | 0.03 | 0.017 | 0.001 | 0.002 | 0.0254 | 0 | 0.0022 | 0 | 0.0001 | 0 | 536 | 627 | 27
28940 | WL510-HB | 1266 | 1060 | 865 | 583 | 0.099 | 1.448 | 0.245 | 0.019 | 0.002 | 0.046 | 0.035 | 0.033 | 0.015 | 0.03 | 0.017 | 0.001 | 0.002 | 0.0254 | 0 | 0.0022 | 0 | 0.0001 | 0 | 554 | 611 | 31
27950 | Q235B | 1262 | 1060 | 878 | 634 | 0.141 | 0.477 | 0.174 | 0.015 | 0.015 | 0.045 | 0.003 | 0.003 | 0.015 | 0.033 | 0.001 | 0.004 | 0.001 | 0.001 | 0.005 | 0.0001 | 0 | 0.0001 | 0 | 315 | 454 | 33
27890 | Q235B | 1262 | 1060 | 882 | 632 | 0.1525 | 0.475 | 0.162 | 0.018 | 0.017 | 0.033 | 0.002 | 0.002 | 0.014 | 0.023 | 0.002 | 0.005 | 0.002 | 0.001 | 0.0031 | 0.0001 | 0 | 0.0002 | 0 | 298 | 440 | 30
27950 | Q235B | 1252 | 1040 | 878 | 635 | 0.1608 | 0.441 | 0.199 | 0.011 | 0.017 | 0.033 | 0.02 | 0.019 | 0.015 | 0.014 | 0.002 | 0.004 | 0.002 | 0.001 | 0.0033 | 0.0001 | 0 | 0.0002 | 0 | 315 | 454 | 33
27830 | Q235B | 1253 | 1050 | 857 | 632 | 0.144 | 0.459 | 0.197 | 0.013 | 0.008 | 0.036 | 0.015 | 0.013 | 0.014 | 0.019 | 0.001 | 0.005 | 0.001 | 0.001 | 0.0064 | 0.0002 | 0 | 0.0001 | 0 | 302 | 459 | 30
29930 | Q235B | 1257 | 1050 | 869 | 635 | 0.1608 | 0.412 | 0.186 | 0.014 | 0.013 | 0.039 | 0.051 | 0.05 | 0.019 | 0.024 | 0.002 | 0.005 | 0.002 | 0.001 | 0.0037 | 0.0001 | 0 | 0.0003 | 0 | 354 | 472 | 25
34960 | B | 1274 | 1060 | 842 | 591 | 0.1386 | 0.767 | 0.203 | 0.019 | 0.012 | 0.033 | 0.002 | 0.001 | 0.014 | 0.022 | 0.002 | 0.005 | 0.002 | 0.001 | 0 | 0.0001 | 0 | 0.0002 | 0 | 305 | 452 | 32
34710 | B | 1262 | 1060 | 845 | 589 | 0.1386 | 0.767 | 0.203 | 0.019 | 0.012 | 0.033 | 0.002 | 0.001 | 0.014 | 0.022 | 0.002 | 0.005 | 0.002 | 0.001 | 0 | 0.0001 | 0 | 0.0002 | 0 | 318 | 462 | 29
34050 | B | 1269 | 1060 | 842 | 585 | 0.141 | 0.77 | 0.18 | 0.015 | 0.013 | 0.045 | 0.004 | 0.004 | 0.014 | 0.024 | 0.001 | 0.004 | 0.001 | 0.001 | 0 | 0.0001 | 0 | 0.0001 | 0 | 345 | 471 | 27
33870 | B | 1275 | 1060 | 837 | 590 | 0.141 | 0.77 | 0.18 | 0.015 | 0.013 | 0.045 | 0.004 | 0.004 | 0.014 | 0.024 | 0.001 | 0.004 | 0.001 | 0.001 | 0 | 0.0001 | 0 | 0.0001 | 0 | 337 | 489 | 27
34470 | B | 1264 | 1060 | 847 | 586 | 0.136 | 0.755 | 0.189 | 0.017 | 0.016 | 0.052 | 0.004 | 0.003 | 0.016 | 0.028 | 0.001 | 0.005 | 0.001 | 0.001 | 0 | 0.0002 | 0 | 0.0001 | 0 | 322 | 461 | 29
34420 | B | 1270 | 1060 | 844 | 588 | 0.136 | 0.755 | 0.189 | 0.017 | 0.016 | 0.052 | 0.004 | 0.003 | 0.016 | 0.028 | 0.001 | 0.005 | 0.001 | 0.001 | 0 | 0.0002 | 0 | 0.0001 | 0 | 326 | 467 | 28
34820 | B | 1276 | 1060 | 839 | 590 | 0.136 | 0.755 | 0.189 | 0.017 | 0.016 | 0.052 | 0.004 | 0.003 | 0.016 | 0.028 | 0.001 | 0.005 | 0.001 | 0.001 | 0 | 0.0002 | 0 | 0.0001 | 0 | 328 | 466 | 31
34520 | B | 1264 | 1060 | 843 | 590 | 0.136 | 0.755 | 0.189 | 0.017 | 0.016 | 0.052 | 0.004 | 0.003 | 0.016 | 0.028 | 0.001 | 0.005 | 0.001 | 0.001 | 0 | 0.0002 | 0 | 0.0001 | 0 | 325 | 468 | 33
26750 | Q345B | 1258 | 1050 | 849 | 550 | 0.153 | 1.426 | 0.273 | 0.025 | 0.014 | 0.045 | 0.008 | 0.007 | 0.017 | 0.033 | 0.001 | 0.001 | 0.001 | 0.001 | 0.0038 | 0.0002 | 0 | 0.0001 | 0 | 433 | 582 | 19
26750 | Q345B | 1258 | 1050 | 849 | 550 | 0.153 | 1.426 | 0.273 | 0.025 | 0.014 | 0.045 | 0.008 | 0.007 | 0.017 | 0.033 | 0.001 | 0.001 | 0.001 | 0.001 | 0.0038 | 0.0002 | 0 | 0.0001 | 0 | 474 | 617 | 18
26750 | Q345B | 1258 | 1050 | 849 | 550 | 0.153 | 1.426 | 0.273 | 0.025 | 0.014 | 0.045 | 0.008 | 0.007 | 0.017 | 0.033 | 0.001 | 0.001 | 0.001 | 0.001 | 0.0038 | 0.0002 | 0 | 0.0001 | 0 | 441 | 596 | 17
27140 | Q345B | 1264 | 1050 | 850 | 565 | 0.159 | 1.4 | 0.277 | 0.017 | 0.01 | 0.048 | 0.005 | 0.004 | 0.013 | 0.024 | 0.001 | 0.001 | 0.001 | 0.001 | 0.0036 | 0.0001 | 0 | 0.0001 | 0 | 484 | 582 | 18
27140 | Q345B | 1264 | 1050 | 850 | 565 | 0.159 | 1.4 | 0.277 | 0.017 | 0.01 | 0.048 | 0.005 | 0.004 | 0.013 | 0.024 | 0.001 | 0.001 | 0.001 | 0.001 | 0.0036 | 0.0001 | 0 | 0.0001 | 0 | 614 | 670 | 12
27140 | Q345B | 1264 | 1050 | 850 | 565 | 0.159 | 1.4 | 0.277 | 0.017 | 0.01 | 0.048 | 0.005 | 0.004 | 0.013 | 0.024 | 0.001 | 0.001 | 0.001 | 0.001 | 0.0036 | 0.0001 | 0 | 0.0001 | 0 | 539 | 648 | 14
27180 | Q345B | 1258 | 1050 | 847 | 553 | 0.159 | 1.4 | 0.277 | 0.017 | 0.01 | 0.048 | 0.005 | 0.004 | 0.013 | 0.024 | 0.001 | 0.001 | 0.001 | 0.001 | 0.0036 | 0.0001 | 0 | 0.0001 | 0 | 517 | 647 | 16
27180 | Q345B | 1258 | 1050 | 847 | 553 | 0.159 | 1.4 | 0.277 | 0.017 | 0.01 | 0.048 | 0.005 | 0.004 | 0.013 | 0.024 | 0.001 | 0.001 | 0.001 | 0.001 | 0.0036 | 0.0001 | 0 | 0.0001 | 0 | 590 | 640 | 12
27180 | Q345B | 1258 | 1050 | 847 | 553 | 0.159 | 1.4 | 0.277 | 0.017 | 0.01 | 0.048 | 0.005 | 0.004 | 0.013 | 0.024 | 0.001 | 0.001 | 0.001 | 0.001 | 0.0036 | 0.0001 | 0 | 0.0001 | 0 | 592 | 696 | 12
26820 | Q345B | 1264 | 1050 | 848 | 558 | 0.159 | 1.4 | 0.277 | 0.017 | 0.01 | 0.048 | 0.005 | 0.004 | 0.013 | 0.024 | 0.001 | 0.001 | 0.001 | 0.001 | 0.0036 | 0.0001 | 0 | 0.0001 | 0 | 539 | 623 | 15
26820 | Q345B | 1264 | 1050 | 848 | 558 | 0.159 | 1.4 | 0.277 | 0.017 | 0.01 | 0.048 | 0.005 | 0.004 | 0.013 | 0.024 | 0.001 | 0.001 | 0.001 | 0.001 | 0.0036 | 0.0001 | 0 | 0.0001 | 0 | 542 | 651 | 13
26820 | Q345B | 1264 | 1050 | 848 | 558 | 0.159 | 1.4 | 0.277 | 0.017 | 0.01 | 0.048 | 0.005 | 0.004 | 0.013 | 0.024 | 0.001 | 0.001 | 0.001 | 0.001 | 0.0036 | 0.0001 | 0 | 0.0001 | 0 | 545 | 633 | 14
27120 | Q345B | 1252 | 1050 | 840 | 556 | 0.159 | 1.4 | 0.277 | 0.017 | 0.01 | 0.048 | 0.005 | 0.004 | 0.013 | 0.024 | 0.001 | 0.001 | 0.001 | 0.001 | 0.0036 | 0.0001 | 0 | 0.0001 | 0 | 523 | 584 | 15
27120 | Q345B | 1252 | 1050 | 840 | 556 | 0.159 | 1.4 | 0.277 | 0.017 | 0.01 | 0.048 | 0.005 | 0.004 | 0.013 | 0.024 | 0.001 | 0.001 | 0.001 | 0.001 | 0.0036 | 0.0001 | 0 | 0.0001 | 0 | 544 | 631 | 13
27120 | Q345B | 1252 | 1050 | 840 | 556 | 0.159 | 1.4 | 0.277 | 0.017 | 0.01 | 0.048 | 0.005 | 0.004 | 0.013 | 0.024 | 0.001 | 0.001 | 0.001 | 0.001 | 0.0036 | 0.0001 | 0 | 0.0001 | 0 | 440 | 584 | 20
33597 | SS400 | 1268 | 1060 | 0 | 0 | 0.1447 | 0.448 | 0.205 | 0.02 | 0.008 | 0.043 | 0.034 | 0.033 | 0.02 | 0.034 | 0.004 | 0.006 | 0.002 | 0.001 | 0 | 0.0001 | 0 | 0.0005 | 0 | 307 | 447 | 27
33220 | SS400 | 1274 | 1060 | 866 | 623 | 0.1447 | 0.448 | 0.205 | 0.02 | 0.008 | 0.043 | 0.034 | 0.033 | 0.02 | 0.034 | 0.004 | 0.006 | 0.002 | 0.001 | 0 | 0.0001 | 0 | 0.0005 | 0 | 294 | 440 | 28
27740 | Q235B | 1262 | 1060 | 879 | 634 | 0.141 | 0.477 | 0.174 | 0.015 | 0.015 | 0.045 | 0.003 | 0.003 | 0.015 | 0.033 | 0.001 | 0.004 | 0.001 | 0.001 | 0.005 | 0.0001 | 0 | 0.0001 | 0 | 310 | 442 | 31
28050 | Q235B | 1246 | 1040 | 882 | 632 | 0.1453 | 0.463 | 0.177 | 0.019 | 0.012 | 0.033 | 0.001 | 0.001 | 0.015 | 0.024 | 0.002 | 0.007 | 0.002 | 0.001 | 0.0026 | 0.0001 | 0 | 0.0002 | 0 | 292 | 442 | 33
27740 | Q235B | 1262 | 1060 | 885 | 636 | 0.1431 | 0.448 | 0.19 | 0.01 | 0.019 | 0.041 | 0.003 | 0.002 | 0.021 | 0.018 | 0.002 | 0.005 | 0.002 | 0.001 | 0.0022 | 0.0001 | 0 | 0.0002 | 0 | 297 | 439 | 34
27930 | Q235B | 1268 | 1060 | 886 | 639 | 0.1431 | 0.448 | 0.19 | 0.01 | 0.019 | 0.041 | 0.003 | 0.002 | 0.021 | 0.018 | 0.002 | 0.005 | 0.002 | 0.001 | 0.0022 | 0.0001 | 0 | 0.0002 | 0 | 287 | 416 | 38
27830 | Q235B | 1265 | 1060 | 887 | 635 | 0.1455 | 0.464 | 0.199 | 0.011 | 0.018 | 0.039 | 0.043 | 0.042 | 0.015 | 0.023 | 0.002 | 0.005 | 0.002 | 0.001 | 0.0044 | 0.0001 | 0 | 0.0004 | 0 | 337 | 451 | 32
27990 | Q235B | 1271 | 1060 | 889 | 635 | 0.1425 | 0.467 | 0.206 | 0.012 | 0.008 | 0.039 | 0.002 | 0.002 | 0.014 | 0.023 | 0.002 | 0.005 | 0.002 | 0.001 | 0.0037 | 0.0001 | 0 | 0.0005 | 0 | 318 | 457 | 33
27780 | Q235B | 1260 | 1060 | 898 | 637 | 0.1455 | 0.464 | 0.199 | 0.011 | 0.018 | 0.039 | 0.043 | 0.042 | 0.015 | 0.023 | 0.002 | 0.005 | 0.002 | 0.001 | 0.0044 | 0.0001 | 0 | 0.0004 | 0 | 313 | 429 | 29
27932 | Q235B | 1276 | 1080 | 0 | 0 | 0.1455 | 0.464 | 0.199 | 0.011 | 0.018 | 0.039 | 0.043 | 0.042 | 0.015 | 0.023 | 0.002 | 0.005 | 0.002 | 0.001 | 0.0044 | 0.0001 | 0 | 0.0004 | 0 | 339 | 463 | 32
31160 | B | 1262 | 1060 | 849 | 0 | 0.153 | 0.777 | 0.189 | 0.025 | 0.02 | 0.045 | 0.006 | 0.004 | 0.013 | 0.032 | 0.001 | 0.004 | 0.001 | 0.001 | 0 | 0.0002 | 0 | 0.0001 | 0 | 338 | 477 | 29
31350 | B | 1268 | 1060 | 850 | 0 | 0.153 | 0.777 | 0.189 | 0.025 | 0.02 | 0.045 | 0.006 | 0.004 | 0.013 | 0.032 | 0.001 | 0.004 | 0.001 | 0.001 | 0 | 0.0002 | 0 | 0.0001 | 0 | 350 | 478 | 31
35570 | B | 1261 | 1060 | 840 | 0 | 0.139 | 0.765 | 0.19 | 0.018 | 0.015 | 0.044 | 0.011 | 0.009 | 0.014 | 0.032 | 0.001 | 0.006 | 0.001 | 0.001 | 0 | 0.0003 | 0 | 0.0001 | 0 | 340 | 465 | 30
35290 | B | 1267 | 1060 | 852 | 591 | 0.143 | 0.775 | 0.209 | 0.014 | 0.017 | 0.048 | 0.005 | 0.003 | 0.013 | 0.026 | 0.001 | 0.003 | 0.001 | 0.001 | 0 | 0.0005 | 0 | 0.0001 | 0 | 337 | 469 | 30
35570 | B | 1261 | 1060 | 851 | 599 | 0.143 | 0.775 | 0.209 | 0.014 | 0.017 | 0.048 | 0.005 | 0.003 | 0.013 | 0.026 | 0.001 | 0.003 | 0.001 | 0.001 | 0 | 0.0005 | 0 | 0.0001 | 0 | 369 | 483 | 29
27740 | Q235B | 1252 | 1040 | 885 | 634 | 0.1453 | 0.463 | 0.177 | 0.019 | 0.012 | 0.033 | 0.001 | 0.001 | 0.015 | 0.024 | 0.002 | 0.007 | 0.002 | 0.001 | 0.0026 | 0.0001 | 0 | 0.0002 | 0 | 295 | 440 | 33
27710 | Q235B | 1268 | 1060 | 887 | 635 | 0.1431 | 0.448 | 0.19 | 0.01 | 0.019 | 0.041 | 0.003 | 0.002 | 0.021 | 0.018 | 0.002 | 0.005 | 0.002 | 0.001 | 0.0022 | 0.0001 | 0 | 0.0002 | 0 | 321 | 444 | 31
27730 | Q235B | 1258 | 1040 | 883 | 632 | 0.144 | 0.463 | 0.175 | 0.015 | 0.012 | 0.035 | 0.003 | 0.003 | 0.012 | 0.023 | 0.001 | 0.004 | 0.001 | 0.001 | 0.0045 | 0.0001 | 0 | 0.0001 | 0 | 309 | 441 | 33
28090 | Q235B | 1256 | 1060 | 0 | 0 | 0.1549 | 0.462 | 0.183 | 0.021 | 0.016 | 0.031 | 0.001 | 0.001 | 0.022 | 0.026 | 0.002 | 0.004 | 0.002 | 0.001 | 0.0033 | 0.0001 | 0 | 0.0002 | 0 | 315 | 458 | 32
33020 | SS400 | 1264 | 1060 | 862 | 626 | 0.1436 | 0.453 | 0.178 | 0.02 | 0.011 | 0.037 | 0.038 | 0.037 | 0.013 | 0.022 | 0.002 | 0.005 | 0.002 | 0.001 | 0 | 0.0001 | 0 | 0.0005 | 0 | 294 | 442 | 32
33040 | SS400 | 1270 | 1060 | 864 | 625 | 0.1436 | 0.453 | 0.178 | 0.02 | 0.011 | 0.037 | 0.038 | 0.037 | 0.013 | 0.022 | 0.002 | 0.005 | 0.002 | 0.001 | 0 | 0.0001 | 0 | 0.0005 | 0 | 293 | 438 | 31
34630 | Grade50 | 1276 | 1080 | 878 | 580 | 0.152 | 0.555 | 0.02 | 0.015 | 0.01 | 0.034 | 0.037 | 0.036 | 0.013 | 0.023 | 0.042 | 0.005 | 0.001 | 0.0082 | 0 | 0.0001 | 0 | 0.0015 | 0 | 494 | 582 | 22
34330 | Grade50 | 1282 | 1080 | 875 | 584 | 0.152 | 0.555 | 0.02 | 0.015 | 0.01 | 0.034 | 0.037 | 0.036 | 0.013 | 0.023 | 0.042 | 0.005 | 0.001 | 0.0082 | 0 | 0.0001 | 0 | 0.0015 | 0 | 497 | 595 | 21
34590 | Grade50 | 1270 | 1080 | 878 | 583 | 0.152 | 0.555 | 0.02 | 0.015 | 0.01 | 0.034 | 0.037 | 0.036 | 0.013 | 0.023 | 0.042 | 0.005 | 0.001 | 0.0082 | 0 | 0.0001 | 0 | 0.0015 | 0 | 467 | 568 | 25
34270 | Grade50 | 1276 | 1080 | 878 | 585 | 0.152 | 0.555 | 0.02 | 0.015 | 0.01 | 0.034 | 0.037 | 0.036 | 0.013 | 0.023 | 0.042 | 0.005 | 0.001 | 0.0082 | 0 | 0.0001 | 0 | 0.0015 | 0 | 499 | 565 | 24
34580 | Grade50 | 1282 | 1080 | 877 | 582 | 0.152 | 0.555 | 0.02 | 0.015 | 0.01 | 0.034 | 0.037 | 0.036 | 0.013 | 0.023 | 0.042 | 0.005 | 0.001 | 0.0082 | 0 | 0.0001 | 0 | 0.0015 | 0 | 459 | 557 | 24
34380 | Grade50 | 1270 | 1080 | 877 | 585 | 0.152 | 0.555 | 0.02 | 0.015 | 0.01 | 0.034 | 0.037 | 0.036 | 0.013 | 0.023 | 0.042 | 0.005 | 0.001 | 0.0082 | 0 | 0.0001 | 0 | 0.0015 | 0 | 488 | 588 | 27
34640 | Grade50 | 1276 | 1080 | 877 | 584 | 0.152 | 0.555 | 0.02 | 0.015 | 0.01 | 0.034 | 0.037 | 0.036 | 0.013 | 0.023 | 0.042 | 0.005 | 0.001 | 0.0082 | 0 | 0.0001 | 0 | 0.0015 | 0 | 500 | 566 | 21
32170 | Grade50 | 1284 | 1080 | 877 | 584 | 0.143 | 0.549 | 0.019 | 0.011 | 0.008 | 0.033 | 0.034 | 0.03 | 0.024 | 0.023 | 0.039 | 0.006 | 0.001 | 0.0074 | 0 | 0.0001 | 0 | 0.0013 | 0 | 457 | 551 | 22
32130 | Grade50 | 1272 | 1080 | 878 | 578 | 0.148 | 0.554 | 0.019 | 0.016 | 0.008 | 0.031 | 0.038 | 0.037 | 0.012 | 0.021 | 0.039 | 0.005 | 0.001 | 0.007 | 0 | 0.0001 | 0 | 0.0015 | 0 | 472 | 566 | 24
32330 | Grade50 | 1278 | 1080 | 880 | 584 | 0.148 | 0.554 | 0.019 | 0.016 | 0.008 | 0.031 | 0.038 | 0.037 | 0.012 | 0.021 | 0.039 | 0.005 | 0.001 | 0.007 | 0 | 0.0001 | 0 | 0.0015 | 0 | 468 | 578 | 23
32090 | Grade50 | 1284 | 1080 | 877 | 573 | 0.148 | 0.554 | 0.019 | 0.016 | 0.008 | 0.031 | 0.038 | 0.037 | 0.012 | 0.021 | 0.039 | 0.005 | 0.001 | 0.007 | 0 | 0.0001 | 0 | 0.0015 | 0 | 472 | 567 | 23
32400 | Grade50 | 1272 | 1080 | 880 | 577 | 0.143 | 0.549 | 0.019 | 0.011 | 0.008 | 0.033 | 0.034 | 0.03 | 0.024 | 0.023 | 0.039 | 0.006 | 0.001 | 0.0074 | 0 | 0.0001 | 0 | 0.0013 | 0 | 455 | 549 | 24
32120 | Grade50 | 1278 | 1080 | 880 | 580 | 0.143 | 0.549 | 0.019 | 0.011 | 0.008 | 0.033 | 0.034 | 0.03 | 0.024 | 0.023 | 0.039 | 0.006 | 0.001 | 0.0074 | 0 | 0.0001 | 0 | 0.0013 | 0 | 464 | 550 | 24
32410 | Grade50 | 1284 | 1080 | 877 | 581 | 0.143 | 0.549 | 0.019 | 0.011 | 0.008 | 0.033 | 0.034 | 0.03 | 0.024 | 0.023 | 0.039 | 0.006 | 0.001 | 0.0074 | 0 | 0.0001 | 0 | 0.0013 | 0 | 441 | 544 | 26
32420 | Grade50 | 1272 | 1080 | 878 | 581 | 0.143 | 0.549 | 0.019 | 0.011 | 0.008 | 0.033 | 0.034 | 0.03 | 0.024 | 0.023 | 0.039 | 0.006 | 0.001 | 0.0074 | 0 | 0.0001 | 0 | 0.0013 | 0 | 451 | 556 | 25
32120 | Grade50 | 1278 | 1080 | 878 | 582 | 0.143 | 0.549 | 0.019 | 0.011 | 0.008 | 0.033 | 0.034 | 0.03 | 0.024 | 0.023 | 0.039 | 0.006 | 0.001 | 0.0074 | 0 | 0.0001 | 0 | 0.0013 | 0 | 467 | 565 | 24
27510 | Grade50 | 1284 | 1080 | 877 | 580 | 0.1486 | 0.551 | 0.013 | 0.016 | 0.008 | 0.028 | 0.05 | 0.049 | 0.014 | 0.019 | 0.041 | 0.006 | 0.002 | 0.0097 | 0 | 0.0001 | 0 | 0.0018 | 0 | 464 | 575 | 24
27420 | Grade50 | 1278 | 1080 | 878 | 578 | 0.1486 | 0.551 | 0.013 | 0.016 | 0.008 | 0.028 | 0.05 | 0.049 | 0.014 | 0.019 | 0.041 | 0.006 | 0.002 | 0.0097 | 0 | 0.0001 | 0 | 0.0018 | 0 | 470 | 580 | 21
34610 | Grade50 | 1282 | 1080 | 878 | 583 | 0.148 | 0.554 | 0.019 | 0.016 | 0.008 | 0.031 | 0.038 | 0.037 | 0.012 | 0.021 | 0.039 | 0.005 | 0.001 | 0.007 | 0 | 0.0001 | 0 | 0.0015 | 0 | 502 | 585 | 22
34964 | Grade50 | 1270 | 1080 | 0 | 0 | 0.148 | 0.554 | 0.019 | 0.016 | 0.008 | 0.031 | 0.038 | 0.037 | 0.012 | 0.021 | 0.039 | 0.005 | 0.001 | 0.007 | 0 | 0.0001 | 0 | 0.0015 | 0 | 494 | 560 | 21
34280 | Grade50 | 1276 | 1080 | 877 | 583 | 0.148 | 0.554 | 0.019 | 0.016 | 0.008 | 0.031 | 0.038 | 0.037 | 0.012 | 0.021 | 0.039 | 0.005 | 0.001 | 0.007 | 0 | 0.0001 | 0 | 0.0015 | 0 | 518 | 592 | 22
34340 | Grade50 | 1282 | 1080 | 877 | 586 | 0.148 | 0.554 | 0.019 | 0.016 | 0.008 | 0.031 | 0.038 | 0.037 | 0.012 | 0.021 | 0.039 | 0.005 | 0.001 | 0.007 | 0 | 0.0001 | 0 | 0.0015 | 0 | 489 | 562 | 22
34360 | Grade50 | 1270 | 1080 | 878 | 585 | 0.159 | 0.559 | 0.021 | 0.014 | 0.012 | 0.035 | 0.035 | 0.033 | 0.016 | 0.025 | 0.041 | 0.005 | 0.001 | 0.0071 | 0 | 0.0001 | 0 | 0.0015 | 0 | 491 | 577 | 22
34360 | Grade50 | 1270 | 1080 | 878 | 585 | 0.159 | 0.559 | 0.021 | 0.014 | 0.012 | 0.035 | 0.035 | 0.033 | 0.016 | 0.025 | 0.041 | 0.005 | 0.001 | 0.0071 | 0 | 0.0001 | 0 | 0.0015 | 0 | 488 | 579 | 22
34360 | Grade50 | 1270 | 1080 | 878 | 585 | 0.159 | 0.559 | 0.021 | 0.014 | 0.012 | 0.035 | 0.035 | 0.033 | 0.016 | 0.025 | 0.041 | 0.005 | 0.001 | 0.0071 | 0 | 0.0001 | 0 | 0.0015 | 0 | 509 | 569 | 20
34620 | Grade50 | 1276 | 1080 | 878 | 585 | 0.159 | 0.559 | 0.021 | 0.014 | 0.012 | 0.035 | 0.035 | 0.033 | 0.016 | 0.025 | 0.041 | 0.005 | 0.001 | 0.0071 | 0 | 0.0001 | 0 | 0.0015 | 0 | 480 | 589 | 26
34380 | Grade50 | 1282 | 1080 | 876 | 586 | 0.159 | 0.559 | 0.021 | 0.014 | 0.012 | 0.035 | 0.035 | 0.033 | 0.016 | 0.025 | 0.041 | 0.005 | 0.001 | 0.0071 | 0 | 0.0001 | 0 | 0.0015 | 0 | 476 | 571 | 24
34390 | Grade50 | 1270 | 1080 | 877 | 586 | 0.159 | 0.559 | 0.021 | 0.014 | 0.012 | 0.035 | 0.035 | 0.033 | 0.016 | 0.025 | 0.041 | 0.005 | 0.001 | 0.0071 | 0 | 0.0001 | 0 | 0.0015 | 0 | 477 | 573 | 22
34600 | Grade50 | 1276 | 1080 | 878 | 585 | 0.159 | 0.559 | 0.021 | 0.014 | 0.012 | 0.035 | 0.035 | 0.033 | 0.016 | 0.025 | 0.041 | 0.005 | 0.001 | 0.0071 | 0 | 0.0001 | 0 | 0.0015 | 0 | 489 | 593 | 23
34370 | Grade50 | 1282 | 1080 | 876 | 587 | 0.159 | 0.559 | 0.021 | 0.014 | 0.012 | 0.035 | 0.035 | 0.033 | 0.016 | 0.025 | 0.041 | 0.005 | 0.001 | 0.0071 | 0 | 0.0001 | 0 | 0.0015 | 0 | 483 | 556 | 21
34660 | Grade50 | 1270 | 1080 | 877 | 586 | 0.159 | 0.559 | 0.021 | 0.014 | 0.012 | 0.035 | 0.035 | 0.033 | 0.016 | 0.025 | 0.041 | 0.005 | 0.001 | 0.0071 | 0 | 0.0001 | 0 | 0.0015 | 0 | 482 | 562 | 22
34620 | Grade50 | 1276 | 1080 | 877 | 585 | 0.159 | 0.559 | 0.021 | 0.014 | 0.012 | 0.035 | 0.035 | 0.033 | 0.016 | 0.025 | 0.041 | 0.005 | 0.001 | 0.0071 | 0 | 0.0001 | 0 | 0.0015 | 0 | 555 | 608 | 21
27730 | Grade50 | 1282 | 1080 | 875 | 585 | 0.1486 | 0.551 | 0.013 | 0.016 | 0.008 | 0.028 | 0.05 | 0.049 | 0.014 | 0.019 | 0.041 | 0.006 | 0.002 | 0.0097 | 0 | 0.0001 | 0 | 0.0018 | 0 | 521 | 568 | 22
32240 | Grade50 | 1282 | 1080 | 877 | 587 | 0.1486 | 0.551 | 0.013 | 0.016 | 0.008 | 0.028 | 0.05 | 0.049 | 0.014 | 0.019 | 0.041 | 0.006 | 0.002 | 0.0097 | 0 | 0.0001 | 0 | 0.0018 | 0 | 494 | 590 | 21
30491 | Grade50 | 1270 | 1080 | 0 | 0 | 0.1486 | 0.551 | 0.013 | 0.016 | 0.008 | 0.028 | 0.05 | 0.049 | 0.014 | 0.019 | 0.041 | 0.006 | 0.002 | 0.0097 | 0 | 0.0001 | 0 | 0.0018 | 0 | 488 | 582 | 23
27830 | Q235B | 1268 | 1060 | 885 | 634 | 0.1431 | 0.448 | 0.19 | 0.01 | 0.019 | 0.041 | 0.003 | 0.002 | 0.021 | 0.018 | 0.002 | 0.005 | 0.002 | 0.001 | 0.0022 | 0.0001 | 0 | 0.0002 | 0 | 311 | 444 | 40
28030 | Q235B | 1252 | 1040 | 879 | 633 | 0.1453 | 0.463 | 0.177 | 0.019 | 0.012 | 0.033 | 0.001 | 0.001 | 0.015 | 0.024 | 0.002 | 0.007 | 0.002 | 0.001 | 0.0026 | 0.0001 | 0 | 0.0002 | 0 | 306 | 438 | 33
29598 | SS400 | 1268 | 1060 | 0 | 0 | 0.1608 | 0.412 | 0.186 | 0.014 | 0.013 | 0.039 | 0.051 | 0.05 | 0.019 | 0.024 | 0.002 | 0.005 | 0.002 | 0.001 | 0.0037 | 0.0001 | 0 | 0.0003 | 0 | 302 | 444 | 27
29290 | SS400 | 1256 | 1060 | 836 | 574 | 0.1608 | 0.412 | 0.186 | 0.014 | 0.013 | 0.039 | 0.051 | 0.05 | 0.019 | 0.024 | 0.002 | 0.005 | 0.002 | 0.001 | 0.0037 | 0.0001 | 0 | 0.0003 | 0 | 307 | 457 | 22
30150 | SS400 | 1263 | 1060 | 834 | 575 | 0.1608 | 0.412 | 0.186 | 0.014 | 0.013 | 0.039 | 0.051 | 0.05 | 0.019 | 0.024 | 0.002 | 0.005 | 0.002 | 0.001 | 0.0037 | 0.0001 | 0 | 0.0003 | 0 | 319 | 466 | 29
29870 | SS400 | 1269 | 1060 | 831 | 572 | 0.1608 | 0.412 | 0.186 | 0.014 | 0.013 | 0.039 | 0.051 | 0.05 | 0.019 | 0.024 | 0.002 | 0.005 | 0.002 | 0.001 | 0.0037 | 0.0001 | 0 | 0.0003 | 0 | 314 | 462 | 30
26480 | 1.00E+170 | 1242 | 1020 | 817 | 529 | 0.164 | 1.084 | 0.014 | 0.018 | 0.014 | 0.056 | 0.036 | 0.033 | 0.014 | 0.032 | 0.001 | 0.006 | 0.001 | 0.001 | 0 | 0.0001 | 0 | 0.0001 | 0 | 371 | 512 | 36
30840 | SS400 | 1267 | 1060 | 834 | 575 | 0.1659 | 0.462 | 0.203 | 0.013 | 0.016 | 0.056 | 0.046 | 0.044 | 0.02 | 0.034 | 0.002 | 0.005 | 0.002 | 0.001 | 0.0042 | 0.0001 | 0 | 0.0003 | 0 | 329 | 473 | 24
33400 | SS400 | 1262 | 1060 | 864 | 633 | 0.1537 | 0.468 | 0.199 | 0.02 | 0.004 | 0.038 | 0.027 | 0.026 | 0.02 | 0.032 | 0.003 | 0.007 | 0.002 | 0.001 | 0 | 0.0003 | 0 | 0.0005 | 0 | 309 | 452 | 29
33420 | SS400 | 1268 | 1060 | 866 | 621 | 0.1537 | 0.468 | 0.199 | 0.02 | 0.004 | 0.038 | 0.027 | 0.026 | 0.02 | 0.032 | 0.003 | 0.007 | 0.002 | 0.001 | 0 | 0.0003 | 0 | 0.0005 | 0 | 322 | 456 | 24
33440 | SS400 | 1268 | 1060 | 865 | 620 | 0.1447 | 0.448 | 0.205 | 0.02 | 0.008 | 0.043 | 0.034 | 0.033 | 0.02 | 0.034 | 0.004 | 0.006 | 0.002 | 0.001 | 0 | 0.0001 | 0 | 0.0005 | 0 | 301 | 441 | 29
34160 | SS400 | 1262 | 1060 | 868 | 619 | 0.1447 | 0.448 | 0.205 | 0.02 | 0.008 | 0.043 | 0.034 | 0.033 | 0.02 | 0.034 | 0.004 | 0.006 | 0.002 | 0.001 | 0 | 0.0001 | 0 | 0.0005 | 0 | 301 | 443 | 28
32200 | 1.00E+170 | 1267 | 1050 | 865 | 556 | 0.164 | 1.084 | 0.014 | 0.018 | 0.014 | 0.056 | 0.036 | 0.033 | 0.014 | 0.032 | 0.001 | 0.006 | 0.001 | 0.001 | 0 | 0.0001 | 0 | 0.0001 | 0 | 389 | 511 | 36
32950 | SS400 | 1276 | 1060 | 862 | 631 | 0.1436 | 0.453 | 0.178 | 0.02 | 0.011 | 0.037 | 0.038 | 0.037 | 0.013 | 0.022 | 0.002 | 0.005 | 0.002 | 0.001 | 0 | 0.0001 | 0 | 0.0005 | 0 | 291 | 434 | 30
33180 | SS400 | 1264 | 1060 | 865 | 625 | 0.1436 | 0.453 | 0.178 | 0.02 | 0.011 | 0.037 | 0.038 | 0.037 | 0.013 | 0.022 | 0.002 | 0.005 | 0.002 | 0.001 | 0 | 0.0001 | 0 | 0.0005 | 0 | 296 | 433 | 26
33110 | SS400 | 1270 | 1060 | 867 | 629 | 0.1648 | 0.503 | 0.195 | 0.021 | 0.012 | 0.038 | 0.034 | 0.032 | 0.021 | 0.031 | 0.003 | 0.006 | 0.002 | 0.001 | 0 | 0.0001 | 0 | 0.0005 | 0 | 294 | 441 | 28
32970 | SS400 | 1276 | 1060 | 868 | 624 | 0.1648 | 0.503 | 0.195 | 0.021 | 0.012 | 0.038 | 0.034 | 0.032 | 0.021 | 0.031 | 0.003 | 0.006 | 0.002 | 0.001 | 0 | 0.0001 | 0 | 0.0005 | 0 | 301 | 441 | 33
34330 | Grade50 | 1282 | 1080 | 879 | 596 | 0.143 | 0.54 | 0.018 | 0.016 | 0.009 | 0.034 | 0.036 | 0.035 | 0.012 | 0.021 | 0.039 | 0.004 | 0.001 | 0.007 | 0 | 0.0001 | 0 | 0.0012 | 0 | 470 | 562 | 23
34650 | Grade50 | 1270 | 1080 | 878 | 599 | 0.143 | 0.54 | 0.018 | 0.016 | 0.009 | 0.034 | 0.036 | 0.035 | 0.012 | 0.021 | 0.039 | 0.004 | 0.001 | 0.007 | 0 | 0.0001 | 0 | 0.0012 | 0 | 493 | 553 | 21
34320 | Grade50 | 1276 | 1080 | 878 | 583 | 0.143 | 0.54 | 0.018 | 0.016 | 0.009 | 0.034 | 0.036 | 0.035 | 0.012 | 0.021 | 0.039 | 0.004 | 0.001 | 0.007 | 0 | 0.0001 | 0 | 0.0012 | 0 | 510 | 599 | 25
34700 | Grade50 | 1282 | 1080 | 880 | 591 | 0.143 | 0.54 | 0.018 | 0.016 | 0.009 | 0.034 | 0.036 | 0.035 | 0.012 | 0.021 | 0.039 | 0.004 | 0.001 | 0.007 | 0 | 0.0001 | 0 | 0.0012 | 0 | 496 | 563 | 21
34330 | Grade50 | 1270 | 1080 | 878 | 591 | 0.143 | 0.54 | 0.018 | 0.016 | 0.009 | 0.034 | 0.036 | 0.035 | 0.012 | 0.021 | 0.039 | 0.004 | 0.001 | 0.007 | 0 | 0.0001 | 0 | 0.0012 | 0 | 524 | 584 | 22
34650 | Grade50 | 1276 | 1080 | 878 | 581 | 0.143 | 0.54 | 0.018 | 0.016 | 0.009 | 0.034 | 0.036 | 0.035 | 0.012 | 0.021 | 0.039 | 0.004 | 0.001 | 0.007 | 0 | 0.0001 | 0 | 0.0012 | 0 | 500 | 595 | 24
33070 | Grade50 | 1281 | 1080 | 876 | 591 | 0.1606 | 0.574 | 0.014 | 0.013 | 0.01 | 0.031 | 0.044 | 0.043 | 0.021 | 0.024 | 0.044 | 0.006 | 0.002 | 0.0098 | 0 | 0.0001 | 0 | 0.0013 | 0 | 461 | 562 | 24
33370 | Grade50 | 1269 | 1080 | 877 | 583 | 0.1606 | 0.574 | 0.014 | 0.013 | 0.01 | 0.031 | 0.044 | 0.043 | 0.021 | 0.024 | 0.044 | 0.006 | 0.002 | 0.0098 | 0 | 0.0001 | 0 | 0.0013 | 0 | 466 | 561 | 26
33050 | Grade50 | 1275 | 1080 | 877 | 582 | 0.1606 | 0.574 | 0.014 | 0.013 | 0.01 | 0.031 | 0.044 | 0.043 | 0.021 | 0.024 | 0.044 | 0.006 | 0.002 | 0.0098 | 0 | 0.0001 | 0 | 0.0013 | 0 | 453 | 567 | 24
33040 | Grade50 | 1281 | 1080 | 876 | 583 | 0.1606 | 0.574 | 0.014 | 0.013 | 0.01 | 0.031 | 0.044 | 0.043 | 0.021 | 0.024 | 0.044 | 0.006 | 0.002 | 0.0098 | 0 | 0.0001 | 0 | 0.0013 | 0 | 450 | 563 | 27
33390 | Grade50 | 1269 | 1080 | 877 | 582 | 0.1606 | 0.574 | 0.014 | 0.013 | 0.01 | 0.031 | 0.044 | 0.043 | 0.021 | 0.024 | 0.044 | 0.006 | 0.002 | 0.0098 | 0 | 0.0001 | 0 | 0.0013 | 0 | 464 | 566 | 24
33060 | Grade50 | 1275 | 1080 | 877 | 581 | 0.1615 | 0.561 | 0.012 | 0.017 | 0.008 | 0.031 | 0.036 | 0.033 | 0.019 | 0.025 | 0.041 | 0.006 | 0.002 | 0.0095 | 0.0034 | 0.0001 | 0 | 0.0011 | 0 | 467 | 573 | 24
33370 | Grade50 | 1281 | 1080 | 874 | 581 | 0.1615 | 0.561 | 0.012 | 0.017 | 0.008 | 0.031 | 0.036 | 0.033 | 0.019 | 0.025 | 0.041 | 0.006 | 0.002 | 0.0095 | 0.0034 | 0.0001 | 0 | 0.0011 | 0 | 445 | 563 | 24
33030 | Grade50 | 1269 | 1080 | 876 | 579 | 0.1615 | 0.561 | 0.012 | 0.017 | 0.008 | 0.031 | 0.036 | 0.033 | 0.019 | 0.025 | 0.041 | 0.006 | 0.002 | 0.0095 | 0.0034 | 0.0001 | 0 | 0.0011 | 0 | 463 | 576 | 24
33360 | Grade50 | 1275 | 1080 | 877 | 580 | 0.1615 | 0.561 | 0.012 | 0.017 | 0.008 | 0.031 | 0.036 | 0.033 | 0.019 | 0.025 | 0.041 | 0.006 | 0.002 | 0.0095 | 0.0034 | 0.0001 | 0 | 0.0011 | 0 | 461 | 573 | 25
33080 | Grade50 | 1281 | 1080 | 876 | 580 | 0.1615 | 0.561 | 0.012 | 0.017 | 0.008 | 0.031 | 0.036 | 0.033 | 0.019 | 0.025 | 0.041 | 0.006 | 0.002 | 0.0095 | 0.0034 | 0.0001 | 0 | 0.0011 | 0 | 440 | 553 | 24
33664 | Grade50 | 1269 | 1080 | 0 | 0 | 0.1615 | 0.561 | 0.012 | 0.017 | 0.008 | 0.031 | 0.036 | 0.033 | 0.019 | 0.025 | 0.041 | 0.006 | 0.002 | 0.0095 | 0.0034 | 0.0001 | 0 | 0.0011 | 0 | 477 | 578 | 25
27680 | Q235B | 1252 | 1040 | 887 | 606 | 0.149 | 0.47 | 0.171 | 0.009 | 0.013 | 0.044 | 0.003 | 0.003 | 0.014 | 0.019 | 0.001 | 0.005 | 0.001 | 0.001 | 0.0048 | 0.0001 | 0 | 0.0001 | 0 | 286 | 433 | 33
19980 | W610L | 1251 | 1060 | 867 | 557 | 0.0981 | 1.449 | 0.213 | 0.017 | 0.003 | 0.034 | 0.042 | 0.042 | 0.014 | 0.024 | 0.025 | 0.005 | 0.003 | 0.0365 | 0 | 0.0008 | 0 | 0.0003 | 0 | 543 | 638 | 23
19340 | W610L | 1257 | 1060 | 868 | 551 | 0.099 | 1.441 | 0.206 | 0.017 | 0.002 | 0.035 | 0.051 | 0.05 | 0.012 | 0.024 | 0.033 | 0.001 | 0.002 | 0.0386 | 0 | 0.0012 | 0 | 0.0001 | 0 | 561 | 644 | 25
22770 | Q345A | 1262 | 1060 | 876 | 584 | 0.093 | 1.457 | 0.208 | 0.014 | 0.0055 | 0.041 | 0.0332 | 0.0315 | 0.009 | 0.038 | 0.0153 | 0.004 | 0.001 | 0.022 | 0.0056 | 0.0001 | 0 | 0.0003 | 0 | 509 | 573 | 27
17040 | Q345A | 1247 | 1060 | 869 | 655 | 0.0985 | 1.404 | 0.202 | 0.018 | 0.0046 | 0.032 | 0.0332 | 0.0326 | 0.008 | 0.032 | 0.0151 | 0.003 | 0.001 | 0.021 | 0.0038 | 0.0001 | 0 | 0.0002 | 0 | 462 | 526 | 27
20840 | Q235B | 1242 | 1040 | 866 | 636 | 0.1456 | 0.473 | 0.2 | 0.015 | 0.0059 | 0.046 | 0.0263 | 0.0254 | 0.013 | 0.029 | 0.0006 | 0.002 | 0.001 | 0.001 | 0.0024 | 0.0001 | 0 | 0.0002 | 0 | 309 | 450 | 32
20980 | SS400-JX | 1233 | 1040 | 857 | 588 | 0.1398 | 0.461 | 0.213 | 0.017 | 0.0077 | 0.046 | 0.0421 | 0.0416 | 0.01 | 0.027 | 0.0009 | 0.003 | 0.001 | 0.001 | 0.0032 | 0.0002 | 0 | 0.0003 | 0 | 273 | 430 | 29
20970 | SS400-JX | 1233 | 1040 | 850 | 604 | 0.1513 | 0.496 | 0.216 | 0.016 | 0.0038 | 0.038 | 0.0444 | 0.0439 | 0.012 | 0.025 | 0.0008 | 0.002 | 0.001 | 0.001 | 0.0043 | 0.0001 | 0 | 0.0002 | 0 | 274 | 430 | 29
20960 | SS400-JX | 1227 | 1040 | 848 | 605 | 0.1513 | 0.496 | 0.216 | 0.016 | 0.0038 | 0.038 | 0.0444 | 0.0439 | 0.012 | 0.025 | 0.0008 | 0.002 | 0.001 | 0.001 | 0.0043 | 0.0001 | 0 | 0.0002 | 0 | 279 | 440 | 31
20960 | SS400-JX | 1233 | 1040 | 847 | 603 | 0.1416 | 0.502 | 0.22 | 0.015 | 0.0045 | 0.038 | 0.042 | 0.0416 | 0.013 | 0.027 | 0.001 | 0.002 | 0.001 | 0.001 | 0.0027 | 0.0001 | 0 | 0.0002 | 0 | 284 | 438 | 31
23120 | SS400-JX | 1242 | 1040 | 840 | 601 | 0.1311 | 0.451 | 0.202 | 0.013 | 0.0041 | 0.033 | 0.0387 | 0.0382 | 0.008 | 0.019 | 0.0007 | 0.001 | 0.001 | 0.001 | 0.0021 | 0.0002 | 0 | 0.0002 | 0 | 277 | 426 | 30
19930 | SS400-JX | 1233 | 1040 | 850 | 602 | 0.1398 | 0.461 | 0.213 | 0.017 | 0.0077 | 0.046 | 0.0421 | 0.0416 | 0.01 | 0.027 | 0.0009 | 0.003 | 0.001 | 0.001 | 0.0032 | 0.0002 | 0 | 0.0003 | 0 | 285 | 438 | 28
21000 | Q235B | 1241 | 1040 | 866 | 637 | 0.1449 | 0.468 | 0.199 | 0.015 | 0.0095 | 0.044 | 0.0038 | 0.0031 | 0.014 | 0.038 | 0.0005 | 0.007 | 0.001 | 0.001 | 0.0016 | 0.0001 | 0 | 0.0002 | 0 | 293 | 444 | 34
20980 | Q235B | 1247 | 1040 | 864 | 634 | 0.1456 | 0.473 | 0.2 | 0.015 | 0.0059 | 0.046 | 0.0263 | 0.0254 | 0.013 | 0.029 | 0.0006 | 0.002 | 0.001 | 0.001 | 0.0024 | 0.0001 | 0 | 0.0002 | 0 | 288 | 440 | 31
18400 | SS400 | 1238 | 1040 | 867 | 625 | 0.1476 | 0.519 | 0.202 | 0.02 | 0.0029 | 0.037 | 0.0366 | 0.0358 | 0.012 | 0.036 | 0.0008 | 0.011 | 0.001 | 0.001 | 0.002 | 0.0001 | 0 | 0.0002 | 0 | 299 | 456 | 32
18390 | SS400 | 1250 | 1040 | 865 | 625 | 0.1476 | 0.519 | 0.202 | 0.02 | 0.0029 | 0.037 | 0.0366 | 0.0358 | 0.012 | 0.036 | 0.0008 | 0.011 | 0.001 | 0.001 | 0.002 | 0.0001 | 0 | 0.0002 | 0 | 297 | 456 | 29
18430 | SS400 | 1238 | 1040 | 868 | 624 | 0.1504 | 0.479 | 0.217 | 0.014 | 0.0067 | 0.045 | 0.0362 | 0.0358 | 0.016 | 0.032 | 0.0006 | 0.003 | 0.001 | 0.001 | 0.0023 | 0.0001 | 0 | 0.0002 | 0 | 296 | 453 | 27
18400 | SS400 | 1250 | 1040 | 865 | 626 | 0.1504 | 0.479 | 0.217 | 0.014 | 0.0067 | 0.045 | 0.0362 | 0.0358 | 0.016 | 0.032 | 0.0006 | 0.003 | 0.001 | 0.001 | 0.0023 | 0.0001 | 0 | 0.0002 | 0 | 298 | 456 | 32
27970 | Q235B | 1252 | 1040 | 882 | 632 | 0.153 | 0.453 | 0.176 | 0.019 | 0.015 | 0.037 | 0.006 | 0.003 | 0.016 | 0.025 | 0.001 | 0.006 | 0.001 | 0.001 | 0.0029 | 0.0003 | 0 | 0.0001 | 0 | 274 | 430 | 33
28000 | Q235B | 1246 | 1040 | 884 | 636 | 0.145 | 0.456 | 0.202 | 0.014 | 0.014 | 0.046 | 0.003 | 0.002 | 0.013 | 0.021 | 0.001 | 0.005 | 0.001 | 0.001 | 0.0034 | 0.0001 | 0 | 0.0001 | 0 | 283 | 441 | 33
27790 | Q235B | 1252 | 1040 | 877 | 633 | 0.144 | 0.463 | 0.175 | 0.015 | 0.012 | 0.035 | 0.003 | 0.003 | 0.012 | 0.023 | 0.001 | 0.004 | 0.001 | 0.001 | 0.0045 | 0.0001 | 0 | 0.0001 | 0 | 295 | 445 | 34
27750 | Q235B | 1268 | 1060 | 881 | 609 | 0.141 | 0.477 | 0.174 | 0.015 | 0.015 | 0.045 | 0.003 | 0.003 | 0.015 | 0.033 | 0.001 | 0.004 | 0.001 | 0.001 | 0.005 | 0.0001 | 0 | 0.0001 | 0 | 307 | 450 | 30
27800 | Q235B | 1256 | 1060 | 885 | 636 | 0.1431 | 0.448 | 0.19 | 0.01 | 0.019 | 0.041 | 0.003 | 0.002 | 0.021 | 0.018 | 0.002 | 0.005 | 0.002 | 0.001 | 0.0022 | 0.0001 | 0 | 0.0002 | 0 | 314 | 454 | 35
34090 | SS400 | 1271 | 1060 | 855 | 603 | 0.1447 | 0.448 | 0.205 | 0.02 | 0.008 | 0.043 | 0.034 | 0.033 | 0.02 | 0.034 | 0.004 | 0.006 | 0.002 | 0.001 | 0 | 0.0001 | 0 | 0.0005 | 0 | 283 | 432 | 29
30370 | SS400 | 1277 | 1060 | 861 | 624 | 0.1436 | 0.453 | 0.178 | 0.02 | 0.011 | 0.037 | 0.038 | 0.037 | 0.013 | 0.022 | 0.002 | 0.005 | 0.002 | 0.001 | 0 | 0.0001 | 0 | 0.0005 | 0 | 286 | 431 | 31
30260 | SS400 | 1265 | 1060 | 861 | 623 | 0.1436 | 0.453 | 0.178 | 0.02 | 0.011 | 0.037 | 0.038 | 0.037 | 0.013 | 0.022 | 0.002 | 0.005 | 0.002 | 0.001 | 0 | 0.0001 | 0 | 0.0005 | 0 | 296 | 441 | 29
34350 | Grade50 | 1276 | 1080 | 872 | 589 | 0.143 | 0.54 | 0.018 | 0.016 | 0.009 | 0.034 | 0.036 | 0.035 | 0.012 | 0.021 | 0.039 | 0.004 | 0.001 | 0.007 | 0 | 0.0001 | 0 | 0.0012 | 0 | 498 | 572 | 22
34690 | Grade50 | 1282 | 1080 | 872 | 582 | 0.143 | 0.54 | 0.018 | 0.016 | 0.009 | 0.034 | 0.036 | 0.035 | 0.012 | 0.021 | 0.039 | 0.004 | 0.001 | 0.007 | 0 | 0.0001 | 0 | 0.0012 | 0 | 525 | 592 | 22
27250 | Q355NHD | 1264 | 1080 | 861 | 606 | 0.098 | 0.986 | 0.421 | 0.011 | 0.004 | 0.277 | 0.023 | 0.022 | 0.253 | 0.53 | 0.002 | 0.007 | 0.023 | 0.002 | 0 | 0.0005 | 0 | 0.0001 | 0 | 446 | 560 | 27
27370 | Q355NHD | 1270 | 1080 | 862 | 601 | 0.098 | 0.986 | 0.421 | 0.011 | 0.004 | 0.277 | 0.023 | 0.022 | 0.253 | 0.53 | 0.002 | 0.007 | 0.023 | 0.002 | 0 | 0.0005 | 0 | 0.0001 | 0 | 453 | 549 | 26
27160 | Q355NHD | 1275 | 1080 | 859 | 626 | 0.109 | 0.955 | 0.373 | 0.014 | 0.004 | 0.282 | 0.05 | 0.049 | 0.241 | 0.526 | 0.002 | 0.007 | 0.023 | 0.0013 | 0 | 0.0004 | 0 | 0.0001 | 0 | 434 | 540 | 29
26880 | Q355NHD | 1263 | 1080 | 863 | 650 | 0.109 | 0.955 | 0.373 | 0.014 | 0.004 | 0.282 | 0.05 | 0.049 | 0.241 | 0.526 | 0.002 | 0.007 | 0.023 | 0.0013 | 0 | 0.0004 | 0 | 0.0001 | 0 | 413 | 543 | 27
26630 | Q355NHD | 1269 | 1080 | 863 | 543 | 0.101 | 0.961 | 0.357 | 0.013 | 0.003 | 0.288 | 0.016 | 0.015 | 0.237 | 0.531 | 0.001 | 0.007 | 0.026 | 0.0012 | 0 | 0.0007 | 0 | 0.0001 | 0 | 420 | 541 | 33
26290 | Q355NHD | 1275 | 1080 | 859 | 626 | 0.101 | 0.961 | 0.357 | 0.013 | 0.003 | 0.288 | 0.016 | 0.015 | 0.237 | 0.531 | 0.001 | 0.007 | 0.026 | 0.0012 | 0 | 0.0007 | 0 | 0.0001 | 0 | 430 | 539 | 29
29520 | Q345B | 1256 | 1060 | 850 | 604 | 0.167 | 1.466 | 0.254 | 0.02 | 0.01 | 0.041 | 0.005 | 0.004 | 0.012 | 0.022 | 0.001 | 0.001 | 0.001 | 0.001 | 0.0026 | 0.0001 | 0 | 0.0002 | 0 | 381 | 535 | 28
29500 | Q345B | 1262 | 1060 | 851 | 605 | 0.156 | 1.463 | 0.246 | 0.02 | 0.01 | 0.05 | 0.005 | 0.004 | 0.015 | 0.026 | 0.001 | 0.001 | 0.001 | 0.001 | 0.0035 | 0.0001 | 0 | 0.0004 | 0 | 368 | 518 | 24
25670 | Q345B | 1258 | 1060 | 853 | 574 | 0.1552 | 1.473 | 0.242 | 0.021 | 0.012 | 0.048 | 0.002 | 0.002 | 0.016 | 0.034 | 0.003 | 0.006 | 0.004 | 0.001 | 0.0045 | 0.0001 | 0 | 0.0005 | 0 | 417 | 554 | 28
25720 | SA414Gr.G | 1287 | 1110 | 875 | 523 | 0.1492 | 1.225 | 0.202 | 0.017 | 0.0042 | 0.029 | 0.0343 | 0.0336 | 0.009 | 0.03 | 0.001 | 0.001 | 0.001 | 0.001 | 0.0046 | 0.0001 | 0 | 0.0003 | 0 | 412 | 554 | 22
25720 | SA414Gr.G | 1287 | 1110 | 875 | 523 | 0.1492 | 1.225 | 0.202 | 0.017 | 0.0042 | 0.029 | 0.0343 | 0.0336 | 0.009 | 0.03 | 0.001 | 0.001 | 0.001 | 0.001 | 0.0046 | 0.0001 | 0 | 0.0003 | 0 | 451 | 579 | 16
25616 | SA414Gr.G | 1293 | 1110 | 0 | 0 | 0.1492 | 1.225 | 0.202 | 0.017 | 0.0042 | 0.029 | 0.0343 | 0.0336 | 0.009 | 0.03 | 0.001 | 0.001 | 0.001 | 0.001 | 0.0046 | 0.0001 | 0 | 0.0003 | 0 | 427 | 560 | 26
25616 | SA414Gr.G | 1293 | 1110 | 0 | 0 | 0.1492 | 1.225 | 0.202 | 0.017 | 0.0042 | 0.029 | 0.0343 | 0.0336 | 0.009 | 0.03 | 0.001 | 0.001 | 0.001 | 0.001 | 0.0046 | 0.0001 | 0 | 0.0003 | 0 | 390 | 547 | 26
25570 | SA414Gr.G | 1281 | 1110 | 877 | 522 | 0.1492 | 1.225 | 0.202 | 0.017 | 0.0042 | 0.029 | 0.0343 | 0.0336 | 0.009 | 0.03 | 0.001 | 0.001 | 0.001 | 0.001 | 0.0046 | 0.0001 | 0 | 0.0003 | 0 | 421 | 551 | 20
25570 | SA414Gr.G | 1281 | 1110 | 877 | 522 | 0.1492 | 1.225 | 0.202 | 0.017 | 0.0042 | 0.029 | 0.0343 | 0.0336 | 0.009 | 0.03 | 0.001 | 0.001 | 0.001 | 0.001 | 0.0046 | 0.0001 | 0 | 0.0003 | 0 | 404 | 550 | 18
19820 | SS400 | 1264 | 1060 | 887 | 644 | 0.1495 | 0.479 | 0.193 | 0.016 | 0.0036 | 0.052 | 0.0403 | 0.0395 | 0.01 | 0.026 | 0.0009 | 0.003 | 0.001 | 0.001 | 0.0035 | 0.0002 | 0 | 0.0002 | 0 | 300 | 451 | 37
19790 | SS400 | 1270 | 1060 | 884 | 619 | 0.1311 | 0.451 | 0.202 | 0.013 | 0.0041 | 0.033 | 0.0387 | 0.0382 | 0.008 | 0.019 | 0.0007 | 0.001 | 0.001 | 0.001 | 0.0021 | 0.0002 | 0 | 0.0002 | 0 | 270 | 447 | 34
20050 | RCL380 | 1275 | 1080 | 856 | 535 | 0.0891 | 0.833 | 0.011 | 0.018 | 0.0031 | 0.044 | 0.0335 | 0.0321 | 0.01 | 0.029 | 0.0007 | 0.004 | 0.001 | 0.001 | 0.0047 | 0.0001 | 0 | 0.0001 | 0 | 361 | 439 | 31
20270 | RCL380 | 1281 | 1080 | 856 | 534 | 0.0891 | 0.833 | 0.011 | 0.018 | 0.0031 | 0.044 | 0.0335 | 0.0321 | 0.01 | 0.029 | 0.0007 | 0.004 | 0.001 | 0.001 | 0.0047 | 0.0001 | 0 | 0.0001 | 0 | 340 | 433 | 32
20300 | RCL380 | 1269 | 1080 | 856 | 533 | 0.0708 | 0.846 | 0.011 | 0.023 | 0.0041 | 0.049 | 0.0329 | 0.0305 | 0.011 | 0.038 | 0.0007 | 0.006 | 0.001 | 0.001 | 0.0028 | 0.0001 | 0 | 0.0002 | 0 | 337 | 431 | 32
19720 | SS400 | 1272 | 1060 | 884 | 642 | 0.1506 | 0.473 | 0.197 | 0.019 | 0.0033 | 0.053 | 0.0403 | 0.0368 | 0.011 | 0.032 | 0.001 | 0.004 | 0.001 | 0.0022 | 0 | 0.0003 | 0 | 0.0002 | 0 | 302 | 454 | 38
19890 | SS400 | 1260 | 1060 | 882 | 642 | 0.1506 | 0.473 | 0.197 | 0.019 | 0.0033 | 0.053 | 0.0403 | 0.0368 | 0.011 | 0.032 | 0.001 | 0.004 | 0.001 | 0.0022 | 0 | 0.0003 | 0 | 0.0002 | 0 | 295 | 457 | 41
16520 | RCL380 | 1271 | 1080 | 0 | 0 | 0.0691 | 0.853 | 0.01 | 0.015 | 0.0032 | 0.052 | 0.0445 | 0.044 | 0.009 | 0.022 | 0.0007 | 0.002 | 0.001 | 0.001 | 0.0024 | 0.0001 | 0 | 0.0002 | 0 | 313 | 409 | 39
16330 | RCL380 | 1277 | 1080 | 856 | 531 | 0.0693 | 0.855 | 0.014 | 0.017 | 0.0033 | 0.051 | 0.0373 | 0.0369 | 0.01 | 0.025 | 0.0007 | 0.003 | 0.001 | 0.001 | 0.0018 | 0.0001 | 0 | 0.0002 | 0 | 329 | 415 | 34
16670 | RCL380 | 1265 | 1080 | 854 | 531 | 0.0693 | 0.855 | 0.014 | 0.017 | 0.0033 | 0.051 | 0.0373 | 0.0369 | 0.01 | 0.025 | 0.0007 | 0.003 | 0.001 | 0.001 | 0.0018 | 0.0001 | 0 | 0.0002 | 0 | 345 | 425 | 32
16710 | RCL380 | 1271 | 1080 | 855 | 531 | 0.0748 | 0.828 | 0.016 | 0.015 | 0.0035 | 0.052 | 0.0361 | 0.0348 | 0.01 | 0.028 | 0.0009 | 0.004 | 0.001 | 0.001 | 0.0017 | 0.0001 | 0 | 0.0002 | 0 | 341 | 421 | 35
16610 | RCL380 | 1277 | 1080 | 856 | 529 | 0.0728 | 0.842 | 0.013 | 0.015 | 0.0041 | 0.042 | 0.0395 | 0.0387 | 0.009 | 0.02 | 0.0009 | 0.002 | 0.001 | 0.001 | 0.0031 | 0.0001 | 0 | 0.0002 | 0 | 344 | 424 | 42
16630 | RCL380 | 1265 | 1080 | 855 | 529 | 0.0728 | 0.842 | 0.013 | 0.015 | 0.0041 | 0.042 | 0.0395 | 0.0387 | 0.009 | 0.02 | 0.0009 | 0.002 | 0.001 | 0.001 | 0.0031 | 0.0001 | 0 | 0.0002 | 0 | 335 | 420 | 36
16010 | RCL380 | 1271 | 1080 | 854 | 530 | 0.0691 | 0.853 | 0.01 | 0.015 | 0.0032 | 0.052 | 0.0445 | 0.044 | 0.009 | 0.022 | 0.0007 | 0.002 | 0.001 | 0.001 | 0.0024 | 0.0001 | 0 | 0.0002 | 0 | 328 | 417 | 33
16670 | RCL380 | 1277 | 1080 | 854 | 531 | 0.0693 | 0.855 | 0.014 | 0.017 | 0.0033 | 0.051 | 0.0373 | 0.0369 | 0.01 | 0.025 | 0.0007 | 0.003 | 0.001 | 0.001 | 0.0018 | 0.0001 | 0 | 0.0002 | 0 | 340 | 421 | 33
16700 | RCL380 | 1265 | 1080 | 854 | 532 | 0.0748 | 0.828 | 0.016 | 0.015 | 0.0035 | 0.052 | 0.0361 | 0.0348 | 0.01 | 0.028 | 0.0009 | 0.004 | 0.001 | 0.001 | 0.0017 | 0.0001 | 0 | 0.0002 | 0 | 345 | 425 | 36
16640 | RCL380 | 1271 | 1080 | 854 | 528 | 0.0693 | 0.855 | 0.014 | 0.017 | 0.0033 | 0.051 | 0.0373 | 0.0369 | 0.01 | 0.025 | 0.0007 | 0.003 | 0.001 | 0.001 | 0.0018 | 0.0001 | 0 | 0.0002 | 0 | 336 | 423 | 42
16680 | RCL380 | 1277 | 1080 | 854 | 532 | 0.0693 | 0.855 | 0.014 | 0.017 | 0.0033 | 0.051 | 0.0373 | 0.0369 | 0.01 | 0.025 | 0.0007 | 0.003 | 0.001 | 0.001 | 0.0018 | 0.0001 | 0 | 0.0002 | 0 | 344 | 434 | 34
16660 | RCL380 | 1265 | 1080 | 854 | 531 | 0.0748 | 0.828 | 0.016 | 0.015 | 0.0035 | 0.052 | 0.0361 | 0.0348 | 0.01 | 0.028 | 0.0009 | 0.004 | 0.001 | 0.001 | 0.0017 | 0.0001 | 0 | 0.0002 | 0 | 328 | 422 | 33
16580 | RCL380 | 1271 | 1080 | 856 | 533 | 0.0691 | 0.853 | 0.01 | 0.015 | 0.0032 | 0.052 | 0.0445 | 0.044 | 0.009 | 0.022 | 0.0007 | 0.002 | 0.001 | 0.001 | 0.0024 | 0.0001 | 0 | 0.0002 | 0 | 330 | 419 | 37
16630 | RCL380 | 1277 | 1080 | 855 | 532 | 0.0728 | 0.842 | 0.013 | 0.015 | 0.0041 | 0.042 | 0.0395 | 0.0387 | 0.009 | 0.02 | 0.0009 | 0.002 | 0.001 | 0.001 | 0.0031 | 0.0001 | 0 | 0.0002 | 0 | 342 | 426 | 40
16550 | RCL380 | 1265 | 1080 | 856 | 532 | 0.0691 | 0.853 | 0.01 | 0.015 | 0.0032 | 0.052 | 0.0445 | 0.044 | 0.009 | 0.022 | 0.0007 | 0.002 | 0.001 | 0.001 | 0.0024 | 0.0001 | 0 | 0.0002 | 0 | 327 | 420 | 38
16630 | RCL380 | 1271 | 1080 | 857 | 532 | 0.0728 | 0.842 | 0.013 | 0.015 | 0.0041 | 0.042 | 0.0395 | 0.0387 | 0.009 | 0.02 | 0.0009 | 0.002 | 0.001 | 0.001 | 0.0031 | 0.0001 | 0 | 0.0002 | 0 | 354 | 438 | 37
16680 | RCL380 | 1277 | 1080 | 854 | 534 | 0.073 | 0.859 | 0.025 | 0.016 | 0.0034 | 0.036 | 0.0376 | 0.037 | 0.009 | 0.022 | 0.0008 | 0.002 | 0.001 | 0.001 | 0.0024 | 0.0001 | 0 | 0.0002 | 0 | 356 | 434 | 31
16590 | RCL380 | 1265 | 1080 | 856 | 533 | 0.0728 | 0.842 | 0.013 | 0.015 | 0.0041 | 0.042 | 0.0395 | 0.0387 | 0.009 | 0.02 | 0.0009 | 0.002 | 0.001 | 0.001 | 0.0031 | 0.0001 | 0 | 0.0002 | 0 | 343 | 424 | 37
16600 | RCL380 | 1271 | 1080 | 857 | 533 | 0.0852 | 0.808 | 0.011 | 0.015 | 0.0056 | 0.042 | 0.0437 | 0.0423 | 0.013 | 0.028 | 0.0005 | 0.002 | 0.001 | 0.001 | 0.0017 | 0.0001 | 0 | 0.0002 | 0 | 320 | 418 | 38
16610 | RCL380 | 1277 | 1080 | 854 | 532 | 0.0852 | 0.808 | 0.011 | 0.015 | 0.0056 | 0.042 | 0.0437 | 0.0423 | 0.013 | 0.028 | 0.0005 | 0.002 | 0.001 | 0.001 | 0.0017 | 0.0001 | 0 | 0.0002 | 0 | 326 | 425 | 38
16550 | RCL380 | 1265 | 1080 | 856 | 532 | 0.0721 | 0.822 | 0.014 | 0.018 | 0.0033 | 0.037 | 0.0386 | 0.0371 | 0.01 | 0.027 | 0.0006 | 0.002 | 0.001 | 0.001 | 0.0019 | 0.0001 | 0 | 0.0002 | 0 | 320 | 416 | 40
16500 | RCL380 | 1271 | 1080 | 856 | 532 | 0.0732 | 0.843 | 0.012 | 0.019 | 0.0047 | 0.042 | 0.0396 | 0.0386 | 0.01 | 0.027 | 0.0006 | 0.002 | 0.001 | 0.001 | 0.0036 | 0.0001 | 0 | 0.0002 | 0 | 335 | 416 | 40
16590 | RCL380 | 1277 | 1080 | 854 | 532 | 0.0852 | 0.808 | 0.011 | 0.015 | 0.0056 | 0.042 | 0.0437 | 0.0423 | 0.013 | 0.028 | 0.0005 | 0.002 | 0.001 | 0.001 | 0.0017 | 0.0001 | 0 | 0.0002 | 0 | 324 | 428 | 37
16510 | RCL380 | 1265 | 1080 | 855 | 533 | 0.0721 | 0.822 | 0.014 | 0.018 | 0.0033 | 0.037 | 0.0386 | 0.0371 | 0.01 | 0.027 | 0.0006 | 0.002 | 0.001 | 0.001 | 0.0019 | 0.0001 | 0 | 0.0002 | 0 | 324 | 421 | 39
16520 | RCL380 | 1271 | 1080 | 856 | 532 | 0.0732 | 0.843 | 0.012 | 0.019 | 0.0047 | 0.042 | 0.0396 | 0.0386 | 0.01 | 0.027 | 0.0006 | 0.002 | 0.001 | 0.001 | 0.0036 | 0.0001 | 0 | 0.0002 | 0 | 324 | 418 | 41
16530 | RCL380 | 1277 | 1080 | 855 | 535 | 0.0721 | 0.822 | 0.014 | 0.018 | 0.0033 | 0.037 | 0.0386 | 0.0371 | 0.01 | 0.027 | 0.0006 | 0.002 | 0.001 | 0.001 | 0.0019 | 0.0001 | 0 | 0.0002 | 0 | 315 | 418 | 42
16570 | RCL380 | 1265 | 1080 | 855 | 532 | 0.0721 | 0.822 | 0.014 | 0.018 | 0.0033 | 0.037 | 0.0386 | 0.0371 | 0.01 | 0.027 | 0.0006 | 0.002 | 0.001 | 0.001 | 0.0019 | 0.0001 | 0 | 0.0002 | 0 | 334 | 417 | 31
16530 | RCL380 | 1271 | 1080 | 855 | 534 | 0.0732 | 0.843 | 0.012 | 0.019 | 0.0047 | 0.042 | 0.0396 | 0.0386 | 0.01 | 0.027 | 0.0006 | 0.002 | 0.001 | 0.001 | 0.0036 | 0.0001 | 0 | 0.0002 | 0 | 335 | 426 | 34
16470 | RCL380 | 1277 | 1080 | 854 | 534 | 0.0732 | 0.843 | 0.012 | 0.019 | 0.0047 | 0.042 | 0.0396 | 0.0386 | 0.01 | 0.027 | 0.0006 | 0.002 | 0.001 | 0.001 | 0.0036 | 0.0001 | 0 | 0.0002 | 0 | 332 | 431 | 37
16690 | RCL380 | 1265 | 1080 | 0 | 0 | 0.073 | 0.859 | 0.025 | 0.016 | 0.0034 | 0.036 | 0.0376 | 0.037 | 0.009 | 0.022 | 0.0008 | 0.002 | 0.001 | 0.001 | 0.0024 | 0.0001 | 0 | 0.0002 | 0 | 344 | 428 | 34
20360 | RCL540 | 1249 | 1060 | 0 | 0 | 0.0699 | 1.199 | 0.157 | 0.015 | 0.0031 | 0.06 | 0.0429 | 0.0425 | 0.01 | 0.029 | 0.0012 | 0.003 | 0.001 | 0.04 | 0.0027 | 0.0001 | 0 | 0.0002 | 0 | 534 | 604 | 25
20440 | RCL540 | 1255 | 1060 | 843 | 561 | 0.068 | 1.15 | 0.144 | 0.016 | 0.0042 | 0.047 | 0.0393 | 0.0389 | 0.009 | 0.03 | 0.0011 | 0.002 | 0.001 | 0.039 | 0.003 | 0.0001 | 0 | 0.0002 | 0 | 532 | 599 | 26
20430 | RCL540 | 1261 | 1060 | 844 | 562 | 0.068 | 1.15 | 0.144 | 0.016 | 0.0042 | 0.047 | 0.0393 | 0.0389 | 0.009 | 0.03 | 0.0011 | 0.002 | 0.001 | 0.039 | 0.003 | 0.0001 | 0 | 0.0002 | 0 | 533 | 604 | 26
16900 | RCL540 | 1249 | 1060 | 845 | 562 | 0.0804 | 1.162 | 0.167 | 0.014 | 0.0052 | 0.048 | 0.0426 | 0.0419 | 0.038 | 0.044 | 0.0011 | 0.007 | 0.001 | 0.037 | 0.0036 | 0.0001 | 0 | 0.0003 | 0 | 530 | 605 | 26
20430 | RCL540 | 1255 | 1060 | 846 | 562 | 0.068 | 1.15 | 0.144 | 0.016 | 0.0042 | 0.047 | 0.0393 | 0.0389 | 0.009 | 0.03 | 0.0011 | 0.002 | 0.001 | 0.039 | 0.003 | 0.0001 | 0 | 0.0002 | 0 | 499 | 573 | 29
20370 | RCL540 | 1261 | 1060 | 847 | 563 | 0.0699 | 1.199 | 0.157 | 0.015 | 0.0031 | 0.06 | 0.0429 | 0.0425 | 0.01 | 0.029 | 0.0012 | 0.003 | 0.001 | 0.04 | 0.0027 | 0.0001 | 0 | 0.0002 | 0 | 544 | 615 | 25
20410 | RCL540 | 1249 | 1060 | 847 | 563 | 0.0699 | 1.199 | 0.157 | 0.015 | 0.0031 | 0.06 | 0.0429 | 0.0425 | 0.01 | 0.029 | 0.0012 | 0.003 | 0.001 | 0.04 | 0.0027 | 0.0001 | 0 | 0.0002 | 0 | 539 | 610 | 25
20910 | Q235B | 1278 | 1080 | 887 | 632 | 0.1472 | 0.476 | 0.202 | 0.017 | 0.0114 | 0.063 | 0.0022 | 0.0021 | 0.021 | 0.039 | 0.0007 | 0.005 | 0.001 | 0.001 | 0.0021 | 0.0001 | 0 | 0.0002 | 0 | 327 | 447 | 32
22550 | Q235B | 1266 | 1080 | 878 | 632 | 0.1472 | 0.476 | 0.202 | 0.017 | 0.0114 | 0.063 | 0.0022 | 0.0021 | 0.021 | 0.039 | 0.0007 | 0.005 | 0.001 | 0.001 | 0.0021 | 0.0001 | 0 | 0.0002 | 0 | 300 | 444 | 37
16440 | Q235B | 1248 | 1040 | 0 | 0 | 0.1449 | 0.468 | 0.199 | 0.015 | 0.0095 | 0.044 | 0.0038 | 0.0031 | 0.014 | 0.038 | 0.0005 | 0.007 | 0.001 | 0.001 | 0.0016 | 0.0001 | 0 | 0.0002 | 0 | 284 | 435 | 35
27700 | Q235B | 1258 | 1040 | 879 | 636 | 0.153 | 0.453 | 0.176 | 0.019 | 0.015 | 0.037 | 0.006 | 0.003 | 0.016 | 0.025 | 0.001 | 0.006 | 0.001 | 0.001 | 0.0029 | 0.0003 | 0 | 0.0001 | 0 | 297 | 439 | 33
28100 | Q235B | 1268 | 1060 | 882 | 635 | 0.1572 | 0.469 | 0.21 | 0.024 | 0.012 | 0.042 | 0.001 | 0.001 | 0.021 | 0.033 | 0.002 | 0.007 | 0.003 | 0.001 | 0.0032 | 0.0001 | 0 | 0.0005 | 0 | 318 | 465 | 28
27990 | Q235B | 1268 | 1060 | 876 | 635 | 0.153 | 0.453 | 0.176 | 0.019 | 0.015 | 0.037 | 0.006 | 0.003 | 0.016 | 0.025 | 0.001 | 0.006 | 0.001 | 0.001 | 0.0029 | 0.0003 | 0 | 0.0001 | 0 | 292 | 437 | 32
27780 | Q235B | 1252 | 1040 | 875 | 634 | 0.153 | 0.453 | 0.176 | 0.019 | 0.015 | 0.037 | 0.006 | 0.003 | 0.016 | 0.025 | 0.001 | 0.006 | 0.001 | 0.001 | 0.0029 | 0.0003 | 0 | 0.0001 | 0 | 284 | 440 | 32
27960 | Q235B | 1254 | 1040 | 856 | 632 | 0.153 | 0.453 | 0.176 | 0.019 | 0.015 | 0.037 | 0.006 | 0.003 | 0.016 | 0.025 | 0.001 | 0.006 | 0.001 | 0.001 | 0.0029 | 0.0003 | 0 | 0.0001 | 0 | 295 | 437 | 31
27932 | Q235B | 1268 | 1060 | 0 | 0 | 0.1425 | 0.467 | 0.206 | 0.012 | 0.008 | 0.039 | 0.002 | 0.002 | 0.014 | 0.023 | 0.002 | 0.005 | 0.002 | 0.001 | 0.0037 | 0.0001 | 0 | 0.0005 | 0 | 295 | 432 | 34
27790 | Q235B | 1268 | 1060 | 880 | 634 | 0.1433 | 0.447 | 0.217 | 0.016 | 0.02 | 0.035 | 0.001 | 0.001 | 0.019 | 0.028 | 0.002 | 0.009 | 0.002 | 0.001 | 0.0042 | 0.0001 | 0 | 0.0005 | 0 | 313 | 448 | 37
25860 | Q345B | 1262 | 1060 | 853 | 574 | 0.166 | 1.484 | 0.229 | 0.016 | 0.009 | 0.036 | 0.004 | 0.004 | 0.015 | 0.026 | 0.003 | 0.004 | 0.003 | 0.001 | 0.0043 | 0.0006 | 0 | 0.0005 | 0 | 372 | 522 | 26
27670 | Q345B | 1268 | 1060 | 850 | 576 | 0.1652 | 1.484 | 0.25 | 0.019 | 0.012 | 0.034 | 0.01 | 0.009 | 0.013 | 0.024 | 0.003 | 0.005 | 0.004 | 0.0012 | 0.0022 | 0.0001 | 0 | 0.0005 | 0 | 419 | 549 | 30
25850 | Q345B | 1256 | 1060 | 851 | 575 | 0.1552 | 1.473 | 0.242 | 0.021 | 0.012 | 0.048 | 0.002 | 0.002 | 0.016 | 0.034 | 0.003 | 0.006 | 0.004 | 0.001 | 0.0045 | 0.0001 | 0 | 0.0005 | 0 | 389 | 526 | 26
25800 | Q345B | 1262 | 1060 | 854 | 576 | 0.1552 | 1.473 | 0.242 | 0.021 | 0.012 | 0.048 | 0.002 | 0.002 | 0.016 | 0.034 | 0.003 | 0.006 | 0.004 | 0.001 | 0.0045 | 0.0001 | 0 | 0.0005 | 0 | 398 | 537 | 28
27490 | Q345B | 1256 | 1060 | 850 | 575 | 0.1611 | 1.47 | 0.251 | 0.019 | 0.01 | 0.047 | 0.011 | 0.01 | 0.02 | 0.035 | 0.003 | 0.007 | 0.004 | 0.0011 | 0.0024 | 0.0001 | 0 | 0.0005 | 0 | 395 | 541 | 26
28380 | Q345B | 1259 | 1060 | 856 | 571 | 0.158 | 1.441 | 0.248 | 0.025 | 0.01 | 0.046 | 0.001 | 0.001 | 0.014 | 0.026 | 0.001 | 0.001 | 0.002 | 0.0011 | 0.0017 | 0.0008 | 0 | 0.0001 | 0 | 407 | 551 | 26
28340 | Q345B | 1265 | 1060 | 858 | 574 | 0.162 | 1.398 | 0.27 | 0.018 | 0.014 | 0.038 | 0.005 | 0.004 | 0.014 | 0.021 | 0.002 | 0.001 | 0.001 | 0.0011 | 0.0027 | 0.0004 | 0 | 0.0001 | 0 | 407 | 544 | 30
26120 | Q345B | 1271 | 1060 | 855 | 572 | 0.162 | 1.398 | 0.27 | 0.018 | 0.014 | 0.038 | 0.005 | 0.004 | 0.014 | 0.021 | 0.002 | 0.001 | 0.001 | 0.0011 | 0.0027 | 0.0004 | 0 | 0.0001 | 0 | 417 | 534 | 27
28020 | Q345B | 1280 | 1080 | 877 | 574 | 0.146 | 1.363 | 0.258 | 0.012 | 0.014 | 0.051 | 0.007 | 0.005 | 0.014 | 0.019 | 0.001 | 0.001 | 0.001 | 0.001 | 0.0048 | 0.0001 | 0 | 0.0001 | 0 | 396 | 529 | 30
27932 | Q235B | 1276 | 1080 | 0 | 0 | 0.1425 | 0.467 | 0.206 | 0.012 | 0.008 | 0.039 | 0.002 | 0.002 | 0.014 | 0.023 | 0.002 | 0.005 | 0.002 | 0.001 | 0.0037 | 0.0001 | 0 | 0.0005 | 0 | 354 | 456 | 28
27810 | Q235B | 1282 | 1080 | 897 | 633 | 0.1425 | 0.467 | 0.206 | 0.012 | 0.008 | 0.039 | 0.002 | 0.002 | 0.014 | 0.023 | 0.002 | 0.005 | 0.002 | 0.001 | 0.0037 | 0.0001 | 0 | 0.0005 | 0 | 316 | 448 | 34
29230 | Q235B | 1276 | 1080 | 897 | 613 | 0.151 | 0.496 | 0.225 | 0.017 | 0.019 | 0.057 | 0.01 | 0.008 | 0.016 | 0.028 | 0.002 | 0.007 | 0.003 | 0.001 | 0.0025 | 0.0002 | 0 | 0.0001 | 0 | 348 | 465 | 27
28220 | Q235B | 1282 | 1080 | 896 | 633 | 0.154 | 0.509 | 0.179 | 0.023 | 0.01 | 0.029 | 0.003 | 0.003 | 0.013 | 0.023 | 0.001 | 0.005 | 0.001 | 0.001 | 0.0035 | 0.0001 | 0 | 0.0001 | 0 | 333 | 442 | 26
29540 | SS400 | 1259 | 1060 | 860 | 623 | 0.15 | 0.502 | 0.245 | 0.025 | 0.007 | 0.045 | 0.032 | 0.03 | 0.013 | 0.028 | 0.002 | 0.004 | 0.001 | 0.001 | 0 | 0.0003 | 0 | 0.0001 | 0 | 332 | 479 | 32
28670 | SS400 | 1265 | 1060 | 860 | 623 | 0.15 | 0.502 | 0.245 | 0.025 | 0.007 | 0.045 | 0.032 | 0.03 | 0.013 | 0.028 | 0.002 | 0.004 | 0.001 | 0.001 | 0 | 0.0003 | 0 | 0.0001 | 0 | 338 | 478 | 37
28430 | SS400 | 1275 | 1060 | 860 | 621 | 0.1514 | 0.466 | 0.195 | 0.011 | 0.005 | 0.038 | 0.043 | 0.041 | 0.021 | 0.026 | 0.003 | 0.006 | 0.002 | 0.001 | 0 | 0.0001 | 0 | 0.0002 | 0 | 323 | 460 | 34
28100 | Q345B | 1280 | 1080 | 872 | 576 | 0.146 | 1.363 | 0.258 | 0.012 | 0.014 | 0.051 | 0.007 | 0.005 | 0.014 | 0.019 | 0.001 | 0.001 | 0.001 | 0.001 | 0.0048 | 0.0001 | 0 | 0.0001 | 0 | 415 | 549 | 23
25930 | Q345B | 1268 | 1080 | 872 | 574 | 0.15 | 1.376 | 0.263 | 0.022 | 0.012 | 0.041 | 0.006 | 0.005 | 0.012 | 0.024 | 0.001 | 0.001 | 0.001 | 0.001 | 0.0023 | 0.0002 | 0 | 0.0001 | 0 | 393 | 539 | 31
19960 | Q345A | 1265 | 1080 | 930 | 653 | 0.0664 | 0.93 | 0.29 | 0.016 | 0.002 | 0.036 | 0.039 | 0.039 | 0.014 | 0.016 | 0.005 | 0.005 | 0.002 | 0.045 | 0.0033 | 0.0003 | 0 | 0.0002 | 0 | 490 | 556 | 33
21040 | Q345A | 1259 | 1080 | 927 | 655 | 0.0714 | 1.068 | 0.383 | 0.018 | 0.001 | 0.038 | 0.037 | 0.037 | 0.013 | 0.019 | 0.005 | 0.006 | 0.002 | 0.048 | 0.0033 | 0.0005 | 0 | 0.0002 | 0 | 512 | 580 | 31
20250 | SAPH370 | 1279 | 1100 | 869 | 603 | 0.0879 | 0.45 | 0.011 | 0.017 | 0.0074 | 0.042 | 0.0391 | 0.0364 | 0.01 | 0.024 | 0.0004 | 0.002 | 0.001 | 0.001 | 0.003 | 0.0001 | 0 | 0.0002 | 0 | 287 | 412 | 43
20210 | SAPH370 | 1279 | 1100 | 863 | 603 | 0.0767 | 0.472 | 0.011 | 0.014 | 0.005 | 0.046 | 0.0406 | 0.0382 | 0.014 | 0.024 | 0.0004 | 0.002 | 0.001 | 0.001 | 0.0026 | 0.0001 | 0 | 0.0002 | 0 | 278 | 398 | 42
20230 | SAPH370 | 1273 | 1100 | 866 | 602 | 0.0807 | 0.45 | 0.006 | 0.017 | 0.0046 | 0.038 | 0.0414 | 0.041 | 0.009 | 0.022 | 0.0002 | 0.002 | 0.001 | 0.001 | 0.0032 | 0.0001 | 0 | 0.0001 | 0 | 254 | 390 | 39
20260 | SAPH370 | 1279 | 1100 | 865 | 601 | 0.0816 | 0.462 | 0.008 | 0.015 | 0.0049 | 0.046 | 0.0432 | 0.0428 | 0.01 | 0.026 | 0.0003 | 0.006 | 0.001 | 0.001 | 0.0026 | 0.0001 | 0 | 0.0002 | 0 | 277 | 398 | 44
20210 | SAPH370 | 1285 | 1100 | 866 | 602 | 0.0807 | 0.45 | 0.006 | 0.017 | 0.0046 | 0.038 | 0.0414 | 0.041 | 0.009 | 0.022 | 0.0002 | 0.002 | 0.001 | 0.001 | 0.0032 | 0.0001 | 0 | 0.0001 | 0 | 261 | 396 | 38
20310 | SAPH370 | 1273 | 1100 | 867 | 602 | 0.0816 | 0.462 | 0.008 | 0.015 | 0.0049 | 0.046 | 0.0432 | 0.0428 | 0.01 | 0.026 | 0.0003 | 0.006 | 0.001 | 0.001 | 0.0026 | 0.0001 | 0 | 0.0002 | 0 | 269 | 401 | 41
28140 | Q235B | 1256 | 1060 | 882 | 633 | 0.1572 | 0.469 | 0.21 | 0.024 | 0.012 | 0.042 | 0.001 | 0.001 | 0.021 | 0.033 | 0.002 | 0.007 | 0.003 | 0.001 | 0.0032 | 0.0001 | 0 | 0.0005 | 0 | 318 | 469 | 29
28040 | Q235B | 1268 | 1060 | 886 | 633 | 0.162 | 0.473 | 0.185 | 0.013 | 0.01 | 0.039 | 0.011 | 0.008 | 0.011 | 0.024 | 0.001 | 0.005 | 0.001 | 0.001 | 0.0053 | 0.0002 | 0 | 0.0001 | 0 | 322 | 451 | 33
27940 | Q235B | 1268 | 1060 | 882 | 634 | 0.162 | 0.473 | 0.185 | 0.013 | 0.01 | 0.039 | 0.011 | 0.008 | 0.011 | 0.024 | 0.001 | 0.005 | 0.001 | 0.001 | 0.0053 | 0.0002 | 0 | 0.0001 | 0 | 279 | 427 | 38
27932 | Q235B | 1268 | 1060 | 0 | 0 | 0.1433 | 0.447 | 0.217 | 0.016 | 0.02 | 0.035 | 0.001 | 0.001 | 0.019 | 0.028 | 0.002 | 0.009 | 0.002 | 0.001 | 0.0042 | 0.0001 | 0 | 0.0005 | 0 | 315 | 452 | 35
27800 | Q235B | 1268 | 1060 | 883 | 633 | 0.1433 | 0.447 | 0.217 | 0.016 | 0.02 | 0.035 | 0.001 | 0.001 | 0.019 | 0.028 | 0.002 | 0.009 | 0.002 | 0.001 | 0.0042 | 0.0001 | 0 | 0.0005 | 0 | 293 | 442 | 32
28090 | Q235B | 1256 | 1060 | 885 | 633 | 0.162 | 0.473 | 0.185 | 0.013 | 0.01 | 0.039 | 0.011 | 0.008 | 0.011 | 0.024 | 0.001 | 0.005 | 0.001 | 0.001 | 0.0053 | 0.0002 | 0 | 0.0001 | 0 | 313 | 446 | 30
27800 | Q235B | 1264 | 1060 | 886 | 613 | 0.162 | 0.473 | 0.185 | 0.013 | 0.01 | 0.039 | 0.011 | 0.008 | 0.011 | 0.024 | 0.001 | 0.005 | 0.001 | 0.001 | 0.0053 | 0.0002 | 0 | 0.0001 | 0 | 322 | 459 | 33
28010 | Q235B | 1256 | 1060 | 875 | 632 | 0.1433 | 0.447 | 0.217 | 0.016 | 0.02 | 0.035 | 0.001 | 0.001 | 0.019 | 0.028 | 0.002 | 0.009 | 0.002 | 0.001 | 0.0042 | 0.0001 | 0 | 0.0005 | 0 | 296 | 435 | 34
27890 | Q235B | 1258 | 1040 | 874 | 632 | 0.147 | 0.458 | 0.171 | 0.019 | 0.016 | 0.037 | 0.006 | 0.005 | 0.015 | 0.029 | 0.001 | 0.006 | 0.001 | 0.001 | 0.0028 | 0.0001 | 0 | 0.0001 | 0 | 314 | 442 | 29
27180 | B | 1255 | 1040 | 839 | 617 | 0.1485 | 0.751 | 0.199 | 0.013 | 0.006 | 0.027 | 0.002 | 0.002 | 0.012 | 0.015 | 0.002 | 0.004 | 0.002 | 0.001 | 0 | 0.0001 | 0 | 0.0003 | 0 | 326 | 467 | 32
29520 | B | 1261 | 1040 | 839 | 611 | 0.145 | 0.844 | 0.188 | 0.015 | 0.01 | 0.04 | 0.004 | 0.004 | 0.013 | 0.025 | 0.001 | 0.005 | 0.001 | 0.001 | 0 | 0.0003 | 0 | 0.0001 | 0 | 332 | 473 | 34
35580 | B | 1262 | 1060 | 841 | 581 | 0.139 | 0.765 | 0.19 | 0.018 | 0.015 | 0.044 | 0.011 | 0.009 | 0.014 | 0.032 | 0.001 | 0.006 | 0.001 | 0.001 | 0 | 0.0003 | 0 | 0.0001 | 0 | 347 | 478 | 32
31640 | B | 1268 | 1060 | 837 | 576 | 0.139 | 0.765 | 0.19 | 0.018 | 0.015 | 0.044 | 0.011 | 0.009 | 0.014 | 0.032 | 0.001 | 0.006 | 0.001 | 0.001 | 0 | 0.0003 | 0 | 0.0001 | 0 | 350 | 476 | 27
28290 | Q235B | 1263 | 1060 | 887 | 633 | 0.1432 | 0.442 | 0.186 | 0.014 | 0.013 | 0.037 | 0.001 | 0.001 | 0.018 | 0.022 | 0.002 | 0.005 | 0.002 | 0.001 | 0.0038 | 0.0001 | 0 | 0.0003 | 0 | 324 | 461 | 28
26760 | WL510(FP) | 1261 | 1040 | 878 | 581 | 0.0924 | 1.428 | 0.039 | 0.017 | 0.002 | 0.054 | 0.046 | 0.044 | 0.021 | 0.029 | 0.014 | 0.007 | 0.003 | 0.0243 | 0 | 0.0003 | 0 | 0.0002 | 0 | 475 | 548 | 30
26760 | WL510(FP) | 1255 | 1040 | 879 | 583 | 0.0924 | 1.428 | 0.039 | 0.017 | 0.002 | 0.054 | 0.046 | 0.044 | 0.021 | 0.029 | 0.014 | 0.007 | 0.003 | 0.0243 | 0 | 0.0003 | 0 | 0.0002 | 0 | 470 | 547 | 32
26740 | WL510(FP) | 1267 | 1040 | 883 | 582 | 0.0924 | 1.428 | 0.039 | 0.017 | 0.002 | 0.054 | 0.046 | 0.044 | 0.021 | 0.029 | 0.014 | 0.007 | 0.003 | 0.0243 | 0 | 0.0003 | 0 | 0.0002 | 0 | 476 | 551 | 34
26930 | WL510(FP) | 1267 | 1040 | 880 | 582 | 0.0924 | 1.428 | 0.039 | 0.017 | 0.002 | 0.054 | 0.046 | 0.044 | 0.021 | 0.029 | 0.014 | 0.007 | 0.003 | 0.0243 | 0 | 0.0003 | 0 | 0.0002 | 0 | 474 | 547 | 29
26750 | WL510(FP) | 1255 | 1040 | 874 | 583 | 0.095 | 1.416 | 0.043 | 0.013 | 0.004 | 0.049 | 0.051 | 0.051 | 0.013 | 0.054 | 0.017 | 0.007 | 0.001 | 0.0234 | 0 | 0.0005 | 0 | 0.0001 | 0 | 497 | 553 | 29
31440 | Q345B | 1266 | 1060 | 860 | 595 | 0.132 | 1.358 | 0.28 | 0.017 | 0.006 | 0.036 | 0.029 | 0.028 | 0.013 | 0.028 | 0.001 | 0.001 | 0.001 | 0.0208 | 0.0041 | 0.0001 | 0 | 0.0001 | 0 | 492 | 597 | 25
34320 | Grade50 | 1282 | 1080 | 875 | 582 | 0.1606 | 0.574 | 0.014 | 0.013 | 0.01 | 0.031 | 0.044 | 0.043 | 0.021 | 0.024 | 0.044 | 0.006 | 0.002 | 0.0098 | 0 | 0.0001 | 0 | 0.0013 | 0 | 452 | 563 | 26
27900 | Q345A | 1263 | 1100 | 895 | 654 | 0.0706 | 0.925 | 0.28 | 0.018 | 0.002 | 0.035 | 0.038 | 0.037 | 0.016 | 0.023 | 0.005 | 0.005 | 0.002 | 0.048 | 0.0031 | 0.0001 | 0 | 0.0002 | 0 | 437 | 508 | 26
29520 | Q345B | 1262 | 1060 | 856 | 604 | 0.167 | 1.466 | 0.254 | 0.02 | 0.01 | 0.041 | 0.005 | 0.004 | 0.012 | 0.022 | 0.001 | 0.001 | 0.001 | 0.001 | 0.0026 | 0.0001 | 0 | 0.0002 | 0 | 352 | 512 | 32
29090 | Grade50 | 1274 | 1080 | 877 | 580 | 0.1513 | 0.569 | 0.016 | 0.019 | 0.014 | 0.04 | 0.034 | 0.033 | 0.022 | 0.028 | 0.037 | 0.008 | 0.002 | 0.0116 | 0 | 0.0001 | 0 | 0.0016 | 0 | 463 | 575 | 26
29295 | Grade50 | 1269 | 1080 | 0 | 0 | 0.1452 | 0.527 | 0.012 | 0.012 | 0.011 | 0.03 | 0.031 | 0.03 | 0.013 | 0.022 | 0.036 | 0.007 | 0.002 | 0.0082 | 0 | 0.0001 | 0 | 0.0017 | 0 | 467 | 576 | 25
29295 | Grade50 | 1275 | 1080 | 0 | 0 | 0.1452 | 0.527 | 0.012 | 0.012 | 0.011 | 0.03 | 0.031 | 0.03 | 0.013 | 0.022 | 0.036 | 0.007 | 0.002 | 0.0082 | 0 | 0.0001 | 0 | 0.0017 | 0 | 470 | 585 | 25
28490 | Grade50 | 1265 | 1080 | 874 | 582 | 0.1452 | 0.527 | 0.012 | 0.012 | 0.011 | 0.03 | 0.031 | 0.03 | 0.013 | 0.022 | 0.036 | 0.007 | 0.002 | 0.0082 | 0 | 0.0001 | 0 | 0.0017 | 0 | 480 | 587 | 24
22960 | QStE500TM | 1279 | 1080 | 859 | 552 | 0.0936 | 1.449 | 0.167 | 0.016 | 0.005 | 0.038 | 0.0479 | 0.0474 | 0.012 | 0.039 | 0.029 | 0.002 | 0.001 | 0.036 | 0.0037 | 0.0001 | 0 | 0.0003 | 0 | 611 | 676 | 22
23100 | QStE500TM | 1267 | 1080 | 859 | 547 | 0.0936 | 1.449 | 0.167 | 0.016 | 0.005 | 0.038 | 0.0479 | 0.0474 | 0.012 | 0.039 | 0.029 | 0.002 | 0.001 | 0.036 | 0.0037 | 0.0001 | 0 | 0.0003 | 0 | 622 | 678 | 24
25500 | QStE500TM | 1273 | 1080 | 858 | 552 | 0.0936 | 1.449 | 0.167 | 0.016 | 0.005 | 0.038 | 0.0479 | 0.0474 | 0.012 | 0.039 | 0.029 | 0.002 | 0.001 | 0.036 | 0.0037 | 0.0001 | 0 | 0.0003 | 0 | 615 | 677 | 24
25290 | Q450NQR1 | 1269 | 1080 | 867 | 561 | 0.063 | 1.096 | 0.194 | 0.015 | 0.004 | 0.252 | 0.016 | 0.014 | 0.167 | 0.377 | 0.001 | 0.004 | 0.002 | 0.0266 | 0 | 0.0007 | 0 | 0.0001 | 0 | 515 | 575 | 27
25280 | Q450NQR1 | 1281 | 1080 | 868 | 562 | 0.063 | 1.096 | 0.194 | 0.015 | 0.004 | 0.252 | 0.016 | 0.014 | 0.167 | 0.377 | 0.001 | 0.004 | 0.002 | 0.0266 | 0 | 0.0007 | 0 | 0.0001 | 0 | 518 | 576 | 27
25230 | Q450NQR1 | 1269 | 1080 | 867 | 563 | 0.063 | 1.096 | 0.194 | 0.015 | 0.004 | 0.252 | 0.016 | 0.014 | 0.167 | 0.377 | 0.001 | 0.004 | 0.002 | 0.0266 | 0 | 0.0007 | 0 | 0.0001 | 0 | 511 | 580 | 28
25120 | Q450NQR1 | 1275 | 1080 | 868 | 564 | 0.066 | 1.099 | 0.232 | 0.015 | 0.003 | 0.25 | 0.011 | 0.008 | 0.189 | 0.378 | 0.002 | 0.006 | 0.002 | 0.0268 | 0 | 0.0005 | 0 | 0.0001 | 0 | 515 | 580 | 27
27310 | Q450NQR1 | 1269 | 1080 | 868 | 561 | 0.066 | 1.099 | 0.232 | 0.015 | 0.003 | 0.25 | 0.011 | 0.008 | 0.189 | 0.378 | 0.002 | 0.006 | 0.002 | 0.0268 | 0 | 0.0005 | 0 | 0.0001 | 0 | 527 | 585 | 26
27140 | Q450NQR1 | 1281 | 1080 | 867 | 564 | 0.066 | 1.099 | 0.232 | 0.015 | 0.003 | 0.25 | 0.011 | 0.008 | 0.189 | 0.378 | 0.002 | 0.006 | 0.002 | 0.0268 | 0 | 0.0005 | 0 | 0.0001 | 0 | 528 | 588 | 27
27370 | Q450NQR1 | 1275 | 1080 | 866 | 563 | 0.066 | 1.099 | 0.232 | 0.015 | 0.003 | 0.25 | 0.011 | 0.008 | 0.189 | 0.378 | 0.002 | 0.006 | 0.002 | 0.0268 | 0 | 0.0005 | 0 | 0.0001 | 0 | 509 | 581 | 26
29080 | Grade50 | 1268 | 1080 | 874 | 582 | 0.1513 | 0.569 | 0.016 | 0.019 | 0.014 | 0.04 | 0.034 | 0.033 | 0.022 | 0.028 | 0.037 | 0.008 | 0.002 | 0.0116 | 0 | 0.0001 | 0 | 0.0016 | 0 | 453 | 572 | 24
29190 | Grade50 | 1280 | 1080 | 876 | 583 | 0.1513 | 0.569 | 0.016 | 0.019 | 0.014 | 0.04 | 0.034 | 0.033 | 0.022 | 0.028 | 0.037 | 0.008 | 0.002 | 0.0116 | 0 | 0.0001 | 0 | 0.0016 | 0 | 432 | 559 | 23
26690 | Grade50 | 1268 | 1080 | 877 | 582 | 0.1423 | 0.518 | 0.018 | 0.017 | 0.009 | 0.032 | 0.031 | 0.03 | 0.011 | 0.023 | 0.038 | 0.006 | 0.002 | 0.011 | 0 | 0.0001 | 0 | 0.0015 | 0 | 443 | 557 | 23
26570 | Grade50 | 1274 | 1080 | 877 | 582 | 0.1423 | 0.518 | 0.018 | 0.017 | 0.009 | 0.032 | 0.031 | 0.03 | 0.011 | 0.023 | 0.038 | 0.006 | 0.002 | 0.011 | 0 | 0.0001 | 0 | 0.0015 | 0 | 438 | 561 | 21
26660 | Grade50 | 1280 | 1080 | 878 | 582 | 0.1423 | 0.518 | 0.018 | 0.017 | 0.009 | 0.032 | 0.031 | 0.03 | 0.011 | 0.023 | 0.038 | 0.006 | 0.002 | 0.011 | 0 | 0.0001 | 0 | 0.0015 | 0 | 432 | 555 | 22
26590 | Grade50 | 1268 | 1080 | 879 | 583 | 0.1423 | 0.518 | 0.018 | 0.017 | 0.009 | 0.032 | 0.031 | 0.03 | 0.011 | 0.023 | 0.038 | 0.006 | 0.002 | 0.011 | 0 | 0.0001 | 0 | 0.0015 | 0 | 444 | 558 | 26
27490 | Grade50 | 1268 | 1080 | 878 | 582 | 0.151 | 0.538 | 0.023 | 0.016 | 0.009 | 0.039 | 0.035 | 0.031 | 0.013 | 0.019 | 0.036 | 0.006 | 0.001 | 0.0062 | 0 | 0.0001 | 0 | 0.0013 | 0 | 446 | 559 | 24
27380 | Grade50 | 1274 | 1080 | 878 | 582 | 0.151 | 0.538 | 0.023 | 0.016 | 0.009 | 0.039 | 0.035 | 0.031 | 0.013 | 0.019 | 0.036 | 0.006 | 0.001 | 0.0062 | 0 | 0.0001 | 0 | 0.0013 | 0 | 415 | 540 | 24
27410 | Grade50 | 1268 | 1080 | 878 | 581 | 0.151 | 0.538 | 0.023 | 0.016 | 0.009 | 0.039 | 0.035 | 0.031 | 0.013 | 0.019 | 0.036 | 0.006 | 0.001 | 0.0062 | 0 | 0.0001 | 0 | 0.0013 | 0 | 418 | 539 | 28
27380 | Grade50 | 1280 | 1080 | 878 | 582 | 0.151 | 0.538 | 0.023 | 0.016 | 0.009 | 0.039 | 0.035 | 0.031 | 0.013 | 0.019 | 0.036 | 0.006 | 0.001 | 0.0062 | 0 | 0.0001 | 0 | 0.0013 | 0 | 445 | 560 | 22
27523 | Grade50 | 1274 | 1080 | 0 | 0 | 0.1519 | 0.552 | 0.018 | 0.02 | 0.015 | 0.036 | 0.037 | 0.037 | 0.012 | 0.024 | 0.037 | 0.005 | 0.002 | 0.0113 | 0 | 0.0001 | 0 | 0.0017 | 0 | 472 | 588 | 24
28600 | Grade50 | 1265 | 1080 | 878 | 582 | 0.1452 | 0.527 | 0.012 | 0.012 | 0.011 | 0.03 | 0.031 | 0.03 | 0.013 | 0.022 | 0.036 | 0.007 | 0.002 | 0.0082 | 0 | 0.0001 | 0 | 0.0017 | 0 | 432 | 543 | 22
28480 | Grade50 | 1271 | 1080 | 878 | 582 | 0.1452 | 0.527 | 0.012 | 0.012 | 0.011 | 0.03 | 0.031 | 0.03 | 0.013 | 0.022 | 0.036 | 0.007 | 0.002 | 0.0082 | 0 | 0.0001 | 0 | 0.0017 | 0 | 430 | 541 | 27
28400 | Grade50 | 1277 | 1080 | 878 | 583 | 0.1447 | 0.554 | 0.016 | 0.018 | 0.012 | 0.038 | 0.038 | 0.038 | 0.015 | 0.029 | 0.039 | 0.008 | 0.003 | 0.0083 | 0 | 0.0001 | 0 | 0.0017 | 0 | 450 | 560 | 26
28613 | Grade50 | 1271 | 1080 | 0 | 0 | 0.1447 | 0.554 | 0.016 | 0.018 | 0.012 | 0.038 | 0.038 | 0.038 | 0.015 | 0.029 | 0.039 | 0.008 | 0.003 | 0.0083 | 0 | 0.0001 | 0 | 0.0017 | 0 | 460 | 573 | 25
28320 | Grade50 | 1277 | 1080 | 878 | 583 | 0.1447 | 0.554 | 0.016 | 0.018 | 0.012 | 0.038 | 0.038 | 0.038 | 0.015 | 0.029 | 0.039 | 0.008 | 0.003 | 0.0083 | 0 | 0.0001 | 0 | 0.0017 | 0 | 443 | 553 | 24
28520 | Grade50 | 1271 | 1080 | 878 | 583 | 0.1447 | 0.554 | 0.016 | 0.018 | 0.012 | 0.038 | 0.038 | 0.038 | 0.015 | 0.029 | 0.039 | 0.008 | 0.003 | 0.0083 | 0 | 0.0001 | 0 | 0.0017 | 0 | 447 | 557 | 27
28460 | Grade50 | 1277 | 1080 | 878 | 584 | 0.1447 | 0.554 | 0.016 | 0.018 | 0.012 | 0.038 | 0.038 | 0.038 | 0.015 | 0.029 | 0.039 | 0.008 | 0.003 | 0.0083 | 0 | 0.0001 | 0 | 0.0017 | 0 | 449 | 557 | 22
29200 | Grade50 | 1263 | 1080 | 878 | 583 | 0.1452 | 0.527 | 0.012 | 0.012 | 0.011 | 0.03 | 0.031 | 0.03 | 0.013 | 0.022 | 0.036 | 0.007 | 0.002 | 0.0082 | 0 | 0.0001 | 0 | 0.0017 | 0 | 445 | 553 | 28
29180 | Grade50 | 1275 | 1080 | 877 | 584 | 0.144 | 0.552 | 0.014 | 0.013 | 0.008 | 0.033 | 0.036 | 0.035 | 0.018 | 0.028 | 0.038 | 0.007 | 0.003 | 0.0112 | 0 | 0.0001 | 0 | 0.0017 | 0 | 466 | 565 | 25
29190 | Grade50 | 1275 | 1080 | 877 | 583 | 0.144 | 0.552 | 0.014 | 0.013 | 0.008 | 0.033 | 0.036 | 0.035 | 0.018 | 0.028 | 0.038 | 0.007 | 0.003 | 0.0112 | 0 | 0.0001 | 0 | 0.0017 | 0 | 445 | 553 | 23
29290 | Grade50 | 1269 | 1080 | 877 | 583 | 0.144 | 0.552 | 0.014 | 0.013 | 0.008 | 0.033 | 0.036 | 0.035 | 0.018 | 0.028 | 0.038 | 0.007 | 0.003 | 0.0112 | 0 | 0.0001 | 0 | 0.0017 | 0 | 460 | 568 | 25
29295 | Grade50 | 1263 | 1080 | 0 | 0 | 0.144 | 0.552 | 0.014 | 0.013 | 0.008 | 0.033 | 0.036 | 0.035 | 0.018 | 0.028 | 0.038 | 0.007 | 0.003 | 0.0112 | 0 | 0.0001 | 0 | 0.0017 | 0 | 452 | 559 | 27
29170 | Grade50 | 1269 | 1080 | 877 | 582 | 0.1519 | 0.552 | 0.018 | 0.02 | 0.015 | 0.036 | 0.037 | 0.037 | 0.012 | 0.024 | 0.037 | 0.005 | 0.002 | 0.0113 | 0 | 0.0001 | 0 | 0.0017 | 0 | 423 | 538 | 27
29280 | Grade50 | 1275 | 1080 | 877 | 583 | 0.1519 | 0.552 | 0.018 | 0.02 | 0.015 | 0.036 | 0.037 | 0.037 | 0.012 | 0.024 | 0.037 | 0.005 | 0.002 | 0.0113 | 0 | 0.0001 | 0 | 0.0017 | 0 | 428 | 547 | 29
29260 | Grade50 | 1269 | 1080 | 878 | 582 | 0.1519 | 0.552 | 0.018 | 0.02 | 0.015 | 0.036 | 0.037 | 0.037 | 0.012 | 0.024 | 0.037 | 0.005 | 0.002 | 0.0113 | 0 | 0.0001 | 0 | 0.0017 | 0 | 440 | 559 | 27
29240 | Grade50 | 1275 | 1080 | 877 | 583 | 0.1519 | 0.552 | 0.018 | 0.02 | 0.015 | 0.036 | 0.037 | 0.037 | 0.012 | 0.024 | 0.037 | 0.005 | 0.002 | 0.0113 | 0 | 0.0001 | 0 | 0.0017 | 0 | 439 | 556 | 28
29480 | Grade50 | 1262 | 1080 | 879 | 584 | 0.1513 | 0.569 | 0.016 | 0.019 | 0.014 | 0.04 | 0.034 | 0.033 | 0.022 | 0.028 | 0.037 | 0.008 | 0.002 | 0.0116 | 0 | 0.0001 | 0 | 0.0016 | 0 | 444 | 561 | 29
29360 | Grade50 | 1262 | 1080 | 878 | 581 | 0.1423 | 0.518 | 0.018 | 0.017 | 0.009 | 0.032 | 0.031 | 0.03 | 0.011 | 0.023 | 0.038 | 0.006 | 0.002 | 0.011 | 0 | 0.0001 | 0 | 0.0015 | 0 | 435 | 542 | 31
29300 | Grade50 | 1274 | 1080 | 878 | 578 | 0.144 | 0.552 | 0.014 | 0.013 | 0.008 | 0.033 | 0.036 | 0.035 | 0.018 | 0.028 | 0.038 | 0.007 | 0.003 | 0.0112 | 0 | 0.0001 | 0 | 0.0017 | 0 | 439 | 552 | 28
29210 | Grade50 | 1262 | 1080 | 877 | 583 | 0.154 | 0.54 | 0.024 | 0.02 | 0.014 | 0.049 | 0.033 | 0.032 | 0.019 | 0.026 | 0.038 | 0.007 | 0.001 | 0.0104 | 0 | 0.0001 | 0 | 0.0018 | 0 | 403 | 530 | 25
29140 | Grade50 | 1268 | 1080 | 873 | 583 | 0.154 | 0.54 | 0.024 | 0.02 | 0.014 | 0.049 | 0.033 | 0.032 | 0.019 | 0.026 | 0.038 | 0.007 | 0.001 | 0.0104 | 0 | 0.0001 | 0 | 0.0018 | 0 | 422 | 542 | 22
29295 | Grade50 | 1274 | 1080 | 0 | 0 | 0.154 | 0.54 | 0.024 | 0.02 | 0.014 | 0.049 | 0.033 | 0.032 | 0.019 | 0.026 | 0.038 | 0.007 | 0.001 | 0.0104 | 0 | 0.0001 | 0 | 0.0018 | 0 | 439 | 553 | 22
29310 | Grade50 | 1268 | 1080 | 876 | 585 | 0.154 | 0.54 | 0.024 | 0.02 | 0.014 | 0.049 | 0.033 | 0.032 | 0.019 | 0.026 | 0.038 | 0.007 | 0.001 | 0.0104 | 0 | 0.0001 | 0 | 0.0018 | 0 | 459 | 565 | 25
25130 | Q450NQR1 | 1267 | 1080 | 869 | 563 | 0.063 | 1.096 | 0.194 | 0.015 | 0.004 | 0.252 | 0.016 | 0.014 | 0.167 | 0.377 | 0.001 | 0.004 | 0.002 | 0.0266 | 0 | 0.0007 | 0 | 0.0001 | 0 | 499 | 567 | 28
25330 | Q450NQR1 | 1273 | 1080 | 866 | 565 | 0.063 | 1.096 | 0.194 | 0.015 | 0.004 | 0.252 | 0.016 | 0.014 | 0.167 | 0.377 | 0.001 | 0.004 | 0.002 | 0.0266 | 0 | 0.0007 | 0 | 0.0001 | 0 | 521 | 564 | 28
24370 | Q450NQR1 | 1265 | 1080 | 868 | 563 | 0.074 | 1.029 | 0.225 | 0.013 | 0.002 | 0.265 | 0.019 | 0.018 | 0.203 | 0.375 | 0.001 | 0.002 | 0.002 | 0.0267 | 0 | 0.0012 | 0 | 0.0001 | 0 | 495 | 566 | 28
24070 | Q450NQR1 | 1271 | 1080 | 863 | 563 | 0.074 | 1.029 | 0.225 | 0.013 | 0.002 | 0.265 | 0.019 | 0.018 | 0.203 | 0.375 | 0.001 | 0.002 | 0.002 | 0.0267 | 0 | 0.0012 | 0 | 0.0001 | 0 | 501 | 546 | 28
24070 | Q450NQR1 | 1271 | 1080 | 863 | 563 | 0.074 | 1.029 | 0.225 | 0.013 | 0.002 | 0.265 | 0.019 | 0.018 | 0.203 | 0.375 | 0.001 | 0.002 | 0.002 | 0.0267 | 0 | 0.0012 | 0 | 0.0001 | 0 | 501 | 569 | 28
24070 | Q450NQR1 | 1271 | 1080 | 863 | 563 | 0.074 | 1.029 | 0.225 | 0.013 | 0.002 | 0.265 | 0.019 | 0.018 | 0.203 | 0.375 | 0.001 | 0.002 | 0.002 | 0.0267 | 0 | 0.0012 | 0 | 0.0001 | 0 | 504 | 570 | 24
21010 | Q450NQR1 | 1265 | 1080 | 867 | 564 | 0.074 | 1.029 | 0.225 | 0.013 | 0.002 | 0.265 | 0.019 | 0.018 | 0.203 | 0.375 | 0.001 | 0.002 | 0.002 | 0.0267 | 0 | 0.0012 | 0 | 0.0001 | 0 | 471 | 547 | 31
21010 | Q450NQR1 | 1265 | 1080 | 867 | 564 | 0.074 | 1.029 | 0.225 | 0.013 | 0.002 | 0.265 | 0.019 | 0.018 | 0.203 | 0.375 | 0.001 | 0.002 | 0.002 | 0.0267 | 0 | 0.0012 | 0 | 0.0001 | 0 | 476 | 553 | 31
21010 | Q450NQR1 | 1265 | 1080 | 867 | 564 | 0.074 | 1.029 | 0.225 | 0.013 | 0.002 | 0.265 | 0.019 | 0.018 | 0.203 | 0.375 | 0.001 | 0.002 | 0.002 | 0.0267 | 0 | 0.0012 | 0 | 0.0001 | 0 | 460 | 534 | 29
25670 | Q450NQR1 | 1268 | 1080 | 866 | 566 | 0.069 | 1.123 | 0.209 | 0.016 | 0.003 | 0.251 | 0.013 | 0.011 | 0.183 | 0.409 | 0.001 | 0.001 | 0.002 | 0.0261 | 0 | 0.001 | 0 | 0.0001 | 0 | 493 | 572 | 29
16930 | Q450NQR1 | 1270 | 1080 | 868 | 565 | 0.0658 | 1.015 | 0.206 | 0.015 | 0.0031 | 0.24 | 0.0219 | 0.0215 | 0.161 | 0.371 | 0.0012 | 0.002 | 0.001 | 0.025 | 0.0084 | 0.0009 | 0 | 0.0003 | 0 | 552 | 604 | 23
16870 | Q450NQR1 | 1256 | 1080 | 871 | 565 | 0.066 | 1.075 | 0.21 | 0.014 | 0.0035 | 0.257 | 0.0252 | 0.025 | 0.177 | 0.386 | 0.0012 | 0.002 | 0.001 | 0.026 | 0.005 | 0.0012 | 0 | 0.0003 | 0 | 531 | 592 | 26
16720 | Q450NQR1 | 1262 | 1080 | 867 | 566 | 0.066 | 1.075 | 0.21 | 0.014 | 0.0035 | 0.257 | 0.0252 | 0.025 | 0.177 | 0.386 | 0.0012 | 0.002 | 0.001 | 0.026 | 0.005 | 0.0012 | 0 | 0.0003 | 0 | 549 | 611 | 25
34150 | B | 1268 | 1060 | 841 | 587 | 0.139 | 0.778 | 0.215 | 0.018 | 0.016 | 0.049 | 0.019 | 0.018 | 0.015 | 0.027 | 0.003 | 0.006 | 0.002 | 0.001 | 0 | 0.0001 | 0 | 0.0004 | 0 | 358 | 490 | 27
29850 | B | 1275 | 1060 | 840 | 591 | 0.14 | 0.802 | 0.201 | 0.017 | 0.014 | 0.052 | 0.013 | 0.012 | 0.019 | 0.029 | 0.003 | 0.006 | 0.002 | 0.001 | 0 | 0.0001 | 0 | 0.0004 | 0 | 352 | 484 | 24
29910 | B | 1263 | 1060 | 839 | 595 | 0.14 | 0.802 | 0.201 | 0.017 | 0.014 | 0.052 | 0.013 | 0.012 | 0.019 | 0.029 | 0.003 | 0.006 | 0.002 | 0.001 | 0 | 0.0001 | 0 | 0.0004 | 0 | 350 | 488 | 24
27000 | WL510(FP) | 1267 | 1040 | 876 | 581 | 0.0988 | 1.405 | 0.054 | 0.016 | 0.001 | 0.05 | 0.045 | 0.045 | 0.02 | 0.028 | 0.016 | 0.007 | 0.003 | 0.0251 | 0 | 0.0001 | 0 | 0.0003 | 0 | 514 | 577 | 32
24090 | WL510 | 1260 | 1060 | 868 | 578 | 0.1002 | 1.504 | 0.195 | 0.015 | 0.002 | 0.047 | 0.038 | 0.037 | 0.021 | 0.032 | 0.017 | 0.007 | 0.003 | 0.0248 | 0 | 0.0008 | 0 | 0.0004 | 0 | 500 | 591 | 28
24040 | WL510 | 1272 | 1060 | 868 | 582 | 0.1002 | 1.504 | 0.195 | 0.015 | 0.002 | 0.047 | 0.038 | 0.037 | 0.021 | 0.032 | 0.017 | 0.007 | 0.003 | 0.0248 | 0 | 0.0008 | 0 | 0.0004 | 0 | 500 | 582 | 28
24300 | WL510 | 1266 | 1060 | 0 | 0 | 0.1031 | 1.507 | 0.204 | 0.019 | 0.002 | 0.039 | 0.04 | 0.038 | 0.02 | 0.036 | 0.018 | 0.007 | 0.003 | 0.0248 | 0 | 0.0011 | 0 | 0.0004 | 0 | 525 | 597 | 27
28740 | WL510 | 1260 | 1060 | 867 | 581 | 0.1002 | 1.504 | 0.195 | 0.015 | 0.002 | 0.047 | 0.038 | 0.037 | 0.021 | 0.032 | 0.017 | 0.007 | 0.003 | 0.0248 | 0 | 0.0008 | 0 | 0.0004 | 0 | 495 | 571 | 29
28390 | WL510 | 1266 | 1060 | 868 | 581 | 0.1002 | 1.504 | 0.195 | 0.015 | 0.002 | 0.047 | 0.038 | 0.037 | 0.021 | 0.032 | 0.017 | 0.007 | 0.003 | 0.0248 | 0 | 0.0008 | 0 | 0.0004 | 0 | 493 | 583 | 28
28680 | WL510 | 1260 | 1060 | 867 | 585 | 0.0964 | 1.441 | 0.207 | 0.016 | 0.001 | 0.056 | 0.046 | 0.045 | 0.021 | 0.032 | 0.018 | 0.007 | 0.003 | 0.025 | 0 | 0.0009 | 0 | 0.0003 | 0 | 505 | 586 | 27
28400 | WL510 | 1266 | 1060 | 867 | 583 | 0.0964 | 1.441 | 0.207 | 0.016 | 0.001 | 0.056 | 0.046 | 0.045 | 0.021 | 0.032 | 0.018 | 0.007 | 0.003 | 0.025 | 0 | 0.0009 | 0 | 0.0003 | 0 | 505 | 588 | 29
28800 | WL510 | 1272 | 1060 | 867 | 583 | 0.0964 | 1.441 | 0.207 | 0.016 | 0.001 | 0.056 | 0.046 | 0.045 | 0.021 | 0.032 | 0.018 | 0.007 | 0.003 | 0.025 | 0 | 0.0009 | 0 | 0.0003 | 0 | 493 | 576 | 29
28270 | WL510 | 1260 | 1060 | 866 | 584 | 0.0964 | 1.441 | 0.207 | 0.016 | 0.001 | 0.056 | 0.046 | 0.045 | 0.021 | 0.032 | 0.018 | 0.007 | 0.003 | 0.025 | 0 | 0.0009 | 0 | 0.0003 | 0 | 506 | 596 | 26
27470 | WL510 | 1272 | 1060 | 867 | 586 | 0.1031 | 1.507 | 0.204 | 0.019 | 0.002 | 0.039 | 0.04 | 0.038 | 0.02 | 0.036 | 0.018 | 0.007 | 0.003 | 0.0248 | 0 | 0.0011 | 0 | 0.0004 | 0 | 513 | 602 | 28
24320 | WL510 | 1266 | 1060 | 867 | 585 | 0.1031 | 1.507 | 0.204 | 0.019 | 0.002 | 0.039 | 0.04 | 0.038 | 0.02 | 0.036 | 0.018 | 0.007 | 0.003 | 0.0248 | 0 | 0.0011 | 0 | 0.0004 | 0 | 497 | 593 | 27
24180 | WL510 | 1272 | 1060 | 864 | 584 | 0.1031 | 1.507 | 0.204 | 0.019 | 0.002 | 0.039 | 0.04 | 0.038 | 0.02 | 0.036 | 0.018 | 0.007 | 0.003 | 0.0248 | 0 | 0.0011 | 0 | 0.0004 | 0 | 504 | 600 | 27
24090 | WL510 | 1266 | 1060 | 867 | 585 | 0.1031 | 1.507 | 0.204 | 0.019 | 0.002 | 0.039 | 0.04 | 0.038 | 0.02 | 0.036 | 0.018 | 0.007 | 0.003 | 0.0248 | 0 | 0.0011 | 0 | 0.0004 | 0 | 495 | 588 | 25
28550 | WL510 | 1260 | 1060 | 868 | 585 | 0.1029 | 1.463 | 0.217 | 0.02 | 0.003 | 0.037 | 0.032 | 0.031 | 0.019 | 0.027 | 0.017 | 0.006 | 0.003 | 0.0252 | 0 | 0.0005 | 0 | 0.0004 | 0 | 482 | 578 | 27
28750 | WL510-HB | 1257 | 1060 | 864 | 582 | 0.1031 | 1.507 | 0.204 | 0.019 | 0.002 | 0.039 | 0.04 | 0.038 | 0.02 | 0.036 | 0.018 | 0.007 | 0.003 | 0.0248 | 0 | 0.0011 | 0 | 0.0004 | 0 | 487 | 584 | 27
29030 | WL510-HB | 1268 | 1060 | 866 | 583 | 0.1029 | 1.463 | 0.217 | 0.02 | 0.003 | 0.037 | 0.032 | 0.031 | 0.019 | 0.027 | 0.017 | 0.006 | 0.003 | 0.0252 | 0 | 0.0005 | 0 | 0.0004 | 0 | 484 | 576 | 26
24480 | Q450NQR1 | 1254 | 1060 | 836 | 573 | 0.062 | 1.003 | 0.221 | 0.008 | 0.004 | 0.293 | 0.023 | 0.017 | 0.187 | 0.734 | 0.002 | 0.005 | 0.003 | 0.0342 | 0 | 0.001 | 0 | 0.0001 | 0 | 469 | 565 | 22
24500 | Q450NQR1 | 1248 | 1060 | 840 | 560 | 0.062 | 1.003 | 0.221 | 0.008 | 0.004 | 0.293 | 0.023 | 0.017 | 0.187 | 0.734 | 0.002 | 0.005 | 0.003 | 0.0342 | 0 | 0.001 | 0 | 0.0001 | 0 | 459 | 553 | 28
29950 | WQK510 | 1253 | 1060 | 810 | 0 | 0.158 | 1.524 | 0.392 | 0.019 | 0.001 | 0.035 | 0.041 | 0.04 | 0.013 | 0.019 | 0.016 | 0.005 | 0.004 | 0.0014 | 0 | 0.0006 | 0 | 0.0006 | 0 | 372 | 538 | 29
30270 | WQK510 | 1242 | 1060 | 827 | 0 | 0.158 | 1.524 | 0.392 | 0.019 | 0.001 | 0.035 | 0.041 | 0.04 | 0.013 | 0.019 | 0.016 | 0.005 | 0.004 | 0.0014 | 0 | 0.0006 | 0 | 0.0006 | 0 | 373 | 534 | 28
26260 | Q450NQR1 | 1260 | 1060 | 840 | 571 | 0.062 | 1.003 | 0.221 | 0.008 | 0.004 | 0.293 | 0.023 | 0.017 | 0.187 | 0.734 | 0.002 | 0.005 | 0.003 | 0.0342 | 0 | 0.001 | 0 | 0.0001 | 0 | 488 | 576 | 23
26250 | Q450NQR1 | 1248 | 1060 | 834 | 574 | 0.062 | 1.003 | 0.221 | 0.008 | 0.004 | 0.293 | 0.023 | 0.017 | 0.187 | 0.734 | 0.002 | 0.005 | 0.003 | 0.0342 | 0 | 0.001 | 0 | 0.0001 | 0 | 497 | 580 | 23
26220 | Q450NQR1 | 1260 | 1060 | 834 | 575 | 0.051 | 1.096 | 0.229 | 0.013 | 0.004 | 0.283 | 0.018 | 0.016 | 0.186 | 0.699 | 0.002 | 0.004 | 0.003 | 0.033 | 0 | 0.0008 | 0 | 0.0001 | 0 | 485 | 575 | 24
26350 | Q450NQR1 | 1248 | 1060 | 849 | 577 | 0.051 | 1.096 | 0.229 | 0.013 | 0.004 | 0.283 | 0.018 | 0.016 | 0.186 | 0.699 | 0.002 | 0.004 | 0.003 | 0.033 | 0 | 0.0008 | 0 | 0.0001 | 0 | 494 | 581 | 25
29220 | Q450NQR1 | 1259 | 1060 | 842 | 574 | 0.051 | 1.096 | 0.229 | 0.013 | 0.004 | 0.283 | 0.018 | 0.016 | 0.186 | 0.699 | 0.002 | 0.004 | 0.003 | 0.033 | 0 | 0.0008 | 0 | 0.0001 | 0 | 496 | 577 | 24
29030 | Q450NQR1 | 1253 | 1060 | 839 | 575 | 0.062 | 1.003 | 0.221 | 0.008 | 0.004 | 0.293 | 0.023 | 0.017 | 0.187 | 0.734 | 0.002 | 0.005 | 0.003 | 0.0342 | 0 | 0.001 | 0 | 0.0001 | 0 | 517 | 587 | 23
29295 | Q450NQR1 | 1259 | 1060 | 0 | 0 | 0.062 | 1.003 | 0.221 | 0.008 | 0.004 | 0.293 | 0.023 | 0.017 | 0.187 | 0.734 | 0.002 | 0.005 | 0.003 | 0.0342 | 0 | 0.001 | 0 | 0.0001 | 0 | 510 | 585 | 25
26840 | WL510 | 1265 | 1060 | 862 | 585 | 0.0934 | 1.429 | 0.179 | 0.017 | 0.002 | 0.043 | 0.039 | 0.036 | 0.02 | 0.034 | 0.015 | 0.007 | 0.003 | 0.0234 | 0 | 0.0006 | 0 | 0.0003 | 0 | 494 | 583 | 22
28800 | Q450NQR1 | 1253 | 1060 | 850 | 572 | 0.051 | 1.096 | 0.229 | 0.013 | 0.004 | 0.283 | 0.018 | 0.016 | 0.186 | 0.699 | 0.002 | 0.004 | 0.003 | 0.033 | 0 | 0.0008 | 0 | 0.0001 | 0 | 507 | 584 | 25
29150 | Q450NQR1 | 1259 | 1060 | 834 | 575 | 0.065 | 1.021 | 0.219 | 0.01 | 0.003 | 0.293 | 0.012 | 0.011 | 0.188 | 0.71 | 0.002 | 0.006 | 0.003 | 0.0342 | 0 | 0.0014 | 0 | 0.0001 | 0 | 525 | 595 | 24
28650 | Q450NQR1 | 1265 | 1060 | 835 | 573 | 0.065 | 1.021 | 0.219 | 0.01 | 0.003 | 0.293 | 0.012 | 0.011 | 0.188 | 0.71 | 0.002 | 0.006 | 0.003 | 0.0342 | 0 | 0.0014 | 0 | 0.0001 | 0 | 528 | 588 | 23
28920 | Q450NQR1 | 1260 | 1060 | 841 | 571 | 0.065 | 1.021 | 0.219 | 0.01 | 0.003 | 0.293 | 0.012 | 0.011 | 0.188 | 0.71 | 0.002 | 0.006 | 0.003 | 0.0342 | 0 | 0.0014 | 0 | 0.0001 | 0 | 484 | 573 | 23
28900 | Q450NQR1 | 1254 | 1060 | 832 | 571 | 0.065 | 1.021 | 0.219 | 0.01 | 0.003 | 0.293 | 0.012 | 0.011 | 0.188 | 0.71 | 0.002 | 0.006 | 0.003 | 0.0342 | 0 | 0.0014 | 0 | 0.0001 | 0 | 505 | 583 | 20
26580 | WL510 | 1261 | 1060 | 863 | 574 | 0.104 | 1.444 | 0.207 | 0.017 | 0.002 | 0.043 | 0.03 | 0.029 | 0.015 | 0.032 | 0.016 | 0.001 | 0.001 | 0.022 | 0 | 0.0011 | 0 | 0.0001 | 0 | 485 | 561 | 29
26520 | WL510 | 1255 | 1060 | 863 | 584 | 0.104 | 1.444 | 0.207 | 0.017 | 0.002 | 0.043 | 0.03 | 0.029 | 0.015 | 0.032 | 0.016 | 0.001 | 0.001 | 0.022 | 0 | 0.0011 | 0 | 0.0001 | 0 | 474 | 573 | 27
26650 | WL510 | 1249 | 1060 | 865 | 585 | 0.104 | 1.444 | 0.207 | 0.017 | 0.002 | 0.043 | 0.03 | 0.029 | 0.015 | 0.032 | 0.016 | 0.001 | 0.001 | 0.022 | 0 | 0.0011 | 0 | 0.0001 | 0 | 471 | 571 | 26
24500 | WL510 | 1255 | 1060 | 854 | 584 | 0.104 | 1.444 | 0.207 | 0.017 | 0.002 | 0.043 | 0.03 | 0.029 | 0.015 | 0.032 | 0.016 | 0.001 | 0.001 | 0.022 | 0 | 0.0011 | 0 | 0.0001 | 0 | 480 | 567 | 27
25860 | WL510 | 1265 | 1060 | 866 | 581 | 0.1 | 1.452 | 0.22 | 0.017 | 0.003 | 0.048 | 0.033 | 0.031 | 0.015 | 0.03 | 0.018 | 0.001 | 0.001 | 0.0229 | 0 | 0.0009 | 0 | 0.0002 | 0 | 488 | 575 | 27
25890 | WL510 | 1259 | 1060 | 868 | 583 | 0.1 | 1.452 | 0.22 | 0.017 | 0.003 | 0.048 | 0.033 | 0.031 | 0.015 | 0.03 | 0.018 | 0.001 | 0.001 | 0.0229 | 0 | 0.0009 | 0 | 0.0002 | 0 | 513 | 583 | 27
24470 | WL510 | 1261 | 1060 | 869 | 585 | 0.104 | 1.444 | 0.207 | 0.017 | 0.002 | 0.043 | 0.03 | 0.029 | 0.015 | 0.032 | 0.016 | 0.001 | 0.001 | 0.022 | 0 | 0.0011 | 0 | 0.0001 | 0 | 471 | 564 | 28
24670 | WL510 | 1249 | 1060 | 870 | 584 | 0.104 | 1.444 | 0.207 | 0.017 | 0.002 | 0.043 | 0.03 | 0.029 | 0.015 | 0.032 | 0.016 | 0.001 | 0.001 | 0.022 | 0 | 0.0011 | 0 | 0.0001 | 0 | 484 | 561 | 28
24620 | WL510 | 1249 | 1060 | 869 | 585 | 0.1 | 1.452 | 0.22 | 0.017 | 0.003 | 0.048 | 0.033 | 0.031 | 0.015 | 0.03 | 0.018 | 0.001 | 0.001 | 0.0229 | 0 | 0.0009 | 0 | 0.0002 | 0 | 483 | 558 | 27
24660 | WL510 | 1255 | 1060 | 868 | 585 | 0.1 | 1.452 | 0.22 | 0.017 | 0.003 | 0.048 | 0.033 | 0.031 | 0.015 | 0.03 | 0.018 | 0.001 | 0.001 | 0.0229 | 0 | 0.0009 | 0 | 0.0002 | 0 | 465 | 563 | 27
24510 | WL510 | 1261 | 1060 | 867 | 584 | 0.1 | 1.452 | 0.22 | 0.017 | 0.003 | 0.048 | 0.033 | 0.031 | 0.015 | 0.03 | 0.018 | 0.001 | 0.001 | 0.0229 | 0 | 0.0009 | 0 | 0.0002 | 0 | 472 | 564 | 26
24670 | WL510 | 1255 | 1060 | 867 | 585 | 0.1 | 1.452 | 0.22 | 0.017 | 0.003 | 0.048 | 0.033 | 0.031 | 0.015 | 0.03 | 0.018 | 0.001 | 0.001 | 0.0229 | 0 | 0.0009 | 0 | 0.0002 | 0 | 455 | 559 | 26
24610 | WL510 | 1249 | 1060 | 868 | 583 | 0.102 | 1.444 | 0.201 | 0.018 | 0.003 | 0.046 | 0.036 | 0.031 | 0.016 | 0.032 | 0.019 | 0.001 | 0.001 | 0.0245 | 0 | 0.0012 | 0 | 0.0001 | 0 | 433 | 526 | 25
26510 | WL510 | 1261 | 1060 | 864 | 584 | 0.102 | 1.444 | 0.201 | 0.018 | 0.003 | 0.046 | 0.036 | 0.031 | 0.016 | 0.032 | 0.019 | 0.001 | 0.001 | 0.0245 | 0 | 0.0012 | 0 | 0.0001 | 0 | 470 | 556 | 28
26460 | WL510 | 1249 | 1060 | 0 | 0 | 0.102 | 1.444 | 0.201 | 0.018 | 0.003 | 0.046 | 0.036 | 0.031 | 0.016 | 0.032 | 0.019 | 0.001 | 0.001 | 0.0245 | 0 | 0.0012 | 0 | 0.0001 | 0 | 453 | 547 | 28
23980 | WL510 | 1261 | 1060 | 0 | 0 | 0.102 | 1.444 | 0.201 | 0.018 | 0.003 | 0.046 | 0.036 | 0.031 | 0.016 | 0.032 | 0.019 | 0.001 | 0.001 | 0.0245 | 0 | 0.0012 | 0 | 0.0001 | 0 | 468 | 565 | 25
26570 | WL510 | 1249 | 1060 | 869 | 583 | 0.102 | 1.444 | 0.201 | 0.018 | 0.003 | 0.046 | 0.036 | 0.031 | 0.016 | 0.032 | 0.019 | 0.001 | 0.001 | 0.0245 | 0 | 0.0012 | 0 | 0.0001 | 0 | 468 | 564 | 27
26480 | WL510 | 1255 | 1060 | 853 | 584 | 0.102 | 1.444 | 0.201 | 0.018 | 0.003 | 0.046 | 0.036 | 0.031 | 0.016 | 0.032 | 0.019 | 0.001 | 0.001 | 0.0245 | 0 | 0.0012 | 0 | 0.0001 | 0 | 486 | 568 | 24
26460 | WL510 | 1261 | 1060 | 857 | 590 | 0.102 | 1.444 | 0.201 | 0.018 | 0.003 | 0.046 | 0.036 | 0.031 | 0.016 | 0.032 | 0.019 | 0.001 | 0.001 | 0.0245 | 0 | 0.0012 | 0 | 0.0001 | 0 | 448 | 581 | 25
21670 | ASTMA572GR65 | 1249 | 1050 | 845 | 582 | 0.0815 | 1.352 | 0.016 | 0.015 | 0.0114 | 0.065 | 0.0452 | 0.0443 | 0.014 | 0.031 | 0.0009 | 0.005 | 0.041 | 0.038 | 0.0045 | 0.0001 | 0 | 0.0002 | 0 | 532 | 618 | 22
21810 | ASTMA572GR65 | 1261 | 1050 | 849 | 581 | 0.0824 | 1.346 | 0.019 | 0.016 | 0.0074 | 0.048 | 0.0364 | 0.036 | 0.014 | 0.031 | 0.0009 | 0.003 | 0.039 | 0.032 | 0.0033 | 0.0001 | 0 | 0.0001 | 0 | 532 | 612 | 27
21750 | ASTMA572GR65 | 1251 | 1050 | 850 | 582 | 0.0824 | 1.346 | 0.019 | 0.016 | 0.0074 | 0.048 | 0.0364 | 0.036 | 0.014 | 0.031 | 0.0009 | 0.003 | 0.039 | 0.032 | 0.0033 | 0.0001 | 0 | 0.0001 | 0 | 536 | 624 | 27
34570 | B | 1273 | 1060 | 852 | 585 | 0.134 | 0.763 | 0.197 | 0.015 | 0.007 | 0.043 | 0.016 | 0.015 | 0.015 | 0.025 | 0.001 | 0.003 | 0.001 | 0.001 | 0 | 0.0006 | 0 | 0.0001 | 0 | 333 | 483 | 29
34530 | B | 1261 | 1060 | 847 | 595 | 0.139 | 0.778 | 0.215 | 0.018 | 0.016 | 0.049 | 0.019 | 0.018 | 0.015 | 0.027 | 0.003 | 0.006 | 0.002 | 0.001 | 0 | 0.0001 | 0 | 0.0004 | 0 | 325 | 473 | 28
34520 | B | 1267 | 1060 | 840 | 593 | 0.139 | 0.778 | 0.215 | 0.018 | 0.016 | 0.049 | 0.019 | 0.018 | 0.015 | 0.027 | 0.003 | 0.006 | 0.002 | 0.001 | 0 | 0.0001 | 0 | 0.0004 | 0 | 336 | 469 | 30
34470 | B | 1273 | 1060 | 842 | 590 | 0.139 | 0.778 | 0.215 | 0.018 | 0.016 | 0.049 | 0.019 | 0.018 | 0.015 | 0.027 | 0.003 | 0.006 | 0.002 | 0.001 | 0 | 0.0001 | 0 | 0.0004 | 0 | 337 | 471 | 25
29290 | B | 1263 | 1060 | 844 | 593 | 0.1437 | 0.766 | 0.197 | 0.017 | 0.012 | 0.042 | 0.011 | 0.011 | 0.015 | 0.025 | 0.003 | 0.006 | 0.002 | 0.001 | 0 | 0.0001 | 0 | 0.0004 | 0 | 390 | 521 | 22
29290 | B | 1263 | 1060 | 844 | 593 | 0.1437 | 0.766 | 0.197 | 0.017 | 0.012 | 0.042 | 0.011 | 0.011 | 0.015 | 0.025 | 0.003 | 0.006 | 0.002 | 0.001 | 0 | 0.0001 | 0 | 0.0004 | 0 | 355 | 481 | 28
29290 | B | 1263 | 1060 | 844 | 593 | 0.1437 | 0.766 | 0.197 | 0.017 | 0.012 | 0.042 | 0.011 | 0.011 | 0.015 | 0.025 | 0.003 | 0.006 | 0.002 | 0.001 | 0 | 0.0001 | 0 | 0.0004 | 0 | 354 | 480 | 27
29240 | B | 1269 | 1060 | 839 | 589 | 0.1437 | 0.766 | 0.197 | 0.017 | 0.012 | 0.042 | 0.011 | 0.011 | 0.015 | 0.025 | 0.003 | 0.006 | 0.002 | 0.001 | 0 | 0.0001 | 0 | 0.0004 | 0 | 361 | 485 | 24
36060 | S355JR+AR | 1283 | 1080 | 858 | 591 | 0.151 | 0.528 | 0.024 | 0.02 | 0.014 | 0.037 | 0.042 | 0.042 | 0.013 | 0.031 | 0.043 | 0.005 | 0.001 | 0.001 | 0.0024 | 0.0001 | 0 | 0.0015 | 0 | 429 | 554 | 22
35820 | S355JR+AR | 1275 | 1080 | 862 | 572 | 0.151 | 0.528 | 0.024 | 0.02 | 0.014 | 0.037 | 0.042 | 0.042 | 0.013 | 0.031 | 0.043 | 0.005 | 0.001 | 0.001 | 0.0024 | 0.0001 | 0 | 0.0015 | 0 | 469 | 584 | 25
28640 | S355JR+AR | 1281 | 1080 | 859 | 587 | 0.1721 | 0.47 | 0.018 | 0.016 | 0.012 | 0.025 | 0.036 | 0.035 | 0.011 | 0.018 | 0.041 | 0.004 | 0.002 | 0.001 | 0.0045 | 0.0001 | 0 | 0.0014 | 0 | 437 | 560 | 23
30460 | S355J0+AR | 1295 | 1100 | 905 | 574 | 0.082 | 0.488 | 0.012 | 0.017 | 0.01 | 0.039 | 0.041 | 0.038 | 0.012 | 0.023 | 0.045 | 0.005 | 0.001 | 0.001 | 0.0024 | 0.0001 | 0 | 0.0013 | 0 | 460 | 550 | 26
25370 | S355JR+AR | 1285 | 1100 | 902 | 555 | 0.159 | 0.458 | 0.014 | 0.015 | 0.009 | 0.027 | 0.037 | 0.034 | 0.01 | 0.031 | 0.041 | 0.004 | 0.001 | 0.001 | 0.0028 | 0.0001 | 0 | 0.0013 | 0 | 459 | 574 | 26
31100 | S355J0+AR | 1292 | 1100 | 908 | 576 | 0.082 | 0.488 | 0.012 | 0.017 | 0.01 | 0.039 | 0.041 | 0.038 | 0.012 | 0.023 | 0.045 | 0.005 | 0.001 | 0.001 | 0.0024 | 0.0001 | 0 | 0.0013 | 0 | 470 | 559 | 22
31200 | S355J0+AR | 1298 | 1100 | 905 | 569 | 0.082 | 0.488 | 0.012 | 0.017 | 0.01 | 0.039 | 0.041 | 0.038 | 0.012 | 0.023 | 0.045 | 0.005 | 0.001 | 0.001 | 0.0024 | 0.0001 | 0 | 0.0013 | 0 | 475 | 547 | 22
30970 | S355J0+AR | 1288 | 1100 | 908 | 576 | 0.082 | 0.488 | 0.012 | 0.017 | 0.01 | 0.039 | 0.041 | 0.038 | 0.012 | 0.023 | 0.045 | 0.005 | 0.001 | 0.001 | 0.0024 | 0.0001 | 0 | 0.0013 | 0 | 488 | 573 | 24
31760 | S355J0+AR | 1295 | 1100 | 907 | 572 | 0.0857 | 0.454 | 0.017 | 0.02 | 0.01 | 0.024 | 0.037 | 0.034 | 0.019 | 0.022 | 0.044 | 0.004 | 0.002 | 0.001 | 0.0027 | 0.0001 | 0 | 0.0014 | 0 | 501 | 580 | 26
31580 | S355J0+AR | 1301 | 1100 | 907 | 570 | 0.0857 | 0.454 | 0.017 | 0.02 | 0.01 | 0.024 | 0.037 | 0.034 | 0.019 | 0.022 | 0.044 | 0.004 | 0.002 | 0.001 | 0.0027 | 0.0001 | 0 | 0.0014 | 0 | 477 | 553 | 26
31630 | S355J0+AR | 1289 | 1100 | 903 | 571 | 0.0857 | 0.454 | 0.017 | 0.02 | 0.01 | 0.024 | 0.037 | 0.034 | 0.019 | 0.022 | 0.044 | 0.004 | 0.002 | 0.001 | 0.0027 | 0.0001 | 0 | 0.0014 | 0 | 473 | 556 | 24
31752 | S355J0+AR | 1295 | 1100 | 0 | 0 | 0.0857 | 0.454 | 0.017 | 0.02 | 0.01 | 0.024 | 0.037 | 0.034 | 0.019 | 0.022 | 0.044 | 0.004 | 0.002 | 0.001 | 0.0027 | 0.0001 | 0 | 0.0014 | 0 | 480 | 561 | 24
28920 | Q345B | 1287 | 1080 | 874 | 573 | 0.149 | 1.348 | 0.244 | 0.02 | 0.016 | 0.04 | 0.01 | 0.008 | 0.015 | 0.023 | 0.001 | 0.001 | 0.001 | 0.001 | 0.0031 | 0.0001 | 0 | 0.0001 | 0 | 518 | 612 | 28
28820 | Q345B | 1281 | 1080 | 881 | 573 | 0.149 | 1.348 | 0.244 | 0.02 | 0.016 | 0.04 | 0.01 | 0.008 | 0.015 | 0.023 | 0.001 | 0.001 | 0.001 | 0.001 | 0.0031 | 0.0001 | 0 | 0.0001 | 0 | 431 | 551 | 30
26900 | WL510-HB | 1272 | 1080 | 885 | 633 | 0.096 | 1.446 | 0.193 | 0.017 | 0.002 | 0.042 | 0.036 | 0.035 | 0.021 | 0.027 | 0.017 | 0.007 | 0.003 | 0.0244 | 0 | 0.0009 | 0 | 0.0004 | 0 | 498 | 588 | 28
27230 | WL510-HB | 1278 | 1080 | 884 | 632 | 0.096 | 1.446 | 0.193 | 0.017 | 0.002 | 0.042 | 0.036 | 0.035 | 0.021 | 0.027 | 0.017 | 0.007 | 0.003 | 0.0244 | 0 | 0.0009 | 0 | 0.0004 | 0 | 498 | 586 | 26
27250 | WL510-HB | 1284 | 1080 | 887 | 632 | 0.096 | 1.446 | 0.193 | 0.017 | 0.002 | 0.042 | 0.036 | 0.035 | 0.021 | 0.027 | 0.017 | 0.007 | 0.003 | 0.0244 | 0 | 0.0009 | 0 | 0.0004 | 0 | 477 | 565 | 26
27930 | Q345C | 1283 | 1080 | 875 | 594 | 0.157 | 0.986 | 0.289 | 0.016 | 0.009 | 0.041 | 0.035 | 0.033 | 0.015 | 0.021 | 0.002 | 0.003 | 0.001 | 0.0087 | 0.0072 | 0.0004 | 0 | 0.0001 | 0 | 493 | 580 | 29
27650 | Q345D | 1275 | 1080 | 869 | 594 | 0.157 | 0.986 | 0.289 | 0.016 | 0.009 | 0.041 | 0.035 | 0.033 | 0.015 | 0.021 | 0.002 | 0.003 | 0.001 | 0.0087 | 0.0072 | 0.0004 | 0 | 0.0001 | 0 | 464 | 575 | 28
24690 | Q345D | 1280 | 1080 | 868 | 633 | 0.0871 | 1.41 | 0.203 | 0.017 | 0.01 | 0.049 | 0.0492 | 0.0476 | 0.016 | 0.037 | 0.0009 | 0.003 | 0.001 | 0.022 | 0.0017 | 0.0001 | 0 | 0.0002 | 0 | 465 | 553 | 29
20930 | Q345E | 1258 | 1060 | 867 | 628 | 0.0937 | 1.422 | 0.203 | 0.017 | 0.0083 | 0.047 | 0.0366 | 0.0356 | 0.016 | 0.038 | 0.0009 | 0.003 | 0.001 | 0.022 | 0.0021 | 0.0001 | 0 | 0.0001 | 0 | 468 | 539 | 30
20680 | Q345E | 1264 | 1060 | 868 | 618 | 0.0871 | 1.41 | 0.203 | 0.017 | 0.01 | 0.049 | 0.0492 | 0.0476 | 0.016 | 0.037 | 0.0009 | 0.003 | 0.001 | 0.022 | 0.0017 | 0.0001 | 0 | 0.0002 | 0 | 477 | 555 | 33
27760 | S355JR+AR | 1284 | 1100 | 880 | 558 | 0.168 | 0.477 | 0.016 | 0.02 | 0.014 | 0.035 | 0.041 | 0.039 | 0.011 | 0.018 | 0.043 | 0.005 | 0.001 | 0.001 | 0.0028 | 0.0001 | 0 | 0.0015 | 0 | 463 | 572 | 26
27910 | S355JR+AR | 1272 | 1100 | 881 | 557 | 0.168 | 0.477 | 0.016 | 0.02 | 0.014 | 0.035 | 0.041 | 0.039 | 0.011 | 0.018 | 0.043 | 0.005 | 0.001 | 0.001 | 0.0028 | 0.0001 | 0 | 0.0015 | 0 | 461 | 573 | 26
26510 | WL510-HB | 1262 | 1060 | 863 | 589 | 0.1029 | 1.463 | 0.217 | 0.02 | 0.003 | 0.037 | 0.032 | 0.031 | 0.019 | 0.027 | 0.017 | 0.006 | 0.003 | 0.0252 | 0 | 0.0005 | 0 | 0.0004 | 0 | 530 | 621 | 24
27030 | WL510-HB | 1262 | 1060 | 864 | 581 | 0.096 | 1.446 | 0.193 | 0.017 | 0.002 | 0.042 | 0.036 | 0.035 | 0.021 | 0.027 | 0.017 | 0.007 | 0.003 | 0.0244 | 0 | 0.0009 | 0 | 0.0004 | 0 | 496 | 595 | 26
27310 | WL510-HB | 1268 | 1060 | 861 | 582 | 0.096 | 1.446 | 0.193 | 0.017 | 0.002 | 0.042 | 0.036 | 0.035 | 0.021 | 0.027 | 0.017 | 0.007 | 0.003 | 0.0244 | 0 | 0.0009 | 0 | 0.0004 | 0 | 515 | 607 | 30
27950 | WL510-HB | 1272 | 1060 | 863 | 582 | 0.0934 | 1.429 | 0.179 | 0.017 | 0.002 | 0.043 | 0.039 | 0.036 | 0.02 | 0.034 | 0.015 | 0.007 | 0.003 | 0.0234 | 0 | 0.0006 | 0 | 0.0003 | 0 | 507 | 590 | 30
25770 | Q450NQR1 | 1267 | 1080 | 863 | 565 | 0.063 | 1.096 | 0.194 | 0.015 | 0.004 | 0.252 | 0.016 | 0.014 | 0.167 | 0.377 | 0.001 | 0.004 | 0.002 | 0.0266 | 0 | 0.0007 | 0 | 0.0001 | 0 | 511 | 584 | 27
21170 | WL510 | 1267 | 1060 | 863 | 585 | 0.11 | 1.44 | 0.215 | 0.016 | 0.002 | 0.037 | 0.034 | 0.033 | 0.02 | 0.029 | 0.016 | 0.007 | 0.003 | 0.0231 | 0 | 0.001 | 0 | 0.0005 | 0 | 479 | 557 | 32
21100 | WL510 | 1267 | 1060 | 862 | 584 | 0.11 | 1.44 | 0.215 | 0.016 | 0.002 | 0.037 | 0.034 | 0.033 | 0.02 | 0.029 | 0.016 | 0.007 | 0.003 | 0.0231 | 0 | 0.001 | 0 | 0.0005 | 0 | 474 | 556 | 29
21130 | WL510 | 1261 | 1060 | 0 | 0 | 0.098 | 1.42 | 0.033 | 0.015 | 0.006 | 0.038 | 0.036 | 0.033 | 0.013 | 0.027 | 0.014 | 0.001 | 0.001 | 0.021 | 0 | 0.0006 | 0 | 0.0001 | 0 | 480 | 557 | 29
20650 | WL510 | 1255 | 1060 | 858 | 582 | 0.11 | 1.44 | 0.215 | 0.016 | 0.002 | 0.037 | 0.034 | 0.033 | 0.02 | 0.029 | 0.016 | 0.007 | 0.003 | 0.0231 | 0 | 0.001 | 0 | 0.0005 | 0 | 482 | 550 | 28
20380 | WL510 | 1261 | 1060 | 859 | 585 | 0.11 | 1.44 | 0.215 | 0.016 | 0.002 | 0.037 | 0.034 | 0.033 | 0.02 | 0.029 | 0.016 | 0.007 | 0.003 | 0.0231 | 0 | 0.001 | 0 | 0.0005 | 0 | 469 | 560 | 28
21880 | ASTMA572GR65 | 1251 | 1050 | 847 | 583 | 0.0815 | 1.344 | 0.017 | 0.02 | 0.004 | 0.044 | 0.038 | 0.0376 | 0.01 | 0.035 | 0.0008 | 0.004 | 0.04 | 0.033 | 0.0043 | 0.0001 | 0 | 0.0002 | 0 | 536 | 620 | 22
21830 | ASTMA572GR65 | 1257 | 1050 | 844 | 580 | 0.0815 | 1.352 | 0.016 | 0.015 | 0.0114 | 0.065 | 0.0452 | 0.0443 | 0.014 | 0.031 | 0.0009 | 0.005 | 0.041 | 0.038 | 0.0045 | 0.0001 | 0 | 0.0002 | 0 | 545 | 625 | 26
21840 | ASTMA572GR65 | 1265 | 1050 | 844 | 583 | 0.0815 | 1.344 | 0.017 | 0.02 | 0.004 | 0.044 | 0.038 | 0.0376 | 0.01 | 0.035 | 0.0008 | 0.004 | 0.04 | 0.033 | 0.0043 | 0.0001 | 0 | 0.0002 | 0 | 518 | 605 | 18
19140 | WL510-HB | 1262 | 1080 | 887 | 632 | 0.0873 | 1.393 | 0.032 | 0.016 | 0.0036 | 0.057 | 0.0377 | 0.0329 | 0.013 | 0.038 | 0.0113 | 0.004 | 0.001 | 0.023 | 0.0024 | 0.0012 | 0 | 0.0001 | 0 | 475 | 563 | 31
18970 | WL510-HB | 1268 | 1080 | 0 | 0 | 0.0992 | 1.412 | 0.036 | 0.016 | 0.0028 | 0.03 | 0.0372 | 0.032 | 0.007 | 0.031 | 0.0123 | 0.002 | 0.001 | 0.024 | 0.0031 | 0.0016 | 0 | 0.0001 | 0 | 465 | 546 | 30
17810 | 09CuPCrNi-A | 1254 | 1060 | 866 | 585 | 0.0765 | 0.397 | 0.374 | 0.089 | 0.0045 | 0.298 | 0.0375 | 0.0364 | 0.162 | 0.357 | 0.0012 | 0.005 | 0.001 | 0.001 | 0.0032 | 0.0001 | 0 | 0.0003 | 0 | 392 | 508 | 36
17920 | 09CuPCrNi-A | 1260 | 1060 | 863 | 584 | 0.0792 | 0.426 | 0.356 | 0.096 | 0.006 | 0.313 | 0.0362 | 0.0355 | 0.163 | 0.362 | 0.0011 | 0.003 | 0.001 | 0.001 | 0.0035 | 0.0001 | 0 | 0.0004 | 0 | 386 | 501 | 34
34570 | B | 1267 | 1060 | 837 | 591 | 0.134 | 0.763 | 0.197 | 0.015 | 0.007 | 0.043 | 0.016 | 0.015 | 0.015 | 0.025 | 0.001 | 0.003 | 0.001 | 0.001 | 0 | 0.0006 | 0 | 0.0001 | 0 | 348 | 473 | 28
34560 | B | 1273 | 1060 | 835 | 589 | 0.134 | 0.763 | 0.197 | 0.015 | 0.007 | 0.043 | 0.016 | 0.015 | 0.015 | 0.025 | 0.001 | 0.003 | 0.001 | 0.001 | 0 | 0.0006 | 0 | 0.0001 | 0 | 348 | 491 | 25
34580 | B | 1261 | 1060 | 844 | 591 | 0.134 | 0.763 | 0.197 | 0.015 | 0.007 | 0.043 | 0.016 | 0.015 | 0.015 | 0.025 | 0.001 | 0.003 | 0.001 | 0.001 | 0 | 0.0006 | 0 | 0.0001 | 0 | 320 | 460 | 26
34830 | B | 1267 | 1060 | 838 | 591 | 0.147 | 0.758 | 0.173 | 0.013 | 0.014 | 0.039 | 0.008 | 0.004 | 0.016 | 0.027 | 0.001 | 0.003 | 0.001 | 0.001 | 0 | 0.0001 | 0 | 0.0001 | 0 | 339 | 478 | 29
28917 | B | 1278 | 1060 | 0 | 0 | 0.1491 | 0.764 | 0.186 | 0.012 | 0.012 | 0.046 | 0.002 | 0.001 | 0.015 | 0.025 | 0.002 | 0.006 | 0.002 | 0.001 | 0 | 0.0001 | 0 | 0.0005 | 0 | 337 | 486 | 28
28540 | B | 1266 | 1060 | 845 | 592 | 0.1491 | 0.764 | 0.186 | 0.012 | 0.012 | 0.046 | 0.002 | 0.001 | 0.015 | 0.025 | 0.002 | 0.006 | 0.002 | 0.001 | 0 | 0.0001 | 0 | 0.0005 | 0 | 361 | 496 | 27
28520 | B | 1267 | 1060 | 841 | 592 | 0.1491 | 0.764 | 0.186 | 0.012 | 0.012 | 0.046 | 0.002 | 0.001 | 0.015 | 0.025 | 0.002 | 0.006 | 0.002 | 0.001 | 0 | 0.0001 | 0 | 0.0005 | 0 | 361 | 481 | 25
28540 | B | 1273 | 1060 | 846 | 591 | 0.1491 | 0.764 | 0.186 | 0.012 | 0.012 | 0.046 | 0.002 | 0.001 | 0.015 | 0.025 | 0.002 | 0.006 | 0.002 | 0.001 | 0 | 0.0001 | 0 | 0.0005 | 0 | 343 | 483 | 27
33420 | B | 1261 | 1060 | 843 | 0 | 0.1437 | 0.766 | 0.197 | 0.017 | 0.012 | 0.042 | 0.011 | 0.011 | 0.015 | 0.025 | 0.003 | 0.006 | 0.002 | 0.001 | 0 | 0.0001 | 0 | 0.0004 | 0 | 341 | 475 | 27
33110 | B | 1267 | 1060 | 844 | 592 | 0.1437 | 0.766 | 0.197 | 0.017 | 0.012 | 0.042 | 0.011 | 0.011 | 0.015 | 0.025 | 0.003 | 0.006 | 0.002 | 0.001 | 0 | 0.0001 | 0 | 0.0004 | 0 | 330 | 476 | 26
29320 | B | 1275 | 1060 | 844 | 591 | 0.1437 | 0.766 | 0.197 | 0.017 | 0.012 | 0.042 | 0.011 | 0.011 | 0.015 | 0.025 | 0.003 | 0.006 | 0.002 | 0.001 | 0 | 0.0001 | 0 | 0.0004 | 0 | 338 | 492 | 26
29530 | B | 1263 | 1060 | 846 | 593 | 0.14 | 0.781 | 0.19 | 0.02 | 0.014 | 0.038 | 0.01 | 0.009 | 0.014 | 0.029 | 0.001 | 0.003 | 0.001 | 0.001 | 0 | 0.0002 | 0 | 0.0001 | 0 | 334 | 486 | 29
29500 | B | 1269 | 1060 | 841 | 594 | 0.1437 | 0.766 | 0.197 | 0.017 | 0.012 | 0.042 | 0.011 | 0.011 | 0.015 | 0.025 | 0.003 | 0.006 | 0.002 | 0.001 | 0 | 0.0001 | 0 | 0.0004 | 0 | 335 | 486 | 25
29310 | B | 1275 | 1060 | 837 | 593 | 0.138 | 0.774 | 0.212 | 0.013 | 0.008 | 0.048 | 0.021 | 0.02 | 0.02 | 0.024 | 0.002 | 0.004 | 0.001 | 0.001 | 0 | 0.0003 | 0 | 0.0002 | 0 | 321 | 472 | 27
29280 | B | 1263 | 1060 | 846 | 595 | 0.138 | 0.774 | 0.212 | 0.013 | 0.008 | 0.048 | 0.021 | 0.02 | 0.02 | 0.024 | 0.002 | 0.004 | 0.001 | 0.001 | 0 | 0.0003 | 0 | 0.0002 | 0 | 321 | 475 | 25
29230 | B | 1269 | 1060 | 840 | 592 | 0.138 | 0.774 | 0.212 | 0.013 | 0.008 | 0.048 | 0.021 | 0.02 | 0.02 | 0.024 | 0.002 | 0.004 | 0.001 | 0.001 | 0 | 0.0003 | 0 | 0.0002 | 0 | 312 | 458 | 32
29240 | B | 1275 | 1060 | 846 | 592 | 0.138 | 0.774 | 0.212 | 0.013 | 0.008 | 0.048 | 0.021 | 0.02 | 0.02 | 0.024 | 0.002 | 0.004 | 0.001 | 0.001 | 0 | 0.0003 | 0 | 0.0002 | 0 | 349 | 474 | 24
29290 | B | 1263 | 1060 | 844 | 591 | 0.138 | 0.774 | 0.212 | 0.013 | 0.008 | 0.048 | 0.021 | 0.02 | 0.02 | 0.024 | 0.002 | 0.004 | 0.001 | 0.001 | 0 | 0.0003 | 0 | 0.0002 | 0 | 321 | 465 | 31
29290 | B | 1269 | 1060 | 843 | 593 | 0.14 | 0.781 | 0.19 | 0.02 | 0.014 | 0.038 | 0.01 | 0.009 | 0.014 | 0.029 | 0.001 | 0.003 | 0.001 | 0.001 | 0 | 0.0002 | 0 | 0.0001 | 0 | 332 | 478 | 29
29240 | B | 1275 | 1060 | 848 | 594 | 0.14 | 0.781 | 0.19 | 0.02 | 0.014 | 0.038 | 0.01 | 0.009 | 0.014 | 0.029 | 0.001 | 0.003 | 0.001 | 0.001 | 0 | 0.0002 | 0 | 0.0001 | 0 | 353 | 490 | 24
29300 | B | 1263 | 1060 | 848 | 573 | 0.14 | 0.781 | 0.19 | 0.02 | 0.014 | 0.038 | 0.01 | 0.009 | 0.014 | 0.029 | 0.001 | 0.003 | 0.001 | 0.001 | 0 | 0.0002 | 0 | 0.0001 | 0 | 336 | 477 | 34
29260 | B | 1269 | 1060 | 846 | 595 | 0.14 | 0.781 | 0.19 | 0.02 | 0.014 | 0.038 | 0.01 | 0.009 | 0.014 | 0.029 | 0.001 | 0.003 | 0.001 | 0.001 | 0 | 0.0002 | 0 | 0.0001 | 0 | 324 | 469 | 29
29300 | B | 1275 | 1060 | 847 | 595 | 0.14 | 0.781 | 0.19 | 0.02 | 0.014 | 0.038 | 0.01 | 0.009 | 0.014 | 0.029 | 0.001 | 0.003 | 0.001 | 0.001 | 0 | 0.0002 | 0 | 0.0001 | 0 | 362 | 484 | 24
34920 | B | 1261 | 1060 | 849 | 574 | 0.147 | 0.758 | 0.173 | 0.013 | 0.014 | 0.039 | 0.008 | 0.004 | 0.016 | 0.027 | 0.001 | 0.003 | 0.001 | 0.001 | 0 | 0.0001 | 0 | 0.0001 | 0 | 336 | 472 | 26
34590 | B | 1267 | 1060 | 847 | 593 | 0.147 | 0.758 | 0.173 | 0.013 | 0.014 | 0.039 | 0.008 | 0.004 | 0.016 | 0.027 | 0.001 | 0.003 | 0.001 | 0.001 | 0 | 0.0001 | 0 | 0.0001 | 0 | 328 | 480 | 25
34640 | B | 1273 | 1060 | 844 | 593 | 0.147 | 0.758 | 0.173 | 0.013 | 0.014 | 0.039 | 0.008 | 0.004 | 0.016 | 0.027 | 0.001 | 0.003 | 0.001 | 0.001 | 0 | 0.0001 | 0 | 0.0001 | 0 | 360 | 479 | 28
35200 | B | 1261 | 1060 | 848 | 594 | 0.142 | 0.747 | 0.201 | 0.017 | 0.015 | 0.053 | 0.01 | 0.008 | 0.017 | 0.031 | 0.001 | 0.003 | 0.001 | 0.001 | 0 | 0.0003 | 0 | 0.0002 | 0 | 331 | 462 | 28
35110 | B | 1267 | 1060 | 849 | 593 | 0.142 | 0.747 | 0.201 | 0.017 | 0.015 | 0.053 | 0.01 | 0.008 | 0.017 | 0.031 | 0.001 | 0.003 | 0.001 | 0.001 | 0 | 0.0003 | 0 | 0.0002 | 0 | 334 | 475 | 28
34700 | B | 1273 | 1060 | 843 | 593 | 0.142 | 0.747 | 0.201 | 0.017 | 0.015 | 0.053 | 0.01 | 0.008 | 0.017 | 0.031 | 0.001 | 0.003 | 0.001 | 0.001 | 0 | 0.0003 | 0 | 0.0002 | 0 | 324 | 475 | 27
27370 | B | 1262 | 1060 | 848 | 594 | 0.142 | 0.747 | 0.201 | 0.017 | 0.015 | 0.053 | 0.01 | 0.008 | 0.017 | 0.031 | 0.001 | 0.003 | 0.001 | 0.001 | 0 | 0.0003 | 0 | 0.0002 | 0 | 348 | 479 | 29
27380 | B | 1268 | 1060 | 846 | 589 | 0.142 | 0.747 | 0.201 | 0.017 | 0.015 | 0.053 | 0.01 | 0.008 | 0.017 | 0.031 | 0.001 | 0.003 | 0.001 | 0.001 | 0 | 0.0003 | 0 | 0.0002 | 0 | 338 | 473 | 28
27310 | B | 1274 | 1060 | 848 | 591 | 0.142 | 0.747 | 0.201 | 0.017 | 0.015 | 0.053 | 0.01 | 0.008 | 0.017 | 0.031 | 0.001 | 0.003 | 0.001 | 0.001 | 0 | 0.0003 | 0 | 0.0002 | 0 | 348 | 484 | 27
29940 | B | 1263 | 1060 | 852 | 596 | 0.14 | 0.802 | 0.201 | 0.017 | 0.014 | 0.052 | 0.013 | 0.012 | 0.019 | 0.029 | 0.003 | 0.006 | 0.002 | 0.001 | 0 | 0.0001 | 0 | 0.0004 | 0 | 351 | 488 | 26
29980 | B | 1269 | 1060 | 847 | 591 | 0.14 | 0.802 | 0.201 | 0.017 | 0.014 | 0.052 | 0.013 | 0.012 | 0.019 | 0.029 | 0.003 | 0.006 | 0.002 | 0.001 | 0 | 0.0001 | 0 | 0.0004 | 0 | 347 | 480 | 29
34910 | B | 1282 | 1070 | 874 | 594 | 0.147 | 0.758 | 0.173 | 0.013 | 0.014 | 0.039 | 0.008 | 0.004 | 0.016 | 0.027 | 0.001 | 0.003 | 0.001 | 0.001 | 0 | 0.0001 | 0 | 0.0001 | 0 | 328 | 476 | 33
34670 | B | 1270 | 1070 | 877 | 589 | 0.147 | 0.758 | 0.173 | 0.013 | 0.014 | 0.039 | 0.008 | 0.004 | 0.016 | 0.027 | 0.001 | 0.003 | 0.001 | 0.001 | 0 | 0.0001 | 0 | 0.0001 | 0 | 337 | 478 | 24
34690 | B | 1276 | 1070 | 876 | 612 | 0.147 | 0.758 | 0.173 | 0.013 | 0.014 | 0.039 | 0.008 | 0.004 | 0.016 | 0.027 | 0.001 | 0.003 | 0.001 | 0.001 | 0 | 0.0001 | 0 | 0.0001 | 0 | 326 | 466 | 24
34880 | B | 1282 | 1070 | 874 | 589 | 0.147 | 0.758 | 0.173 | 0.013 | 0.014 | 0.039 | 0.008 | 0.004 | 0.016 | 0.027 | 0.001 | 0.003 | 0.001 | 0.001 | 0 | 0.0001 | 0 | 0.0001 | 0 | 339 | 471 | 29
28120 | Q235B | 1256 | 1060 | 882 | 634 | 0.1572 | 0.469 | 0.21 | 0.024 | 0.012 | 0.042 | 0.001 | 0.001 | 0.021 | 0.033 | 0.002 | 0.007 | 0.003 | 0.001 | 0.0032 | 0.0001 | 0 | 0.0005 | 0 | 342 | 474 | 29
27910 | Q235B | 1262 | 1060 | 880 | 635 | 0.152 | 0.476 | 0.222 | 0.015 | 0.013 | 0.042 | 0.007 | 0.004 | 0.013 | 0.027 | 0.001 | 0.007 | 0.001 | 0.001 | 0.0024 | 0.0001 | 0 | 0.0001 | 0 | 327 | 451 | 33
28050 | Q235B | 1246 | 1040 | 0 | 0 | 0.152 | 0.476 | 0.222 | 0.015 | 0.013 | 0.042 | 0.007 | 0.004 | 0.013 | 0.027 | 0.001 | 0.007 | 0.001 | 0.001 | 0.0024 | 0.0001 | 0 | 0.0001 | 0 | 284 | 430 | 32
27720 | Q235B | 1252 | 1040 | 877 | 634 | 0.152 | 0.476 | 0.222 | 0.015 | 0.013 | 0.042 | 0.007 | 0.004 | 0.013 | 0.027 | 0.001 | 0.007 | 0.001 | 0.001 | 0.0024 | 0.0001 | 0 | 0.0001 | 0 | 300 | 437 | 33
27810 | Q235B | 1253 | 1040 | 861 | 638 | 0.146 | 0.482 | 0.18 | 0.023 | 0.018 | 0.038 | 0.008 | 0.005 | 0.014 | 0.031 | 0.001 | 0.006 | 0.001 | 0.001 | 0.0024 | 0.0001 | 0 | 0.0001 | 0 | 316 | 450 | 28
27610 | Q235B | 1241 | 1040 | 851 | 636 | 0.146 | 0.482 | 0.18 | 0.023 | 0.018 | 0.038 | 0.008 | 0.005 | 0.014 | 0.031 | 0.001 | 0.006 | 0.001 | 0.001 | 0.0024 | 0.0001 | 0 | 0.0001 | 0 | 316 | 450 | 29
27800 | Q235B | 1256 | 1060 | 886 | 635 | 0.147 | 0.458 | 0.171 | 0.019 | 0.016 | 0.037 | 0.006 | 0.005 | 0.015 | 0.029 | 0.001 | 0.006 | 0.001 | 0.001 | 0.0028 | 0.0001 | 0 | 0.0001 | 0 | 305 | 448 | 32
28090 | Q235B | 1268 | 1060 | 888 | 631 | 0.1572 | 0.469 | 0.21 | 0.024 | 0.012 | 0.042 | 0.001 | 0.001 | 0.021 | 0.033 | 0.002 | 0.007 | 0.003 | 0.001 | 0.0032 | 0.0001 | 0 | 0.0005 | 0 | 332 | 473 | 31
27990 | Q235B | 1262 | 1060 | 885 | 636 | 0.147 | 0.458 | 0.171 | 0.019 | 0.016 | 0.037 | 0.006 | 0.005 | 0.015 | 0.029 | 0.001 | 0.006 | 0.001 | 0.001 | 0.0028 | 0.0001 | 0 | 0.0001 | 0 | 282 | 433 | 34
27890 | Q235B | 1268 | 1060 | 886 | 633 | 0.162 | 0.473 | 0.185 | 0.013 | 0.01 | 0.039 | 0.011 | 0.008 | 0.011 | 0.024 | 0.001 | 0.005 | 0.001 | 0.001 | 0.0053 | 0.0002 | 0 | 0.0001 | 0 | 314 | 447 | 29
27790 | Q235B | 1268 | 1060 | 883 | 635 | 0.147 | 0.458 | 0.171 | 0.019 | 0.016 | 0.037 | 0.006 | 0.005 | 0.015 | 0.029 | 0.001 | 0.006 | 0.001 | 0.001 | 0.0028 | 0.0001 | 0 | 0.0001 | 0 | 314 | 449 | 32
28020 | Q235B | 1252 | 1040 | 879 | 635 | 0.152 | 0.476 | 0.222 | 0.015 | 0.013 | 0.042 | 0.007 | 0.004 | 0.013 | 0.027 | 0.001 | 0.007 | 0.001 | 0.001 | 0.0024 | 0.0001 | 0 | 0.0001 | 0 | 292 | 434 | 31
27770 | Q235B | 1241 | 1040 | 864 | 616 | 0.146 | 0.482 | 0.18 | 0.023 | 0.018 | 0.038 | 0.008 | 0.005 | 0.014 | 0.031 | 0.001 | 0.006 | 0.001 | 0.001 | 0.0024 | 0.0001 | 0 | 0.0001 | 0 | 270 | 444 | 29
27820 | Q235B | 1265 | 1060 | 887 | 634 | 0.146 | 0.482 | 0.18 | 0.023 | 0.018 | 0.038 | 0.008 | 0.005 | 0.014 | 0.031 | 0.001 | 0.006 | 0.001 | 0.001 | 0.0024 | 0.0001 | 0 | 0.0001 | 0 | 311 | 446 | 34
28040 | Q235B | 1265 | 1060 | 879 | 636 | 0.152 | 0.476 | 0.222 | 0.015 | 0.013 | 0.042 | 0.007 | 0.004 | 0.013 | 0.027 | 0.001 | 0.007 | 0.001 | 0.001 | 0.0024 | 0.0001 | 0 | 0.0001 | 0 | 303 | 444 | 38
27870 | Q235B | 1265 | 1060 | 880 | 636 | 0.152 | 0.476 | 0.222 | 0.015 | 0.013 | 0.042 | 0.007 | 0.004 | 0.013 | 0.027 | 0.001 | 0.007 | 0.001 | 0.001 | 0.0024 | 0.0001 | 0 | 0.0001 | 0 | 311 | 438 | 31
27810 | Q235B | 1271 | 1060 | 879 | 637 | 0.147 | 0.458 | 0.171 | 0.019 | 0.016 | 0.037 | 0.006 | 0.005 | 0.015 | 0.029 | 0.001 | 0.006 | 0.001 | 0.001 | 0.0028 | 0.0001 | 0 | 0.0001 | 0 | 305 | 439 | 31
23750 | Q235B | 1256 | 1060 | 878 | 633 | 0.1449 | 0.438 | 0.203 | 0.012 | 0.008 | 0.032 | 0.001 | 0.001 | 0.013 | 0.02 | 0.002 | 0.005 | 0.002 | 0.001 | 0.0051 | 0.0001 | 0 | 0.0003 | 0 | 299 | 453 | 32
23780 | Q235B | 1246 | 1040 | 885 | 634 | 0.1449 | 0.438 | 0.203 | 0.012 | 0.008 | 0.032 | 0.001 | 0.001 | 0.013 | 0.02 | 0.002 | 0.005 | 0.002 | 0.001 | 0.0051 | 0.0001 | 0 | 0.0003 | 0 | 287 | 449 | 36
28140 | Q235B | 1254 | 1040 | 859 | 636 | 0.146 | 0.458 | 0.179 | 0.02 | 0.011 | 0.033 | 0.001 | 0.001 | 0.015 | 0.023 | 0.002 | 0.006 | 0.002 | 0.001 | 0.003 | 0.0001 | 0 | 0.0004 | 0 | 296 | 439 | 30
36970 | B | 1262 | 1060 | 842 | 593 | 0.128 | 0.753 | 0.208 | 0.018 | 0.005 | 0.048 | 0.017 | 0.016 | 0.018 | 0.032 | 0.001 | 0.004 | 0.001 | 0.001 | 0 | 0.0004 | 0 | 0.0001 | 0 | 343 | 485 | 25
37190 | B | 1268 | 1060 | 837 | 589 | 0.128 | 0.753 | 0.208 | 0.018 | 0.005 | 0.048 | 0.017 | 0.016 | 0.018 | 0.032 | 0.001 | 0.004 | 0.001 | 0.001 | 0 | 0.0004 | 0 | 0.0001 | 0 | 354 | 474 | 27
30140 | B | 1274 | 1060 | 834 | 593 | 0.14 | 0.802 | 0.201 | 0.017 | 0.014 | 0.052 | 0.013 | 0.012 | 0.019 | 0.029 | 0.003 | 0.006 | 0.002 | 0.001 | 0 | 0.0001 | 0 | 0.0004 | 0 | 364 | 485 | 26
30240 | B | 1262 | 1060 | 840 | 595 | 0.14 | 0.802 | 0.201 | 0.017 | 0.014 | 0.052 | 0.013 | 0.012 | 0.019 | 0.029 | 0.003 | 0.006 | 0.002 | 0.001 | 0 | 0.0001 | 0 | 0.0004 | 0 | 340 | 476 | 27
37020 | B | 1268 | 1060 | 839 | 592 | 0.1401 | 0.77 | 0.187 | 0.016 | 0.014 | 0.035 | 0.002 | 0.002 | 0.013 | 0.021 | 0.002 | 0.006 | 0.002 | 0.001 | 0 | 0.0001 | 0 | 0.0005 | 0 | 314 | 471 | 27
37100 | B | 1274 | 1060 | 839 | 593 | 0.1401 | 0.77 | 0.187 | 0.016 | 0.014 | 0.035 | 0.002 | 0.002 | 0.013 | 0.021 | 0.002 | 0.006 | 0.002 | 0.001 | 0 | 0.0001 | 0 | 0.0005 | 0 | 343 | 467 | 29
36990 | B | 1262 | 1060 | 846 | 593 | 0.1401 | 0.77 | 0.187 | 0.016 | 0.014 | 0.035 | 0.002 | 0.002 | 0.013 | 0.021 | 0.002 | 0.006 | 0.002 | 0.001 | 0 | 0.0001 | 0 | 0.0005 | 0 | 376 | 498 | 27
28200 | Q235B | 1268 | 1060 | 886 | 633 | 0.146 | 0.458 | 0.179 | 0.02 | 0.011 | 0.033 | 0.001 | 0.001 | 0.015 | 0.023 | 0.002 | 0.006 | 0.002 | 0.001 | 0.003 | 0.0001 | 0 | 0.0004 | 0 | 306 | 447 | 35
28170 | Q235B | 1265 | 1060 | 881 | 577 | 0.146 | 0.458 | 0.179 | 0.02 | 0.011 | 0.033 | 0.001 | 0.001 | 0.015 | 0.023 | 0.002 | 0.006 | 0.002 | 0.001 | 0.003 | 0.0001 | 0 | 0.0004 | 0 | 307 | 447 | 32
28390 | Q235B | 1256 | 1060 | 880 | 635 | 0.1541 | 0.467 | 0.187 | 0.017 | 0.012 | 0.041 | 0.001 | 0.001 | 0.019 | 0.022 | 0.002 | 0.006 | 0.002 | 0.001 | 0.0034 | 0.0001 | 0 | 0.0004 | 0 | 311 | 454 | 33
28290 | Q235B | 1262 | 1060 | 878 | 0 | 0.1541 | 0.467 | 0.187 | 0.017 | 0.012 | 0.041 | 0.001 | 0.001 | 0.019 | 0.022 | 0.002 | 0.006 | 0.002 | 0.001 | 0.0034 | 0.0001 | 0 | 0.0004 | 0 | 324 | 465 | 35
28280 | Q235B | 1268 | 1060 | 879 | 633 | 0.146 | 0.458 | 0.179 | 0.02 | 0.011 | 0.033 | 0.001 | 0.001 | 0.015 | 0.023 | 0.002 | 0.006 | 0.002 | 0.001 | 0.003 | 0.0001 | 0 | 0.0004 | 0 | 317 | 444 | 39
28230 | Q235B | 1258 | 1060 | 877 | 634 | 0.146 | 0.458 | 0.179 | 0.02 | 0.011 | 0.033 | 0.001 | 0.001 | 0.015 | 0.023 | 0.002 | 0.006 | 0.002 | 0.001 | 0.003 | 0.0001 | 0 | 0.0004 | 0 | 319 | 454 | 31
28200 | Q235B | 1264 | 1060 | 885 | 634 | 0.1478 | 0.456 | 0.181 | 0.021 | 0.012 | 0.037 | 0.001 | 0.001 | 0.016 | 0.026 | 0.002 | 0.006 | 0.002 | 0.001 | 0.0023 | 0.0001 | 0 | 0.0003 | 0 | 321 | 459 | 32
28220 | Q235B | 1272 | 1060 | 896 | 633 | 0.1401 | 0.469 | 0.188 | 0.025 | 0.013 | 0.048 | 0.008 | 0.007 | 0.023 | 0.035 | 0.002 | 0.007 | 0.002 | 0.001 | 0.0033 | 0.0001 | 0 | 0.0004 | 0 | 331 | 453 | 31
28210 | Q235B | 1260 | 1060 | 894 | 633 | 0.1478 | 0.456 | 0.181 | 0.021 | 0.012 | 0.037 | 0.001 | 0.001 | 0.016 | 0.026 | 0.002 | 0.006 | 0.002 | 0.001 | 0.0023 | 0.0001 | 0 | 0.0003 | 0 | 319 | 436 | 33
28140 | Q235B | 1280 | 1080 | 897 | 633 | 0.1478 | 0.456 | 0.181 | 0.021 | 0.012 | 0.037 | 0.001 | 0.001 | 0.016 | 0.026 | 0.002 | 0.006 | 0.002 | 0.001 | 0.0023 | 0.0001 | 0 | 0.0003 | 0 | 307 | 450 | 36
21410 | WL440 | 1277 | 1100 | 878 | 601 | 0.0827 | 1.35 | 0.167 | 0.018 | 0.0041 | 0.04 | 0.0408 | 0.0402 | 0.009 | 0.028 | 0.0157 | 0.002 | 0.001 | 0.001 | 0.0019 | 0.0001 | 0 | 0.0003 | 0 | 399 | 510 | 33
25160 | WL440 | 1283 | 1100 | 877 | 602 | 0.0793 | 1.36 | 0.167 | 0.02 | 0.0051 | 0.045 | 0.0481 | 0.0477 | 0.011 | 0.039 | 0.0192 | 0.006 | 0.001 | 0.001 | 0.0025 | 0.0002 | 0 | 0.0003 | 0 | 404 | 510 | 31
25210 | WL440 | 1289 | 1100 | 877 | 602 | 0.0827 | 1.35 | 0.167 | 0.018 | 0.0041 | 0.04 | 0.0408 | 0.0402 | 0.009 | 0.028 | 0.0157 | 0.002 | 0.001 | 0.001 | 0.0019 | 0.0001 | 0 | 0.0003 | 0 | 420 | 519 | 34
21380 | WL440 | 1277 | 1100 | 878 | 603 | 0.0827 | 1.35 | 0.167 | 0.018 | 0.0041 | 0.04 | 0.0408 | 0.0402 | 0.009 | 0.028 | 0.0157 | 0.002 | 0.001 | 0.001 | 0.0019 | 0.0001 | 0 | 0.0003 | 0 | 341 | 477 | 34
25080 | WL440 | 1283 | 1100 | 875 | 601 | 0.0793 | 1.36 | 0.167 | 0.02 | 0.0051 | 0.045 | 0.0481 | 0.0477 | 0.011 | 0.039 | 0.0192 | 0.006 | 0.001 | 0.001 | 0.0025 | 0.0002 | 0 | 0.0003 | 0 | 400 | 509 | 30
25320 | WL440 | 1289 | 1100 | 893 | 602 | 0.0793 | 1.36 | 0.167 | 0.02 | 0.0051 | 0.045 | 0.0481 | 0.0477 | 0.011 | 0.039 | 0.0192 | 0.006 | 0.001 | 0.001 | 0.0025 | 0.0002 | 0 | 0.0003 | 0 | 419 | 527 | 30
28100 | Q235B | 1262 | 1060 | 883 | 636 | 0.1466 | 0.45 | 0.19 | 0.019 | 0.021 | 0.06 | 0.005 | 0.004 | 0.03 | 0.046 | 0.002 | 0.008 | 0.002 | 0.001 | 0.0033 | 0.0001 | 0 | 0.0003 | 0 | 321 | 455 | 37
28060 | Q235B | 1262 | 1060 | 886 | 634 | 0.1466 | 0.45 | 0.19 | 0.019 | 0.021 | 0.06 | 0.005 | 0.004 | 0.03 | 0.046 | 0.002 | 0.008 | 0.002 | 0.001 | 0.0033 | 0.0001 | 0 | 0.0003 | 0 | 328 | 459 | 31
28150 | Q235B | 1258 | 1040 | 881 | 635 | 0.1478 | 0.456 | 0.181 | 0.021 | 0.012 | 0.037 | 0.001 | 0.001 | 0.016 | 0.026 | 0.002 | 0.006 | 0.002 | 0.001 | 0.0023 | 0.0001 | 0 | 0.0003 | 0 | 285 | 440 | 29
34476 | B | 1270 | 1070 | 0 | 0 | 0.1463 | 0.762 | 0.168 | 0.013 | 0.016 | 0.038 | 0.008 | 0.005 | 0.02 | 0.025 | 0.002 | 0.007 | 0.002 | 0.001 | 0 | 0.0001 | 0 | 0.0005 | 0 | 334 | 478 | 29
36980 | B | 1274 | 1060 | 839 | 593 | 0.128 | 0.753 | 0.208 | 0.018 | 0.005 | 0.048 | 0.017 | 0.016 | 0.018 | 0.032 | 0.001 | 0.004 | 0.001 | 0.001 | 0 | 0.0004 | 0 | 0.0001 | 0 | 319 | 456 | 33
37200 | B | 1262 | 1060 | 838 | 594 | 0.128 | 0.753 | 0.208 | 0.018 | 0.005 | 0.048 | 0.017 | 0.016 | 0.018 | 0.032 | 0.001 | 0.004 | 0.001 | 0.001 | 0 | 0.0004 | 0 | 0.0001 | 0 | 325 | 459 | 34
36940 | B | 1268 | 1060 | 841 | 593 | 0.128 | 0.753 | 0.208 | 0.018 | 0.005 | 0.048 | 0.017 | 0.016 | 0.018 | 0.032 | 0.001 | 0.004 | 0.001 | 0.001 | 0 | 0.0004 | 0 | 0.0001 | 0 | 333 | 468 | 32
29554 | B | 1275 | 1060 | 0 | 0 | 0.138 | 0.774 | 0.212 | 0.013 | 0.008 | 0.048 | 0.021 | 0.02 | 0.02 | 0.024 | 0.002 | 0.004 | 0.001 | 0.001 | 0 | 0.0003 | 0 | 0.0002 | 0 | 328 | 475 | 29
29850 | B | 1263 | 1060 | 845 | 593 | 0.138 | 0.774 | 0.212 | 0.013 | 0.008 | 0.048 | 0.021 | 0.02 | 0.02 | 0.024 | 0.002 | 0.004 | 0.001 | 0.001 | 0 | 0.0003 | 0 | 0.0002 | 0 | 327 | 476 | 30
29650 | B | 1269 | 1060 | 842 | 593 | 0.138 | 0.774 | 0.212 | 0.013 | 0.008 | 0.048 | 0.021 | 0.02 | 0.02 | 0.024 | 0.002 | 0.004 | 0.001 | 0.001 | 0 | 0.0003 | 0 | 0.0002 | 0 | 348 | 481 | 27
29554 | B | 1275 | 1060 | 0 | 0 | 0.138 | 0.774 | 0.212 | 0.013 | 0.008 | 0.048 | 0.021 | 0.02 | 0.02 | 0.024 | 0.002 | 0.004 | 0.001 | 0.001 | 0 | 0.0003 | 0 | 0.0002 | 0 | 331 | 486 | 27
29740 | B | 1263 | 1060 | 846 | 593 | 0.14 | 0.781 | 0.19 | 0.02 | 0.014 | 0.038 | 0.01 | 0.009 | 0.014 | 0.029 | 0.001 | 0.003 | 0.001 | 0.001 | 0 | 0.0002 | 0 | 0.0001 | 0 | 336 | 474 | 32
29550 | B | 1269 | 1060 | 842 | 595 | 0.138 | 0.774 | 0.212 | 0.013 | 0.008 | 0.048 | 0.021 | 0.02 | 0.02 | 0.024 | 0.002 | 0.004 | 0.001 | 0.001 | 0 | 0.0003 | 0 | 0.0002 | 0 | 326 | 470 | 30
29760 | B | 1275 | 1060 | 841 | 595 | 0.14 | 0.781 | 0.19 | 0.02 | 0.014 | 0.038 | 0.01 | 0.009 | 0.014 | 0.029 | 0.001 | 0.003 | 0.001 | 0.001 | 0 | 0.0002 | 0 | 0.0001 | 0 | 334 | 482 | 30
37140 | B | 1262 | 1060 | 847 | 595 | 0.1401 | 0.77 | 0.187 | 0.016 | 0.014 | 0.035 | 0.002 | 0.002 | 0.013 | 0.021 | 0.002 | 0.006 | 0.002 | 0.001 | 0 | 0.0001 | 0 | 0.0005 | 0 | 338 | 475 | 30
30050 | Q235B | 1248 | 1040 | 864 | 634 | 0.1497 | 0.767 | 0.188 | 0.012 | 0.013 | 0.05 | 0.005 | 0.005 | 0.024 | 0.028 | 0.003 | 0.007 | 0.002 | 0.001 | 0 | 0.0001 | 0 | 0.0001 | 0 | 335 | 457 | 32
28700 | Q235B | 1253 | 1040 | 858 | 635 | 0.1486 | 0.784 | 0.207 | 0.018 | 0.015 | 0.038 | 0.002 | 0.001 | 0.015 | 0.024 | 0.002 | 0.005 | 0.002 | 0.001 | 0 | 0.0001 | 0 | 0.0002 | 0 | 291 | 450 | 33
37000 | B | 1270 | 1060 | 842 | 596 | 0.1401 | 0.77 | 0.187 | 0.016 | 0.014 | 0.035 | 0.002 | 0.002 | 0.013 | 0.021 | 0.002 | 0.006 | 0.002 | 0.001 | 0 | 0.0001 | 0 | 0.0005 | 0 | 319 | 459 | 27
37200 | B | 1258 | 1060 | 844 | 593 | 0.1401 | 0.77 | 0.187 | 0.016 | 0.014 | 0.035 | 0.002 | 0.002 | 0.013 | 0.021 | 0.002 | 0.006 | 0.002 | 0.001 | 0 | 0.0001 | 0 | 0.0005 | 0 | 313 | 455 | 31
28780 | B | 1262 | 1060 | 840 | 596 | 0.141 | 0.749 | 0.194 | 0.019 | 0.013 | 0.029 | 0.001 | 0.001 | 0.01 | 0.03 | 0.001 | 0.002 | 0.001 | 0.001 | 0 | 0.0002 | 0 | 0.0001 | 0 | 317 | 464 | 30
34800 | B | 1268 | 1060 | 835 | 579 | 0.142 | 0.747 | 0.201 | 0.017 | 0.015 | 0.053 | 0.01 | 0.008 | 0.017 | 0.031 | 0.001 | 0.003 | 0.001 | 0.001 | 0 | 0.0003 | 0 | 0.0002 | 0 | 318 | 471 | 32
35020 | B | 1256 | 1060 | 843 | 596 | 0.142 | 0.747 | 0.201 | 0.017 | 0.015 | 0.053 | 0.01 | 0.008 | 0.017 | 0.031 | 0.001 | 0.003 | 0.001 | 0.001 | 0 | 0.0003 | 0 | 0.0002 | 0 | 326 | 469 | 23
34730 | B | 1260 | 1060 | 844 | 580 | 0.1463 | 0.762 | 0.168 | 0.013 | 0.016 | 0.038 | 0.008 | 0.005 | 0.02 | 0.025 | 0.002 | 0.007 | 0.002 | 0.001 | 0 | 0.0001 | 0 | 0.0005 | 0 | 345 | 477 | 27
27020 | 1.00E+170 | 1242 | 1010 | 804 | 506 | 0.1503 | 1.04 | 0.014 | 0.018 | 0.01 | 0.033 | 0.041 | 0.039 | 0.013 | 0.022 | 0.002 | 0.005 | 0.003 | 0.001 | 0 | 0.0001 | 0 | 0.0001 | 0 | 326 | 484 | 48
30330 | SS400 | 1246 | 1060 | 825 | 587 | 0.1608 | 0.412 | 0.186 | 0.014 | 0.013 | 0.039 | 0.051 | 0.05 | 0.019 | 0.024 | 0.002 | 0.005 | 0.002 | 0.001 | 0.0037 | 0.0001 | 0 | 0.0003 | 0 | 271 | 429 | 31
30160 | SS400 | 1252 | 1060 | 827 | 590 | 0.1608 | 0.412 | 0.186 | 0.014 | 0.013 | 0.039 | 0.051 | 0.05 | 0.019 | 0.024 | 0.002 | 0.005 | 0.002 | 0.001 | 0.0037 | 0.0001 | 0 | 0.0003 | 0 | 271 | 427 | 31
26770 | 1.00E+170 | 1227 | 1010 | 807 | 502 | 0.1663 | 1.123 | 0.015 | 0.013 | 0.0045 | 0.053 | 0.0388 | 0.0384 | 0.01 | 0.019 | 0.001 | 0.003 | 0.001 | 0.001 | 0.0014 | 0.0001 | 0 | 0.0002 | 0 | 356 | 536 | 39
26810 | 1.00E+170 | 1221 | 1010 | 817 | 488 | 0.1663 | 1.123 | 0.015 | 0.013 | 0.0045 | 0.053 | 0.0388 | 0.0384 | 0.01 | 0.019 | 0.001 | 0.003 | 0.001 | 0.001 | 0.0014 | 0.0001 | 0 | 0.0002 | 0 | 365 | 538 | 42
21310 | 1.00E+170 | 1240 | 1020 | 820 | 547 | 0.1637 | 1.085 | 0.014 | 0.015 | 0.0069 | 0.053 | 0.0332 | 0.0324 | 0.013 | 0.024 | 0.0014 | 0.003 | 0.001 | 0.001 | 0.0027 | 0.0001 | 0 | 0.0002 | 0 | 348 | 502 | 46
21320 | 1.00E+170 | 1228 | 1020 | 818 | 543 | 0.1613 | 1.129 | 0.018 | 0.018 | 0.004 | 0.059 | 0.0423 | 0.0412 | 0.012 | 0.024 | 0.0014 | 0.004 | 0.001 | 0.001 | 0.0023 | 0.0001 | 0 | 0.0002 | 0 | 347 | 500 | 48
22020 | 1.00E+170 | 1244 | 1020 | 815 | 536 | 0.164 | 1.092 | 0.016 | 0.015 | 0.0033 | 0.052 | 0.0352 | 0.0342 | 0.012 | 0.021 | 0.001 | 0.003 | 0.001 | 0.001 | 0.0028 | 0.0001 | 0 | 0.0002 | 0 | 395 | 522 | 40
23670 | 1.00E+170 | 1244 | 1020 | 819 | 534 | 0.1613 | 1.129 | 0.018 | 0.018 | 0.004 | 0.059 | 0.0423 | 0.0412 | 0.012 | 0.024 | 0.0014 | 0.004 | 0.001 | 0.001 | 0.0023 | 0.0001 | 0 | 0.0002 | 0 | 377 | 521 | 37
23670 | 1.00E+170 | 1264 | 1050 | 864 | 556 | 0.164 | 1.092 | 0.016 | 0.015 | 0.0033 | 0.052 | 0.0352 | 0.0342 | 0.012 | 0.021 | 0.001 | 0.003 | 0.001 | 0.001 | 0.0028 | 0.0001 | 0 | 0.0002 | 0 | 362 | 519 | 34
26960 | 1.00E+170 | 1252 | 1050 | 870 | 552 | 0.1627 | 1.143 | 0.027 | 0.016 | 0.0045 | 0.047 | 0.0383 | 0.0375 | 0.013 | 0.029 | 0.0035 | 0.01 | 0.001 | 0.002 | 0.0027 | 0.0001 | 0 | 0.0002 | 0 | 522 | 629 | 27
26960 | 1.00E+170 | 1252 | 1050 | 870 | 552 | 0.1627 | 1.143 | 0.027 | 0.016 | 0.0045 | 0.047 | 0.0383 | 0.0375 | 0.013 | 0.029 | 0.0035 | 0.01 | 0.001 | 0.002 | 0.0027 | 0.0001 | 0 | 0.0002 | 0 | 433 | 561 | 36
26960 | 1.00E+170 | 1252 | 1050 | 870 | 552 | 0.1627 | 1.143 | 0.027 | 0.016 | 0.0045 | 0.047 | 0.0383 | 0.0375 | 0.013 | 0.029 | 0.0035 | 0.01 | 0.001 | 0.002 | 0.0027 | 0.0001 | 0 | 0.0002 | 0 | 432 | 561 | 33
23660 | 1.00E+170 | 1264 | 1050 | 865 | 554 | 0.1725 | 1.082 | 0.016 | 0.018 | 0.004 | 0.046 | 0.0424 | 0.0401 | 0.009 | 0.027 | 0.0013 | 0.006 | 0.001 | 0.001 | 0.003 | 0.0001 | 0 | 0.0002 | 0 | 387 | 536 | 34
23650 | 1.00E+170 | 1252 | 1050 | 867 | 554 | 0.1725 | 1.082 | 0.016 | 0.018 | 0.004 | 0.046 | 0.0424 | 0.0401 | 0.009 | 0.027 | 0.0013 | 0.006 | 0.001 | 0.001 | 0.003 | 0.0001 | 0 | 0.0002 | 0 | 380 | 527 | 33
22110 | 1.00E+170 | 1266 | 1050 | 865 | 556 | 0.1637 | 1.085 | 0.014 | 0.015 | 0.0069 | 0.053 | 0.0332 | 0.0324 | 0.013 | 0.024 | 0.0014 | 0.003 | 0.001 | 0.001 | 0.0027 | 0.0001 | 0 | 0.0002 | 0 | 306 | 506 | 27
22120 | 1.00E+170 | 1260 | 1050 | 867 | 553 | 0.1637 | 1.085 | 0.014 | 0.015 | 0.0069 | 0.053 | 0.0332 | 0.0324 | 0.013 | 0.024 | 0.0014 | 0.003 | 0.001 | 0.001 | 0.0027 | 0.0001 | 0 | 0.0002 | 0 | 392 | 516 | 30
21870 | 1E1006 | 1253 | 1020 | 834 | 568 | 0.17 | 1.278 | 0.4 | 0.017 | 0.0039 | 0.076 | 0.0399 | 0.0395 | 0.01 | 0.039 | 0.0343 | 0.003 | 0.001 | 0.039 | 0.003 | 0.0032 | 0 | 0.0003 | 0 | 498 | 618 | 38
21860 | 1E1006 | 1241 | 1020 | 835 | 560 | 0.17 | 1.278 | 0.4 | 0.017 | 0.0039 | 0.076 | 0.0399 | 0.0395 | 0.01 | 0.039 | 0.0343 | 0.003 | 0.001 | 0.039 | 0.003 | 0.0032 | 0 | 0.0003 | 0 | 519 | 626 | 32
28040 | Q235B | 1268 | 1060 | 884 | 634 | 0.1466 | 0.45 | 0.19 | 0.019 | 0.021 | 0.06 | 0.005 | 0.004 | 0.03 | 0.046 | 0.002 | 0.008 | 0.002 | 0.001 | 0.0033 | 0.0001 | 0 | 0.0003 | 0 | 330 | 462 | 32
28150 | Q235B | 1257 | 1060 | 885 | 632 | 0.1478 | 0.456 | 0.181 | 0.021 | 0.012 | 0.037 | 0.001 | 0.001 | 0.016 | 0.026 | 0.002 | 0.006 | 0.002 | 0.001 | 0.0023 | 0.0001 | 0 | 0.0003 | 0 | 292 | 438 | 40
28120 | Q235B | 1269 | 1060 | 886 | 634 | 0.1499 | 0.458 | 0.181 | 0.017 | 0.016 | 0.051 | 0.001 | 0.001 | 0.02 | 0.026 | 0.002 | 0.007 | 0.001 | 0.001 | 0.0026 | 0.0001 | 0 | 0.0003 | 0 | 311 | 445 | 28
28130 | Q235B | 1257 | 1060 | 882 | 634 | 0.1401 | 0.469 | 0.188 | 0.025 | 0.013 | 0.048 | 0.008 | 0.007 | 0.023 | 0.035 | 0.002 | 0.007 | 0.002 | 0.001 | 0.0033 | 0.0001 | 0 | 0.0004 | 0 | 312 | 452 | 36
28100 | Q235B | 1246 | 1040 | 881 | 635 | 0.1401 | 0.469 | 0.188 | 0.025 | 0.013 | 0.048 | 0.008 | 0.007 | 0.023 | 0.035 | 0.002 | 0.007 | 0.002 | 0.001 | 0.0033 | 0.0001 | 0 | 0.0004 | 0 | 296 | 455 | 34
28170 | Q235B | 1252 | 1040 | 877 | 633 | 0.1478 | 0.456 | 0.181 | 0.021 | 0.012 | 0.037 | 0.001 | 0.001 | 0.016 | 0.026 | 0.002 | 0.006 | 0.002 | 0.001 | 0.0023 | 0.0001 | 0 | 0.0003 | 0 | 304 | 443 | 35
33630 | B | 1263 | 1060 | 845 | 596 | 0.134 | 0.731 | 0.187 | 0.016 | 0.014 | 0.06 | 0.019 | 0.018 | 0.018 | 0.032 | 0.001 | 0.004 | 0.001 | 0.001 | 0 | 0.0003 | 0 | 0.0001 | 0 | 343 | 470 | 31
33710 | B | 1269 | 1060 | 845 | 592 | 0.134 | 0.731 | 0.187 | 0.016 | 0.014 | 0.06 | 0.019 | 0.018 | 0.018 | 0.032 | 0.001 | 0.004 | 0.001 | 0.001 | 0 | 0.0003 | 0 | 0.0001 | 0 | 329 | 457 | 32
34040 | B | 1286 | 1080 | 843 | 586 | 0.089 | 0.857 | 0.169 | 0.018 | 0.016 | 0.048 | 0.009 | 0.006 | 0.016 | 0.029 | 0.001 | 0.003 | 0.001 | 0.001 | 0 | 0.0003 | 0 | 0.0001 | 0 | 347 | 453 | 38
34060 | B | 1274 | 1080 | 841 | 586 | 0.089 | 0.857 | 0.169 | 0.018 | 0.016 | 0.048 | 0.009 | 0.006 | 0.016 | 0.029 | 0.001 | 0.003 | 0.001 | 0.001 | 0 | 0.0003 | 0 | 0.0001 | 0 | 345 | 451 | 37
35010 | A | 1268 | 1040 | 841 | 586 | 0.089 | 0.857 | 0.169 | 0.018 | 0.016 | 0.048 | 0.009 | 0.006 | 0.016 | 0.029 | 0.001 | 0.003 | 0.001 | 0.001 | 0 | 0.0003 | 0 | 0.0001 | 0 | 344 | 446 | 35
34980 | A | 1274 | 1040 | 845 | 585 | 0.089 | 0.857 | 0.169 | 0.018 | 0.016 | 0.048 | 0.009 | 0.006 | 0.016 | 0.029 | 0.001 | 0.003 | 0.001 | 0.001 | 0 | 0.0003 | 0 | 0.0001 | 0 | 354 | 451 | 32
28120 | Q235B | 1252 | 1040 | 880 | 631 | 0.1478 | 0.456 | 0.181 | 0.021 | 0.012 | 0.037 | 0.001 | 0.001 | 0.016 | 0.026 | 0.002 | 0.006 | 0.002 | 0.001 | 0.0023 | 0.0001 | 0 | 0.0003 | 0 | 302 | 450 | 30
28090 | Q235B | 1258 | 1040 | 880 | 635 | 0.1401 | 0.469 | 0.188 | 0.025 | 0.013 | 0.048 | 0.008 | 0.007 | 0.023 | 0.035 | 0.002 | 0.007 | 0.002 | 0.001 | 0.0033 | 0.0001 | 0 | 0.0004 | 0 | 310 | 457 | 29
28160 | Q235B | 1263 | 1060 | 885 | 634 | 0.1499 | 0.458 | 0.181 | 0.017 | 0.016 | 0.051 | 0.001 | 0.001 | 0.02 | 0.026 | 0.002 | 0.007 | 0.001 | 0.001 | 0.0026 | 0.0001 | 0 | 0.0003 | 0 | 320 | 458 | 28
28150 | Q235B | 1268 | 1060 | 877 | 634 | 0.16 | 0.503 | 0.198 | 0.018 | 0.011 | 0.043 | 0.006 | 0.005 | 0.023 | 0.033 | 0.001 | 0.008 | 0.001 | 0.001 | 0.0042 | 0.0005 | 0 | 0.0001 | 0 | 338 | 478 | 26
26610 | SPA-H | 1259 | 1050 | 866 | 566 | 0.1003 | 0.463 | 0.384 | 0.09 | 0.012 | 0.28 | 0.037 | 0.036 | 0.092 | 0.337 | 0.004 | 0.007 | 0.004 | 0.001 | 0 | 0.0001 | 0 | 0.0002 | 0 | 386 | 527 | 32
26610 | SPA-H | 1259 | 1050 | 866 | 566 | 0.1003 | 0.463 | 0.384 | 0.09 | 0.012 | 0.28 | 0.037 | 0.036 | 0.092 | 0.337 | 0.004 | 0.007 | 0.004 | 0.001 | 0 | 0.0001 | 0 | 0.0002 | 0 | 0 | 0 | 0
26530 | SPA-H | 1256 | 1050 | 867 | 565 | 0.0806 | 0.449 | 0.346 | 0.09 | 0.009 | 0.269 | 0.03 | 0.028 | 0.088 | 0.344 | 0.003 | 0.006 | 0.005 | 0.0011 | 0 | 0.0005 | 0 | 0.0002 | 0 | 427 | 529 | 34
21250 | WL510(FP) | 1254 | 1040 | 877 | 584 | 0.098 | 1.42 | 0.033 | 0.015 | 0.006 | 0.038 | 0.036 | 0.033 | 0.013 | 0.027 | 0.014 | 0.001 | 0.001 | 0.0213 | 0 | 0.0006 | 0 | 0.0001 | 0 | 477 | 565 | 30
20570 | WL510(FP) | 1254 | 1040 | 877 | 584 | 0.098 | 1.42 | 0.033 | 0.015 | 0.006 | 0.038 | 0.036 | 0.033 | 0.013 | 0.027 | 0.014 | 0.001 | 0.001 | 0.0213 | 0 | 0.0006 | 0 | 0.0001 | 0 | 483 | 563 | 32
21250 | WL510(FP) | 1260 | 1040 | 875 | 582 | 0.098 | 1.42 | 0.033 | 0.015 | 0.006 | 0.038 | 0.036 | 0.033 | 0.013 | 0.027 | 0.014 | 0.001 | 0.001 | 0.0213 | 0 | 0.0006 | 0 | 0.0001 | 0 | 468 | 553 | 31
21150 | WL510(FP) | 1260 | 1040 | 877 | 583 | 0.103 | 1.528 | 0.02 | 0.014 | 0.007 | 0.042 | 0.037 | 0.035 | 0.013 | 0.025 | 0.018 | 0.001 | 0.001 | 0.0229 | 0 | 0.0002 | 0 | 0.0001 | 0 | 483 | 568 | 29
18210 | SPA-H | 1256 | 1050 | 868 | 566 | 0.1003 | 0.463 | 0.384 | 0.09 | 0.012 | 0.28 | 0.037 | 0.036 | 0.092 | 0.337 | 0.004 | 0.007 | 0.004 | 0.001 | 0 | 0.0001 | 0 | 0.0002 | 0 | 444 | 559 | 32
26680 | SPA-H | 1259 | 1050 | 868 | 565 | 0.0841 | 0.446 | 0.346 | 0.088 | 0.014 | 0.285 | 0.041 | 0.04 | 0.091 | 0.329 | 0.004 | 0.005 | 0.004 | 0.0011 | 0 | 0.0001 | 0 | 0.0002 | 0 | 388 | 519 | 31
26440 | SPA-H | 1265 | 1050 | 868 | 563 | 0.0841 | 0.446 | 0.346 | 0.088 | 0.014 | 0.285 | 0.041 | 0.04 | 0.091 | 0.329 | 0.004 | 0.005 | 0.004 | 0.0011 | 0 | 0.0001 | 0 | 0.0002 | 0 | 390 | 524 | 31
26750 | SPA-H | 1253 | 1050 | 869 | 563 | 0.1003 | 0.463 | 0.384 | 0.09 | 0.012 | 0.28 | 0.037 | 0.036 | 0.092 | 0.337 | 0.004 | 0.007 | 0.004 | 0.001 | 0 | 0.0001 | 0 | 0.0002 | 0 | 387 | 531 | 35
26750 | RCL540 | 1261 | 1060 | 849 | 563 | 0.0846 | 1.178 | 0.142 | 0.02 | 0.0035 | 0.043 | 0.0431 | 0.0427 | 0.008 | 0.037 | 0.0014 | 0.003 | 0.001 | 0.037 | 0.0038 | 0.0001 | 0 | 0.0002 | 0 | 484 | 575 | 24
26820 | RCL540 | 1255 | 1060 | 848 | 560 | 0.0846 | 1.178 | 0.142 | 0.02 | 0.0035 | 0.043 | 0.0431 | 0.0427 | 0.008 | 0.037 | 0.0014 | 0.003 | 0.001 | 0.037 | 0.0038 | 0.0001 | 0 | 0.0002 | 0 | 484 | 565 | 28
26740 | RCL540 | 1261 | 1060 | 848 | 554 | 0.0772 | 1.156 | 0.147 | 0.012 | 0.0039 | 0.04 | 0.0347 | 0.0343 | 0.008 | 0.028 | 0.0013 | 0.002 | 0.001 | 0.039 | 0.0022 | 0.0001 | 0 | 0.0003 | 0 | 489 | 556 | 28
26750 | RCL540 | 1267 | 1060 | 850 | 565 | 0.0772 | 1.156 | 0.147 | 0.012 | 0.0039 | 0.04 | 0.0347 | 0.0343 | 0.008 | 0.028 | 0.0013 | 0.002 | 0.001 | 0.039 | 0.0022 | 0.0001 | 0 | 0.0003 | 0 | 500 | 582 | 27
27370 | Q345B-LW | 1252 | 1040 | 854 | 625 | 0.167 | 1.466 | 0.254 | 0.02 | 0.01 | 0.041 | 0.005 | 0.004 | 0.012 | 0.022 | 0.001 | 0.001 | 0.001 | 0.001 | 0.0026 | 0.0001 | 0 | 0.0002 | 0 | 370 | 526 | 27
28090 | Q235B | 1254 | 1040 | 865 | 614 | 0.1401 | 0.469 | 0.188 | 0.025 | 0.013 | 0.048 | 0.008 | 0.007 | 0.023 | 0.035 | 0.002 | 0.007 | 0.002 | 0.001 | 0.0033 | 0.0001 | 0 | 0.0004 | 0 | 302 | 443 | 30
28180 | Q235B | 1246 | 1040 | 882 | 638 | 0.16 | 0.503 | 0.198 | 0.018 | 0.011 | 0.043 | 0.006 | 0.005 | 0.023 | 0.033 | 0.001 | 0.008 | 0.001 | 0.001 | 0.0042 | 0.0005 | 0 | 0.0001 | 0 | 305 | 458 | 30
28160 | Q235B | 1256 | 1060 | 885 | 633 | 0.1499 | 0.458 | 0.181 | 0.017 | 0.016 | 0.051 | 0.001 | 0.001 | 0.02 | 0.026 | 0.002 | 0.007 | 0.001 | 0.001 | 0.0026 | 0.0001 | 0 | 0.0003 | 0 | 297 | 443 | 29
28240 | Q235B | 1269 | 1060 | 886 | 633 | 0.1499 | 0.458 | 0.181 | 0.017 | 0.016 | 0.051 | 0.001 | 0.001 | 0.02 | 0.026 | 0.002 | 0.007 | 0.001 | 0.001 | 0.0026 | 0.0001 | 0 | 0.0003 | 0 | 289 | 439 | 36
27480 | Q345B | 1258 | 1060 | 857 | 574 | 0.1611 | 1.47 | 0.251 | 0.019 | 0.01 | 0.047 | 0.011 | 0.01 | 0.02 | 0.035 | 0.003 | 0.007 | 0.004 | 0.0011 | 0.0024 | 0.0001 | 0 | 0.0005 | 0 | 413 | 545 | 28
25730 | Q345B | 1270 | 1060 | 856 | 572 | 0.1552 | 1.473 | 0.242 | 0.021 | 0.012 | 0.048 | 0.002 | 0.002 | 0.016 | 0.034 | 0.003 | 0.006 | 0.004 | 0.001 | 0.0045 | 0.0001 | 0 | 0.0005 | 0 | 417 | 556 | 26
25950 | Q345B | 1268 | 1080 | 875 | 576 | 0.15 | 1.376 | 0.263 | 0.022 | 0.012 | 0.041 | 0.006 | 0.005 | 0.012 | 0.024 | 0.001 | 0.001 | 0.001 | 0.001 | 0.0023 | 0.0002 | 0 | 0.0001 | 0 | 369 | 525 | 22
25890 | Q345B | 1274 | 1080 | 870 | 575 | 0.146 | 1.363 | 0.258 | 0.012 | 0.014 | 0.051 | 0.007 | 0.005 | 0.014 | 0.019 | 0.001 | 0.001 | 0.001 | 0.001 | 0.0048 | 0.0001 | 0 | 0.0001 | 0 | 401 | 552 | 24
25940 | Q345B | 1274 | 1080 | 871 | 574 | 0.15 | 1.376 | 0.263 | 0.022 | 0.012 | 0.041 | 0.006 | 0.005 | 0.012 | 0.024 | 0.001 | 0.001 | 0.001 | 0.001 | 0.0023 | 0.0002 | 0 | 0.0001 | 0 | 397 | 547 | 27
26110 | Q345B | 1270 | 1080 | 877 | 574 | 0.146 | 1.363 | 0.258 | 0.012 | 0.014 | 0.051 | 0.007 | 0.005 | 0.014 | 0.019 | 0.001 | 0.001 | 0.001 | 0.001 | 0.0048 | 0.0001 | 0 | 0.0001 | 0 | 373 | 524 | 31
25960 | Q345B | 1276 | 1080 | 875 | 573 | 0.15 | 1.376 | 0.263 | 0.022 | 0.012 | 0.041 | 0.006 | 0.005 | 0.012 | 0.024 | 0.001 | 0.001 | 0.001 | 0.001 | 0.0023 | 0.0002 | 0 | 0.0001 | 0 | 398 | 549 | 30
24600 | L415MB | 1238 | 1030 | 829 | 566 | 0.079 | 1.44 | 0.263 | 0.013 | 0.0018 | 0.048 | 0.033 | 0.031 | 0.015 | 0.021 | 0.014 | 0.001 | 0.035 | 0.0415 | 0.0055 | 0.0028 | 0 | 0.0001 | 0 | 498 | 574 | 40
24590 | L415MB | 1238 | 1030 | 825 | 567 | 0.078 | 1.429 | 0.253 | 0.009 | 0.0016 | 0.046 | 0.031 | 0.03 | 0.015 | 0.024 | 0.015 | 0.001 | 0.034 | 0.0394 | 0.0046 | 0.0018 | 0 | 0.0001 | 0 | 493 | 572 | 42
24680 | L415MB | 1250 | 1030 | 824 | 562 | 0.078 | 1.436 | 0.258 | 0.011 | 0.001 | 0.042 | 0.029 | 0.028 | 0.013 | 0.023 | 0.015 | 0.001 | 0.035 | 0.0363 | 0.0047 | 0.0018 | 0 | 0.0001 | 0 | 491 | 566 | 39
28340 | Q235B | 1246 | 1040 | 858 | 631 | 0.1618 | 0.448 | 0.178 | 0.018 | 0.016 | 0.048 | 0.002 | 0.002 | 0.022 | 0.028 | 0.002 | 0.006 | 0.002 | 0.001 | 0.0042 | 0.0001 | 0 | 0.0003 | 0 | 334 | 474 | 29
24640 | L415MB | 1238 | 1030 | 826 | 566 | 0.081 | 1.427 | 0.261 | 0.015 | 0.0011 | 0.044 | 0.031 | 0.031 | 0.012 | 0.023 | 0.015 | 0.001 | 0.031 | 0.0324 | 0.0044 | 0.0022 | 0 | 0.0001 | 0 | 470 | 560 | 43
24710 | L415MB | 1238 | 1030 | 825 | 563 | 0.07 | 1.422 | 0.25 | 0.02 | 0.0017 | 0.043 | 0.028 | 0.027 | 0.014 | 0.024 | 0.014 | 0.001 | 0.033 | 0.0305 | 0.0045 | 0.0019 | 0 | 0.0001 | 0 | 495 | 563 | 38
24640 | L415MB | 1238 | 1030 | 825 | 565 | 0.083 | 1.428 | 0.249 | 0.011 | 0.0005 | 0.051 | 0.03 | 0.03 | 0.013 | 0.027 | 0.015 | 0.001 | 0.032 | 0.0335 | 0.0043 | 0.0017 | 0 | 0.0001 | 0 | 477 | 571 | 42
24640 | L415MB | 1250 | 1030 | 825 | 565 | 0.08 | 1.43 | 0.269 | 0.01 | 0.001 | 0.05 | 0.036 | 0.036 | 0.014 | 0.026 | 0.015 | 0.001 | 0.032 | 0.0333 | 0.0044 | 0.0019 | 0 | 0.0001 | 0 | 485 | 563 | 40
24630 | L415MB | 1244 | 1030 | 822 | 564 | 0.083 | 1.428 | 0.249 | 0.011 | 0.0005 | 0.051 | 0.03 | 0.03 | 0.013 | 0.027 | 0.015 | 0.001 | 0.032 | 0.0335 | 0.0043 | 0.0017 | 0 | 0.0001 | 0 | 479 | 564 | 44
28120 | Q235B | 1262 | 1060 | 879 | 635 | 0.16 | 0.503 | 0.198 | 0.018 | 0.011 | 0.043 | 0.006 | 0.005 | 0.023 | 0.033 | 0.001 | 0.008 | 0.001 | 0.001 | 0.0042 | 0.0005 | 0 | 0.0001 | 0 | 329 | 476 | 30
28060 | Q235B | 1258 | 1040 | 878 | 624 | 0.1401 | 0.469 | 0.188 | 0.025 | 0.013 | 0.048 | 0.008 | 0.007 | 0.023 | 0.035 | 0.002 | 0.007 | 0.002 | 0.001 | 0.0033 | 0.0001 | 0 | 0.0004 | 0 | 301 | 442 | 33
28110 | Q235B | 1246 | 1040 | 884 | 633 | 0.16 | 0.503 | 0.198 | 0.018 | 0.011 | 0.043 | 0.006 | 0.005 | 0.023 | 0.033 | 0.001 | 0.008 | 0.001 | 0.001 | 0.0042 | 0.0005 | 0 | 0.0001 | 0 | 293 | 464 | 30
28210 | Q235B | 1252 | 1040 | 878 | 635 | 0.16 | 0.503 | 0.198 | 0.018 | 0.011 | 0.043 | 0.006 | 0.005 | 0.023 | 0.033 | 0.001 | 0.008 | 0.001 | 0.001 | 0.0042 | 0.0005 | 0 | 0.0001 | 0 | 307 | 474 | 29
28500 | B | 1262 | 1060 | 846 | 590 | 0.1376 | 0.762 | 0.197 | 0.013 | 0.013 | 0.047 | 0.025 | 0.024 | 0.019 | 0.027 | 0.003 | 0.005 | 0.002 | 0.001 | 0 | 0.0003 | 0 | 0.0003 | 0 | 343 | 455 | 29
27970 | B | 1268 | 1060 | 836 | 598 | 0.1376 | 0.762 | 0.197 | 0.013 | 0.013 | 0.047 | 0.025 | 0.024 | 0.019 | 0.027 | 0.003 | 0.005 | 0.002 | 0.001 | 0 | 0.0003 | 0 | 0.0003 | 0 | 348 | 468 | 27
29180 | B | 1282 | 1070 | 878 | 614 | 0.1356 | 0.792 | 0.194 | 0.018 | 0.017 | 0.04 | 0.015 | 0.014 | 0.019 | 0.024 | 0.003 | 0.005 | 0.004 | 0.001 | 0 | 0.0001 | 0 | 0.0001 | 0 | 345 | 473 | 36
29290 | B | 1270 | 1070 | 877 | 614 | 0.1356 | 0.792 | 0.194 | 0.018 | 0.017 | 0.04 | 0.015 | 0.014 | 0.019 | 0.024 | 0.003 | 0.005 | 0.004 | 0.001 | 0 | 0.0001 | 0 | 0.0001 | 0 | 347 | 477 | 30
34830 | Q235B | 1282 | 1060 | 887 | 614 | 0.1554 | 0.464 | 0.196 | 0.017 | 0.012 | 0.027 | 0.002 | 0.001 | 0.01 | 0.014 | 0.002 | 0.005 | 0.002 | 0.001 | 0.0033 | 0.0001 | 0 | 0.0004 | 0 | 318 | 446 | 33
28240 | Q235B | 1268 | 1060 | 883 | 634 | 0.145 | 0.463 | 0.197 | 0.018 | 0.013 | 0.035 | 0.001 | 0.001 | 0.012 | 0.029 | 0.001 | 0.007 | 0.001 | 0.001 | 0.003 | 0.0004 | 0 | 0.0001 | 0 | 302 | 427 | 40
28080 | Q235B | 1252 | 1040 | 883 | 636 | 0.145 | 0.463 | 0.197 | 0.018 | 0.013 | 0.035 | 0.001 | 0.001 | 0.012 | 0.029 | 0.001 | 0.007 | 0.001 | 0.001 | 0.003 | 0.0004 | 0 | 0.0001 | 0 | 296 | 433 | 31
28060 | Q235B | 1242 | 1040 | 865 | 613 | 0.145 | 0.463 | 0.197 | 0.018 | 0.013 | 0.035 | 0.001 | 0.001 | 0.012 | 0.029 | 0.001 | 0.007 | 0.001 | 0.001 | 0.003 | 0.0004 | 0 | 0.0001 | 0 | 288 | 433 | 28
28050 | Q235B | 1248 | 1040 | 863 | 635 | 0.1401 | 0.469 | 0.188 | 0.025 | 0.013 | 0.048 | 0.008 | 0.007 | 0.023 | 0.035 | 0.002 | 0.007 | 0.002 | 0.001 | 0.0033 | 0.0001 | 0 | 0.0004 | 0 | 291 | 433 | 31
29460 | SS400 | 1268 | 1060 | 835 | 574 | 0.1608 | 0.412 | 0.186 | 0.014 | 0.013 | 0.039 | 0.051 | 0.05 | 0.019 | 0.024 | 0.002 | 0.005 | 0.002 | 0.001 | 0.0037 | 0.0001 | 0 | 0.0003 | 0 | 295 | 444 | 30
29290 | SS400 | 1256 | 1060 | 836 | 574 | 0.1608 | 0.412 | 0.186 | 0.014 | 0.013 | 0.039 | 0.051 | 0.05 | 0.019 | 0.024 | 0.002 | 0.005 | 0.002 | 0.001 | 0.0037 | 0.0001 | 0 | 0.0003 | 0 | 296 | 447 | 29
34720 | B | 1265 | 1060 | 840 | 595 | 0.1525 | 0.74 | 0.196 | 0.017 | 0.013 | 0.025 | 0.002 | 0.002 | 0.013 | 0.02 | 0.003 | 0.004 | 0.002 | 0.001 | 0 | 0.0001 | 0 | 0.0004 | 0 | 318 | 468 | 29
35110 | B | 1271 | 1060 | 843 | 591 | 0.1525 | 0.74 | 0.196 | 0.017 | 0.013 | 0.025 | 0.002 | 0.002 | 0.013 | 0.02 | 0.003 | 0.004 | 0.002 | 0.001 | 0 | 0.0001 | 0 | 0.0004 | 0 | 319 | 466 | 29
35240 | B | 1263 | 1060 | 846 | 592 | 0.14 | 0.802 | 0.201 | 0.017 | 0.014 | 0.052 | 0.013 | 0.012 | 0.019 | 0.029 | 0.003 | 0.006 | 0.002 | 0.001 | 0 | 0.0001 | 0 | 0.0004 | 0 | 335 | 475 | 28
35470 | B | 1269 | 1060 | 843 | 587 | 0.14 | 0.802 | 0.201 | 0.017 | 0.014 | 0.052 | 0.013 | 0.012 | 0.019 | 0.029 | 0.003 | 0.006 | 0.002 | 0.001 | 0 | 0.0001 | 0 | 0.0004 | 0 | 336 | 473 | 33
30260 | Q345A | 1270 | 1050 | 863 | 587 | 0.151 | 0.528 | 0.024 | 0.02 | 0.014 | 0.037 | 0.042 | 0.042 | 0.013 | 0.031 | 0.043 | 0.005 | 0.001 | 0.001 | 0.0024 | 0.0001 | 0 | 0.0015 | 0 | 467 | 591 | 21
32250 | Q345A | 1256 | 1060 | 847 | 637 | 0.149 | 1.348 | 0.244 | 0.02 | 0.016 | 0.04 | 0.01 | 0.008 | 0.015 | 0.023 | 0.001 | 0.001 | 0.001 | 0.001 | 0.0031 | 0.0001 | 0 | 0.0001 | 0 | 331 | 493 | 30
31900 | Q345A | 1269 | 1060 | 846 | 636 | 0.149 | 1.348 | 0.244 | 0.02 | 0.016 | 0.04 | 0.01 | 0.008 | 0.015 | 0.023 | 0.001 | 0.001 | 0.001 | 0.001 | 0.0031 | 0.0001 | 0 | 0.0001 | 0 | 370 | 501 | 25
34760 | B | 1271 | 1060 | 845 | 581 | 0.139 | 0.759 | 0.183 | 0.019 | 0.02 | 0.03 | 0.003 | 0.003 | 0.013 | 0.022 | 0.001 | 0.002 | 0.001 | 0.001 | 0 | 0.0002 | 0 | 0.0001 | 0 | 319 | 457 | 37
35160 | B | 1268 | 1070 | 877 | 614 | 0.139 | 0.765 | 0.19 | 0.018 | 0.015 | 0.044 | 0.011 | 0.009 | 0.014 | 0.032 | 0.001 | 0.006 | 0.001 | 0.001 | 0 | 0.0003 | 0 | 0.0001 | 0 | 317 | 461 | 34
26670 | Q355NHD | 1263 | 1060 | 864 | 621 | 0.101 | 0.961 | 0.357 | 0.013 | 0.003 | 0.288 | 0.016 | 0.015 | 0.237 | 0.531 | 0.001 | 0.007 | 0.026 | 0.0012 | 0 | 0.0007 | 0 | 0.0001 | 0 | 424 | 542 | 29
26910 | Q355NHD | 1269 | 1060 | 864 | 603 | 0.101 | 0.961 | 0.357 | 0.013 | 0.003 | 0.288 | 0.016 | 0.015 | 0.237 | 0.531 | 0.001 | 0.007 | 0.026 | 0.0012 | 0 | 0.0007 | 0 | 0.0001 | 0 | 445 | 551 | 30
26640 | Q355NHD | 1275 | 1060 | 865 | 602 | 0.101 | 0.961 | 0.357 | 0.013 | 0.003 | 0.288 | 0.016 | 0.015 | 0.237 | 0.531 | 0.001 | 0.007 | 0.026 | 0.0012 | 0 | 0.0007 | 0 | 0.0001 | 0 | 418 | 546 | 29
26890 | Q355NHD | 1263 | 1060 | 864 | 622 | 0.101 | 0.961 | 0.357 | 0.013 | 0.003 | 0.288 | 0.016 | 0.015 | 0.237 | 0.531 | 0.001 | 0.007 | 0.026 | 0.0012 | 0 | 0.0007 | 0 | 0.0001 | 0 | 440 | 554 | 31
26650 | Q355NHD | 1269 | 1060 | 865 | 623 | 0.101 | 0.961 | 0.357 | 0.013 | 0.003 | 0.288 | 0.016 | 0.015 | 0.237 | 0.531 | 0.001 | 0.007 | 0.026 | 0.0012 | 0 | 0.0007 | 0 | 0.0001 | 0 | 433 | 551 | 32
27990 | Q235B | 1254 | 1040 | 870 | 0 | 0.154 | 0.491 | 0.175 | 0.018 | 0.014 | 0.034 | 0.003 | 0.002 | 0.011 | 0.034 | 0.001 | 0.006 | 0.001 | 0.001 | 0.0036 | 0.0001 | 0 | 0.0001 | 0 | 303 | 439 | 30
28090 | Q235B | 1242 | 1040 | 868 | 616 | 0.154 | 0.491 | 0.175 | 0.018 | 0.014 | 0.034 | 0.003 | 0.002 | 0.011 | 0.034 | 0.001 | 0.006 | 0.001 | 0.001 | 0.0036 | 0.0001 | 0 | 0.0001 | 0 | 291 | 437 | 33
27980 | Q235B | 1250 | 1050 | 866 | 631 | 0.154 | 0.491 | 0.175 | 0.018 | 0.014 | 0.034 | 0.003 | 0.002 | 0.011 | 0.034 | 0.001 | 0.006 | 0.001 | 0.001 | 0.0036 | 0.0001 | 0 | 0.0001 | 0 | 294 | 439 | 28
28580 | HJ58C | 1275 | 1090 | 866 | 639 | 0.0777 | 1.753 | 0.13 | 0.016 | 0.003 | 0.057 | 0.039 | 0.038 | 0.02 | 0.134 | 0.127 | 0.007 | 0.006 | 0.047 | 0.005 | 0.001 | 0 | 0.0002 | 0 | 661 | 751 | 19
20750 | 1E1247 | 1253 | 1060 | 854 | 578 | 0.112 | 1.595 | 0.373 | 0.014 | 0.0039 | 0.045 | 0.0454 | 0.0449 | 0.009 | 0.032 | 0.1058 | 0.003 | 0.001 | 0.048 | 0.0028 | 0.0016 | 0 | 0.0002 | 0 | 664 | 750 | 32
20990 | 1E1247 | 1259 | 1060 | 850 | 576 | 0.112 | 1.595 | 0.373 | 0.014 | 0.0039 | 0.045 | 0.0454 | 0.0449 | 0.009 | 0.032 | 0.1058 | 0.003 | 0.001 | 0.048 | 0.0028 | 0.0016 | 0 | 0.0002 | 0 | 639 | 731 | 32
21060 | 1E1247 | 1247 | 1060 | 850 | 587 | 0.112 | 1.595 | 0.373 | 0.014 | 0.0039 | 0.045 | 0.0454 | 0.0449 | 0.009 | 0.032 | 0.1058 | 0.003 | 0.001 | 0.048 | 0.0028 | 0.0016 | 0 | 0.0002 | 0 | 627 | 733 | 30
26310 | 1E1247 | 1269 | 1100 | 886 | 584 | 0.1153 | 1.601 | 0.359 | 0.013 | 0.0065 | 0.051 | 0.0553 | 0.0548 | 0.013 | 0.041 | 0.1136 | 0.005 | 0.001 | 0.054 | 0.0022 | 0.0001 | 0 | 0.0003 | 0 | 640 | 758 | 28
24810 | 1E1247 | 1275 | 1100 | 888 | 578 | 0.1153 | 1.601 | 0.359 | 0.013 | 0.0065 | 0.051 | 0.0553 | 0.0548 | 0.013 | 0.041 | 0.1136 | 0.005 | 0.001 | 0.054 | 0.0022 | 0.0001 | 0 | 0.0003 | 0 | 636 | 739 | 28
26370 | 1E1247 | 1263 | 1100 | 889 | 584 | 0.1183 | 1.608 | 0.374 | 0.013 | 0.0039 | 0.048 | 0.0485 | 0.048 | 0.012 | 0.037 | 0.1046 | 0.004 | 0.001 | 0.05 | 0.0023 | 0.0014 | 0 | 0.0002 | 0 | 644 | 755 | 28
24830 | 1E1247 | 1269 | 1100 | 890 | 581 | 0.1153 | 1.601 | 0.359 | 0.013 | 0.0065 | 0.051 | 0.0553 | 0.0548 | 0.013 | 0.041 | 0.1136 | 0.005 | 0.001 | 0.054 | 0.0022 | 0.0001 | 0 | 0.0003 | 0 | 649 | 717 | 27
26300 | 1E1247 | 1275 | 1100 | 887 | 582 | 0.1183 | 1.608 | 0.374 | 0.013 | 0.0039 | 0.048 | 0.0485 | 0.048 | 0.012 | 0.037 | 0.1046 | 0.004 | 0.001 | 0.05 | 0.0023 | 0.0014 | 0 | 0.0002 | 0 | 653 | 752 | 30
24880 | 1E1247 | 1263 | 1100 | 890 | 582 | 0.1164 | 1.556 | 0.386 | 0.015 | 0.0054 | 0.045 | 0.0443 | 0.0438 | 0.012 | 0.038 | 0.1048 | 0.004 | 0.001 | 0.049 | 0.0027 | 0.002 | 0 | 0.0003 | 0 | 635 | 745 | 30
24820 | 1E1247 | 1269 | 1100 | 890 | 582 | 0.1164 | 1.556 | 0.386 | 0.015 | 0.0054 | 0.045 | 0.0443 | 0.0438 | 0.012 | 0.038 | 0.1048 | 0.004 | 0.001 | 0.049 | 0.0027 | 0.002 | 0 | 0.0003 | 0 | 598 | 713 | 30
28040 | Q235B | 1258 | 1040 | 883 | 634 | 0.16 | 0.503 | 0.198 | 0.018 | 0.011 | 0.043 | 0.006 | 0.005 | 0.023 | 0.033 | 0.001 | 0.008 | 0.001 | 0.001 | 0.0042 | 0.0005 | 0 | 0.0001 | 0 | 303 | 460 | 34
27940 | Q235B | 1246 | 1040 | 885 | 611 | 0.154 | 0.491 | 0.175 | 0.018 | 0.014 | 0.034 | 0.003 | 0.002 | 0.011 | 0.034 | 0.001 | 0.006 | 0.001 | 0.001 | 0.0036 | 0.0001 | 0 | 0.0001 | 0 | 284 | 436 | 33
28100 | Q235B | 1263 | 1060 | 887 | 634 | 0.154 | 0.491 | 0.175 | 0.018 | 0.014 | 0.034 | 0.003 | 0.002 | 0.011 | 0.034 | 0.001 | 0.006 | 0.001 | 0.001 | 0.0036 | 0.0001 | 0 | 0.0001 | 0 | 323 | 457 | 35
24150 | WL440 | 1261 | 1070 | 856 | 604 | 0.0692 | 1.361 | 0.248 | 0.016 | 0.004 | 0.033 | 0.0407 | 0.0403 | 0.009 | 0.035 | 0.0168 | 0.004 | 0.001 | 0.002 | 0.0042 | 0.0001 | 0 | 0.0002 | 0 | 388 | 491 | 31
17540 | Q345A | 1262 | 1060 | 895 | 653 | 0.0739 | 0.86 | 0.013 | 0.018 | 0.003 | 0.041 | 0.038 | 0.0367 | 0.013 | 0.025 | 0.0008 | 0.004 | 0.001 | 0.021 | 0.0003 | 0.0001 | 0 | 0.0002 | 0 | 443 | 489 | 32
16500 | DP600 | 1282 | 1100 | 800 | 27 | 0.0648 | 1.215 | 0.155 | 0.042 | 0.0033 | 0.056 | 0.0374 | 0.0366 | 0.012 | 0.611 | 0.0016 | 0.004 | 0.001 | 0.002 | 0.0022 | 0.0001 | 0 | 0.0003 | 0 | 345 | 634 | 32
16060 | DP600 | 1270 | 1100 | 798 | 7 | 0.0648 | 1.215 | 0.155 | 0.042 | 0.0033 | 0.056 | 0.0374 | 0.0366 | 0.012 | 0.611 | 0.0016 | 0.004 | 0.001 | 0.002 | 0.0022 | 0.0001 | 0 | 0.0003 | 0 | 348 | 636 | 30
16480 | DP600 | 1276 | 1100 | 800 | 1 | 0.0648 | 1.215 | 0.155 | 0.042 | 0.0033 | 0.056 | 0.0374 | 0.0366 | 0.012 | 0.611 | 0.0016 | 0.004 | 0.001 | 0.002 | 0.0022 | 0.0001 | 0 | 0.0003 | 0 | 349 | 627 | 30
16550 | DP600 | 1282 | 1100 | 796 | 2 | 0.0648 | 1.215 | 0.155 | 0.042 | 0.0033 | 0.056 | 0.0374 | 0.0366 | 0.012 | 0.611 | 0.0016 | 0.004 | 0.001 | 0.002 | 0.0022 | 0.0001 | 0 | 0.0003 | 0 | 387 | 657 | 27
16240 | DP600 | 1270 | 1100 | 812 | 0 | 0.0613 | 1.198 | 0.147 | 0.04 | 0.0037 | 0.055 | 0.0444 | 0.0439 | 0.012 | 0.576 | 0.0017 | 0.004 | 0.001 | 0.002 | 0.0024 | 0.0001 | 0 | 0.0003 | 0 | 366 | 645 | 32
16550 | DP600 | 1276 | 1100 | 815 | 0 | 0.0613 | 1.198 | 0.147 | 0.04 | 0.0037 | 0.055 | 0.0444 | 0.0439 | 0.012 | 0.576 | 0.0017 | 0.004 | 0.001 | 0.002 | 0.0024 | 0.0001 | 0 | 0.0003 | 0 | 347 | 625 | 29
16570 | DP600 | 1282 | 1100 | 813 | 1 | 0.0658 | 1.202 | 0.155 | 0.041 | 0.0037 | 0.047 | 0.0346 | 0.0332 | 0.013 | 0.544 | 0.0021 | 0.006 | 0.001 | 0.002 | 0.0031 | 0.0001 | 0 | 0.0003 | 0 | 386 | 646 | 31
16560 | DP600 | 1270 | 1100 | 812 | 0 | 0.0613 | 1.198 | 0.147 | 0.04 | 0.0037 | 0.055 | 0.0444 | 0.0439 | 0.012 | 0.576 | 0.0017 | 0.004 | 0.001 | 0.002 | 0.0024 | 0.0001 | 0 | 0.0003 | 0 | 340 | 618 | 34
16480 | DP600 | 1276 | 1100 | 812 | 7 | 0.0613 | 1.198 | 0.147 | 0.04 | 0.0037 | 0.055 | 0.0444 | 0.0439 | 0.012 | 0.576 | 0.0017 | 0.004 | 0.001 | 0.002 | 0.0024 | 0.0001 | 0 | 0.0003 | 0 | 347 | 596 | 30
16550 | DP600 | 1282 | 1100 | 811 | 0 | 0.0613 | 1.198 | 0.147 | 0.04 | 0.0037 | 0.055 | 0.0444 | 0.0439 | 0.012 | 0.576 | 0.0017 | 0.004 | 0.001 | 0.002 | 0.0024 | 0.0001 | 0 | 0.0003 | 0 | 355 | 627 | 29
16580 | DP600 | 1270 | 1100 | 808 | 0 | 0.0622 | 1.203 | 0.152 | 0.042 | 0.0055 | 0.047 | 0.043 | 0.0426 | 0.014 | 0.587 | 0.0013 | 0.005 | 0.001 | 0.002 | 0.0023 | 0.0001 | 0 | 0.0003 | 0 | 342 | 620 | 28
16570 | DP600 | 1276 | 1100 | 811 | 4 | 0.0622 | 1.203 | 0.152 | 0.042 | 0.0055 | 0.047 | 0.043 | 0.0426 | 0.014 | 0.587 | 0.0013 | 0.005 | 0.001 | 0.002 | 0.0023 | 0.0001 | 0 | 0.0003 | 0 | 369 | 632 | 30
16030 | DP600 | 1282 | 1100 | 806 | 0 | 0.0622 | 1.203 | 0.152 | 0.042 | 0.0055 | 0.047 | 0.043 | 0.0426 | 0.014 | 0.587 | 0.0013 | 0.005 | 0.001 | 0.002 | 0.0023 | 0.0001 | 0 | 0.0003 | 0 | 338 | 586 | 26
16610 | DP600 | 1270 | 1100 | 808 | 1 | 0.0622 | 1.203 | 0.152 | 0.042 | 0.0055 | 0.047 | 0.043 | 0.0426 | 0.014 | 0.587 | 0.0013 | 0.005 | 0.001 | 0.002 | 0.0023 | 0.0001 | 0 | 0.0003 | 0 | 322 | 590 | 28
16610 | DP600 | 1270 | 1100 | 808 | 1 | 0.0622 | 1.203 | 0.152 | 0.042 | 0.0055 | 0.047 | 0.043 | 0.0426 | 0.014 | 0.587 | 0.0013 | 0.005 | 0.001 | 0.002 | 0.0023 | 0.0001 | 0 | 0.0003 | 0 | 337 | 600 | 26
16610 | DP600 | 1270 | 1100 | 808 | 1 | 0.0622 | 1.203 | 0.152 | 0.042 | 0.0055 | 0.047 | 0.043 | 0.0426 | 0.014 | 0.587 | 0.0013 | 0.005 | 0.001 | 0.002 | 0.0023 | 0.0001 | 0 | 0.0003 | 0 | 326 | 597 | 24
16100 | DP600 | 1276 | 1100 | 808 | 3 | 0.0622 | 1.203 | 0.152 | 0.042 | 0.0055 | 0.047 | 0.043 | 0.0426 | 0.014 | 0.587 | 0.0013 | 0.005 | 0.001 | 0.002 | 0.0023 | 0.0001 | 0 | 0.0003 | 0 | 351 | 616 | 27
16560 | DP600 | 1282 | 1100 | 806 | 0 | 0.0658 | 1.202 | 0.155 | 0.041 | 0.0037 | 0.047 | 0.0346 | 0.0332 | 0.013 | 0.544 | 0.0021 | 0.006 | 0.001 | 0.002 | 0.0031 | 0.0001 | 0 | 0.0003 | 0 | 352 | 626 | 31
16540 | DP600 | 1270 | 1100 | 810 | 0 | 0.0658 | 1.202 | 0.155 | 0.041 | 0.0037 | 0.047 | 0.0346 | 0.0332 | 0.013 | 0.544 | 0.0021 | 0.006 | 0.001 | 0.002 | 0.0031 | 0.0001 | 0 | 0.0003 | 0 | 369 | 612 | 31
28100 | Q235B | 1268 | 1060 | 882 | 634 | 0.1618 | 0.448 | 0.178 | 0.018 | 0.016 | 0.048 | 0.002 | 0.002 | 0.022 | 0.028 | 0.002 | 0.006 | 0.002 | 0.001 | 0.0042 | 0.0001 | 0 | 0.0003 | 0 | 339 | 475 | 30
28050 | Q235B | 1252 | 1040 | 877 | 635 | 0.1618 | 0.448 | 0.178 | 0.018 | 0.016 | 0.048 | 0.002 | 0.002 | 0.022 | 0.028 | 0.002 | 0.006 | 0.002 | 0.001 | 0.0042 | 0.0001 | 0 | 0.0003 | 0 | 324 | 466 | 31
27990 | Q235B | 1253 | 1040 | 864 | 633 | 0.1618 | 0.448 | 0.178 | 0.018 | 0.016 | 0.048 | 0.002 | 0.002 | 0.022 | 0.028 | 0.002 | 0.006 | 0.002 | 0.001 | 0.0042 | 0.0001 | 0 | 0.0003 | 0 | 312 | 451 | 29
35390 | B | 1267 | 1060 | 837 | 588 | 0.139 | 0.765 | 0.19 | 0.018 | 0.015 | 0.044 | 0.011 | 0.009 | 0.014 | 0.032 | 0.001 | 0.006 | 0.001 | 0.001 | 0 | 0.0003 | 0 | 0.0001 | 0 | 329 | 464 | 32
35380 | B | 1268 | 1060 | 842 | 580 | 0.1422 | 0.759 | 0.168 | 0.02 | 0.015 | 0.031 | 0.005 | 0.004 | 0.014 | 0.027 | 0.002 | 0.004 | 0.002 | 0.001 | 0 | 0.0003 | 0 | 0.0003 | 0 | 332 | 458 | 27
27920 | B | 1256 | 1060 | 841 | 591 | 0.1422 | 0.759 | 0.168 | 0.02 | 0.015 | 0.031 | 0.005 | 0.004 | 0.014 | 0.027 | 0.002 | 0.004 | 0.002 | 0.001 | 0 | 0.0003 | 0 | 0.0003 | 0 | 354 | 493 | 22
27920 | B | 1256 | 1060 | 841 | 591 | 0.1422 | 0.759 | 0.168 | 0.02 | 0.015 | 0.031 | 0.005 | 0.004 | 0.014 | 0.027 | 0.002 | 0.004 | 0.002 | 0.001 | 0 | 0.0003 | 0 | 0.0003 | 0 | 349 | 478 | 31
27920 | B | 1256 | 1060 | 841 | 591 | 0.1422 | 0.759 | 0.168 | 0.02 | 0.015 | 0.031 | 0.005 | 0.004 | 0.014 | 0.027 | 0.002 | 0.004 | 0.002 | 0.001 | 0 | 0.0003 | 0 | 0.0003 | 0 | 338 | 476 | 32
35130 | Q345B | 1254 | 1050 | 858 | 533 | 0.082 | 0.488 | 0.012 | 0.017 | 0.01 | 0.039 | 0.041 | 0.038 | 0.012 | 0.023 | 0.045 | 0.005 | 0.001 | 0.001 | 0.0024 | 0.0001 | 0 | 0.0013 | 0 | 364 | 482 | 26
30320 | Q345B | 1261 | 1050 | 864 | 527 | 0.151 | 0.528 | 0.024 | 0.02 | 0.014 | 0.037 | 0.042 | 0.042 | 0.013 | 0.031 | 0.043 | 0.005 | 0.001 | 0.001 | 0.0024 | 0.0001 | 0 | 0.0015 | 0 | 412 | 520 | 25
30320 | Q345B | 1261 | 1050 | 864 | 527 | 0.151 | 0.528 | 0.024 | 0.02 | 0.014 | 0.037 | 0.042 | 0.042 | 0.013 | 0.031 | 0.043 | 0.005 | 0.001 | 0.001 | 0.0024 | 0.0001 | 0 | 0.0015 | 0 | 455 | 543 | 17
30320 | Q345B | 1261 | 1050 | 864 | 527 | 0.151 | 0.528 | 0.024 | 0.02 | 0.014 | 0.037 | 0.042 | 0.042 | 0.013 | 0.031 | 0.043 | 0.005 | 0.001 | 0.001 | 0.0024 | 0.0001 | 0 | 0.0015 | 0 | 435 | 552 | 17
28250 | Q345B | 1247 | 1050 | 870 | 508 | 0.105 | 1.465 | 0.013 | 0.02 | 0.013 | 0.042 | 0.041 | 0.039 | 0.012 | 0.028 | 0.001 | 0.001 | 0.002 | 0.0235 | 0.0028 | 0.0001 | 0 | 0.0015 | 0 | 668 | 708 | 7
35440 | X70M | 1250 | 1030 | 814 | 490 | 0.048 | 1.512 | 0.238 | 0.017 | 0.001 | 0.037 | 0.025 | 0.023 | 0.012 | 0.236 | 0.014 | 0.001 | 0.049 | 0.0608 | 0.0053 | 0.0012 | 0 | 0.0001 | 0 | 555 | 645 | 40
29490 | B | 1263 | 1060 | 838 | 599 | 0.1437 | 0.766 | 0.197 | 0.017 | 0.012 | 0.042 | 0.011 | 0.011 | 0.015 | 0.025 | 0.003 | 0.006 | 0.002 | 0.001 | 0 | 0.0001 | 0 | 0.0004 | 0 | 337 | 481 | 29
29360 | B | 1269 | 1060 | 837 | 595 | 0.1437 | 0.766 | 0.197 | 0.017 | 0.012 | 0.042 | 0.011 | 0.011 | 0.015 | 0.025 | 0.003 | 0.006 | 0.002 | 0.001 | 0 | 0.0001 | 0 | 0.0004 | 0 | 343 | 481 | 28
28650 | B | 1278 | 1060 | 843 | 598 | 0.1491 | 0.764 | 0.186 | 0.012 | 0.012 | 0.046 | 0.002 | 0.001 | 0.015 | 0.025 | 0.002 | 0.006 | 0.002 | 0.001 | 0 | 0.0001 | 0 | 0.0005 | 0 | 361 | 500 | 30
28840 | B | 1266 | 1060 | 845 | 590 | 0.1491 | 0.764 | 0.186 | 0.012 | 0.012 | 0.046 | 0.002 | 0.001 | 0.015 | 0.025 | 0.002 | 0.006 | 0.002 | 0.001 | 0 | 0.0001 | 0 | 0.0005 | 0 | 340 | 487 | 32
35060 | B | 1265 | 1060 | 841 | 591 | 0.139 | 0.759 | 0.183 | 0.019 | 0.02 | 0.03 | 0.003 | 0.003 | 0.013 | 0.022 | 0.001 | 0.002 | 0.001 | 0.001 | 0 | 0.0002 | 0 | 0.0001 | 0 | 328 | 455 | 31
34840 | 1.00E+170 | 1259 | 1020 | 816 | 534 | 0.1733 | 1.087 | 0.023 | 0.013 | 0.007 | 0.041 | 0.05 | 0.049 | 0.019 | 0.024 | 0.002 | 0.005 | 0.003 | 0.001 | 0 | 0.0001 | 0 | 0.0001 | 0 | 395 | 520 | 35
35100 | 1.00E+170 | 1247 | 1020 | 817 | 533 | 0.1733 | 1.087 | 0.023 | 0.013 | 0.007 | 0.041 | 0.05 | 0.049 | 0.019 | 0.024 | 0.002 | 0.005 | 0.003 | 0.001 | 0 | 0.0001 | 0 | 0.0001 | 0 | 388 | 523 | 37
27750 | Q235B | 1262 | 1060 | 879 | 632 | 0.1425 | 0.467 | 0.206 | 0.012 | 0.008 | 0.039 | 0.002 | 0.002 | 0.014 | 0.023 | 0.002 | 0.005 | 0.002 | 0.001 | 0.0037 | 0.0001 | 0 | 0.0005 | 0 | 306 | 448 | 30
28230 | Q235B | 1256 | 1060 | 883 | 632 | 0.145 | 0.463 | 0.197 | 0.018 | 0.013 | 0.035 | 0.001 | 0.001 | 0.012 | 0.029 | 0.001 | 0.007 | 0.001 | 0.001 | 0.003 | 0.0004 | 0 | 0.0001 | 0 | 312 | 449 | 37
28020 | Q235B | 1262 | 1060 | 882 | 633 | 0.154 | 0.491 | 0.175 | 0.018 | 0.014 | 0.034 | 0.003 | 0.002 | 0.011 | 0.034 | 0.001 | 0.006 | 0.001 | 0.001 | 0.0036 | 0.0001 | 0 | 0.0001 | 0 | 316 | 458 | 42
37272 | B | 1263 | 1060 | 0 | 0 | 0.1401 | 0.77 | 0.187 | 0.016 | 0.014 | 0.035 | 0.002 | 0.002 | 0.013 | 0.021 | 0.002 | 0.006 | 0.002 | 0.001 | 0 | 0.0001 | 0 | 0.0005 | 0 | 319 | 464 | 29
35250 | B | 1269 | 1060 | 839 | 592 | 0.1401 | 0.77 | 0.187 | 0.016 | 0.014 | 0.035 | 0.002 | 0.002 | 0.013 | 0.021 | 0.002 | 0.006 | 0.002 | 0.001 | 0 | 0.0001 | 0 | 0.0005 | 0 | 322 | 465 | 30
37100 | B | 1275 | 1060 | 841 | 595 | 0.128 | 0.753 | 0.208 | 0.018 | 0.005 | 0.048 | 0.017 | 0.016 | 0.018 | 0.032 | 0.001 | 0.004 | 0.001 | 0.001 | 0 | 0.0004 | 0 | 0.0001 | 0 | 342 | 463 | 31
35450 | B | 1261 | 1060 | 841 | 591 | 0.139 | 0.765 | 0.19 | 0.018 | 0.015 | 0.044 | 0.011 | 0.009 | 0.014 | 0.032 | 0.001 | 0.006 | 0.001 | 0.001 | 0 | 0.0003 | 0 | 0.0001 | 0 | 325 | 477 | 29
30240 | B | 1268 | 1060 | 0 | 0 | 0.14 | 0.802 | 0.201 | 0.017 | 0.014 | 0.052 | 0.013 | 0.012 | 0.019 | 0.029 | 0.003 | 0.006 | 0.002 | 0.001 | 0 | 0.0001 | 0 | 0.0004 | 0 | 318 | 466 | 31
24580 | Q235B | 1252 | 1050 | 861 | 599 | 0.1472 | 0.488 | 0.2 | 0.018 | 0.019 | 0.04 | 0.001 | 0.001 | 0.019 | 0.029 | 0.002 | 0.006 | 0.002 | 0.001 | 0.0045 | 0.0001 | 0 | 0.0003 | 0 | 309 | 447 | 29
29060 | Q235B | 1258 | 1050 | 861 | 633 | 0.1462 | 0.455 | 0.228 | 0.011 | 0.012 | 0.033 | 0.002 | 0.001 | 0.013 | 0.019 | 0.002 | 0.006 | 0.002 | 0.001 | 0.0042 | 0.0001 | 0 | 0.0002 | 0 | 302 | 433 | 31
31430 | Q345A | 1256 | 1060 | 845 | 633 | 0.15 | 1.508 | 0.241 | 0.016 | 0.011 | 0.041 | 0.064 | 0.063 | 0.019 | 0.028 | 0.003 | 0.005 | 0.004 | 0.0015 | 0.0032 | 0.0001 | 0 | 0.0001 | 0 | 374 | 523 | 27
27690 | E355 | 1255 | 1040 | 844 | 602 | 0.178 | 1.466 | 0.016 | 0.016 | 0.004 | 0.038 | 0.034 | 0.033 | 0.01 | 0.023 | 0.019 | 0.001 | 0.001 | 0.009 | 0.0047 | 0.0002 | 0 | 0.0001 | 0 | 421 | 539 | 31
27750 | E355 | 1249 | 1040 | 844 | 602 | 0.178 | 1.466 | 0.016 | 0.016 | 0.004 | 0.038 | 0.034 | 0.033 | 0.01 | 0.023 | 0.019 | 0.001 | 0.001 | 0.009 | 0.0047 | 0.0002 | 0 | 0.0001 | 0 | 403 | 538 | 33
27460 | E355 | 1255 | 1040 | 846 | 602 | 0.178 | 1.466 | 0.016 | 0.016 | 0.004 | 0.038 | 0.034 | 0.033 | 0.01 | 0.023 | 0.019 | 0.001 | 0.001 | 0.009 | 0.0047 | 0.0002 | 0 | 0.0001 | 0 | 395 | 556 | 36
27670 | E355 | 1261 | 1040 | 841 | 602 | 0.178 | 1.466 | 0.016 | 0.016 | 0.004 | 0.038 | 0.034 | 0.033 | 0.01 | 0.023 | 0.019 | 0.001 | 0.001 | 0.009 | 0.0047 | 0.0002 | 0 | 0.0001 | 0 | 409 | 547 | 40
27590 | E355 | 1261 | 1040 | 844 | 601 | 0.168 | 1.454 | 0.019 | 0.011 | 0.004 | 0.037 | 0.038 | 0.037 | 0.011 | 0.019 | 0.018 | 0.001 | 0.001 | 0.0087 | 0.0049 | 0.0001 | 0 | 0.0001 | 0 | 398 | 531 | 41
27610 | E355 | 1255 | 1040 | 846 | 603 | 0.168 | 1.454 | 0.019 | 0.011 | 0.004 | 0.037 | 0.038 | 0.037 | 0.011 | 0.019 | 0.018 | 0.001 | 0.001 | 0.0087 | 0.0049 | 0.0001 | 0 | 0.0001 | 0 | 426 | 559 | 36
27690 | E355 | 1261 | 1040 | 846 | 0 | 0.168 | 1.454 | 0.019 | 0.011 | 0.004 | 0.037 | 0.038 | 0.037 | 0.011 | 0.019 | 0.018 | 0.001 | 0.001 | 0.0087 | 0.0049 | 0.0001 | 0 | 0.0001 | 0 | 411 | 548 | 41
27560 | E355 | 1249 | 1040 | 847 | 601 | 0.168 | 1.454 | 0.019 | 0.011 | 0.004 | 0.037 | 0.038 | 0.037 | 0.011 | 0.019 | 0.018 | 0.001 | 0.001 | 0.0087 | 0.0049 | 0.0001 | 0 | 0.0001 | 0 | 403 | 546 | 39
27480 | E355 | 1256 | 1040 | 846 | 598 | 0.178 | 1.466 | 0.016 | 0.016 | 0.004 | 0.038 | 0.034 | 0.033 | 0.01 | 0.023 | 0.019 | 0.001 | 0.001 | 0.009 | 0.0047 | 0.0002 | 0 | 0.0001 | 0 | 437 | 555 | 33
27550 | E355 | 1250 | 1040 | 849 | 603 | 0.179 | 1.431 | 0.013 | 0.013 | 0.005 | 0.033 | 0.034 | 0.031 | 0.01 | 0.022 | 0.014 | 0.001 | 0.001 | 0.008 | 0.0055 | 0.0004 | 0 | 0.0001 | 0 | 424 | 546 | 35
27720 | E355 | 1256 | 1040 | 846 | 603 | 0.179 | 1.431 | 0.013 | 0.013 | 0.005 | 0.033 | 0.034 | 0.031 | 0.01 | 0.022 | 0.014 | 0.001 | 0.001 | 0.008 | 0.0055 | 0.0004 | 0 | 0.0001 | 0 | 409 | 554 | 38
27450 | E355 | 1262 | 1040 | 844 | 603 | 0.179 | 1.431 | 0.013 | 0.013 | 0.005 | 0.033 | 0.034 | 0.031 | 0.01 | 0.022 | 0.014 | 0.001 | 0.001 | 0.008 | 0.0055 | 0.0004 | 0 | 0.0001 | 0 | 409 | 536 | 37
27790 | E355 | 1250 | 1040 | 849 | 601 | 0.179 | 1.431 | 0.013 | 0.013 | 0.005 | 0.033 | 0.034 | 0.031 | 0.01 | 0.022 | 0.014 | 0.001 | 0.001 | 0.008 | 0.0055 | 0.0004 | 0 | 0.0001 | 0 | 403 | 540 | 36
27910 | Q345B | 1252 | 1040 | 855 | 577 | 0.162 | 1.388 | 0.265 | 0.015 | 0.013 | 0.045 | 0.011 | 0.009 | 0.014 | 0.024 | 0.001 | 0.001 | 0.001 | 0.0011 | 0.0026 | 0.0001 | 0 | 0.0001 | 0 | 421 | 543 | 26
27700 | Q345B | 1246 | 1040 | 857 | 572 | 0.155 | 1.47 | 0.265 | 0.02 | 0.014 | 0.041 | 0.009 | 0.007 | 0.012 | 0.026 | 0.001 | 0.001 | 0.001 | 0.0012 | 0.0035 | 0.0005 | 0 | 0.0002 | 0 | 426 | 570 | 23
27700 | Q345B | 1246 | 1040 | 857 | 572 | 0.155 | 1.47 | 0.265 | 0.02 | 0.014 | 0.041 | 0.009 | 0.007 | 0.012 | 0.026 | 0.001 | 0.001 | 0.001 | 0.0012 | 0.0035 | 0.0005 | 0 | 0.0002 | 0 | 420 | 578 | 22
27700 | Q345B | 1246 | 1040 | 857 | 572 | 0.155 | 1.47 | 0.265 | 0.02 | 0.014 | 0.041 | 0.009 | 0.007 | 0.012 | 0.026 | 0.001 | 0.001 | 0.001 | 0.0012 | 0.0035 | 0.0005 | 0 | 0.0002 | 0 | 478 | 592 | 19
27740 | Q345B | 1268 | 1060 | 850 | 577 | 0.154 | 1.48 | 0.3 | 0.016 | 0.014 | 0.043 | 0.045 | 0.044 | 0.012 | 0.024 | 0.002 | 0.001 | 0.001 | 0.0013 | 0.0049 | 0.0003 | 0 | 0.0002 | 0 | 436 | 574 | 22
23780 | Q235B | 1262 | 1060 | 877 | 633 | 0.1449 | 0.438 | 0.203 | 0.012 | 0.008 | 0.032 | 0.001 | 0.001 | 0.013 | 0.02 | 0.002 | 0.005 | 0.002 | 0.001 | 0.0051 | 0.0001 | 0 | 0.0003 | 0 | 308 | 452 | 34
23760 | Q235B | 1256 | 1060 | 877 | 635 | 0.1541 | 0.467 | 0.187 | 0.017 | 0.012 | 0.041 | 0.001 | 0.001 | 0.019 | 0.022 | 0.002 | 0.006 | 0.002 | 0.001 | 0.0034 | 0.0001 | 0 | 0.0004 | 0 | 320 | 455 | 33
28080 | Q235B | 1262 | 1060 | 884 | 635 | 0.154 | 0.491 | 0.175 | 0.018 | 0.014 | 0.034 | 0.003 | 0.002 | 0.011 | 0.034 | 0.001 | 0.006 | 0.001 | 0.001 | 0.0036 | 0.0001 | 0 | 0.0001 | 0 | 316 | 457 | 33
28140 | Q235B | 1256 | 1060 | 885 | 635 | 0.146 | 0.476 | 0.184 | 0.019 | 0.016 | 0.042 | 0.006 | 0.006 | 0.018 | 0.026 | 0.001 | 0.006 | 0.001 | 0.001 | 0.0032 | 0.0001 | 0 | 0.0001 | 0 | 317 | 459 | 29
28070 | Q235B | 1258 | 1040 | 878 | 635 | 0.1485 | 0.489 | 0.214 | 0.021 | 0.014 | 0.037 | 0.024 | 0.023 | 0.02 | 0.03 | 0.003 | 0.006 | 0.002 | 0.001 | 0.0036 | 0.0001 | 0 | 0.0002 | 0 | 349 | 475 | 33
30240 | B | 1263 | 1060 | 841 | 591 | 0.1393 | 0.787 | 0.182 | 0.012 | 0.008 | 0.047 | 0.009 | 0.009 | 0.022 | 0.03 | 0.003 | 0.007 | 0.002 | 0.001 | 0 | 0.0001 | 0 | 0.0005 | 0 | 332 | 481 | 28
32110 | B | 1269 | 1060 | 839 | 592 | 0.1393 | 0.787 | 0.182 | 0.012 | 0.008 | 0.047 | 0.009 | 0.009 | 0.022 | 0.03 | 0.003 | 0.007 | 0.002 | 0.001 | 0 | 0.0001 | 0 | 0.0005 | 0 | 341 | 480 | 28
27910 | Q235B | 1262 | 1060 | 876 | 635 | 0.1455 | 0.463 | 0.193 | 0.018 | 0.02 | 0.032 | 0.024 | 0.022 | 0.015 | 0.018 | 0.003 | 0.005 | 0.002 | 0.001 | 0.0038 | 0.0002 | 0 | 0.0002 | 0 | 315 | 450 | 39
28090 | Q235B | 1268 | 1060 | 882 | 635 | 0.146 | 0.476 | 0.184 | 0.019 | 0.016 | 0.042 | 0.006 | 0.006 | 0.018 | 0.026 | 0.001 | 0.006 | 0.001 | 0.001 | 0.0032 | 0.0001 | 0 | 0.0001 | 0 | 319 | 451 | 34
26860 | Q235B | 1271 | 1060 | 883 | 636 | 0.1422 | 0.47 | 0.221 | 0.019 | 0.011 | 0.041 | 0.011 | 0.01 | 0.017 | 0.021 | 0.003 | 0.006 | 0.002 | 0.001 | 0.0029 | 0.0001 | 0 | 0.0003 | 0 | 318 | 441 | 34
24730 | Q235B | 1277 | 1060 | 885 | 633 | 0.1472 | 0.488 | 0.2 | 0.018 | 0.019 | 0.04 | 0.001 | 0.001 | 0.019 | 0.029 | 0.002 | 0.006 | 0.002 | 0.001 | 0.0045 | 0.0001 | 0 | 0.0003 | 0 | 310 | 446 | 40
29010 | Q235B | 1281 | 1080 | 895 | 635 | 0.1462 | 0.455 | 0.228 | 0.011 | 0.012 | 0.033 | 0.002 | 0.001 | 0.013 | 0.019 | 0.002 | 0.006 | 0.002 | 0.001 | 0.0042 | 0.0001 | 0 | 0.0002 | 0 | 303 | 453 | 33
28030 | Q235B | 1252 | 1040 | 878 | 606 | 0.1455 | 0.463 | 0.193 | 0.018 | 0.02 | 0.032 | 0.024 | 0.022 | 0.015 | 0.018 | 0.003 | 0.005 | 0.002 | 0.001 | 0.0038 | 0.0002 | 0 | 0.0002 | 0 | 319 | 449 | 35
27810 | WL510H | 1249 | 1060 | 852 | 597 | 0.102 | 1.408 | 0.13 | 0.014 | 0.005 | 0.051 | 0.037 | 0.035 | 0.014 | 0.03 | 0.022 | 0.001 | 0.001 | 0.0251 | 0 | 0.0012 | 0 | 0.0001 | 0 | 477 | 561 | 24
27820 | WL510H | 1255 | 1060 | 849 | 597 | 0.102 | 1.408 | 0.13 | 0.014 | 0.005 | 0.051 | 0.037 | 0.035 | 0.014 | 0.03 | 0.022 | 0.001 | 0.001 | 0.0251 | 0 | 0.0012 | 0 | 0.0001 | 0 | 466 | 548 | 26
27730 | WL510H | 1261 | 1060 | 848 | 597 | 0.102 | 1.408 | 0.13 | 0.014 | 0.005 | 0.051 | 0.037 | 0.035 | 0.014 | 0.03 | 0.022 | 0.001 | 0.001 | 0.0251 | 0 | 0.0012 | 0 | 0.0001 | 0 | 458 | 541 | 30
27820 | WL510H | 1249 | 1060 | 854 | 599 | 0.102 | 1.408 | 0.13 | 0.014 | 0.005 | 0.051 | 0.037 | 0.035 | 0.014 | 0.03 | 0.022 | 0.001 | 0.001 | 0.0251 | 0 | 0.0012 | 0 | 0.0001 | 0 | 442 | 548 | 30
27780 | WL510H | 1255 | 1060 | 849 | 596 | 0.102 | 1.408 | 0.13 | 0.014 | 0.005 | 0.051 | 0.037 | 0.035 | 0.014 | 0.03 | 0.022 | 0.001 | 0.001 | 0.0251 | 0 | 0.0012 | 0 | 0.0001 | 0 | 464 | 551 | 27
24860 | Q450NQR1 | 1256 | 1060 | 838 | 576 | 0.0682 | 1.031 | 0.222 | 0.015 | 0.002 | 0.295 | 0.015 | 0.014 | 0.171 | 0.699 | 0.003 | 0.007 | 0.003 | 0.033 | 0 | 0.0009 | 0 | 0.0002 | 0 | 497 | 590 | 25
25610 | Q450NQR1 | 1250 | 1060 | 839 | 571 | 0.065 | 1.027 | 0.185 | 0.013 | 0.006 | 0.32 | 0.035 | 0.031 | 0.185 | 0.682 | 0.002 | 0.005 | 0.003 | 0.0383 | 0 | 0.0019 | 0 | 0.0001 | 0 | 500 | 595 | 22
25540 | Q450NQR1 | 1256 | 1060 | 838 | 571 | 0.065 | 1.027 | 0.185 | 0.013 | 0.006 | 0.32 | 0.035 | 0.031 | 0.185 | 0.682 | 0.002 | 0.005 | 0.003 | 0.0383 | 0 | 0.0019 | 0 | 0.0001 | 0 | 512 | 595 | 25
25550 | Q450NQR1 | 1250 | 1060 | 839 | 571 | 0.065 | 1.027 | 0.185 | 0.013 | 0.006 | 0.32 | 0.035 | 0.031 | 0.185 | 0.682 | 0.002 | 0.005 | 0.003 | 0.0383 | 0 | 0.0019 | 0 | 0.0001 | 0 | 541 | 619 | 22
25580 | Q450NQR1 | 1256 | 1060 | 839 | 574 | 0.065 | 1.027 | 0.185 | 0.013 | 0.006 | 0.32 | 0.035 | 0.031 | 0.185 | 0.682 | 0.002 | 0.005 | 0.003 | 0.0383 | 0 | 0.0019 | 0 | 0.0001 | 0 | 506 | 600 | 25
24830 | Q450NQR1 | 1250 | 1060 | 834 | 575 | 0.0682 | 1.031 | 0.222 | 0.015 | 0.002 | 0.295 | 0.015 | 0.014 | 0.171 | 0.699 | 0.003 | 0.007 | 0.003 | 0.033 | 0 | 0.0009 | 0 | 0.0002 | 0 | 489 | 578 | 27
20820 | Q450NQR1 | 1250 | 1060 | 842 | 576 | 0.0682 | 1.031 | 0.222 | 0.015 | 0.002 | 0.295 | 0.015 | 0.014 | 0.171 | 0.699 | 0.003 | 0.007 | 0.003 | 0.033 | 0 | 0.0009 | 0 | 0.0002 | 0 | 518 | 603 | 20
20830 | Q450NQR1 | 1256 | 1060 | 841 | 575 | 0.0682 | 1.031 | 0.222 | 0.015 | 0.002 | 0.295 | 0.015 | 0.014 | 0.171 | 0.699 | 0.003 | 0.007 | 0.003 | 0.033 | 0 | 0.0009 | 0 | 0.0002 | 0 | 523 | 602 | 21
21460 | Q450NQR1 | 1252 | 1060 | 840 | 574 | 0.0682 | 1.031 | 0.222 | 0.015 | 0.002 | 0.295 | 0.015 | 0.014 | 0.171 | 0.699 | 0.003 | 0.007 | 0.003 | 0.033 | 0 | 0.0009 | 0 | 0.0002 | 0 | 501 | 589 | 22
21460 | Q450NQR1 | 1252 | 1060 | 840 | 574 | 0.0682 | 1.031 | 0.222 | 0.015 | 0.002 | 0.295 | 0.015 | 0.014 | 0.171 | 0.699 | 0.003 | 0.007 | 0.003 | 0.033 | 0 | 0.0009 | 0 | 0.0002 | 0 | 500 | 598 | 19
21460 | Q450NQR1 | 1252 | 1060 | 840 | 574 | 0.0682 | 1.031 | 0.222 | 0.015 | 0.002 | 0.295 | 0.015 | 0.014 | 0.171 | 0.699 | 0.003 | 0.007 | 0.003 | 0.033 | 0 | 0.0009 | 0 | 0.0002 | 0 | 488 | 591 | 22
21010 | Q450NQR1 | 1258 | 1060 | 839 | 574 | 0.0682 | 1.031 | 0.222 | 0.015 | 0.002 | 0.295 | 0.015 | 0.014 | 0.171 | 0.699 | 0.003 | 0.007 | 0.003 | 0.033 | 0 | 0.0009 | 0 | 0.0002 | 0 | 501 | 589 | 25
21010 | Q450NQR1 | 1258 | 1060 | 839 | 574 | 0.0682 | 1.031 | 0.222 | 0.015 | 0.002 | 0.295 | 0.015 | 0.014 | 0.171 | 0.699 | 0.003 | 0.007 | 0.003 | 0.033 | 0 | 0.0009 | 0 | 0.0002 | 0 | 501 | 595 | 25
21010 | Q450NQR1 | 1258 | 1060 | 839 | 574 | 0.0682 | 1.031 | 0.222 | 0.015 | 0.002 | 0.295 | 0.015 | 0.014 | 0.171 | 0.699 | 0.003 | 0.007 | 0.003 | 0.033 | 0 | 0.0009 | 0 | 0.0002 | 0 | 504 | 602 | 19
21290 | Q450NQR1 | 1264 | 1060 | 836 | 574 | 0.0682 | 1.031 | 0.222 | 0.015 | 0.002 | 0.295 | 0.015 | 0.014 | 0.171 | 0.699 | 0.003 | 0.007 | 0.003 | 0.033 | 0 | 0.0009 | 0 | 0.0002 | 0 | 503 | 596 | 23
21290 | Q450NQR1 | 1264 | 1060 | 836 | 574 | 0.0682 | 1.031 | 0.222 | 0.015 | 0.002 | 0.295 | 0.015 | 0.014 | 0.171 | 0.699 | 0.003 | 0.007 | 0.003 | 0.033 | 0 | 0.0009 | 0 | 0.0002 | 0 | 517 | 601 | 18
21290 | Q450NQR1 | 1264 | 1060 | 836 | 574 | 0.0682 | 1.031 | 0.222 | 0.015 | 0.002 | 0.295 | 0.015 | 0.014 | 0.171 | 0.699 | 0.003 | 0.007 | 0.003 | 0.033 | 0 | 0.0009 | 0 | 0.0002 | 0 | 520 | 602 | 22
28140 | Q235B | 1256 | 1060 | 879 | 634 | 0.146 | 0.476 | 0.184 | 0.019 | 0.016 | 0.042 | 0.006 | 0.006 | 0.018 | 0.026 | 0.001 | 0.006 | 0.001 | 0.001 | 0.0032 | 0.0001 | 0 | 0.0001 | 0 | 333 | 452 | 30
27950 | Q235B | 1258 | 1040 | 881 | 609 | 0.1434 | 0.482 | 0.204 | 0.019 | 0.019 | 0.045 | 0.031 | 0.03 | 0.039 | 0.052 | 0.003 | 0.01 | 0.002 | 0.001 | 0.0033 | 0.0001 | 0 | 0.0002 | 0 | 340 | 466 | 29
24980 | Q235B | 1265 | 1060 | 882 | 596 | 0.1472 | 0.488 | 0.2 | 0.018 | 0.019 | 0.04 | 0.001 | 0.001 | 0.019 | 0.029 | 0.002 | 0.006 | 0.002 | 0.001 | 0.0045 | 0.0001 | 0 | 0.0003 | 0 | 321 | 450 | 35
24970 | Q235B | 1271 | 1060 | 884 | 601 | 0.14 | 0.479 | 0.209 | 0.014 | 0.015 | 0.045 | 0.004 | 0.003 | 0.014 | 0.025 | 0.001 | 0.006 | 0.001 | 0.001 | 0.0044 | 0.0005 | 0 | 0.0001 | 0 | 311 | 445 | 38
26470 | Q450NQR1 | 1250 | 1060 | 842 | 573 | 0.0614 | 1.046 | 0.227 | 0.014 | 0.003 | 0.295 | 0.021 | 0.02 | 0.167 | 0.715 | 0.004 | 0.006 | 0.004 | 0.0343 | 0 | 0.0014 | 0 | 0.0001 | 0 | 483 | 575 | 23
26583 | Q450NQR1 | 1256 | 1060 | 0 | 0 | 0.0614 | 1.046 | 0.227 | 0.014 | 0.003 | 0.295 | 0.021 | 0.02 | 0.167 | 0.715 | 0.004 | 0.006 | 0.004 | 0.0343 | 0 | 0.0014 | 0 | 0.0001 | 0 | 473 | 565 | 23
26580 | Q450NQR1 | 1256 | 1060 | 836 | 573 | 0.0626 | 1.025 | 0.222 | 0.016 | 0.002 | 0.295 | 0.016 | 0.015 | 0.168 | 0.695 | 0.003 | 0.008 | 0.003 | 0.0321 | 0 | 0.0011 | 0 | 0.0001 | 0 | 494 | 584 | 24
26583 | Q450NQR1 | 1244 | 1060 | 0 | 0 | 0.0626 | 1.025 | 0.222 | 0.016 | 0.002 | 0.295 | 0.016 | 0.015 | 0.168 | 0.695 | 0.003 | 0.008 | 0.003 | 0.0321 | 0 | 0.0011 | 0 | 0.0001 | 0 | 495 | 592 | 21
26610 | Q450NQR1 | 1250 | 1060 | 838 | 571 | 0.0626 | 1.025 | 0.222 | 0.016 | 0.002 | 0.295 | 0.016 | 0.015 | 0.168 | 0.695 | 0.003 | 0.008 | 0.003 | 0.0321 | 0 | 0.0011 | 0 | 0.0001 | 0 | 512 | 606 | 19
26610 | Q450NQR1 | 1250 | 1060 | 838 | 571 | 0.0626 | 1.025 | 0.222 | 0.016 | 0.002 | 0.295 | 0.016 | 0.015 | 0.168 | 0.695 | 0.003 | 0.008 | 0.003 | 0.0321 | 0 | 0.0011 | 0 | 0.0001 | 0 | 496 | 597 | 27
26610 | Q450NQR1 | 1250 | 1060 | 838 | 571 | 0.0626 | 1.025 | 0.222 | 0.016 | 0.002 | 0.295 | 0.016 | 0.015 | 0.168 | 0.695 | 0.003 | 0.008 | 0.003 | 0.0321 | 0 | 0.0011 | 0 | 0.0001 | 0 | 497 | 597 | 24
22040 | Q450NQR1 | 1258 | 1060 | 833 | 574 | 0.0614 | 1.046 | 0.227 | 0.014 | 0.003 | 0.295 | 0.021 | 0.02 | 0.167 | 0.715 | 0.004 | 0.006 | 0.004 | 0.0343 | 0 | 0.0014 | 0 | 0.0001 | 0 | 529 | 600 | 21
24750 | Q450NQR1 | 1264 | 1060 | 830 | 574 | 0.0614 | 1.046 | 0.227 | 0.014 | 0.003 | 0.295 | 0.021 | 0.02 | 0.167 | 0.715 | 0.004 | 0.006 | 0.004 | 0.0343 | 0 | 0.0014 | 0 | 0.0001 | 0 | 492 | 575 | 28
28200 | Q235B | 1252 | 1040 | 884 | 633 | 0.1485 | 0.489 | 0.214 | 0.021 | 0.014 | 0.037 | 0.024 | 0.023 | 0.02 | 0.03 | 0.003 | 0.006 | 0.002 | 0.001 | 0.0036 | 0.0001 | 0 | 0.0002 | 0 | 320 | 461 | 30
28130 | Q235B | 1246 | 1040 | 885 | 633 | 0.1426 | 0.469 | 0.208 | 0.021 | 0.019 | 0.051 | 0.011 | 0.01 | 0.022 | 0.036 | 0.002 | 0.008 | 0.002 | 0.001 | 0.0022 | 0.0001 | 0 | 0.0002 | 0 | 300 | 448 | 32
24700 | Q235B | 1266 | 1060 | 879 | 631 | 0.1472 | 0.488 | 0.2 | 0.018 | 0.019 | 0.04 | 0.001 | 0.001 | 0.019 | 0.029 | 0.002 | 0.006 | 0.002 | 0.001 | 0.0045 | 0.0001 | 0 | 0.0003 | 0 | 311 | 459 | 30
25050 | Q235B | 1272 | 1060 | 882 | 634 | 0.1422 | 0.47 | 0.221 | 0.019 | 0.011 | 0.041 | 0.011 | 0.01 | 0.017 | 0.021 | 0.003 | 0.006 | 0.002 | 0.001 | 0.0029 | 0.0001 | 0 | 0.0003 | 0 | 301 | 447 | 32
35120 | Q235B | 1269 | 1060 | 880 | 633 | 0.1548 | 0.45 | 0.185 | 0.016 | 0.013 | 0.043 | 0.001 | 0.001 | 0.017 | 0.021 | 0.002 | 0.006 | 0.002 | 0.001 | 0.0021 | 0.0001 | 0 | 0.0002 | 0 | 308 | 444 | 29
26710 | WL510(FP) | 1267 | 1040 | 874 | 582 | 0.0988 | 1.405 | 0.054 | 0.016 | 0.001 | 0.05 | 0.045 | 0.045 | 0.02 | 0.028 | 0.016 | 0.007 | 0.003 | 0.0251 | 0 | 0.0001 | 0 | 0.0003 | 0 | 480 | 557 | 30
27130 | WL510(FP) | 1255 | 1040 | 877 | 577 | 0.0988 | 1.405 | 0.054 | 0.016 | 0.001 | 0.05 | 0.045 | 0.045 | 0.02 | 0.028 | 0.016 | 0.007 | 0.003 | 0.0251 | 0 | 0.0001 | 0 | 0.0003 | 0 | 483 | 560 | 29
27110 | WL510(FP) | 1267 | 1040 | 876 | 580 | 0.0988 | 1.405 | 0.054 | 0.016 | 0.001 | 0.05 | 0.045 | 0.045 | 0.02 | 0.028 | 0.016 | 0.007 | 0.003 | 0.0251 | 0 | 0.0001 | 0 | 0.0003 | 0 | 495 | 569 | 28
27080 | WL510(FP) | 1267 | 1040 | 878 | 579 | 0.095 | 1.416 | 0.043 | 0.013 | 0.004 | 0.049 | 0.051 | 0.051 | 0.013 | 0.054 | 0.017 | 0.007 | 0.001 | 0.0234 | 0 | 0.0005 | 0 | 0.0001 | 0 | 477 | 553 | 32
26960 | WL510(FP) | 1255 | 1040 | 874 | 581 | 0.095 | 1.416 | 0.043 | 0.013 | 0.004 | 0.049 | 0.051 | 0.051 | 0.013 | 0.054 | 0.017 | 0.007 | 0.001 | 0.0234 | 0 | 0.0005 | 0 | 0.0001 | 0 | 491 | 563 | 26
26950 | WL510(FP) | 1255 | 1040 | 872 | 582 | 0.095 | 1.416 | 0.043 | 0.013 | 0.004 | 0.049 | 0.051 | 0.051 | 0.013 | 0.054 | 0.017 | 0.007 | 0.001 | 0.0234 | 0 | 0.0005 | 0 | 0.0001 | 0 | 479 | 552 | 30
26690 | WL510 | 1270 | 1060 | 866 | 584 | 0.0988 | 1.405 | 0.054 | 0.016 | 0.001 | 0.05 | 0.045 | 0.045 | 0.02 | 0.028 | 0.016 | 0.007 | 0.003 | 0.025 | 0 | 0.0001 | 0 | 0.0003 | 0 | 518 | 596 | 27
27830 | WL510 | 1276 | 1060 | 862 | 584 | 0.0964 | 1.441 | 0.207 | 0.016 | 0.001 | 0.056 | 0.046 | 0.045 | 0.021 | 0.032 | 0.018 | 0.007 | 0.003 | 0.025 | 0 | 0.0009 | 0 | 0.0003 | 0 | 514 | 596 | 29
29800 | WL510 | 1269 | 1060 | 865 | 584 | 0.096 | 1.446 | 0.193 | 0.017 | 0.002 | 0.042 | 0.036 | 0.035 | 0.021 | 0.027 | 0.017 | 0.007 | 0.003 | 0.0244 | 0 | 0.0009 | 0 | 0.0004 | 0 | 508 | 585 | 28
29020 | WL510-HB | 1263 | 1060 | 866 | 583 | 0.1002 | 1.504 | 0.195 | 0.015 | 0.002 | 0.047 | 0.038 | 0.037 | 0.021 | 0.032 | 0.017 | 0.007 | 0.003 | 0.0248 | 0 | 0.0008 | 0 | 0.0004 | 0 | 514 | 583 | 28
28120 | Q235B | 1256 | 1060 | 885 | 634 | 0.1482 | 0.468 | 0.195 | 0.025 | 0.017 | 0.05 | 0.012 | 0.011 | 0.03 | 0.04 | 0.002 | 0.013 | 0.002 | 0.001 | 0.0024 | 0.0001 | 0 | 0.0002 | 0 | 319 | 452 | 31
28060 | Q235B | 1241 | 1040 | 863 | 636 | 0.148 | 0.493 | 0.227 | 0.016 | 0.015 | 0.041 | 0.029 | 0.028 | 0.014 | 0.023 | 0.001 | 0.005 | 0.001 | 0.001 | 0.005 | 0.0004 | 0 | 0.0001 | 0 | 306 | 443 | 32
28160 | Q235B | 1256 | 1050 | 861 | 623 | 0.154 | 0.491 | 0.175 | 0.018 | 0.014 | 0.034 | 0.003 | 0.002 | 0.011 | 0.034 | 0.001 | 0.006 | 0.001 | 0.001 | 0.0036 | 0.0001 | 0 | 0.0001 | 0 | 289 | 444 | 34
27820 | WL510H | 1261 | 1060 | 852 | 597 | 0.0896 | 1.429 | 0.124 | 0.018 | 0.004 | 0.036 | 0.037 | 0.037 | 0.014 | 0.025 | 0.023 | 0.005 | 0.004 | 0.0242 | 0 | 0.0006 | 0 | 0.0002 | 0 | 510 | 599 | 26
27790 | WL510H | 1249 | 1060 | 851 | 597 | 0.0896 | 1.429 | 0.124 | 0.018 | 0.004 | 0.036 | 0.037 | 0.037 | 0.014 | 0.025 | 0.023 | 0.005 | 0.004 | 0.0242 | 0 | 0.0006 | 0 | 0.0002 | 0 | 513 | 596 | 27
27830 | WL510H | 1255 | 1060 | 851 | 572 | 0.0896 | 1.429 | 0.124 | 0.018 | 0.004 | 0.036 | 0.037 | 0.037 | 0.014 | 0.025 | 0.023 | 0.005 | 0.004 | 0.0242 | 0 | 0.0006 | 0 | 0.0002 | 0 | 507 | 598 | 26
27780 | WL510H | 1261 | 1060 | 845 | 574 | 0.0896 | 1.429 | 0.124 | 0.018 | 0.004 | 0.036 | 0.037 | 0.037 | 0.014 | 0.025 | 0.023 | 0.005 | 0.004 | 0.0242 | 0 | 0.0006 | 0 | 0.0002 | 0 | 508 | 592 | 23
27850 | WL510H | 1249 | 1060 | 849 | 570 | 0.0896 | 1.429 | 0.124 | 0.018 | 0.004 | 0.036 | 0.037 | 0.037 | 0.014 | 0.025 | 0.023 | 0.005 | 0.004 | 0.0242 | 0 | 0.0006 | 0 | 0.0002 | 0 | 512 | 605 | 25
27780 | WL510H | 1255 | 1060 | 848 | 571 | 0.0896 | 1.429 | 0.124 | 0.018 | 0.004 | 0.036 | 0.037 | 0.037 | 0.014 | 0.025 | 0.023 | 0.005 | 0.004 | 0.0242 | 0 | 0.0006 | 0 | 0.0002 | 0 | 508 | 602 | 27
27870 | WL510H | 1261 | 1060 | 845 | 595 | 0.0902 | 1.431 | 0.134 | 0.02 | 0.003 | 0.042 | 0.04 | 0.038 | 0.019 | 0.032 | 0.021 | 0.007 | 0.004 | 0.0234 | 0 | 0.0008 | 0 | 0.0002 | 0 | 517 | 595 | 27
27820 | WL510H | 1249 | 1060 | 847 | 570 | 0.0902 | 1.431 | 0.134 | 0.02 | 0.003 | 0.042 | 0.04 | 0.038 | 0.019 | 0.032 | 0.021 | 0.007 | 0.004 | 0.0234 | 0 | 0.0008 | 0 | 0.0002 | 0 | 515 | 584 | 27
27800 | WL510H | 1255 | 1060 | 844 | 594 | 0.0902 | 1.431 | 0.134 | 0.02 | 0.003 | 0.042 | 0.04 | 0.038 | 0.019 | 0.032 | 0.021 | 0.007 | 0.004 | 0.0234 | 0 | 0.0008 | 0 | 0.0002 | 0 | 527 | 597 | 26
27860 | WL510H | 1261 | 1060 | 848 | 595 | 0.0902 | 1.431 | 0.134 | 0.02 | 0.003 | 0.042 | 0.04 | 0.038 | 0.019 | 0.032 | 0.021 | 0.007 | 0.004 | 0.0234 | 0 | 0.0008 | 0 | 0.0002 | 0 | 528 | 594 | 27
27860 | WL510H | 1261 | 1060 | 846 | 595 | 0.0896 | 1.429 | 0.124 | 0.018 | 0.004 | 0.036 | 0.037 | 0.037 | 0.014 | 0.025 | 0.023 | 0.005 | 0.004 | 0.0242 | 0 | 0.0006 | 0 | 0.0002 | 0 | 494 | 588 | 26
27800 | WL510H | 1249 | 1060 | 849 | 594 | 0.0896 | 1.429 | 0.124 | 0.018 | 0.004 | 0.036 | 0.037 | 0.037 | 0.014 | 0.025 | 0.023 | 0.005 | 0.004 | 0.0242 | 0 | 0.0006 | 0 | 0.0002 | 0 | 502 | 588 | 25
27800 | WL510H | 1255 | 1060 | 858 | 594 | 0.102 | 1.408 | 0.13 | 0.014 | 0.005 | 0.051 | 0.037 | 0.035 | 0.014 | 0.03 | 0.022 | 0.001 | 0.001 | 0.0251 | 0 | 0.0012 | 0 | 0.0001 | 0 | 448 | 545 | 28
27790 | WL510H | 1261 | 1060 | 852 | 591 | 0.102 | 1.408 | 0.13 | 0.014 | 0.005 | 0.051 | 0.037 | 0.035 | 0.014 | 0.03 | 0.022 | 0.001 | 0.001 | 0.0251 | 0 | 0.0012 | 0 | 0.0001 | 0 | 472 | 562 | 23
27860 | WL510H | 1249 | 1060 | 851 | 563 | 0.102 | 1.408 | 0.13 | 0.014 | 0.005 | 0.051 | 0.037 | 0.035 | 0.014 | 0.03 | 0.022 | 0.001 | 0.001 | 0.0251 | 0 | 0.0012 | 0 | 0.0001 | 0 | 508 | 579 | 25
24620 | L415MB | 1244 | 1030 | 819 | 569 | 0.079 | 1.44 | 0.263 | 0.013 | 0.0018 | 0.048 | 0.033 | 0.031 | 0.015 | 0.021 | 0.014 | 0.001 | 0.035 | 0.0415 | 0.0055 | 0.0028 | 0 | 0.0001 | 0 | 477 | 565 | 42
26720 | WL510 | 1265 | 1060 | 858 | 586 | 0.111 | 1.49 | 0.221 | 0.015 | 0.003 | 0.047 | 0.037 | 0.035 | 0.013 | 0.029 | 0.016 | 0.001 | 0.001 | 0.027 | 0 | 0.0013 | 0 | 0.0001 | 0 | 463 | 564 | 24
21230 | WL510 | 1259 | 1060 | 862 | 585 | 0.11 | 1.44 | 0.215 | 0.016 | 0.002 | 0.037 | 0.034 | 0.033 | 0.02 | 0.029 | 0.016 | 0.007 | 0.003 | 0.0231 | 0 | 0.001 | 0 | 0.0005 | 0 | 484 | 570 | 27
21350 | WL510 | 1262 | 1060 | 866 | 587 | 0.111 | 1.49 | 0.221 | 0.015 | 0.003 | 0.047 | 0.037 | 0.035 | 0.013 | 0.029 | 0.016 | 0.001 | 0.001 | 0.027 | 0 | 0.0013 | 0 | 0.0001 | 0 | 502 | 584 | 26
21330 | WL510 | 1268 | 1060 | 862 | 586 | 0.111 | 1.49 | 0.221 | 0.015 | 0.003 | 0.047 | 0.037 | 0.035 | 0.013 | 0.029 | 0.016 | 0.001 | 0.001 | 0.027 | 0 | 0.0013 | 0 | 0.0001 | 0 | 480 | 561 | 29
27780 | WL510H | 1249 | 1060 | 845 | 595 | 0.0902 | 1.431 | 0.134 | 0.02 | 0.003 | 0.042 | 0.04 | 0.038 | 0.019 | 0.032 | 0.021 | 0.007 | 0.004 | 0.0234 | 0 | 0.0008 | 0 | 0.0002 | 0 | 498 | 586 | 25
27630 | WL510H | 1255 | 1060 | 849 | 595 | 0.0902 | 1.431 | 0.134 | 0.02 | 0.003 | 0.042 | 0.04 | 0.038 | 0.019 | 0.032 | 0.021 | 0.007 | 0.004 | 0.0234 | 0 | 0.0008 | 0 | 0.0002 | 0 | 503 | 596 | 23
28110 | Q235B | 1256 | 1060 | 887 | 633 | 0.148 | 0.478 | 0.196 | 0.015 | 0.02 | 0.054 | 0.007 | 0.005 | 0.015 | 0.022 | 0.001 | 0.006 | 0.001 | 0.001 | 0.0028 | 0.0001 | 0 | 0.0001 | 0 | 302 | 440 | 37
28100 | Q235B | 1265 | 1060 | 879 | 635 | 0.147 | 0.511 | 0.204 | 0.021 | 0.017 | 0.048 | 0.015 | 0.013 | 0.019 | 0.029 | 0.001 | 0.01 | 0.001 | 0.001 | 0.0034 | 0.0002 | 0 | 0.0001 | 0 | 349 | 481 | 34
28010 | Q235B | 1271 | 1060 | 880 | 636 | 0.147 | 0.511 | 0.204 | 0.021 | 0.017 | 0.048 | 0.015 | 0.013 | 0.019 | 0.029 | 0.001 | 0.01 | 0.001 | 0.001 | 0.0034 | 0.0002 | 0 | 0.0001 | 0 | 354 | 480 | 36
28030 | Q235B | 1251 | 1050 | 863 | 635 | 0.1434 | 0.482 | 0.204 | 0.019 | 0.019 | 0.045 | 0.031 | 0.03 | 0.039 | 0.052 | 0.003 | 0.01 | 0.002 | 0.001 | 0.0033 | 0.0001 | 0 | 0.0002 | 0 | 295 | 444 | 33
28070 | Q235B | 1241 | 1040 | 866 | 634 | 0.148 | 0.493 | 0.227 | 0.016 | 0.015 | 0.041 | 0.029 | 0.028 | 0.014 | 0.023 | 0.001 | 0.005 | 0.001 | 0.001 | 0.005 | 0.0004 | 0 | 0.0001 | 0 | 312 | 447 | 34
24830 | Q345B | 1248 | 1040 | 838 | 569 | 0.162 | 1.388 | 0.265 | 0.015 | 0.013 | 0.045 | 0.011 | 0.009 | 0.014 | 0.024 | 0.001 | 0.001 | 0.001 | 0.0011 | 0.0026 | 0.0001 | 0 | 0.0001 | 0 | 418 | 571 | 22
24830 | Q345B | 1248 | 1040 | 838 | 569 | 0.162 | 1.388 | 0.265 | 0.015 | 0.013 | 0.045 | 0.011 | 0.009 | 0.014 | 0.024 | 0.001 | 0.001 | 0.001 | 0.0011 | 0.0026 | 0.0001 | 0 | 0.0001 | 0 | 0 | 0 | 0
23940 | Q345B | 1254 | 1040 | 844 | 562 | 0.162 | 1.388 | 0.265 | 0.015 | 0.013 | 0.045 | 0.011 | 0.009 | 0.014 | 0.024 | 0.001 | 0.001 | 0.001 | 0.0011 | 0.0026 | 0.0001 | 0 | 0.0001 | 0 | 528 | 673 | 12
23940 | Q345B | 1254 | 1040 | 844 | 562 | 0.162 | 1.388 | 0.265 | 0.015 | 0.013 | 0.045 | 0.011 | 0.009 | 0.014 | 0.024 | 0.001 | 0.001 | 0.001 | 0.0011 | 0.0026 | 0.0001 | 0 | 0.0001 | 0 | 418 | 571 | 22
23940 | Q345B | 1254 | 1040 | 844 | 562 | 0.162 | 1.388 | 0.265 | 0.015 | 0.013 | 0.045 | 0.011 | 0.009 | 0.014 | 0.024 | 0.001 | 0.001 | 0.001 | 0.0011 | 0.0026 | 0.0001 | 0 | 0.0001 | 0 | 410 | 567 | 24
23940 | Q345B | 1254 | 1040 | 844 | 562 | 0.162 | 1.388 | 0.265 | 0.015 | 0.013 | 0.045 | 0.011 | 0.009 | 0.014 | 0.024 | 0.001 | 0.001 | 0.001 | 0.0011 | 0.0026 | 0.0001 | 0 | 0.0001 | 0 | 0 | 0 | 0
27210 | Q345B | 1248 | 1040 | 839 | 566 | 0.1445 | 1.499 | 0.267 | 0.022 | 0.02 | 0.049 | 0.032 | 0.031 | 0.018 | 0.024 | 0.004 | 0.006 | 0.004 | 0.001 | 0.0035 | 0.0001 | 0 | 0.0004 | 0 | 446 | 594 | 14
27210 | Q345B | 1248 | 1040 | 839 | 566 | 0.1445 | 1.499 | 0.267 | 0.022 | 0.02 | 0.049 | 0.032 | 0.031 | 0.018 | 0.024 | 0.004 | 0.006 | 0.004 | 0.001 | 0.0035 | 0.0001 | 0 | 0.0004 | 0 | 411 | 550 | 22
27210 | Q345B | 1248 | 1040 | 839 | 566 | 0.1445 | 1.499 | 0.267 | 0.022 | 0.02 | 0.049 | 0.032 | 0.031 | 0.018 | 0.024 | 0.004 | 0.006 | 0.004 | 0.001 | 0.0035 | 0.0001 | 0 | 0.0004 | 0 | 405 | 552 | 23
27070 | Q345B | 1254 | 1040 | 845 | 563 | 0.1445 | 1.499 | 0.267 | 0.022 | 0.02 | 0.049 | 0.032 | 0.031 | 0.018 | 0.024 | 0.004 | 0.006 | 0.004 | 0.001 | 0.0035 | 0.0001 | 0 | 0.0004 | 0 | 443 | 583 | 15
27070 | Q345B | 1254 | 1040 | 845 | 563 | 0.1445 | 1.499 | 0.267 | 0.022 | 0.02 | 0.049 | 0.032 | 0.031 | 0.018 | 0.024 | 0.004 | 0.006 | 0.004 | 0.001 | 0.0035 | 0.0001 | 0 | 0.0004 | 0 | 423 | 565 | 22
27070 | Q345B | 1254 | 1040 | 845 | 563 | 0.1445 | 1.499 | 0.267 | 0.022 | 0.02 | 0.049 | 0.032 | 0.031 | 0.018 | 0.024 | 0.004 | 0.006 | 0.004 | 0.001 | 0.0035 | 0.0001 | 0 | 0.0004 | 0 | 436 | 579 | 20
27090 | Q345B | 1242 | 1040 | 847 | 562 | 0.1445 | 1.499 | 0.267 | 0.022 | 0.02 | 0.049 | 0.032 | 0.031 | 0.018 | 0.024 | 0.004 | 0.006 | 0.004 | 0.001 | 0.0035 | 0.0001 | 0 | 0.0004 | 0 | 427 | 560 | 25
27090 | Q345B | 1242 | 1040 | 847 | 562 | 0.1445 | 1.499 | 0.267 | 0.022 | 0.02 | 0.049 | 0.032 | 0.031 | 0.018 | 0.024 | 0.004 | 0.006 | 0.004 | 0.001 | 0.0035 | 0.0001 | 0 | 0.0004 | 0 | 433 | 568 | 23
27090 | Q345B | 1242 | 1040 | 847 | 562 | 0.1445 | 1.499 | 0.267 | 0.022 | 0.02 | 0.049 | 0.032 | 0.031 | 0.018 | 0.024 | 0.004 | 0.006 | 0.004 | 0.001 | 0.0035 | 0.0001 | 0 | 0.0004 | 0 | 473 | 616 | 13
35070 | B | 1259 | 1060 | 840 | 594 | 0.1513 | 0.794 | 0.186 | 0.02 | 0.02 | 0.043 | 0.001 | 0.001 | 0.019 | 0.026 | 0.002 | 0.006 | 0.003 | 0.0011 | 0 | 0.0001 | 0 | 0.0002 | 0 | 356 | 488 | 30
34630 | B | 1265 | 1060 | 835 | 590 | 0.1513 | 0.794 | 0.186 | 0.02 | 0.02 | 0.043 | 0.001 | 0.001 | 0.019 | 0.026 | 0.002 | 0.006 | 0.003 | 0.0011 | 0 | 0.0001 | 0 | 0.0002 | 0 | 382 | 503 | 31
34920 | B | 1271 | 1060 | 834 | 593 | 0.1513 | 0.794 | 0.186 | 0.02 | 0.02 | 0.043 | 0.001 | 0.001 | 0.019 | 0.026 | 0.002 | 0.006 | 0.003 | 0.0011 | 0 | 0.0001 | 0 | 0.0002 | 0 | 362 | 513 | 32
34610 | B | 1259 | 1060 | 839 | 593 | 0.1513 | 0.794 | 0.186 | 0.02 | 0.02 | 0.043 | 0.001 | 0.001 | 0.019 | 0.026 | 0.002 | 0.006 | 0.003 | 0.0011 | 0 | 0.0001 | 0 | 0.0002 | 0 | 339 | 476 | 31
34980 | B | 1265 | 1060 | 834 | 591 | 0.147 | 0.73 | 0.187 | 0.017 | 0.015 | 0.05 | 0.004 | 0.002 | 0.015 | 0.025 | 0.001 | 0.004 | 0.001 | 0.001 | 0 | 0.0002 | 0 | 0.0001 | 0 | 333 | 463 | 33
34680 | B | 1271 | 1060 | 836 | 594 | 0.147 | 0.73 | 0.187 | 0.017 | 0.015 | 0.05 | 0.004 | 0.002 | 0.015 | 0.025 | 0.001 | 0.004 | 0.001 | 0.001 | 0 | 0.0002 | 0 | 0.0001 | 0 | 334 | 466 | 33
35140 | B | 1259 | 1060 | 840 | 593 | 0.148 | 0.761 | 0.16 | 0.014 | 0.015 | 0.044 | 0.004 | 0.003 | 0.013 | 0.027 | 0.001 | 0.003 | 0.001 | 0.001 | 0 | 0.0004 | 0 | 0.0001 | 0 | 332 | 476 | 29
34670 | B | 1265 | 1060 | 837 | 591 | 0.148 | 0.761 | 0.16 | 0.014 | 0.015 | 0.044 | 0.004 | 0.003 | 0.013 | 0.027 | 0.001 | 0.003 | 0.001 | 0.001 | 0 | 0.0004 | 0 | 0.0001 | 0 | 342 | 481 | 33
34680 | B | 1271 | 1060 | 835 | 592 | 0.148 | 0.761 | 0.16 | 0.014 | 0.015 | 0.044 | 0.004 | 0.003 | 0.013 | 0.027 | 0.001 | 0.003 | 0.001 | 0.001 | 0 | 0.0004 | 0 | 0.0001 | 0 | 335 | 481 | 30
35040 | B | 1259 | 1060 | 845 | 592 | 0.148 | 0.761 | 0.16 | 0.014 | 0.015 | 0.044 | 0.004 | 0.003 | 0.013 | 0.027 | 0.001 | 0.003 | 0.001 | 0.001 | 0 | 0.0004 | 0 | 0.0001 | 0 | 364 | 496 | 30
34920 | B | 1265 | 1060 | 834 | 592 | 0.145 | 0.749 | 0.189 | 0.011 | 0.01 | 0.048 | 0.005 | 0.004 | 0.016 | 0.024 | 0.001 | 0.003 | 0.001 | 0.001 | 0 | 0.0004 | 0 | 0.0001 | 0 | 326 | 458 | 32
34530 | B | 1271 | 1060 | 839 | 593 | 0.145 | 0.749 | 0.189 | 0.011 | 0.01 | 0.048 | 0.005 | 0.004 | 0.016 | 0.024 | 0.001 | 0.003 | 0.001 | 0.001 | 0 | 0.0004 | 0 | 0.0001 | 0 | 329 | 472 | 32
35070 | B | 1259 | 1060 | 842 | 593 | 0.145 | 0.749 | 0.189 | 0.011 | 0.01 | 0.048 | 0.005 | 0.004 | 0.016 | 0.024 | 0.001 | 0.003 | 0.001 | 0.001 | 0 | 0.0004 | 0 | 0.0001 | 0 | 326 | 469 | 30
34580 | B | 1265 | 1060 | 836 | 592 | 0.145 | 0.749 | 0.189 | 0.011 | 0.01 | 0.048 | 0.005 | 0.004 | 0.016 | 0.024 | 0.001 | 0.003 | 0.001 | 0.001 | 0 | 0.0004 | 0 | 0.0001 | 0 | 331 | 478 | 33
35010 | B | 1271 | 1060 | 839 | 594 | 0.145 | 0.749 | 0.189 | 0.011 | 0.01 | 0.048 | 0.005 | 0.004 | 0.016 | 0.024 | 0.001 | 0.003 | 0.001 | 0.001 | 0 | 0.0004 | 0 | 0.0001 | 0 | 345 | 479 | 30
34620 | B | 1259 | 1060 | 839 | 593 | 0.145 | 0.749 | 0.189 | 0.011 | 0.01 | 0.048 | 0.005 | 0.004 | 0.016 | 0.024 | 0.001 | 0.003 | 0.001 | 0.001 | 0 | 0.0004 | 0 | 0.0001 | 0 | 330 | 478 | 32
34720 | B | 1262 | 1060 | 837 | 591 | 0.148 | 0.761 | 0.16 | 0.014 | 0.015 | 0.044 | 0.004 | 0.003 | 0.013 | 0.027 | 0.001 | 0.003 | 0.001 | 0.001 | 0 | 0.0004 | 0 | 0.0001 | 0 | 355 | 484 | 31
35080 | B | 1268 | 1060 | 840 | 592 | 0.148 | 0.761 | 0.16 | 0.014 | 0.015 | 0.044 | 0.004 | 0.003 | 0.013 | 0.027 | 0.001 | 0.003 | 0.001 | 0.001 | 0 | 0.0004 | 0 | 0.0001 | 0 | 344 | 484 | 29
35010 | B | 1256 | 1060 | 836 | 591 | 0.148 | 0.761 | 0.16 | 0.014 | 0.015 | 0.044 | 0.004 | 0.003 | 0.013 | 0.027 | 0.001 | 0.003 | 0.001 | 0.001 | 0 | 0.0004 | 0 | 0.0001 | 0 | 343 | 481 | 31
34600 | B | 1262 | 1060 | 839 | 592 | 0.148 | 0.761 | 0.16 | 0.014 | 0.015 | 0.044 | 0.004 | 0.003 | 0.013 | 0.027 | 0.001 | 0.003 | 0.001 | 0.001 | 0 | 0.0004 | 0 | 0.0001 | 0 | 347 | 485 | 29
34640 | B | 1271 | 1060 | 841 | 593 | 0.1382 | 0.761 | 0.194 | 0.015 | 0.02 | 0.052 | 0.003 | 0.002 | 0.016 | 0.022 | 0.003 | 0.007 | 0.002 | 0.0011 | 0 | 0.0001 | 0 | 0.0002 | 0 | 343 | 475 | 28
34970 | B | 1259 | 1060 | 845 | 593 | 0.1382 | 0.761 | 0.194 | 0.015 | 0.02 | 0.052 | 0.003 | 0.002 | 0.016 | 0.022 | 0.003 | 0.007 | 0.002 | 0.0011 | 0 | 0.0001 | 0 | 0.0002 | 0 | 321 | 458 | 32
28070 | Q235B | 1268 | 1060 | 881 | 608 | 0.1482 | 0.468 | 0.195 | 0.025 | 0.017 | 0.05 | 0.012 | 0.011 | 0.03 | 0.04 | 0.002 | 0.013 | 0.002 | 0.001 | 0.0024 | 0.0001 | 0 | 0.0002 | 0 | 347 | 478 | 33
27730 | Q235B | 1252 | 1040 | 879 | 633 | 0.1434 | 0.482 | 0.204 | 0.019 | 0.019 | 0.045 | 0.031 | 0.03 | 0.039 | 0.052 | 0.003 | 0.01 | 0.002 | 0.001 | 0.0033 | 0.0001 | 0 | 0.0002 | 0 | 311 | 458 | 29
27730 | Q235B | 1252 | 1040 | 879 | 633 | 0.1434 | 0.482 | 0.204 | 0.019 | 0.019 | 0.045 | 0.031 | 0.03 | 0.039 | 0.052 | 0.003 | 0.01 | 0.002 | 0.001 | 0.0033 | 0.0001 | 0 | 0.0002 | 0 | 329 | 462 | 17
27730 | Q235B | 1252 | 1040 | 879 | 633 | 0.1434 | 0.482 | 0.204 | 0.019 | 0.019 | 0.045 | 0.031 | 0.03 | 0.039 | 0.052 | 0.003 | 0.01 | 0.002 | 0.001 | 0.0033 | 0.0001 | 0 | 0.0002 | 0 | 305 | 445 | 30
28100 | Q235B | 1258 | 1040 | 873 | 634 | 0.1434 | 0.482 | 0.204 | 0.019 | 0.019 | 0.045 | 0.031 | 0.03 | 0.039 | 0.052 | 0.003 | 0.01 | 0.002 | 0.001 | 0.0033 | 0.0001 | 0 | 0.0002 | 0 | 340 | 469 | 33
19730 | WMT320 | 1281 | 1100 | 877 | 681 | 0.52 | 0.89 | 0.247 | 0.01 | 0.002 | 0.034 | 0.033 | 0.03 | 0.018 | 0.984 | 0.002 | 0.005 | 0.127 | 0.0017 | 0 | 0.0007 | 0 | 0.0001 | 0 | 669 | 1015 | 11
28210 | Q235B | 1256 | 1060 | 880 | 606 | 0.146 | 0.476 | 0.184 | 0.019 | 0.016 | 0.042 | 0.006 | 0.006 | 0.018 | 0.026 | 0.001 | 0.006 | 0.001 | 0.001 | 0.0032 | 0.0001 | 0 | 0.0001 | 0 | 320 | 449 | 30
28210 | Q235B | 1268 | 1060 | 878 | 636 | 0.1455 | 0.463 | 0.193 | 0.018 | 0.02 | 0.032 | 0.024 | 0.022 | 0.015 | 0.018 | 0.003 | 0.005 | 0.002 | 0.001 | 0.0038 | 0.0002 | 0 | 0.0002 | 0 | 342 | 465 | 27
28240 | Q235B | 1262 | 1060 | 880 | 636 | 0.1482 | 0.468 | 0.195 | 0.025 | 0.017 | 0.05 | 0.012 | 0.011 | 0.03 | 0.04 | 0.002 | 0.013 | 0.002 | 0.001 | 0.0024 | 0.0001 | 0 | 0.0002 | 0 | 345 | 471 | 29
34780 | B | 1266 | 1060 | 837 | 589 | 0.146 | 0.77 | 0.176 | 0.011 | 0.01 | 0.041 | 0.005 | 0.004 | 0.012 | 0.015 | 0.001 | 0.004 | 0.001 | 0.001 | 0 | 0.0001 | 0 | 0.0001 | 0 | 311 | 460 | 33
35190 | B | 1254 | 1060 | 839 | 585 | 0.148 | 0.762 | 0.2 | 0.019 | 0.009 | 0.034 | 0.009 | 0.007 | 0.012 | 0.022 | 0.001 | 0.003 | 0.001 | 0.001 | 0 | 0.0001 | 0 | 0.0001 | 0 | 322 | 478 | 30
34710 | B | 1260 | 1060 | 836 | 595 | 0.141 | 0.794 | 0.195 | 0.025 | 0.015 | 0.046 | 0.007 | 0.006 | 0.015 | 0.027 | 0.001 | 0.004 | 0.001 | 0.001 | 0 | 0.0001 | 0 | 0.0001 | 0 | 312 | 462 | 33
35100 | B | 1260 | 1060 | 845 | 0 | 0.148 | 0.762 | 0.2 | 0.019 | 0.009 | 0.034 | 0.009 | 0.007 | 0.012 | 0.022 | 0.001 | 0.003 | 0.001 | 0.001 | 0 | 0.0001 | 0 | 0.0001 | 0 | 356 | 486 | 28
34580 | B | 1271 | 1060 | 843 | 586 | 0.1382 | 0.761 | 0.194 | 0.015 | 0.02 | 0.052 | 0.003 | 0.002 | 0.016 | 0.022 | 0.003 | 0.007 | 0.002 | 0.0011 | 0 | 0.0001 | 0 | 0.0002 | 0 | 326 | 461 | 26
34960 | B | 1259 | 1060 | 840 | 593 | 0.147 | 0.73 | 0.187 | 0.017 | 0.015 | 0.05 | 0.004 | 0.002 | 0.015 | 0.025 | 0.001 | 0.004 | 0.001 | 0.001 | 0 | 0.0002 | 0 | 0.0001 | 0 | 340 | 472 | 30
34640 | B | 1265 | 1060 | 831 | 594 | 0.147 | 0.73 | 0.187 | 0.017 | 0.015 | 0.05 | 0.004 | 0.002 | 0.015 | 0.025 | 0.001 | 0.004 | 0.001 | 0.001 | 0 | 0.0002 | 0 | 0.0001 | 0 | 346 | 473 | 31
34570 | B | 1271 | 1060 | 842 | 594 | 0.147 | 0.73 | 0.187 | 0.017 | 0.015 | 0.05 | 0.004 | 0.002 | 0.015 | 0.025 | 0.001 | 0.004 | 0.001 | 0.001 | 0 | 0.0002 | 0 | 0.0001 | 0 | 320 | 475 | 29
34670 | B | 1259 | 1060 | 843 | 593 | 0.159 | 0.767 | 0.191 | 0.019 | 0.014 | 0.042 | 0.004 | 0.003 | 0.016 | 0.025 | 0.001 | 0.003 | 0.001 | 0.001 | 0 | 0.0001 | 0 | 0.0001 | 0 | 311 | 470 | 29
34950 | B | 1265 | 1060 | 836 | 593 | 0.147 | 0.73 | 0.187 | 0.017 | 0.015 | 0.05 | 0.004 | 0.002 | 0.015 | 0.025 | 0.001 | 0.004 | 0.001 | 0.001 | 0 | 0.0002 | 0 | 0.0001 | 0 | 328 | 475 | 30
34900 | B | 1271 | 1060 | 841 | 594 | 0.1513 | 0.794 | 0.186 | 0.02 | 0.02 | 0.043 | 0.001 | 0.001 | 0.019 | 0.026 | 0.002 | 0.006 | 0.003 | 0.0011 | 0 | 0.0001 | 0 | 0.0002 | 0 | 334 | 485 | 31
34550 | B | 1259 | 1060 | 844 | 591 | 0.1513 | 0.794 | 0.186 | 0.02 | 0.02 | 0.043 | 0.001 | 0.001 | 0.019 | 0.026 | 0.002 | 0.006 | 0.003 | 0.0011 | 0 | 0.0001 | 0 | 0.0002 | 0 | 330 | 477 | 30
34910 | B | 1265 | 1060 | 834 | 593 | 0.1513 | 0.794 | 0.186 | 0.02 | 0.02 | 0.043 | 0.001 | 0.001 | 0.019 | 0.026 | 0.002 | 0.006 | 0.003 | 0.0011 | 0 | 0.0001 | 0 | 0.0002 | 0 | 330 | 480 | 28
34510 | B | 1271 | 1060 | 841 | 593 | 0.1513 | 0.794 | 0.186 | 0.02 | 0.02 | 0.043 | 0.001 | 0.001 | 0.019 | 0.026 | 0.002 | 0.006 | 0.003 | 0.0011 | 0 | 0.0001 | 0 | 0.0002 | 0 | 318 | 478 | 29
25207 | B | 1259 | 1060 | 0 | 0 | 0.146 | 0.77 | 0.176 | 0.011 | 0.01 | 0.041 | 0.005 | 0.004 | 0.012 | 0.015 | 0.001 | 0.004 | 0.001 | 0.001 | 0 | 0.0001 | 0 | 0.0001 | 0 | 313 | 466 | 31
24840 | B | 1269 | 1060 | 840 | 594 | 0.159 | 0.767 | 0.191 | 0.019 | 0.014 | 0.042 | 0.004 | 0.003 | 0.016 | 0.025 | 0.001 | 0.003 | 0.001 | 0.001 | 0 | 0.0001 | 0 | 0.0001 | 0 | 341 | 485 | 26
35010 | B | 1257 | 1060 | 844 | 591 | 0.159 | 0.767 | 0.191 | 0.019 | 0.014 | 0.042 | 0.004 | 0.003 | 0.016 | 0.025 | 0.001 | 0.003 | 0.001 | 0.001 | 0 | 0.0001 | 0 | 0.0001 | 0 | 342 | 487 | 28
35030 | B | 1263 | 1060 | 835 | 590 | 0.159 | 0.767 | 0.191 | 0.019 | 0.014 | 0.042 | 0.004 | 0.003 | 0.016 | 0.025 | 0.001 | 0.003 | 0.001 | 0.001 | 0 | 0.0001 | 0 | 0.0001 | 0 | 350 | 472 | 30
35000 | B | 1269 | 1060 | 839 | 594 | 0.159 | 0.767 | 0.191 | 0.019 | 0.014 | 0.042 | 0.004 | 0.003 | 0.016 | 0.025 | 0.001 | 0.003 | 0.001 | 0.001 | 0 | 0.0001 | 0 | 0.0001 | 0 | 329 | 465 | 28
34980 | B | 1259 | 1060 | 845 | 592 | 0.1382 | 0.761 | 0.194 | 0.015 | 0.02 | 0.052 | 0.003 | 0.002 | 0.016 | 0.022 | 0.003 | 0.007 | 0.002 | 0.0011 | 0 | 0.0001 | 0 | 0.0002 | 0 | 335 | 468 | 29
34560 | B | 1265 | 1060 | 842 | 590 | 0.1382 | 0.761 | 0.194 | 0.015 | 0.02 | 0.052 | 0.003 | 0.002 | 0.016 | 0.022 | 0.003 | 0.007 | 0.002 | 0.0011 | 0 | 0.0001 | 0 | 0.0002 | 0 | 341 | 469 | 29
34820 | B | 1271 | 1060 | 841 | 593 | 0.1382 | 0.761 | 0.194 | 0.015 | 0.02 | 0.052 | 0.003 | 0.002 | 0.016 | 0.022 | 0.003 | 0.007 | 0.002 | 0.0011 | 0 | 0.0001 | 0 | 0.0002 | 0 | 361 | 470 | 27
34550 | B | 1259 | 1060 | 843 | 593 | 0.1382 | 0.761 | 0.194 | 0.015 | 0.02 | 0.052 | 0.003 | 0.002 | 0.016 | 0.022 | 0.003 | 0.007 | 0.002 | 0.0011 | 0 | 0.0001 | 0 | 0.0002 | 0 | 334 | 471 | 29
34700 | B | 1265 | 1060 | 839 | 573 | 0.148 | 0.762 | 0.2 | 0.019 | 0.009 | 0.034 | 0.009 | 0.007 | 0.012 | 0.022 | 0.001 | 0.003 | 0.001 | 0.001 | 0 | 0.0001 | 0 | 0.0001 | 0 | 362 | 494 | 30
35030 | B | 1271 | 1060 | 840 | 575 | 0.148 | 0.762 | 0.2 | 0.019 | 0.009 | 0.034 | 0.009 | 0.007 | 0.012 | 0.022 | 0.001 | 0.003 | 0.001 | 0.001 | 0 | 0.0001 | 0 | 0.0001 | 0 | 368 | 501 | 28
34964 | B | 1259 | 1060 | 0 | 0 | 0.148 | 0.762 | 0.2 | 0.019 | 0.009 | 0.034 | 0.009 | 0.007 | 0.012 | 0.022 | 0.001 | 0.003 | 0.001 | 0.001 | 0 | 0.0001 | 0 | 0.0001 | 0 | 364 | 491 | 30
25300 | B | 1271 | 1070 | 878 | 613 | 0.146 | 0.77 | 0.176 | 0.011 | 0.01 | 0.041 | 0.005 | 0.004 | 0.012 | 0.015 | 0.001 | 0.004 | 0.001 | 0.001 | 0 | 0.0001 | 0 | 0.0001 | 0 | 341 | 470 | 33
34620 | B | 1268 | 1070 | 880 | 615 | 0.141 | 0.794 | 0.195 | 0.025 | 0.015 | 0.046 | 0.007 | 0.006 | 0.015 | 0.027 | 0.001 | 0.004 | 0.001 | 0.001 | 0 | 0.0001 | 0 | 0.0001 | 0 | 342 | 477 | 34
34900 | B | 1274 | 1070 | 879 | 613 | 0.141 | 0.794 | 0.195 | 0.025 | 0.015 | 0.046 | 0.007 | 0.006 | 0.015 | 0.027 | 0.001 | 0.004 | 0.001 | 0.001 | 0 | 0.0001 | 0 | 0.0001 | 0 | 338 | 469 | 35
34530 | B | 1280 | 1070 | 873 | 594 | 0.141 | 0.794 | 0.195 | 0.025 | 0.015 | 0.046 | 0.007 | 0.006 | 0.015 | 0.027 | 0.001 | 0.004 | 0.001 | 0.001 | 0 | 0.0001 | 0 | 0.0001 | 0 | 332 | 465 | 30
28240 | Q235B | 1246 | 1040 | 879 | 599 | 0.1485 | 0.489 | 0.214 | 0.021 | 0.014 | 0.037 | 0.024 | 0.023 | 0.02 | 0.03 | 0.003 | 0.006 | 0.002 | 0.001 | 0.0036 | 0.0001 | 0 | 0.0002 | 0 | 332 | 471 | 35
28130 | Q235B | 1241 | 1040 | 860 | 629 | 0.148 | 0.493 | 0.227 | 0.016 | 0.015 | 0.041 | 0.029 | 0.028 | 0.014 | 0.023 | 0.001 | 0.005 | 0.001 | 0.001 | 0.005 | 0.0004 | 0 | 0.0001 | 0 | 303 | 456 | 33
27940 | Q235B | 1251 | 1050 | 857 | 632 | 0.1434 | 0.482 | 0.204 | 0.019 | 0.019 | 0.045 | 0.031 | 0.03 | 0.039 | 0.052 | 0.003 | 0.01 | 0.002 | 0.001 | 0.0033 | 0.0001 | 0 | 0.0002 | 0 | 293 | 429 | 33
28080 | Q235B | 1268 | 1060 | 883 | 605 | 0.148 | 0.478 | 0.196 | 0.015 | 0.02 | 0.054 | 0.007 | 0.005 | 0.015 | 0.022 | 0.001 | 0.006 | 0.001 | 0.001 | 0.0028 | 0.0001 | 0 | 0.0001 | 0 | 325 | 457 | 31
28130 | Q235B | 1265 | 1060 | 0 | 0 | 0.157 | 0.49 | 0.176 | 0.009 | 0.014 | 0.055 | 0.006 | 0.005 | 0.015 | 0.022 | 0.001 | 0.006 | 0.001 | 0.001 | 0.0038 | 0.0001 | 0 | 0.0001 | 0 | 330 | 458 | 32
28360 | Q235B | 1271 | 1060 | 887 | 600 | 0.1618 | 0.448 | 0.178 | 0.018 | 0.016 | 0.048 | 0.002 | 0.002 | 0.022 | 0.028 | 0.002 | 0.006 | 0.002 | 0.001 | 0.0042 | 0.0001 | 0 | 0.0003 | 0 | 345 | 477 | 36
28250 | Q235B | 1256 | 1060 | 884 | 635 | 0.148 | 0.511 | 0.192 | 0.014 | 0.011 | 0.046 | 0.008 | 0.006 | 0.014 | 0.023 | 0.001 | 0.004 | 0.001 | 0.001 | 0.0049 | 0.0003 | 0 | 0.0001 | 0 | 308 | 441 | 33
28250 | Q235B | 1268 | 1060 | 882 | 634 | 0.148 | 0.511 | 0.192 | 0.014 | 0.011 | 0.046 | 0.008 | 0.006 | 0.014 | 0.023 | 0.001 | 0.004 | 0.001 | 0.001 | 0.0049 | 0.0003 | 0 | 0.0001 | 0 | 330 | 457 | 34
28100 | Q235B | 1264 | 1060 | 0 | 0 | 0.148 | 0.511 | 0.192 | 0.014 | 0.011 | 0.046 | 0.008 | 0.006 | 0.014 | 0.023 | 0.001 | 0.004 | 0.001 | 0.001 | 0.0049 | 0.0003 | 0 | 0.0001 | 0 | 343 | 467 | 31
28110 | Q235B | 1272 | 1060 | 898 | 636 | 0.148 | 0.511 | 0.192 | 0.014 | 0.011 | 0.046 | 0.008 | 0.006 | 0.014 | 0.023 | 0.001 | 0.004 | 0.001 | 0.001 | 0.0049 | 0.0003 | 0 | 0.0001 | 0 | 346 | 477 | 35
28160 | Q235B | 1266 | 1060 | 896 | 634 | 0.154 | 0.476 | 0.185 | 0.016 | 0.012 | 0.046 | 0.007 | 0.004 | 0.015 | 0.02 | 0.001 | 0.005 | 0.001 | 0.001 | 0.0038 | 0.0005 | 0 | 0.0001 | 0 | 299 | 453 | 38
28030 | Q235B | 1274 | 1080 | 895 | 608 | 0.154 | 0.476 | 0.185 | 0.016 | 0.012 | 0.046 | 0.007 | 0.004 | 0.015 | 0.02 | 0.001 | 0.005 | 0.001 | 0.001 | 0.0038 | 0.0005 | 0 | 0.0001 | 0 | 309 | 457 | 35
27932 | Q235B | 1270 | 1080 | 0 | 0 | 0.154 | 0.476 | 0.185 | 0.016 | 0.012 | 0.046 | 0.007 | 0.004 | 0.015 | 0.02 | 0.001 | 0.005 | 0.001 | 0.001 | 0.0038 | 0.0005 | 0 | 0.0001 | 0 | 302 | 457 | 38
28220 | Q235B | 1282 | 1080 | 897 | 611 | 0.1501 | 0.443 | 0.19 | 0.021 | 0.018 | 0.035 | 0.002 | 0.002 | 0.016 | 0.024 | 0.002 | 0.006 | 0.002 | 0.001 | 0.0027 | 0.0001 | 0 | 0.0002 | 0 | 295 | 452 | 39
28000 | Q235B | 1274 | 1080 | 896 | 608 | 0.1498 | 0.454 | 0.194 | 0.013 | 0.012 | 0.043 | 0.002 | 0.001 | 0.014 | 0.023 | 0.002 | 0.006 | 0.002 | 0.001 | 0.0041 | 0.0001 | 0 | 0.0001 | 0 | 319 | 461 | 39
27790 | Q235B | 1266 | 1060 | 894 | 632 | 0.1546 | 0.441 | 0.195 | 0.011 | 0.016 | 0.051 | 0.001 | 0.001 | 0.019 | 0.024 | 0.002 | 0.006 | 0.002 | 0.001 | 0.0063 | 0.0001 | 0 | 0.0001 | 0 | 321 | 479 | 36
28270 | Q235B | 1260 | 1060 | 896 | 632 | 0.1546 | 0.441 | 0.195 | 0.011 | 0.016 | 0.051 | 0.001 | 0.001 | 0.019 | 0.024 | 0.002 | 0.006 | 0.002 | 0.001 | 0.0063 | 0.0001 | 0 | 0.0001 | 0 | 308 | 453 | 26
23760 | Q235B | 1254 | 1040 | 857 | 630 | 0.1449 | 0.438 | 0.203 | 0.012 | 0.008 | 0.032 | 0.001 | 0.001 | 0.013 | 0.02 | 0.002 | 0.005 | 0.002 | 0.001 | 0.0051 | 0.0001 | 0 | 0.0003 | 0 | 306 | 455 | 37
28340 | Q235B | 1263 | 1060 | 884 | 612 | 0.1497 | 0.458 | 0.259 | 0.017 | 0.013 | 0.038 | 0.029 | 0.028 | 0.014 | 0.024 | 0.003 | 0.005 | 0.002 | 0.001 | 0.0032 | 0.0003 | 0 | 0.0002 | 0 | 326 | 463 | 30
28180 | Q235B | 1259 | 1060 | 879 | 609 | 0.148 | 0.493 | 0.227 | 0.016 | 0.015 | 0.041 | 0.029 | 0.028 | 0.014 | 0.023 | 0.001 | 0.005 | 0.001 | 0.001 | 0.005 | 0.0004 | 0 | 0.0001 | 0 | 348 | 475 | 31
28240 | Q235B | 1256 | 1060 | 882 | 608 | 0.1501 | 0.443 | 0.19 | 0.021 | 0.018 | 0.035 | 0.002 | 0.002 | 0.016 | 0.024 | 0.002 | 0.006 | 0.002 | 0.001 | 0.0027 | 0.0001 | 0 | 0.0002 | 0 | 309 | 449 | 34
28100 | Q235B | 1246 | 1040 | 883 | 607 | 0.1426 | 0.469 | 0.208 | 0.021 | 0.019 | 0.051 | 0.011 | 0.01 | 0.022 | 0.036 | 0.002 | 0.008 | 0.002 | 0.001 | 0.0022 | 0.0001 | 0 | 0.0002 | 0 | 301 | 463 | 29
21020 | SS400 | 1249 | 1040 | 844 | 606 | 0.15 | 0.502 | 0.245 | 0.025 | 0.007 | 0.045 | 0.032 | 0.03 | 0.013 | 0.028 | 0.002 | 0.004 | 0.001 | 0.001 | 0 | 0.0003 | 0 | 0.0001 | 0 | 300 | 454 | 29
31490 | B | 1272 | 1060 | 842 | 609 | 0.1497 | 0.767 | 0.188 | 0.012 | 0.013 | 0.05 | 0.005 | 0.005 | 0.024 | 0.028 | 0.003 | 0.007 | 0.002 | 0.001 | 0 | 0.0001 | 0 | 0.0001 | 0 | 325 | 465 | 27
25210 | Q235B | 1252 | 1050 | 862 | 633 | 0.1514 | 0.548 | 0.018 | 0.016 | 0.004 | 0.031 | 0.039 | 0.038 | 0.015 | 0.02 | 0.003 | 0.005 | 0.002 | 0.001 | 0 | 0.0001 | 0 | 0.0002 | 0 | 278 | 433 | 30
27650 | Q235B | 1258 | 1050 | 863 | 461 | 0.1514 | 0.548 | 0.018 | 0.016 | 0.004 | 0.031 | 0.039 | 0.038 | 0.015 | 0.02 | 0.003 | 0.005 | 0.002 | 0.001 | 0 | 0.0001 | 0 | 0.0002 | 0 | 291 | 425 | 37
28760 | HJ58C | 1251 | 1050 | 836 | 533 | 0.0855 | 1.39 | 0.016 | 0.014 | 0.009 | 0.034 | 0.031 | 0.03 | 0.014 | 0.024 | 0.003 | 0.005 | 0.041 | 0.0331 | 0 | 0.0001 | 0 | 0.0001 | 0 | 503 | 590 | 22
36280 | Q345B | 1262 | 1050 | 845 | 555 | 0.1443 | 1.457 | 0.298 | 0.017 | 0.007 | 0.043 | 0.02 | 0.019 | 0.019 | 0.031 | 0.004 | 0.005 | 0.004 | 0.0014 | 0.007 | 0.0004 | 0 | 0.0002 | 0 | 449 | 584 | 22
26810 | Q345B | 1256 | 1050 | 867 | 591 | 0.105 | 1.465 | 0.013 | 0.02 | 0.013 | 0.042 | 0.041 | 0.039 | 0.012 | 0.028 | 0.001 | 0.001 | 0.002 | 0.0235 | 0.0028 | 0.0001 | 0 | 0.0015 | 0 | 346 | 483 | 28
26810 | Q345B | 1256 | 1050 | 867 | 591 | 0.105 | 1.465 | 0.013 | 0.02 | 0.013 | 0.042 | 0.041 | 0.039 | 0.012 | 0.028 | 0.001 | 0.001 | 0.002 | 0.0235 | 0.0028 | 0.0001 | 0 | 0.0015 | 0 | 349 | 488 | 26
26810 | Q345B | 1256 | 1050 | 867 | 591 | 0.105 | 1.465 | 0.013 | 0.02 | 0.013 | 0.042 | 0.041 | 0.039 | 0.012 | 0.028 | 0.001 | 0.001 | 0.002 | 0.0235 | 0.0028 | 0.0001 | 0 | 0.0015 | 0 | 358 | 485 | 29
28260 | Q345B | 1262 | 1050 | 869 | 595 | 0.105 | 1.465 | 0.013 | 0.02 | 0.013 | 0.042 | 0.041 | 0.039 | 0.012 | 0.028 | 0.001 | 0.001 | 0.002 | 0.0235 | 0.0028 | 0.0001 | 0 | 0.0015 | 0 | 362 | 497 | 28
28840 | Q345B | 1268 | 1050 | 871 | 578 | 0.094 | 1.413 | 0.013 | 0.019 | 0.006 | 0.04 | 0.04 | 0.039 | 0.014 | 0.032 | 0.001 | 0.001 | 0.002 | 0.0229 | 0.0032 | 0.0001 | 0 | 0.0011 | 0 | 360 | 486 | 31
28560 | Q345B | 1256 | 1050 | 870 | 575 | 0.091 | 1.378 | 0.013 | 0.02 | 0.009 | 0.038 | 0.031 | 0.029 | 0.014 | 0.033 | 0.001 | 0.001 | 0.001 | 0.0207 | 0.003 | 0.0001 | 0 | 0.0011 | 0 | 371 | 499 | 28
27210 | Q345B | 1253 | 1050 | 834 | 587 | 0.091 | 1.378 | 0.013 | 0.02 | 0.009 | 0.038 | 0.031 | 0.029 | 0.014 | 0.033 | 0.001 | 0.001 | 0.001 | 0.0207 | 0.003 | 0.0001 | 0 | 0.0011 | 0 | 514 | 594 | 14
27210 | Q345B | 1253 | 1050 | 834 | 587 | 0.091 | 1.378 | 0.013 | 0.02 | 0.009 | 0.038 | 0.031 | 0.029 | 0.014 | 0.033 | 0.001 | 0.001 | 0.001 | 0.0207 | 0.003 | 0.0001 | 0 | 0.0011 | 0 | 474 | 560 | 15
27210 | Q345B | 1253 | 1050 | 834 | 587 | 0.091 | 1.378 | 0.013 | 0.02 | 0.009 | 0.038 | 0.031 | 0.029 | 0.014 | 0.033 | 0.001 | 0.001 | 0.001 | 0.0207 | 0.003 | 0.0001 | 0 | 0.0011 | 0 | 502 | 574 | 13
35620 | X70M | 1250 | 1030 | 817 | 484 | 0.048 | 1.512 | 0.238 | 0.017 | 0.001 | 0.037 | 0.025 | 0.023 | 0.012 | 0.236 | 0.014 | 0.001 | 0.049 | 0.0608 | 0.0053 | 0.0012 | 0 | 0.0001 | 0 | 553 | 668 | 32
28890 | Q345A | 1247 | 1020 | 845 | 607 | 0.149 | 1.348 | 0.244 | 0.02 | 0.016 | 0.04 | 0.01 | 0.008 | 0.015 | 0.023 | 0.001 | 0.001 | 0.001 | 0.001 | 0.0031 | 0.0001 | 0 | 0.0001 | 0 | 370 | 514 | 32
33280 | HJ58C | 1247 | 1020 | 849 | 469 | 0.07 | 1.455 | 0.237 | 0.007 | 0.0012 | 0.044 | 0.031 | 0.03 | 0.013 | 0.228 | 0.013 | 0.001 | 0.001 | 0.0423 | 0.004 | 0.0034 | 0 | 0.0001 | 0 | 566 | 636 | 21
34810 | B | 1268 | 1060 | 846 | 601 | 0.139 | 0.778 | 0.215 | 0.018 | 0.016 | 0.049 | 0.019 | 0.018 | 0.015 | 0.027 | 0.003 | 0.006 | 0.002 | 0.001 | 0 | 0.0001 | 0 | 0.0004 | 0 | 326 | 468 | 27
34860 | B | 1262 | 1060 | 839 | 596 | 0.134 | 0.763 | 0.197 | 0.015 | 0.007 | 0.043 | 0.016 | 0.015 | 0.015 | 0.025 | 0.001 | 0.003 | 0.001 | 0.001 | 0 | 0.0006 | 0 | 0.0001 | 0 | 324 | 459 | 27
28090 | E355 | 1256 | 1040 | 830 | 598 | 0.179 | 1.431 | 0.013 | 0.013 | 0.005 | 0.033 | 0.034 | 0.031 | 0.01 | 0.022 | 0.014 | 0.001 | 0.001 | 0.008 | 0.0055 | 0.0004 | 0 | 0.0001 | 0 | 440 | 545 | 26
33160 | HJ58C | 1254 | 1050 | 833 | 533 | 0.092 | 1.397 | 0.021 | 0.013 | 0.014 | 0.036 | 0.049 | 0.046 | 0.012 | 0.028 | 0.001 | 0.001 | 0.038 | 0.0376 | 0 | 0.0001 | 0 | 0.0001 | 0 | 502 | 588 | 22
29340 | Q345A | 1248 | 1060 | 851 | 625 | 0.107 | 1.02 | 0.194 | 0.011 | 0.001 | 0.053 | 0.033 | 0.032 | 0.02 | 0.032 | 0.003 | 0.006 | 0.002 | 0.0162 | 0.0051 | 0.0007 | 0 | 0.0003 | 0 | 414 | 511 | 23
29440 | Q345A | 1254 | 1060 | 850 | 639 | 0.1008 | 0.993 | 0.209 | 0.011 | 0.002 | 0.058 | 0.036 | 0.035 | 0.017 | 0.029 | 0.003 | 0.005 | 0.002 | 0.0132 | 0.0076 | 0.0005 | 0 | 0.0004 | 0 | 422 | 500 | 30
29380 | Q345A | 1260 | 1060 | 849 | 636 | 0.1056 | 0.969 | 0.183 | 0.011 | 0.003 | 0.047 | 0.034 | 0.032 | 0.02 | 0.027 | 0.003 | 0.005 | 0.002 | 0.015 | 0.0056 | 0.0012 | 0 | 0.0003 | 0 | 412 | 506 | 25
26330 | Q345A | 1248 | 1060 | 855 | 628 | 0.1033 | 1.384 | 0.013 | 0.02 | 0.0053 | 0.046 | 0.044 | 0.043 | 0.02 | 0.048 | 0.0006 | 0.008 | 0.001 | 0.022 | 0.0021 | 0.0001 | 0 | 0.0013 | 0 | 414 | 542 | 20
28940 | L485MB | 1244 | 1020 | 815 | 465 | 0.072 | 1.56 | 0.244 | 0.013 | 0.0007 | 0.056 | 0.038 | 0.038 | 0.019 | 0.23 | 0.017 | 0.076 | 0.047 | 0.0618 | 0.0047 | 0.0009 | 0 | 0.0001 | 0 | 546 | 662 | 33
30460 | Q345A | 1262 | 1060 | 844 | 639 | 0.046 | 0.884 | 0.203 | 0.007 | 0.001 | 0.041 | 0.03 | 0.03 | 0.014 | 0.194 | 0.014 | 0.005 | 0.001 | 0.035 | 0.0045 | 0.0023 | 0 | 0.0001 | 0 | 388 | 466 | 28
29060 | WL510-HB | 1256 | 1060 | 865 | 569 | 0.1029 | 1.463 | 0.217 | 0.02 | 0.003 | 0.037 | 0.032 | 0.031 | 0.019 | 0.027 | 0.017 | 0.006 | 0.003 | 0.0252 | 0 | 0.0005 | 0 | 0.0004 | 0 | 492 | 588 | 25
27010 | WL590 | 1263 | 1060 | 852 | 555 | 0.0981 | 1.449 | 0.213 | 0.017 | 0.003 | 0.034 | 0.042 | 0.042 | 0.014 | 0.024 | 0.025 | 0.005 | 0.003 | 0.0365 | 0 | 0.0008 | 0 | 0.0003 | 0 | 524 | 612 | 24
26520 | Q450NQR1 | 1260 | 1060 | 843 | 591 | 0.061 | 1.046 | 0.226 | 0.018 | 0.002 | 0.291 | 0.016 | 0.015 | 0.163 | 0.705 | 0.003 | 0.007 | 0.003 | 0.0328 | 0 | 0.001 | 0 | 0.0002 | 0 | 542 | 612 | 25
26460 | Q450NQR1 | 1266 | 1060 | 847 | 593 | 0.061 | 1.046 | 0.226 | 0.018 | 0.002 | 0.291 | 0.016 | 0.015 | 0.163 | 0.705 | 0.003 | 0.007 | 0.003 | 0.0328 | 0 | 0.001 | 0 | 0.0002 | 0 | 524 | 586 | 30
26550 | Q450NQR1 | 1254 | 1060 | 848 | 593 | 0.061 | 1.046 | 0.226 | 0.018 | 0.002 | 0.291 | 0.016 | 0.015 | 0.163 | 0.705 | 0.003 | 0.007 | 0.003 | 0.0328 | 0 | 0.001 | 0 | 0.0002 | 0 | 546 | 598 | 30
26450 | Q450NQR1 | 1266 | 1060 | 842 | 593 | 0.0626 | 1.025 | 0.222 | 0.016 | 0.002 | 0.295 | 0.016 | 0.015 | 0.168 | 0.695 | 0.003 | 0.008 | 0.003 | 0.0321 | 0 | 0.0011 | 0 | 0.0001 | 0 | 523 | 587 | 31
26660 | Q450NQR1 | 1258 | 1060 | 837 | 594 | 0.0604 | 1.031 | 0.196 | 0.012 | 0.002 | 0.317 | 0.006 | 0.006 | 0.168 | 0.701 | 0.003 | 0.009 | 0.003 | 0.0314 | 0 | 0.0006 | 0 | 0.0001 | 0 | 516 | 591 | 26
26360 | Q450NQR1 | 1249 | 1060 | 838 | 577 | 0.061 | 1.046 | 0.226 | 0.018 | 0.002 | 0.291 | 0.016 | 0.015 | 0.163 | 0.705 | 0.003 | 0.007 | 0.003 | 0.0328 | 0 | 0.001 | 0 | 0.0002 | 0 | 517 | 598 | 23
26370 | Q450NQR1 | 1261 | 1060 | 845 | 574 | 0.061 | 1.046 | 0.226 | 0.018 | 0.002 | 0.291 | 0.016 | 0.015 | 0.163 | 0.705 | 0.003 | 0.007 | 0.003 | 0.0328 | 0 | 0.001 | 0 | 0.0002 | 0 | 507 | 594 | 25
26470 | Q450NQR1 | 1261 | 1060 | 838 | 575 | 0.0604 | 1.031 | 0.196 | 0.012 | 0.002 | 0.317 | 0.006 | 0.006 | 0.168 | 0.701 | 0.003 | 0.009 | 0.003 | 0.0314 | 0 | 0.0006 | 0 | 0.0001 | 0 | 535 | 598 | 25
26510 | Q450NQR1 | 1249 | 1060 | 843 | 575 | 0.0604 | 1.031 | 0.196 | 0.012 | 0.002 | 0.317 | 0.006 | 0.006 | 0.168 | 0.701 | 0.003 | 0.009 | 0.003 | 0.0314 | 0 | 0.0006 | 0 | 0.0001 | 0 | 527 | 605 | 20
26420 | Q450NQR1 | 1255 | 1060 | 836 | 576 | 0.0604 | 1.031 | 0.196 | 0.012 | 0.002 | 0.317 | 0.006 | 0.006 | 0.168 | 0.701 | 0.003 | 0.009 | 0.003 | 0.0314 | 0 | 0.0006 | 0 | 0.0001 | 0 | 524 | 600 | 25
28900 | Q450NQR1 | 1253 | 1060 | 844 | 573 | 0.051 | 1.096 | 0.229 | 0.013 | 0.004 | 0.283 | 0.018 | 0.016 | 0.186 | 0.699 | 0.002 | 0.004 | 0.003 | 0.033 | 0 | 0.0008 | 0 | 0.0001 | 0 | 489 | 583 | 25
26450 | Q450NQR1 | 1256 | 1060 | 836 | 576 | 0.061 | 1.046 | 0.226 | 0.018 | 0.002 | 0.291 | 0.016 | 0.015 | 0.163 | 0.705 | 0.003 | 0.007 | 0.003 | 0.0328 | 0 | 0.001 | 0 | 0.0002 | 0 | 471 | 565 | 27
26570 | Q450NQR1 | 1250 | 1060 | 847 | 574 | 0.0605 | 1.014 | 0.218 | 0.011 | 0.002 | 0.322 | 0.013 | 0.01 | 0.162 | 0.701 | 0.003 | 0.007 | 0.003 | 0.0338 | 0 | 0.001 | 0 | 0.0002 | 0 | 473 | 566 | 25
26470 | Q450NQR1 | 1244 | 1060 | 845 | 572 | 0.0605 | 1.014 | 0.218 | 0.011 | 0.002 | 0.322 | 0.013 | 0.01 | 0.162 | 0.701 | 0.003 | 0.007 | 0.003 | 0.0338 | 0 | 0.001 | 0 | 0.0002 | 0 | 479 | 570 | 23
26570 | Q450NQR1 | 1250 | 1060 | 836 | 572 | 0.0605 | 1.014 | 0.218 | 0.011 | 0.002 | 0.322 | 0.013 | 0.01 | 0.162 | 0.701 | 0.003 | 0.007 | 0.003 | 0.0338 | 0 | 0.001 | 0 | 0.0002 | 0 | 475 | 575 | 26
26460 | Q450NQR1 | 1256 | 1060 | 841 | 573 | 0.0605 | 1.014 | 0.218 | 0.011 | 0.002 | 0.322 | 0.013 | 0.01 | 0.162 | 0.701 | 0.003 | 0.007 | 0.003 | 0.0338 | 0 | 0.001 | 0 | 0.0002 | 0 | 473 | 573 | 27
26470 | Q450NQR1 | 1244 | 1060 | 836 | 574 | 0.0605 | 1.014 | 0.218 | 0.011 | 0.002 | 0.322 | 0.013 | 0.01 | 0.162 | 0.701 | 0.003 | 0.007 | 0.003 | 0.0338 | 0 | 0.001 | 0 | 0.0002 | 0 | 486 | 575 | 27
26510 | Q450NQR1 | 1256 | 1060 | 839 | 577 | 0.0626 | 1.025 | 0.222 | 0.016 | 0.002 | 0.295 | 0.016 | 0.015 | 0.168 | 0.695 | 0.003 | 0.008 | 0.003 | 0.0321 | 0 | 0.0011 | 0 | 0.0001 | 0 | 492 | 584 | 23
26520 | Q450NQR1 | 1244 | 1060 | 842 | 574 | 0.0626 | 1.025 | 0.222 | 0.016 | 0.002 | 0.295 | 0.016 | 0.015 | 0.168 | 0.695 | 0.003 | 0.008 | 0.003 | 0.0321 | 0 | 0.0011 | 0 | 0.0001 | 0 | 486 | 576 | 25
26583 | Q450NQR1 | 1256 | 1060 | 0 | 0 | 0.0604 | 1.031 | 0.196 | 0.012 | 0.002 | 0.317 | 0.006 | 0.006 | 0.168 | 0.701 | 0.003 | 0.009 | 0.003 | 0.0314 | 0 | 0.0006 | 0 | 0.0001 | 0 | 492 | 591 | 23
26570 | Q450NQR1 | 1244 | 1060 | 839 | 574 | 0.0604 | 1.031 | 0.196 | 0.012 | 0.002 | 0.317 | 0.006 | 0.006 | 0.168 | 0.701 | 0.003 | 0.009 | 0.003 | 0.0314 | 0 | 0.0006 | 0 | 0.0001 | 0 | 485 | 591 | 24
22330 | Q345B | 1247 | 1060 | 852 | 607 | 0.1501 | 0.852 | 0.017 | 0.018 | 0.014 | 0.039 | 0.04 | 0.038 | 0.019 | 0.028 | 0.003 | 0.007 | 0.002 | 0.0203 | 0 | 0.0001 | 0 | 0.0016 | 0 | 424 | 512 | 22
22860 | Q345B | 1252 | 1060 | 863 | 592 | 0.082 | 1.253 | 0.169 | 0.016 | 0.004 | 0.051 | 0.032 | 0.03 | 0.016 | 0.031 | 0.012 | 0.002 | 0.001 | 0.0206 | 0.0037 | 0.0017 | 0 | 0.0001 | 0 | 456 | 529 | 31
22870 | Q345B | 1246 | 1060 | 860 | 591 | 0.082 | 1.253 | 0.169 | 0.016 | 0.004 | 0.051 | 0.032 | 0.03 | 0.016 | 0.031 | 0.012 | 0.002 | 0.001 | 0.0206 | 0.0037 | 0.0017 | 0 | 0.0001 | 0 | 454 | 528 | 32
22820 | Q345A | 1247 | 1060 | 838 | 572 | 0.082 | 1.253 | 0.169 | 0.016 | 0.004 | 0.051 | 0.032 | 0.03 | 0.016 | 0.031 | 0.012 | 0.002 | 0.001 | 0.0206 | 0.0037 | 0.0017 | 0 | 0.0001 | 0 | 382 | 518 | 32
28250 | Q235B | 1262 | 1060 | 883 | 633 | 0.1501 | 0.443 | 0.19 | 0.021 | 0.018 | 0.035 | 0.002 | 0.002 | 0.016 | 0.024 | 0.002 | 0.006 | 0.002 | 0.001 | 0.0027 | 0.0001 | 0 | 0.0002 | 0 | 309 | 452 | 31
28320 | Q235B | 1246 | 1040 | 882 | 634 | 0.1485 | 0.489 | 0.214 | 0.021 | 0.014 | 0.037 | 0.024 | 0.023 | 0.02 | 0.03 | 0.003 | 0.006 | 0.002 | 0.001 | 0.0036 | 0.0001 | 0 | 0.0002 | 0 | 308 | 455 | 32
28040 | Q235B | 1253 | 1040 | 864 | 634 | 0.147 | 0.511 | 0.204 | 0.021 | 0.017 | 0.048 | 0.015 | 0.013 | 0.019 | 0.029 | 0.001 | 0.01 | 0.001 | 0.001 | 0.0034 | 0.0002 | 0 | 0.0001 | 0 | 316 | 453 | 31
28020 | Q235B | 1247 | 1040 | 0 | 0 | 0.1455 | 0.463 | 0.193 | 0.018 | 0.02 | 0.032 | 0.024 | 0.022 | 0.015 | 0.018 | 0.003 | 0.005 | 0.002 | 0.001 | 0.0038 | 0.0002 | 0 | 0.0002 | 0 | 317 | 451 | 29
28180 | Q235B | 1256 | 1050 | 856 | 611 | 0.1455 | 0.463 | 0.193 | 0.018 | 0.02 | 0.032 | 0.024 | 0.022 | 0.015 | 0.018 | 0.003 | 0.005 | 0.002 | 0.001 | 0.0038 | 0.0002 | 0 | 0.0002 | 0 | 311 | 446 | 34
23770 | Q235B | 1235 | 1050 | 837 | 639 | 0.1449 | 0.438 | 0.203 | 0.012 | 0.008 | 0.032 | 0.001 | 0.001 | 0.013 | 0.02 | 0.002 | 0.005 | 0.002 | 0.001 | 0.0051 | 0.0001 | 0 | 0.0003 | 0 | 305 | 446 | 31
25850 | Q235B | 1241 | 1050 | 856 | 643 | 0.148 | 0.493 | 0.227 | 0.016 | 0.015 | 0.041 | 0.029 | 0.028 | 0.014 | 0.023 | 0.001 | 0.005 | 0.001 | 0.001 | 0.005 | 0.0004 | 0 | 0.0001 | 0 | 284 | 429 | 34
27060 | Q345B | 1249 | 1040 | 824 | 620 | 0.16 | 1.41 | 0.314 | 0.017 | 0.011 | 0.052 | 0.012 | 0.011 | 0.014 | 0.029 | 0.018 | 0.001 | 0.002 | 0.0015 | 0.0057 | 0.0002 | 0 | 0.0001 | 0 | 383 | 541 | 27
27110 | Q345B | 1249 | 1040 | 0 | 0 | 0.16 | 1.41 | 0.314 | 0.017 | 0.011 | 0.052 | 0.012 | 0.011 | 0.014 | 0.029 | 0.018 | 0.001 | 0.002 | 0.0015 | 0.0057 | 0.0002 | 0 | 0.0001 | 0 | 378 | 532 | 25
22260 | Q345B | 1236 | 1040 | 833 | 617 | 0.16 | 1.41 | 0.314 | 0.017 | 0.011 | 0.052 | 0.012 | 0.011 | 0.014 | 0.029 | 0.018 | 0.001 | 0.002 | 0.0015 | 0.0057 | 0.0002 | 0 | 0.0001 | 0 | 388 | 541 | 22
26920 | Q345B | 1253 | 1040 | 843 | 485 | 0.16 | 1.41 | 0.314 | 0.017 | 0.011 | 0.052 | 0.012 | 0.011 | 0.014 | 0.029 | 0.018 | 0.001 | 0.002 | 0.001 | 0.0057 | 0.0002 | 0 | 0.0001 | 0 | 450 | 612 | 22
26890 | Q345B | 1241 | 1040 | 846 | 484 | 0.16 | 1.41 | 0.314 | 0.017 | 0.011 | 0.052 | 0.012 | 0.011 | 0.014 | 0.029 | 0.018 | 0.001 | 0.002 | 0.001 | 0.0057 | 0.0002 | 0 | 0.0001 | 0 | 544 | 673 | 14
26890 | Q345B | 1241 | 1040 | 846 | 484 | 0.16 | 1.41 | 0.314 | 0.017 | 0.011 | 0.052 | 0.012 | 0.011 | 0.014 | 0.029 | 0.018 | 0.001 | 0.002 | 0.001 | 0.0057 | 0.0002 | 0 | 0.0001 | 0 | 471 | 623 | 17
26890 | Q345B | 1241 | 1040 | 846 | 484 | 0.16 | 1.41 | 0.314 | 0.017 | 0.011 | 0.052 | 0.012 | 0.011 | 0.014 | 0.029 | 0.018 | 0.001 | 0.002 | 0.001 | 0.0057 | 0.0002 | 0 | 0.0001 | 0 | 579 | 693 | 13
27690 | Q345B | 1247 | 1040 | 841 | 550 | 0.149 | 1.437 | 0.294 | 0.018 | 0.011 | 0.056 | 0.02 | 0.016 | 0.022 | 0.039 | 0.002 | 0.002 | 0.001 | 0.001 | 0.0049 | 0.0003 | 0 | 0.0001 | 0 | 416 | 564 | 25
27870 | Q345B | 1242 | 1040 | 840 | 560 | 0.149 | 1.437 | 0.294 | 0.018 | 0.011 | 0.056 | 0.02 | 0.016 | 0.022 | 0.039 | 0.002 | 0.002 | 0.001 | 0.001 | 0.0049 | 0.0003 | 0 | 0.0001 | 0 | 428 | 573 | 23
27780 | Q345B | 1248 | 1040 | 839 | 576 | 0.149 | 1.437 | 0.294 | 0.018 | 0.011 | 0.056 | 0.02 | 0.016 | 0.022 | 0.039 | 0.002 | 0.002 | 0.001 | 0.001 | 0.0049 | 0.0003 | 0 | 0.0001 | 0 | 435 | 582 | 23
27850 | Q345B | 1242 | 1040 | 844 | 566 | 0.149 | 1.437 | 0.294 | 0.018 | 0.011 | 0.056 | 0.02 | 0.016 | 0.022 | 0.039 | 0.002 | 0.002 | 0.001 | 0.001 | 0.0049 | 0.0003 | 0 | 0.0001 | 0 | 430 | 575 | 22
27760 | Q345B | 1254 | 1040 | 839 | 567 | 0.149 | 1.437 | 0.294 | 0.018 | 0.011 | 0.056 | 0.02 | 0.016 | 0.022 | 0.039 | 0.002 | 0.002 | 0.001 | 0.001 | 0.0049 | 0.0003 | 0 | 0.0001 | 0 | 428 | 562 | 26
27780 | Q345B | 1242 | 1040 | 845 | 565 | 0.154 | 1.485 | 0.273 | 0.015 | 0.014 | 0.043 | 0.009 | 0.008 | 0.011 | 0.023 | 0.002 | 0.001 | 0.001 | 0.0011 | 0.0043 | 0.0003 | 0 | 0.0002 | 0 | 419 | 545 | 25
27590 | Q345B | 1248 | 1040 | 841 | 568 | 0.143 | 1.457 | 0.307 | 0.017 | 0.004 | 0.045 | 0.016 | 0.015 | 0.014 | 0.027 | 0.004 | 0.001 | 0.001 | 0.0016 | 0.0038 | 0.0009 | 0 | 0.0001 | 0 | 412 | 566 | 25
27720 | Q345B | 1258 | 1040 | 851 | 575 | 0.143 | 1.457 | 0.307 | 0.017 | 0.004 | 0.045 | 0.016 | 0.015 | 0.014 | 0.027 | 0.004 | 0.001 | 0.001 | 0.0016 | 0.0038 | 0.0009 | 0 | 0.0001 | 0 | 420 | 562 | 26
27710 | Q345B | 1246 | 1040 | 854 | 573 | 0.143 | 1.457 | 0.307 | 0.017 | 0.004 | 0.045 | 0.016 | 0.015 | 0.014 | 0.027 | 0.004 | 0.001 | 0.001 | 0.0016 | 0.0038 | 0.0009 | 0 | 0.0001 | 0 | 407 | 547 | 26
27870 | Q345B | 1246 | 1040 | 848 | 575 | 0.143 | 1.457 | 0.307 | 0.017 | 0.004 | 0.045 | 0.016 | 0.015 | 0.014 | 0.027 | 0.004 | 0.001 | 0.001 | 0.0016 | 0.0038 | 0.0009 | 0 | 0.0001 | 0 | 428 | 562 | 25
27770 | Q345B | 1246 | 1040 | 852 | 573 | 0.143 | 1.457 | 0.307 | 0.017 | 0.004 | 0.045 | 0.016 | 0.015 | 0.014 | 0.027 | 0.004 | 0.001 | 0.001 | 0.0016 | 0.0038 | 0.0009 | 0 | 0.0001 | 0 | 441 | 574 | 25
27920 | Q345B | 1252 | 1040 | 849 | 573 | 0.143 | 1.457 | 0.307 | 0.017 | 0.004 | 0.045 | 0.016 | 0.015 | 0.014 | 0.027 | 0.004 | 0.001 | 0.001 | 0.0016 | 0.0038 | 0.0009 | 0 | 0.0001 | 0 | 427 | 558 | 26
27710 | Q345B | 1258 | 1040 | 0 | 0 | 0.153 | 1.478 | 0.282 | 0.02 | 0.006 | 0.051 | 0.012 | 0.01 | 0.013 | 0.031 | 0.002 | 0.001 | 0.002 | 0.0012 | 0.0051 | 0.0006 | 0 | 0.0001 | 0 | 416 | 554 | 25
27620 | Q345B | 1246 | 1040 | 856 | 574 | 0.153 | 1.478 | 0.282 | 0.02 | 0.006 | 0.051 | 0.012 | 0.01 | 0.013 | 0.031 | 0.002 | 0.001 | 0.002 | 0.0012 | 0.0051 | 0.0006 | 0 | 0.0001 | 0 | 424 | 561 | 25
27620 | Q345B | 1258 | 1040 | 849 | 576 | 0.153 | 1.478 | 0.282 | 0.02 | 0.006 | 0.051 | 0.012 | 0.01 | 0.013 | 0.031 | 0.002 | 0.001 | 0.002 | 0.0012 | 0.0051 | 0.0006 | 0 | 0.0001 | 0 | 417 | 568 | 24
27590 | Q345B | 1248 | 1040 | 0 | 0 | 0.153 | 1.478 | 0.282 | 0.02 | 0.006 | 0.051 | 0.012 | 0.01 | 0.013 | 0.031 | 0.002 | 0.001 | 0.002 | 0.0012 | 0.0051 | 0.0006 | 0 | 0.0001 | 0 | 445 | 574 | 25
27770 | Q345B | 1248 | 1040 | 844 | 557 | 0.153 | 1.478 | 0.282 | 0.02 | 0.006 | 0.051 | 0.012 | 0.01 | 0.013 | 0.031 | 0.002 | 0.001 | 0.002 | 0.0012 | 0.0051 | 0.0006 | 0 | 0.0001 | 0 | 418 | 568 | 24
27520 | Q345B | 1254 | 1040 | 842 | 556 | 0.153 | 1.478 | 0.282 | 0.02 | 0.006 | 0.051 | 0.012 | 0.01 | 0.013 | 0.031 | 0.002 | 0.001 | 0.002 | 0.0012 | 0.0051 | 0.0006 | 0 | 0.0001 | 0 | 448 | 583 | 23
27790 | Q345B | 1242 | 1040 | 841 | 563 | 0.1501 | 1.475 | 0.291 | 0.017 | 0.005 | 0.046 | 0.018 | 0.017 | 0.017 | 0.025 | 0.004 | 0.006 | 0.003 | 0.0014 | 0.0047 | 0.0004 | 0 | 0.0004 | 0 | 421 | 577 | 21
27580 | Q345B | 1248 | 1040 | 843 | 561 | 0.154 | 1.485 | 0.273 | 0.015 | 0.014 | 0.043 | 0.009 | 0.008 | 0.011 | 0.023 | 0.002 | 0.001 | 0.001 | 0.0011 | 0.0043 | 0.0003 | 0 | 0.0002 | 0 | 447 | 577 | 25
27590 | Q345B | 1242 | 1040 | 846 | 581 | 0.154 | 1.485 | 0.273 | 0.015 | 0.014 | 0.043 | 0.009 | 0.008 | 0.011 | 0.023 | 0.002 | 0.001 | 0.001 | 0.0011 | 0.0043 | 0.0003 | 0 | 0.0002 | 0 | 424 | 556 | 25
27790 | Q345B | 1242 | 1040 | 843 | 532 | 0.154 | 1.485 | 0.273 | 0.015 | 0.014 | 0.043 | 0.009 | 0.008 | 0.011 | 0.023 | 0.002 | 0.001 | 0.001 | 0.0011 | 0.0043 | 0.0003 | 0 | 0.0002 | 0 | 401 | 535 | 22
27600 | Q345B | 1248 | 1040 | 839 | 564 | 0.154 | 1.485 | 0.273 | 0.015 | 0.014 | 0.043 | 0.009 | 0.008 | 0.011 | 0.023 | 0.002 | 0.001 | 0.001 | 0.0011 | 0.0043 | 0.0003 | 0 | 0.0002 | 0 | 409 | 538 | 25
27770 | Q345B | 1242 | 1040 | 841 | 561 | 0.154 | 1.485 | 0.273 | 0.015 | 0.014 | 0.043 | 0.009 | 0.008 | 0.011 | 0.023 | 0.002 | 0.001 | 0.001 | 0.0011 | 0.0043 | 0.0003 | 0 | 0.0002 | 0 | 405 | 553 | 27
27030 | Q345B | 1254 | 1040 | 840 | 543 | 0.1501 | 1.475 | 0.291 | 0.017 | 0.005 | 0.046 | 0.018 | 0.017 | 0.017 | 0.025 | 0.004 | 0.006 | 0.003 | 0.0014 | 0.0047 | 0.0004 | 0 | 0.0004 | 0 | 468 | 603 | 19
27030 | Q345B | 1254 | 1040 | 840 | 543 | 0.1501 | 1.475 | 0.291 | 0.017 | 0.005 | 0.046 | 0.018 | 0.017 | 0.017 | 0.025 | 0.004 | 0.006 | 0.003 | 0.0014 | 0.0047 | 0.0004 | 0 | 0.0004 | 0 | 448 | 583 | 21
27030 | Q345B | 1254 | 1040 | 840 | 543 | 0.1501 | 1.475 | 0.291 | 0.017 | 0.005 | 0.046 | 0.018 | 0.017 | 0.017 | 0.025 | 0.004 | 0.006 | 0.003 | 0.0014 | 0.0047 | 0.0004 | 0 | 0.0004 | 0 | 449 | 608 | 17
27560 | Q345B | 1242 | 1040 | 841 | 562 | 0.1501 | 1.475 | 0.291 | 0.017 | 0.005 | 0.046 | 0.018 | 0.017 | 0.017 | 0.025 | 0.004 | 0.006 | 0.003 | 0.0014 | 0.0047 | 0.0004 | 0 | 0.0004 | 0 | 429 | 574 | 26
27750 | Q345B | 1252 | 1040 | 846 | 572 | 0.1501 | 1.475 | 0.291 | 0.017 | 0.005 | 0.046 | 0.018 | 0.017 | 0.017 | 0.025 | 0.004 | 0.006 | 0.003 | 0.0014 | 0.0047 | 0.0004 | 0 | 0.0004 | 0 | 430 | 569 | 25
27590 | Q345B | 1263 | 1060 | 848 | 573 | 0.1501 | 1.475 | 0.291 | 0.017 | 0.005 | 0.046 | 0.018 | 0.017 | 0.017 | 0.025 | 0.004 | 0.006 | 0.003 | 0.0014 | 0.0047 | 0.0004 | 0 | 0.0004 | 0 | 448 | 561 | 28
27750 | Q345B | 1271 | 1060 | 854 | 572 | 0.1501 | 1.475 | 0.291 | 0.017 | 0.005 | 0.046 | 0.018 | 0.017 | 0.017 | 0.025 | 0.004 | 0.006 | 0.003 | 0.0014 | 0.0047 | 0.0004 | 0 | 0.0004 | 0 | 439 | 570 | 26
27750 | Q345B | 1252 | 1040 | 848 | 577 | 0.1568 | 1.543 | 0.319 | 0.017 | 0.008 | 0.045 | 0.02 | 0.02 | 0.016 | 0.028 | 0.004 | 0.006 | 0.003 | 0.0015 | 0.0042 | 0.0002 | 0 | 0.0004 | 0 | 436 | 568 | 25
27600 | Q345B | 1258 | 1040 | 852 | 582 | 0.1598 | 1.452 | 0.293 | 0.018 | 0.002 | 0.046 | 0.013 | 0.012 | 0.019 | 0.03 | 0.004 | 0.006 | 0.003 | 0.0015 | 0.0046 | 0.0002 | 0 | 0.0004 | 0 | 427 | 567 | 24
27790 | Q345B | 1246 | 1040 | 851 | 575 | 0.1568 | 1.543 | 0.319 | 0.017 | 0.008 | 0.045 | 0.02 | 0.02 | 0.016 | 0.028 | 0.004 | 0.006 | 0.003 | 0.0015 | 0.0042 | 0.0002 | 0 | 0.0004 | 0 | 433 | 577 | 27
27710 | Q345B | 1254 | 1040 | 840 | 572 | 0.1598 | 1.452 | 0.293 | 0.018 | 0.002 | 0.046 | 0.013 | 0.012 | 0.019 | 0.03 | 0.004 | 0.006 | 0.003 | 0.0015 | 0.0046 | 0.0002 | 0 | 0.0004 | 0 | 442 | 575 | 24
27560 | Q345B | 1248 | 1040 | 841 | 564 | 0.1598 | 1.452 | 0.293 | 0.018 | 0.002 | 0.046 | 0.013 | 0.012 | 0.019 | 0.03 | 0.004 | 0.006 | 0.003 | 0.0015 | 0.0046 | 0.0002 | 0 | 0.0004 | 0 | 447 | 590 | 23
27720 | Q345B | 1254 | 1040 | 839 | 561 | 0.1598 | 1.452 | 0.293 | 0.018 | 0.002 | 0.046 | 0.013 | 0.012 | 0.019 | 0.03 | 0.004 | 0.006 | 0.003 | 0.0015 | 0.0046 | 0.0002 | 0 | 0.0004 | 0 | 426 | 567 | 25
27550 | Q345B | 1248 | 1040 | 843 | 571 | 0.1598 | 1.452 | 0.293 | 0.018 | 0.002 | 0.046 | 0.013 | 0.012 | 0.019 | 0.03 | 0.004 | 0.006 | 0.003 | 0.0015 | 0.0046 | 0.0002 | 0 | 0.0004 | 0 | 442 | 576 | 26
27740 | Q345B | 1241 | 1040 | 843 | 565 | 0.1598 | 1.452 | 0.293 | 0.018 | 0.002 | 0.046 | 0.013 | 0.012 | 0.019 | 0.03 | 0.004 | 0.006 | 0.003 | 0.0015 | 0.0046 | 0.0002 | 0 | 0.0004 | 0 | 421 | 565 | 24
27470 | Q345B | 1247 | 1040 | 839 | 571 | 0.1568 | 1.543 | 0.319 | 0.017 | 0.008 | 0.045 | 0.02 | 0.02 | 0.016 | 0.028 | 0.004 | 0.006 | 0.003 | 0.0015 | 0.0042 | 0.0002 | 0 | 0.0004 | 0 | 444 | 578 | 24
27750 | Q345B | 1241 | 1040 | 843 | 564 | 0.1568 | 1.543 | 0.319 | 0.017 | 0.008 | 0.045 | 0.02 | 0.02 | 0.016 | 0.028 | 0.004 | 0.006 | 0.003 | 0.0015 | 0.0042 | 0.0002 | 0 | 0.0004 | 0 | 424 | 575 | 23
27730 | Q345B | 1247 | 1040 | 841 | 566 | 0.1568 | 1.543 | 0.319 | 0.017 | 0.008 | 0.045 | 0.02 | 0.02 | 0.016 | 0.028 | 0.004 | 0.006 | 0.003 | 0.0015 | 0.0042 | 0.0002 | 0 | 0.0004 | 0 | 438 | 583 | 25
27450 | Q345B | 1247 | 1040 | 841 | 567 | 0.1568 | 1.543 | 0.319 | 0.017 | 0.008 | 0.045 | 0.02 | 0.02 | 0.016 | 0.028 | 0.004 | 0.006 | 0.003 | 0.0015 | 0.0042 | 0.0002 | 0 | 0.0004 | 0 | 429 | 573 | 24
27610 | Q345B | 1241 | 1040 | 841 | 567 | 0.1554 | 1.49 | 0.308 | 0.026 | 0.01 | 0.033 | 0.028 | 0.027 | 0.012 | 0.026 | 0.004 | 0.005 | 0.003 | 0.0016 | 0.0038 | 0.0004 | 0 | 0.0004 | 0 | 405 | 566 | 25
27650 | Q345B | 1253 | 1040 | 840 | 568 | 0.1554 | 1.49 | 0.308 | 0.026 | 0.01 | 0.033 | 0.028 | 0.027 | 0.012 | 0.026 | 0.004 | 0.005 | 0.003 | 0.0016 | 0.0038 | 0.0004 | 0 | 0.0004 | 0 | 406 | 565 | 26
27580 | Q345B | 1252 | 1040 | 854 | 575 | 0.1554 | 1.49 | 0.308 | 0.026 | 0.01 | 0.033 | 0.028 | 0.027 | 0.012 | 0.026 | 0.004 | 0.005 | 0.003 | 0.0016 | 0.0038 | 0.0004 | 0 | 0.0004 | 0 | 434 | 573 | 28
27630 | Q345B | 1257 | 1060 | 856 | 576 | 0.1554 | 1.49 | 0.308 | 0.026 | 0.01 | 0.033 | 0.028 | 0.027 | 0.012 | 0.026 | 0.004 | 0.005 | 0.003 | 0.0016 | 0.0038 | 0.0004 | 0 | 0.0004 | 0 | 444 | 567 | 29
27880 | Q345B | 1265 | 1060 | 854 | 576 | 0.1554 | 1.49 | 0.308 | 0.026 | 0.01 | 0.033 | 0.028 | 0.027 | 0.012 | 0.026 | 0.004 | 0.005 | 0.003 | 0.0016 | 0.0038 | 0.0004 | 0 | 0.0004 | 0 | 454 | 574 | 28
21000 | Q345E | 1262 | 1060 | 851 | 599 | 0.0937 | 1.422 | 0.203 | 0.017 | 0.0083 | 0.047 | 0.0366 | 0.0356 | 0.016 | 0.038 | 0.0009 | 0.003 | 0.001 | 0.022 | 0.0021 | 0.0001 | 0 | 0.0001 | 0 | 474 | 561 | 27
24798 | Q345E | 1270 | 1060 | 0 | 0 | 0.0871 | 1.41 | 0.203 | 0.017 | 0.01 | 0.049 | 0.0492 | 0.0476 | 0.016 | 0.037 | 0.0009 | 0.003 | 0.001 | 0.022 | 0.0017 | 0.0001 | 0 | 0.0002 | 0 | 485 | 551 | 29
24810 | Q345E | 1268 | 1080 | 889 | 634 | 0.0793 | 1.305 | 0.195 | 0.02 | 0.0115 | 0.049 | 0.0406 | 0.0396 | 0.015 | 0.036 | 0.0009 | 0.004 | 0.001 | 0.018 | 0.002 | 0.0001 | 0 | 0.0002 | 0 | 459 | 523 | 28
27750 | SS400 | 1274 | 1060 | 876 | 634 | 0.153 | 0.472 | 0.211 | 0.013 | 0.016 | 0.044 | 0.032 | 0.03 | 0.016 | 0.029 | 0.001 | 0.006 | 0.001 | 0.001 | 0.0044 | 0.0002 | 0 | 0.0001 | 0 | 322 | 444 | 37
27550 | SS400 | 1262 | 1060 | 873 | 633 | 0.153 | 0.472 | 0.211 | 0.013 | 0.016 | 0.044 | 0.032 | 0.03 | 0.016 | 0.029 | 0.001 | 0.006 | 0.001 | 0.001 | 0.0044 | 0.0002 | 0 | 0.0001 | 0 | 308 | 444 | 42
29295 | SS400 | 1269 | 1060 | 0 | 0 | 0.153 | 0.472 | 0.211 | 0.013 | 0.016 | 0.044 | 0.032 | 0.03 | 0.016 | 0.029 | 0.001 | 0.006 | 0.001 | 0.001 | 0.0044 | 0.0002 | 0 | 0.0001 | 0 | 292 | 451 | 42
29380 | SS400 | 1275 | 1060 | 875 | 633 | 0.153 | 0.472 | 0.211 | 0.013 | 0.016 | 0.044 | 0.032 | 0.03 | 0.016 | 0.029 | 0.001 | 0.006 | 0.001 | 0.001 | 0.0044 | 0.0002 | 0 | 0.0001 | 0 | 287 | 447 | 37
19840 | SS400 | 1258 | 1060 | 876 | 642 | 0.1495 | 0.479 | 0.193 | 0.016 | 0.0036 | 0.052 | 0.0403 | 0.0395 | 0.01 | 0.026 | 0.0009 | 0.003 | 0.001 | 0.001 | 0.0035 | 0.0002 | 0 | 0.0002 | 0 | 323 | 462 | 32
19870 | SS400 | 1270 | 1060 | 886 | 643 | 0.1311 | 0.451 | 0.202 | 0.013 | 0.0041 | 0.033 | 0.0387 | 0.0382 | 0.008 | 0.019 | 0.0007 | 0.001 | 0.001 | 0.001 | 0.0021 | 0.0002 | 0 | 0.0002 | 0 | 293 | 428 | 37
20480 | RCL380 | 1269 | 1080 | 857 | 533 | 0.0891 | 0.833 | 0.011 | 0.018 | 0.0031 | 0.044 | 0.0335 | 0.0321 | 0.01 | 0.029 | 0.0007 | 0.004 | 0.001 | 0.001 | 0.0047 | 0.0001 | 0 | 0.0001 | 0 | 331 | 424 | 33
20210 | RCL380 | 1275 | 1080 | 855 | 532 | 0.0708 | 0.846 | 0.011 | 0.023 | 0.0041 | 0.049 | 0.0329 | 0.0305 | 0.011 | 0.038 | 0.0007 | 0.006 | 0.001 | 0.001 | 0.0028 | 0.0001 | 0 | 0.0002 | 0 | 337 | 426 | 32
20120 | RCL380 | 1281 | 1080 | 856 | 533 | 0.0708 | 0.846 | 0.011 | 0.023 | 0.0041 | 0.049 | 0.0329 | 0.0305 | 0.011 | 0.038 | 0.0007 | 0.006 | 0.001 | 0.001 | 0.0028 | 0.0001 | 0 | 0.0002 | 0 | 338 | 430 | 32
21230 | SS400 | 1260 | 1060 | 881 | 632 | 0.1556 | 0.415 | 0.22 | 0.013 | 0.0145 | 0.037 | 0.0433 | 0.0414 | 0.008 | 0.026 | 0.0011 | 0.001 | 0.001 | 0.001 | 0.0019 | 0.0002 | 0 | 0.0002 | 0 | 293 | 448 | 36
19330 | Q235B | 1279 | 1080 | 887 | 632 | 0.171 | 0.448 | 0.187 | 0.014 | 0.0105 | 0.029 | 0.0011 | 0.0011 | 0.009 | 0.025 | 0.0008 | 0.002 | 0.001 | 0.001 | 0.0018 | 0.0001 | 0 | 0.0002 | 0 | 317 | 451 | 33
19170 | Q235B | 1267 | 1080 | 888 | 632 | 0.171 | 0.448 | 0.187 | 0.014 | 0.0105 | 0.029 | 0.0011 | 0.0011 | 0.009 | 0.025 | 0.0008 | 0.002 | 0.001 | 0.001 | 0.0018 | 0.0001 | 0 | 0.0002 | 0 | 320 | 449 | 32
16670 | RCL380 | 1271 | 1080 | 855 | 532 | 0.073 | 0.859 | 0.025 | 0.016 | 0.0034 | 0.036 | 0.0376 | 0.037 | 0.009 | 0.022 | 0.0008 | 0.002 | 0.001 | 0.001 | 0.0024 | 0.0001 | 0 | 0.0002 | 0 | 342 | 431 | 33
16440 | RCL380 | 1277 | 1080 | 0 | 0 | 0.0699 | 0.843 | 0.011 | 0.016 | 0.005 | 0.039 | 0.0409 | 0.0404 | 0.009 | 0.021 | 0.0007 | 0.002 | 0.001 | 0.001 | 0.0024 | 0.0001 | 0 | 0.0002 | 0 | 330 | 424 | 33
16710 | RCL380 | 1265 | 1080 | 856 | 535 | 0.0732 | 0.843 | 0.012 | 0.019 | 0.0047 | 0.042 | 0.0396 | 0.0386 | 0.01 | 0.027 | 0.0006 | 0.002 | 0.001 | 0.001 | 0.0036 | 0.0001 | 0 | 0.0002 | 0 | 344 | 433 | 31
16650 | RCL380 | 1271 | 1080 | 0 | 0 | 0.0699 | 0.843 | 0.011 | 0.016 | 0.005 | 0.039 | 0.0409 | 0.0404 | 0.009 | 0.021 | 0.0007 | 0.002 | 0.001 | 0.001 | 0.0024 | 0.0001 | 0 | 0.0002 | 0 | 338 | 427 | 34
16670 | RCL380 | 1277 | 1080 | 855 | 533 | 0.0699 | 0.843 | 0.011 | 0.016 | 0.005 | 0.039 | 0.0409 | 0.0404 | 0.009 | 0.021 | 0.0007 | 0.002 | 0.001 | 0.001 | 0.0024 | 0.0001 | 0 | 0.0002 | 0 | 337 | 428 | 33
14980 | RCL380 | 1265 | 1080 | 857 | 534 | 0.0699 | 0.843 | 0.011 | 0.016 | 0.005 | 0.039 | 0.0409 | 0.0404 | 0.009 | 0.021 | 0.0007 | 0.002 | 0.001 | 0.001 | 0.0024 | 0.0001 | 0 | 0.0002 | 0 | 327 | 430 | 33
21030 | Q235B | 1274 | 1080 | 892 | 634 | 0.171 | 0.448 | 0.187 | 0.014 | 0.0105 | 0.029 | 0.0011 | 0.0011 | 0.009 | 0.025 | 0.0008 | 0.002 | 0.001 | 0.001 | 0.0018 | 0.0001 | 0 | 0.0002 | 0 | 290 | 452 | 40
22090 | WL510-CL | 1278 | 1080 | 884 | 613 | 0.096 | 0.928 | 0.201 | 0.011 | 0.002 | 0.055 | 0.038 | 0.037 | 0.018 | 0.023 | 0.016 | 0.002 | 0.001 | 0.0226 | 0 | 0.0012 | 0 | 0.0001 | 0 | 485 | 561 | 28
16400 | DP600 | 1270 | 1100 | 787 | 4 | 0.0612 | 1.211 | 0.152 | 0.042 | 0.0042 | 0.044 | 0.0388 | 0.0376 | 0.01 | 0.544 | 0.0013 | 0.003 | 0.001 | 0.002 | 0.003 | 0.0001 | 0 | 0.0003 | 0 | 388 | 610 | 30
16400 | DP600 | 1270 | 1100 | 787 | 4 | 0.0612 | 1.211 | 0.152 | 0.042 | 0.0042 | 0.044 | 0.0388 | 0.0376 | 0.01 | 0.544 | 0.0013 | 0.003 | 0.001 | 0.002 | 0.003 | 0.0001 | 0 | 0.0003 | 0 | 385 | 598 | 31
16400 | DP600 | 1270 | 1100 | 787 | 4 | 0.0612 | 1.211 | 0.152 | 0.042 | 0.0042 | 0.044 | 0.0388 | 0.0376 | 0.01 | 0.544 | 0.0013 | 0.003 | 0.001 | 0.002 | 0.003 | 0.0001 | 0 | 0.0003 | 0 | 378 | 578 | 27
16520 | DP600 | 1276 | 1100 | 782 | 0 | 0.0612 | 1.211 | 0.152 | 0.042 | 0.0042 | 0.044 | 0.0388 | 0.0376 | 0.01 | 0.544 | 0.0013 | 0.003 | 0.001 | 0.002 | 0.003 | 0.0001 | 0 | 0.0003 | 0 | 384 | 630 | 24
16410 | DP600 | 1282 | 1100 | 781 | 0 | 0.0565 | 1.224 | 0.156 | 0.042 | 0.0041 | 0.042 | 0.0397 | 0.0379 | 0.01 | 0.542 | 0.0013 | 0.003 | 0.001 | 0.002 | 0.0027 | 0.0001 | 0 | 0.0003 | 0 | 427 | 629 | 22
16410 | DP600 | 1282 | 1100 | 781 | 0 | 0.0565 | 1.224 | 0.156 | 0.042 | 0.0041 | 0.042 | 0.0397 | 0.0379 | 0.01 | 0.542 | 0.0013 | 0.003 | 0.001 | 0.002 | 0.0027 | 0.0001 | 0 | 0.0003 | 0 | 387 | 609 | 31
16410 | DP600 | 1282 | 1100 | 781 | 0 | 0.0565 | 1.224 | 0.156 | 0.042 | 0.0041 | 0.042 | 0.0397 | 0.0379 | 0.01 | 0.542 | 0.0013 | 0.003 | 0.001 | 0.002 | 0.0027 | 0.0001 | 0 | 0.0003 | 0 | 393 | 610 | 30
16590 | DP600 | 1270 | 1100 | 784 | 0 | 0.0612 | 1.211 | 0.152 | 0.042 | 0.0042 | 0.044 | 0.0388 | 0.0376 | 0.01 | 0.544 | 0.0013 | 0.003 | 0.001 | 0.002 | 0.003 | 0.0001 | 0 | 0.0003 | 0 | 407 | 599 | 29
16610 | DP600 | 1276 | 1100 | 805 | 5 | 0.0612 | 1.211 | 0.152 | 0.042 | 0.0042 | 0.044 | 0.0388 | 0.0376 | 0.01 | 0.544 | 0.0013 | 0.003 | 0.001 | 0.002 | 0.003 | 0.0001 | 0 | 0.0003 | 0 | 355 | 621 | 27
16550 | DP600 | 1282 | 1100 | 803 | 0 | 0.0612 | 1.211 | 0.152 | 0.042 | 0.0042 | 0.044 | 0.0388 | 0.0376 | 0.01 | 0.544 | 0.0013 | 0.003 | 0.001 | 0.002 | 0.003 | 0.0001 | 0 | 0.0003 | 0 | 395 | 602 | 26
16580 | DP600 | 1270 | 1100 | 807 | 0 | 0.0625 | 1.192 | 0.155 | 0.04 | 0.0032 | 0.038 | 0.0336 | 0.0308 | 0.011 | 0.565 | 0.0014 | 0.003 | 0.001 | 0.001 | 0.0031 | 0.0001 | 0 | 0.0003 | 0 | 339 | 628 | 30
16580 | DP600 | 1276 | 1100 | 798 | 0 | 0.0625 | 1.192 | 0.155 | 0.04 | 0.0032 | 0.038 | 0.0336 | 0.0308 | 0.011 | 0.565 | 0.0014 | 0.003 | 0.001 | 0.001 | 0.0031 | 0.0001 | 0 | 0.0003 | 0 | 344 | 642 | 29
16580 | DP600 | 1282 | 1100 | 802 | 0 | 0.0666 | 1.234 | 0.161 | 0.041 | 0.0028 | 0.039 | 0.0477 | 0.0472 | 0.013 | 0.569 | 0.0013 | 0.003 | 0.001 | 0.001 | 0.0031 | 0.0001 | 0 | 0.0002 | 0 | 358 | 653 | 26
16400 | DP600 | 1270 | 1100 | 805 | 0 | 0.0541 | 1.193 | 0.154 | 0.041 | 0.0045 | 0.038 | 0.0433 | 0.0414 | 0.01 | 0.568 | 0.0011 | 0.002 | 0.001 | 0.002 | 0.0031 | 0.0001 | 0 | 0.0002 | 0 | 397 | 598 | 31
16400 | DP600 | 1270 | 1100 | 805 | 0 | 0.0541 | 1.193 | 0.154 | 0.041 | 0.0045 | 0.038 | 0.0433 | 0.0414 | 0.01 | 0.568 | 0.0011 | 0.002 | 0.001 | 0.002 | 0.0031 | 0.0001 | 0 | 0.0002 | 0 | 325 | 598 | 29
16400 | DP600 | 1270 | 1100 | 805 | 0 | 0.0541 | 1.193 | 0.154 | 0.041 | 0.0045 | 0.038 | 0.0433 | 0.0414 | 0.01 | 0.568 | 0.0011 | 0.002 | 0.001 | 0.002 | 0.0031 | 0.0001 | 0 | 0.0002 | 0 | 399 | 599 | 30
16620 | DP600 | 1276 | 1100 | 807 | 0 | 0.0541 | 1.193 | 0.154 | 0.041 | 0.0045 | 0.038 | 0.0433 | 0.0414 | 0.01 | 0.568 | 0.0011 | 0.002 | 0.001 | 0.002 | 0.0031 | 0.0001 | 0 | 0.0002 | 0 | 345 | 604 | 30
16620 | DP600 | 1282 | 1100 | 809 | 0 | 0.0541 | 1.193 | 0.154 | 0.041 | 0.0045 | 0.038 | 0.0433 | 0.0414 | 0.01 | 0.568 | 0.0011 | 0.002 | 0.001 | 0.002 | 0.0031 | 0.0001 | 0 | 0.0002 | 0 | 340 | 627 | 31
16580 | DP600 | 1270 | 1100 | 797 | 0 | 0.0667 | 1.211 | 0.172 | 0.046 | 0.0048 | 0.039 | 0.0432 | 0.0426 | 0.01 | 0.553 | 0.0014 | 0.002 | 0.001 | 0.002 | 0.0035 | 0.0001 | 0 | 0.0003 | 0 | 357 | 627 | 27
16590 | DP600 | 1276 | 1100 | 796 | 0 | 0.0667 | 1.211 | 0.172 | 0.046 | 0.0048 | 0.039 | 0.0432 | 0.0426 | 0.01 | 0.553 | 0.0014 | 0.002 | 0.001 | 0.002 | 0.0035 | 0.0001 | 0 | 0.0003 | 0 | 368 | 637 | 28
16340 | DP600 | 1282 | 1100 | 792 | 0 | 0.059 | 1.223 | 0.16 | 0.045 | 0.003 | 0.041 | 0.0379 | 0.0364 | 0.011 | 0.538 | 0.0016 | 0.004 | 0.001 | 0.001 | 0.0039 | 0.0001 | 0 | 0.0003 | 0 | 332 | 639 | 28
16600 | DP600 | 1270 | 1100 | 796 | 0 | 0.059 | 1.223 | 0.16 | 0.045 | 0.003 | 0.041 | 0.0379 | 0.0364 | 0.011 | 0.538 | 0.0016 | 0.004 | 0.001 | 0.001 | 0.0039 | 0.0001 | 0 | 0.0003 | 0 | 402 | 657 | 31
16510 | DP600 | 1276 | 1100 | 793 | 0 | 0.059 | 1.223 | 0.16 | 0.045 | 0.003 | 0.041 | 0.0379 | 0.0364 | 0.011 | 0.538 | 0.0016 | 0.004 | 0.001 | 0.001 | 0.0039 | 0.0001 | 0 | 0.0003 | 0 | 366 | 604 | 28
16580 | DP600 | 1282 | 1100 | 796 | 0 | 0.0667 | 1.211 | 0.172 | 0.046 | 0.0048 | 0.039 | 0.0432 | 0.0426 | 0.01 | 0.553 | 0.0014 | 0.002 | 0.001 | 0.002 | 0.0035 | 0.0001 | 0 | 0.0003 | 0 | 342 | 639 | 30
16610 | DP600 | 1270 | 1100 | 796 | 0 | 0.0667 | 1.211 | 0.172 | 0.046 | 0.0048 | 0.039 | 0.0432 | 0.0426 | 0.01 | 0.553 | 0.0014 | 0.002 | 0.001 | 0.002 | 0.0035 | 0.0001 | 0 | 0.0003 | 0 | 340 | 638 | 29
16560 | DP600 | 1276 | 1100 | 796 | 0 | 0.0541 | 1.193 | 0.154 | 0.041 | 0.0045 | 0.038 | 0.0433 | 0.0414 | 0.01 | 0.568 | 0.0011 | 0.002 | 0.001 | 0.002 | 0.0031 | 0.0001 | 0 | 0.0002 | 0 | 341 | 600 | 28
16560 | DP600 | 1282 | 1100 | 797 | 0 | 0.059 | 1.223 | 0.16 | 0.045 | 0.003 | 0.041 | 0.0379 | 0.0364 | 0.011 | 0.538 | 0.0016 | 0.004 | 0.001 | 0.001 | 0.0039 | 0.0001 | 0 | 0.0003 | 0 | 341 | 619 | 30
16550 | DP600 | 1270 | 1100 | 796 | 0 | 0.059 | 1.223 | 0.16 | 0.045 | 0.003 | 0.041 | 0.0379 | 0.0364 | 0.011 | 0.538 | 0.0016 | 0.004 | 0.001 | 0.001 | 0.0039 | 0.0001 | 0 | 0.0003 | 0 | 335 | 627 | 31
16550 | DP600 | 1276 | 1100 | 796 | 0 | 0.0565 | 1.224 | 0.156 | 0.042 | 0.0041 | 0.042 | 0.0397 | 0.0379 | 0.01 | 0.542 | 0.0013 | 0.003 | 0.001 | 0.002 | 0.0027 | 0.0001 | 0 | 0.0003 | 0 | 343 | 614 | 30
16360 | DP600 | 1282 | 1100 | 793 | 0 | 0.0565 | 1.224 | 0.156 | 0.042 | 0.0041 | 0.042 | 0.0397 | 0.0379 | 0.01 | 0.542 | 0.0013 | 0.003 | 0.001 | 0.002 | 0.0027 | 0.0001 | 0 | 0.0003 | 0 | 401 | 624 | 29
16360 | DP600 | 1282 | 1100 | 793 | 0 | 0.0565 | 1.224 | 0.156 | 0.042 | 0.0041 | 0.042 | 0.0397 | 0.0379 | 0.01 | 0.542 | 0.0013 | 0.003 | 0.001 | 0.002 | 0.0027 | 0.0001 | 0 | 0.0003 | 0 | 398 | 577 | 28
16360 | DP600 | 1282 | 1100 | 793 | 0 | 0.0565 | 1.224 | 0.156 | 0.042 | 0.0041 | 0.042 | 0.0397 | 0.0379 | 0.01 | 0.542 | 0.0013 | 0.003 | 0.001 | 0.002 | 0.0027 | 0.0001 | 0 | 0.0003 | 0 | 399 | 621 | 29
16640 | DP600 | 1270 | 1100 | 791 | 0 | 0.0565 | 1.224 | 0.156 | 0.042 | 0.0041 | 0.042 | 0.0397 | 0.0379 | 0.01 | 0.542 | 0.0013 | 0.003 | 0.001 | 0.002 | 0.0027 | 0.0001 | 0 | 0.0003 | 0 | 339 | 601 | 28
16510 | DP600 | 1276 | 1100 | 793 | 0 | 0.0666 | 1.234 | 0.161 | 0.041 | 0.0028 | 0.039 | 0.0477 | 0.0472 | 0.013 | 0.569 | 0.0013 | 0.003 | 0.001 | 0.001 | 0.0031 | 0.0001 | 0 | 0.0002 | 0 | 348 | 645 | 27
16530 | DP600 | 1282 | 1100 | 793 | 0 | 0.0666 | 1.234 | 0.161 | 0.041 | 0.0028 | 0.039 | 0.0477 | 0.0472 | 0.013 | 0.569 | 0.0013 | 0.003 | 0.001 | 0.001 | 0.0031 | 0.0001 | 0 | 0.0002 | 0 | 396 | 643 | 27
28200 | Q235B | 1262 | 1060 | 879 | 635 | 0.1589 | 0.441 | 0.188 | 0.013 | 0.013 | 0.039 | 0.002 | 0.002 | 0.014 | 0.018 | 0.002 | 0.006 | 0.002 | 0.001 | 0.0033 | 0.0001 | 0 | 0.0002 | 0 | 310 | 452 | 35
27840 | Q345B | 1263 | 1060 | 847 | 573 | 0.154 | 1.48 | 0.3 | 0.016 | 0.014 | 0.043 | 0.045 | 0.044 | 0.012 | 0.024 | 0.002 | 0.001 | 0.001 | 0.0013 | 0.0049 | 0.0003 | 0 | 0.0002 | 0 | 442 | 569 | 31
28130 | Q235B | 1268 | 1060 | 880 | 631 | 0.1589 | 0.441 | 0.188 | 0.013 | 0.013 | 0.039 | 0.002 | 0.002 | 0.014 | 0.018 | 0.002 | 0.006 | 0.002 | 0.001 | 0.0033 | 0.0001 | 0 | 0.0002 | 0 | 316 | 455 | 32
27990 | Q235B | 1258 | 1040 | 879 | 633 | 0.1426 | 0.469 | 0.208 | 0.021 | 0.019 | 0.051 | 0.011 | 0.01 | 0.022 | 0.036 | 0.002 | 0.008 | 0.002 | 0.001 | 0.0022 | 0.0001 | 0 | 0.0002 | 0 | 318 | 454 | 31
34630 | B | 1274 | 1060 | 841 | 592 | 0.139 | 0.778 | 0.215 | 0.018 | 0.016 | 0.049 | 0.019 | 0.018 | 0.015 | 0.027 | 0.003 | 0.006 | 0.002 | 0.001 | 0 | 0.0001 | 0 | 0.0004 | 0 | 365 | 489 | 34
25140 | B | 1259 | 1060 | 841 | 592 | 0.146 | 0.77 | 0.176 | 0.011 | 0.01 | 0.041 | 0.005 | 0.004 | 0.012 | 0.015 | 0.001 | 0.004 | 0.001 | 0.001 | 0 | 0.0001 | 0 | 0.0001 | 0 | 324 | 470 | 34
34710 | B | 1268 | 1060 | 840 | 595 | 0.134 | 0.763 | 0.197 | 0.015 | 0.007 | 0.043 | 0.016 | 0.015 | 0.015 | 0.025 | 0.001 | 0.003 | 0.001 | 0.001 | 0 | 0.0006 | 0 | 0.0001 | 0 | 331 | 463 | 29
29500 | A | 1271 | 1040 | 873 | 633 | 0.14 | 0.781 | 0.19 | 0.02 | 0.014 | 0.038 | 0.01 | 0.009 | 0.014 | 0.029 | 0.001 | 0.003 | 0.001 | 0.001 | 0 | 0.0002 | 0 | 0.0001 | 0 | 345 | 485 | 31
34940 | A | 1262 | 1040 | 843 | 563 | 0.089 | 0.857 | 0.169 | 0.018 | 0.016 | 0.048 | 0.009 | 0.006 | 0.016 | 0.029 | 0.001 | 0.003 | 0.001 | 0.001 | 0 | 0.0003 | 0 | 0.0001 | 0 | 356 | 453 | 31
31700 | A | 1267 | 1040 | 839 | 583 | 0.089 | 0.857 | 0.169 | 0.018 | 0.016 | 0.048 | 0.009 | 0.006 | 0.016 | 0.029 | 0.001 | 0.003 | 0.001 | 0.001 | 0 | 0.0003 | 0 | 0.0001 | 0 | 356 | 460 | 32
26460 | A | 1273 | 1040 | 841 | 583 | 0.089 | 0.857 | 0.169 | 0.018 | 0.016 | 0.048 | 0.009 | 0.006 | 0.016 | 0.029 | 0.001 | 0.003 | 0.001 | 0.001 | 0 | 0.0003 | 0 | 0.0001 | 0 | 353 | 461 | 35
29940 | B | 1274 | 1080 | 839 | 586 | 0.14 | 0.802 | 0.201 | 0.017 | 0.014 | 0.052 | 0.013 | 0.012 | 0.019 | 0.029 | 0.003 | 0.006 | 0.002 | 0.001 | 0 | 0.0001 | 0 | 0.0004 | 0 | 379 | 499 | 35
24910 | Q235B | 1271 | 1060 | 882 | 631 | 0.14 | 0.479 | 0.209 | 0.014 | 0.015 | 0.045 | 0.004 | 0.003 | 0.014 | 0.025 | 0.001 | 0.006 | 0.001 | 0.001 | 0.0044 | 0.0005 | 0 | 0.0001 | 0 | 316 | 450 | 29
34830 | Q235B | 1277 | 1060 | 882 | 635 | 0.1548 | 0.45 | 0.185 | 0.016 | 0.013 | 0.043 | 0.001 | 0.001 | 0.017 | 0.021 | 0.002 | 0.006 | 0.002 | 0.001 | 0.0021 | 0.0001 | 0 | 0.0002 | 0 | 316 | 437 | 32
35010 | Q235B | 1263 | 1060 | 884 | 565 | 0.1548 | 0.45 | 0.185 | 0.016 | 0.013 | 0.043 | 0.001 | 0.001 | 0.017 | 0.021 | 0.002 | 0.006 | 0.002 | 0.001 | 0.0021 | 0.0001 | 0 | 0.0002 | 0 | 297 | 435 | 29
34920 | B | 1280 | 1070 | 869 | 592 | 0.141 | 0.794 | 0.195 | 0.025 | 0.015 | 0.046 | 0.007 | 0.006 | 0.015 | 0.027 | 0.001 | 0.004 | 0.001 | 0.001 | 0 | 0.0001 | 0 | 0.0001 | 0 | 349 | 481 | 35
34580 | B | 1268 | 1070 | 869 | 617 | 0.141 | 0.794 | 0.195 | 0.025 | 0.015 | 0.046 | 0.007 | 0.006 | 0.015 | 0.027 | 0.001 | 0.004 | 0.001 | 0.001 | 0 | 0.0001 | 0 | 0.0001 | 0 | 326 | 468 | 29
34910 | B | 1274 | 1070 | 870 | 593 | 0.148 | 0.762 | 0.2 | 0.019 | 0.009 | 0.034 | 0.009 | 0.007 | 0.012 | 0.022 | 0.001 | 0.003 | 0.001 | 0.001 | 0 | 0.0001 | 0 | 0.0001 | 0 | 323 | 469 | 34
34010 | Grade50 | 1270 | 1080 | 870 | 616 | 0.152 | 0.555 | 0.02 | 0.015 | 0.01 | 0.034 | 0.037 | 0.036 | 0.013 | 0.023 | 0.042 | 0.005 | 0.001 | 0.0082 | 0 | 0.0001 | 0 | 0.0015 | 0 | 439 | 561 | 23
34570 | Grade50 | 1276 | 1080 | 875 | 613 | 0.148 | 0.554 | 0.019 | 0.016 | 0.008 | 0.031 | 0.038 | 0.037 | 0.012 | 0.021 | 0.039 | 0.005 | 0.001 | 0.007 | 0 | 0.0001 | 0 | 0.0015 | 0 | 458 | 583 | 22
34290 | Grade50 | 1282 | 1080 | 873 | 613 | 0.148 | 0.554 | 0.019 | 0.016 | 0.008 | 0.031 | 0.038 | 0.037 | 0.012 | 0.021 | 0.039 | 0.005 | 0.001 | 0.007 | 0 | 0.0001 | 0 | 0.0015 | 0 | 431 | 556 | 23
27000 | Q345B | 1272 | 1080 | 856 | 567 | 0.159 | 1.4 | 0.277 | 0.017 | 0.01 | 0.048 | 0.005 | 0.004 | 0.013 | 0.024 | 0.001 | 0.001 | 0.001 | 0.001 | 0.0036 | 0.0001 | 0 | 0.0001 | 0 | 429 | 564 | 25
34964 | Grade50 | 1278 | 1080 | 0 | 0 | 0.1606 | 0.574 | 0.014 | 0.013 | 0.01 | 0.031 | 0.044 | 0.043 | 0.021 | 0.024 | 0.044 | 0.006 | 0.002 | 0.0098 | 0 | 0.0001 | 0 | 0.0013 | 0 | 406 | 533 | 21
26480 | Q345D | 1270 | 1050 | 846 | 623 | 0.094 | 1.419 | 0.2 | 0.02 | 0.01 | 0.042 | 0.027 | 0.024 | 0.013 | 0.026 | 0.001 | 0.001 | 0.001 | 0.023 | 0.0045 | 0.0003 | 0 | 0.0001 | 0 | 433 | 522 | 27
23020 | Q345B | 1264 | 1060 | 857 | 572 | 0.1516 | 1.532 | 0.268 | 0.017 | 0.01 | 0.046 | 0.011 | 0.01 | 0.019 | 0.036 | 0.003 | 0.005 | 0.004 | 0.0018 | 0.0062 | 0.0008 | 0 | 0.0003 | 0 | 426 | 562 | 29
25800 | Q345B | 1280 | 1080 | 877 | 569 | 0.161 | 1.321 | 0.259 | 0.02 | 0.015 | 0.042 | 0.005 | 0.003 | 0.012 | 0.026 | 0.001 | 0.001 | 0.001 | 0.0011 | 0.0032 | 0.0004 | 0 | 0.0001 | 0 | 442 | 585 | 25
25870 | Q345B | 1268 | 1080 | 877 | 574 | 0.161 | 1.321 | 0.259 | 0.02 | 0.015 | 0.042 | 0.005 | 0.003 | 0.012 | 0.026 | 0.001 | 0.001 | 0.001 | 0.0011 | 0.0032 | 0.0004 | 0 | 0.0001 | 0 | 386 | 544 | 30
26580 | Q345D | 1279 | 1080 | 876 | 631 | 0.094 | 1.419 | 0.2 | 0.02 | 0.01 | 0.042 | 0.027 | 0.024 | 0.013 | 0.026 | 0.001 | 0.001 | 0.001 | 0.023 | 0.0045 | 0.0003 | 0 | 0.0001 | 0 | 459 | 532 | 23
26240 | WL510 | 1282 | 1080 | 888 | 634 | 0.111 | 1.49 | 0.221 | 0.015 | 0.003 | 0.047 | 0.037 | 0.035 | 0.013 | 0.029 | 0.016 | 0.001 | 0.001 | 0.027 | 0 | 0.0013 | 0 | 0.0001 | 0 | 475 | 570 | 20
26240 | WL510 | 1282 | 1080 | 888 | 634 | 0.111 | 1.49 | 0.221 | 0.015 | 0.003 | 0.047 | 0.037 | 0.035 | 0.013 | 0.029 | 0.016 | 0.001 | 0.001 | 0.027 | 0 | 0.0013 | 0 | 0.0001 | 0 | 465 | 563 | 25
26240 | WL510 | 1282 | 1080 | 888 | 634 | 0.111 | 1.49 | 0.221 | 0.015 | 0.003 | 0.047 | 0.037 | 0.035 | 0.013 | 0.029 | 0.016 | 0.001 | 0.001 | 0.027 | 0 | 0.0013 | 0 | 0.0001 | 0 | 478 | 576 | 28
26270 | WL510 | 1277 | 1080 | 897 | 612 | 0.111 | 1.49 | 0.221 | 0.015 | 0.003 | 0.047 | 0.037 | 0.035 | 0.013 | 0.029 | 0.016 | 0.001 | 0.001 | 0.027 | 0 | 0.0013 | 0 | 0.0001 | 0 | 466 | 558 | 27
27480 | WL510 | 1283 | 1080 | 897 | 615 | 0.099 | 1.448 | 0.245 | 0.019 | 0.002 | 0.046 | 0.035 | 0.033 | 0.015 | 0.03 | 0.017 | 0.001 | 0.002 | 0.0254 | 0 | 0.0022 | 0 | 0.0001 | 0 | 512 | 600 | 31
27970 | Q345B | 1259 | 1060 | 855 | 574 | 0.1516 | 1.532 | 0.268 | 0.017 | 0.01 | 0.046 | 0.011 | 0.01 | 0.019 | 0.036 | 0.003 | 0.005 | 0.004 | 0.0018 | 0.0062 | 0.0008 | 0 | 0.0003 | 0 | 459 | 578 | 26
27970 | Q345B | 1265 | 1060 | 857 | 572 | 0.157 | 1.467 | 0.301 | 0.019 | 0.018 | 0.045 | 0.023 | 0.02 | 0.014 | 0.034 | 0.002 | 0.001 | 0.001 | 0.001 | 0.0032 | 0.0005 | 0 | 0.0002 | 0 | 464 | 588 | 25
25810 | Q345B | 1280 | 1080 | 875 | 572 | 0.161 | 1.321 | 0.259 | 0.02 | 0.015 | 0.042 | 0.005 | 0.003 | 0.012 | 0.026 | 0.001 | 0.001 | 0.001 | 0.0011 | 0.0032 | 0.0004 | 0 | 0.0001 | 0 | 380 | 520 | 30
25990 | Q345B | 1268 | 1080 | 878 | 573 | 0.161 | 1.321 | 0.259 | 0.02 | 0.015 | 0.042 | 0.005 | 0.003 | 0.012 | 0.026 | 0.001 | 0.001 | 0.001 | 0.0011 | 0.0032 | 0.0004 | 0 | 0.0001 | 0 | 371 | 526 | 31
22110 | Q345E | 1276 | 1080 | 888 | 634 | 0.0768 | 1.371 | 0.167 | 0.019 | 0.0034 | 0.031 | 0.0341 | 0.033 | 0.007 | 0.028 | 0.0013 | 0.004 | 0.001 | 0.019 | 0.0015 | 0.0002 | 0 | 0.0002 | 0 | 432 | 527 | 28
20750 | Q345E | 1270 | 1080 | 888 | 634 | 0.0937 | 1.422 | 0.203 | 0.017 | 0.0083 | 0.047 | 0.0366 | 0.0356 | 0.016 | 0.038 | 0.0009 | 0.003 | 0.001 | 0.022 | 0.0021 | 0.0001 | 0 | 0.0001 | 0 | 440 | 528 | 24
22080 | WL510-CL | 1273 | 1080 | 887 | 609 | 0.096 | 0.928 | 0.201 | 0.011 | 0.002 | 0.055 | 0.038 | 0.037 | 0.018 | 0.023 | 0.016 | 0.002 | 0.001 | 0.0226 | 0 | 0.0012 | 0 | 0.0001 | 0 | 464 | 542 | 28
19570 | RCL490 | 1286 | 1100 | 871 | 621 | 0.0747 | 1.082 | 0.141 | 0.019 | 0.0034 | 0.042 | 0.0424 | 0.0401 | 0.01 | 0.029 | 0.0003 | 0.004 | 0.001 | 0.036 | 0.0023 | 0.0005 | 0 | 0.0002 | 0 | 511 | 573 | 28
19630 | RCL490 | 1274 | 1100 | 868 | 621 | 0.0747 | 1.082 | 0.141 | 0.019 | 0.0034 | 0.042 | 0.0424 | 0.0401 | 0.01 | 0.029 | 0.0003 | 0.004 | 0.001 | 0.036 | 0.0023 | 0.0005 | 0 | 0.0002 | 0 | 488 | 551 | 28
19680 | RCL490 | 1280 | 1100 | 868 | 622 | 0.0747 | 1.082 | 0.141 | 0.019 | 0.0034 | 0.042 | 0.0424 | 0.0401 | 0.01 | 0.029 | 0.0003 | 0.004 | 0.001 | 0.036 | 0.0023 | 0.0005 | 0 | 0.0002 | 0 | 481 | 540 | 29
19630 | RCL490 | 1286 | 1100 | 868 | 622 | 0.0747 | 1.082 | 0.141 | 0.019 | 0.0034 | 0.042 | 0.0424 | 0.0401 | 0.01 | 0.029 | 0.0003 | 0.004 | 0.001 | 0.036 | 0.0023 | 0.0005 | 0 | 0.0002 | 0 | 487 | 550 | 27
20770 | RCL490 | 1274 | 1100 | 868 | 623 | 0.0726 | 1.083 | 0.134 | 0.02 | 0.0037 | 0.051 | 0.0361 | 0.0352 | 0.009 | 0.03 | 0.0004 | 0.003 | 0.001 | 0.035 | 0.0038 | 0.0001 | 0 | 0.0002 | 0 | 481 | 549 | 30
20770 | RCL490 | 1280 | 1100 | 868 | 621 | 0.0726 | 1.083 | 0.134 | 0.02 | 0.0037 | 0.051 | 0.0361 | 0.0352 | 0.009 | 0.03 | 0.0004 | 0.003 | 0.001 | 0.035 | 0.0038 | 0.0001 | 0 | 0.0002 | 0 | 485 | 550 | 28
20790 | RCL490 | 1286 | 1100 | 868 | 622 | 0.0726 | 1.083 | 0.134 | 0.02 | 0.0037 | 0.051 | 0.0361 | 0.0352 | 0.009 | 0.03 | 0.0004 | 0.003 | 0.001 | 0.035 | 0.0038 | 0.0001 | 0 | 0.0002 | 0 | 496 | 558 | 26
19370 | WDER450 | 1280 | 1100 | 879 | 601 | 0.0686 | 0.789 | 0.02 | 0.017 | 0.0068 | 0.034 | 0.0558 | 0.055 | 0.007 | 0.023 | 0.0729 | 0.001 | 0.001 | 0.002 | 0.0027 | 0.0001 | 0 | 0.0002 | 0 | 573 | 634 | 20
17590 | 09CuPCrNi-A | 1278 | 1080 | 882 | 604 | 0.0765 | 0.397 | 0.374 | 0.089 | 0.0045 | 0.298 | 0.0375 | 0.0364 | 0.162 | 0.357 | 0.0012 | 0.005 | 0.001 | 0.001 | 0.0032 | 0.0001 | 0 | 0.0003 | 0 | 389 | 517 | 35
22050 | WL510 | 1279 | 1080 | 883 | 612 | 0.094 | 0.951 | 0.206 | 0.015 | 0.002 | 0.038 | 0.033 | 0.033 | 0.014 | 0.024 | 0.016 | 0.002 | 0.001 | 0.025 | 0 | 0.0007 | 0 | 0.0001 | 0 | 472 | 549 | 26
16710 | RCL540 | 1275 | 1110 | 0 | 0 | 0.0804 | 1.162 | 0.167 | 0.014 | 0.0052 | 0.048 | 0.0426 | 0.0419 | 0.038 | 0.044 | 0.0011 | 0.007 | 0.001 | 0.037 | 0.0036 | 0.0001 | 0 | 0.0003 | 0 | 538 | 603 | 31
28160 | Q235B | 1269 | 1060 | 885 | 606 | 0.1498 | 0.454 | 0.194 | 0.013 | 0.012 | 0.043 | 0.002 | 0.001 | 0.014 | 0.023 | 0.002 | 0.006 | 0.002 | 0.001 | 0.0041 | 0.0001 | 0 | 0.0001 | 0 | 304 | 447 | 31
28280 | Q235B | 1265 | 1060 | 887 | 612 | 0.1498 | 0.454 | 0.194 | 0.013 | 0.012 | 0.043 | 0.002 | 0.001 | 0.014 | 0.023 | 0.002 | 0.006 | 0.002 | 0.001 | 0.0041 | 0.0001 | 0 | 0.0001 | 0 | 317 | 442 | 33
27932 | Q235B | 1272 | 1060 | 0 | 0 | 0.1498 | 0.454 | 0.194 | 0.013 | 0.012 | 0.043 | 0.002 | 0.001 | 0.014 | 0.023 | 0.002 | 0.006 | 0.002 | 0.001 | 0.0041 | 0.0001 | 0 | 0.0001 | 0 | 338 | 443 | 27
28130 | Q235B | 1260 | 1060 | 898 | 632 | 0.1482 | 0.468 | 0.195 | 0.025 | 0.017 | 0.05 | 0.012 | 0.011 | 0.03 | 0.04 | 0.002 | 0.013 | 0.002 | 0.001 | 0.0024 | 0.0001 | 0 | 0.0002 | 0 | 339 | 451 | 31
21150 | WL510(FP) | 1260 | 1040 | 874 | 583 | 0.103 | 1.528 | 0.02 | 0.014 | 0.007 | 0.042 | 0.037 | 0.035 | 0.013 | 0.025 | 0.018 | 0.001 | 0.001 | 0.0229 | 0 | 0.0002 | 0 | 0.0001 | 0 | 500 | 574 | 26
20910 | WL510(FP) | 1254 | 1040 | 875 | 582 | 0.103 | 1.528 | 0.02 | 0.014 | 0.007 | 0.042 | 0.037 | 0.035 | 0.013 | 0.025 | 0.018 | 0.001 | 0.001 | 0.0229 | 0 | 0.0002 | 0 | 0.0001 | 0 | 497 | 583 | 25
21150 | WL510(FP) | 1260 | 1040 | 876 | 582 | 0.103 | 1.528 | 0.02 | 0.014 | 0.007 | 0.042 | 0.037 | 0.035 | 0.013 | 0.025 | 0.018 | 0.001 | 0.001 | 0.0229 | 0 | 0.0002 | 0 | 0.0001 | 0 | 475 | 567 | 26
21970 | SPA-H | 1256 | 1050 | 0 | 0 | 0.0915 | 0.454 | 0.353 | 0.096 | 0.002 | 0.265 | 0.038 | 0.037 | 0.097 | 0.334 | 0.004 | 0.007 | 0.003 | 0.0013 | 0 | 0.0005 | 0 | 0.0002 | 0 | 410 | 530 | 38
22240 | SPA-H | 1268 | 1050 | 867 | 563 | 0.0861 | 0.468 | 0.319 | 0.094 | 0.007 | 0.265 | 0.029 | 0.028 | 0.085 | 0.337 | 0.004 | 0.006 | 0.005 | 0.0016 | 0 | 0.0007 | 0 | 0.0002 | 0 | 412 | 530 | 34
22270 | SPA-H | 1262 | 1050 | 867 | 564 | 0.0861 | 0.468 | 0.319 | 0.094 | 0.007 | 0.265 | 0.029 | 0.028 | 0.085 | 0.337 | 0.004 | 0.006 | 0.005 | 0.0016 | 0 | 0.0007 | 0 | 0.0002 | 0 | 419 | 535 | 35
21970 | SPA-H | 1256 | 1050 | 865 | 561 | 0.084 | 0.466 | 0.357 | 0.09 | 0.003 | 0.271 | 0.042 | 0.041 | 0.087 | 0.341 | 0.005 | 0.008 | 0.003 | 0.0012 | 0 | 0.0004 | 0 | 0.0002 | 0 | 402 | 524 | 34
22170 | SPA-H | 1263 | 1050 | 876 | 604 | 0.081 | 0.454 | 0.387 | 0.093 | 0.009 | 0.284 | 0.038 | 0.037 | 0.089 | 0.331 | 0.003 | 0.007 | 0.003 | 0.001 | 0 | 0.0005 | 0 | 0.0001 | 0 | 399 | 518 | 37
22140 | SPA-H | 1269 | 1050 | 875 | 600 | 0.081 | 0.454 | 0.387 | 0.093 | 0.009 | 0.284 | 0.038 | 0.037 | 0.089 | 0.331 | 0.003 | 0.007 | 0.003 | 0.001 | 0 | 0.0005 | 0 | 0.0001 | 0 | 411 | 526 | 32
22320 | SPA-H | 1257 | 1050 | 877 | 599 | 0.0861 | 0.468 | 0.319 | 0.094 | 0.007 | 0.265 | 0.029 | 0.028 | 0.085 | 0.337 | 0.004 | 0.006 | 0.005 | 0.0016 | 0 | 0.0007 | 0 | 0.0002 | 0 | 404 | 523 | 34
28160 | Q235B | 1268 | 1060 | 886 | 631 | 0.157 | 0.49 | 0.176 | 0.009 | 0.014 | 0.055 | 0.006 | 0.005 | 0.015 | 0.022 | 0.001 | 0.006 | 0.001 | 0.001 | 0.0038 | 0.0001 | 0 | 0.0001 | 0 | 313 | 444 | 32
28200 | Q235B | 1257 | 1060 | 885 | 632 | 0.1497 | 0.458 | 0.259 | 0.017 | 0.013 | 0.038 | 0.029 | 0.028 | 0.014 | 0.024 | 0.003 | 0.005 | 0.002 | 0.001 | 0.0032 | 0.0003 | 0 | 0.0002 | 0 | 307 | 452 | 33
28120 | Q235B | 1262 | 1060 | 886 | 608 | 0.148 | 0.478 | 0.196 | 0.015 | 0.02 | 0.054 | 0.007 | 0.005 | 0.015 | 0.022 | 0.001 | 0.006 | 0.001 | 0.001 | 0.0028 | 0.0001 | 0 | 0.0001 | 0 | 296 | 439 | 30
28020 | Q235B | 1258 | 1040 | 882 | 608 | 0.148 | 0.478 | 0.196 | 0.015 | 0.02 | 0.054 | 0.007 | 0.005 | 0.015 | 0.022 | 0.001 | 0.006 | 0.001 | 0.001 | 0.0028 | 0.0001 | 0 | 0.0001 | 0 | 286 | 429 | 32
27980 | Q235B | 1241 | 1040 | 0 | 0 | 0.147 | 0.511 | 0.204 | 0.021 | 0.017 | 0.048 | 0.015 | 0.013 | 0.019 | 0.029 | 0.001 | 0.01 | 0.001 | 0.001 | 0.0034 | 0.0002 | 0 | 0.0001 | 0 | 291 | 439 | 34
27980 | Q235B | 1251 | 1050 | 862 | 635 | 0.147 | 0.511 | 0.204 | 0.021 | 0.017 | 0.048 | 0.015 | 0.013 | 0.019 | 0.029 | 0.001 | 0.01 | 0.001 | 0.001 | 0.0034 | 0.0002 | 0 | 0.0001 | 0 | 300 | 436 | 27
28090 | Q235B | 1245 | 1050 | 863 | 639 | 0.1381 | 0.466 | 0.19 | 0.017 | 0.014 | 0.04 | 0.005 | 0.004 | 0.014 | 0.026 | 0.002 | 0.006 | 0.002 | 0.001 | 0.0027 | 0.0003 | 0 | 0.0001 | 0 | 289 | 434 | 30
28150 | Q235B | 1253 | 1040 | 857 | 637 | 0.1381 | 0.466 | 0.19 | 0.017 | 0.014 | 0.04 | 0.005 | 0.004 | 0.014 | 0.026 | 0.002 | 0.006 | 0.002 | 0.001 | 0.0027 | 0.0003 | 0 | 0.0001 | 0 | 287 | 431 | 32
28240 | Q235B | 1246 | 1040 | 883 | 606 | 0.1381 | 0.466 | 0.19 | 0.017 | 0.014 | 0.04 | 0.005 | 0.004 | 0.014 | 0.026 | 0.002 | 0.006 | 0.002 | 0.001 | 0.0027 | 0.0003 | 0 | 0.0001 | 0 | 297 | 442 | 33
28240 | Q235B | 1262 | 1060 | 888 | 630 | 0.1485 | 0.489 | 0.214 | 0.021 | 0.014 | 0.037 | 0.024 | 0.023 | 0.02 | 0.03 | 0.003 | 0.006 | 0.002 | 0.001 | 0.0036 | 0.0001 | 0 | 0.0002 | 0 | 302 | 446 | 32
28230 | Q235B | 1246 | 1040 | 896 | 633 | 0.1426 | 0.469 | 0.208 | 0.021 | 0.019 | 0.051 | 0.011 | 0.01 | 0.022 | 0.036 | 0.002 | 0.008 | 0.002 | 0.001 | 0.0022 | 0.0001 | 0 | 0.0002 | 0 | 273 | 434 | 30
28120 | Q235B | 1252 | 1040 | 887 | 634 | 0.1426 | 0.469 | 0.208 | 0.021 | 0.019 | 0.051 | 0.011 | 0.01 | 0.022 | 0.036 | 0.002 | 0.008 | 0.002 | 0.001 | 0.0022 | 0.0001 | 0 | 0.0002 | 0 | 292 | 439 | 28
26490 | Q345B | 1253 | 1040 | 845 | 559 | 0.156 | 1.505 | 0.321 | 0.016 | 0.019 | 0.033 | 0.034 | 0.033 | 0.01 | 0.019 | 0.003 | 0.001 | 0.001 | 0.0011 | 0.0046 | 0.0004 | 0 | 0.0002 | 0 | 452 | 609 | 19
26490 | Q345B | 1253 | 1040 | 845 | 559 | 0.156 | 1.505 | 0.321 | 0.016 | 0.019 | 0.033 | 0.034 | 0.033 | 0.01 | 0.019 | 0.003 | 0.001 | 0.001 | 0.0011 | 0.0046 | 0.0004 | 0 | 0.0002 | 0 | 474 | 631 | 14
26490 | Q345B | 1253 | 1040 | 845 | 559 | 0.156 | 1.505 | 0.321 | 0.016 | 0.019 | 0.033 | 0.034 | 0.033 | 0.01 | 0.019 | 0.003 | 0.001 | 0.001 | 0.0011 | 0.0046 | 0.0004 | 0 | 0.0002 | 0 | 626 | 731 | 10
26800 | Q345B | 1241 | 1040 | 853 | 549 | 0.156 | 1.505 | 0.321 | 0.016 | 0.019 | 0.033 | 0.034 | 0.033 | 0.01 | 0.019 | 0.003 | 0.001 | 0.001 | 0.0011 | 0.0046 | 0.0004 | 0 | 0.0002 | 0 | 663 | 754 | 9
26800 | Q345B | 1241 | 1040 | 853 | 549 | 0.156 | 1.505 | 0.321 | 0.016 | 0.019 | 0.033 | 0.034 | 0.033 | 0.01 | 0.019 | 0.003 | 0.001 | 0.001 | 0.0011 | 0.0046 | 0.0004 | 0 | 0.0002 | 0 | 552 | 682 | 10
26800 | Q345B | 1241 | 1040 | 853 | 549 | 0.156 | 1.505 | 0.321 | 0.016 | 0.019 | 0.033 | 0.034 | 0.033 | 0.01 | 0.019 | 0.003 | 0.001 | 0.001 | 0.0011 | 0.0046 | 0.0004 | 0 | 0.0002 | 0 | 505 | 709 | 9
27970 | Q345B | 1247 | 1040 | 850 | 569 | 0.154 | 1.48 | 0.3 | 0.016 | 0.014 | 0.043 | 0.045 | 0.044 | 0.012 | 0.024 | 0.002 | 0.001 | 0.001 | 0.0013 | 0.0049 | 0.0003 | 0 | 0.0002 | 0 | 433 | 585 | 21
35080 | B | 1271 | 1060 | 846 | 591 | 0.1382 | 0.761 | 0.194 | 0.015 | 0.02 | 0.052 | 0.003 | 0.002 | 0.016 | 0.022 | 0.003 | 0.007 | 0.002 | 0.0011 | 0 | 0.0001 | 0 | 0.0002 | 0 | 332 | 493 | 28
35220 | B | 1259 | 1060 | 847 | 592 | 0.141 | 0.794 | 0.195 | 0.025 | 0.015 | 0.046 | 0.007 | 0.006 | 0.015 | 0.027 | 0.001 | 0.004 | 0.001 | 0.001 | 0 | 0.0001 | 0 | 0.0001 | 0 | 336 | 494 | 27
28870 | Q235B | 1258 | 1050 | 860 | 634 | 0.1422 | 0.47 | 0.221 | 0.019 | 0.011 | 0.041 | 0.011 | 0.01 | 0.017 | 0.021 | 0.003 | 0.006 | 0.002 | 0.001 | 0.0029 | 0.0001 | 0 | 0.0003 | 0 | 305 | 452 | 27
29110 | Q235B | 1264 | 1050 | 861 | 0 | 0.1422 | 0.47 | 0.221 | 0.019 | 0.011 | 0.041 | 0.011 | 0.01 | 0.017 | 0.021 | 0.003 | 0.006 | 0.002 | 0.001 | 0.0029 | 0.0001 | 0 | 0.0003 | 0 | 304 | 453 | 32
33820 | Q450NQR1 | 1255 | 1060 | 846 | 558 | 0.0627 | 1.059 | 0.232 | 0.017 | 0.003 | 0.3 | 0.024 | 0.023 | 0.19 | 0.727 | 0.004 | 0.007 | 0.004 | 0.0303 | 0 | 0.0012 | 0 | 0.0001 | 0 | 488 | 594 | 22
34260 | Q450NQR1 | 1261 | 1060 | 845 | 575 | 0.0627 | 1.059 | 0.232 | 0.017 | 0.003 | 0.3 | 0.024 | 0.023 | 0.19 | 0.727 | 0.004 | 0.007 | 0.004 | 0.0303 | 0 | 0.0012 | 0 | 0.0001 | 0 | 499 | 610 | 21
33750 | Q450NQR1 | 1267 | 1060 | 843 | 572 | 0.0627 | 1.059 | 0.232 | 0.017 | 0.003 | 0.3 | 0.024 | 0.023 | 0.19 | 0.727 | 0.004 | 0.007 | 0.004 | 0.0303 | 0 | 0.0012 | 0 | 0.0001 | 0 | 504 | 604 | 21
34300 | Q450NQR1 | 1255 | 1060 | 845 | 569 | 0.0627 | 1.059 | 0.232 | 0.017 | 0.003 | 0.3 | 0.024 | 0.023 | 0.19 | 0.727 | 0.004 | 0.007 | 0.004 | 0.0303 | 0 | 0.0012 | 0 | 0.0001 | 0 | 495 | 601 | 24
33750 | Q450NQR1 | 1261 | 1060 | 844 | 572 | 0.0627 | 1.059 | 0.232 | 0.017 | 0.003 | 0.3 | 0.024 | 0.023 | 0.19 | 0.727 | 0.004 | 0.007 | 0.004 | 0.0303 | 0 | 0.0012 | 0 | 0.0001 | 0 | 494 | 605 | 23
34320 | Q450NQR1 | 1267 | 1060 | 842 | 563 | 0.0627 | 1.059 | 0.232 | 0.017 | 0.003 | 0.3 | 0.024 | 0.023 | 0.19 | 0.727 | 0.004 | 0.007 | 0.004 | 0.0303 | 0 | 0.0012 | 0 | 0.0001 | 0 | 499 | 605 | 24
34200 | Q450NQR1 | 1255 | 1060 | 852 | 572 | 0.0627 | 1.059 | 0.232 | 0.017 | 0.003 | 0.3 | 0.024 | 0.023 | 0.19 | 0.727 | 0.004 | 0.007 | 0.004 | 0.0303 | 0 | 0.0012 | 0 | 0.0001 | 0 | 499 | 599 | 25
34590 | Q450NQR1 | 1261 | 1060 | 837 | 562 | 0.0627 | 1.059 | 0.232 | 0.017 | 0.003 | 0.3 | 0.024 | 0.023 | 0.19 | 0.727 | 0.004 | 0.007 | 0.004 | 0.0303 | 0 | 0.0012 | 0 | 0.0001 | 0 | 501 | 601 | 21
33780 | Q450NQR1 | 1267 | 1060 | 846 | 563 | 0.0571 | 1.016 | 0.229 | 0.012 | 0.002 | 0.294 | 0.008 | 0.008 | 0.164 | 0.724 | 0.003 | 0.007 | 0.004 | 0.0306 | 0 | 0.0017 | 0 | 0.0001 | 0 | 503 | 605 | 22
34314 | Q450NQR1 | 1255 | 1060 | 0 | 0 | 0.0571 | 1.016 | 0.229 | 0.012 | 0.002 | 0.294 | 0.008 | 0.008 | 0.164 | 0.724 | 0.003 | 0.007 | 0.004 | 0.0306 | 0 | 0.0017 | 0 | 0.0001 | 0 | 499 | 594 | 25
33910 | Q450NQR1 | 1261 | 1060 | 838 | 574 | 0.0571 | 1.016 | 0.229 | 0.012 | 0.002 | 0.294 | 0.008 | 0.008 | 0.164 | 0.724 | 0.003 | 0.007 | 0.004 | 0.0306 | 0 | 0.0017 | 0 | 0.0001 | 0 | 505 | 594 | 21
34380 | Q450NQR1 | 1267 | 1060 | 843 | 572 | 0.0571 | 1.016 | 0.229 | 0.012 | 0.002 | 0.294 | 0.008 | 0.008 | 0.164 | 0.724 | 0.003 | 0.007 | 0.004 | 0.0306 | 0 | 0.0017 | 0 | 0.0001 | 0 | 534 | 610 | 19
34380 | Q450NQR1 | 1267 | 1060 | 843 | 572 | 0.0571 | 1.016 | 0.229 | 0.012 | 0.002 | 0.294 | 0.008 | 0.008 | 0.164 | 0.724 | 0.003 | 0.007 | 0.004 | 0.0306 | 0 | 0.0017 | 0 | 0.0001 | 0 | 510 | 616 | 19
34380 | Q450NQR1 | 1267 | 1060 | 843 | 572 | 0.0571 | 1.016 | 0.229 | 0.012 | 0.002 | 0.294 | 0.008 | 0.008 | 0.164 | 0.724 | 0.003 | 0.007 | 0.004 | 0.0306 | 0 | 0.0017 | 0 | 0.0001 | 0 | 487 | 597 | 22
33980 | Q450NQR1 | 1255 | 1060 | 843 | 560 | 0.0571 | 1.016 | 0.229 | 0.012 | 0.002 | 0.294 | 0.008 | 0.008 | 0.164 | 0.724 | 0.003 | 0.007 | 0.004 | 0.0306 | 0 | 0.0017 | 0 | 0.0001 | 0 | 494 | 600 | 22
34400 | Q450NQR1 | 1261 | 1060 | 841 | 571 | 0.0571 | 1.016 | 0.229 | 0.012 | 0.002 | 0.294 | 0.008 | 0.008 | 0.164 | 0.724 | 0.003 | 0.007 | 0.004 | 0.0306 | 0 | 0.0017 | 0 | 0.0001 | 0 | 494 | 600 | 20
27320 | Q235B | 1256 | 1040 | 864 | 634 | 0.138 | 0.456 | 0.184 | 0.013 | 0.013 | 0.046 | 0.021 | 0.018 | 0.014 | 0.025 | 0.001 | 0.006 | 0.001 | 0.001 | 0.004 | 0.0001 | 0 | 0.0001 | 0 | 292 | 443 | 29
27300 | Q235B | 1250 | 1040 | 867 | 636 | 0.138 | 0.456 | 0.184 | 0.013 | 0.013 | 0.046 | 0.021 | 0.018 | 0.014 | 0.025 | 0.001 | 0.006 | 0.001 | 0.001 | 0.004 | 0.0001 | 0 | 0.0001 | 0 | 304 | 445 | 30
27660 | Q235B | 1256 | 1040 | 868 | 636 | 0.138 | 0.456 | 0.184 | 0.013 | 0.013 | 0.046 | 0.021 | 0.018 | 0.014 | 0.025 | 0.001 | 0.006 | 0.001 | 0.001 | 0.004 | 0.0001 | 0 | 0.0001 | 0 | 293 | 434 | 28
28240 | Q345B | 1248 | 1040 | 829 | 538 | 0.1505 | 1.46 | 0.29 | 0.016 | 0.017 | 0.044 | 0.002 | 0.002 | 0.018 | 0.027 | 0.003 | 0.006 | 0.004 | 0.0027 | 0.0054 | 0.0003 | 0 | 0.0004 | 0 | 432 | 575 | 22
28530 | Q345B | 1254 | 1040 | 834 | 567 | 0.1505 | 1.46 | 0.29 | 0.016 | 0.017 | 0.044 | 0.002 | 0.002 | 0.018 | 0.027 | 0.003 | 0.006 | 0.004 | 0.0027 | 0.0054 | 0.0003 | 0 | 0.0004 | 0 | 415 | 575 | 22
28340 | Q345B | 1243 | 1040 | 839 | 561 | 0.1505 | 1.46 | 0.29 | 0.016 | 0.017 | 0.044 | 0.002 | 0.002 | 0.018 | 0.027 | 0.003 | 0.006 | 0.004 | 0.0027 | 0.0054 | 0.0003 | 0 | 0.0004 | 0 | 409 | 552 | 25
28730 | Q345B | 1249 | 1040 | 838 | 563 | 0.1505 | 1.46 | 0.29 | 0.016 | 0.017 | 0.044 | 0.002 | 0.002 | 0.018 | 0.027 | 0.003 | 0.006 | 0.004 | 0.0027 | 0.0054 | 0.0003 | 0 | 0.0004 | 0 | 401 | 548 | 26
28690 | Q345B | 1244 | 1040 | 843 | 567 | 0.1505 | 1.46 | 0.29 | 0.016 | 0.017 | 0.044 | 0.002 | 0.002 | 0.018 | 0.027 | 0.003 | 0.006 | 0.004 | 0.0027 | 0.0054 | 0.0003 | 0 | 0.0004 | 0 | 425 | 568 | 20
28690 | Q345B | 1244 | 1040 | 843 | 567 | 0.1505 | 1.46 | 0.29 | 0.016 | 0.017 | 0.044 | 0.002 | 0.002 | 0.018 | 0.027 | 0.003 | 0.006 | 0.004 | 0.0027 | 0.0054 | 0.0003 | 0 | 0.0004 | 0 | 441 | 575 | 18
28690 | Q345B | 1244 | 1040 | 843 | 567 | 0.1505 | 1.46 | 0.29 | 0.016 | 0.017 | 0.044 | 0.002 | 0.002 | 0.018 | 0.027 | 0.003 | 0.006 | 0.004 | 0.0027 | 0.0054 | 0.0003 | 0 | 0.0004 | 0 | 411 | 554 | 23
29000 | Q345B | 1250 | 1040 | 832 | 572 | 0.1505 | 1.46 | 0.29 | 0.016 | 0.017 | 0.044 | 0.002 | 0.002 | 0.018 | 0.027 | 0.003 | 0.006 | 0.004 | 0.0027 | 0.0054 | 0.0003 | 0 | 0.0004 | 0 | 401 | 547 | 25
27800 | Q345B | 1244 | 1040 | 836 | 569 | 0.1539 | 1.441 | 0.283 | 0.013 | 0.014 | 0.041 | 0.003 | 0.003 | 0.013 | 0.024 | 0.003 | 0.006 | 0.003 | 0.0022 | 0.006 | 0.0002 | 0 | 0.0004 | 0 | 404 | 548 | 28
28270 | Q345B | 1250 | 1040 | 840 | 545 | 0.1505 | 1.46 | 0.29 | 0.016 | 0.017 | 0.044 | 0.002 | 0.002 | 0.018 | 0.027 | 0.003 | 0.006 | 0.004 | 0.0027 | 0.0054 | 0.0003 | 0 | 0.0004 | 0 | 431 | 560 | 27
28310 | Q345B | 1261 | 1040 | 858 | 573 | 0.1527 | 1.457 | 0.257 | 0.015 | 0.01 | 0.048 | 0.003 | 0.002 | 0.019 | 0.029 | 0.003 | 0.006 | 0.004 | 0.0025 | 0.006 | 0.0001 | 0 | 0.0003 | 0 | 447 | 572 | 28
27540 | Q345B | 1265 | 1060 | 864 | 573 | 0.1539 | 1.441 | 0.283 | 0.013 | 0.014 | 0.041 | 0.003 | 0.003 | 0.013 | 0.024 | 0.003 | 0.006 | 0.003 | 0.0022 | 0.006 | 0.0002 | 0 | 0.0004 | 0 | 418 | 546 | 25
27870 | Q345B | 1262 | 1060 | 858 | 571 | 0.1539 | 1.441 | 0.283 | 0.013 | 0.014 | 0.041 | 0.003 | 0.003 | 0.013 | 0.024 | 0.003 | 0.006 | 0.003 | 0.0022 | 0.006 | 0.0002 | 0 | 0.0004 | 0 | 441 | 553 | 26
27950 | Q345B | 1274 | 1060 | 856 | 572 | 0.1539 | 1.441 | 0.283 | 0.013 | 0.014 | 0.041 | 0.003 | 0.003 | 0.013 | 0.024 | 0.003 | 0.006 | 0.003 | 0.0022 | 0.006 | 0.0002 | 0 | 0.0004 | 0 | 425 | 533 | 26
27590 | Q345B | 1262 | 1060 | 857 | 573 | 0.1539 | 1.441 | 0.283 | 0.013 | 0.014 | 0.041 | 0.003 | 0.003 | 0.013 | 0.024 | 0.003 | 0.006 | 0.003 | 0.0022 | 0.006 | 0.0002 | 0 | 0.0004 | 0 | 413 | 544 | 23
27590 | Q345B | 1268 | 1060 | 857 | 572 | 0.1539 | 1.441 | 0.283 | 0.013 | 0.014 | 0.041 | 0.003 | 0.003 | 0.013 | 0.024 | 0.003 | 0.006 | 0.003 | 0.0022 | 0.006 | 0.0002 | 0 | 0.0004 | 0 | 425 | 551 | 27
21810 | SPA-H | 1261 | 1050 | 876 | 603 | 0.087 | 0.475 | 0.359 | 0.092 | 0.008 | 0.28 | 0.036 | 0.035 | 0.093 | 0.33 | 0.003 | 0.008 | 0.002 | 0.001 | 0 | 0.0002 | 0 | 0.0001 | 0 | 420 | 533 | 34
21900 | SPA-H | 1267 | 1050 | 876 | 604 | 0.087 | 0.475 | 0.359 | 0.092 | 0.008 | 0.28 | 0.036 | 0.035 | 0.093 | 0.33 | 0.003 | 0.008 | 0.002 | 0.001 | 0 | 0.0002 | 0 | 0.0001 | 0 | 402 | 526 | 37
21740 | SPA-H | 1267 | 1050 | 874 | 601 | 0.096 | 0.428 | 0.437 | 0.097 | 0.01 | 0.286 | 0.033 | 0.031 | 0.087 | 0.316 | 0.003 | 0.007 | 0.002 | 0.0011 | 0 | 0.0006 | 0 | 0.0001 | 0 | 405 | 528 | 38
21710 | SPA-H | 1261 | 1050 | 878 | 602 | 0.088 | 0.46 | 0.371 | 0.093 | 0.008 | 0.295 | 0.034 | 0.033 | 0.088 | 0.347 | 0.002 | 0.007 | 0.003 | 0.0013 | 0 | 0.0002 | 0 | 0.0001 | 0 | 405 | 529 | 30
21920 | SPA-H | 1255 | 1050 | 878 | 603 | 0.095 | 0.466 | 0.383 | 0.091 | 0.006 | 0.296 | 0.039 | 0.036 | 0.091 | 0.34 | 0.002 | 0.007 | 0.002 | 0.001 | 0 | 0.0002 | 0 | 0.0001 | 0 | 410 | 532 | 36
21860 | SPA-H | 1267 | 1050 | 878 | 603 | 0.095 | 0.466 | 0.383 | 0.091 | 0.006 | 0.296 | 0.039 | 0.036 | 0.091 | 0.34 | 0.002 | 0.007 | 0.002 | 0.001 | 0 | 0.0002 | 0 | 0.0001 | 0 | 420 | 539 | 28
21830 | SPA-H | 1261 | 1050 | 876 | 603 | 0.094 | 0.453 | 0.402 | 0.091 | 0.002 | 0.284 | 0.039 | 0.039 | 0.088 | 0.339 | 0.003 | 0.007 | 0.002 | 0.0011 | 0 | 0.0002 | 0 | 0.0001 | 0 | 405 | 529 | 35
21850 | SPA-H | 1267 | 1050 | 876 | 603 | 0.094 | 0.453 | 0.402 | 0.091 | 0.002 | 0.284 | 0.039 | 0.039 | 0.088 | 0.339 | 0.003 | 0.007 | 0.002 | 0.0011 | 0 | 0.0002 | 0 | 0.0001 | 0 | 409 | 534 | 36
21770 | SPA-H | 1261 | 1050 | 877 | 603 | 0.082 | 0.49 | 0.37 | 0.09 | 0.01 | 0.286 | 0.041 | 0.041 | 0.087 | 0.332 | 0.002 | 0.008 | 0.003 | 0.001 | 0 | 0.0002 | 0 | 0.0001 | 0 | 411 | 527 | 29
21840 | SPA-H | 1261 | 1050 | 876 | 603 | 0.082 | 0.49 | 0.37 | 0.09 | 0.01 | 0.286 | 0.041 | 0.041 | 0.087 | 0.332 | 0.002 | 0.008 | 0.003 | 0.001 | 0 | 0.0002 | 0 | 0.0001 | 0 | 408 | 527 | 28
28230 | Q235B | 1268 | 1060 | 885 | 634 | 0.157 | 0.49 | 0.176 | 0.009 | 0.014 | 0.055 | 0.006 | 0.005 | 0.015 | 0.022 | 0.001 | 0.006 | 0.001 | 0.001 | 0.0038 | 0.0001 | 0 | 0.0001 | 0 | 301 | 446 | 27
28260 | Q235B | 1262 | 1060 | 883 | 631 | 0.157 | 0.49 | 0.176 | 0.009 | 0.014 | 0.055 | 0.006 | 0.005 | 0.015 | 0.022 | 0.001 | 0.006 | 0.001 | 0.001 | 0.0038 | 0.0001 | 0 | 0.0001 | 0 | 299 | 437 | 26
28100 | Q235B | 1268 | 1060 | 885 | 632 | 0.157 | 0.49 | 0.176 | 0.009 | 0.014 | 0.055 | 0.006 | 0.005 | 0.015 | 0.022 | 0.001 | 0.006 | 0.001 | 0.001 | 0.0038 | 0.0001 | 0 | 0.0001 | 0 | 309 | 448 | 37
27590 | Q345B | 1265 | 1060 | 848 | 573 | 0.1527 | 1.457 | 0.257 | 0.015 | 0.01 | 0.048 | 0.003 | 0.002 | 0.019 | 0.029 | 0.003 | 0.006 | 0.004 | 0.0025 | 0.006 | 0.0001 | 0 | 0.0003 | 0 | 442 | 566 | 29
27560 | Q345B | 1271 | 1060 | 852 | 603 | 0.1462 | 1.458 | 0.242 | 0.019 | 0.005 | 0.039 | 0.002 | 0.002 | 0.013 | 0.031 | 0.003 | 0.007 | 0.004 | 0.0023 | 0.0056 | 0.0003 | 0 | 0.0004 | 0 | 382 | 512 | 28
27830 | Q345B | 1259 | 1060 | 853 | 605 | 0.1462 | 1.458 | 0.242 | 0.019 | 0.005 | 0.039 | 0.002 | 0.002 | 0.013 | 0.031 | 0.003 | 0.007 | 0.004 | 0.0023 | 0.0056 | 0.0003 | 0 | 0.0004 | 0 | 395 | 531 | 26
27840 | Q345B-LW | 1263 | 1060 | 855 | 624 | 0.1462 | 1.458 | 0.242 | 0.019 | 0.005 | 0.039 | 0.002 | 0.002 | 0.013 | 0.031 | 0.003 | 0.007 | 0.004 | 0.0023 | 0.0056 | 0.0003 | 0 | 0.0004 | 0 | 383 | 526 | 34
32220 | Grade50 | 1276 | 1080 | 872 | 583 | 0.143 | 0.549 | 0.019 | 0.011 | 0.008 | 0.033 | 0.034 | 0.03 | 0.024 | 0.023 | 0.039 | 0.006 | 0.001 | 0.0074 | 0 | 0.0001 | 0 | 0.0013 | 0 | 414 | 529 | 27
32470 | Grade50 | 1282 | 1080 | 873 | 582 | 0.143 | 0.549 | 0.019 | 0.011 | 0.008 | 0.033 | 0.034 | 0.03 | 0.024 | 0.023 | 0.039 | 0.006 | 0.001 | 0.0074 | 0 | 0.0001 | 0 | 0.0013 | 0 | 407 | 527 | 33
27030 | Q355NHD | 1260 | 1060 | 857 | 624 | 0.098 | 0.967 | 0.371 | 0.015 | 0.004 | 0.287 | 0.021 | 0.02 | 0.23 | 0.536 | 0.002 | 0.005 | 0.022 | 0.0036 | 0 | 0.0009 | 0 | 0.0001 | 0 | 450 | 567 | 19
27030 | Q355NHD | 1260 | 1060 | 857 | 624 | 0.098 | 0.967 | 0.371 | 0.015 | 0.004 | 0.287 | 0.021 | 0.02 | 0.23 | 0.536 | 0.002 | 0.005 | 0.022 | 0.0036 | 0 | 0.0009 | 0 | 0.0001 | 0 | 448 | 574 | 17
27030 | Q355NHD | 1260 | 1060 | 857 | 624 | 0.098 | 0.967 | 0.371 | 0.015 | 0.004 | 0.287 | 0.021 | 0.02 | 0.23 | 0.536 | 0.002 | 0.005 | 0.022 | 0.0036 | 0 | 0.0009 | 0 | 0.0001 | 0 | 439 | 548 | 23
27120 | Q355NHD | 1266 | 1060 | 855 | 624 | 0.098 | 0.967 | 0.371 | 0.015 | 0.004 | 0.287 | 0.021 | 0.02 | 0.23 | 0.536 | 0.002 | 0.005 | 0.022 | 0.0036 | 0 | 0.0009 | 0 | 0.0001 | 0 | 445 | 554 | 29
26920 | Q355NHD | 1272 | 1060 | 0 | 0 | 0.098 | 0.967 | 0.371 | 0.015 | 0.004 | 0.287 | 0.021 | 0.02 | 0.23 | 0.536 | 0.002 | 0.005 | 0.022 | 0.0036 | 0 | 0.0009 | 0 | 0.0001 | 0 | 433 | 547 | 29
26900 | Q355NHD | 1266 | 1060 | 857 | 626 | 0.098 | 0.967 | 0.371 | 0.015 | 0.004 | 0.287 | 0.021 | 0.02 | 0.23 | 0.536 | 0.002 | 0.005 | 0.022 | 0.0036 | 0 | 0.0009 | 0 | 0.0001 | 0 | 442 | 558 | 30
27030 | Q355NHD | 1272 | 1060 | 865 | 624 | 0.098 | 0.967 | 0.371 | 0.015 | 0.004 | 0.287 | 0.021 | 0.02 | 0.23 | 0.536 | 0.002 | 0.005 | 0.022 | 0.0036 | 0 | 0.0009 | 0 | 0.0001 | 0 | 440 | 560 | 19
27030 | Q355NHD | 1272 | 1060 | 865 | 624 | 0.098 | 0.967 | 0.371 | 0.015 | 0.004 | 0.287 | 0.021 | 0.02 | 0.23 | 0.536 | 0.002 | 0.005 | 0.022 | 0.0036 | 0 | 0.0009 | 0 | 0.0001 | 0 | 448 | 552 | 22
27030 | Q355NHD | 1272 | 1060 | 865 | 624 | 0.098 | 0.967 | 0.371 | 0.015 | 0.004 | 0.287 | 0.021 | 0.02 | 0.23 | 0.536 | 0.002 | 0.005 | 0.022 | 0.0036 | 0 | 0.0009 | 0 | 0.0001 | 0 | 442 | 565 | 18
26970 | Q355NHD | 1260 | 1060 | 861 | 624 | 0.098 | 0.967 | 0.371 | 0.015 | 0.004 | 0.287 | 0.021 | 0.02 | 0.23 | 0.536 | 0.002 | 0.005 | 0.022 | 0.0036 | 0 | 0.0009 | 0 | 0.0001 | 0 | 439 | 552 | 30
27130 | Q355NHD | 1266 | 1060 | 863 | 624 | 0.098 | 0.967 | 0.371 | 0.015 | 0.004 | 0.287 | 0.021 | 0.02 | 0.23 | 0.536 | 0.002 | 0.005 | 0.022 | 0.0036 | 0 | 0.0009 | 0 | 0.0001 | 0 | 433 | 556 | 23
26960 | Q355NHD | 1272 | 1060 | 863 | 623 | 0.098 | 0.967 | 0.371 | 0.015 | 0.004 | 0.287 | 0.021 | 0.02 | 0.23 | 0.536 | 0.002 | 0.005 | 0.022 | 0.0036 | 0 | 0.0009 | 0 | 0.0001 | 0 | 440 | 552 | 32
27030 | Q355NHD | 1260 | 1060 | 862 | 621 | 0.095 | 0.963 | 0.36 | 0.013 | 0.004 | 0.291 | 0.031 | 0.031 | 0.251 | 0.545 | 0.002 | 0.005 | 0.024 | 0.0034 | 0 | 0.0007 | 0 | 0.0001 | 0 | 438 | 557 | 31
27140 | Q355NHD | 1266 | 1060 | 860 | 625 | 0.095 | 0.963 | 0.36 | 0.013 | 0.004 | 0.291 | 0.031 | 0.031 | 0.251 | 0.545 | 0.002 | 0.005 | 0.024 | 0.0034 | 0 | 0.0007 | 0 | 0.0001 | 0 | 474 | 570 | 29
27060 | Q355NHD | 1272 | 1060 | 860 | 622 | 0.095 | 0.963 | 0.36 | 0.013 | 0.004 | 0.291 | 0.031 | 0.031 | 0.251 | 0.545 | 0.002 | 0.005 | 0.024 | 0.0034 | 0 | 0.0007 | 0 | 0.0001 | 0 | 441 | 563 | 28
27160 | Q355NHD | 1260 | 1060 | 862 | 622 | 0.095 | 0.963 | 0.36 | 0.013 | 0.004 | 0.291 | 0.031 | 0.031 | 0.251 | 0.545 | 0.002 | 0.005 | 0.024 | 0.0034 | 0 | 0.0007 | 0 | 0.0001 | 0 | 424 | 552 | 23
26970 | Q355NHD | 1266 | 1060 | 861 | 622 | 0.095 | 0.963 | 0.36 | 0.013 | 0.004 | 0.291 | 0.031 | 0.031 | 0.251 | 0.545 | 0.002 | 0.005 | 0.024 | 0.0034 | 0 | 0.0007 | 0 | 0.0001 | 0 | 447 | 546 | 29
27150 | Q355NHD | 1272 | 1060 | 861 | 621 | 0.095 | 0.963 | 0.36 | 0.013 | 0.004 | 0.291 | 0.031 | 0.031 | 0.251 | 0.545 | 0.002 | 0.005 | 0.024 | 0.0034 | 0 | 0.0007 | 0 | 0.0001 | 0 | 449 | 561 | 30
27060 | Q355NHD | 1260 | 1060 | 860 | 623 | 0.095 | 0.963 | 0.36 | 0.013 | 0.004 | 0.291 | 0.031 | 0.031 | 0.251 | 0.545 | 0.002 | 0.005 | 0.024 | 0.0034 | 0 | 0.0007 | 0 | 0.0001 | 0 | 448 | 549 | 29
27130 | Q355NHD | 1266 | 1060 | 864 | 619 | 0.095 | 0.963 | 0.36 | 0.013 | 0.004 | 0.291 | 0.031 | 0.031 | 0.251 | 0.545 | 0.002 | 0.005 | 0.024 | 0.0034 | 0 | 0.0007 | 0 | 0.0001 | 0 | 454 | 551 | 30
27080 | Q355NHD | 1272 | 1060 | 863 | 622 | 0.095 | 0.963 | 0.36 | 0.013 | 0.004 | 0.291 | 0.031 | 0.031 | 0.251 | 0.545 | 0.002 | 0.005 | 0.024 | 0.0034 | 0 | 0.0007 | 0 | 0.0001 | 0 | 432 | 547 | 28
27130 | Q355NHD | 1260 | 1060 | 865 | 623 | 0.095 | 0.963 | 0.36 | 0.013 | 0.004 | 0.291 | 0.031 | 0.031 | 0.251 | 0.545 | 0.002 | 0.005 | 0.024 | 0.0034 | 0 | 0.0007 | 0 | 0.0001 | 0 | 432 | 548 | 28
27030 | Q355NHD | 1266 | 1060 | 864 | 622 | 0.103 | 0.958 | 0.368 | 0.016 | 0.004 | 0.279 | 0.021 | 0.02 | 0.233 | 0.55 | 0.002 | 0.005 | 0.025 | 0.0032 | 0 | 0.0009 | 0 | 0.0001 | 0 | 435 | 552 | 28
27010 | Q355NHD | 1272 | 1060 | 865 | 623 | 0.103 | 0.958 | 0.368 | 0.016 | 0.004 | 0.279 | 0.021 | 0.02 | 0.233 | 0.55 | 0.002 | 0.005 | 0.025 | 0.0032 | 0 | 0.0009 | 0 | 0.0001 | 0 | 428 | 532 | 29
27170 | Q355NHD | 1260 | 1060 | 864 | 620 | 0.103 | 0.958 | 0.368 | 0.016 | 0.004 | 0.279 | 0.021 | 0.02 | 0.233 | 0.55 | 0.002 | 0.005 | 0.025 | 0.0032 | 0 | 0.0009 | 0 | 0.0001 | 0 | 441 | 562 | 28
27070 | Q355NHD | 1266 | 1060 | 861 | 623 | 0.0956 | 0.946 | 0.345 | 0.01 | 0.003 | 0.303 | 0.019 | 0.018 | 0.249 | 0.545 | 0.004 | 0.007 | 0.025 | 0.0017 | 0 | 0.0004 | 0 | 0.0002 | 0 | 435 | 545 | 28
27410 | Q355NHD | 1272 | 1060 | 861 | 622 | 0.0956 | 0.946 | 0.345 | 0.01 | 0.003 | 0.303 | 0.019 | 0.018 | 0.249 | 0.545 | 0.004 | 0.007 | 0.025 | 0.0017 | 0 | 0.0004 | 0 | 0.0002 | 0 | 437 | 547 | 26
27090 | Q355NHD | 1260 | 1060 | 860 | 624 | 0.0956 | 0.946 | 0.345 | 0.01 | 0.003 | 0.303 | 0.019 | 0.018 | 0.249 | 0.545 | 0.004 | 0.007 | 0.025 | 0.0017 | 0 | 0.0004 | 0 | 0.0002 | 0 | 442 | 540 | 25
26990 | Q355NHD | 1266 | 1060 | 864 | 623 | 0.0956 | 0.946 | 0.345 | 0.01 | 0.003 | 0.303 | 0.019 | 0.018 | 0.249 | 0.545 | 0.004 | 0.007 | 0.025 | 0.0017 | 0 | 0.0004 | 0 | 0.0002 | 0 | 430 | 542 | 28
26910 | Q355NHD | 1260 | 1060 | 859 | 623 | 0.0956 | 0.946 | 0.345 | 0.01 | 0.003 | 0.303 | 0.019 | 0.018 | 0.249 | 0.545 | 0.004 | 0.007 | 0.025 | 0.0017 | 0 | 0.0004 | 0 | 0.0002 | 0 | 412 | 537 | 29
26980 | Q355NHD | 1272 | 1060 | 863 | 621 | 0.0956 | 0.946 | 0.345 | 0.01 | 0.003 | 0.303 | 0.019 | 0.018 | 0.249 | 0.545 | 0.004 | 0.007 | 0.025 | 0.0017 | 0 | 0.0004 | 0 | 0.0002 | 0 | 414 | 539 | 28
26900 | Q355NHD | 1272 | 1060 | 865 | 625 | 0.1008 | 0.968 | 0.357 | 0.015 | 0.002 | 0.294 | 0.024 | 0.023 | 0.222 | 0.553 | 0.003 | 0.008 | 0.024 | 0.0017 | 0 | 0.0003 | 0 | 0.0001 | 0 | 425 | 538 | 25
26980 | Q355NHD | 1266 | 1060 | 862 | 625 | 0.1008 | 0.968 | 0.357 | 0.015 | 0.002 | 0.294 | 0.024 | 0.023 | 0.222 | 0.553 | 0.003 | 0.008 | 0.024 | 0.0017 | 0 | 0.0003 | 0 | 0.0001 | 0 | 445 | 550 | 29
27030 | Q355NHD | 1272 | 1060 | 863 | 625 | 0.1008 | 0.968 | 0.357 | 0.015 | 0.002 | 0.294 | 0.024 | 0.023 | 0.222 | 0.553 | 0.003 | 0.008 | 0.024 | 0.0017 | 0 | 0.0003 | 0 | 0.0001 | 0 | 423 | 540 | 27
26810 | Q355NHD | 1260 | 1060 | 863 | 625 | 0.1008 | 0.968 | 0.357 | 0.015 | 0.002 | 0.294 | 0.024 | 0.023 | 0.222 | 0.553 | 0.003 | 0.008 | 0.024 | 0.0017 | 0 | 0.0003 | 0 | 0.0001 | 0 | 440 | 542 | 25
26680 | Q355NHD | 1266 | 1060 | 863 | 623 | 0.1008 | 0.968 | 0.357 | 0.015 | 0.002 | 0.294 | 0.024 | 0.023 | 0.222 | 0.553 | 0.003 | 0.008 | 0.024 | 0.0017 | 0 | 0.0003 | 0 | 0.0001 | 0 | 425 | 545 | 26
27370 | Q355NHD | 1272 | 1060 | 866 | 629 | 0.1008 | 0.968 | 0.357 | 0.015 | 0.002 | 0.294 | 0.024 | 0.023 | 0.222 | 0.553 | 0.003 | 0.008 | 0.024 | 0.0017 | 0 | 0.0003 | 0 | 0.0001 | 0 | 441 | 540 | 28
26860 | Q355NHD | 1260 | 1060 | 864 | 622 | 0.1008 | 0.968 | 0.357 | 0.015 | 0.002 | 0.294 | 0.024 | 0.023 | 0.222 | 0.553 | 0.003 | 0.008 | 0.024 | 0.0017 | 0 | 0.0003 | 0 | 0.0001 | 0 | 433 | 548 | 26
26990 | Q355NHD | 1266 | 1060 | 862 | 624 | 0.1008 | 0.968 | 0.357 | 0.015 | 0.002 | 0.294 | 0.024 | 0.023 | 0.222 | 0.553 | 0.003 | 0.008 | 0.024 | 0.0017 | 0 | 0.0003 | 0 | 0.0001 | 0 | 436 | 548 | 27
27010 | Q355NHD | 1272 | 1060 | 861 | 623 | 0.0956 | 0.946 | 0.345 | 0.01 | 0.003 | 0.303 | 0.019 | 0.018 | 0.249 | 0.545 | 0.004 | 0.007 | 0.025 | 0.0017 | 0 | 0.0004 | 0 | 0.0002 | 0 | 427 | 541 | 27
26560 | Q345D | 1255 | 1050 | 846 | 622 | 0.094 | 1.419 | 0.2 | 0.02 | 0.01 | 0.042 | 0.027 | 0.024 | 0.013 | 0.026 | 0.001 | 0.001 | 0.001 | 0.023 | 0.0045 | 0.0003 | 0 | 0.0001 | 0 | 462 | 556 | 29
22700 | Q345D | 1264 | 1050 | 846 | 622 | 0.094 | 1.419 | 0.2 | 0.02 | 0.01 | 0.042 | 0.027 | 0.024 | 0.013 | 0.026 | 0.001 | 0.001 | 0.001 | 0.023 | 0.0045 | 0.0003 | 0 | 0.0001 | 0 | 436 | 518 | 28
27430 | Grade50 | 1269 | 1080 | 875 | 580 | 0.151 | 0.538 | 0.023 | 0.016 | 0.009 | 0.039 | 0.035 | 0.031 | 0.013 | 0.019 | 0.036 | 0.006 | 0.001 | 0.0062 | 0 | 0.0001 | 0 | 0.0013 | 0 | 486 | 584 | 28
21801 | DH36 | 1274 | 1070 | 0 | 0 | 0.104 | 1.381 | 0.18 | 0.018 | 0.0039 | 0.043 | 0.0261 | 0.025 | 0.156 | 0.033 | 0.0109 | 0.002 | 0.001 | 0.025 | 0.0015 | 0.0001 | 0 | 0.0003 | 0 | 479 | 568 | 24
19800 | 1E1247 | 1268 | 1100 | 900 | 0 | 0.1097 | 1.595 | 0.384 | 0.015 | 0.0031 | 0.045 | 0.0415 | 0.041 | 0.011 | 0.036 | 0.0961 | 0.005 | 0.001 | 0.047 | 0.0024 | 0.0023 | 0 | 0.0002 | 0 | 676 | 766 | 21
19860 | 1E1247 | 1274 | 1100 | 888 | 575 | 0.1097 | 1.595 | 0.384 | 0.015 | 0.0031 | 0.045 | 0.0415 | 0.041 | 0.011 | 0.036 | 0.0961 | 0.005 | 0.001 | 0.047 | 0.0024 | 0.0023 | 0 | 0.0002 | 0 | 619 | 717 | 23
19900 | 1E1247 | 1262 | 1100 | 888 | 582 | 0.1125 | 1.586 | 0.359 | 0.013 | 0.0039 | 0.048 | 0.0372 | 0.0366 | 0.01 | 0.045 | 0.0868 | 0.006 | 0.001 | 0.043 | 0.0032 | 0.0024 | 0 | 0.0002 | 0 | 608 | 707 | 23
27860 | Q235B | 1266 | 1060 | 881 | 634 | 0.1554 | 0.44 | 0.203 | 0.015 | 0.013 | 0.042 | 0.002 | 0.001 | 0.015 | 0.023 | 0.002 | 0.005 | 0.002 | 0.001 | 0.0048 | 0.0001 | 0 | 0.0004 | 0 | 308 | 456 | 31
27810 | Q235B | 1261 | 1040 | 876 | 634 | 0.145 | 0.505 | 0.199 | 0.021 | 0.01 | 0.048 | 0.02 | 0.019 | 0.015 | 0.027 | 0.001 | 0.005 | 0.001 | 0.001 | 0.0049 | 0.0001 | 0 | 0.0001 | 0 | 299 | 448 | 31
27270 | Q235B | 1255 | 1040 | 0 | 0 | 0.148 | 0.461 | 0.178 | 0.022 | 0.016 | 0.043 | 0.007 | 0.004 | 0.013 | 0.025 | 0.001 | 0.006 | 0.001 | 0.001 | 0.0041 | 0.0005 | 0 | 0.0001 | 0 | 287 | 446 | 32
27830 | Q235B | 1261 | 1040 | 881 | 636 | 0.1398 | 0.473 | 0.203 | 0.023 | 0.014 | 0.042 | 0.003 | 0.002 | 0.011 | 0.025 | 0.003 | 0.005 | 0.003 | 0.001 | 0.0032 | 0.0001 | 0 | 0.0003 | 0 | 303 | 446 | 27
26630 | WL510 | 1255 | 1060 | 860 | 581 | 0.103 | 1.4 | 0.033 | 0.018 | 0.004 | 0.031 | 0.038 | 0.037 | 0.011 | 0.029 | 0.018 | 0.001 | 0.002 | 0.0237 | 0 | 0.0002 | 0 | 0.0001 | 0 | 458 | 542 | 30
26500 | WL510 | 1255 | 1060 | 862 | 587 | 0.103 | 1.4 | 0.033 | 0.018 | 0.004 | 0.031 | 0.038 | 0.037 | 0.011 | 0.029 | 0.018 | 0.001 | 0.002 | 0.0237 | 0 | 0.0002 | 0 | 0.0001 | 0 | 459 | 535 | 29
27790 | WL510 | 1265 | 1060 | 869 | 584 | 0.098 | 1.417 | 0.206 | 0.021 | 0.003 | 0.038 | 0.033 | 0.033 | 0.013 | 0.025 | 0.017 | 0.001 | 0.002 | 0.0227 | 0 | 0.0017 | 0 | 0.0001 | 0 | 498 | 586 | 27
27850 | WL510 | 1259 | 1060 | 870 | 585 | 0.098 | 1.417 | 0.206 | 0.021 | 0.003 | 0.038 | 0.033 | 0.033 | 0.013 | 0.025 | 0.017 | 0.001 | 0.002 | 0.0227 | 0 | 0.0017 | 0 | 0.0001 | 0 | 489 | 576 | 28
28040 | WL510 | 1259 | 1060 | 870 | 585 | 0.104 | 1.41 | 0.222 | 0.019 | 0.003 | 0.045 | 0.032 | 0.031 | 0.011 | 0.024 | 0.016 | 0.001 | 0.002 | 0.0242 | 0 | 0.002 | 0 | 0.0001 | 0 | 490 | 571 | 26
27970 | WL510 | 1265 | 1060 | 870 | 583 | 0.104 | 1.41 | 0.222 | 0.019 | 0.003 | 0.045 | 0.032 | 0.031 | 0.011 | 0.024 | 0.016 | 0.001 | 0.002 | 0.0242 | 0 | 0.002 | 0 | 0.0001 | 0 | 488 | 586 | 27
28740 | WL510 | 1273 | 1060 | 869 | 583 | 0.096 | 1.437 | 0.208 | 0.017 | 0.004 | 0.047 | 0.036 | 0.034 | 0.016 | 0.032 | 0.015 | 0.001 | 0.001 | 0.0244 | 0.0053 | 0.001 | 0 | 0.0001 | 0 | 489 | 568 | 30
28690 | WL510 | 1273 | 1060 | 869 | 566 | 0.096 | 1.437 | 0.208 | 0.017 | 0.004 | 0.047 | 0.036 | 0.034 | 0.016 | 0.032 | 0.015 | 0.001 | 0.001 | 0.0244 | 0.0053 | 0.001 | 0 | 0.0001 | 0 | 482 | 573 | 27
28800 | WL510 | 1261 | 1060 | 869 | 584 | 0.097 | 1.41 | 0.214 | 0.016 | 0.003 | 0.048 | 0.041 | 0.04 | 0.014 | 0.028 | 0.016 | 0.001 | 0.001 | 0.0238 | 0 | 0.0013 | 0 | 0.0001 | 0 | 494 | 580 | 29
28710 | WL510 | 1267 | 1060 | 869 | 582 | 0.097 | 1.41 | 0.214 | 0.016 | 0.003 | 0.048 | 0.041 | 0.04 | 0.014 | 0.028 | 0.016 | 0.001 | 0.001 | 0.0238 | 0 | 0.0013 | 0 | 0.0001 | 0 | 492 | 574 | 28
28690 | WL510 | 1273 | 1060 | 870 | 580 | 0.099 | 1.441 | 0.207 | 0.016 | 0.002 | 0.047 | 0.031 | 0.029 | 0.013 | 0.024 | 0.017 | 0.001 | 0.001 | 0.0236 | 0 | 0.0008 | 0 | 0.0001 | 0 | 490 | 565 | 31
28760 | WL510 | 1261 | 1060 | 0 | 0 | 0.099 | 1.441 | 0.207 | 0.016 | 0.002 | 0.047 | 0.031 | 0.029 | 0.013 | 0.024 | 0.017 | 0.001 | 0.001 | 0.0236 | 0 | 0.0008 | 0 | 0.0001 | 0 | 495 | 585 | 28
28730 | WL510 | 1273 | 1060 | 868 | 583 | 0.1001 | 1.44 | 0.218 | 0.018 | 0.003 | 0.049 | 0.038 | 0.038 | 0.019 | 0.032 | 0.017 | 0.006 | 0.003 | 0.0245 | 0 | 0.0005 | 0 | 0.0002 | 0 | 496 | 578 | 31
28740 | WL510 | 1273 | 1060 | 868 | 581 | 0.1001 | 1.44 | 0.218 | 0.018 | 0.003 | 0.049 | 0.038 | 0.038 | 0.019 | 0.032 | 0.017 | 0.006 | 0.003 | 0.0245 | 0 | 0.0005 | 0 | 0.0002 | 0 | 495 | 577 | 28
27140 | WL510-HB | 1262 | 1060 | 869 | 581 | 0.096 | 1.437 | 0.208 | 0.017 | 0.004 | 0.047 | 0.036 | 0.034 | 0.016 | 0.032 | 0.015 | 0.001 | 0.001 | 0.0244 | 0.0053 | 0.001 | 0 | 0.0001 | 0 | 500 | 581 | 28
27980 | WL510-HB | 1268 | 1060 | 0 | 0 | 0.104 | 1.41 | 0.222 | 0.019 | 0.003 | 0.045 | 0.032 | 0.031 | 0.011 | 0.024 | 0.016 | 0.001 | 0.002 | 0.0242 | 0 | 0.002 | 0 | 0.0001 | 0 | 495 | 583 | 30
28900 | WL510-HB | 1272 | 1060 | 875 | 581 | 0.099 | 1.448 | 0.245 | 0.019 | 0.002 | 0.046 | 0.035 | 0.033 | 0.015 | 0.03 | 0.017 | 0.001 | 0.002 | 0.0254 | 0 | 0.0022 | 0 | 0.0001 | 0 | 516 | 606 | 25
20430 | WL510-HB | 1264 | 1080 | 888 | 633 | 0.11 | 1.44 | 0.215 | 0.016 | 0.002 | 0.037 | 0.034 | 0.033 | 0.02 | 0.029 | 0.016 | 0.007 | 0.003 | 0.0231 | 0 | 0.001 | 0 | 0.0005 | 0 | 457 | 550 | 35
20990 | WL510-HB | 1276 | 1080 | 888 | 632 | 0.098 | 1.42 | 0.033 | 0.015 | 0.006 | 0.038 | 0.036 | 0.033 | 0.013 | 0.027 | 0.014 | 0.001 | 0.001 | 0.0213 | 0 | 0.0006 | 0 | 0.0001 | 0 | 448 | 530 | 25
21070 | WL510-HB | 1270 | 1080 | 887 | 631 | 0.103 | 1.528 | 0.02 | 0.014 | 0.007 | 0.042 | 0.037 | 0.035 | 0.013 | 0.025 | 0.018 | 0.001 | 0.001 | 0.0229 | 0 | 0.0002 | 0 | 0.0001 | 0 | 477 | 538 | 30
21770 | SPA-H | 1261 | 1050 | 878 | 605 | 0.0849 | 0.495 | 0.37 | 0.093 | 0.005 | 0.275 | 0.034 | 0.033 | 0.085 | 0.356 | 0.004 | 0.006 | 0.004 | 0.0013 | 0 | 0.0004 | 0 | 0.0004 | 0 | 400 | 525 | 38
21630 | SPA-H | 1261 | 1050 | 877 | 603 | 0.0849 | 0.495 | 0.37 | 0.093 | 0.005 | 0.275 | 0.034 | 0.033 | 0.085 | 0.356 | 0.004 | 0.006 | 0.004 | 0.0013 | 0 | 0.0004 | 0 | 0.0004 | 0 | 404 | 526 | 38
21850 | SPA-H | 1267 | 1050 | 876 | 603 | 0.082 | 0.49 | 0.37 | 0.09 | 0.01 | 0.286 | 0.041 | 0.041 | 0.087 | 0.332 | 0.002 | 0.008 | 0.003 | 0.001 | 0 | 0.0002 | 0 | 0.0001 | 0 | 403 | 520 | 37
21780 | SPA-H | 1261 | 1050 | 879 | 603 | 0.0877 | 0.483 | 0.359 | 0.091 | 0.01 | 0.277 | 0.039 | 0.038 | 0.086 | 0.329 | 0.004 | 0.007 | 0.007 | 0.0014 | 0 | 0.0001 | 0 | 0.0004 | 0 | 420 | 530 | 40
21720 | SPA-H | 1261 | 1050 | 0 | 0 | 0.0877 | 0.483 | 0.359 | 0.091 | 0.01 | 0.277 | 0.039 | 0.038 | 0.086 | 0.329 | 0.004 | 0.007 | 0.007 | 0.0014 | 0 | 0.0001 | 0 | 0.0004 | 0 | 414 | 537 | 29
21910 | SPA-H | 1255 | 1050 | 877 | 602 | 0.0877 | 0.483 | 0.359 | 0.091 | 0.01 | 0.277 | 0.039 | 0.038 | 0.086 | 0.329 | 0.004 | 0.007 | 0.007 | 0.0014 | 0 | 0.0001 | 0 | 0.0004 | 0 | 413 | 532 | 28
21720 | SPA-H | 1255 | 1050 | 0 | 0 | 0.0862 | 0.47 | 0.366 | 0.093 | 0.004 | 0.277 | 0.044 | 0.043 | 0.083 | 0.342 | 0.004 | 0.005 | 0.004 | 0.0012 | 0 | 0.0003 | 0 | 0.0004 | 0 | 403 | 526 | 30
21810 | SPA-H | 1261 | 1050 | 875 | 603 | 0.0862 | 0.47 | 0.366 | 0.093 | 0.004 | 0.277 | 0.044 | 0.043 | 0.083 | 0.342 | 0.004 | 0.005 | 0.004 | 0.0012 | 0 | 0.0003 | 0 | 0.0004 | 0 | 405 | 526 | 28
21780 | SPA-H | 1261 | 1050 | 878 | 603 | 0.0959 | 0.472 | 0.35 | 0.088 | 0.011 | 0.265 | 0.044 | 0.043 | 0.083 | 0.333 | 0.004 | 0.005 | 0.006 | 0.0012 | 0 | 0.0001 | 0 | 0.0004 | 0 | 403 | 527 | 28
21840 | SPA-H | 1260 | 1050 | 867 | 563 | 0.087 | 0.475 | 0.359 | 0.092 | 0.008 | 0.28 | 0.036 | 0.035 | 0.093 | 0.33 | 0.003 | 0.008 | 0.002 | 0.001 | 0 | 0.0002 | 0 | 0.0001 | 0 | 416 | 529 | 36
26790 | Q345B | 1248 | 1040 | 857 | 574 | 0.1501 | 1.546 | 0.279 | 0.021 | 0.0065 | 0.037 | 0.0204 | 0.0201 | 0.009 | 0.033 | 0.0013 | 0.003 | 0.001 | 0.001 | 0.0031 | 0.0001 | 0 | 0.0003 | 0 | 433 | 560 | 29
27450 | Q345B | 1248 | 1040 | 850 | 574 | 0.1652 | 1.484 | 0.25 | 0.019 | 0.012 | 0.034 | 0.01 | 0.009 | 0.013 | 0.024 | 0.003 | 0.005 | 0.004 | 0.0012 | 0.0022 | 0.0001 | 0 | 0.0005 | 0 | 410 | 544 | 25
21810 | SPA-H | 1267 | 1050 | 877 | 604 | 0.0959 | 0.472 | 0.35 | 0.088 | 0.011 | 0.265 | 0.044 | 0.043 | 0.083 | 0.333 | 0.004 | 0.005 | 0.006 | 0.0012 | 0 | 0.0001 | 0 | 0.0004 | 0 | 413 | 536 | 27
21760 | SPA-H | 1261 | 1050 | 876 | 604 | 0.0959 | 0.472 | 0.35 | 0.088 | 0.011 | 0.265 | 0.044 | 0.043 | 0.083 | 0.333 | 0.004 | 0.005 | 0.006 | 0.0012 | 0 | 0.0001 | 0 | 0.0004 | 0 | 415 | 536 | 29
27370 | Q235B | 1260 | 1060 | 880 | 634 | 0.138 | 0.456 | 0.184 | 0.013 | 0.013 | 0.046 | 0.021 | 0.018 | 0.014 | 0.025 | 0.001 | 0.006 | 0.001 | 0.001 | 0.004 | 0.0001 | 0 | 0.0001 | 0 | 309 | 437 | 28
27380 | Q235B | 1266 | 1060 | 885 | 632 | 0.138 | 0.456 | 0.184 | 0.013 | 0.013 | 0.046 | 0.021 | 0.018 | 0.014 | 0.025 | 0.001 | 0.006 | 0.001 | 0.001 | 0.004 | 0.0001 | 0 | 0.0001 | 0 | 302 | 443 | 28
27420 | Q235B | 1260 | 1060 | 885 | 634 | 0.145 | 0.505 | 0.199 | 0.021 | 0.01 | 0.048 | 0.02 | 0.019 | 0.015 | 0.027 | 0.001 | 0.005 | 0.001 | 0.001 | 0.0049 | 0.0001 | 0 | 0.0001 | 0 | 309 | 457 | 33
27780 | Q235B | 1266 | 1060 | 879 | 633 | 0.151 | 0.468 | 0.206 | 0.022 | 0.014 | 0.032 | 0.006 | 0.005 | 0.012 | 0.023 | 0.001 | 0.005 | 0.001 | 0.001 | 0.0032 | 0.0004 | 0 | 0.0001 | 0 | 332 | 467 | 33
27290 | Q235B | 1249 | 1040 | 883 | 632 | 0.144 | 0.494 | 0.187 | 0.024 | 0.018 | 0.037 | 0.006 | 0.005 | 0.013 | 0.025 | 0.001 | 0.005 | 0.001 | 0.001 | 0.003 | 0.0005 | 0 | 0.0001 | 0 | 288 | 449 | 31
27840 | Q345B | 1248 | 1040 | 852 | 572 | 0.1527 | 1.457 | 0.257 | 0.015 | 0.01 | 0.048 | 0.003 | 0.002 | 0.019 | 0.029 | 0.003 | 0.006 | 0.004 | 0.0025 | 0.006 | 0.0001 | 0 | 0.0003 | 0 | 436 | 570 | 26
27960 | Q345B | 1260 | 1040 | 849 | 576 | 0.15 | 1.439 | 0.272 | 0.013 | 0.01 | 0.051 | 0.003 | 0.003 | 0.018 | 0.029 | 0.003 | 0.007 | 0.004 | 0.0019 | 0.0045 | 0.0001 | 0 | 0.0003 | 0 | 422 | 568 | 27
27920 | Q345B | 1254 | 1040 | 857 | 574 | 0.15 | 1.439 | 0.272 | 0.013 | 0.01 | 0.051 | 0.003 | 0.003 | 0.018 | 0.029 | 0.003 | 0.007 | 0.004 | 0.0019 | 0.0045 | 0.0001 | 0 | 0.0003 | 0 | 430 | 565 | 26
27540 | Q345B | 1254 | 1040 | 858 | 574 | 0.15 | 1.439 | 0.272 | 0.013 | 0.01 | 0.051 | 0.003 | 0.003 | 0.018 | 0.029 | 0.003 | 0.007 | 0.004 | 0.0019 | 0.0045 | 0.0001 | 0 | 0.0003 | 0 | 421 | 568 | 24
27900 | Q345B | 1260 | 1040 | 857 | 575 | 0.15 | 1.439 | 0.272 | 0.013 | 0.01 | 0.051 | 0.003 | 0.003 | 0.018 | 0.029 | 0.003 | 0.007 | 0.004 | 0.0019 | 0.0045 | 0.0001 | 0 | 0.0003 | 0 | 418 | 566 | 24
27490 | Q345B | 1260 | 1040 | 856 | 567 | 0.15 | 1.439 | 0.272 | 0.013 | 0.01 | 0.051 | 0.003 | 0.003 | 0.018 | 0.029 | 0.003 | 0.007 | 0.004 | 0.0019 | 0.0045 | 0.0001 | 0 | 0.0003 | 0 | 434 | 568 | 27
27430 | Q345B | 1254 | 1040 | 857 | 574 | 0.151 | 1.46 | 0.282 | 0.019 | 0.016 | 0.054 | 0.011 | 0.009 | 0.015 | 0.034 | 0.001 | 0.001 | 0.001 | 0.0017 | 0.0034 | 0.0003 | 0 | 0.0001 | 0 | 424 | 560 | 25
28040 | Q345B | 1260 | 1040 | 857 | 575 | 0.151 | 1.46 | 0.282 | 0.019 | 0.016 | 0.054 | 0.011 | 0.009 | 0.015 | 0.034 | 0.001 | 0.001 | 0.001 | 0.0017 | 0.0034 | 0.0003 | 0 | 0.0001 | 0 | 424 | 549 | 25
27540 | Q345B | 1260 | 1040 | 854 | 573 | 0.146 | 1.465 | 0.29 | 0.017 | 0.007 | 0.047 | 0.004 | 0.003 | 0.014 | 0.029 | 0.003 | 0.006 | 0.004 | 0.0021 | 0.0059 | 0.0004 | 0 | 0.0003 | 0 | 427 | 563 | 29
27920 | Q345B | 1248 | 1040 | 855 | 574 | 0.146 | 1.465 | 0.29 | 0.017 | 0.007 | 0.047 | 0.004 | 0.003 | 0.014 | 0.029 | 0.003 | 0.006 | 0.004 | 0.0021 | 0.0059 | 0.0004 | 0 | 0.0003 | 0 | 419 | 560 | 24
27540 | Q345B | 1271 | 1060 | 857 | 575 | 0.1527 | 1.457 | 0.257 | 0.015 | 0.01 | 0.048 | 0.003 | 0.002 | 0.019 | 0.029 | 0.003 | 0.006 | 0.004 | 0.0025 | 0.006 | 0.0001 | 0 | 0.0003 | 0 | 448 | 574 | 29
27910 | Q345B | 1261 | 1060 | 858 | 571 | 0.1527 | 1.457 | 0.257 | 0.015 | 0.01 | 0.048 | 0.003 | 0.002 | 0.019 | 0.029 | 0.003 | 0.006 | 0.004 | 0.0025 | 0.006 | 0.0001 | 0 | 0.0003 | 0 | 432 | 563 | 27
27330 | Q235B | 1249 | 1040 | 887 | 633 | 0.144 | 0.494 | 0.187 | 0.024 | 0.018 | 0.037 | 0.006 | 0.005 | 0.013 | 0.025 | 0.001 | 0.005 | 0.001 | 0.001 | 0.003 | 0.0005 | 0 | 0.0001 | 0 | 282 | 439 | 26
27410 | Q235B | 1249 | 1040 | 886 | 634 | 0.145 | 0.505 | 0.199 | 0.021 | 0.01 | 0.048 | 0.02 | 0.019 | 0.015 | 0.027 | 0.001 | 0.005 | 0.001 | 0.001 | 0.0049 | 0.0001 | 0 | 0.0001 | 0 | 306 | 446 | 33
27890 | Q345B | 1248 | 1040 | 855 | 575 | 0.1592 | 1.471 | 0.297 | 0.019 | 0.011 | 0.038 | 0.007 | 0.007 | 0.013 | 0.025 | 0.003 | 0.006 | 0.004 | 0.0025 | 0.0052 | 0.0002 | 0 | 0.0004 | 0 | 422 | 572 | 23
27910 | Q345B | 1260 | 1040 | 853 | 575 | 0.1592 | 1.471 | 0.297 | 0.019 | 0.011 | 0.038 | 0.007 | 0.007 | 0.013 | 0.025 | 0.003 | 0.006 | 0.004 | 0.0025 | 0.0052 | 0.0002 | 0 | 0.0004 | 0 | 408 | 556 | 35
27510 | Q345B | 1248 | 1040 | 858 | 574 | 0.146 | 1.465 | 0.29 | 0.017 | 0.007 | 0.047 | 0.004 | 0.003 | 0.014 | 0.029 | 0.003 | 0.006 | 0.004 | 0.0021 | 0.0059 | 0.0004 | 0 | 0.0003 | 0 | 418 | 563 | 24
27930 | Q345B | 1254 | 1040 | 854 | 574 | 0.146 | 1.465 | 0.29 | 0.017 | 0.007 | 0.047 | 0.004 | 0.003 | 0.014 | 0.029 | 0.003 | 0.006 | 0.004 | 0.0021 | 0.0059 | 0.0004 | 0 | 0.0003 | 0 | 438 | 571 | 32
27940 | Q345B | 1254 | 1040 | 855 | 574 | 0.146 | 1.465 | 0.29 | 0.017 | 0.007 | 0.047 | 0.004 | 0.003 | 0.014 | 0.029 | 0.003 | 0.006 | 0.004 | 0.0021 | 0.0059 | 0.0004 | 0 | 0.0003 | 0 | 433 | 558 | 29
27590 | Q345B | 1254 | 1040 | 852 | 573 | 0.1565 | 1.472 | 0.289 | 0.018 | 0.012 | 0.044 | 0.002 | 0.002 | 0.016 | 0.026 | 0.003 | 0.005 | 0.004 | 0.0021 | 0.0044 | 0.0003 | 0 | 0.0003 | 0 | 434 | 558 | 25
28010 | Q345B | 1260 | 1040 | 852 | 575 | 0.1565 | 1.472 | 0.289 | 0.018 | 0.012 | 0.044 | 0.002 | 0.002 | 0.016 | 0.026 | 0.003 | 0.005 | 0.004 | 0.0021 | 0.0044 | 0.0003 | 0 | 0.0003 | 0 | 427 | 555 | 29
27560 | Q345B | 1260 | 1040 | 850 | 573 | 0.1565 | 1.472 | 0.289 | 0.018 | 0.012 | 0.044 | 0.002 | 0.002 | 0.016 | 0.026 | 0.003 | 0.005 | 0.004 | 0.0021 | 0.0044 | 0.0003 | 0 | 0.0003 | 0 | 407 | 554 | 29
27980 | Q345B | 1248 | 1040 | 854 | 575 | 0.1565 | 1.472 | 0.289 | 0.018 | 0.012 | 0.044 | 0.002 | 0.002 | 0.016 | 0.026 | 0.003 | 0.005 | 0.004 | 0.0021 | 0.0044 | 0.0003 | 0 | 0.0003 | 0 | 426 | 560 | 24
27900 | Q345B | 1265 | 1060 | 856 | 574 | 0.151 | 1.46 | 0.282 | 0.019 | 0.016 | 0.054 | 0.011 | 0.009 | 0.015 | 0.034 | 0.001 | 0.001 | 0.001 | 0.0017 | 0.0034 | 0.0003 | 0 | 0.0001 | 0 | 423 | 483 | 23
27660 | Q345B | 1259 | 1060 | 856 | 574 | 0.1565 | 1.472 | 0.289 | 0.018 | 0.012 | 0.044 | 0.002 | 0.002 | 0.016 | 0.026 | 0.003 | 0.005 | 0.004 | 0.0021 | 0.0044 | 0.0003 | 0 | 0.0003 | 0 | 446 | 578 | 26
27600 | Q345B | 1267 | 1060 | 856 | 573 | 0.1527 | 1.457 | 0.257 | 0.015 | 0.01 | 0.048 | 0.003 | 0.002 | 0.019 | 0.029 | 0.003 | 0.006 | 0.004 | 0.0025 | 0.006 | 0.0001 | 0 | 0.0003 | 0 | 462 | 582 | 24
21870 | SPA-H | 1266 | 1050 | 865 | 567 | 0.1006 | 0.49 | 0.372 | 0.097 | 0.003 | 0.279 | 0.04 | 0.039 | 0.085 | 0.332 | 0.004 | 0.006 | 0.005 | 0.0018 | 0 | 0.0001 | 0 | 0.0004 | 0 | 407 | 532 | 36
21820 | SPA-H | 1254 | 1050 | 864 | 562 | 0.0799 | 0.47 | 0.352 | 0.094 | 0.004 | 0.278 | 0.04 | 0.04 | 0.088 | 0.332 | 0.004 | 0.006 | 0.005 | 0.0011 | 0 | 0.0002 | 0 | 0.0005 | 0 | 396 | 518 | 35
21770 | SPA-H | 1260 | 1050 | 865 | 562 | 0.0908 | 0.46 | 0.346 | 0.088 | 0.009 | 0.263 | 0.045 | 0.045 | 0.083 | 0.349 | 0.004 | 0.006 | 0.005 | 0.001 | 0 | 0.0001 | 0 | 0.0004 | 0 | 401 | 527 | 38
27310 | Q235B | 1249 | 1040 | 885 | 634 | 0.148 | 0.461 | 0.178 | 0.022 | 0.016 | 0.043 | 0.007 | 0.004 | 0.013 | 0.025 | 0.001 | 0.006 | 0.001 | 0.001 | 0.0041 | 0.0005 | 0 | 0.0001 | 0 | 273 | 443 | 30
27720 | Q235B | 1256 | 1040 | 880 | 634 | 0.1554 | 0.44 | 0.203 | 0.015 | 0.013 | 0.042 | 0.002 | 0.001 | 0.015 | 0.023 | 0.002 | 0.005 | 0.002 | 0.001 | 0.0048 | 0.0001 | 0 | 0.0004 | 0 | 274 | 439 | 27
27680 | Q235B | 1262 | 1040 | 881 | 635 | 0.1398 | 0.473 | 0.203 | 0.023 | 0.014 | 0.042 | 0.003 | 0.002 | 0.011 | 0.025 | 0.003 | 0.005 | 0.003 | 0.001 | 0.0032 | 0.0001 | 0 | 0.0003 | 0 | 284 | 440 | 31
28620 | Q235B | 1262 | 1040 | 882 | 634 | 0.1678 | 0.475 | 0.202 | 0.021 | 0.013 | 0.041 | 0.004 | 0.003 | 0.016 | 0.028 | 0.002 | 0.005 | 0.003 | 0.001 | 0.0026 | 0.0001 | 0 | 0.0004 | 0 | 286 | 462 | 30
27460 | Q235B | 1265 | 1060 | 878 | 636 | 0.145 | 0.505 | 0.199 | 0.021 | 0.01 | 0.048 | 0.02 | 0.019 | 0.015 | 0.027 | 0.001 | 0.005 | 0.001 | 0.001 | 0.0049 | 0.0001 | 0 | 0.0001 | 0 | 305 | 449 | 29
27300 | Q235B | 1260 | 1060 | 0 | 0 | 0.146 | 0.496 | 0.221 | 0.019 | 0.017 | 0.038 | 0.007 | 0.005 | 0.011 | 0.024 | 0.001 | 0.005 | 0.001 | 0.001 | 0.0038 | 0.0001 | 0 | 0.0001 | 0 | 289 | 447 | 32
27780 | Q235B | 1260 | 1060 | 890 | 633 | 0.146 | 0.496 | 0.221 | 0.019 | 0.017 | 0.038 | 0.007 | 0.005 | 0.011 | 0.024 | 0.001 | 0.005 | 0.001 | 0.001 | 0.0038 | 0.0001 | 0 | 0.0001 | 0 | 296 | 451 | 33
27880 | Q235B | 1266 | 1060 | 881 | 633 | 0.145 | 0.505 | 0.199 | 0.021 | 0.01 | 0.048 | 0.02 | 0.019 | 0.015 | 0.027 | 0.001 | 0.005 | 0.001 | 0.001 | 0.0049 | 0.0001 | 0 | 0.0001 | 0 | 299 | 456 | 36
27420 | Q235B | 1260 | 1060 | 0 | 0 | 0.151 | 0.468 | 0.206 | 0.022 | 0.014 | 0.032 | 0.006 | 0.005 | 0.012 | 0.023 | 0.001 | 0.005 | 0.001 | 0.001 | 0.0032 | 0.0004 | 0 | 0.0001 | 0 | 295 | 451 | 28
28640 | Q235B | 1260 | 1060 | 884 | 635 | 0.1489 | 0.47 | 0.2 | 0.028 | 0.018 | 0.047 | 0.016 | 0.014 | 0.02 | 0.035 | 0.003 | 0.005 | 0.003 | 0.001 | 0.0031 | 0.0001 | 0 | 0.0004 | 0 | 311 | 456 | 29
28610 | Q235B | 1260 | 1060 | 885 | 634 | 0.1489 | 0.47 | 0.2 | 0.028 | 0.018 | 0.047 | 0.016 | 0.014 | 0.02 | 0.035 | 0.003 | 0.005 | 0.003 | 0.001 | 0.0031 | 0.0001 | 0 | 0.0004 | 0 | 333 | 468 | 34
27380 | Q235B | 1266 | 1060 | 876 | 634 | 0.151 | 0.468 | 0.206 | 0.022 | 0.014 | 0.032 | 0.006 | 0.005 | 0.012 | 0.023 | 0.001 | 0.005 | 0.001 | 0.001 | 0.0032 | 0.0004 | 0 | 0.0001 | 0 | 316 | 463 | 31
29170 | Q235B | 1272 | 1060 | 878 | 634 | 0.1678 | 0.475 | 0.202 | 0.021 | 0.013 | 0.041 | 0.004 | 0.003 | 0.016 | 0.028 | 0.002 | 0.005 | 0.003 | 0.001 | 0.0026 | 0.0001 | 0 | 0.0004 | 0 | 329 | 464 | 29
27450 | Q235B | 1256 | 1040 | 880 | 634 | 0.1554 | 0.44 | 0.203 | 0.015 | 0.013 | 0.042 | 0.002 | 0.001 | 0.015 | 0.023 | 0.002 | 0.005 | 0.002 | 0.001 | 0.0048 | 0.0001 | 0 | 0.0004 | 0 | 306 | 444 | 27
29020 | Q235B | 1262 | 1040 | 877 | 634 | 0.1489 | 0.47 | 0.2 | 0.028 | 0.018 | 0.047 | 0.016 | 0.014 | 0.02 | 0.035 | 0.003 | 0.005 | 0.003 | 0.001 | 0.0031 | 0.0001 | 0 | 0.0004 | 0 | 311 | 449 | 28
29130 | Q235B | 1250 | 1040 | 884 | 634 | 0.157 | 0.484 | 0.197 | 0.022 | 0.014 | 0.044 | 0.011 | 0.01 | 0.013 | 0.021 | 0.001 | 0.005 | 0.001 | 0.001 | 0.0029 | 0.0001 | 0 | 0.0001 | 0 | 295 | 455 | 29
29080 | Q235B | 1261 | 1040 | 880 | 633 | 0.1612 | 0.493 | 0.207 | 0.023 | 0.018 | 0.045 | 0.005 | 0.004 | 0.014 | 0.03 | 0.002 | 0.006 | 0.003 | 0.001 | 0.0032 | 0.0001 | 0 | 0.0004 | 0 | 310 | 454 | 30
29480 | SS400 | 1243 | 1040 | 844 | 586 | 0.139 | 0.458 | 0.176 | 0.013 | 0.007 | 0.036 | 0.043 | 0.042 | 0.012 | 0.021 | 0.001 | 0.005 | 0.001 | 0.001 | 0.003 | 0.0005 | 0 | 0.0001 | 0 | 282 | 424 | 29
34900 | B | 1265 | 1060 | 842 | 590 | 0.146 | 0.77 | 0.176 | 0.011 | 0.01 | 0.041 | 0.005 | 0.004 | 0.012 | 0.015 | 0.001 | 0.004 | 0.001 | 0.001 | 0 | 0.0001 | 0 | 0.0001 | 0 | 311 | 454 | 36
31550 | B | 1271 | 1060 | 842 | 593 | 0.146 | 0.77 | 0.176 | 0.011 | 0.01 | 0.041 | 0.005 | 0.004 | 0.012 | 0.015 | 0.001 | 0.004 | 0.001 | 0.001 | 0 | 0.0001 | 0 | 0.0001 | 0 | 316 | 461 | 31
34120 | B | 1262 | 1060 | 837 | 590 | 0.139 | 0.778 | 0.215 | 0.018 | 0.016 | 0.049 | 0.019 | 0.018 | 0.015 | 0.027 | 0.003 | 0.006 | 0.002 | 0.001 | 0 | 0.0001 | 0 | 0.0004 | 0 | 317 | 461 | 29
24980 | Q345D | 1258 | 1050 | 856 | 640 | 0.094 | 1.419 | 0.2 | 0.02 | 0.01 | 0.042 | 0.027 | 0.024 | 0.013 | 0.026 | 0.001 | 0.001 | 0.001 | 0.023 | 0.0045 | 0.0003 | 0 | 0.0001 | 0 | 413 | 520 | 29
36763 | Q345B | 1268 | 1050 | 0 | 0 | 0.153 | 1.482 | 0.262 | 0.017 | 0.004 | 0.047 | 0.015 | 0.014 | 0.015 | 0.029 | 0.002 | 0.001 | 0.001 | 0.001 | 0.0054 | 0.0003 | 0 | 0.0001 | 0 | 367 | 520 | 28
34760 | B | 1259 | 1060 | 844 | 573 | 0.145 | 0.749 | 0.189 | 0.011 | 0.01 | 0.048 | 0.005 | 0.004 | 0.016 | 0.024 | 0.001 | 0.003 | 0.001 | 0.001 | 0 | 0.0004 | 0 | 0.0001 | 0 | 319 | 472 | 31
34690 | B | 1265 | 1060 | 839 | 597 | 0.159 | 0.767 | 0.191 | 0.019 | 0.014 | 0.042 | 0.004 | 0.003 | 0.016 | 0.025 | 0.001 | 0.003 | 0.001 | 0.001 | 0 | 0.0001 | 0 | 0.0001 | 0 | 328 | 475 | 34
24540 | Q345B-LW | 1263 | 1060 | 854 | 624 | 0.1462 | 1.458 | 0.242 | 0.019 | 0.005 | 0.039 | 0.002 | 0.002 | 0.013 | 0.031 | 0.003 | 0.007 | 0.004 | 0.0023 | 0.0056 | 0.0003 | 0 | 0.0004 | 0 | 387 | 537 | 30
26700 | WL510 | 1265 | 1060 | 866 | 589 | 0.1001 | 1.44 | 0.218 | 0.018 | 0.003 | 0.049 | 0.038 | 0.038 | 0.019 | 0.032 | 0.017 | 0.006 | 0.003 | 0.0245 | 0 | 0.0005 | 0 | 0.0002 | 0 | 478 | 572 | 28
26730 | WL510 | 1271 | 1060 | 864 | 579 | 0.098 | 1.417 | 0.206 | 0.021 | 0.003 | 0.038 | 0.033 | 0.033 | 0.013 | 0.025 | 0.017 | 0.001 | 0.002 | 0.0227 | 0 | 0.0017 | 0 | 0.0001 | 0 | 488 | 582 | 28
22460 | WL510 | 1261 | 1060 | 866 | 583 | 0.104 | 1.41 | 0.222 | 0.019 | 0.003 | 0.045 | 0.032 | 0.031 | 0.011 | 0.024 | 0.016 | 0.001 | 0.002 | 0.0242 | 0 | 0.002 | 0 | 0.0001 | 0 | 487 | 586 | 29
21280 | Q345qD | 1273 | 1080 | 861 | 604 | 0.1218 | 1.406 | 0.253 | 0.015 | 0.0059 | 0.04 | 0.0348 | 0.0335 | 0.009 | 0.035 | 0.0125 | 0.003 | 0.001 | 0.021 | 0.0026 | 0.0001 | 0 | 0.0002 | 0 | 445 | 562 | 23
21300 | Q345qD | 1279 | 1080 | 863 | 600 | 0.1218 | 1.406 | 0.253 | 0.015 | 0.0059 | 0.04 | 0.0348 | 0.0335 | 0.009 | 0.035 | 0.0125 | 0.003 | 0.001 | 0.021 | 0.0026 | 0.0001 | 0 | 0.0002 | 0 | 480 | 576 | 26
21420 | Q345qD | 1267 | 1080 | 864 | 600 | 0.1119 | 1.418 | 0.236 | 0.013 | 0.0045 | 0.039 | 0.0442 | 0.0437 | 0.009 | 0.035 | 0.0138 | 0.003 | 0.001 | 0.022 | 0.0015 | 0.0001 | 0 | 0.0002 | 0 | 455 | 572 | 26
21210 | B | 1274 | 1080 | 849 | 585 | 0.0792 | 0.843 | 0.171 | 0.024 | 0.013 | 0.058 | 0.0053 | 0.0046 | 0.013 | 0.049 | 0.0009 | 0.027 | 0.001 | 0.001 | 0.0035 | 0.0003 | 0 | 0.0002 | 0 | 351 | 456 | 33
28670 | Q235B | 1272 | 1060 | 880 | 636 | 0.1678 | 0.475 | 0.202 | 0.021 | 0.013 | 0.041 | 0.004 | 0.003 | 0.016 | 0.028 | 0.002 | 0.005 | 0.003 | 0.001 | 0.0026 | 0.0001 | 0 | 0.0004 | 0 | 316 | 466 | 37
23440 | Q345B-LW | 1252 | 1040 | 854 | 625 | 0.1406 | 1.452 | 0.202 | 0.018 | 0.0098 | 0.039 | 0.0084 | 0.0064 | 0.009 | 0.025 | 0.0009 | 0.003 | 0.001 | 0.001 | 0.0032 | 0.0001 | 0 | 0.0002 | 0 | 362 | 520 | 29
23430 | Q345B-LW | 1252 | 1040 | 831 | 589 | 0.1406 | 1.452 | 0.202 | 0.018 | 0.0098 | 0.039 | 0.0084 | 0.0064 | 0.009 | 0.025 | 0.0009 | 0.003 | 0.001 | 0.001 | 0.0032 | 0.0001 | 0 | 0.0002 | 0 | 367 | 512 | 26
29070 | Q235B | 1256 | 1040 | 882 | 627 | 0.1659 | 0.503 | 0.207 | 0.019 | 0.02 | 0.04 | 0.006 | 0.005 | 0.016 | 0.027 | 0.002 | 0.005 | 0.003 | 0.001 | 0.0026 | 0.0001 | 0 | 0.0004 | 0 | 290 | 449 | 29
34910 | B | 1265 | 1060 | 846 | 573 | 0.147 | 0.73 | 0.187 | 0.017 | 0.015 | 0.05 | 0.004 | 0.002 | 0.015 | 0.025 | 0.001 | 0.004 | 0.001 | 0.001 | 0 | 0.0002 | 0 | 0.0001 | 0 | 331 | 478 | 32
34990 | B | 1280 | 1070 | 875 | 614 | 0.159 | 0.767 | 0.191 | 0.019 | 0.014 | 0.042 | 0.004 | 0.003 | 0.016 | 0.025 | 0.001 | 0.003 | 0.001 | 0.001 | 0 | 0.0001 | 0 | 0.0001 | 0 | 317 | 470 | 31
29160 | Q235B | 1263 | 1060 | 879 | 634 | 0.1515 | 0.447 | 0.199 | 0.021 | 0.017 | 0.046 | 0.003 | 0.002 | 0.014 | 0.023 | 0.002 | 0.006 | 0.002 | 0.001 | 0.0027 | 0.0001 | 0 | 0.0002 | 0 | 322 | 443 | 31
28630 | Q235B | 1256 | 1040 | 874 | 635 | 0.149 | 0.451 | 0.22 | 0.018 | 0.014 | 0.053 | 0.002 | 0.001 | 0.014 | 0.025 | 0.001 | 0.004 | 0.001 | 0.001 | 0.0024 | 0.0003 | 0 | 0.0001 | 0 | 293 | 439 | 31
28650 | Q235B | 1260 | 1060 | 878 | 614 | 0.149 | 0.451 | 0.22 | 0.018 | 0.014 | 0.053 | 0.002 | 0.001 | 0.014 | 0.025 | 0.001 | 0.004 | 0.001 | 0.001 | 0.0024 | 0.0003 | 0 | 0.0001 | 0 | 289 | 441 | 30
28790 | Q235B | 1263 | 1060 | 888 | 633 | 0.1632 | 0.486 | 0.206 | 0.019 | 0.013 | 0.043 | 0.002 | 0.002 | 0.02 | 0.028 | 0.002 | 0.006 | 0.003 | 0.001 | 0.004 | 0.0001 | 0 | 0.0003 | 0 | 318 | 453 | 36
28700 | Q235B | 1263 | 1060 | 879 | 634 | 0.1632 | 0.486 | 0.206 | 0.019 | 0.013 | 0.043 | 0.002 | 0.002 | 0.02 | 0.028 | 0.002 | 0.006 | 0.003 | 0.001 | 0.004 | 0.0001 | 0 | 0.0003 | 0 | 321 | 467 | 26
28850 | Q235B | 1260 | 1060 | 878 | 633 | 0.1516 | 0.458 | 0.158 | 0.023 | 0.02 | 0.04 | 0.001 | 0.001 | 0.02 | 0.037 | 0.002 | 0.005 | 0.003 | 0.001 | 0.0025 | 0.0001 | 0 | 0.0003 | 0 | 340 | 454 | 32
28810 | Q235B | 1260 | 1060 | 881 | 633 | 0.142 | 0.519 | 0.21 | 0.03 | 0.018 | 0.044 | 0.012 | 0.01 | 0.02 | 0.047 | 0.001 | 0.008 | 0.003 | 0.001 | 0.0025 | 0.0004 | 0 | 0.0001 | 0 | 361 | 488 | 29
28780 | Q235B | 1266 | 1060 | 0 | 0 | 0.1463 | 0.487 | 0.197 | 0.017 | 0.011 | 0.04 | 0.007 | 0.007 | 0.02 | 0.026 | 0.002 | 0.006 | 0.002 | 0.001 | 0.0049 | 0.0001 | 0 | 0.0003 | 0 | 323 | 464 | 35
29140 | Q235B | 1276 | 1060 | 895 | 632 | 0.163 | 0.481 | 0.199 | 0.015 | 0.019 | 0.041 | 0.001 | 0.001 | 0.015 | 0.025 | 0.001 | 0.004 | 0.001 | 0.001 | 0.0025 | 0.0001 | 0 | 0.0001 | 0 | 306 | 457 | 28
28760 | Q235B | 1270 | 1060 | 895 | 633 | 0.149 | 0.451 | 0.22 | 0.018 | 0.014 | 0.053 | 0.002 | 0.001 | 0.014 | 0.025 | 0.001 | 0.004 | 0.001 | 0.001 | 0.0024 | 0.0003 | 0 | 0.0001 | 0 | 330 | 446 | 29
29190 | Q235B | 1285 | 1080 | 896 | 633 | 0.1659 | 0.503 | 0.207 | 0.019 | 0.02 | 0.04 | 0.006 | 0.005 | 0.016 | 0.027 | 0.002 | 0.005 | 0.003 | 0.001 | 0.0026 | 0.0001 | 0 | 0.0004 | 0 | 296 | 445 | 29
28770 | Q235B | 1279 | 1080 | 897 | 633 | 0.15 | 0.454 | 0.208 | 0.014 | 0.017 | 0.054 | 0.001 | 0.001 | 0.018 | 0.031 | 0.001 | 0.005 | 0.001 | 0.001 | 0.0027 | 0.0001 | 0 | 0.0001 | 0 | 287 | 432 | 34
29060 | Q235B | 1285 | 1080 | 896 | 633 | 0.149 | 0.459 | 0.195 | 0.013 | 0.016 | 0.045 | 0.001 | 0.001 | 0.014 | 0.023 | 0.001 | 0.004 | 0.001 | 0.001 | 0.0022 | 0.0001 | 0 | 0.0001 | 0 | 288 | 452 | 37
29220 | Q235B | 1285 | 1080 | 895 | 633 | 0.1612 | 0.493 | 0.207 | 0.023 | 0.018 | 0.045 | 0.005 | 0.004 | 0.014 | 0.03 | 0.002 | 0.006 | 0.003 | 0.001 | 0.0032 | 0.0001 | 0 | 0.0004 | 0 | 330 | 452 | 28
23010 | Q235B | 1279 | 1080 | 894 | 633 | 0.1678 | 0.475 | 0.202 | 0.021 | 0.013 | 0.041 | 0.004 | 0.003 | 0.016 | 0.028 | 0.002 | 0.005 | 0.003 | 0.001 | 0.0026 | 0.0001 | 0 | 0.0004 | 0 | 302 | 465 | 29
28740 | Q235B | 1266 | 1060 | 882 | 634 | 0.1454 | 0.519 | 0.177 | 0.023 | 0.02 | 0.037 | 0.002 | 0.002 | 0.019 | 0.032 | 0.002 | 0.005 | 0.003 | 0.001 | 0.003 | 0.0003 | 0 | 0.0004 | 0 | 321 | 460 | 37
28860 | Q235B | 1272 | 1060 | 876 | 635 | 0.1516 | 0.458 | 0.158 | 0.023 | 0.02 | 0.04 | 0.001 | 0.001 | 0.02 | 0.037 | 0.002 | 0.005 | 0.003 | 0.001 | 0.0025 | 0.0001 | 0 | 0.0003 | 0 | 324 | 465 | 35
28790 | Q235B | 1248 | 1040 | 882 | 632 | 0.1523 | 0.455 | 0.191 | 0.019 | 0.013 | 0.05 | 0.011 | 0.01 | 0.026 | 0.03 | 0.003 | 0.008 | 0.003 | 0.001 | 0.0028 | 0.0001 | 0 | 0.0003 | 0 | 299 | 453 | 28
28320 | Q235B | 1248 | 1040 | 857 | 610 | 0.1427 | 0.472 | 0.188 | 0.018 | 0.014 | 0.035 | 0.002 | 0.001 | 0.014 | 0.021 | 0.002 | 0.006 | 0.002 | 0.001 | 0.0042 | 0.0001 | 0 | 0.0003 | 0 | 281 | 432 | 29
28110 | Q235B | 1248 | 1040 | 860 | 633 | 0.1451 | 0.466 | 0.182 | 0.021 | 0.015 | 0.031 | 0.027 | 0.026 | 0.013 | 0.024 | 0.003 | 0.005 | 0.002 | 0.001 | 0.0031 | 0.0001 | 0 | 0.0003 | 0 | 301 | 439 | 30
28720 | Q235B | 1253 | 1060 | 860 | 632 | 0.151 | 0.508 | 0.211 | 0.017 | 0.014 | 0.049 | 0.008 | 0.005 | 0.02 | 0.04 | 0.001 | 0.01 | 0.001 | 0.001 | 0.0028 | 0.0002 | 0 | 0.0001 | 0 | 302 | 444 | 34
28140 | Q235B | 1252 | 1050 | 856 | 637 | 0.1427 | 0.472 | 0.188 | 0.018 | 0.014 | 0.035 | 0.002 | 0.001 | 0.014 | 0.021 | 0.002 | 0.006 | 0.002 | 0.001 | 0.0042 | 0.0001 | 0 | 0.0003 | 0 | 298 | 433 | 36
28110 | Q235B | 1246 | 1050 | 865 | 650 | 0.1427 | 0.472 | 0.188 | 0.018 | 0.014 | 0.035 | 0.002 | 0.001 | 0.014 | 0.021 | 0.002 | 0.006 | 0.002 | 0.001 | 0.0042 | 0.0001 | 0 | 0.0003 | 0 | 291 | 433 | 35
28660 | Q235B | 1247 | 1060 | 859 | 630 | 0.1516 | 0.458 | 0.158 | 0.023 | 0.02 | 0.04 | 0.001 | 0.001 | 0.02 | 0.037 | 0.002 | 0.005 | 0.003 | 0.001 | 0.0025 | 0.0001 | 0 | 0.0003 | 0 | 260 | 433 | 30
28910 | Q235B | 1253 | 1060 | 861 | 631 | 0.1463 | 0.487 | 0.197 | 0.017 | 0.011 | 0.04 | 0.007 | 0.007 | 0.02 | 0.026 | 0.002 | 0.006 | 0.002 | 0.001 | 0.0049 | 0.0001 | 0 | 0.0003 | 0 | 299 | 438 | 29
28600 | Q235B | 1269 | 1060 | 884 | 630 | 0.142 | 0.519 | 0.21 | 0.03 | 0.018 | 0.044 | 0.012 | 0.01 | 0.02 | 0.047 | 0.001 | 0.008 | 0.003 | 0.001 | 0.0025 | 0.0004 | 0 | 0.0001 | 0 | 357 | 487 | 30
28750 | Q235B | 1269 | 1060 | 885 | 634 | 0.142 | 0.519 | 0.21 | 0.03 | 0.018 | 0.044 | 0.012 | 0.01 | 0.02 | 0.047 | 0.001 | 0.008 | 0.003 | 0.001 | 0.0025 | 0.0004 | 0 | 0.0001 | 0 | 329 | 467 | 28
28900 | Q235B | 1257 | 1060 | 885 | 635 | 0.1463 | 0.487 | 0.197 | 0.017 | 0.011 | 0.04 | 0.007 | 0.007 | 0.02 | 0.026 | 0.002 | 0.006 | 0.002 | 0.001 | 0.0049 | 0.0001 | 0 | 0.0003 | 0 | 320 | 464 | 29
28800 | Q235B | 1262 | 1060 | 0 | 0 | 0.157 | 0.484 | 0.197 | 0.022 | 0.014 | 0.044 | 0.011 | 0.01 | 0.013 | 0.021 | 0.001 | 0.005 | 0.001 | 0.001 | 0.0029 | 0.0001 | 0 | 0.0001 | 0 | 333 | 460 | 30
26570 | Q235B | 1267 | 1060 | 885 | 630 | 0.1495 | 0.476 | 0.183 | 0.028 | 0.011 | 0.038 | 0.001 | 0.001 | 0.013 | 0.028 | 0.002 | 0.005 | 0.003 | 0.001 | 0.0033 | 0.0001 | 0 | 0.0004 | 0 | 343 | 471 | 33
22020 | SPA-H | 1256 | 1050 | 866 | 557 | 0.081 | 0.454 | 0.387 | 0.093 | 0.009 | 0.284 | 0.038 | 0.037 | 0.089 | 0.331 | 0.003 | 0.007 | 0.003 | 0.001 | 0 | 0.0005 | 0 | 0.0001 | 0 | 408 | 524 | 34
21510 | SPA-H | 1262 | 1050 | 866 | 562 | 0.076 | 0.512 | 0.37 | 0.093 | 0.014 | 0.297 | 0.04 | 0.037 | 0.088 | 0.337 | 0.003 | 0.007 | 0.003 | 0.0015 | 0 | 0.0003 | 0 | 0.0001 | 0 | 417 | 524 | 36
21790 | SPA-H | 1255 | 1050 | 876 | 602 | 0.1006 | 0.49 | 0.372 | 0.097 | 0.003 | 0.279 | 0.04 | 0.039 | 0.085 | 0.332 | 0.004 | 0.006 | 0.005 | 0.0018 | 0 | 0.0001 | 0 | 0.0004 | 0 | 430 | 538 | 32
21890 | SPA-H | 1267 | 1050 | 874 | 602 | 0.0782 | 0.483 | 0.407 | 0.099 | 0.007 | 0.29 | 0.036 | 0.035 | 0.09 | 0.339 | 0.004 | 0.006 | 0.005 | 0.0012 | 0 | 0.0001 | 0 | 0.0004 | 0 | 402 | 523 | 36
21860 | SPA-H | 1255 | 1050 | 877 | 604 | 0.0908 | 0.46 | 0.346 | 0.088 | 0.009 | 0.263 | 0.045 | 0.045 | 0.083 | 0.349 | 0.004 | 0.006 | 0.005 | 0.001 | 0 | 0.0001 | 0 | 0.0004 | 0 | 402 | 522 | 35
21760 | SPA-H | 1267 | 1050 | 875 | 602 | 0.0837 | 0.482 | 0.394 | 0.095 | 0.006 | 0.29 | 0.032 | 0.032 | 0.082 | 0.337 | 0.004 | 0.006 | 0.004 | 0.0011 | 0 | 0.0002 | 0 | 0.0004 | 0 | 402 | 527 | 36
21900 | SPA-H | 1255 | 1050 | 875 | 602 | 0.081 | 0.477 | 0.394 | 0.088 | 0.005 | 0.292 | 0.039 | 0.037 | 0.091 | 0.335 | 0.003 | 0.008 | 0.002 | 0.001 | 0 | 0.0003 | 0 | 0.0001 | 0 | 411 | 522 | 39
27100 | WL590 | 1275 | 1080 | 865 | 592 | 0.099 | 1.441 | 0.206 | 0.017 | 0.002 | 0.035 | 0.051 | 0.05 | 0.012 | 0.024 | 0.033 | 0.001 | 0.002 | 0.0386 | 0 | 0.0012 | 0 | 0.0001 | 0 | 559 | 624 | 27
28560 | Q345A | 1257 | 1060 | 886 | 652 | 0.08 | 1.487 | 0.197 | 0.016 | 0.0019 | 0.044 | 0.028 | 0.027 | 0.016 | 0.028 | 0.015 | 0.001 | 0.001 | 0.0445 | 0.0042 | 0.0011 | 0 | 0.0001 | 0 | 496 | 565 | 28
24270 | Q345A | 1263 | 1060 | 883 | 650 | 0.08 | 1.487 | 0.197 | 0.016 | 0.0019 | 0.044 | 0.028 | 0.027 | 0.016 | 0.028 | 0.015 | 0.001 | 0.001 | 0.044 | 0.0042 | 0.0011 | 0 | 0.0001 | 0 | 497 | 570 | 29
25950 | WL510 | 1256 | 1060 | 867 | 584 | 0.09 | 1.486 | 0.191 | 0.019 | 0.005 | 0.036 | 0.036 | 0.033 | 0.011 | 0.029 | 0.018 | 0.001 | 0.003 | 0.0276 | 0 | 0.0007 | 0 | 0.0001 | 0 | 512 | 593 | 25
25950 | WL510 | 1256 | 1060 | 867 | 584 | 0.09 | 1.486 | 0.191 | 0.019 | 0.005 | 0.036 | 0.036 | 0.033 | 0.011 | 0.029 | 0.018 | 0.001 | 0.003 | 0.0276 | 0 | 0.0007 | 0 | 0.0001 | 0 | 494 | 599 | 23
25950 | WL510 | 1256 | 1060 | 867 | 584 | 0.09 | 1.486 | 0.191 | 0.019 | 0.005 | 0.036 | 0.036 | 0.033 | 0.011 | 0.029 | 0.018 | 0.001 | 0.003 | 0.0276 | 0 | 0.0007 | 0 | 0.0001 | 0 | 499 | 585 | 24
26670 | WL510 | 1262 | 1060 | 864 | 585 | 0.09 | 1.486 | 0.191 | 0.019 | 0.005 | 0.036 | 0.036 | 0.033 | 0.011 | 0.029 | 0.018 | 0.001 | 0.003 | 0.0276 | 0 | 0.0007 | 0 | 0.0001 | 0 | 489 | 589 | 25
26150 | WL510 | 1250 | 1060 | 867 | 583 | 0.094 | 1.436 | 0.206 | 0.019 | 0.003 | 0.039 | 0.045 | 0.044 | 0.022 | 0.028 | 0.019 | 0.001 | 0.002 | 0.0263 | 0 | 0.0025 | 0 | 0.0001 | 0 | 521 | 610 | 25
26440 | WL510 | 1256 | 1060 | 866 | 584 | 0.094 | 1.436 | 0.206 | 0.019 | 0.003 | 0.039 | 0.045 | 0.044 | 0.022 | 0.028 | 0.019 | 0.001 | 0.002 | 0.0263 | 0 | 0.0025 | 0 | 0.0001 | 0 | 495 | 594 | 25
26590 | WL510 | 1250 | 1060 | 868 | 582 | 0.094 | 1.436 | 0.206 | 0.019 | 0.003 | 0.039 | 0.045 | 0.044 | 0.022 | 0.028 | 0.019 | 0.001 | 0.002 | 0.0263 | 0 | 0.0025 | 0 | 0.0001 | 0 | 506 | 601 | 25
26140 | WL510 | 1256 | 1060 | 866 | 585 | 0.094 | 1.436 | 0.206 | 0.019 | 0.003 | 0.039 | 0.045 | 0.044 | 0.022 | 0.028 | 0.019 | 0.001 | 0.002 | 0.0263 | 0 | 0.0025 | 0 | 0.0001 | 0 | 397 | 588 | 23
26140 | WL510 | 1256 | 1060 | 866 | 585 | 0.094 | 1.436 | 0.206 | 0.019 | 0.003 | 0.039 | 0.045 | 0.044 | 0.022 | 0.028 | 0.019 | 0.001 | 0.002 | 0.0263 | 0 | 0.0025 | 0 | 0.0001 | 0 | 505 | 608 | 23
26140 | WL510 | 1256 | 1060 | 866 | 585 | 0.094 | 1.436 | 0.206 | 0.019 | 0.003 | 0.039 | 0.045 | 0.044 | 0.022 | 0.028 | 0.019 | 0.001 | 0.002 | 0.0263 | 0 | 0.0025 | 0 | 0.0001 | 0 | 395 | 598 | 21
21850 | W610L | 1249 | 1060 | 868 | 574 | 0.089 | 1.408 | 0.213 | 0.014 | 0.003 | 0.039 | 0.05 | 0.047 | 0.012 | 0.028 | 0.033 | 0.001 | 0.001 | 0.036 | 0 | 0.0013 | 0 | 0.0001 | 0 | 567 | 653 | 19
19910 | WL590 | 1249 | 1060 | 857 | 569 | 0.089 | 1.408 | 0.213 | 0.014 | 0.003 | 0.039 | 0.05 | 0.047 | 0.012 | 0.028 | 0.033 | 0.001 | 0.001 | 0.036 | 0 | 0.0013 | 0 | 0.0001 | 0 | 542 | 634 | 23
19790 | WL590 | 1249 | 1060 | 856 | 573 | 0.089 | 1.408 | 0.213 | 0.014 | 0.003 | 0.039 | 0.05 | 0.047 | 0.012 | 0.028 | 0.033 | 0.001 | 0.001 | 0.036 | 0 | 0.0013 | 0 | 0.0001 | 0 | 545 | 636 | 23
20820 | 35 | 1263 | 1080 | 848 | 650 | 0.3467 | 0.688 | 0.202 | 0.021 | 0.0081 | 0.062 | 0.0048 | 0.004 | 0.012 | 0.031 | 0.0012 | 0.004 | 0.001 | 0.001 | 0.0031 | 0.0001 | 0 | 0.0002 | 0 | 359 | 573 | 23
21120 | 35 | 1251 | 1080 | 856 | 652 | 0.3468 | 0.651 | 0.213 | 0.022 | 0.0079 | 0.047 | 0.0066 | 0.005 | 0.009 | 0.024 | 0.0012 | 0.003 | 0.001 | 0.001 | 0.0015 | 0.0001 | 0 | 0.0002 | 0 | 330 | 566 | 19
21010 | 35 | 1257 | 1080 | 857 | 652 | 0.3467 | 0.688 | 0.202 | 0.021 | 0.0081 | 0.062 | 0.0048 | 0.004 | 0.012 | 0.031 | 0.0012 | 0.004 | 0.001 | 0.001 | 0.0031 | 0.0001 | 0 | 0.0002 | 0 | 365 | 569 | 23
20830 | 35 | 1263 | 1080 | 854 | 652 | 0.3468 | 0.651 | 0.213 | 0.022 | 0.0079 | 0.047 | 0.0066 | 0.005 | 0.009 | 0.024 | 0.0012 | 0.003 | 0.001 | 0.001 | 0.0015 | 0.0001 | 0 | 0.0002 | 0 | 353 | 573 | 20
22300 | X65M | 1244 | 1030 | 826 | 549 | 0.0813 | 1.562 | 0.244 | 0.012 | 0.0013 | 0.177 | 0.039 | 0.038 | 0.02 | 0.037 | 0.015 | 0.007 | 0.046 | 0.0478 | 0.0042 | 0.0013 | 0 | 0.0004 | 0 | 554 | 641 | 41
22300 | X65M | 1244 | 1030 | 826 | 549 | 0.0813 | 1.562 | 0.244 | 0.012 | 0.0013 | 0.177 | 0.039 | 0.038 | 0.02 | 0.037 | 0.015 | 0.007 | 0.046 | 0.0478 | 0.0042 | 0.0013 | 0 | 0.0004 | 0 | 519 | 625 | 39
25280 | Q450NQR1 | 1264 | 1060 | 835 | 564 | 0.065 | 1.027 | 0.185 | 0.013 | 0.006 | 0.32 | 0.035 | 0.031 | 0.185 | 0.682 | 0.002 | 0.005 | 0.003 | 0.0383 | 0 | 0.0019 | 0 | 0.0001 | 0 | 539 | 620 | 20
22190 | Q450NQR1 | 1256 | 1060 | 830 | 575 | 0.0614 | 1.046 | 0.227 | 0.014 | 0.003 | 0.295 | 0.021 | 0.02 | 0.167 | 0.715 | 0.004 | 0.006 | 0.004 | 0.0343 | 0 | 0.0014 | 0 | 0.0001 | 0 | 492 | 587 | 28
17720 | Q345B-LW | 1235 | 1040 | 845 | 605 | 0.1382 | 1.458 | 0.212 | 0.015 | 0.0072 | 0.033 | 0.0089 | 0.0071 | 0.007 | 0.021 | 0.0007 | 0.001 | 0.001 | 0.001 | 0.0017 | 0.0001 | 0 | 0.0002 | 0 | 401 | 530 | 29
22080 | WL510-HB | 1247 | 1060 | 866 | 581 | 0.09 | 1.486 | 0.191 | 0.019 | 0.005 | 0.036 | 0.036 | 0.033 | 0.011 | 0.029 | 0.018 | 0.001 | 0.003 | 0.0276 | 0 | 0.0007 | 0 | 0.0001 | 0 | 514 | 605 | 23
22040 | WL510-HB | 1247 | 1060 | 866 | 580 | 0.09 | 1.486 | 0.191 | 0.019 | 0.005 | 0.036 | 0.036 | 0.033 | 0.011 | 0.029 | 0.018 | 0.001 | 0.003 | 0.0276 | 0 | 0.0007 | 0 | 0.0001 | 0 | 495 | 594 | 24
26640 | Q450NQR1 | 1260 | 1060 | 0 | 0 | 0.0614 | 1.046 | 0.227 | 0.014 | 0.003 | 0.295 | 0.021 | 0.02 | 0.167 | 0.715 | 0.004 | 0.006 | 0.004 | 0.0343 | 0 | 0.0014 | 0 | 0.0001 | 0 | 555 | 609 | 25
19800 | Q345B | 1241 | 1040 | 853 | 573 | 0.1532 | 1.442 | 0.278 | 0.023 | 0.0072 | 0.04 | 0.0226 | 0.0212 | 0.007 | 0.027 | 0.0011 | 0.002 | 0.001 | 0.001 | 0.0036 | 0.0003 | 0 | 0.0004 | 0 | 475 | 587 | 21
19770 | Q345B | 1247 | 1040 | 852 | 573 | 0.1509 | 1.453 | 0.281 | 0.019 | 0.0069 | 0.037 | 0.0231 | 0.0225 | 0.009 | 0.035 | 0.0014 | 0.002 | 0.001 | 0.001 | 0.002 | 0.0003 | 0 | 0.0004 | 0 | 427 | 563 | 29
21080 | Q235B | 1239 | 1040 | 864 | 632 | 0.171 | 0.448 | 0.187 | 0.014 | 0.0105 | 0.029 | 0.0011 | 0.0011 | 0.009 | 0.025 | 0.0008 | 0.002 | 0.001 | 0.001 | 0.0018 | 0.0001 | 0 | 0.0002 | 0 | 291 | 454 | 31
21890 | W610L | 1255 | 1060 | 866 | 570 | 0.094 | 1.419 | 0.204 | 0.022 | 0.002 | 0.05 | 0.05 | 0.049 | 0.015 | 0.033 | 0.034 | 0.001 | 0.002 | 0.0403 | 0 | 0.0011 | 0 | 0.0001 | 0 | 560 | 644 | 26
21950 | W610L | 1249 | 1060 | 868 | 571 | 0.094 | 1.419 | 0.204 | 0.022 | 0.002 | 0.05 | 0.05 | 0.049 | 0.015 | 0.033 | 0.034 | 0.001 | 0.002 | 0.0403 | 0 | 0.0011 | 0 | 0.0001 | 0 | 568 | 657 | 19
19330 | WL590 | 1261 | 1060 | 854 | 578 | 0.089 | 1.408 | 0.213 | 0.014 | 0.003 | 0.039 | 0.05 | 0.047 | 0.012 | 0.028 | 0.033 | 0.001 | 0.001 | 0.036 | 0 | 0.0013 | 0 | 0.0001 | 0 | 532 | 621 | 23
22710 | ASTMA572GR65 | 1251 | 1050 | 845 | 581 | 0.0869 | 1.348 | 0.019 | 0.017 | 0.0089 | 0.039 | 0.0375 | 0.0369 | 0.009 | 0.026 | 0.0009 | 0.002 | 0.043 | 0.035 | 0.0032 | 0.0001 | 0 | 0.0002 | 0 | 541 | 613 | 27
22640 | ASTMA572GR65 | 1263 | 1050 | 842 | 580 | 0.0869 | 1.348 | 0.019 | 0.017 | 0.0089 | 0.039 | 0.0375 | 0.0369 | 0.009 | 0.026 | 0.0009 | 0.002 | 0.043 | 0.035 | 0.0032 | 0.0001 | 0 | 0.0002 | 0 | 535 | 601 | 27
22690 | ASTMA572GR65 | 1251 | 1050 | 844 | 581 | 0.0773 | 1.32 | 0.015 | 0.017 | 0.009 | 0.036 | 0.0359 | 0.0345 | 0.011 | 0.028 | 0.001 | 0.007 | 0.041 | 0.033 | 0.0037 | 0.0001 | 0 | 0.0002 | 0 | 532 | 600 | 27
21950 | ASTMA572GR65 | 1263 | 1050 | 843 | 582 | 0.0786 | 1.316 | 0.011 | 0.016 | 0.0067 | 0.04 | 0.0392 | 0.0375 | 0.01 | 0.026 | 0.0009 | 0.002 | 0.039 | 0.031 | 0.0042 | 0.0001 | 0 | 0.0002 | 0 | 521 | 592 | 27
29180 | Q235B | 1266 | 1060 | 882 | 606 | 0.149 | 0.451 | 0.22 | 0.018 | 0.014 | 0.053 | 0.002 | 0.001 | 0.014 | 0.025 | 0.001 | 0.004 | 0.001 | 0.001 | 0.0024 | 0.0003 | 0 | 0.0001 | 0 | 288 | 443 | 29
29190 | Q235B | 1262 | 1060 | 883 | 632 | 0.157 | 0.484 | 0.197 | 0.022 | 0.014 | 0.044 | 0.011 | 0.01 | 0.013 | 0.021 | 0.001 | 0.005 | 0.001 | 0.001 | 0.0029 | 0.0001 | 0 | 0.0001 | 0 | 308 | 456 | 33
28730 | Q235B | 1268 | 1060 | 0 | 0 | 0.157 | 0.484 | 0.197 | 0.022 | 0.014 | 0.044 | 0.011 | 0.01 | 0.013 | 0.021 | 0.001 | 0.005 | 0.001 | 0.001 | 0.0029 | 0.0001 | 0 | 0.0001 | 0 | 333 | 477 | 35
24890 | Q235B | 1264 | 1060 | 897 | 628 | 0.1398 | 0.473 | 0.203 | 0.023 | 0.014 | 0.042 | 0.003 | 0.002 | 0.011 | 0.025 | 0.003 | 0.005 | 0.003 | 0.001 | 0.0032 | 0.0001 | 0 | 0.0003 | 0 | 348 | 448 | 29
27740 | Q235B | 1285 | 1080 | 896 | 633 | 0.15 | 0.455 | 0.197 | 0.012 | 0.011 | 0.028 | 0.001 | 0.001 | 0.011 | 0.022 | 0.001 | 0.004 | 0.001 | 0.001 | 0.0031 | 0.0001 | 0 | 0.0001 | 0 | 295 | 434 | 38
20990 | Q235B | 1267 | 1080 | 896 | 631 | 0.1569 | 0.459 | 0.212 | 0.016 | 0.0107 | 0.028 | 0.0072 | 0.0062 | 0.007 | 0.02 | 0.0013 | 0.001 | 0.001 | 0.001 | 0.0024 | 0.0001 | 0 | 0.0002 | 0 | 320 | 461 | 31
18210 | RT360 | 1290 | 1110 | 880 | 642 | 0.0699 | 0.571 | 0.016 | 0.02 | 0.011 | 0.043 | 0.048 | 0.046 | 0.017 | 0.028 | 0.042 | 0.007 | 0.003 | 0.0011 | 0.0022 | 0.0001 | 0 | 0.0003 | 0 | 368 | 436 | 26
18210 | RT360 | 1278 | 1110 | 884 | 644 | 0.0699 | 0.571 | 0.016 | 0.02 | 0.011 | 0.043 | 0.048 | 0.046 | 0.017 | 0.028 | 0.042 | 0.007 | 0.003 | 0.0011 | 0.0022 | 0.0001 | 0 | 0.0003 | 0 | 334 | 426 | 29
18210 | RT360 | 1278 | 1110 | 884 | 644 | 0.0699 | 0.571 | 0.016 | 0.02 | 0.011 | 0.043 | 0.048 | 0.046 | 0.017 | 0.028 | 0.042 | 0.007 | 0.003 | 0.0011 | 0.0022 | 0.0001 | 0 | 0.0003 | 0 | 381 | 445 | 31
18210 | RT360 | 1278 | 1110 | 884 | 644 | 0.0699 | 0.571 | 0.016 | 0.02 | 0.011 | 0.043 | 0.048 | 0.046 | 0.017 | 0.028 | 0.042 | 0.007 | 0.003 | 0.0011 | 0.0022 | 0.0001 | 0 | 0.0003 | 0 | 379 | 450 | 32
18210 | RT360 | 1284 | 1110 | 876 | 671 | 0.0699 | 0.571 | 0.016 | 0.02 | 0.011 | 0.043 | 0.048 | 0.046 | 0.017 | 0.028 | 0.042 | 0.007 | 0.003 | 0.0011 | 0.0022 | 0.0001 | 0 | 0.0003 | 0 | 396 | 451 | 30
18210 | RT360 | 1284 | 1110 | 876 | 671 | 0.0699 | 0.571 | 0.016 | 0.02 | 0.011 | 0.043 | 0.048 | 0.046 | 0.017 | 0.028 | 0.042 | 0.007 | 0.003 | 0.0011 | 0.0022 | 0.0001 | 0 | 0.0003 | 0 | 392 | 453 | 29
18210 | RT360 | 1284 | 1110 | 876 | 671 | 0.0699 | 0.571 | 0.016 | 0.02 | 0.011 | 0.043 | 0.048 | 0.046 | 0.017 | 0.028 | 0.042 | 0.007 | 0.003 | 0.0011 | 0.0022 | 0.0001 | 0 | 0.0003 | 0 | 345 | 434 | 28
18330 | RT360 | 1290 | 1110 | 876 | 672 | 0.0699 | 0.571 | 0.016 | 0.02 | 0.011 | 0.043 | 0.048 | 0.046 | 0.017 | 0.028 | 0.042 | 0.007 | 0.003 | 0.0011 | 0.0022 | 0.0001 | 0 | 0.0003 | 0 | 368 | 448 | 26
22220 | SPA-H | 1268 | 1050 | 865 | 559 | 0.0861 | 0.468 | 0.319 | 0.094 | 0.007 | 0.265 | 0.029 | 0.028 | 0.085 | 0.337 | 0.004 | 0.006 | 0.005 | 0.0016 | 0 | 0.0007 | 0 | 0.0002 | 0 | 410 | 537 | 28
21660 | SPA-H | 1261 | 1050 | 876 | 598 | 0.084 | 0.471 | 0.377 | 0.087 | 0.008 | 0.284 | 0.03 | 0.029 | 0.086 | 0.334 | 0.003 | 0.007 | 0.002 | 0.001 | 0 | 0.0004 | 0 | 0.0001 | 0 | 404 | 529 | 34
28750 | Q235B | 1259 | 1040 | 884 | 634 | 0.1523 | 0.455 | 0.191 | 0.019 | 0.013 | 0.05 | 0.011 | 0.01 | 0.026 | 0.03 | 0.003 | 0.008 | 0.003 | 0.001 | 0.0028 | 0.0001 | 0 | 0.0003 | 0 | 322 | 453 | 31
27960 | Q235B | 1250 | 1040 | 880 | 633 | 0.1517 | 0.443 | 0.201 | 0.011 | 0.013 | 0.032 | 0.033 | 0.032 | 0.012 | 0.021 | 0.003 | 0.005 | 0.002 | 0.001 | 0.0086 | 0.0001 | 0 | 0.0003 | 0 | 307 | 454 | 30
28230 | Q235B | 1270 | 1060 | 0 | 0 | 0.1495 | 0.476 | 0.183 | 0.028 | 0.011 | 0.038 | 0.001 | 0.001 | 0.013 | 0.028 | 0.002 | 0.005 | 0.003 | 0.001 | 0.0033 | 0.0001 | 0 | 0.0004 | 0 | 332 | 449 | 34
28240 | Q235B | 1258 | 1060 | 889 | 634 | 0.1495 | 0.476 | 0.183 | 0.028 | 0.011 | 0.038 | 0.001 | 0.001 | 0.013 | 0.028 | 0.002 | 0.005 | 0.003 | 0.001 | 0.0033 | 0.0001 | 0 | 0.0004 | 0 | 317 | 444 | 34
27880 | Q235B | 1270 | 1060 | 890 | 631 | 0.1495 | 0.476 | 0.183 | 0.028 | 0.011 | 0.038 | 0.001 | 0.001 | 0.013 | 0.028 | 0.002 | 0.005 | 0.003 | 0.001 | 0.0033 | 0.0001 | 0 | 0.0004 | 0 | 304 | 452 | 35
28470 | Q345B | 1269 | 1060 | 858 | 569 | 0.158 | 1.467 | 0.298 | 0.016 | 0.004 | 0.054 | 0.028 | 0.026 | 0.022 | 0.038 | 0.002 | 0.002 | 0.001 | 0.001 | 0.0041 | 0.0002 | 0 | 0.0001 | 0 | 454 | 582 | 21
28660 | Q345B | 1258 | 1060 | 856 | 571 | 0.158 | 1.467 | 0.298 | 0.016 | 0.004 | 0.054 | 0.028 | 0.026 | 0.022 | 0.038 | 0.002 | 0.002 | 0.001 | 0.001 | 0.0041 | 0.0002 | 0 | 0.0001 | 0 | 457 | 575 | 25
28790 | Q345B | 1264 | 1060 | 855 | 572 | 0.158 | 1.467 | 0.298 | 0.016 | 0.004 | 0.054 | 0.028 | 0.026 | 0.022 | 0.038 | 0.002 | 0.002 | 0.001 | 0.001 | 0.0041 | 0.0002 | 0 | 0.0001 | 0 | 447 | 575 | 27
24460 | Q235B | 1262 | 1060 | 885 | 632 | 0.1398 | 0.473 | 0.203 | 0.023 | 0.014 | 0.042 | 0.003 | 0.002 | 0.011 | 0.025 | 0.003 | 0.005 | 0.003 | 0.001 | 0.0032 | 0.0001 | 0 | 0.0003 | 0 | 302 | 446 | 41
27950 | Q235B | 1257 | 1060 | 880 | 636 | 0.1495 | 0.476 | 0.183 | 0.028 | 0.011 | 0.038 | 0.001 | 0.001 | 0.013 | 0.028 | 0.002 | 0.005 | 0.003 | 0.001 | 0.0033 | 0.0001 | 0 | 0.0004 | 0 | 315 | 460 | 30
28840 | Q235B | 1263 | 1060 | 879 | 631 | 0.151 | 0.508 | 0.211 | 0.017 | 0.014 | 0.049 | 0.008 | 0.005 | 0.02 | 0.04 | 0.001 | 0.01 | 0.001 | 0.001 | 0.0028 | 0.0002 | 0 | 0.0001 | 0 | 330 | 462 | 29
27940 | Q235B | 1262 | 1040 | 883 | 591 | 0.1517 | 0.443 | 0.201 | 0.011 | 0.013 | 0.032 | 0.033 | 0.032 | 0.012 | 0.021 | 0.003 | 0.005 | 0.002 | 0.001 | 0.0086 | 0.0001 | 0 | 0.0003 | 0 | 314 | 462 | 32
27560 | Q235B | 1248 | 1040 | 891 | 633 | 0.1642 | 0.468 | 0.18 | 0.017 | 0.016 | 0.034 | 0.001 | 0.001 | 0.03 | 0.034 | 0.002 | 0.007 | 0.003 | 0.001 | 0.0028 | 0.0001 | 0 | 0.0002 | 0 | 280 | 444 | 32
27690 | Q235B | 1254 | 1040 | 882 | 634 | 0.1536 | 0.526 | 0.216 | 0.019 | 0.014 | 0.036 | 0.045 | 0.044 | 0.029 | 0.04 | 0.004 | 0.011 | 0.003 | 0.001 | 0.0033 | 0.0001 | 0 | 0.0003 | 0 | 302 | 457 | 31
27640 | Q235B | 1257 | 1050 | 861 | 636 | 0.1642 | 0.468 | 0.18 | 0.017 | 0.016 | 0.034 | 0.001 | 0.001 | 0.03 | 0.034 | 0.002 | 0.007 | 0.003 | 0.001 | 0.0028 | 0.0001 | 0 | 0.0002 | 0 | 287 | 428 | 27
27750 | Q235B | 1245 | 1050 | 862 | 635 | 0.141 | 0.451 | 0.186 | 0.018 | 0.018 | 0.04 | 0.002 | 0.002 | 0.021 | 0.026 | 0.002 | 0.006 | 0.002 | 0.001 | 0.0029 | 0.0002 | 0 | 0.0004 | 0 | 281 | 445 | 30
27580 | Q235B | 1251 | 1050 | 859 | 637 | 0.1536 | 0.526 | 0.216 | 0.019 | 0.014 | 0.036 | 0.045 | 0.044 | 0.029 | 0.04 | 0.004 | 0.011 | 0.003 | 0.001 | 0.0033 | 0.0001 | 0 | 0.0003 | 0 | 296 | 453 | 30
27510 | Q235B | 1248 | 1040 | 858 | 628 | 0.141 | 0.451 | 0.186 | 0.018 | 0.018 | 0.04 | 0.002 | 0.002 | 0.021 | 0.026 | 0.002 | 0.006 | 0.002 | 0.001 | 0.0029 | 0.0002 | 0 | 0.0004 | 0 | 312 | 456 | 29
27770 | Q235B | 1248 | 1040 | 859 | 593 | 0.1536 | 0.526 | 0.216 | 0.019 | 0.014 | 0.036 | 0.045 | 0.044 | 0.029 | 0.04 | 0.004 | 0.011 | 0.003 | 0.001 | 0.0033 | 0.0001 | 0 | 0.0003 | 0 | 335 | 465 | 32
27580 | Q235B | 1251 | 1050 | 853 | 608 | 0.1559 | 0.439 | 0.2 | 0.016 | 0.011 | 0.04 | 0.001 | 0.001 | 0.021 | 0.023 | 0.002 | 0.006 | 0.002 | 0.001 | 0.0021 | 0.0001 | 0 | 0.0003 | 0 | 298 | 438 | 30
27700 | Q235B | 1257 | 1050 | 858 | 631 | 0.1642 | 0.468 | 0.18 | 0.017 | 0.016 | 0.034 | 0.001 | 0.001 | 0.03 | 0.034 | 0.002 | 0.007 | 0.003 | 0.001 | 0.0028 | 0.0001 | 0 | 0.0002 | 0 | 293 | 437 | 32
27620 | Q235B | 1245 | 1050 | 859 | 0 | 0.1519 | 0.498 | 0.224 | 0.023 | 0.005 | 0.037 | 0.018 | 0.017 | 0.019 | 0.027 | 0.003 | 0.006 | 0.002 | 0.001 | 0.0027 | 0.0001 | 0 | 0.0003 | 0 | 310 | 452 | 31
27750 | Q235B | 1251 | 1050 | 853 | 634 | 0.1519 | 0.498 | 0.224 | 0.023 | 0.005 | 0.037 | 0.018 | 0.017 | 0.019 | 0.027 | 0.003 | 0.006 | 0.002 | 0.001 | 0.0027 | 0.0001 | 0 | 0.0003 | 0 | 301 | 441 | 28
27580 | Q235B | 1257 | 1050 | 861 | 203 | 0.1519 | 0.498 | 0.224 | 0.023 | 0.005 | 0.037 | 0.018 | 0.017 | 0.019 | 0.027 | 0.003 | 0.006 | 0.002 | 0.001 | 0.0027 | 0.0001 | 0 | 0.0003 | 0 | 307 | 457 | 27
27550 | Q235B | 1251 | 1050 | 859 | 634 | 0.1548 | 0.432 | 0.208 | 0.013 | 0.02 | 0.043 | 0.003 | 0.002 | 0.024 | 0.024 | 0.002 | 0.007 | 0.002 | 0.001 | 0.0027 | 0.0001 | 0 | 0.0003 | 0 | 292 | 438 | 30
27590 | Q235B | 1257 | 1050 | 848 | 613 | 0.1473 | 0.458 | 0.201 | 0.018 | 0.012 | 0.043 | 0.001 | 0.001 | 0.019 | 0.026 | 0.002 | 0.006 | 0.003 | 0.001 | 0.0022 | 0.0001 | 0 | 0.0003 | 0 | 290 | 443 | 28
27550 | Q235B | 1251 | 1050 | 853 | 614 | 0.1473 | 0.458 | 0.201 | 0.018 | 0.012 | 0.043 | 0.001 | 0.001 | 0.019 | 0.026 | 0.002 | 0.006 | 0.003 | 0.001 | 0.0022 | 0.0001 | 0 | 0.0003 | 0 | 307 | 451 | 33
27520 | Q235B | 1257 | 1050 | 857 | 602 | 0.1383 | 0.44 | 0.201 | 0.016 | 0.025 | 0.041 | 0.033 | 0.031 | 0.013 | 0.017 | 0.003 | 0.005 | 0.002 | 0.001 | 0.0031 | 0.0003 | 0 | 0.0003 | 0 | 299 | 443 | 30
27790 | Q235B | 1251 | 1050 | 859 | 445 | 0.1542 | 0.425 | 0.178 | 0.013 | 0.016 | 0.039 | 0.001 | 0.001 | 0.015 | 0.024 | 0.002 | 0.005 | 0.002 | 0.001 | 0.003 | 0.0001 | 0 | 0.0003 | 0 | 293 | 442 | 32
29540 | Q235B | 1253 | 1050 | 0 | 0 | 0.16 | 0.525 | 0.18 | 0.02 | 0.014 | 0.044 | 0.004 | 0.002 | 0.016 | 0.03 | 0.001 | 0.005 | 0.001 | 0.001 | 0.0025 | 0.0001 | 0 | 0.0001 | 0 | 293 | 452 | 31
29260 | Q235B | 1247 | 1050 | 850 | 623 | 0.153 | 0.516 | 0.199 | 0.023 | 0.014 | 0.043 | 0.005 | 0.003 | 0.023 | 0.035 | 0.001 | 0.008 | 0.001 | 0.001 | 0.0023 | 0.0003 | 0 | 0.0001 | 0 | 302 | 448 | 27
29490 | Q235B | 1245 | 1050 | 863 | 611 | 0.153 | 0.516 | 0.199 | 0.023 | 0.014 | 0.043 | 0.005 | 0.003 | 0.023 | 0.035 | 0.001 | 0.008 | 0.001 | 0.001 | 0.0023 | 0.0003 | 0 | 0.0001 | 0 | 287 | 438 | 30
29450 | Q235B | 1251 | 1050 | 858 | 611 | 0.153 | 0.516 | 0.199 | 0.023 | 0.014 | 0.043 | 0.005 | 0.003 | 0.023 | 0.035 | 0.001 | 0.008 | 0.001 | 0.001 | 0.0023 | 0.0003 | 0 | 0.0001 | 0 | 310 | 450 | 33
29470 | Q235B | 1257 | 1050 | 860 | 634 | 0.153 | 0.516 | 0.199 | 0.023 | 0.014 | 0.043 | 0.005 | 0.003 | 0.023 | 0.035 | 0.001 | 0.008 | 0.001 | 0.001 | 0.0023 | 0.0003 | 0 | 0.0001 | 0 | 284 | 435 | 33
29480 | Q235B | 1245 | 1050 | 863 | 611 | 0.153 | 0.516 | 0.199 | 0.023 | 0.014 | 0.043 | 0.005 | 0.003 | 0.023 | 0.035 | 0.001 | 0.008 | 0.001 | 0.001 | 0.0023 | 0.0003 | 0 | 0.0001 | 0 | 292 | 433 | 32
29200 | Q235B | 1258 | 1050 | 861 | 610 | 0.139 | 0.485 | 0.177 | 0.025 | 0.018 | 0.044 | 0.003 | 0.002 | 0.014 | 0.029 | 0.001 | 0.005 | 0.001 | 0.001 | 0.0027 | 0.0001 | 0 | 0.0001 | 0 | 299 | 427 | 34
29380 | Q235B | 1246 | 1050 | 866 | 524 | 0.137 | 0.484 | 0.202 | 0.017 | 0.012 | 0.048 | 0.003 | 0.002 | 0.046 | 0.033 | 0.001 | 0.006 | 0.001 | 0.001 | 0.0024 | 0.0001 | 0 | 0.0001 | 0 | 277 | 419 | 33
29290 | Q235B | 1258 | 1050 | 862 | 610 | 0.137 | 0.484 | 0.202 | 0.017 | 0.012 | 0.048 | 0.003 | 0.002 | 0.046 | 0.033 | 0.001 | 0.006 | 0.001 | 0.001 | 0.0024 | 0.0001 | 0 | 0.0001 | 0 | 269 | 420 | 32
27600 | Q235B | 1254 | 1040 | 0 | 0 | 0.1536 | 0.526 | 0.216 | 0.019 | 0.014 | 0.036 | 0.045 | 0.044 | 0.029 | 0.04 | 0.004 | 0.011 | 0.003 | 0.001 | 0.0033 | 0.0001 | 0 | 0.0003 | 0 | 334 | 472 | 35
27690 | Q235B | 1260 | 1040 | 880 | 595 | 0.1519 | 0.498 | 0.224 | 0.023 | 0.005 | 0.037 | 0.018 | 0.017 | 0.019 | 0.027 | 0.003 | 0.006 | 0.002 | 0.001 | 0.0027 | 0.0001 | 0 | 0.0003 | 0 | 308 | 465 | 31
27770 | Q235B | 1242 | 1040 | 858 | 630 | 0.1536 | 0.526 | 0.216 | 0.019 | 0.014 | 0.036 | 0.045 | 0.044 | 0.029 | 0.04 | 0.004 | 0.011 | 0.003 | 0.001 | 0.0033 | 0.0001 | 0 | 0.0003 | 0 | 329 | 465 | 29
27710 | Q235B | 1248 | 1040 | 859 | 599 | 0.1559 | 0.439 | 0.2 | 0.016 | 0.011 | 0.04 | 0.001 | 0.001 | 0.021 | 0.023 | 0.002 | 0.006 | 0.002 | 0.001 | 0.0021 | 0.0001 | 0 | 0.0003 | 0 | 296 | 439 | 30
27680 | Q235B | 1248 | 1040 | 858 | 602 | 0.1642 | 0.468 | 0.18 | 0.017 | 0.016 | 0.034 | 0.001 | 0.001 | 0.03 | 0.034 | 0.002 | 0.007 | 0.003 | 0.001 | 0.0028 | 0.0001 | 0 | 0.0002 | 0 | 312 | 467 | 29
27770 | Q235B | 1248 | 1040 | 859 | 606 | 0.1519 | 0.498 | 0.224 | 0.023 | 0.005 | 0.037 | 0.018 | 0.017 | 0.019 | 0.027 | 0.003 | 0.006 | 0.002 | 0.001 | 0.0027 | 0.0001 | 0 | 0.0003 | 0 | 292 | 456 | 29
27610 | Q235B | 1254 | 1040 | 855 | 604 | 0.1548 | 0.432 | 0.208 | 0.013 | 0.02 | 0.043 | 0.003 | 0.002 | 0.024 | 0.024 | 0.002 | 0.007 | 0.002 | 0.001 | 0.0027 | 0.0001 | 0 | 0.0003 | 0 | 295 | 441 | 28
29430 | Q235B | 1252 | 1050 | 862 | 610 | 0.137 | 0.484 | 0.202 | 0.017 | 0.012 | 0.048 | 0.003 | 0.002 | 0.046 | 0.033 | 0.001 | 0.006 | 0.001 | 0.001 | 0.0024 | 0.0001 | 0 | 0.0001 | 0 | 282 | 433 | 32
29370 | Q235B | 1258 | 1050 | 863 | 471 | 0.147 | 0.526 | 0.19 | 0.024 | 0.017 | 0.042 | 0.007 | 0.005 | 0.016 | 0.03 | 0.001 | 0.005 | 0.001 | 0.001 | 0.0027 | 0.0001 | 0 | 0.0001 | 0 | 299 | 446 | 29
29380 | Q235B | 1246 | 1050 | 859 | 606 | 0.147 | 0.526 | 0.19 | 0.024 | 0.017 | 0.042 | 0.007 | 0.005 | 0.016 | 0.03 | 0.001 | 0.005 | 0.001 | 0.001 | 0.0027 | 0.0001 | 0 | 0.0001 | 0 | 286 | 436 | 34
27750 | Q235B | 1242 | 1040 | 863 | 632 | 0.1473 | 0.458 | 0.201 | 0.018 | 0.012 | 0.043 | 0.001 | 0.001 | 0.019 | 0.026 | 0.002 | 0.006 | 0.003 | 0.001 | 0.0022 | 0.0001 | 0 | 0.0003 | 0 | 292 | 444 | 30
27600 | Q235B | 1248 | 1040 | 855 | 609 | 0.1383 | 0.44 | 0.201 | 0.016 | 0.025 | 0.041 | 0.033 | 0.031 | 0.013 | 0.017 | 0.003 | 0.005 | 0.002 | 0.001 | 0.0031 | 0.0003 | 0 | 0.0003 | 0 | 297 | 438 | 27
27670 | Q235B | 1248 | 1040 | 860 | 599 | 0.1542 | 0.425 | 0.178 | 0.013 | 0.016 | 0.039 | 0.001 | 0.001 | 0.015 | 0.024 | 0.002 | 0.005 | 0.002 | 0.001 | 0.003 | 0.0001 | 0 | 0.0003 | 0 | 288 | 436 | 27
27660 | Q235B | 1254 | 1040 | 846 | 637 | 0.1542 | 0.425 | 0.178 | 0.013 | 0.016 | 0.039 | 0.001 | 0.001 | 0.015 | 0.024 | 0.002 | 0.005 | 0.002 | 0.001 | 0.003 | 0.0001 | 0 | 0.0003 | 0 | 298 | 439 | 32
27830 | Q235B | 1247 | 1040 | 888 | 554 | 0.141 | 0.451 | 0.186 | 0.018 | 0.018 | 0.04 | 0.002 | 0.002 | 0.021 | 0.026 | 0.002 | 0.006 | 0.002 | 0.001 | 0.0029 | 0.0002 | 0 | 0.0004 | 0 | 291 | 436 | 36
27980 | Q235B | 1256 | 1040 | 887 | 600 | 0.15 | 0.455 | 0.197 | 0.012 | 0.011 | 0.028 | 0.001 | 0.001 | 0.011 | 0.022 | 0.001 | 0.004 | 0.001 | 0.001 | 0.0031 | 0.0001 | 0 | 0.0001 | 0 | 276 | 437 | 31
26620 | Q345C | 1252 | 1050 | 844 | 592 | 0.094 | 1.419 | 0.2 | 0.02 | 0.01 | 0.042 | 0.027 | 0.024 | 0.013 | 0.026 | 0.001 | 0.001 | 0.001 | 0.023 | 0.0045 | 0.0003 | 0 | 0.0001 | 0 | 438 | 541 | 26
21090 | Q450NQR1 | 1259 | 1060 | 845 | 573 | 0.0894 | 1.014 | 0.217 | 0.017 | 0.0035 | 0.287 | 0.0204 | 0.0193 | 0.182 | 0.721 | 0.0013 | 0.002 | 0.001 | 0.032 | 0.0038 | 0.001 | 0 | 0.0002 | 0 | 540 | 644 | 25
23420 | Q450NQR1 | 1265 | 1060 | 849 | 570 | 0.0894 | 1.014 | 0.217 | 0.017 | 0.0035 | 0.287 | 0.0204 | 0.0193 | 0.182 | 0.721 | 0.0013 | 0.002 | 0.001 | 0.032 | 0.0038 | 0.001 | 0 | 0.0002 | 0 | 573 | 664 | 20
23760 | Q450NQR1 | 1253 | 1060 | 849 | 573 | 0.0694 | 1.022 | 0.213 | 0.017 | 0.0038 | 0.284 | 0.0285 | 0.0282 | 0.172 | 0.756 | 0.0012 | 0.002 | 0.001 | 0.035 | 0.0029 | 0.0015 | 0 | 0.0003 | 0 | 568 | 649 | 22
23460 | Q450NQR1 | 1259 | 1060 | 848 | 566 | 0.0694 | 1.022 | 0.213 | 0.017 | 0.0038 | 0.284 | 0.0285 | 0.0282 | 0.172 | 0.756 | 0.0012 | 0.002 | 0.001 | 0.035 | 0.0029 | 0.0015 | 0 | 0.0003 | 0 | 537 | 643 | 25
25910 | Q345B | 1241 | 1040 | 848 | 586 | 0.162 | 1.398 | 0.27 | 0.018 | 0.014 | 0.038 | 0.005 | 0.004 | 0.014 | 0.021 | 0.002 | 0.001 | 0.001 | 0.0011 | 0.0027 | 0.0004 | 0 | 0.0001 | 0 | 392 | 525 | 24
22320 | Q345B | 1247 | 1040 | 845 | 587 | 0.1445 | 1.499 | 0.267 | 0.022 | 0.02 | 0.049 | 0.032 | 0.031 | 0.018 | 0.024 | 0.004 | 0.006 | 0.004 | 0.001 | 0.0035 | 0.0001 | 0 | 0.0004 | 0 | 388 | 530 | 22
21130 | Q450NQR1 | 1260 | 1060 | 841 | 572 | 0.0694 | 1.022 | 0.213 | 0.017 | 0.0038 | 0.284 | 0.0285 | 0.0282 | 0.172 | 0.756 | 0.0012 | 0.002 | 0.001 | 0.035 | 0.0029 | 0.0015 | 0 | 0.0003 | 0 | 515 | 646 | 19
21130 | Q450NQR1 | 1260 | 1060 | 841 | 572 | 0.0694 | 1.022 | 0.213 | 0.017 | 0.0038 | 0.284 | 0.0285 | 0.0282 | 0.172 | 0.756 | 0.0012 | 0.002 | 0.001 | 0.035 | 0.0029 | 0.0015 | 0 | 0.0003 | 0 | 538 | 665 | 19
21130 | Q450NQR1 | 1260 | 1060 | 841 | 572 | 0.0694 | 1.022 | 0.213 | 0.017 | 0.0038 | 0.284 | 0.0285 | 0.0282 | 0.172 | 0.756 | 0.0012 | 0.002 | 0.001 | 0.035 | 0.0029 | 0.0015 | 0 | 0.0003 | 0 | 500 | 633 | 22
31950 | WQK510 | 1247 | 1060 | 844 | 597 | 0.15 | 1.471 | 0.434 | 0.018 | 0.003 | 0.039 | 0.04 | 0.036 | 0.014 | 0.024 | 0.016 | 0.001 | 0.002 | 0.0012 | 0 | 0.0015 | 0 | 0.0002 | 0 | 386 | 555 | 24
27060 | Q345B | 1242 | 1050 | 835 | 608 | 0.16 | 1.41 | 0.314 | 0.017 | 0.011 | 0.052 | 0.012 | 0.011 | 0.014 | 0.029 | 0.018 | 0.001 | 0.002 | 0.0015 | 0.0057 | 0.0002 | 0 | 0.0001 | 0 | 377 | 527 | 23
28750 | Q345B | 1263 | 1050 | 844 | 595 | 0.132 | 1.358 | 0.28 | 0.017 | 0.006 | 0.036 | 0.029 | 0.028 | 0.013 | 0.028 | 0.001 | 0.001 | 0.001 | 0.02 | 0.0041 | 0.0001 | 0 | 0.0001 | 0 | 473 | 601 | 22
28810 | Q345B | 1251 | 1050 | 842 | 584 | 0.149 | 1.348 | 0.244 | 0.02 | 0.016 | 0.04 | 0.01 | 0.008 | 0.015 | 0.023 | 0.001 | 0.001 | 0.001 | 0.001 | 0.0031 | 0.0001 | 0 | 0.0001 | 0 | 389 | 527 | 22
27700 | Q235B | 1251 | 1050 | 865 | 639 | 0.1642 | 0.468 | 0.18 | 0.017 | 0.016 | 0.034 | 0.001 | 0.001 | 0.03 | 0.034 | 0.002 | 0.007 | 0.003 | 0.001 | 0.0028 | 0.0001 | 0 | 0.0002 | 0 | 295 | 449 | 34
27660 | Q235B | 1242 | 1040 | 868 | 613 | 0.1642 | 0.468 | 0.18 | 0.017 | 0.016 | 0.034 | 0.001 | 0.001 | 0.03 | 0.034 | 0.002 | 0.007 | 0.003 | 0.001 | 0.0028 | 0.0001 | 0 | 0.0002 | 0 | 298 | 444 | 27
26760 | Q235B | 1256 | 1040 | 889 | 606 | 0.143 | 0.489 | 0.225 | 0.016 | 0.019 | 0.037 | 0.038 | 0.037 | 0.011 | 0.022 | 0.002 | 0.005 | 0.001 | 0.001 | 0.0045 | 0.0003 | 0 | 0.0001 | 0 | 310 | 443 | 31
29370 | Q235B | 1262 | 1040 | 889 | 633 | 0.149 | 0.459 | 0.195 | 0.013 | 0.016 | 0.045 | 0.001 | 0.001 | 0.014 | 0.023 | 0.001 | 0.004 | 0.001 | 0.001 | 0.0022 | 0.0001 | 0 | 0.0001 | 0 | 295 | 439 | 31
27950 | Q345B | 1248 | 1040 | 854 | 575 | 0.1592 | 1.471 | 0.297 | 0.019 | 0.011 | 0.038 | 0.007 | 0.007 | 0.013 | 0.025 | 0.003 | 0.006 | 0.004 | 0.0025 | 0.0052 | 0.0002 | 0 | 0.0004 | 0 | 448 | 577 | 26
27470 | WL510 | 1265 | 1060 | 868 | 576 | 0.093 | 1.396 | 0.174 | 0.008 | 0.007 | 0.052 | 0.057 | 0.056 | 0.017 | 0.026 | 0.017 | 0.001 | 0.001 | 0.0234 | 0 | 0.0022 | 0 | 0.0001 | 0 | 480 | 560 | 27
26810 | WL510 | 1267 | 1060 | 868 | 581 | 0.093 | 1.396 | 0.174 | 0.008 | 0.007 | 0.052 | 0.057 | 0.056 | 0.017 | 0.026 | 0.017 | 0.001 | 0.001 | 0.0234 | 0 | 0.0022 | 0 | 0.0001 | 0 | 487 | 557 | 32
26900 | WL510 | 1267 | 1060 | 868 | 577 | 0.093 | 1.396 | 0.174 | 0.008 | 0.007 | 0.052 | 0.057 | 0.056 | 0.017 | 0.026 | 0.017 | 0.001 | 0.001 | 0.0234 | 0 | 0.0022 | 0 | 0.0001 | 0 | 481 | 554 | 30
26900 | WL510 | 1273 | 1060 | 867 | 579 | 0.093 | 1.396 | 0.174 | 0.008 | 0.007 | 0.052 | 0.057 | 0.056 | 0.017 | 0.026 | 0.017 | 0.001 | 0.001 | 0.0234 | 0 | 0.0022 | 0 | 0.0001 | 0 | 491 | 558 | 31
25660 | WL510 | 1267 | 1060 | 868 | 580 | 0.097 | 1.4 | 0.193 | 0.015 | 0.003 | 0.044 | 0.04 | 0.039 | 0.016 | 0.031 | 0.017 | 0.001 | 0.001 | 0.0247 | 0 | 0.0017 | 0 | 0.0001 | 0 | 495 | 584 | 26
28800 | WL510 | 1273 | 1060 | 866 | 581 | 0.1001 | 1.44 | 0.218 | 0.018 | 0.003 | 0.049 | 0.038 | 0.038 | 0.019 | 0.032 | 0.017 | 0.006 | 0.003 | 0.0245 | 0 | 0.0005 | 0 | 0.0002 | 0 | 483 | 579 | 28
29340 | Q235B | 1260 | 1060 | 885 | 615 | 0.139 | 0.485 | 0.177 | 0.025 | 0.018 | 0.044 | 0.003 | 0.002 | 0.014 | 0.029 | 0.001 | 0.005 | 0.001 | 0.001 | 0.0027 | 0.0001 | 0 | 0.0001 | 0 | 324 | 452 | 29
29440 | Q235B | 1253 | 1040 | 885 | 633 | 0.1464 | 0.459 | 0.21 | 0.028 | 0.007 | 0.032 | 0.044 | 0.043 | 0.011 | 0.022 | 0.004 | 0.005 | 0.002 | 0.007 | 0.0031 | 0.0001 | 0 | 0.0003 | 0 | 382 | 493 | 30
29340 | Q235B | 1255 | 1040 | 861 | 559 | 0.14 | 0.46 | 0.183 | 0.019 | 0.014 | 0.042 | 0.003 | 0.002 | 0.015 | 0.026 | 0.001 | 0.005 | 0.001 | 0.001 | 0.0035 | 0.0001 | 0 | 0.0001 | 0 | 307 | 439 | 32
29500 | Q235B | 1243 | 1040 | 865 | 603 | 0.1499 | 0.438 | 0.187 | 0.016 | 0.009 | 0.047 | 0.014 | 0.013 | 0.02 | 0.023 | 0.003 | 0.006 | 0.002 | 0.001 | 0.0031 | 0.0001 | 0 | 0.0003 | 0 | 344 | 471 | 30
29260 | Q235B | 1242 | 1040 | 860 | 543 | 0.159 | 0.457 | 0.17 | 0.023 | 0.017 | 0.044 | 0.003 | 0.002 | 0.017 | 0.029 | 0.001 | 0.007 | 0.001 | 0.001 | 0.0026 | 0.0001 | 0 | 0.0001 | 0 | 297 | 435 | 33
29200 | Q235B | 1242 | 1040 | 862 | 633 | 0.159 | 0.457 | 0.17 | 0.023 | 0.017 | 0.044 | 0.003 | 0.002 | 0.017 | 0.029 | 0.001 | 0.007 | 0.001 | 0.001 | 0.0026 | 0.0001 | 0 | 0.0001 | 0 | 293 | 439 | 33
29390 | Q235B | 1248 | 1040 | 861 | 605 | 0.1499 | 0.438 | 0.187 | 0.016 | 0.009 | 0.047 | 0.014 | 0.013 | 0.02 | 0.023 | 0.003 | 0.006 | 0.002 | 0.001 | 0.0031 | 0.0001 | 0 | 0.0003 | 0 | 323 | 451 | 32
27570 | Q235B | 1258 | 1050 | 861 | 607 | 0.1607 | 0.477 | 0.187 | 0.025 | 0.008 | 0.033 | 0.022 | 0.021 | 0.012 | 0.019 | 0.003 | 0.005 | 0.002 | 0.0069 | 0.0035 | 0.0001 | 0 | 0.0002 | 0 | 349 | 474 | 32
28010 | Q235B | 1253 | 1050 | 879 | 0 | 0.1607 | 0.477 | 0.187 | 0.025 | 0.008 | 0.033 | 0.022 | 0.021 | 0.012 | 0.019 | 0.003 | 0.005 | 0.002 | 0.0069 | 0.0035 | 0.0001 | 0 | 0.0002 | 0 | 351 | 478 | 28
28020 | Q235B | 1241 | 1050 | 877 | 0 | 0.1607 | 0.477 | 0.187 | 0.025 | 0.008 | 0.033 | 0.022 | 0.021 | 0.012 | 0.019 | 0.003 | 0.005 | 0.002 | 0.0069 | 0.0035 | 0.0001 | 0 | 0.0002 | 0 | 366 | 484 | 29
27580 | Q235B | 1253 | 1040 | 878 | 633 | 0.1519 | 0.498 | 0.224 | 0.023 | 0.005 | 0.037 | 0.018 | 0.017 | 0.019 | 0.027 | 0.003 | 0.006 | 0.002 | 0.001 | 0.0027 | 0.0001 | 0 | 0.0003 | 0 | 340 | 473 | 30
23240 | Q450NQR1 | 1279 | 1080 | 861 | 564 | 0.066 | 1.099 | 0.232 | 0.015 | 0.003 | 0.25 | 0.011 | 0.008 | 0.189 | 0.378 | 0.002 | 0.006 | 0.002 | 0.0268 | 0 | 0.0005 | 0 | 0.0001 | 0 | 516 | 576 | 31
22510 | RT360 | 1268 | 1100 | 852 | 651 | 0.068 | 0.611 | 0.021 | 0.013 | 0.009 | 0.036 | 0.032 | 0.03 | 0.012 | 0.022 | 0.045 | 0.004 | 0.001 | 0.001 | 0.0019 | 0.0001 | 0 | 0.0001 | 0 | 393 | 448 | 34
17580 | WL440 | 1271 | 1070 | 855 | 586 | 0.0773 | 1.306 | 0.165 | 0.017 | 0.0053 | 0.048 | 0.0508 | 0.0501 | 0.007 | 0.026 | 0.0148 | 0.002 | 0.001 | 0.001 | 0.0001 | 0.0001 | 0 | 0.0004 | 0 | 404 | 505 | 31
21835 | ASTMA572GR65 | 1253 | 1050 | 0 | 0 | 0.0778 | 1.364 | 0.019 | 0.016 | 0.0088 | 0.041 | 0.0477 | 0.0448 | 0.009 | 0.029 | 0.0012 | 0.002 | 0.04 | 0.038 | 0.0032 | 0.0001 | 0 | 0.0002 | 0 | 562 | 639 | 25
21840 | ASTMA572GR65 | 1265 | 1050 | 848 | 580 | 0.0778 | 1.364 | 0.019 | 0.016 | 0.0088 | 0.041 | 0.0477 | 0.0448 | 0.009 | 0.029 | 0.0012 | 0.002 | 0.04 | 0.038 | 0.0032 | 0.0001 | 0 | 0.0002 | 0 | 549 | 628 | 25
21880 | ASTMA572GR65 | 1253 | 1050 | 848 | 581 | 0.0786 | 1.316 | 0.011 | 0.016 | 0.0067 | 0.04 | 0.0392 | 0.0375 | 0.01 | 0.026 | 0.0009 | 0.002 | 0.039 | 0.031 | 0.0042 | 0.0001 | 0 | 0.0002 | 0 | 528 | 613 | 23
17980 | WL440 | 1285 | 1100 | 875 | 602 | 0.0773 | 1.306 | 0.165 | 0.017 | 0.0053 | 0.048 | 0.0508 | 0.0501 | 0.007 | 0.026 | 0.0148 | 0.002 | 0.001 | 0.001 | 0.0001 | 0.0001 | 0 | 0.0004 | 0 | 346 | 475 | 36
24320 | A414Gr.G | 1285 | 1110 | 877 | 524 | 0.1403 | 1.188 | 0.209 | 0.019 | 0.004 | 0.047 | 0.0376 | 0.0368 | 0.009 | 0.025 | 0.0013 | 0.004 | 0.001 | 0.001 | 0.0009 | 0.0001 | 0 | 0.0002 | 0 | 439 | 570 | 27
24320 | A414Gr.G | 1285 | 1110 | 877 | 524 | 0.1403 | 1.188 | 0.209 | 0.019 | 0.004 | 0.047 | 0.0376 | 0.0368 | 0.009 | 0.025 | 0.0013 | 0.004 | 0.001 | 0.001 | 0.0009 | 0.0001 | 0 | 0.0002 | 0 | 413 | 563 | 23
24320 | A414Gr.G | 1285 | 1110 | 877 | 524 | 0.1403 | 1.188 | 0.209 | 0.019 | 0.004 | 0.047 | 0.0376 | 0.0368 | 0.009 | 0.025 | 0.0013 | 0.004 | 0.001 | 0.001 | 0.0009 | 0.0001 | 0 | 0.0002 | 0 | 437 | 578 | 23
24230 | A414Gr.G | 1291 | 1110 | 881 | 519 | 0.1441 | 1.199 | 0.197 | 0.018 | 0.0069 | 0.051 | 0.0369 | 0.0352 | 0.009 | 0.039 | 0.0014 | 0.006 | 0.001 | 0.0023 | 0 | 0.0001 | 0 | 0.0002 | 0 | 419 | 557 | 25
24230 | A414Gr.G | 1291 | 1110 | 881 | 519 | 0.1441 | 1.199 | 0.197 | 0.018 | 0.0069 | 0.051 | 0.0369 | 0.0352 | 0.009 | 0.039 | 0.0014 | 0.006 | 0.001 | 0.0023 | 0 | 0.0001 | 0 | 0.0002 | 0 | 413 | 563 | 24
24230 | A414Gr.G | 1291 | 1110 | 881 | 519 | 0.1441 | 1.199 | 0.197 | 0.018 | 0.0069 | 0.051 | 0.0369 | 0.0352 | 0.009 | 0.039 | 0.0014 | 0.006 | 0.001 | 0.0023 | 0 | 0.0001 | 0 | 0.0002 | 0 | 408 | 562 | 24
22350 | Q345B-LW | 1256 | 1060 | 855 | 624 | 0.1382 | 1.458 | 0.212 | 0.015 | 0.0072 | 0.033 | 0.0089 | 0.0071 | 0.007 | 0.021 | 0.0007 | 0.001 | 0.001 | 0.001 | 0.0017 | 0.0001 | 0 | 0.0002 | 0 | 407 | 549 | 24
15860 | DP600 | 1276 | 1100 | 0 | 0 | 0.0666 | 1.234 | 0.161 | 0.041 | 0.0028 | 0.039 | 0.0477 | 0.0472 | 0.013 | 0.569 | 0.0013 | 0.003 | 0.001 | 0.001 | 0.0031 | 0.0001 | 0 | 0.0002 | 0 | 463 | 620 | 28
17194 | RCL590F | 1267 | 1080 | 0 | 0 | 0.0721 | 1.271 | 0.15 | 0.04 | 0.0042 | 0.037 | 0.0445 | 0.044 | 0.011 | 0.64 | 0.0015 | 0.003 | 0.001 | 0.001 | 0.002 | 0.0001 | 0 | 0.0003 | 0 | 427 | 622 | 29
17170 | RCL590F | 1273 | 1080 | 832 | 0 | 0.0721 | 1.271 | 0.15 | 0.04 | 0.0042 | 0.037 | 0.0445 | 0.044 | 0.011 | 0.64 | 0.0015 | 0.003 | 0.001 | 0.001 | 0.002 | 0.0001 | 0 | 0.0003 | 0 | 402 | 658 | 26
17220 | RCL590F | 1261 | 1080 | 826 | 0 | 0.0597 | 1.159 | 0.162 | 0.043 | 0.0037 | 0.034 | 0.0344 | 0.0332 | 0.014 | 0.609 | 0.0017 | 0.002 | 0.001 | 0.001 | 0.0045 | 0.0001 | 0 | 0.0003 | 0 | 386 | 606 | 27
17260 | RCL590F | 1267 | 1080 | 823 | 0 | 0.0597 | 1.159 | 0.162 | 0.043 | 0.0037 | 0.034 | 0.0344 | 0.0332 | 0.014 | 0.609 | 0.0017 | 0.002 | 0.001 | 0.001 | 0.0045 | 0.0001 | 0 | 0.0003 | 0 | 405 | 616 | 29
17340 | RCL590F | 1273 | 1080 | 817 | 0 | 0.0593 | 1.194 | 0.151 | 0.048 | 0.0053 | 0.032 | 0.0423 | 0.0414 | 0.011 | 0.642 | 0.0026 | 0.002 | 0.001 | 0.001 | 0.0048 | 0.0001 | 0 | 0.0003 | 0 | 381 | 611 | 29
17230 | RCL590F | 1261 | 1080 | 822 | 0 | 0.0597 | 1.159 | 0.162 | 0.043 | 0.0037 | 0.034 | 0.0344 | 0.0332 | 0.014 | 0.609 | 0.0017 | 0.002 | 0.001 | 0.001 | 0.0045 | 0.0001 | 0 | 0.0003 | 0 | 367 | 610 | 26
17290 | RCL590F | 1267 | 1080 | 829 | 0 | 0.0597 | 1.159 | 0.162 | 0.043 | 0.0037 | 0.034 | 0.0344 | 0.0332 | 0.014 | 0.609 | 0.0017 | 0.002 | 0.001 | 0.001 | 0.0045 | 0.0001 | 0 | 0.0003 | 0 | 367 | 611 | 27
17320 | RCL590F | 1273 | 1080 | 816 | 0 | 0.0597 | 1.159 | 0.162 | 0.043 | 0.0037 | 0.034 | 0.0344 | 0.0332 | 0.014 | 0.609 | 0.0017 | 0.002 | 0.001 | 0.001 | 0.0045 | 0.0001 | 0 | 0.0003 | 0 | 363 | 603 | 29
17280 | RCL590F | 1261 | 1080 | 824 | 0 | 0.0576 | 1.18 | 0.163 | 0.045 | 0.0048 | 0.031 | 0.0434 | 0.0426 | 0.011 | 0.6 | 0.0015 | 0.002 | 0.001 | 0.001 | 0.0038 | 0.0001 | 0 | 0.0003 | 0 | 367 | 593 | 27
17270 | RCL590F | 1267 | 1080 | 828 | 0 | 0.0576 | 1.18 | 0.163 | 0.045 | 0.0048 | 0.031 | 0.0434 | 0.0426 | 0.011 | 0.6 | 0.0015 | 0.002 | 0.001 | 0.001 | 0.0038 | 0.0001 | 0 | 0.0003 | 0 | 381 | 595 | 28
17290 | RCL590F | 1273 | 1080 | 816 | 0 | 0.0576 | 1.18 | 0.163 | 0.045 | 0.0048 | 0.031 | 0.0434 | 0.0426 | 0.011 | 0.6 | 0.0015 | 0.002 | 0.001 | 0.001 | 0.0038 | 0.0001 | 0 | 0.0003 | 0 | 378 | 597 | 28
17290 | RCL590F | 1273 | 1080 | 816 | 0 | 0.0576 | 1.18 | 0.163 | 0.045 | 0.0048 | 0.031 | 0.0434 | 0.0426 | 0.011 | 0.6 | 0.0015 | 0.002 | 0.001 | 0.001 | 0.0038 | 0.0001 | 0 | 0.0003 | 0 | 411 | 593 | 29
17290 | RCL590F | 1273 | 1080 | 816 | 0 | 0.0576 | 1.18 | 0.163 | 0.045 | 0.0048 | 0.031 | 0.0434 | 0.0426 | 0.011 | 0.6 | 0.0015 | 0.002 | 0.001 | 0.001 | 0.0038 | 0.0001 | 0 | 0.0003 | 0 | 372 | 587 | 30
17280 | RCL590F | 1261 | 1080 | 825 | 0 | 0.0576 | 1.18 | 0.163 | 0.045 | 0.0048 | 0.031 | 0.0434 | 0.0426 | 0.011 | 0.6 | 0.0015 | 0.002 | 0.001 | 0.001 | 0.0038 | 0.0001 | 0 | 0.0003 | 0 | 373 | 592 | 24
17250 | RCL590F | 1267 | 1080 | 826 | 0 | 0.067 | 1.196 | 0.164 | 0.046 | 0.0042 | 0.04 | 0.0426 | 0.0421 | 0.011 | 0.605 | 0.0016 | 0.004 | 0.001 | 0.001 | 0.0045 | 0.0001 | 0 | 0.0003 | 0 | 382 | 619 | 27
17270 | RCL590F | 1273 | 1080 | 816 | 0 | 0.067 | 1.196 | 0.164 | 0.046 | 0.0042 | 0.04 | 0.0426 | 0.0421 | 0.011 | 0.605 | 0.0016 | 0.004 | 0.001 | 0.001 | 0.0045 | 0.0001 | 0 | 0.0003 | 0 | 400 | 628 | 28
17250 | RCL590F | 1261 | 1080 | 822 | 0 | 0.067 | 1.196 | 0.164 | 0.046 | 0.0042 | 0.04 | 0.0426 | 0.0421 | 0.011 | 0.605 | 0.0016 | 0.004 | 0.001 | 0.001 | 0.0045 | 0.0001 | 0 | 0.0003 | 0 | 368 | 620 | 28
17270 | RCL590F | 1267 | 1080 | 826 | 0 | 0.067 | 1.196 | 0.164 | 0.046 | 0.0042 | 0.04 | 0.0426 | 0.0421 | 0.011 | 0.605 | 0.0016 | 0.004 | 0.001 | 0.001 | 0.0045 | 0.0001 | 0 | 0.0003 | 0 | 368 | 605 | 26
17320 | RCL590F | 1273 | 1080 | 818 | 0 | 0.067 | 1.196 | 0.164 | 0.046 | 0.0042 | 0.04 | 0.0426 | 0.0421 | 0.011 | 0.605 | 0.0016 | 0.004 | 0.001 | 0.001 | 0.0045 | 0.0001 | 0 | 0.0003 | 0 | 353 | 593 | 27
17220 | RCL590F | 1261 | 1080 | 819 | 0 | 0.0681 | 1.212 | 0.151 | 0.047 | 0.0067 | 0.044 | 0.0494 | 0.0489 | 0.012 | 0.611 | 0.002 | 0.005 | 0.001 | 0.001 | 0.0101 | 0.0001 | 0 | 0.0003 | 0 | 402 | 635 | 25
17240 | RCL590F | 1267 | 1080 | 824 | 0 | 0.0681 | 1.212 | 0.151 | 0.047 | 0.0067 | 0.044 | 0.0494 | 0.0489 | 0.012 | 0.611 | 0.002 | 0.005 | 0.001 | 0.001 | 0.0101 | 0.0001 | 0 | 0.0003 | 0 | 394 | 628 | 26
17270 | RCL590F | 1273 | 1080 | 819 | 0 | 0.0681 | 1.212 | 0.151 | 0.047 | 0.0067 | 0.044 | 0.0494 | 0.0489 | 0.012 | 0.611 | 0.002 | 0.005 | 0.001 | 0.001 | 0.0101 | 0.0001 | 0 | 0.0003 | 0 | 393 | 627 | 29
17180 | RCL590F | 1261 | 1080 | 817 | 0 | 0.0721 | 1.271 | 0.15 | 0.04 | 0.0042 | 0.037 | 0.0445 | 0.044 | 0.011 | 0.64 | 0.0015 | 0.003 | 0.001 | 0.001 | 0.002 | 0.0001 | 0 | 0.0003 | 0 | 375 | 637 | 25
17220 | RCL590F | 1267 | 1080 | 821 | 0 | 0.0681 | 1.212 | 0.151 | 0.047 | 0.0067 | 0.044 | 0.0494 | 0.0489 | 0.012 | 0.611 | 0.002 | 0.005 | 0.001 | 0.001 | 0.0101 | 0.0001 | 0 | 0.0003 | 0 | 379 | 633 | 24
17270 | RCL590F | 1273 | 1080 | 818 | 0 | 0.0721 | 1.271 | 0.15 | 0.04 | 0.0042 | 0.037 | 0.0445 | 0.044 | 0.011 | 0.64 | 0.0015 | 0.003 | 0.001 | 0.001 | 0.002 | 0.0001 | 0 | 0.0003 | 0 | 371 | 629 | 28
16350 | RCL590F | 1261 | 1080 | 820 | 0 | 0.0593 | 1.194 | 0.151 | 0.048 | 0.0053 | 0.032 | 0.0423 | 0.0414 | 0.011 | 0.642 | 0.0026 | 0.002 | 0.001 | 0.001 | 0.0048 | 0.0001 | 0 | 0.0003 | 0 | 355 | 600 | 26
16310 | RCL590F | 1267 | 1080 | 821 | 0 | 0.0593 | 1.194 | 0.151 | 0.048 | 0.0053 | 0.032 | 0.0423 | 0.0414 | 0.011 | 0.642 | 0.0026 | 0.002 | 0.001 | 0.001 | 0.0048 | 0.0001 | 0 | 0.0003 | 0 | 367 | 606 | 27
16760 | Q450NQR1 | 1268 | 1080 | 870 | 561 | 0.0658 | 1.015 | 0.206 | 0.015 | 0.0031 | 0.24 | 0.0219 | 0.0215 | 0.161 | 0.371 | 0.0012 | 0.002 | 0.001 | 0.025 | 0.0084 | 0.0009 | 0 | 0.0003 | 0 | 532 | 588 | 26
27340 | Q235B | 1250 | 1040 | 885 | 610 | 0.1517 | 0.443 | 0.201 | 0.011 | 0.013 | 0.032 | 0.033 | 0.032 | 0.012 | 0.021 | 0.003 | 0.005 | 0.002 | 0.001 | 0.0086 | 0.0001 | 0 | 0.0003 | 0 | 313 | 464 | 26
27390 | Q235B | 1262 | 1040 | 887 | 635 | 0.145 | 0.505 | 0.199 | 0.021 | 0.01 | 0.048 | 0.02 | 0.019 | 0.015 | 0.027 | 0.001 | 0.005 | 0.001 | 0.001 | 0.0049 | 0.0001 | 0 | 0.0001 | 0 | 319 | 453 | 30
27300 | Q235B | 1256 | 1040 | 875 | 606 | 0.138 | 0.456 | 0.184 | 0.013 | 0.013 | 0.046 | 0.021 | 0.018 | 0.014 | 0.025 | 0.001 | 0.006 | 0.001 | 0.001 | 0.004 | 0.0001 | 0 | 0.0001 | 0 | 302 | 448 | 29
31040 | Q345B | 1255 | 1040 | 847 | 577 | 0.151 | 1.46 | 0.282 | 0.019 | 0.016 | 0.054 | 0.011 | 0.009 | 0.015 | 0.034 | 0.001 | 0.001 | 0.001 | 0.0017 | 0.0034 | 0.0003 | 0 | 0.0001 | 0 | 402 | 545 | 27
27600 | Q345B | 1260 | 1040 | 849 | 578 | 0.1592 | 1.471 | 0.297 | 0.019 | 0.011 | 0.038 | 0.007 | 0.007 | 0.013 | 0.025 | 0.003 | 0.006 | 0.004 | 0.0025 | 0.0052 | 0.0002 | 0 | 0.0004 | 0 | 439 | 567 | 29
27560 | Q345B | 1254 | 1040 | 845 | 579 | 0.1592 | 1.471 | 0.297 | 0.019 | 0.011 | 0.038 | 0.007 | 0.007 | 0.013 | 0.025 | 0.003 | 0.006 | 0.004 | 0.0025 | 0.0052 | 0.0002 | 0 | 0.0004 | 0 | 445 | 570 | 24
27570 | Q345B | 1257 | 1060 | 859 | 573 | 0.1611 | 1.47 | 0.251 | 0.019 | 0.01 | 0.047 | 0.011 | 0.01 | 0.02 | 0.035 | 0.003 | 0.007 | 0.004 | 0.0011 | 0.0024 | 0.0001 | 0 | 0.0005 | 0 | 471 | 515 | 24
27340 | Q345B | 1269 | 1060 | 858 | 574 | 0.16 | 1.489 | 0.248 | 0.02 | 0.011 | 0.033 | 0.007 | 0.006 | 0.014 | 0.038 | 0.003 | 0.006 | 0.004 | 0.001 | 0.0035 | 0.0001 | 0 | 0.0005 | 0 | 450 | 574 | 22
27550 | Q345B | 1261 | 1060 | 857 | 573 | 0.1592 | 1.471 | 0.297 | 0.019 | 0.011 | 0.038 | 0.007 | 0.007 | 0.013 | 0.025 | 0.003 | 0.006 | 0.004 | 0.0025 | 0.0052 | 0.0002 | 0 | 0.0004 | 0 | 458 | 495 | 25
27990 | Q345B | 1267 | 1060 | 857 | 574 | 0.1565 | 1.472 | 0.289 | 0.018 | 0.012 | 0.044 | 0.002 | 0.002 | 0.016 | 0.026 | 0.003 | 0.005 | 0.004 | 0.0021 | 0.0044 | 0.0003 | 0 | 0.0003 | 0 | 453 | 503 | 29
27450 | Q345B | 1271 | 1060 | 859 | 573 | 0.167 | 1.48 | 0.251 | 0.016 | 0.014 | 0.031 | 0.001 | 0.001 | 0.012 | 0.024 | 0.001 | 0.001 | 0.001 | 0.001 | 0.0048 | 0.0005 | 0 | 0.0001 | 0 | 459 | 516 | 23
26770 | Q345B | 1259 | 1060 | 859 | 574 | 0.1591 | 1.476 | 0.255 | 0.02 | 0.0067 | 0.037 | 0.0079 | 0.0068 | 0.007 | 0.027 | 0.0009 | 0.002 | 0.001 | 0.001 | 0.002 | 0.0001 | 0 | 0.0003 | 0 | 459 | 553 | 26
20830 | 09CuPCrNi-A | 1270 | 1060 | 868 | 559 | 0.0766 | 0.404 | 0.416 | 0.092 | 0.0057 | 0.317 | 0.0353 | 0.0333 | 0.156 | 0.381 | 0.0021 | 0.004 | 0.001 | 0.001 | 0.0036 | 0.0001 | 0 | 0.0003 | 0 | 392 | 521 | 33
20960 | 09CuPCrNi-A | 1264 | 1060 | 868 | 581 | 0.0766 | 0.404 | 0.416 | 0.092 | 0.0057 | 0.317 | 0.0353 | 0.0333 | 0.156 | 0.381 | 0.0021 | 0.004 | 0.001 | 0.001 | 0.0036 | 0.0001 | 0 | 0.0003 | 0 | 397 | 529 | 31
27320 | Q450NQR1 | 1276 | 1080 | 879 | 545 | 0.066 | 1.099 | 0.232 | 0.015 | 0.003 | 0.25 | 0.011 | 0.008 | 0.189 | 0.378 | 0.002 | 0.006 | 0.002 | 0.0268 | 0 | 0.0005 | 0 | 0.0001 | 0 | 531 | 594 | 28
20900 | 09CuPCrNi-A | 1280 | 1080 | 880 | 582 | 0.0838 | 0.443 | 0.397 | 0.092 | 0.0061 | 0.315 | 0.0284 | 0.0273 | 0.153 | 0.379 | 0.0018 | 0.004 | 0.001 | 0.001 | 0.0034 | 0.0001 | 0 | 0.0003 | 0 | 390 | 523 | 25
24270 | A414Gr.G | 1289 | 1110 | 878 | 526 | 0.1403 | 1.188 | 0.209 | 0.019 | 0.004 | 0.047 | 0.0376 | 0.0368 | 0.009 | 0.025 | 0.0013 | 0.004 | 0.001 | 0.001 | 0.0009 | 0.0001 | 0 | 0.0002 | 0 | 432 | 568 | 25
24270 | A414Gr.G | 1289 | 1110 | 878 | 526 | 0.1403 | 1.188 | 0.209 | 0.019 | 0.004 | 0.047 | 0.0376 | 0.0368 | 0.009 | 0.025 | 0.0013 | 0.004 | 0.001 | 0.001 | 0.0009 | 0.0001 | 0 | 0.0002 | 0 | 415 | 561 | 30
24270 | A414Gr.G | 1289 | 1110 | 878 | 526 | 0.1403 | 1.188 | 0.209 | 0.019 | 0.004 | 0.047 | 0.0376 | 0.0368 | 0.009 | 0.025 | 0.0013 | 0.004 | 0.001 | 0.001 | 0.0009 | 0.0001 | 0 | 0.0002 | 0 | 410 | 563 | 27
24250 | A414Gr.G | 1277 | 1110 | 878 | 525 | 0.1403 | 1.188 | 0.209 | 0.019 | 0.004 | 0.047 | 0.0376 | 0.0368 | 0.009 | 0.025 | 0.0013 | 0.004 | 0.001 | 0.001 | 0.0009 | 0.0001 | 0 | 0.0002 | 0 | 419 | 571 | 28
24250 | A414Gr.G | 1277 | 1110 | 878 | 525 | 0.1403 | 1.188 | 0.209 | 0.019 | 0.004 | 0.047 | 0.0376 | 0.0368 | 0.009 | 0.025 | 0.0013 | 0.004 | 0.001 | 0.001 | 0.0009 | 0.0001 | 0 | 0.0002 | 0 | 443 | 570 | 28
24250 | A414Gr.G | 1277 | 1110 | 878 | 525 | 0.1403 | 1.188 | 0.209 | 0.019 | 0.004 | 0.047 | 0.0376 | 0.0368 | 0.009 | 0.025 | 0.0013 | 0.004 | 0.001 | 0.001 | 0.0009 | 0.0001 | 0 | 0.0002 | 0 | 435 | 571 | 26
21710 | SPA-H | 1266 | 1100 | 878 | 602 | 0.0782 | 0.483 | 0.407 | 0.099 | 0.007 | 0.29 | 0.036 | 0.035 | 0.09 | 0.339 | 0.004 | 0.006 | 0.005 | 0.0012 | 0 | 0.0001 | 0 | 0.0004 | 0 | 415 | 529 | 38
21740 | SPA-H | 1260 | 1100 | 877 | 602 | 0.085 | 0.466 | 0.408 | 0.091 | 0.002 | 0.281 | 0.035 | 0.034 | 0.09 | 0.335 | 0.002 | 0.006 | 0.002 | 0.001 | 0 | 0.0003 | 0 | 0.0001 | 0 | 414 | 533 | 38
21690 | SPA-H | 1260 | 1100 | 878 | 601 | 0.0862 | 0.47 | 0.366 | 0.093 | 0.004 | 0.277 | 0.044 | 0.043 | 0.083 | 0.342 | 0.004 | 0.005 | 0.004 | 0.0012 | 0 | 0.0003 | 0 | 0.0004 | 0 | 412 | 527 | 39
20830 | RCL490 | 1280 | 1100 | 869 | 623 | 0.0719 | 1.119 | 0.135 | 0.02 | 0.0046 | 0.047 | 0.0467 | 0.0455 | 0.009 | 0.036 | 0.0006 | 0.004 | 0.001 | 0.035 | 0.0022 | 0.0001 | 0 | 0.0002 | 0 | 500 | 564 | 35
18360 | RT360 | 1290 | 1110 | 881 | 619 | 0.0699 | 0.571 | 0.016 | 0.02 | 0.011 | 0.043 | 0.048 | 0.046 | 0.017 | 0.028 | 0.042 | 0.007 | 0.003 | 0.0011 | 0.0022 | 0.0001 | 0 | 0.0003 | 0 | 390 | 473 | 31
18250 | RT360 | 1278 | 1110 | 877 | 653 | 0.0699 | 0.571 | 0.016 | 0.02 | 0.011 | 0.043 | 0.048 | 0.046 | 0.017 | 0.028 | 0.042 | 0.007 | 0.003 | 0.0011 | 0.0022 | 0.0001 | 0 | 0.0003 | 0 | 386 | 475 | 25
18340 | RT360 | 1284 | 1110 | 877 | 652 | 0.0699 | 0.571 | 0.016 | 0.02 | 0.011 | 0.043 | 0.048 | 0.046 | 0.017 | 0.028 | 0.042 | 0.007 | 0.003 | 0.0011 | 0.0022 | 0.0001 | 0 | 0.0003 | 0 | 375 | 459 | 32
18180 | RT360 | 1290 | 1110 | 873 | 653 | 0.0699 | 0.571 | 0.016 | 0.02 | 0.011 | 0.043 | 0.048 | 0.046 | 0.017 | 0.028 | 0.042 | 0.007 | 0.003 | 0.0011 | 0.0022 | 0.0001 | 0 | 0.0003 | 0 | 367 | 458 | 33
18350 | RT360 | 1278 | 1110 | 876 | 627 | 0.0699 | 0.571 | 0.016 | 0.02 | 0.011 | 0.043 | 0.048 | 0.046 | 0.017 | 0.028 | 0.042 | 0.007 | 0.003 | 0.0011 | 0.0022 | 0.0001 | 0 | 0.0003 | 0 | 382 | 458 | 28
18120 | RT360 | 1284 | 1110 | 878 | 652 | 0.0699 | 0.571 | 0.016 | 0.02 | 0.011 | 0.043 | 0.048 | 0.046 | 0.017 | 0.028 | 0.042 | 0.007 | 0.003 | 0.0011 | 0.0022 | 0.0001 | 0 | 0.0003 | 0 | 373 | 462 | 28
18330 | RT360 | 1290 | 1110 | 875 | 652 | 0.0699 | 0.571 | 0.016 | 0.02 | 0.011 | 0.043 | 0.048 | 0.046 | 0.017 | 0.028 | 0.042 | 0.007 | 0.003 | 0.0011 | 0.0022 | 0.0001 | 0 | 0.0003 | 0 | 376 | 463 | 28
18150 | RT360 | 1278 | 1110 | 876 | 653 | 0.068 | 0.611 | 0.021 | 0.013 | 0.009 | 0.036 | 0.032 | 0.03 | 0.012 | 0.022 | 0.045 | 0.004 | 0.001 | 0.001 | 0.0019 | 0.0001 | 0 | 0.0001 | 0 | 360 | 452 | 23
20799 | Q345E | 1273 | 1080 | 0 | 0 | 0.0758 | 1.386 | 0.158 | 0.016 | 0.0065 | 0.035 | 0.0389 | 0.0383 | 0.008 | 0.03 | 0.0007 | 0.002 | 0.001 | 0.02 | 0.0018 | 0.0001 | 0 | 0.0002 | 0 | 428 | 501 | 29
19550 | WL510 | 1267 | 1080 | 887 | 613 | 0.1049 | 0.963 | 0.196 | 0.019 | 0.0059 | 0.039 | 0.0406 | 0.0402 | 0.01 | 0.035 | 0.0137 | 0.003 | 0.001 | 0.02 | 0.0024 | 0.0001 | 0 | 0.0003 | 0 | 509 | 586 | 28
19230 | WL510 | 1273 | 1080 | 888 | 611 | 0.1049 | 0.963 | 0.196 | 0.019 | 0.0059 | 0.039 | 0.0406 | 0.0402 | 0.01 | 0.035 | 0.0137 | 0.003 | 0.001 | 0.02 | 0.0024 | 0.0001 | 0 | 0.0003 | 0 | 503 | 603 | 29
22130 | WL510 | 1279 | 1080 | 900 | 612 | 0.1027 | 1.005 | 0.204 | 0.021 | 0.0055 | 0.02 | 0.0357 | 0.0341 | 0.007 | 0.034 | 0.0135 | 0.001 | 0.001 | 0.021 | 0.0022 | 0.0001 | 0 | 0.0003 | 0 | 452 | 569 | 28
18170 | RT360 | 1284 | 1110 | 871 | 632 | 0.068 | 0.611 | 0.021 | 0.013 | 0.009 | 0.036 | 0.032 | 0.03 | 0.012 | 0.022 | 0.045 | 0.004 | 0.001 | 0.001 | 0.0019 | 0.0001 | 0 | 0.0001 | 0 | 370 | 458 | 31
18440 | RT360 | 1290 | 1110 | 873 | 628 | 0.068 | 0.611 | 0.021 | 0.013 | 0.009 | 0.036 | 0.032 | 0.03 | 0.012 | 0.022 | 0.045 | 0.004 | 0.001 | 0.001 | 0.0019 | 0.0001 | 0 | 0.0001 | 0 | 412 | 492 | 27
18360 | RT360 | 1278 | 1110 | 875 | 625 | 0.068 | 0.611 | 0.021 | 0.013 | 0.009 | 0.036 | 0.032 | 0.03 | 0.012 | 0.022 | 0.045 | 0.004 | 0.001 | 0.001 | 0.0019 | 0.0001 | 0 | 0.0001 | 0 | 379 | 462 | 24
18360 | RT360 | 1284 | 1110 | 878 | 626 | 0.068 | 0.611 | 0.021 | 0.013 | 0.009 | 0.036 | 0.032 | 0.03 | 0.012 | 0.022 | 0.045 | 0.004 | 0.001 | 0.001 | 0.0019 | 0.0001 | 0 | 0.0001 | 0 | 378 | 462 | 27
18350 | RT360 | 1290 | 1110 | 873 | 652 | 0.068 | 0.611 | 0.021 | 0.013 | 0.009 | 0.036 | 0.032 | 0.03 | 0.012 | 0.022 | 0.045 | 0.004 | 0.001 | 0.001 | 0.0019 | 0.0001 | 0 | 0.0001 | 0 | 405 | 489 | 26
18470 | RT360 | 1278 | 1110 | 879 | 628 | 0.068 | 0.611 | 0.021 | 0.013 | 0.009 | 0.036 | 0.032 | 0.03 | 0.012 | 0.022 | 0.045 | 0.004 | 0.001 | 0.001 | 0.0019 | 0.0001 | 0 | 0.0001 | 0 | 364 | 450 | 26
18290 | RT360 | 1284 | 1110 | 876 | 653 | 0.068 | 0.611 | 0.021 | 0.013 | 0.009 | 0.036 | 0.032 | 0.03 | 0.012 | 0.022 | 0.045 | 0.004 | 0.001 | 0.001 | 0.0019 | 0.0001 | 0 | 0.0001 | 0 | 392 | 476 | 23
18350 | RT360 | 1290 | 1110 | 877 | 651 | 0.0699 | 0.571 | 0.016 | 0.02 | 0.011 | 0.043 | 0.048 | 0.046 | 0.017 | 0.028 | 0.042 | 0.007 | 0.003 | 0.0011 | 0.0022 | 0.0001 | 0 | 0.0003 | 0 | 403 | 470 | 28
18340 | RT360 | 1278 | 1110 | 880 | 605 | 0.0699 | 0.571 | 0.016 | 0.02 | 0.011 | 0.043 | 0.048 | 0.046 | 0.017 | 0.028 | 0.042 | 0.007 | 0.003 | 0.0011 | 0.0022 | 0.0001 | 0 | 0.0003 | 0 | 391 | 473 | 24
18210 | RT360 | 1284 | 1110 | 877 | 628 | 0.0699 | 0.571 | 0.016 | 0.02 | 0.011 | 0.043 | 0.048 | 0.046 | 0.017 | 0.028 | 0.042 | 0.007 | 0.003 | 0.0011 | 0.0022 | 0.0001 | 0 | 0.0003 | 0 | 386 | 471 | 34
22330 | WL510-CL | 1279 | 1080 | 889 | 612 | 0.1039 | 1.025 | 0.199 | 0.021 | 0.0067 | 0.024 | 0.0295 | 0.0288 | 0.007 | 0.043 | 0.0114 | 0.001 | 0.001 | 0.018 | 0.0026 | 0.0001 | 0 | 0.0003 | 0 | 448 | 522 | 29
19550 | WL510-CL | 1270 | 1080 | 887 | 613 | 0.0992 | 0.984 | 0.221 | 0.017 | 0.0049 | 0.047 | 0.0328 | 0.0323 | 0.012 | 0.038 | 0.0139 | 0.003 | 0.001 | 0.021 | 0.0016 | 0.0001 | 0 | 0.0003 | 0 | 534 | 604 | 25
16710 | WL510-CL | 1265 | 1080 | 886 | 611 | 0.0992 | 0.984 | 0.221 | 0.017 | 0.0049 | 0.047 | 0.0328 | 0.0323 | 0.012 | 0.038 | 0.0139 | 0.003 | 0.001 | 0.021 | 0.0016 | 0.0001 | 0 | 0.0003 | 0 | 518 | 591 | 25
17980 | WL510-CL | 1265 | 1080 | 887 | 611 | 0.0993 | 1 | 0.194 | 0.015 | 0.0044 | 0.02 | 0.0319 | 0.0316 | 0.007 | 0.028 | 0.0136 | 0.001 | 0.001 | 0.019 | 0.0003 | 0.0001 | 0 | 0.0003 | 0 | 534 | 600 | 26
17820 | WL510-CL | 1277 | 1080 | 887 | 611 | 0.0993 | 1 | 0.194 | 0.015 | 0.0044 | 0.02 | 0.0319 | 0.0316 | 0.007 | 0.028 | 0.0136 | 0.001 | 0.001 | 0.019 | 0.0003 | 0.0001 | 0 | 0.0003 | 0 | 504 | 579 | 28
20630 | WL510-CL | 1271 | 1080 | 889 | 611 | 0.0946 | 0.958 | 0.193 | 0.019 | 0.0064 | 0.021 | 0.0299 | 0.028 | 0.007 | 0.026 | 0.0129 | 0.001 | 0.001 | 0.017 | 0.0021 | 0.0001 | 0 | 0.0003 | 0 | 509 | 579 | 29
20630 | WL510-CL | 1277 | 1080 | 887 | 611 | 0.0946 | 0.958 | 0.193 | 0.019 | 0.0064 | 0.021 | 0.0299 | 0.028 | 0.007 | 0.026 | 0.0129 | 0.001 | 0.001 | 0.017 | 0.0021 | 0.0001 | 0 | 0.0003 | 0 | 454 | 534 | 33
27500 | Q235B | 1256 | 1040 | 882 | 634 | 0.15 | 0.455 | 0.197 | 0.012 | 0.011 | 0.028 | 0.001 | 0.001 | 0.011 | 0.022 | 0.001 | 0.004 | 0.001 | 0.001 | 0.0031 | 0.0001 | 0 | 0.0001 | 0 | 299 | 440 | 27
27700 | Q235B | 1247 | 1040 | 886 | 610 | 0.1542 | 0.425 | 0.178 | 0.013 | 0.016 | 0.039 | 0.001 | 0.001 | 0.015 | 0.024 | 0.002 | 0.005 | 0.002 | 0.001 | 0.003 | 0.0001 | 0 | 0.0003 | 0 | 325 | 454 | 26
28830 | Q235B | 1263 | 1060 | 0 | 0 | 0.1523 | 0.455 | 0.191 | 0.019 | 0.013 | 0.05 | 0.011 | 0.01 | 0.026 | 0.03 | 0.003 | 0.008 | 0.003 | 0.001 | 0.0028 | 0.0001 | 0 | 0.0003 | 0 | 328 | 456 | 27
28680 | Q345B | 1258 | 1060 | 857 | 573 | 0.1566 | 1.503 | 0.257 | 0.02 | 0.011 | 0.042 | 0.003 | 0.002 | 0.021 | 0.024 | 0.003 | 0.006 | 0.004 | 0.0015 | 0.0032 | 0.0001 | 0 | 0.0005 | 0 | 439 | 537 | 25
27800 | Q345B | 1268 | 1060 | 856 | 567 | 0.1539 | 1.441 | 0.283 | 0.013 | 0.014 | 0.041 | 0.003 | 0.003 | 0.013 | 0.024 | 0.003 | 0.006 | 0.003 | 0.0022 | 0.006 | 0.0002 | 0 | 0.0004 | 0 | 424 | 552 | 29
24700 | Q345E | 1270 | 1060 | 868 | 598 | 0.1151 | 1.457 | 0.238 | 0.016 | 0.0094 | 0.049 | 0.0528 | 0.052 | 0.012 | 0.031 | 0.0012 | 0.003 | 0.001 | 0.024 | 0.0026 | 0.0001 | 0 | 0.0002 | 0 | 469 | 558 | 25
27760 | Q235B | 1250 | 1040 | 880 | 629 | 0.1517 | 0.443 | 0.201 | 0.011 | 0.013 | 0.032 | 0.033 | 0.032 | 0.012 | 0.021 | 0.003 | 0.005 | 0.002 | 0.001 | 0.0086 | 0.0001 | 0 | 0.0003 | 0 | 332 | 467 | 26
28840 | Q235B | 1257 | 1060 | 885 | 631 | 0.151 | 0.508 | 0.211 | 0.017 | 0.014 | 0.049 | 0.008 | 0.005 | 0.02 | 0.04 | 0.001 | 0.01 | 0.001 | 0.001 | 0.0028 | 0.0002 | 0 | 0.0001 | 0 | 321 | 456 | 30
28540 | Q345B | 1264 | 1060 | 855 | 569 | 0.158 | 1.467 | 0.298 | 0.016 | 0.004 | 0.054 | 0.028 | 0.026 | 0.022 | 0.038 | 0.002 | 0.002 | 0.001 | 0.001 | 0.0041 | 0.0002 | 0 | 0.0001 | 0 | 465 | 586 | 24
27940 | WL510 | 1265 | 1060 | 863 | 580 | 0.104 | 1.41 | 0.222 | 0.019 | 0.003 | 0.045 | 0.032 | 0.031 | 0.011 | 0.024 | 0.016 | 0.001 | 0.002 | 0.0242 | 0 | 0.002 | 0 | 0.0001 | 0 | 494 | 586 | 26
27720 | WL510 | 1271 | 1060 | 868 | 587 | 0.104 | 1.41 | 0.222 | 0.019 | 0.003 | 0.045 | 0.032 | 0.031 | 0.011 | 0.024 | 0.016 | 0.001 | 0.002 | 0.0242 | 0 | 0.002 | 0 | 0.0001 | 0 | 488 | 578 | 26
26700 | WL510 | 1259 | 1060 | 865 | 585 | 0.098 | 1.417 | 0.206 | 0.021 | 0.003 | 0.038 | 0.033 | 0.033 | 0.013 | 0.025 | 0.017 | 0.001 | 0.002 | 0.0227 | 0 | 0.0017 | 0 | 0.0001 | 0 | 496 | 565 | 27
28310 | WL510 | 1265 | 1060 | 856 | 583 | 0.096 | 1.437 | 0.208 | 0.017 | 0.004 | 0.047 | 0.036 | 0.034 | 0.016 | 0.032 | 0.015 | 0.001 | 0.001 | 0.0244 | 0.0053 | 0.001 | 0 | 0.0001 | 0 | 495 | 576 | 26
28460 | WL510 | 1265 | 1060 | 857 | 583 | 0.097 | 1.41 | 0.214 | 0.016 | 0.003 | 0.048 | 0.041 | 0.04 | 0.014 | 0.028 | 0.016 | 0.001 | 0.001 | 0.0238 | 0 | 0.0013 | 0 | 0.0001 | 0 | 498 | 582 | 27
28440 | WL510 | 1271 | 1060 | 864 | 586 | 0.097 | 1.41 | 0.214 | 0.016 | 0.003 | 0.048 | 0.041 | 0.04 | 0.014 | 0.028 | 0.016 | 0.001 | 0.001 | 0.0238 | 0 | 0.0013 | 0 | 0.0001 | 0 | 492 | 580 | 27
28070 | WL510 | 1259 | 1060 | 858 | 583 | 0.1001 | 1.44 | 0.218 | 0.018 | 0.003 | 0.049 | 0.038 | 0.038 | 0.019 | 0.032 | 0.017 | 0.006 | 0.003 | 0.0245 | 0 | 0.0005 | 0 | 0.0002 | 0 | 479 | 572 | 28
28540 | WL510 | 1271 | 1060 | 865 | 585 | 0.099 | 1.441 | 0.207 | 0.016 | 0.002 | 0.047 | 0.031 | 0.029 | 0.013 | 0.024 | 0.017 | 0.001 | 0.001 | 0.0236 | 0 | 0.0008 | 0 | 0.0001 | 0 | 485 | 571 | 30
28690 | WL510 | 1271 | 1060 | 859 | 585 | 0.099 | 1.441 | 0.207 | 0.016 | 0.002 | 0.047 | 0.031 | 0.029 | 0.013 | 0.024 | 0.017 | 0.001 | 0.001 | 0.0236 | 0 | 0.0008 | 0 | 0.0001 | 0 | 486 | 580 | 27
25450 | WL510 | 1271 | 1060 | 864 | 560 | 0.104 | 1.41 | 0.222 | 0.019 | 0.003 | 0.045 | 0.032 | 0.031 | 0.011 | 0.024 | 0.016 | 0.001 | 0.002 | 0.0242 | 0 | 0.002 | 0 | 0.0001 | 0 | 469 | 565 | 28
28920 | WL510 | 1261 | 1060 | 868 | 580 | 0.093 | 1.396 | 0.174 | 0.008 | 0.007 | 0.052 | 0.057 | 0.056 | 0.017 | 0.026 | 0.017 | 0.001 | 0.001 | 0.0234 | 0 | 0.0022 | 0 | 0.0001 | 0 | 522 | 587 | 27
28640 | WL510 | 1273 | 1060 | 868 | 581 | 0.095 | 1.381 | 0.213 | 0.016 | 0.002 | 0.051 | 0.035 | 0.034 | 0.015 | 0.032 | 0.017 | 0.001 | 0.001 | 0.0229 | 0 | 0.0018 | 0 | 0.0001 | 0 | 509 | 577 | 28
28200 | WL510 | 1267 | 1060 | 867 | 583 | 0.097 | 1.41 | 0.214 | 0.016 | 0.003 | 0.048 | 0.041 | 0.04 | 0.014 | 0.028 | 0.016 | 0.001 | 0.001 | 0.0238 | 0 | 0.0013 | 0 | 0.0001 | 0 | 518 | 586 | 29
28470 | WL510 | 1273 | 1060 | 0 | 0 | 0.096 | 1.437 | 0.208 | 0.017 | 0.004 | 0.047 | 0.036 | 0.034 | 0.016 | 0.032 | 0.015 | 0.001 | 0.001 | 0.0244 | 0.0053 | 0.001 | 0 | 0.0001 | 0 | 473 | 557 | 31
28440 | WL510 | 1261 | 1060 | 868 | 583 | 0.099 | 1.441 | 0.207 | 0.016 | 0.002 | 0.047 | 0.031 | 0.029 | 0.013 | 0.024 | 0.017 | 0.001 | 0.001 | 0.0236 | 0 | 0.0008 | 0 | 0.0001 | 0 | 490 | 572 | 29
26630 | WL510 | 1267 | 1060 | 0 | 0 | 0.1001 | 1.44 | 0.218 | 0.018 | 0.003 | 0.049 | 0.038 | 0.038 | 0.019 | 0.032 | 0.017 | 0.006 | 0.003 | 0.0245 | 0 | 0.0005 | 0 | 0.0002 | 0 | 513 | 575 | 30
26810 | WL510 | 1273 | 1060 | 867 | 583 | 0.098 | 1.417 | 0.206 | 0.021 | 0.003 | 0.038 | 0.033 | 0.033 | 0.013 | 0.025 | 0.017 | 0.001 | 0.002 | 0.0227 | 0 | 0.0017 | 0 | 0.0001 | 0 | 492 | 572 | 30
27610 | WL510 | 1261 | 1060 | 0 | 0 | 0.098 | 1.417 | 0.206 | 0.021 | 0.003 | 0.038 | 0.033 | 0.033 | 0.013 | 0.025 | 0.017 | 0.001 | 0.002 | 0.0227 | 0 | 0.0017 | 0 | 0.0001 | 0 | 504 | 580 | 28
28560 | WL510 | 1267 | 1060 | 867 | 584 | 0.096 | 1.437 | 0.208 | 0.017 | 0.004 | 0.047 | 0.036 | 0.034 | 0.016 | 0.032 | 0.015 | 0.001 | 0.001 | 0.0244 | 0.0053 | 0.001 | 0 | 0.0001 | 0 | 496 | 582 | 26
28330 | WL510 | 1273 | 1060 | 868 | 563 | 0.1001 | 1.44 | 0.218 | 0.018 | 0.003 | 0.049 | 0.038 | 0.038 | 0.019 | 0.032 | 0.017 | 0.006 | 0.003 | 0.0245 | 0 | 0.0005 | 0 | 0.0002 | 0 | 493 | 583 | 28
29000 | WL510 | 1258 | 1060 | 867 | 563 | 0.1015 | 1.414 | 0.196 | 0.019 | 0.001 | 0.033 | 0.038 | 0.038 | 0.021 | 0.023 | 0.016 | 0.005 | 0.003 | 0.0244 | 0 | 0.0011 | 0 | 0.0002 | 0 | 522 | 598 | 29
26750 | RCL540 | 1267 | 1060 | 846 | 562 | 0.0772 | 1.156 | 0.147 | 0.012 | 0.0039 | 0.04 | 0.0347 | 0.0343 | 0.008 | 0.028 | 0.0013 | 0.002 | 0.001 | 0.039 | 0.0022 | 0.0001 | 0 | 0.0003 | 0 | 506 | 593 | 25
26230 | J55 | 1260 | 1080 | 869 | 633 | 0.177 | 0.854 | 0.148 | 0.016 | 0.0014 | 0.036 | 0.034 | 0.033 | 0.018 | 0.342 | 0.015 | 0.005 | 0.001 | 0.0244 | 0.0031 | 0.0024 | 0 | 0.0001 | 0 | 492 | 577 | 34
26110 | J55 | 1272 | 1080 | 868 | 631 | 0.185 | 0.875 | 0.166 | 0.012 | 0.0018 | 0.049 | 0.029 | 0.028 | 0.014 | 0.332 | 0.015 | 0.003 | 0.001 | 0.0237 | 0.0036 | 0.002 | 0 | 0.0001 | 0 | 442 | 569 | 35
26070 | J55 | 1260 | 1060 | 843 | 613 | 0.1763 | 0.871 | 0.154 | 0.017 | 0.0027 | 0.049 | 0.027 | 0.026 | 0.021 | 0.335 | 0.015 | 0.005 | 0.003 | 0.0241 | 0.0026 | 0.0006 | 0 | 0.0003 | 0 | 449 | 574 | 36
26130 | J55 | 1248 | 1060 | 0 | 0 | 0.1823 | 0.877 | 0.157 | 0.015 | 0.0024 | 0.059 | 0.032 | 0.031 | 0.021 | 0.335 | 0.015 | 0.006 | 0.003 | 0.0241 | 0.0031 | 0.0013 | 0 | 0.0003 | 0 | 448 | 564 | 39
25920 | J55 | 1254 | 1060 | 835 | 614 | 0.189 | 0.888 | 0.184 | 0.02 | 0.0019 | 0.037 | 0.033 | 0.033 | 0.018 | 0.338 | 0.015 | 0.003 | 0.001 | 0.0244 | 0.0031 | 0.0014 | 0 | 0.0001 | 0 | 454 | 585 | 38
25960 | J55 | 1254 | 1060 | 834 | 615 | 0.176 | 0.871 | 0.164 | 0.013 | 0.0025 | 0.047 | 0.031 | 0.029 | 0.014 | 0.333 | 0.014 | 0.003 | 0.001 | 0.0229 | 0.0033 | 0.0018 | 0 | 0.0001 | 0 | 464 | 595 | 36
25310 | J55 | 1271 | 1080 | 863 | 606 | 0.177 | 0.854 | 0.148 | 0.016 | 0.0014 | 0.036 | 0.034 | 0.033 | 0.018 | 0.342 | 0.015 | 0.005 | 0.001 | 0.0244 | 0.0031 | 0.0024 | 0 | 0.0001 | 0 | 459 | 562 | 36
25380 | J55 | 1259 | 1080 | 864 | 632 | 0.176 | 0.871 | 0.164 | 0.013 | 0.0025 | 0.047 | 0.031 | 0.029 | 0.014 | 0.333 | 0.014 | 0.003 | 0.001 | 0.0229 | 0.0033 | 0.0018 | 0 | 0.0001 | 0 | 459 | 584 | 36
25360 | J55 | 1259 | 1080 | 859 | 633 | 0.185 | 0.875 | 0.166 | 0.012 | 0.0018 | 0.049 | 0.029 | 0.028 | 0.014 | 0.332 | 0.015 | 0.003 | 0.001 | 0.0237 | 0.0036 | 0.002 | 0 | 0.0001 | 0 | 462 | 588 | 33
24420 | J55 | 1255 | 1060 | 834 | 614 | 0.176 | 0.871 | 0.164 | 0.013 | 0.0025 | 0.047 | 0.031 | 0.029 | 0.014 | 0.333 | 0.014 | 0.003 | 0.001 | 0.0229 | 0.0033 | 0.0018 | 0 | 0.0001 | 0 | 492 | 613 | 34
22410 | RT360 | 1274 | 1100 | 856 | 634 | 0.068 | 0.611 | 0.021 | 0.013 | 0.009 | 0.036 | 0.032 | 0.03 | 0.012 | 0.022 | 0.045 | 0.004 | 0.001 | 0.001 | 0.0019 | 0.0001 | 0 | 0.0001 | 0 | 393 | 451 | 23
28834 | Q235B | 1269 | 1060 | 0 | 0 | 0.151 | 0.508 | 0.211 | 0.017 | 0.014 | 0.049 | 0.008 | 0.005 | 0.02 | 0.04 | 0.001 | 0.01 | 0.001 | 0.001 | 0.0028 | 0.0002 | 0 | 0.0001 | 0 | 308 | 449 | 33
28290 | Q235B | 1256 | 1060 | 880 | 602 | 0.1541 | 0.467 | 0.187 | 0.017 | 0.012 | 0.041 | 0.001 | 0.001 | 0.019 | 0.022 | 0.002 | 0.006 | 0.002 | 0.001 | 0.0034 | 0.0001 | 0 | 0.0004 | 0 | 301 | 450 | 35
28830 | Q235B | 1263 | 1060 | 880 | 603 | 0.1427 | 0.472 | 0.188 | 0.018 | 0.014 | 0.035 | 0.002 | 0.001 | 0.014 | 0.021 | 0.002 | 0.006 | 0.002 | 0.001 | 0.0042 | 0.0001 | 0 | 0.0003 | 0 | 298 | 435 | 35
29390 | Q235B | 1269 | 1060 | 882 | 634 | 0.1464 | 0.459 | 0.21 | 0.028 | 0.007 | 0.032 | 0.044 | 0.043 | 0.011 | 0.022 | 0.004 | 0.005 | 0.002 | 0.007 | 0.0031 | 0.0001 | 0 | 0.0003 | 0 | 334 | 464 | 33
27600 | Q235B | 1260 | 1060 | 885 | 634 | 0.1536 | 0.526 | 0.216 | 0.019 | 0.014 | 0.036 | 0.045 | 0.044 | 0.029 | 0.04 | 0.004 | 0.011 | 0.003 | 0.001 | 0.0033 | 0.0001 | 0 | 0.0003 | 0 | 369 | 479 | 25
17380 | WL440 | 1273 | 1100 | 876 | 602 | 0.0773 | 1.306 | 0.165 | 0.017 | 0.0053 | 0.048 | 0.0508 | 0.0501 | 0.007 | 0.026 | 0.0148 | 0.002 | 0.001 | 0.001 | 0.0001 | 0.0001 | 0 | 0.0004 | 0 | 411 | 502 | 30
18160 | RT360 | 1290 | 1110 | 877 | 653 | 0.068 | 0.611 | 0.021 | 0.013 | 0.009 | 0.036 | 0.032 | 0.03 | 0.012 | 0.022 | 0.045 | 0.004 | 0.001 | 0.001 | 0.0019 | 0.0001 | 0 | 0.0001 | 0 | 388 | 473 | 26
18210 | RT360 | 1278 | 1110 | 878 | 654 | 0.0699 | 0.571 | 0.016 | 0.02 | 0.011 | 0.043 | 0.048 | 0.046 | 0.017 | 0.028 | 0.042 | 0.007 | 0.003 | 0.0011 | 0.0022 | 0.0001 | 0 | 0.0003 | 0 | 368 | 455 | 31
18240 | RT360 | 1284 | 1110 | 878 | 628 | 0.0699 | 0.571 | 0.016 | 0.02 | 0.011 | 0.043 | 0.048 | 0.046 | 0.017 | 0.028 | 0.042 | 0.007 | 0.003 | 0.0011 | 0.0022 | 0.0001 | 0 | 0.0003 | 0 | 384 | 475 | 27
25800 | QStE650TM | 1266 | 1090 | 859 | 568 | 0.0631 | 1.76 | 0.206 | 0.014 | 0.003 | 0.039 | 0.0475 | 0.047 | 0.007 | 0.032 | 0.1142 | 0.002 | 0.001 | 0.063 | 0.0031 | 0.0001 | 0 | 0.0003 | 0 | 775 | 829 | 19
26160 | QStE650TM | 1272 | 1090 | 856 | 583 | 0.0631 | 1.76 | 0.206 | 0.014 | 0.003 | 0.039 | 0.0475 | 0.047 | 0.007 | 0.032 | 0.1142 | 0.002 | 0.001 | 0.063 | 0.0031 | 0.0001 | 0 | 0.0003 | 0 | 784 | 815 | 17
27720 | Q235B | 1269 | 1060 | 883 | 607 | 0.1536 | 0.526 | 0.216 | 0.019 | 0.014 | 0.036 | 0.045 | 0.044 | 0.029 | 0.04 | 0.004 | 0.011 | 0.003 | 0.001 | 0.0033 | 0.0001 | 0 | 0.0003 | 0 | 303 | 458 | 33
28920 | Q235B | 1257 | 1060 | 885 | 606 | 0.1427 | 0.472 | 0.188 | 0.018 | 0.014 | 0.035 | 0.002 | 0.001 | 0.014 | 0.021 | 0.002 | 0.006 | 0.002 | 0.001 | 0.0042 | 0.0001 | 0 | 0.0003 | 0 | 299 | 443 | 39
29470 | Q235B | 1256 | 1060 | 886 | 608 | 0.1435 | 0.434 | 0.2 | 0.016 | 0.02 | 0.056 | 0.017 | 0.015 | 0.027 | 0.035 | 0.003 | 0.007 | 0.002 | 0.001 | 0.0057 | 0.0009 | 0 | 0.0003 | 0 | 354 | 468 | 33
29560 | Q235B | 1268 | 1060 | 883 | 633 | 0.1569 | 0.505 | 0.178 | 0.013 | 0.012 | 0.03 | 0.003 | 0.003 | 0.023 | 0.015 | 0.002 | 0.005 | 0.002 | 0.001 | 0.0028 | 0.0001 | 0 | 0.0002 | 0 | 322 | 448 | 28
29390 | Q235B | 1259 | 1060 | 885 | 613 | 0.1496 | 0.417 | 0.218 | 0.017 | 0.015 | 0.045 | 0.027 | 0.025 | 0.039 | 0.031 | 0.003 | 0.008 | 0.002 | 0.001 | 0.0051 | 0.0001 | 0 | 0.0003 | 0 | 366 | 464 | 29
24880 | B | 1276 | 1080 | 857 | 584 | 0.0877 | 0.901 | 0.183 | 0.015 | 0.0085 | 0.05 | 0.009 | 0.0073 | 0.011 | 0.038 | 0.0011 | 0.011 | 0.001 | 0.0022 | 0 | 0.0003 | 0 | 0.0003 | 0 | 336 | 460 | 34
24960 | B | 1280 | 1080 | 857 | 584 | 0.0877 | 0.901 | 0.183 | 0.015 | 0.0085 | 0.05 | 0.009 | 0.0073 | 0.011 | 0.038 | 0.0011 | 0.011 | 0.001 | 0.0022 | 0 | 0.0003 | 0 | 0.0003 | 0 | 348 | 463 | 38
27920 | Q345B | 1268 | 1060 | 856 | 574 | 0.154 | 1.48 | 0.3 | 0.016 | 0.014 | 0.043 | 0.045 | 0.044 | 0.012 | 0.024 | 0.002 | 0.001 | 0.001 | 0.0013 | 0.0049 | 0.0003 | 0 | 0.0002 | 0 | 454 | 577 | 28
28700 | Q345B | 1278 | 1100 | 905 | 582 | 0.17 | 0.522 | 0.021 | 0.025 | 0.014 | 0.035 | 0.039 | 0.037 | 0.012 | 0.026 | 0.044 | 0.005 | 0.001 | 0.001 | 0.0026 | 0.0001 | 0 | 0.0017 | 0 | 464 | 576 | 23
24500 | Q345A | 1267 | 1060 | 864 | 632 | 0.098 | 1.437 | 0.33 | 0.01 | 0.0011 | 0.248 | 0.0413 | 0.0375 | 0.252 | 0.026 | 0.0167 | 0.005 | 0.002 | 0.019 | 0.0031 | 0.0021 | 0 | 0.0001 | 0 | 430 | 532 | 31
21030 | Q235B | 1268 | 1080 | 900 | 632 | 0.1569 | 0.459 | 0.212 | 0.016 | 0.0107 | 0.028 | 0.0072 | 0.0062 | 0.007 | 0.02 | 0.0013 | 0.001 | 0.001 | 0.001 | 0.0024 | 0.0001 | 0 | 0.0002 | 0 | 330 | 456 | 30
28010 | Q235B | 1252 | 1040 | 883 | 610 | 0.1497 | 0.458 | 0.259 | 0.017 | 0.013 | 0.038 | 0.029 | 0.028 | 0.014 | 0.024 | 0.003 | 0.005 | 0.002 | 0.001 | 0.0032 | 0.0003 | 0 | 0.0002 | 0 | 325 | 462 | 32
28250 | Q235B | 1258 | 1040 | 882 | 635 | 0.1541 | 0.467 | 0.187 | 0.017 | 0.012 | 0.041 | 0.001 | 0.001 | 0.019 | 0.022 | 0.002 | 0.006 | 0.002 | 0.001 | 0.0034 | 0.0001 | 0 | 0.0004 | 0 | 308 | 459 | 33
27940 | Q235B | 1246 | 1040 | 886 | 608 | 0.1455 | 0.463 | 0.193 | 0.018 | 0.02 | 0.032 | 0.024 | 0.022 | 0.015 | 0.018 | 0.003 | 0.005 | 0.002 | 0.001 | 0.0038 | 0.0002 | 0 | 0.0002 | 0 | 323 | 460 | 31
29320 | Q235B | 1252 | 1040 | 877 | 611 | 0.1561 | 0.44 | 0.21 | 0.023 | 0.019 | 0.045 | 0.003 | 0.002 | 0.019 | 0.025 | 0.002 | 0.006 | 0.002 | 0.001 | 0.0055 | 0.0004 | 0 | 0.0003 | 0 | 324 | 463 | 34
29510 | Q235B | 1252 | 1040 | 878 | 635 | 0.1561 | 0.44 | 0.21 | 0.023 | 0.019 | 0.045 | 0.003 | 0.002 | 0.019 | 0.025 | 0.002 | 0.006 | 0.002 | 0.001 | 0.0055 | 0.0004 | 0 | 0.0003 | 0 | 356 | 469 | 32
27460 | Q235B | 1256 | 1060 | 882 | 606 | 0.1449 | 0.438 | 0.203 | 0.012 | 0.008 | 0.032 | 0.001 | 0.001 | 0.013 | 0.02 | 0.002 | 0.005 | 0.002 | 0.001 | 0.0051 | 0.0001 | 0 | 0.0003 | 0 | 304 | 450 | 25
28180 | Q235B | 1262 | 1060 | 878 | 634 | 0.1455 | 0.463 | 0.193 | 0.018 | 0.02 | 0.032 | 0.024 | 0.022 | 0.015 | 0.018 | 0.003 | 0.005 | 0.002 | 0.001 | 0.0038 | 0.0002 | 0 | 0.0002 | 0 | 299 | 441 | 40
29420 | Q235B | 1271 | 1060 | 886 | 614 | 0.1496 | 0.417 | 0.218 | 0.017 | 0.015 | 0.045 | 0.027 | 0.025 | 0.039 | 0.031 | 0.003 | 0.008 | 0.002 | 0.001 | 0.0051 | 0.0001 | 0 | 0.0003 | 0 | 338 | 472 | 30
29430 | Q235B | 1246 | 1040 | 880 | 634 | 0.1416 | 0.437 | 0.21 | 0.024 | 0.012 | 0.038 | 0.008 | 0.008 | 0.012 | 0.023 | 0.003 | 0.005 | 0.002 | 0.001 | 0.0035 | 0.0001 | 0 | 0.0003 | 0 | 343 | 461 | 31
29400 | Q235B | 1247 | 1040 | 863 | 633 | 0.144 | 0.443 | 0.217 | 0.024 | 0.022 | 0.039 | 0.011 | 0.009 | 0.016 | 0.026 | 0.003 | 0.006 | 0.002 | 0.001 | 0.0047 | 0.0001 | 0 | 0.0003 | 0 | 311 | 452 | 31
29550 | Q235B | 1246 | 1050 | 861 | 636 | 0.1503 | 0.472 | 0.187 | 0.016 | 0.015 | 0.029 | 0.002 | 0.002 | 0.009 | 0.013 | 0.002 | 0.005 | 0.002 | 0.001 | 0.004 | 0.0003 | 0 | 0.0003 | 0 | 286 | 439 | 32
29480 | Q235B | 1252 | 1050 | 869 | 636 | 0.1642 | 0.474 | 0.2 | 0.019 | 0.012 | 0.039 | 0.018 | 0.016 | 0.019 | 0.019 | 0.003 | 0.006 | 0.002 | 0.001 | 0.0031 | 0.0004 | 0 | 0.0003 | 0 | 290 | 447 | 33
29410 | Q235B | 1236 | 1050 | 881 | 632 | 0.1642 | 0.474 | 0.2 | 0.019 | 0.012 | 0.039 | 0.018 | 0.016 | 0.019 | 0.019 | 0.003 | 0.006 | 0.002 | 0.001 | 0.0031 | 0.0004 | 0 | 0.0003 | 0 | 297 | 445 | 28
29330 | Q235B | 1240 | 1050 | 875 | 637 | 0.144 | 0.443 | 0.217 | 0.024 | 0.022 | 0.039 | 0.011 | 0.009 | 0.016 | 0.026 | 0.003 | 0.006 | 0.002 | 0.001 | 0.0047 | 0.0001 | 0 | 0.0003 | 0 | 321 | 458 | 27
24630 | Q235B | 1246 | 1050 | 851 | 642 | 0.1435 | 0.434 | 0.2 | 0.016 | 0.02 | 0.056 | 0.017 | 0.015 | 0.027 | 0.035 | 0.003 | 0.007 | 0.002 | 0.001 | 0.0057 | 0.0009 | 0 | 0.0003 | 0 | 322 | 454 | 27
29350 | Q235B | 1257 | 1050 | 864 | 639 | 0.144 | 0.443 | 0.217 | 0.024 | 0.022 | 0.039 | 0.011 | 0.009 | 0.016 | 0.026 | 0.003 | 0.006 | 0.002 | 0.001 | 0.0047 | 0.0001 | 0 | 0.0003 | 0 | 291 | 449 | 34
29400 | Q235B | 1247 | 1040 | 858 | 631 | 0.1642 | 0.474 | 0.2 | 0.019 | 0.012 | 0.039 | 0.018 | 0.016 | 0.019 | 0.019 | 0.003 | 0.006 | 0.002 | 0.001 | 0.0031 | 0.0004 | 0 | 0.0003 | 0 | 305 | 456 | 30
29540 | Q235B | 1253 | 1040 | 860 | 632 | 0.1589 | 0.462 | 0.216 | 0.025 | 0.013 | 0.034 | 0.013 | 0.008 | 0.013 | 0.023 | 0.003 | 0.005 | 0.002 | 0.001 | 0.0041 | 0.001 | 0 | 0.0003 | 0 | 330 | 465 | 32
29560 | Q235B | 1253 | 1040 | 863 | 604 | 0.1612 | 0.479 | 0.195 | 0.019 | 0.02 | 0.031 | 0.029 | 0.027 | 0.011 | 0.019 | 0.003 | 0.005 | 0.002 | 0.001 | 0.0041 | 0.0001 | 0 | 0.0003 | 0 | 298 | 442 | 28
29440 | Q235B | 1241 | 1040 | 858 | 632 | 0.1498 | 0.468 | 0.181 | 0.019 | 0.008 | 0.042 | 0.01 | 0.01 | 0.014 | 0.025 | 0.003 | 0.005 | 0.002 | 0.001 | 0.0044 | 0.0001 | 0 | 0.0003 | 0 | 295 | 439 | 31
29450 | Q235B | 1254 | 1040 | 864 | 633 | 0.1498 | 0.468 | 0.181 | 0.019 | 0.008 | 0.042 | 0.01 | 0.01 | 0.014 | 0.025 | 0.003 | 0.005 | 0.002 | 0.001 | 0.0044 | 0.0001 | 0 | 0.0003 | 0 | 302 | 449 | 29
29380 | Q235B | 1242 | 1040 | 0 | 0 | 0.1431 | 0.456 | 0.189 | 0.021 | 0.014 | 0.046 | 0.017 | 0.016 | 0.02 | 0.03 | 0.003 | 0.005 | 0.002 | 0.001 | 0.004 | 0.0004 | 0 | 0.0002 | 0 | 307 | 454 | 30
29550 | Q235B | 1252 | 1040 | 881 | 634 | 0.1658 | 0.464 | 0.181 | 0.019 | 0.011 | 0.028 | 0.002 | 0.002 | 0.011 | 0.013 | 0.002 | 0.005 | 0.002 | 0.001 | 0.0032 | 0.0001 | 0 | 0.0003 | 0 | 288 | 453 | 35
24640 | Q235B | 1256 | 1060 | 883 | 600 | 0.1435 | 0.434 | 0.2 | 0.016 | 0.02 | 0.056 | 0.017 | 0.015 | 0.027 | 0.035 | 0.003 | 0.007 | 0.002 | 0.001 | 0.0057 | 0.0009 | 0 | 0.0003 | 0 | 313 | 447 | 32
29470 | Q235B | 1265 | 1060 | 883 | 635 | 0.1416 | 0.437 | 0.21 | 0.024 | 0.012 | 0.038 | 0.008 | 0.008 | 0.012 | 0.023 | 0.003 | 0.005 | 0.002 | 0.001 | 0.0035 | 0.0001 | 0 | 0.0003 | 0 | 378 | 476 | 36
27940 | Q235B | 1271 | 1060 | 885 | 634 | 0.1397 | 0.431 | 0.22 | 0.018 | 0.017 | 0.039 | 0.027 | 0.026 | 0.017 | 0.028 | 0.003 | 0.007 | 0.002 | 0.001 | 0.0045 | 0.0001 | 0 | 0.0003 | 0 | 369 | 473 | 37
29400 | Q235B | 1280 | 1080 | 895 | 633 | 0.147 | 0.457 | 0.18 | 0.02 | 0.007 | 0.035 | 0.007 | 0.006 | 0.014 | 0.022 | 0.003 | 0.005 | 0.002 | 0.001 | 0.0035 | 0.0001 | 0 | 0.0002 | 0 | 317 | 458 | 39
29390 | Q235B | 1268 | 1080 | 894 | 634 | 0.1507 | 0.461 | 0.208 | 0.023 | 0.011 | 0.032 | 0.015 | 0.013 | 0.012 | 0.021 | 0.003 | 0.005 | 0.002 | 0.001 | 0.004 | 0.0002 | 0 | 0.0003 | 0 | 329 | 476 | 34
29450 | Q235B | 1246 | 1040 | 886 | 613 | 0.1416 | 0.437 | 0.21 | 0.024 | 0.012 | 0.038 | 0.008 | 0.008 | 0.012 | 0.023 | 0.003 | 0.005 | 0.002 | 0.001 | 0.0035 | 0.0001 | 0 | 0.0003 | 0 | 313 | 451 | 33
29490 | Q235B | 1246 | 1040 | 0 | 0 | 0.1507 | 0.461 | 0.208 | 0.023 | 0.011 | 0.032 | 0.015 | 0.013 | 0.012 | 0.021 | 0.003 | 0.005 | 0.002 | 0.001 | 0.004 | 0.0002 | 0 | 0.0003 | 0 | 354 | 480 | 32
35390 | B | 1271 | 1060 | 845 | 594 | 0.147 | 0.73 | 0.187 | 0.017 | 0.015 | 0.05 | 0.004 | 0.002 | 0.015 | 0.025 | 0.001 | 0.004 | 0.001 | 0.001 | 0 | 0.0002 | 0 | 0.0001 | 0 | 324 | 465 | 26
34410 | B | 1259 | 1060 | 837 | 592 | 0.145 | 0.749 | 0.189 | 0.011 | 0.01 | 0.048 | 0.005 | 0.004 | 0.016 | 0.024 | 0.001 | 0.003 | 0.001 | 0.001 | 0 | 0.0004 | 0 | 0.0001 | 0 | 352 | 472 | 26
31320 | B | 1265 | 1060 | 836 | 592 | 0.158 | 0.721 | 0.207 | 0.016 | 0.014 | 0.047 | 0.006 | 0.004 | 0.012 | 0.018 | 0.001 | 0.004 | 0.001 | 0.001 | 0 | 0.0001 | 0 | 0.0001 | 0 | 338 | 455 | 25
28880 | B | 1278 | 1060 | 840 | 591 | 0.1491 | 0.764 | 0.186 | 0.012 | 0.012 | 0.046 | 0.002 | 0.001 | 0.015 | 0.025 | 0.002 | 0.006 | 0.002 | 0.001 | 0 | 0.0001 | 0 | 0.0005 | 0 | 357 | 483 | 28
28900 | B | 1266 | 1060 | 838 | 584 | 0.1491 | 0.764 | 0.186 | 0.012 | 0.012 | 0.046 | 0.002 | 0.001 | 0.015 | 0.025 | 0.002 | 0.006 | 0.002 | 0.001 | 0 | 0.0001 | 0 | 0.0005 | 0 | 330 | 479 | 25
28760 | Q345B | 1294 | 1100 | 898 | 553 | 0.159 | 0.458 | 0.014 | 0.015 | 0.009 | 0.027 | 0.037 | 0.034 | 0.01 | 0.031 | 0.041 | 0.004 | 0.001 | 0.001 | 0.0028 | 0.0001 | 0 | 0.0013 | 0 | 435 | 557 | 23
32110 | Q345B | 1282 | 1100 | 905 | 579 | 0.151 | 0.528 | 0.024 | 0.02 | 0.014 | 0.037 | 0.042 | 0.042 | 0.013 | 0.031 | 0.043 | 0.005 | 0.001 | 0.001 | 0.0024 | 0.0001 | 0 | 0.0015 | 0 | 475 | 584 | 23
28530 | Q345B | 1288 | 1100 | 900 | 498 | 0.1721 | 0.47 | 0.018 | 0.016 | 0.012 | 0.025 | 0.036 | 0.035 | 0.011 | 0.018 | 0.041 | 0.004 | 0.002 | 0.001 | 0.0045 | 0.0001 | 0 | 0.0014 | 0 | 442 | 572 | 23
28840 | Q345B | 1277 | 1080 | 881 | 548 | 0.158 | 1.439 | 0.288 | 0.018 | 0.014 | 0.038 | 0.007 | 0.006 | 0.012 | 0.025 | 0.001 | 0.001 | 0.002 | 0.001 | 0.0048 | 0.0003 | 0 | 0.0003 | 0 | 425 | 559 | 28
28600 | Q345B | 1283 | 1080 | 880 | 574 | 0.158 | 1.439 | 0.288 | 0.018 | 0.014 | 0.038 | 0.007 | 0.006 | 0.012 | 0.025 | 0.001 | 0.001 | 0.002 | 0.001 | 0.0048 | 0.0003 | 0 | 0.0003 | 0 | 410 | 548 | 28
28630 | Q345A | 1263 | 1060 | 883 | 564 | 0.149 | 1.348 | 0.244 | 0.02 | 0.016 | 0.04 | 0.01 | 0.008 | 0.015 | 0.023 | 0.001 | 0.001 | 0.001 | 0.001 | 0.0031 | 0.0001 | 0 | 0.0001 | 0 | 424 | 554 | 26
26650 | Q345A | 1270 | 1060 | 884 | 560 | 0.159 | 1.46 | 0.258 | 0.023 | 0.012 | 0.052 | 0.007 | 0.006 | 0.013 | 0.028 | 0.001 | 0.001 | 0.001 | 0.001 | 0.0039 | 0.0001 | 0 | 0.0002 | 0 | 423 | 549 | 31
27730 | Grade50 | 1282 | 1080 | 876 | 560 | 0.1615 | 0.561 | 0.012 | 0.017 | 0.008 | 0.031 | 0.036 | 0.033 | 0.019 | 0.025 | 0.041 | 0.006 | 0.002 | 0.0095 | 0.0034 | 0.0001 | 0 | 0.0011 | 0 | 479 | 587 | 22
27530 | Grade50 | 1276 | 1080 | 876 | 587 | 0.1486 | 0.551 | 0.013 | 0.016 | 0.008 | 0.028 | 0.05 | 0.049 | 0.014 | 0.019 | 0.041 | 0.006 | 0.002 | 0.0097 | 0 | 0.0001 | 0 | 0.0018 | 0 | 479 | 582 | 26
27650 | Q345B | 1272 | 1060 | 860 | 573 | 0.1606 | 1.497 | 0.277 | 0.02 | 0.018 | 0.045 | 0.003 | 0.002 | 0.021 | 0.026 | 0.003 | 0.006 | 0.004 | 0.0015 | 0.0047 | 0.0001 | 0 | 0.0003 | 0 | 404 | 564 | 26
26850 | Q345B | 1261 | 1060 | 858 | 576 | 0.159 | 1.4 | 0.277 | 0.017 | 0.01 | 0.048 | 0.005 | 0.004 | 0.013 | 0.024 | 0.001 | 0.001 | 0.001 | 0.001 | 0.0036 | 0.0001 | 0 | 0.0001 | 0 | 375 | 544 | 30
27310 | SS400-JX | 1274 | 1060 | 865 | 601 | 0.1537 | 0.468 | 0.199 | 0.02 | 0.004 | 0.038 | 0.027 | 0.026 | 0.02 | 0.032 | 0.003 | 0.007 | 0.002 | 0.001 | 0 | 0.0003 | 0 | 0.0005 | 0 | 281 | 433 | 27
27540 | SS400-JX | 1262 | 1060 | 867 | 623 | 0.1537 | 0.468 | 0.199 | 0.02 | 0.004 | 0.038 | 0.027 | 0.026 | 0.02 | 0.032 | 0.003 | 0.007 | 0.002 | 0.001 | 0 | 0.0003 | 0 | 0.0005 | 0 | 277 | 432 | 31
33340 | SS400-JX | 1268 | 1060 | 867 | 620 | 0.1447 | 0.448 | 0.205 | 0.02 | 0.008 | 0.043 | 0.034 | 0.033 | 0.02 | 0.034 | 0.004 | 0.006 | 0.002 | 0.001 | 0 | 0.0001 | 0 | 0.0005 | 0 | 286 | 430 | 28
34090 | SS400-JX | 1274 | 1060 | 867 | 600 | 0.1537 | 0.468 | 0.199 | 0.02 | 0.004 | 0.038 | 0.027 | 0.026 | 0.02 | 0.032 | 0.003 | 0.007 | 0.002 | 0.001 | 0 | 0.0003 | 0 | 0.0005 | 0 | 275 | 428 | 28
33770 | SS400-JX | 1262 | 1060 | 868 | 620 | 0.1447 | 0.448 | 0.205 | 0.02 | 0.008 | 0.043 | 0.034 | 0.033 | 0.02 | 0.034 | 0.004 | 0.006 | 0.002 | 0.001 | 0 | 0.0001 | 0 | 0.0005 | 0 | 280 | 430 | 30
34810 | B | 1267 | 1060 | 845 | 593 | 0.134 | 0.763 | 0.197 | 0.015 | 0.007 | 0.043 | 0.016 | 0.015 | 0.015 | 0.025 | 0.001 | 0.003 | 0.001 | 0.001 | 0 | 0.0006 | 0 | 0.0001 | 0 | 317 | 452 | 27
34820 | B | 1273 | 1060 | 846 | 594 | 0.134 | 0.763 | 0.197 | 0.015 | 0.007 | 0.043 | 0.016 | 0.015 | 0.015 | 0.025 | 0.001 | 0.003 | 0.001 | 0.001 | 0 | 0.0006 | 0 | 0.0001 | 0 | 324 | 459 | 26
34730 | B | 1259 | 1060 | 846 | 593 | 0.148 | 0.762 | 0.2 | 0.019 | 0.009 | 0.034 | 0.009 | 0.007 | 0.012 | 0.022 | 0.001 | 0.003 | 0.001 | 0.001 | 0 | 0.0001 | 0 | 0.0001 | 0 | 331 | 470 | 27
37010 | B | 1268 | 1060 | 842 | 592 | 0.128 | 0.753 | 0.208 | 0.018 | 0.005 | 0.048 | 0.017 | 0.016 | 0.018 | 0.032 | 0.001 | 0.004 | 0.001 | 0.001 | 0 | 0.0004 | 0 | 0.0001 | 0 | 322 | 450 | 26
30080 | B | 1266 | 1060 | 847 | 590 | 0.159 | 0.767 | 0.191 | 0.019 | 0.014 | 0.042 | 0.004 | 0.003 | 0.016 | 0.025 | 0.001 | 0.003 | 0.001 | 0.001 | 0 | 0.0001 | 0 | 0.0001 | 0 | 325 | 471 | 28
23870 | E355 | 1249 | 1040 | 849 | 589 | 0.168 | 1.454 | 0.019 | 0.011 | 0.004 | 0.037 | 0.038 | 0.037 | 0.011 | 0.019 | 0.018 | 0.001 | 0.001 | 0.0087 | 0.0049 | 0.0001 | 0 | 0.0001 | 0 | 405 | 536 | 44
25150 | E355 | 1255 | 1040 | 844 | 603 | 0.178 | 1.466 | 0.016 | 0.016 | 0.004 | 0.038 | 0.034 | 0.033 | 0.01 | 0.023 | 0.019 | 0.001 | 0.001 | 0.009 | 0.0047 | 0.0002 | 0 | 0.0001 | 0 | 414 | 549 | 39
23020 | E355 | 1262 | 1040 | 846 | 593 | 0.168 | 1.454 | 0.019 | 0.011 | 0.004 | 0.037 | 0.038 | 0.037 | 0.011 | 0.019 | 0.018 | 0.001 | 0.001 | 0.0087 | 0.0049 | 0.0001 | 0 | 0.0001 | 0 | 400 | 518 | 35
25260 | E355 | 1250 | 1040 | 852 | 601 | 0.178 | 1.466 | 0.016 | 0.016 | 0.004 | 0.038 | 0.034 | 0.033 | 0.01 | 0.023 | 0.019 | 0.001 | 0.001 | 0.009 | 0.0047 | 0.0002 | 0 | 0.0001 | 0 | 417 | 557 | 33
29390 | Q235B | 1258 | 1040 | 881 | 633 | 0.1561 | 0.44 | 0.21 | 0.023 | 0.019 | 0.045 | 0.003 | 0.002 | 0.019 | 0.025 | 0.002 | 0.006 | 0.002 | 0.001 | 0.0055 | 0.0004 | 0 | 0.0003 | 0 | 335 | 464 | 35
29520 | Q235B | 1242 | 1040 | 865 | 633 | 0.1561 | 0.44 | 0.21 | 0.023 | 0.019 | 0.045 | 0.003 | 0.002 | 0.019 | 0.025 | 0.002 | 0.006 | 0.002 | 0.001 | 0.0055 | 0.0004 | 0 | 0.0003 | 0 | 308 | 462 | 30
24590 | S275JR+AR | 1250 | 1050 | 827 | 571 | 0.156 | 0.955 | 0.022 | 0.017 | 0.0129 | 0.037 | 0.0428 | 0.0413 | 0.009 | 0.045 | 0.001 | 0.003 | 0.001 | 0.001 | 0.0026 | 0.0003 | 0 | 0.0012 | 0 | 347 | 516 | 19
24590 | S275JR+AR | 1250 | 1050 | 827 | 571 | 0.156 | 0.955 | 0.022 | 0.017 | 0.0129 | 0.037 | 0.0428 | 0.0413 | 0.009 | 0.045 | 0.001 | 0.003 | 0.001 | 0.001 | 0.0026 | 0.0003 | 0 | 0.0012 | 0 | 322 | 487 | 24
24590 | S275JR+AR | 1250 | 1050 | 827 | 571 | 0.156 | 0.955 | 0.022 | 0.017 | 0.0129 | 0.037 | 0.0428 | 0.0413 | 0.009 | 0.045 | 0.001 | 0.003 | 0.001 | 0.001 | 0.0026 | 0.0003 | 0 | 0.0012 | 0 | 343 | 511 | 24
26770 | S275JR+AR | 1256 | 1050 | 829 | 573 | 0.156 | 0.955 | 0.022 | 0.017 | 0.0129 | 0.037 | 0.0428 | 0.0413 | 0.009 | 0.045 | 0.001 | 0.003 | 0.001 | 0.001 | 0.0026 | 0.0003 | 0 | 0.0012 | 0 | 324 | 495 | 23
26770 | S275JR+AR | 1256 | 1050 | 829 | 573 | 0.156 | 0.955 | 0.022 | 0.017 | 0.0129 | 0.037 | 0.0428 | 0.0413 | 0.009 | 0.045 | 0.001 | 0.003 | 0.001 | 0.001 | 0.0026 | 0.0003 | 0 | 0.0012 | 0 | 358 | 503 | 22
26770 | S275JR+AR | 1256 | 1050 | 829 | 573 | 0.156 | 0.955 | 0.022 | 0.017 | 0.0129 | 0.037 | 0.0428 | 0.0413 | 0.009 | 0.045 | 0.001 | 0.003 | 0.001 | 0.001 | 0.0026 | 0.0003 | 0 | 0.0012 | 0 | 337 | 496 | 23
27260 | Q345B | 1237 | 1040 | 833 | 616 | 0.16 | 1.41 | 0.314 | 0.017 | 0.011 | 0.052 | 0.012 | 0.011 | 0.014 | 0.029 | 0.018 | 0.001 | 0.002 | 0.0015 | 0.0057 | 0.0002 | 0 | 0.0001 | 0 | 391 | 542 | 26
23610 | 45 | 1258 | 1060 | 889 | 680 | 0.4503 | 0.591 | 0.24 | 0.018 | 0.0103 | 0.046 | 0.0045 | 0.0035 | 0.011 | 0.03 | 0.0009 | 0.003 | 0.001 | 0.001 | 0.0029 | 0.0001 | 0 | 0.0003 | 0 | 318 | 586 | 20
24170 | Q345B | 1241 | 1040 | 843 | 585 | 0.156 | 1.505 | 0.321 | 0.016 | 0.019 | 0.033 | 0.034 | 0.033 | 0.01 | 0.019 | 0.003 | 0.001 | 0.001 | 0.0011 | 0.0046 | 0.0004 | 0 | 0.0002 | 0 | 393 | 549 | 22
27170 | Q345B | 1247 | 1040 | 846 | 582 | 0.164 | 1.422 | 0.256 | 0.03 | 0.017 | 0.039 | 0.004 | 0.002 | 0.013 | 0.028 | 0.001 | 0.001 | 0.001 | 0.001 | 0.0038 | 0.0002 | 0 | 0.0001 | 0 | 396 | 550 | 27
21070 | 45 | 1265 | 1060 | 882 | 640 | 0.4307 | 0.599 | 0.242 | 0.023 | 0.0157 | 0.037 | 0.0037 | 0.0029 | 0.009 | 0.031 | 0.0009 | 0.003 | 0.001 | 0.001 | 0.0032 | 0.0001 | 0 | 0.0003 | 0 | 357 | 605 | 22
21060 | 45 | 1259 | 1060 | 887 | 678 | 0.4307 | 0.599 | 0.242 | 0.023 | 0.0157 | 0.037 | 0.0037 | 0.0029 | 0.009 | 0.031 | 0.0009 | 0.003 | 0.001 | 0.001 | 0.0032 | 0.0001 | 0 | 0.0003 | 0 | 308 | 583 | 23
21120 | 45 | 1268 | 1060 | 889 | 640 | 0.4303 | 0.601 | 0.248 | 0.019 | 0.0067 | 0.035 | 0.0058 | 0.0045 | 0.008 | 0.031 | 0.001 | 0.002 | 0.001 | 0.001 | 0.0033 | 0.0009 | 0 | 0.0003 | 0 | 330 | 603 | 25
21100 | 45 | 1262 | 1060 | 885 | 676 | 0.4307 | 0.599 | 0.242 | 0.023 | 0.0157 | 0.037 | 0.0037 | 0.0029 | 0.009 | 0.031 | 0.0009 | 0.003 | 0.001 | 0.001 | 0.0032 | 0.0001 | 0 | 0.0003 | 0 | 345 | 620 | 26
21529 | 45 | 1278 | 1080 | 0 | 0 | 0.4303 | 0.601 | 0.248 | 0.019 | 0.0067 | 0.035 | 0.0058 | 0.0045 | 0.008 | 0.031 | 0.001 | 0.002 | 0.001 | 0.001 | 0.0033 | 0.0009 | 0 | 0.0003 | 0 | 334 | 571 | 27
21529 | 45 | 1272 | 1080 | 0 | 0 | 0.4226 | 0.596 | 0.238 | 0.018 | 0.0066 | 0.036 | 0.0071 | 0.0044 | 0.01 | 0.029 | 0.0012 | 0.002 | 0.001 | 0.001 | 0.0033 | 0.0001 | 0 | 0.0003 | 0 | 355 | 584 | 27
26890 | Q345B | 1259 | 1060 | 852 | 570 | 0.1501 | 1.546 | 0.279 | 0.021 | 0.0065 | 0.037 | 0.0204 | 0.0201 | 0.009 | 0.033 | 0.0013 | 0.003 | 0.001 | 0.001 | 0.0031 | 0.0001 | 0 | 0.0003 | 0 | 459 | 578 | 28
26880 | Q345B | 1265 | 1060 | 858 | 570 | 0.1669 | 1.449 | 0.271 | 0.02 | 0.0091 | 0.04 | 0.0081 | 0.0069 | 0.009 | 0.027 | 0.001 | 0.002 | 0.001 | 0.001 | 0.002 | 0.0001 | 0 | 0.0003 | 0 | 457 | 570 | 26
26920 | Q345B | 1259 | 1060 | 859 | 572 | 0.1591 | 1.476 | 0.255 | 0.02 | 0.0067 | 0.037 | 0.0079 | 0.0068 | 0.007 | 0.027 | 0.0009 | 0.002 | 0.001 | 0.001 | 0.002 | 0.0001 | 0 | 0.0003 | 0 | 460 | 574 | 28
26880 | Q345B | 1265 | 1060 | 858 | 572 | 0.1499 | 1.439 | 0.255 | 0.016 | 0.0138 | 0.031 | 0.0039 | 0.0034 | 0.008 | 0.029 | 0.0008 | 0.001 | 0.001 | 0.001 | 0.0034 | 0.0002 | 0 | 0.0003 | 0 | 441 | 563 | 32
21990 | SPA-H | 1256 | 1050 | 866 | 563 | 0.084 | 0.466 | 0.357 | 0.09 | 0.003 | 0.271 | 0.042 | 0.041 | 0.087 | 0.341 | 0.005 | 0.008 | 0.003 | 0.0012 | 0 | 0.0004 | 0 | 0.0002 | 0 | 401 | 522 | 31
22230 | SPA-H | 1262 | 1050 | 866 | 560 | 0.076 | 0.512 | 0.37 | 0.093 | 0.014 | 0.297 | 0.04 | 0.037 | 0.088 | 0.337 | 0.003 | 0.007 | 0.003 | 0.0015 | 0 | 0.0003 | 0 | 0.0001 | 0 | 406 | 514 | 40
21940 | SPA-H | 1266 | 1050 | 865 | 560 | 0.095 | 0.466 | 0.383 | 0.091 | 0.006 | 0.296 | 0.039 | 0.036 | 0.091 | 0.34 | 0.002 | 0.007 | 0.002 | 0.001 | 0 | 0.0002 | 0 | 0.0001 | 0 | 411 | 535 | 37
21720 | SPA-H | 1260 | 1050 | 863 | 560 | 0.081 | 0.477 | 0.394 | 0.088 | 0.005 | 0.292 | 0.039 | 0.037 | 0.091 | 0.335 | 0.003 | 0.008 | 0.002 | 0.001 | 0 | 0.0003 | 0 | 0.0001 | 0 | 406 | 522 | 35
21960 | SPA-H | 1268 | 1050 | 865 | 559 | 0.084 | 0.466 | 0.357 | 0.09 | 0.003 | 0.271 | 0.042 | 0.041 | 0.087 | 0.341 | 0.005 | 0.008 | 0.003 | 0.0012 | 0 | 0.0004 | 0 | 0.0002 | 0 | 396 | 518 | 40
21880 | SPA-H | 1255 | 1050 | 875 | 602 | 0.081 | 0.477 | 0.394 | 0.088 | 0.005 | 0.292 | 0.039 | 0.037 | 0.091 | 0.335 | 0.003 | 0.008 | 0.002 | 0.001 | 0 | 0.0003 | 0 | 0.0001 | 0 | 406 | 521 | 39
21880 | SPA-H | 1261 | 1050 | 876 | 575 | 0.0916 | 0.472 | 0.4 | 0.088 | 0.004 | 0.312 | 0.05 | 0.05 | 0.104 | 0.341 | 0.004 | 0.006 | 0.005 | 0.0013 | 0 | 0.0001 | 0 | 0.0004 | 0 | 425 | 542 | 37
22270 | SPA-H | 1255 | 1050 | 878 | 602 | 0.089 | 0.446 | 0.379 | 0.097 | 0.014 | 0.302 | 0.029 | 0.027 | 0.091 | 0.352 | 0.003 | 0.007 | 0.003 | 0.0011 | 0 | 0.0002 | 0 | 0.0001 | 0 | 423 | 534 | 35
21540 | SPA-H | 1261 | 1050 | 875 | 602 | 0.0849 | 0.495 | 0.37 | 0.093 | 0.005 | 0.275 | 0.034 | 0.033 | 0.085 | 0.356 | 0.004 | 0.006 | 0.004 | 0.0013 | 0 | 0.0004 | 0 | 0.0004 | 0 | 423 | 529 | 35
21820 | SPA-H | 1267 | 1050 | 877 | 600 | 0.0883 | 0.481 | 0.38 | 0.098 | 0.004 | 0.29 | 0.043 | 0.043 | 0.093 | 0.344 | 0.004 | 0.007 | 0.005 | 0.001 | 0 | 0.0001 | 0 | 0.0004 | 0 | 410 | 531 | 38
21740 | SPA-H | 1255 | 1050 | 877 | 602 | 0.079 | 0.509 | 0.414 | 0.088 | 0.007 | 0.283 | 0.035 | 0.034 | 0.087 | 0.339 | 0.003 | 0.006 | 0.002 | 0.0012 | 0 | 0.0006 | 0 | 0.0001 | 0 | 404 | 522 | 34
22480 | Q345A | 1269 | 1060 | 868 | 651 | 0.1501 | 0.857 | 0.011 | 0.016 | 0.014 | 0.033 | 0.05 | 0.049 | 0.013 | 0.019 | 0.003 | 0.005 | 0.002 | 0.0211 | 0 | 0.0001 | 0 | 0.0015 | 0 | 389 | 497 | 24
16520 | Q345A | 1254 | 1060 | 867 | 626 | 0.082 | 1.253 | 0.169 | 0.016 | 0.004 | 0.051 | 0.032 | 0.03 | 0.016 | 0.031 | 0.012 | 0.002 | 0.001 | 0.0206 | 0.0037 | 0.0017 | 0 | 0.0001 | 0 | 420 | 507 | 24
16430 | Q345B | 1267 | 1080 | 877 | 610 | 0.082 | 1.253 | 0.169 | 0.016 | 0.004 | 0.051 | 0.032 | 0.03 | 0.016 | 0.031 | 0.012 | 0.002 | 0.001 | 0.0206 | 0.0037 | 0.0017 | 0 | 0.0001 | 0 | 475 | 552 | 22
23000 | Q345B | 1261 | 1080 | 876 | 610 | 0.082 | 1.253 | 0.169 | 0.016 | 0.004 | 0.051 | 0.032 | 0.03 | 0.016 | 0.031 | 0.012 | 0.002 | 0.001 | 0.0206 | 0.0037 | 0.0017 | 0 | 0.0001 | 0 | 467 | 536 | 23
23030 | Q345A | 1262 | 1060 | 875 | 653 | 0.082 | 1.253 | 0.169 | 0.016 | 0.004 | 0.051 | 0.032 | 0.03 | 0.016 | 0.031 | 0.012 | 0.002 | 0.001 | 0.0206 | 0.0037 | 0.0017 | 0 | 0.0001 | 0 | 444 | 521 | 29
26910 | S355JR+AR | 1235 | 1050 | 827 | 643 | 0.1007 | 1.284 | 0.02 | 0.016 | 0.009 | 0.035 | 0.046 | 0.044 | 0.016 | 0.336 | 0.003 | 0.006 | 0.003 | 0.0187 | 0.0049 | 0.0001 | 0 | 0.0003 | 0 | 399 | 512 | 26
26690 | S355JR+AR | 1242 | 1050 | 834 | 648 | 0.1007 | 1.284 | 0.02 | 0.016 | 0.009 | 0.035 | 0.046 | 0.044 | 0.016 | 0.336 | 0.003 | 0.006 | 0.003 | 0.0187 | 0.0049 | 0.0001 | 0 | 0.0003 | 0 | 419 | 531 | 24
21220 | Q235B | 1268 | 1060 | 878 | 633 | 0.1589 | 0.462 | 0.216 | 0.025 | 0.013 | 0.034 | 0.013 | 0.008 | 0.013 | 0.023 | 0.003 | 0.005 | 0.002 | 0.001 | 0.0041 | 0.001 | 0 | 0.0003 | 0 | 325 | 468 | 35
28190 | Q235B | 1256 | 1060 | 883 | 632 | 0.1497 | 0.458 | 0.259 | 0.017 | 0.013 | 0.038 | 0.029 | 0.028 | 0.014 | 0.024 | 0.003 | 0.005 | 0.002 | 0.001 | 0.0032 | 0.0003 | 0 | 0.0002 | 0 | 292 | 450 | 36
27600 | Q235B | 1262 | 1060 | 881 | 606 | 0.1449 | 0.438 | 0.203 | 0.012 | 0.008 | 0.032 | 0.001 | 0.001 | 0.013 | 0.02 | 0.002 | 0.005 | 0.002 | 0.001 | 0.0051 | 0.0001 | 0 | 0.0003 | 0 | 318 | 447 | 36
29530 | Q235B | 1258 | 1040 | 887 | 632 | 0.1569 | 0.505 | 0.178 | 0.013 | 0.012 | 0.03 | 0.003 | 0.003 | 0.023 | 0.015 | 0.002 | 0.005 | 0.002 | 0.001 | 0.0028 | 0.0001 | 0 | 0.0002 | 0 | 292 | 446 | 30
21500 | Q345B | 1252 | 1040 | 856 | 572 | 0.1445 | 1.499 | 0.267 | 0.022 | 0.02 | 0.049 | 0.032 | 0.031 | 0.018 | 0.024 | 0.004 | 0.006 | 0.004 | 0.001 | 0.0035 | 0.0001 | 0 | 0.0004 | 0 | 410 | 531 | 28
29040 | J55 | 1263 | 1060 | 841 | 613 | 0.175 | 0.915 | 0.199 | 0.018 | 0.0025 | 0.066 | 0.028 | 0.027 | 0.022 | 0.342 | 0.013 | 0.005 | 0.002 | 0.0234 | 0.0059 | 0.0008 | 0 | 0.0001 | 0 | 523 | 623 | 36
29050 | J55 | 1251 | 1060 | 843 | 614 | 0.174 | 0.87 | 0.175 | 0.015 | 0.0015 | 0.042 | 0.029 | 0.028 | 0.014 | 0.333 | 0.013 | 0.003 | 0.001 | 0.0216 | 0.0055 | 0.0014 | 0 | 0.0001 | 0 | 473 | 583 | 40
28990 | J55 | 1251 | 1060 | 845 | 592 | 0.179 | 0.882 | 0.164 | 0.013 | 0.0012 | 0.039 | 0.024 | 0.024 | 0.013 | 0.332 | 0.012 | 0.003 | 0.001 | 0.0233 | 0.006 | 0.0009 | 0 | 0.0001 | 0 | 459 | 565 | 38
28930 | J55 | 1263 | 1060 | 845 | 0 | 0.181 | 0.886 | 0.174 | 0.011 | 0.0008 | 0.033 | 0.032 | 0.031 | 0.017 | 0.334 | 0.014 | 0.003 | 0.001 | 0.0246 | 0.0049 | 0.0013 | 0 | 0.0001 | 0 | 468 | 566 | 38
28880 | J55 | 1249 | 1060 | 842 | 615 | 0.181 | 0.886 | 0.174 | 0.011 | 0.0008 | 0.033 | 0.032 | 0.031 | 0.017 | 0.334 | 0.014 | 0.003 | 0.001 | 0.0246 | 0.0049 | 0.0013 | 0 | 0.0001 | 0 | 505 | 614 | 40
28930 | J55 | 1249 | 1060 | 843 | 614 | 0.178 | 0.891 | 0.154 | 0.012 | 0.0008 | 0.032 | 0.032 | 0.03 | 0.017 | 0.33 | 0.014 | 0.003 | 0.001 | 0.0228 | 0.0039 | 0.0014 | 0 | 0.0001 | 0 | 511 | 616 | 40
29550 | Q235B | 1246 | 1040 | 880 | 632 | 0.1658 | 0.464 | 0.181 | 0.019 | 0.011 | 0.028 | 0.002 | 0.002 | 0.011 | 0.013 | 0.002 | 0.005 | 0.002 | 0.001 | 0.0032 | 0.0001 | 0 | 0.0003 | 0 | 287 | 450 | 31
28890 | J55 | 1249 | 1060 | 843 | 613 | 0.177 | 0.873 | 0.155 | 0.014 | 0.0009 | 0.033 | 0.027 | 0.026 | 0.016 | 0.335 | 0.013 | 0.003 | 0.002 | 0.0225 | 0.0069 | 0.0012 | 0 | 0.0001 | 0 | 512 | 626 | 42
28910 | J55 | 1255 | 1060 | 841 | 612 | 0.179 | 0.893 | 0.152 | 0.01 | 0.0012 | 0.043 | 0.033 | 0.023 | 0.02 | 0.333 | 0.013 | 0.004 | 0.001 | 0.0257 | 0.0073 | 0.0012 | 0 | 0.0001 | 0 | 452 | 571 | 39
29030 | J55 | 1257 | 1060 | 842 | 615 | 0.179 | 0.893 | 0.152 | 0.01 | 0.0012 | 0.043 | 0.033 | 0.023 | 0.02 | 0.333 | 0.013 | 0.004 | 0.001 | 0.0257 | 0.0073 | 0.0012 | 0 | 0.0001 | 0 | 492 | 594 | 40
24520 | J55 | 1261 | 1060 | 840 | 613 | 0.176 | 0.871 | 0.164 | 0.013 | 0.0025 | 0.047 | 0.031 | 0.029 | 0.014 | 0.333 | 0.014 | 0.003 | 0.001 | 0.0229 | 0.0033 | 0.0018 | 0 | 0.0001 | 0 | 477 | 586 | 38
30420 | Q235B | 1273 | 1060 | 879 | 608 | 0.1659 | 0.462 | 0.203 | 0.013 | 0.016 | 0.056 | 0.046 | 0.044 | 0.02 | 0.034 | 0.002 | 0.005 | 0.002 | 0.001 | 0.0042 | 0.0001 | 0 | 0.0003 | 0 | 280 | 444 | 34
19700 | WL510(FP) | 1246 | 1040 | 0 | 0 | 0.1073 | 1.442 | 0.023 | 0.019 | 0.005 | 0.037 | 0.042 | 0.04 | 0.016 | 0.025 | 0.016 | 0.006 | 0.002 | 0.0268 | 0 | 0.0001 | 0 | 0.0002 | 0 | 481 | 562 | 30
19600 | WL510(FP) | 1246 | 1040 | 875 | 583 | 0.1073 | 1.442 | 0.023 | 0.019 | 0.005 | 0.037 | 0.042 | 0.04 | 0.016 | 0.025 | 0.016 | 0.006 | 0.002 | 0.0268 | 0 | 0.0001 | 0 | 0.0002 | 0 | 520 | 577 | 28
19620 | WL510(FP) | 1246 | 1040 | 873 | 585 | 0.1073 | 1.442 | 0.023 | 0.019 | 0.005 | 0.037 | 0.042 | 0.04 | 0.016 | 0.025 | 0.016 | 0.006 | 0.002 | 0.0268 | 0 | 0.0001 | 0 | 0.0002 | 0 | 522 | 594 | 30
19660 | WL510(FP) | 1252 | 1040 | 874 | 585 | 0.1073 | 1.442 | 0.023 | 0.019 | 0.005 | 0.037 | 0.042 | 0.04 | 0.016 | 0.025 | 0.016 | 0.006 | 0.002 | 0.0268 | 0 | 0.0001 | 0 | 0.0002 | 0 | 514 | 588 | 28
19930 | WL510(FP) | 1252 | 1040 | 877 | 582 | 0.0971 | 1.42 | 0.05 | 0.017 | 0.001 | 0.05 | 0.031 | 0.031 | 0.019 | 0.029 | 0.012 | 0.006 | 0.003 | 0.0248 | 0 | 0.0001 | 0 | 0.0003 | 0 | 492 | 559 | 31
19450 | WL510(FP) | 1240 | 1040 | 878 | 583 | 0.0971 | 1.42 | 0.05 | 0.017 | 0.001 | 0.05 | 0.031 | 0.031 | 0.019 | 0.029 | 0.012 | 0.006 | 0.003 | 0.0248 | 0 | 0.0001 | 0 | 0.0003 | 0 | 490 | 558 | 31
19630 | WL510(FP) | 1252 | 1040 | 878 | 584 | 0.0971 | 1.42 | 0.05 | 0.017 | 0.001 | 0.05 | 0.031 | 0.031 | 0.019 | 0.029 | 0.012 | 0.006 | 0.003 | 0.0248 | 0 | 0.0001 | 0 | 0.0003 | 0 | 488 | 559 | 32
19620 | WL510(FP) | 1246 | 1040 | 875 | 583 | 0.0971 | 1.42 | 0.05 | 0.017 | 0.001 | 0.05 | 0.031 | 0.031 | 0.019 | 0.029 | 0.012 | 0.006 | 0.003 | 0.0248 | 0 | 0.0001 | 0 | 0.0003 | 0 | 486 | 572 | 32
19490 | WL510(FP) | 1240 | 1040 | 876 | 584 | 0.1073 | 1.442 | 0.023 | 0.019 | 0.005 | 0.037 | 0.042 | 0.04 | 0.016 | 0.025 | 0.016 | 0.006 | 0.002 | 0.0268 | 0 | 0.0001 | 0 | 0.0002 | 0 | 514 | 594 | 28
29450 | Q235B | 1246 | 1040 | 875 | 632 | 0.1435 | 0.434 | 0.2 | 0.016 | 0.02 | 0.056 | 0.017 | 0.015 | 0.027 | 0.035 | 0.003 | 0.007 | 0.002 | 0.001 | 0.0057 | 0.0009 | 0 | 0.0003 | 0 | 321 | 452 | 30
29460 | Q235B | 1262 | 1060 | 878 | 634 | 0.1561 | 0.44 | 0.21 | 0.023 | 0.019 | 0.045 | 0.003 | 0.002 | 0.019 | 0.025 | 0.002 | 0.006 | 0.002 | 0.001 | 0.0055 | 0.0004 | 0 | 0.0003 | 0 | 309 | 456 | 33
29270 | Q235B | 1271 | 1060 | 880 | 634 | 0.1431 | 0.456 | 0.189 | 0.021 | 0.014 | 0.046 | 0.017 | 0.016 | 0.02 | 0.03 | 0.003 | 0.005 | 0.002 | 0.001 | 0.004 | 0.0004 | 0 | 0.0002 | 0 | 336 | 460 | 39
29400 | Q235B | 1259 | 1060 | 879 | 614 | 0.1561 | 0.44 | 0.21 | 0.023 | 0.019 | 0.045 | 0.003 | 0.002 | 0.019 | 0.025 | 0.002 | 0.006 | 0.002 | 0.001 | 0.0055 | 0.0004 | 0 | 0.0003 | 0 | 332 | 468 | 33
26950 | Q345C | 1261 | 1050 | 853 | 616 | 0.092 | 1.417 | 0.18 | 0.017 | 0.006 | 0.043 | 0.033 | 0.032 | 0.012 | 0.022 | 0.002 | 0.001 | 0.001 | 0.0226 | 0.0048 | 0.0003 | 0 | 0.0001 | 0 | 466 | 547 | 26
27010 | Q345C | 1261 | 1050 | 844 | 601 | 0.092 | 1.417 | 0.18 | 0.017 | 0.006 | 0.043 | 0.033 | 0.032 | 0.012 | 0.022 | 0.002 | 0.001 | 0.001 | 0.0226 | 0.0048 | 0.0003 | 0 | 0.0001 | 0 | 480 | 548 | 27
26980 | Q345C | 1255 | 1050 | 842 | 626 | 0.099 | 1.466 | 0.209 | 0.018 | 0.004 | 0.037 | 0.03 | 0.026 | 0.014 | 0.025 | 0.002 | 0.001 | 0.001 | 0.0261 | 0.0047 | 0.0012 | 0 | 0.0001 | 0 | 476 | 551 | 28
29270 | Q235B | 1259 | 1040 | 869 | 631 | 0.152 | 0.448 | 0.182 | 0.015 | 0.013 | 0.044 | 0.005 | 0.004 | 0.016 | 0.024 | 0.001 | 0.005 | 0.001 | 0.001 | 0.0036 | 0.0002 | 0 | 0.0001 | 0 | 292 | 438 | 30
27020 | Q345C | 1256 | 1050 | 842 | 625 | 0.099 | 1.466 | 0.209 | 0.018 | 0.004 | 0.037 | 0.03 | 0.026 | 0.014 | 0.025 | 0.002 | 0.001 | 0.001 | 0.0261 | 0.0047 | 0.0012 | 0 | 0.0001 | 0 | 497 | 565 | 27
26890 | Q345C | 1250 | 1050 | 843 | 625 | 0.099 | 1.466 | 0.209 | 0.018 | 0.004 | 0.037 | 0.03 | 0.026 | 0.014 | 0.025 | 0.002 | 0.001 | 0.001 | 0.0261 | 0.0047 | 0.0012 | 0 | 0.0001 | 0 | 473 | 554 | 30
26980 | Q345C | 1256 | 1050 | 842 | 626 | 0.099 | 1.466 | 0.209 | 0.018 | 0.004 | 0.037 | 0.03 | 0.026 | 0.014 | 0.025 | 0.002 | 0.001 | 0.001 | 0.0261 | 0.0047 | 0.0012 | 0 | 0.0001 | 0 | 477 | 564 | 27
26930 | Q345C | 1256 | 1050 | 842 | 627 | 0.099 | 1.466 | 0.209 | 0.018 | 0.004 | 0.037 | 0.03 | 0.026 | 0.014 | 0.025 | 0.002 | 0.001 | 0.001 | 0.0261 | 0.0047 | 0.0012 | 0 | 0.0001 | 0 | 472 | 548 | 25
26700 | Q345C | 1262 | 1050 | 845 | 622 | 0.092 | 1.417 | 0.18 | 0.017 | 0.006 | 0.043 | 0.033 | 0.032 | 0.012 | 0.022 | 0.002 | 0.001 | 0.001 | 0.0226 | 0.0048 | 0.0003 | 0 | 0.0001 | 0 | 476 | 544 | 28
26760 | Q345C | 1250 | 1050 | 842 | 605 | 0.092 | 1.417 | 0.18 | 0.017 | 0.006 | 0.043 | 0.033 | 0.032 | 0.012 | 0.022 | 0.002 | 0.001 | 0.001 | 0.0226 | 0.0048 | 0.0003 | 0 | 0.0001 | 0 | 458 | 543 | 29
27090 | Q345C | 1262 | 1050 | 846 | 624 | 0.092 | 1.417 | 0.18 | 0.017 | 0.006 | 0.043 | 0.033 | 0.032 | 0.012 | 0.022 | 0.002 | 0.001 | 0.001 | 0.0226 | 0.0048 | 0.0003 | 0 | 0.0001 | 0 | 454 | 540 | 26
27100 | Q345C | 1256 | 1050 | 840 | 625 | 0.092 | 1.417 | 0.18 | 0.017 | 0.006 | 0.043 | 0.033 | 0.032 | 0.012 | 0.022 | 0.002 | 0.001 | 0.001 | 0.0226 | 0.0048 | 0.0003 | 0 | 0.0001 | 0 | 471 | 542 | 26
26910 | Q345C | 1262 | 1050 | 844 | 623 | 0.0886 | 1.411 | 0.164 | 0.019 | 0.007 | 0.044 | 0.033 | 0.033 | 0.019 | 0.024 | 0.003 | 0.006 | 0.003 | 0.0239 | 0.0039 | 0.0001 | 0 | 0.0003 | 0 | 454 | 547 | 25
26850 | Q345C | 1250 | 1050 | 846 | 626 | 0.0886 | 1.411 | 0.164 | 0.019 | 0.007 | 0.044 | 0.033 | 0.033 | 0.019 | 0.024 | 0.003 | 0.006 | 0.003 | 0.0239 | 0.0039 | 0.0001 | 0 | 0.0003 | 0 | 475 | 544 | 28
27030 | Q345C | 1256 | 1050 | 847 | 613 | 0.0886 | 1.411 | 0.164 | 0.019 | 0.007 | 0.044 | 0.033 | 0.033 | 0.019 | 0.024 | 0.003 | 0.006 | 0.003 | 0.0239 | 0.0039 | 0.0001 | 0 | 0.0003 | 0 | 462 | 548 | 28
27040 | Q345C | 1250 | 1050 | 844 | 624 | 0.0886 | 1.411 | 0.164 | 0.019 | 0.007 | 0.044 | 0.033 | 0.033 | 0.019 | 0.024 | 0.003 | 0.006 | 0.003 | 0.0239 | 0.0039 | 0.0001 | 0 | 0.0003 | 0 | 457 | 539 | 26
26860 | Q345C | 1262 | 1050 | 843 | 625 | 0.097 | 1.416 | 0.202 | 0.017 | 0.008 | 0.061 | 0.033 | 0.032 | 0.014 | 0.03 | 0.002 | 0.002 | 0.001 | 0.0231 | 0.0035 | 0.0004 | 0 | 0.0001 | 0 | 466 | 541 | 27
26910 | Q345C | 1256 | 1050 | 844 | 625 | 0.097 | 1.416 | 0.202 | 0.017 | 0.008 | 0.061 | 0.033 | 0.032 | 0.014 | 0.03 | 0.002 | 0.002 | 0.001 | 0.0231 | 0.0035 | 0.0004 | 0 | 0.0001 | 0 | 466 | 554 | 28
26820 | Q345C | 1262 | 1050 | 844 | 603 | 0.097 | 1.416 | 0.202 | 0.017 | 0.008 | 0.061 | 0.033 | 0.032 | 0.014 | 0.03 | 0.002 | 0.002 | 0.001 | 0.0231 | 0.0035 | 0.0004 | 0 | 0.0001 | 0 | 471 | 547 | 28
26920 | Q345C | 1250 | 1050 | 846 | 623 | 0.097 | 1.416 | 0.202 | 0.017 | 0.008 | 0.061 | 0.033 | 0.032 | 0.014 | 0.03 | 0.002 | 0.002 | 0.001 | 0.0231 | 0.0035 | 0.0004 | 0 | 0.0001 | 0 | 449 | 542 | 24
26730 | Q345C | 1256 | 1050 | 846 | 625 | 0.097 | 1.416 | 0.202 | 0.017 | 0.008 | 0.061 | 0.033 | 0.032 | 0.014 | 0.03 | 0.002 | 0.002 | 0.001 | 0.0231 | 0.0035 | 0.0004 | 0 | 0.0001 | 0 | 479 | 546 | 26
26570 | Q345C | 1250 | 1050 | 844 | 626 | 0.097 | 1.416 | 0.202 | 0.017 | 0.008 | 0.061 | 0.033 | 0.032 | 0.014 | 0.03 | 0.002 | 0.002 | 0.001 | 0.0231 | 0.0035 | 0.0004 | 0 | 0.0001 | 0 | 448 | 539 | 29
27080 | Q345C | 1262 | 1050 | 845 | 606 | 0.095 | 1.382 | 0.177 | 0.015 | 0.008 | 0.052 | 0.035 | 0.035 | 0.016 | 0.031 | 0.002 | 0.001 | 0.001 | 0.0231 | 0.0042 | 0.0002 | 0 | 0.0001 | 0 | 450 | 546 | 26
26960 | Q345C | 1262 | 1050 | 846 | 625 | 0.095 | 1.382 | 0.177 | 0.015 | 0.008 | 0.052 | 0.035 | 0.035 | 0.016 | 0.031 | 0.002 | 0.001 | 0.001 | 0.0231 | 0.0042 | 0.0002 | 0 | 0.0001 | 0 | 466 | 540 | 28
27040 | Q345C | 1250 | 1050 | 848 | 626 | 0.095 | 1.382 | 0.177 | 0.015 | 0.008 | 0.052 | 0.035 | 0.035 | 0.016 | 0.031 | 0.002 | 0.001 | 0.001 | 0.0231 | 0.0042 | 0.0002 | 0 | 0.0001 | 0 | 441 | 538 | 29
26970 | Q345C | 1256 | 1050 | 847 | 625 | 0.095 | 1.382 | 0.177 | 0.015 | 0.008 | 0.052 | 0.035 | 0.035 | 0.016 | 0.031 | 0.002 | 0.001 | 0.001 | 0.0231 | 0.0042 | 0.0002 | 0 | 0.0001 | 0 | 454 | 544 | 27
29295 | Q235B | 1246 | 1040 | 0 | 0 | 0.1397 | 0.431 | 0.22 | 0.018 | 0.017 | 0.039 | 0.027 | 0.026 | 0.017 | 0.028 | 0.003 | 0.007 | 0.002 | 0.001 | 0.0045 | 0.0001 | 0 | 0.0003 | 0 | 284 | 430 | 37
29380 | Q235B | 1252 | 1040 | 878 | 633 | 0.1397 | 0.431 | 0.22 | 0.018 | 0.017 | 0.039 | 0.027 | 0.026 | 0.017 | 0.028 | 0.003 | 0.007 | 0.002 | 0.001 | 0.0045 | 0.0001 | 0 | 0.0003 | 0 | 291 | 438 | 31
29330 | Q235B | 1262 | 1060 | 878 | 608 | 0.1397 | 0.431 | 0.22 | 0.018 | 0.017 | 0.039 | 0.027 | 0.026 | 0.017 | 0.028 | 0.003 | 0.007 | 0.002 | 0.001 | 0.0045 | 0.0001 | 0 | 0.0003 | 0 | 306 | 440 | 37
24122 | 1.00E+170 | 1261 | 1050 | 0 | 0 | 0.1651 | 1.077 | 0.017 | 0.016 | 0.0041 | 0.038 | 0.0298 | 0.0288 | 0.009 | 0.02 | 0.0014 | 0.003 | 0.001 | 0.001 | 0.0026 | 0.0001 | 0 | 0.0002 | 0 | 402 | 550 | 31
24200 | 1.00E+170 | 1249 | 1050 | 863 | 535 | 0.1794 | 1.15 | 0.029 | 0.019 | 0.0038 | 0.036 | 0.0326 | 0.0302 | 0.009 | 0.021 | 0.0019 | 0.002 | 0.001 | 0.001 | 0.0028 | 0.0001 | 0 | 0.0002 | 0 | 415 | 550 | 35
29570 | Q235B | 1241 | 1040 | 865 | 629 | 0.1569 | 0.505 | 0.178 | 0.013 | 0.012 | 0.03 | 0.003 | 0.003 | 0.023 | 0.015 | 0.002 | 0.005 | 0.002 | 0.001 | 0.0028 | 0.0001 | 0 | 0.0002 | 0 | 285 | 436 | 34
24960 | Q235B | 1251 | 1050 | 858 | 633 | 0.1435 | 0.434 | 0.2 | 0.016 | 0.02 | 0.056 | 0.017 | 0.015 | 0.027 | 0.035 | 0.003 | 0.007 | 0.002 | 0.001 | 0.0057 | 0.0009 | 0 | 0.0003 | 0 | 313 | 473 | 27
20920 | 1.00E+170 | 1236 | 1020 | 827 | 529 | 0.1651 | 1.077 | 0.017 | 0.016 | 0.0041 | 0.038 | 0.0298 | 0.0288 | 0.009 | 0.02 | 0.0014 | 0.003 | 0.001 | 0.001 | 0.0026 | 0.0001 | 0 | 0.0002 | 0 | 362 | 523 | 36
29295 | Q235B | 1253 | 1040 | 0 | 0 | 0.1397 | 0.431 | 0.22 | 0.018 | 0.017 | 0.039 | 0.027 | 0.026 | 0.017 | 0.028 | 0.003 | 0.007 | 0.002 | 0.001 | 0.0045 | 0.0001 | 0 | 0.0003 | 0 | 281 | 428 | 33
29370 | Q235B | 1241 | 1040 | 863 | 629 | 0.1496 | 0.417 | 0.218 | 0.017 | 0.015 | 0.045 | 0.027 | 0.025 | 0.039 | 0.031 | 0.003 | 0.008 | 0.002 | 0.001 | 0.0051 | 0.0001 | 0 | 0.0003 | 0 | 291 | 435 | 34
29330 | Q235B | 1247 | 1040 | 860 | 609 | 0.144 | 0.443 | 0.217 | 0.024 | 0.022 | 0.039 | 0.011 | 0.009 | 0.016 | 0.026 | 0.003 | 0.006 | 0.002 | 0.001 | 0.0047 | 0.0001 | 0 | 0.0003 | 0 | 296 | 437 | 35
24580 | Q235B | 1253 | 1040 | 861 | 634 | 0.1589 | 0.462 | 0.216 | 0.025 | 0.013 | 0.034 | 0.013 | 0.008 | 0.013 | 0.023 | 0.003 | 0.005 | 0.002 | 0.001 | 0.0041 | 0.001 | 0 | 0.0003 | 0 | 290 | 445 | 33
25020 | Q235B | 1241 | 1040 | 859 | 633 | 0.1435 | 0.434 | 0.2 | 0.016 | 0.02 | 0.056 | 0.017 | 0.015 | 0.027 | 0.035 | 0.003 | 0.007 | 0.002 | 0.001 | 0.0057 | 0.0009 | 0 | 0.0003 | 0 | 293 | 435 | 31
27820 | Q235B | 1248 | 1040 | 864 | 633 | 0.1607 | 0.477 | 0.187 | 0.025 | 0.008 | 0.033 | 0.022 | 0.021 | 0.012 | 0.019 | 0.003 | 0.005 | 0.002 | 0.0069 | 0.0035 | 0.0001 | 0 | 0.0002 | 0 | 345 | 480 | 32
29330 | Q235B | 1247 | 1040 | 885 | 633 | 0.14 | 0.479 | 0.194 | 0.025 | 0.004 | 0.043 | 0.007 | 0.006 | 0.015 | 0.028 | 0.001 | 0.005 | 0.001 | 0.001 | 0.0049 | 0.0002 | 0 | 0.0001 | 0 | 337 | 464 | 29
29310 | Q235B | 1253 | 1040 | 881 | 634 | 0.162 | 0.478 | 0.182 | 0.016 | 0.012 | 0.052 | 0.005 | 0.004 | 0.015 | 0.029 | 0.001 | 0.004 | 0.001 | 0.001 | 0.0034 | 0.0001 | 0 | 0.0001 | 0 | 304 | 454 | 31
29170 | Q345B | 1258 | 1040 | 856 | 572 | 0.1585 | 1.484 | 0.302 | 0.026 | 0.009 | 0.039 | 0.004 | 0.003 | 0.02 | 0.028 | 0.003 | 0.007 | 0.005 | 0.0018 | 0.0028 | 0.0006 | 0 | 0.0004 | 0 | 421 | 562 | 29
29130 | Q345B | 1256 | 1060 | 856 | 568 | 0.156 | 1.466 | 0.249 | 0.021 | 0.01 | 0.059 | 0.011 | 0.01 | 0.016 | 0.032 | 0.002 | 0.002 | 0.001 | 0.001 | 0.0036 | 0.0002 | 0 | 0.0001 | 0 | 448 | 570 | 28
27010 | Q345D | 1261 | 1050 | 854 | 622 | 0.096 | 1.437 | 0.208 | 0.017 | 0.004 | 0.047 | 0.036 | 0.034 | 0.016 | 0.032 | 0.015 | 0.001 | 0.001 | 0.024 | 0.0053 | 0.001 | 0 | 0.0001 | 0 | 466 | 546 | 32
26890 | WL510 | 1264 | 1060 | 868 | 582 | 0.0988 | 1.405 | 0.054 | 0.016 | 0.001 | 0.05 | 0.045 | 0.045 | 0.02 | 0.028 | 0.016 | 0.007 | 0.003 | 0.0251 | 0 | 0.0001 | 0 | 0.0003 | 0 | 482 | 567 | 31
26810 | WL510 | 1270 | 1060 | 865 | 576 | 0.0988 | 1.405 | 0.054 | 0.016 | 0.001 | 0.05 | 0.045 | 0.045 | 0.02 | 0.028 | 0.016 | 0.007 | 0.003 | 0.0251 | 0 | 0.0001 | 0 | 0.0003 | 0 | 511 | 580 | 29
28840 | WL510 | 1267 | 1060 | 866 | 581 | 0.097 | 1.4 | 0.193 | 0.015 | 0.003 | 0.044 | 0.04 | 0.039 | 0.016 | 0.031 | 0.017 | 0.001 | 0.001 | 0.0247 | 0 | 0.0017 | 0 | 0.0001 | 0 | 513 | 591 | 28
28910 | WL510 | 1267 | 1060 | 868 | 566 | 0.097 | 1.4 | 0.193 | 0.015 | 0.003 | 0.044 | 0.04 | 0.039 | 0.016 | 0.031 | 0.017 | 0.001 | 0.001 | 0.0247 | 0 | 0.0017 | 0 | 0.0001 | 0 | 507 | 600 | 27
28730 | WL510 | 1267 | 1060 | 868 | 584 | 0.1 | 1.448 | 0.223 | 0.017 | 0.004 | 0.05 | 0.031 | 0.029 | 0.054 | 0.024 | 0.018 | 0.01 | 0.001 | 0.0254 | 0 | 0.0019 | 0 | 0.0001 | 0 | 505 | 583 | 31
28400 | WL510 | 1267 | 1060 | 868 | 583 | 0.093 | 1.396 | 0.174 | 0.008 | 0.007 | 0.052 | 0.057 | 0.056 | 0.017 | 0.026 | 0.017 | 0.001 | 0.001 | 0.0234 | 0 | 0.0022 | 0 | 0.0001 | 0 | 500 | 565 | 24
28830 | WL510 | 1261 | 1060 | 867 | 584 | 0.097 | 1.398 | 0.204 | 0.018 | 0.002 | 0.054 | 0.036 | 0.034 | 0.017 | 0.038 | 0.016 | 0.002 | 0.001 | 0.023 | 0 | 0.0008 | 0 | 0.0001 | 0 | 493 | 584 | 25
28350 | WL510 | 1267 | 1060 | 867 | 584 | 0.097 | 1.398 | 0.204 | 0.018 | 0.002 | 0.054 | 0.036 | 0.034 | 0.017 | 0.038 | 0.016 | 0.002 | 0.001 | 0.023 | 0 | 0.0008 | 0 | 0.0001 | 0 | 499 | 586 | 25
28730 | WL510 | 1261 | 1060 | 865 | 582 | 0.096 | 1.414 | 0.181 | 0.02 | 0.003 | 0.043 | 0.048 | 0.047 | 0.014 | 0.033 | 0.017 | 0.001 | 0.001 | 0.025 | 0 | 0.0008 | 0 | 0.0001 | 0 | 512 | 598 | 28
29160 | WL510 | 1261 | 1060 | 867 | 583 | 0.1 | 1.448 | 0.223 | 0.017 | 0.004 | 0.05 | 0.031 | 0.029 | 0.054 | 0.024 | 0.018 | 0.01 | 0.001 | 0.0254 | 0 | 0.0019 | 0 | 0.0001 | 0 | 514 | 587 | 27
27460 | WL510 | 1264 | 1060 | 867 | 582 | 0.0924 | 1.428 | 0.039 | 0.017 | 0.002 | 0.054 | 0.046 | 0.044 | 0.021 | 0.029 | 0.014 | 0.007 | 0.003 | 0.0243 | 0 | 0.0003 | 0 | 0.0002 | 0 | 473 | 553 | 30
28720 | WL510 | 1267 | 1060 | 866 | 583 | 0.095 | 1.381 | 0.213 | 0.016 | 0.002 | 0.051 | 0.035 | 0.034 | 0.015 | 0.032 | 0.017 | 0.001 | 0.001 | 0.0229 | 0 | 0.0018 | 0 | 0.0001 | 0 | 501 | 598 | 25
27590 | WL510 | 1261 | 1060 | 866 | 582 | 0.1 | 1.448 | 0.223 | 0.017 | 0.004 | 0.05 | 0.031 | 0.029 | 0.054 | 0.024 | 0.018 | 0.01 | 0.001 | 0.0254 | 0 | 0.0019 | 0 | 0.0001 | 0 | 505 | 591 | 31
28530 | WL510 | 1267 | 1060 | 868 | 583 | 0.1 | 1.448 | 0.223 | 0.017 | 0.004 | 0.05 | 0.031 | 0.029 | 0.054 | 0.024 | 0.018 | 0.01 | 0.001 | 0.0254 | 0 | 0.0019 | 0 | 0.0001 | 0 | 497 | 578 | 29
28370 | WL510 | 1267 | 1060 | 868 | 582 | 0.095 | 1.381 | 0.213 | 0.016 | 0.002 | 0.051 | 0.035 | 0.034 | 0.015 | 0.032 | 0.017 | 0.001 | 0.001 | 0.0229 | 0 | 0.0018 | 0 | 0.0001 | 0 | 489 | 570 | 30
28870 | WL510 | 1267 | 1060 | 869 | 582 | 0.097 | 1.4 | 0.193 | 0.015 | 0.003 | 0.044 | 0.04 | 0.039 | 0.016 | 0.031 | 0.017 | 0.001 | 0.001 | 0.0247 | 0 | 0.0017 | 0 | 0.0001 | 0 | 500 | 575 | 29
28430 | WL510 | 1261 | 1060 | 866 | 583 | 0.1 | 1.448 | 0.223 | 0.017 | 0.004 | 0.05 | 0.031 | 0.029 | 0.054 | 0.024 | 0.018 | 0.01 | 0.001 | 0.0254 | 0 | 0.0019 | 0 | 0.0001 | 0 | 495 | 577 | 27
26790 | WL510 | 1264 | 1060 | 864 | 583 | 0.095 | 1.416 | 0.043 | 0.013 | 0.004 | 0.049 | 0.051 | 0.051 | 0.013 | 0.054 | 0.017 | 0.007 | 0.001 | 0.0234 | 0 | 0.0005 | 0 | 0.0001 | 0 | 489 | 550 | 33
28760 | WL510 | 1265 | 1060 | 866 | 583 | 0.095 | 1.381 | 0.213 | 0.016 | 0.002 | 0.051 | 0.035 | 0.034 | 0.015 | 0.032 | 0.017 | 0.001 | 0.001 | 0.0229 | 0 | 0.0018 | 0 | 0.0001 | 0 | 488 | 574 | 28
28650 | WL510 | 1259 | 1060 | 869 | 584 | 0.097 | 1.398 | 0.204 | 0.018 | 0.002 | 0.054 | 0.036 | 0.034 | 0.017 | 0.038 | 0.016 | 0.002 | 0.001 | 0.023 | 0 | 0.0008 | 0 | 0.0001 | 0 | 502 | 586 | 27
28650 | WL510 | 1259 | 1060 | 869 | 584 | 0.096 | 1.414 | 0.181 | 0.02 | 0.003 | 0.043 | 0.048 | 0.047 | 0.014 | 0.033 | 0.017 | 0.001 | 0.001 | 0.025 | 0 | 0.0008 | 0 | 0.0001 | 0 | 489 | 587 | 30
28940 | WL510 | 1265 | 1060 | 867 | 583 | 0.095 | 1.381 | 0.213 | 0.016 | 0.002 | 0.051 | 0.035 | 0.034 | 0.015 | 0.032 | 0.017 | 0.001 | 0.001 | 0.0229 | 0 | 0.0018 | 0 | 0.0001 | 0 | 479 | 572 | 29
29380 | Q235B | 1259 | 1040 | 887 | 634 | 0.162 | 0.478 | 0.182 | 0.016 | 0.012 | 0.052 | 0.005 | 0.004 | 0.015 | 0.029 | 0.001 | 0.004 | 0.001 | 0.001 | 0.0034 | 0.0001 | 0 | 0.0001 | 0 | 285 | 447 | 32
28970 | Q235B | 1253 | 1040 | 0 | 0 | 0.153 | 0.521 | 0.212 | 0.023 | 0.018 | 0.046 | 0.019 | 0.018 | 0.04 | 0.031 | 0.001 | 0.006 | 0.001 | 0.001 | 0.0046 | 0.0002 | 0 | 0.0001 | 0 | 294 | 450 | 30
29190 | Q235B | 1253 | 1040 | 883 | 633 | 0.153 | 0.521 | 0.212 | 0.023 | 0.018 | 0.046 | 0.019 | 0.018 | 0.04 | 0.031 | 0.001 | 0.006 | 0.001 | 0.001 | 0.0046 | 0.0002 | 0 | 0.0001 | 0 | 303 | 453 | 30
29150 | Q235B | 1259 | 1040 | 882 | 533 | 0.153 | 0.521 | 0.212 | 0.023 | 0.018 | 0.046 | 0.019 | 0.018 | 0.04 | 0.031 | 0.001 | 0.006 | 0.001 | 0.001 | 0.0046 | 0.0002 | 0 | 0.0001 | 0 | 311 | 461 | 30
28600 | WL510 | 1265 | 1060 | 864 | 551 | 0.096 | 1.414 | 0.181 | 0.02 | 0.003 | 0.043 | 0.048 | 0.047 | 0.014 | 0.033 | 0.017 | 0.001 | 0.001 | 0.025 | 0 | 0.0008 | 0 | 0.0001 | 0 | 492 | 590 | 28
28770 | WL510 | 1267 | 1060 | 868 | 583 | 0.096 | 1.414 | 0.181 | 0.02 | 0.003 | 0.043 | 0.048 | 0.047 | 0.014 | 0.033 | 0.017 | 0.001 | 0.001 | 0.025 | 0 | 0.0008 | 0 | 0.0001 | 0 | 522 | 590 | 28
28220 | WL510 | 1273 | 1060 | 868 | 584 | 0.095 | 1.381 | 0.213 | 0.016 | 0.002 | 0.051 | 0.035 | 0.034 | 0.015 | 0.032 | 0.017 | 0.001 | 0.001 | 0.0229 | 0 | 0.0018 | 0 | 0.0001 | 0 | 498 | 569 | 28
28560 | WL510 | 1267 | 1060 | 868 | 583 | 0.097 | 1.398 | 0.204 | 0.018 | 0.002 | 0.054 | 0.036 | 0.034 | 0.017 | 0.038 | 0.016 | 0.002 | 0.001 | 0.023 | 0 | 0.0008 | 0 | 0.0001 | 0 | 491 | 581 | 24
28740 | WL510 | 1273 | 1060 | 868 | 582 | 0.096 | 1.414 | 0.181 | 0.02 | 0.003 | 0.043 | 0.048 | 0.047 | 0.014 | 0.033 | 0.017 | 0.001 | 0.001 | 0.025 | 0 | 0.0008 | 0 | 0.0001 | 0 | 493 | 577 | 27
28800 | WL510 | 1267 | 1060 | 867 | 583 | 0.097 | 1.4 | 0.193 | 0.015 | 0.003 | 0.044 | 0.04 | 0.039 | 0.016 | 0.031 | 0.017 | 0.001 | 0.001 | 0.0247 | 0 | 0.0017 | 0 | 0.0001 | 0 | 483 | 574 | 29
28870 | WL510 | 1267 | 1060 | 865 | 584 | 0.1093 | 1.46 | 0.213 | 0.017 | 0.001 | 0.04 | 0.038 | 0.038 | 0.017 | 0.027 | 0.017 | 0.006 | 0.003 | 0.0241 | 0 | 0.001 | 0 | 0.0003 | 0 | 506 | 581 | 29
28850 | WL510 | 1267 | 1060 | 866 | 583 | 0.1093 | 1.46 | 0.213 | 0.017 | 0.001 | 0.04 | 0.038 | 0.038 | 0.017 | 0.027 | 0.017 | 0.006 | 0.003 | 0.0241 | 0 | 0.001 | 0 | 0.0003 | 0 | 481 | 582 | 27
28520 | WL510 | 1273 | 1060 | 867 | 586 | 0.1093 | 1.46 | 0.213 | 0.017 | 0.001 | 0.04 | 0.038 | 0.038 | 0.017 | 0.027 | 0.017 | 0.006 | 0.003 | 0.0241 | 0 | 0.001 | 0 | 0.0003 | 0 | 518 | 600 | 26
28400 | WL510 | 1267 | 1060 | 866 | 584 | 0.1093 | 1.46 | 0.213 | 0.017 | 0.001 | 0.04 | 0.038 | 0.038 | 0.017 | 0.027 | 0.017 | 0.006 | 0.003 | 0.0241 | 0 | 0.001 | 0 | 0.0003 | 0 | 520 | 608 | 26
28560 | WL510 | 1273 | 1060 | 868 | 582 | 0.1012 | 1.472 | 0.21 | 0.023 | 0.002 | 0.045 | 0.027 | 0.026 | 0.019 | 0.029 | 0.014 | 0.006 | 0.004 | 0.0243 | 0 | 0.0016 | 0 | 0.0003 | 0 | 494 | 580 | 27
28730 | WL510 | 1267 | 1060 | 868 | 583 | 0.1012 | 1.472 | 0.21 | 0.023 | 0.002 | 0.045 | 0.027 | 0.026 | 0.019 | 0.029 | 0.014 | 0.006 | 0.004 | 0.0243 | 0 | 0.0016 | 0 | 0.0003 | 0 | 494 | 579 | 27
28590 | WL510 | 1273 | 1060 | 868 | 581 | 0.1012 | 1.472 | 0.21 | 0.023 | 0.002 | 0.045 | 0.027 | 0.026 | 0.019 | 0.029 | 0.014 | 0.006 | 0.004 | 0.0243 | 0 | 0.0016 | 0 | 0.0003 | 0 | 499 | 573 | 25
28660 | WL510 | 1267 | 1060 | 867 | 564 | 0.1012 | 1.472 | 0.21 | 0.023 | 0.002 | 0.045 | 0.027 | 0.026 | 0.019 | 0.029 | 0.014 | 0.006 | 0.004 | 0.0243 | 0 | 0.0016 | 0 | 0.0003 | 0 | 489 | 584 | 27
28680 | WL510 | 1267 | 1060 | 866 | 565 | 0.1014 | 1.459 | 0.205 | 0.024 | 0.002 | 0.036 | 0.029 | 0.028 | 0.015 | 0.025 | 0.017 | 0.006 | 0.003 | 0.0255 | 0 | 0.0011 | 0 | 0.0004 | 0 | 518 | 602 | 26
28700 | WL510 | 1273 | 1060 | 868 | 580 | 0.1014 | 1.459 | 0.205 | 0.024 | 0.002 | 0.036 | 0.029 | 0.028 | 0.015 | 0.025 | 0.017 | 0.006 | 0.003 | 0.0255 | 0 | 0.0011 | 0 | 0.0004 | 0 | 508 | 584 | 25
28830 | WL510 | 1267 | 1060 | 867 | 564 | 0.1014 | 1.459 | 0.205 | 0.024 | 0.002 | 0.036 | 0.029 | 0.028 | 0.015 | 0.025 | 0.017 | 0.006 | 0.003 | 0.0255 | 0 | 0.0011 | 0 | 0.0004 | 0 | 509 | 594 | 24
28670 | WL510 | 1273 | 1060 | 868 | 583 | 0.1 | 1.443 | 0.208 | 0.017 | 0.002 | 0.048 | 0.028 | 0.027 | 0.015 | 0.03 | 0.015 | 0.001 | 0.001 | 0.024 | 0 | 0.0011 | 0 | 0.0001 | 0 | 488 | 572 | 26
28680 | WL510 | 1273 | 1060 | 868 | 582 | 0.1 | 1.443 | 0.208 | 0.017 | 0.002 | 0.048 | 0.028 | 0.027 | 0.015 | 0.03 | 0.015 | 0.001 | 0.001 | 0.024 | 0 | 0.0011 | 0 | 0.0001 | 0 | 488 | 575 | 26
28930 | WL510 | 1267 | 1060 | 867 | 563 | 0.1 | 1.443 | 0.208 | 0.017 | 0.002 | 0.048 | 0.028 | 0.027 | 0.015 | 0.03 | 0.015 | 0.001 | 0.001 | 0.024 | 0 | 0.0011 | 0 | 0.0001 | 0 | 506 | 579 | 25
28670 | WL510 | 1273 | 1060 | 0 | 0 | 0.1 | 1.443 | 0.208 | 0.017 | 0.002 | 0.048 | 0.028 | 0.027 | 0.015 | 0.03 | 0.015 | 0.001 | 0.001 | 0.024 | 0 | 0.0011 | 0 | 0.0001 | 0 | 488 | 562 | 29
28950 | WL510 | 1267 | 1060 | 867 | 582 | 0.1 | 1.443 | 0.208 | 0.017 | 0.002 | 0.048 | 0.028 | 0.027 | 0.015 | 0.03 | 0.015 | 0.001 | 0.001 | 0.024 | 0 | 0.0011 | 0 | 0.0001 | 0 | 491 | 578 | 26
28610 | WL510 | 1273 | 1060 | 868 | 579 | 0.0947 | 1.457 | 0.203 | 0.019 | 0.002 | 0.038 | 0.033 | 0.032 | 0.012 | 0.022 | 0.015 | 0.006 | 0.003 | 0.0256 | 0 | 0.001 | 0 | 0.0003 | 0 | 496 | 587 | 24
28750 | WL510 | 1273 | 1060 | 0 | 0 | 0.0947 | 1.457 | 0.203 | 0.019 | 0.002 | 0.038 | 0.033 | 0.032 | 0.012 | 0.022 | 0.015 | 0.006 | 0.003 | 0.0256 | 0 | 0.001 | 0 | 0.0003 | 0 | 514 | 585 | 25
28980 | WL510 | 1267 | 1060 | 866 | 583 | 0.0947 | 1.457 | 0.203 | 0.019 | 0.002 | 0.038 | 0.033 | 0.032 | 0.012 | 0.022 | 0.015 | 0.006 | 0.003 | 0.0256 | 0 | 0.001 | 0 | 0.0003 | 0 | 487 | 567 | 26
26870 | Q345C | 1262 | 1050 | 847 | 455 | 0.0886 | 1.411 | 0.164 | 0.019 | 0.007 | 0.044 | 0.033 | 0.033 | 0.019 | 0.024 | 0.003 | 0.006 | 0.003 | 0.0239 | 0.0039 | 0.0001 | 0 | 0.0003 | 0 | 482 | 548 | 26
27050 | Q345C | 1262 | 1050 | 848 | 624 | 0.095 | 1.382 | 0.177 | 0.015 | 0.008 | 0.052 | 0.035 | 0.035 | 0.016 | 0.031 | 0.002 | 0.001 | 0.001 | 0.0231 | 0.0042 | 0.0002 | 0 | 0.0001 | 0 | 447 | 540 | 27
29350 | Q235B | 1262 | 1060 | 876 | 606 | 0.1397 | 0.431 | 0.22 | 0.018 | 0.017 | 0.039 | 0.027 | 0.026 | 0.017 | 0.028 | 0.003 | 0.007 | 0.002 | 0.001 | 0.0045 | 0.0001 | 0 | 0.0003 | 0 | 308 | 442 | 33
27670 | Q235B | 1265 | 1060 | 882 | 634 | 0.141 | 0.451 | 0.186 | 0.018 | 0.018 | 0.04 | 0.002 | 0.002 | 0.021 | 0.026 | 0.002 | 0.006 | 0.002 | 0.001 | 0.0029 | 0.0002 | 0 | 0.0004 | 0 | 305 | 444 | 31
29310 | Q235B | 1253 | 1040 | 879 | 633 | 0.147 | 0.506 | 0.203 | 0.016 | 0.005 | 0.049 | 0.013 | 0.012 | 0.017 | 0.024 | 0.001 | 0.005 | 0.001 | 0.001 | 0.0051 | 0.0004 | 0 | 0.0001 | 0 | 292 | 441 | 32
29390 | Q235B | 1253 | 1040 | 879 | 634 | 0.147 | 0.506 | 0.203 | 0.016 | 0.005 | 0.049 | 0.013 | 0.012 | 0.017 | 0.024 | 0.001 | 0.005 | 0.001 | 0.001 | 0.0051 | 0.0004 | 0 | 0.0001 | 0 | 314 | 450 | 31
27630 | Q235B | 1274 | 1060 | 879 | 632 | 0.1648 | 0.421 | 0.183 | 0.015 | 0.014 | 0.05 | 0.001 | 0.001 | 0.019 | 0.024 | 0.002 | 0.005 | 0.002 | 0.001 | 0.0029 | 0.0001 | 0 | 0.0001 | 0 | 291 | 435 | 34
27620 | Q235B | 1266 | 1050 | 865 | 609 | 0.1648 | 0.421 | 0.183 | 0.015 | 0.014 | 0.05 | 0.001 | 0.001 | 0.019 | 0.024 | 0.002 | 0.005 | 0.002 | 0.001 | 0.0029 | 0.0001 | 0 | 0.0001 | 0 | 274 | 440 | 32
28960 | B | 1267 | 1060 | 848 | 592 | 0.1491 | 0.764 | 0.186 | 0.012 | 0.012 | 0.046 | 0.002 | 0.001 | 0.015 | 0.025 | 0.002 | 0.006 | 0.002 | 0.001 | 0 | 0.0001 | 0 | 0.0005 | 0 | 363 | 495 | 24
28840 | Q345R | 1266 | 1060 | 853 | 605 | 0.1335 | 1.353 | 0.295 | 0.018 | 0.002 | 0.036 | 0.037 | 0.036 | 0.013 | 0.019 | 0.005 | 0.006 | 0.002 | 0.0214 | 0 | 0.0003 | 0 | 0.0004 | 0 | 392 | 537 | 23
28840 | Q345R | 1266 | 1060 | 853 | 605 | 0.1335 | 1.353 | 0.295 | 0.018 | 0.002 | 0.036 | 0.037 | 0.036 | 0.013 | 0.019 | 0.005 | 0.006 | 0.002 | 0.0214 | 0 | 0.0003 | 0 | 0.0004 | 0 | 0 | 0 | 0
29070 | Q345R | 1260 | 1060 | 852 | 592 | 0.1335 | 1.353 | 0.295 | 0.018 | 0.002 | 0.036 | 0.037 | 0.036 | 0.013 | 0.019 | 0.005 | 0.006 | 0.002 | 0.0214 | 0 | 0.0003 | 0 | 0.0004 | 0 | 429 | 555 | 29
29080 | Q345R | 1266 | 1060 | 845 | 593 | 0.1335 | 1.353 | 0.295 | 0.018 | 0.002 | 0.036 | 0.037 | 0.036 | 0.013 | 0.019 | 0.005 | 0.006 | 0.002 | 0.0214 | 0 | 0.0003 | 0 | 0.0004 | 0 | 376 | 541 | 24
25310 | Q345B | 1258 | 1050 | 841 | 569 | 0.1606 | 1.497 | 0.277 | 0.02 | 0.018 | 0.045 | 0.003 | 0.002 | 0.021 | 0.026 | 0.003 | 0.006 | 0.004 | 0.0015 | 0.0047 | 0.0001 | 0 | 0.0003 | 0 | 396 | 547 | 25
26480 | Q345B | 1265 | 1050 | 838 | 587 | 0.159 | 1.4 | 0.277 | 0.017 | 0.01 | 0.048 | 0.005 | 0.004 | 0.013 | 0.024 | 0.001 | 0.001 | 0.001 | 0.001 | 0.0036 | 0.0001 | 0 | 0.0001 | 0 | 359 | 525 | 26
26480 | Q345B | 1265 | 1050 | 838 | 587 | 0.159 | 1.4 | 0.277 | 0.017 | 0.01 | 0.048 | 0.005 | 0.004 | 0.013 | 0.024 | 0.001 | 0.001 | 0.001 | 0.001 | 0.0036 | 0.0001 | 0 | 0.0001 | 0 | 361 | 527 | 25
26480 | Q345B | 1265 | 1050 | 838 | 587 | 0.159 | 1.4 | 0.277 | 0.017 | 0.01 | 0.048 | 0.005 | 0.004 | 0.013 | 0.024 | 0.001 | 0.001 | 0.001 | 0.001 | 0.0036 | 0.0001 | 0 | 0.0001 | 0 | 345 | 523 | 30
29760 | Q345R | 1273 | 1080 | 847 | 621 | 0.1335 | 1.353 | 0.295 | 0.018 | 0.002 | 0.036 | 0.037 | 0.036 | 0.013 | 0.019 | 0.005 | 0.006 | 0.002 | 0.0214 | 0 | 0.0003 | 0 | 0.0004 | 0 | 410 | 519 | 22
26050 | WL550 | 1261 | 1060 | 824 | 567 | 0.0873 | 1.398 | 0.209 | 0.016 | 0.001 | 0.058 | 0.045 | 0.045 | 0.021 | 0.023 | 0.004 | 0.008 | 0.002 | 0.0366 | 0 | 0.0012 | 0 | 0.0003 | 0 | 512 | 602 | 24
26930 | WL550 | 1267 | 1060 | 824 | 561 | 0.0873 | 1.398 | 0.209 | 0.016 | 0.001 | 0.058 | 0.045 | 0.045 | 0.021 | 0.023 | 0.004 | 0.008 | 0.002 | 0.0366 | 0 | 0.0012 | 0 | 0.0003 | 0 | 497 | 593 | 30
26910 | WL550 | 1261 | 1060 | 826 | 562 | 0.0873 | 1.398 | 0.209 | 0.016 | 0.001 | 0.058 | 0.045 | 0.045 | 0.021 | 0.023 | 0.004 | 0.008 | 0.002 | 0.0366 | 0 | 0.0012 | 0 | 0.0003 | 0 | 507 | 596 | 24
27220 | WL550 | 1267 | 1060 | 825 | 567 | 0.0873 | 1.398 | 0.209 | 0.016 | 0.001 | 0.058 | 0.045 | 0.045 | 0.021 | 0.023 | 0.004 | 0.008 | 0.002 | 0.0366 | 0 | 0.0012 | 0 | 0.0003 | 0 | 503 | 595 | 23
28210 | W610L | 1261 | 1060 | 861 | 507 | 0.1017 | 1.457 | 0.227 | 0.024 | 0.001 | 0.032 | 0.043 | 0.042 | 0.014 | 0.024 | 0.033 | 0.006 | 0.003 | 0.0376 | 0 | 0.0017 | 0 | 0.0003 | 0 | 488 | 588 | 26
28210 | W610L | 1261 | 1060 | 861 | 507 | 0.1017 | 1.457 | 0.227 | 0.024 | 0.001 | 0.032 | 0.043 | 0.042 | 0.014 | 0.024 | 0.033 | 0.006 | 0.003 | 0.0376 | 0 | 0.0017 | 0 | 0.0003 | 0 | 462 | 589 | 26
28210 | W610L | 1261 | 1060 | 861 | 507 | 0.1017 | 1.457 | 0.227 | 0.024 | 0.001 | 0.032 | 0.043 | 0.042 | 0.014 | 0.024 | 0.033 | 0.006 | 0.003 | 0.0376 | 0 | 0.0017 | 0 | 0.0003 | 0 | 496 | 603 | 26
26390 | Q345B | 1247 | 1040 | 843 | 593 | 0.156 | 1.466 | 0.249 | 0.021 | 0.01 | 0.059 | 0.011 | 0.01 | 0.016 | 0.032 | 0.002 | 0.002 | 0.001 | 0.001 | 0.0036 | 0.0002 | 0 | 0.0001 | 0 | 388 | 546 | 29
25950 | Q345B | 1253 | 1040 | 846 | 592 | 0.1632 | 1.507 | 0.279 | 0.025 | 0.011 | 0.043 | 0.004 | 0.004 | 0.016 | 0.021 | 0.003 | 0.006 | 0.004 | 0.0021 | 0.0035 | 0.001 | 0 | 0.0004 | 0 | 408 | 556 | 27
28000 | Q345B | 1247 | 1040 | 846 | 0 | 0.156 | 1.505 | 0.321 | 0.016 | 0.019 | 0.033 | 0.034 | 0.033 | 0.01 | 0.019 | 0.003 | 0.001 | 0.001 | 0.0011 | 0.0046 | 0.0004 | 0 | 0.0002 | 0 | 377 | 537 | 26
30560 | WQK510 | 1251 | 1060 | 828 | 571 | 0.1518 | 1.502 | 0.453 | 0.018 | 0.001 | 0.052 | 0.035 | 0.034 | 0.021 | 0.03 | 0.015 | 0.007 | 0.004 | 0.0023 | 0 | 0.0012 | 0 | 0.0005 | 0 | 377 | 538 | 27
30560 | WQK510 | 1251 | 1060 | 828 | 571 | 0.1518 | 1.502 | 0.453 | 0.018 | 0.001 | 0.052 | 0.035 | 0.034 | 0.021 | 0.03 | 0.015 | 0.007 | 0.004 | 0.0023 | 0 | 0.0012 | 0 | 0.0005 | 0 | 370 | 534 | 26
30560 | WQK510 | 1251 | 1060 | 828 | 571 | 0.1518 | 1.502 | 0.453 | 0.018 | 0.001 | 0.052 | 0.035 | 0.034 | 0.021 | 0.03 | 0.015 | 0.007 | 0.004 | 0.0023 | 0 | 0.0012 | 0 | 0.0005 | 0 | 431 | 585 | 21
30550 | WQK510 | 1250 | 1060 | 833 | 588 | 0.1518 | 1.502 | 0.453 | 0.018 | 0.001 | 0.052 | 0.035 | 0.034 | 0.021 | 0.03 | 0.015 | 0.007 | 0.004 | 0.0023 | 0 | 0.0012 | 0 | 0.0005 | 0 | 384 | 562 | 28
30600 | WQK510 | 1256 | 1060 | 824 | 565 | 0.1518 | 1.502 | 0.453 | 0.018 | 0.001 | 0.052 | 0.035 | 0.034 | 0.021 | 0.03 | 0.015 | 0.007 | 0.004 | 0.0023 | 0 | 0.0012 | 0 | 0.0005 | 0 | 421 | 566 | 25
29210 | Q345B | 1253 | 1040 | 844 | 578 | 0.1632 | 1.507 | 0.279 | 0.025 | 0.011 | 0.043 | 0.004 | 0.004 | 0.016 | 0.021 | 0.003 | 0.006 | 0.004 | 0.0021 | 0.0035 | 0.001 | 0 | 0.0004 | 0 | 383 | 545 | 28
26410 | Q345B | 1254 | 1040 | 844 | 582 | 0.156 | 1.466 | 0.249 | 0.021 | 0.01 | 0.059 | 0.011 | 0.01 | 0.016 | 0.032 | 0.002 | 0.002 | 0.001 | 0.001 | 0.0036 | 0.0002 | 0 | 0.0001 | 0 | 395 | 543 | 25
29180 | J55 | 1257 | 1060 | 835 | 597 | 0.174 | 0.87 | 0.175 | 0.015 | 0.0015 | 0.042 | 0.029 | 0.028 | 0.014 | 0.333 | 0.013 | 0.003 | 0.001 | 0.0216 | 0.0055 | 0.0014 | 0 | 0.0001 | 0 | 455 | 571 | 35
26390 | Q345B-LW | 1257 | 1040 | 853 | 621 | 0.1406 | 1.452 | 0.202 | 0.018 | 0.0098 | 0.039 | 0.0084 | 0.0064 | 0.009 | 0.025 | 0.0009 | 0.003 | 0.001 | 0.001 | 0.0032 | 0.0001 | 0 | 0.0002 | 0 | 367 | 507 | 32
27540 | Q345B-LW | 1255 | 1040 | 852 | 526 | 0.1462 | 1.458 | 0.242 | 0.019 | 0.005 | 0.039 | 0.002 | 0.002 | 0.013 | 0.031 | 0.003 | 0.007 | 0.004 | 0.0023 | 0.0056 | 0.0003 | 0 | 0.0004 | 0 | 386 | 541 | 29
26570 | Q345C | 1258 | 1050 | 840 | 626 | 0.094 | 1.419 | 0.2 | 0.02 | 0.01 | 0.042 | 0.027 | 0.024 | 0.013 | 0.026 | 0.001 | 0.001 | 0.001 | 0.023 | 0.0045 | 0.0003 | 0 | 0.0001 | 0 | 460 | 555 | 26
24640 | W610L | 1267 | 1060 | 866 | 564 | 0.1017 | 1.457 | 0.227 | 0.024 | 0.001 | 0.032 | 0.043 | 0.042 | 0.014 | 0.024 | 0.033 | 0.006 | 0.003 | 0.0376 | 0 | 0.0017 | 0 | 0.0003 | 0 | 500 | 602 | 25
25150 | WL510 | 1268 | 1060 | 867 | 580 | 0.096 | 1.418 | 0.22 | 0.019 | 0.001 | 0.038 | 0.033 | 0.032 | 0.014 | 0.03 | 0.017 | 0.001 | 0.002 | 0.0252 | 0.0042 | 0.0019 | 0 | 0.0001 | 0 | 503 | 593 | 26
26390 | WL510 | 1268 | 1060 | 868 | 584 | 0.104 | 1.417 | 0.212 | 0.014 | 0.001 | 0.039 | 0.04 | 0.037 | 0.014 | 0.028 | 0.018 | 0.001 | 0.001 | 0.0242 | 0 | 0.0011 | 0 | 0.0001 | 0 | 492 | 576 | 29
26530 | WL510 | 1262 | 1060 | 866 | 588 | 0.104 | 1.417 | 0.212 | 0.014 | 0.001 | 0.039 | 0.04 | 0.037 | 0.014 | 0.028 | 0.018 | 0.001 | 0.001 | 0.0242 | 0 | 0.0011 | 0 | 0.0001 | 0 | 493 | 580 | 28
26540 | WL510 | 1268 | 1060 | 867 | 581 | 0.104 | 1.417 | 0.212 | 0.014 | 0.001 | 0.039 | 0.04 | 0.037 | 0.014 | 0.028 | 0.018 | 0.001 | 0.001 | 0.0242 | 0 | 0.0011 | 0 | 0.0001 | 0 | 488 | 571 | 26
25460 | WL510 | 1260 | 1060 | 864 | 586 | 0.094 | 1.436 | 0.206 | 0.019 | 0.003 | 0.039 | 0.045 | 0.044 | 0.022 | 0.028 | 0.019 | 0.001 | 0.002 | 0.0263 | 0 | 0.0025 | 0 | 0.0001 | 0 | 512 | 600 | 25
26410 | Q345B-LW | 1260 | 1040 | 857 | 622 | 0.1449 | 1.485 | 0.192 | 0.018 | 0.0049 | 0.038 | 0.0059 | 0.0048 | 0.01 | 0.029 | 0.0008 | 0.004 | 0.001 | 0.001 | 0.0019 | 0.0001 | 0 | 0.0002 | 0 | 407 | 529 | 31
26590 | WL510 | 1259 | 1060 | 860 | 583 | 0.096 | 1.418 | 0.22 | 0.019 | 0.001 | 0.038 | 0.033 | 0.032 | 0.014 | 0.03 | 0.017 | 0.001 | 0.002 | 0.0252 | 0.0042 | 0.0019 | 0 | 0.0001 | 0 | 492 | 587 | 25
21750 | WL510-HB | 1257 | 1060 | 865 | 592 | 0.09 | 1.486 | 0.191 | 0.019 | 0.005 | 0.036 | 0.036 | 0.033 | 0.011 | 0.029 | 0.018 | 0.001 | 0.003 | 0.0276 | 0 | 0.0007 | 0 | 0.0001 | 0 | 450 | 536 | 23
19910 | W610L | 1254 | 1060 | 866 | 576 | 0.094 | 1.419 | 0.204 | 0.022 | 0.002 | 0.05 | 0.05 | 0.049 | 0.015 | 0.033 | 0.034 | 0.001 | 0.002 | 0.0403 | 0 | 0.0011 | 0 | 0.0001 | 0 | 545 | 618 | 27
22910 | X65M | 1250 | 1030 | 827 | 568 | 0.08 | 1.574 | 0.242 | 0.011 | 0.0009 | 0.183 | 0.039 | 0.035 | 0.015 | 0.032 | 0.014 | 0.001 | 0.044 | 0.0509 | 0.0042 | 0.0015 | 0 | 0.0001 | 0 | 502 | 595 | 38
22910 | X65M | 1250 | 1030 | 827 | 568 | 0.08 | 1.574 | 0.242 | 0.011 | 0.0009 | 0.183 | 0.039 | 0.035 | 0.015 | 0.032 | 0.014 | 0.001 | 0.044 | 0.0509 | 0.0042 | 0.0015 | 0 | 0.0001 | 0 | 533 | 612 | 36
19940 | SS400-JX | 1242 | 1040 | 841 | 592 | 0.1376 | 0.476 | 0.172 | 0.018 | 0.0117 | 0.035 | 0.0398 | 0.0394 | 0.007 | 0.026 | 0.0007 | 0.003 | 0.001 | 0.001 | 0.0031 | 0.0001 | 0 | 0.0002 | 0 | 298 | 436 | 30
20980 | SS400-JX | 1239 | 1040 | 851 | 599 | 0.1416 | 0.502 | 0.22 | 0.015 | 0.0045 | 0.038 | 0.042 | 0.0416 | 0.013 | 0.027 | 0.001 | 0.002 | 0.001 | 0.001 | 0.0027 | 0.0001 | 0 | 0.0002 | 0 | 290 | 450 | 31
18410 | SS400-JX | 1239 | 1040 | 834 | 0 | 0.1504 | 0.479 | 0.217 | 0.014 | 0.0067 | 0.045 | 0.0362 | 0.0358 | 0.016 | 0.032 | 0.0006 | 0.003 | 0.001 | 0.001 | 0.0023 | 0.0001 | 0 | 0.0002 | 0 | 293 | 449 | 29
29170 | Q235B | 1253 | 1040 | 881 | 617 | 0.152 | 0.448 | 0.182 | 0.015 | 0.013 | 0.044 | 0.005 | 0.004 | 0.016 | 0.024 | 0.001 | 0.005 | 0.001 | 0.001 | 0.0036 | 0.0002 | 0 | 0.0001 | 0 | 311 | 453 | 29
29330 | Q235B | 1259 | 1040 | 883 | 545 | 0.152 | 0.448 | 0.182 | 0.015 | 0.013 | 0.044 | 0.005 | 0.004 | 0.016 | 0.024 | 0.001 | 0.005 | 0.001 | 0.001 | 0.0036 | 0.0002 | 0 | 0.0001 | 0 | 305 | 444 | 27
29380 | Q235B | 1253 | 1040 | 880 | 493 | 0.152 | 0.448 | 0.182 | 0.015 | 0.013 | 0.044 | 0.005 | 0.004 | 0.016 | 0.024 | 0.001 | 0.005 | 0.001 | 0.001 | 0.0036 | 0.0002 | 0 | 0.0001 | 0 | 301 | 444 | 28
25740 | A414Gr.G | 1269 | 1080 | 849 | 456 | 0.1413 | 1.196 | 0.191 | 0.016 | 0.0048 | 0.032 | 0.0368 | 0.0364 | 0.012 | 0.036 | 0.0009 | 0.002 | 0.001 | 0.001 | 0.0034 | 0.0001 | 0 | 0.0003 | 0 | 446 | 557 | 27
25740 | A414Gr.G | 1269 | 1080 | 849 | 456 | 0.1413 | 1.196 | 0.191 | 0.016 | 0.0048 | 0.032 | 0.0368 | 0.0364 | 0.012 | 0.036 | 0.0009 | 0.002 | 0.001 | 0.001 | 0.0034 | 0.0001 | 0 | 0.0003 | 0 | 394 | 523 | 26
25740 | A414Gr.G | 1269 | 1080 | 849 | 456 | 0.1413 | 1.196 | 0.191 | 0.016 | 0.0048 | 0.032 | 0.0368 | 0.0364 | 0.012 | 0.036 | 0.0009 | 0.002 | 0.001 | 0.001 | 0.0034 | 0.0001 | 0 | 0.0003 | 0 | 401 | 538 | 27
25670 | A414Gr.G | 1275 | 1080 | 854 | 523 | 0.1413 | 1.196 | 0.191 | 0.016 | 0.0048 | 0.032 | 0.0368 | 0.0364 | 0.012 | 0.036 | 0.0009 | 0.002 | 0.001 | 0.001 | 0.0034 | 0.0001 | 0 | 0.0003 | 0 | 453 | 566 | 28
25670 | A414Gr.G | 1275 | 1080 | 854 | 523 | 0.1413 | 1.196 | 0.191 | 0.016 | 0.0048 | 0.032 | 0.0368 | 0.0364 | 0.012 | 0.036 | 0.0009 | 0.002 | 0.001 | 0.001 | 0.0034 | 0.0001 | 0 | 0.0003 | 0 | 394 | 523 | 29
25670 | A414Gr.G | 1275 | 1080 | 854 | 523 | 0.1413 | 1.196 | 0.191 | 0.016 | 0.0048 | 0.032 | 0.0368 | 0.0364 | 0.012 | 0.036 | 0.0009 | 0.002 | 0.001 | 0.001 | 0.0034 | 0.0001 | 0 | 0.0003 | 0 | 400 | 533 | 30
25000 | Q235B | 1268 | 1060 | 885 | 626 | 0.1595 | 1.072 | 0.017 | 0.013 | 0.0037 | 0.04 | 0.0366 | 0.0362 | 0.009 | 0.027 | 0.0087 | 0.002 | 0.001 | 0.002 | 0.0017 | 0.0001 | 0 | 0.0001 | 0 | 344 | 477 | 31
26710 | Q345B | 1262 | 1060 | 849 | 545 | 0.1669 | 1.449 | 0.271 | 0.02 | 0.0091 | 0.04 | 0.0081 | 0.0069 | 0.009 | 0.027 | 0.001 | 0.002 | 0.001 | 0.001 | 0.002 | 0.0001 | 0 | 0.0003 | 0 | 436 | 570 | 24
24040 | Q345B | 1277 | 1080 | 901 | 597 | 0.0864 | 0.463 | 0.028 | 0.019 | 0.01 | 0.029 | 0.034 | 0.032 | 0.021 | 0.035 | 0.037 | 0.006 | 0.002 | 0.001 | 0.0045 | 0.0001 | 0 | 0.0019 | 0 | 356 | 473 | 28
24840 | QStE500TM | 1281 | 1080 | 858 | 547 | 0.1017 | 1.457 | 0.227 | 0.024 | 0.001 | 0.032 | 0.043 | 0.042 | 0.014 | 0.024 | 0.033 | 0.006 | 0.003 | 0.0376 | 0 | 0.0017 | 0 | 0.0003 | 0 | 579 | 650 | 26
24590 | QStE500TM | 1275 | 1080 | 857 | 547 | 0.1017 | 1.457 | 0.227 | 0.024 | 0.001 | 0.032 | 0.043 | 0.042 | 0.014 | 0.024 | 0.033 | 0.006 | 0.003 | 0.0376 | 0 | 0.0017 | 0 | 0.0003 | 0 | 578 | 645 | 27
24820 | QStE500TM | 1281 | 1080 | 856 | 543 | 0.1017 | 1.457 | 0.227 | 0.024 | 0.001 | 0.032 | 0.043 | 0.042 | 0.014 | 0.024 | 0.033 | 0.006 | 0.003 | 0.0376 | 0 | 0.0017 | 0 | 0.0003 | 0 | 582 | 649 | 25
24550 | QStE500TM | 1275 | 1080 | 857 | 540 | 0.1017 | 1.457 | 0.227 | 0.024 | 0.001 | 0.032 | 0.043 | 0.042 | 0.014 | 0.024 | 0.033 | 0.006 | 0.003 | 0.0376 | 0 | 0.0017 | 0 | 0.0003 | 0 | 593 | 661 | 25
24730 | QStE500TM | 1281 | 1080 | 857 | 556 | 0.1017 | 1.457 | 0.227 | 0.024 | 0.001 | 0.032 | 0.043 | 0.042 | 0.014 | 0.024 | 0.033 | 0.006 | 0.003 | 0.0376 | 0 | 0.0017 | 0 | 0.0003 | 0 | 602 | 677 | 25
26370 | SA414Gr.G | 1293 | 1110 | 877 | 511 | 0.1347 | 1.241 | 0.204 | 0.019 | 0.0038 | 0.034 | 0.0264 | 0.0258 | 0.008 | 0.033 | 0.0014 | 0.002 | 0.001 | 0.001 | 0.0038 | 0.0001 | 0 | 0.0003 | 0 | 434 | 551 | 28
26370 | SA414Gr.G | 1293 | 1110 | 877 | 511 | 0.1347 | 1.241 | 0.204 | 0.019 | 0.0038 | 0.034 | 0.0264 | 0.0258 | 0.008 | 0.033 | 0.0014 | 0.002 | 0.001 | 0.001 | 0.0038 | 0.0001 | 0 | 0.0003 | 0 | 410 | 550 | 27
26140 | SA414Gr.G | 1287 | 1110 | 872 | 512 | 0.1449 | 1.226 | 0.197 | 0.013 | 0.004 | 0.033 | 0.0338 | 0.0333 | 0.009 | 0.026 | 0.0013 | 0.004 | 0.001 | 0.001 | 0.0038 | 0.0001 | 0 | 0.0003 | 0 | 414 | 537 | 20
26140 | SA414Gr.G | 1287 | 1110 | 872 | 512 | 0.1449 | 1.226 | 0.197 | 0.013 | 0.004 | 0.033 | 0.0338 | 0.0333 | 0.009 | 0.026 | 0.0013 | 0.004 | 0.001 | 0.001 | 0.0038 | 0.0001 | 0 | 0.0003 | 0 | 396 | 534 | 25
26140 | SA414Gr.G | 1293 | 1110 | 877 | 516 | 0.1509 | 1.228 | 0.209 | 0.015 | 0.0027 | 0.032 | 0.0213 | 0.0206 | 0.009 | 0.039 | 0.0011 | 0.002 | 0.001 | 0.001 | 0.0034 | 0.0001 | 0 | 0.0003 | 0 | 426 | 549 | 20
26140 | SA414Gr.G | 1293 | 1110 | 877 | 516 | 0.1509 | 1.228 | 0.209 | 0.015 | 0.0027 | 0.032 | 0.0213 | 0.0206 | 0.009 | 0.039 | 0.0011 | 0.002 | 0.001 | 0.001 | 0.0034 | 0.0001 | 0 | 0.0003 | 0 | 417 | 552 | 23
26370 | SA414Gr.G | 1287 | 1110 | 877 | 522 | 0.1347 | 1.241 | 0.204 | 0.019 | 0.0038 | 0.034 | 0.0264 | 0.0258 | 0.008 | 0.033 | 0.0014 | 0.002 | 0.001 | 0.001 | 0.0038 | 0.0001 | 0 | 0.0003 | 0 | 406 | 544 | 25
26370 | SA414Gr.G | 1287 | 1110 | 877 | 522 | 0.1347 | 1.241 | 0.204 | 0.019 | 0.0038 | 0.034 | 0.0264 | 0.0258 | 0.008 | 0.033 | 0.0014 | 0.002 | 0.001 | 0.001 | 0.0038 | 0.0001 | 0 | 0.0003 | 0 | 428 | 551 | 28
26270 | SA414Gr.G | 1293 | 1110 | 877 | 522 | 0.1449 | 1.226 | 0.197 | 0.013 | 0.004 | 0.033 | 0.0338 | 0.0333 | 0.009 | 0.026 | 0.0013 | 0.004 | 0.001 | 0.001 | 0.0038 | 0.0001 | 0 | 0.0003 | 0 | 415 | 559 | 25
26270 | SA414Gr.G | 1293 | 1110 | 877 | 522 | 0.1449 | 1.226 | 0.197 | 0.013 | 0.004 | 0.033 | 0.0338 | 0.0333 | 0.009 | 0.026 | 0.0013 | 0.004 | 0.001 | 0.001 | 0.0038 | 0.0001 | 0 | 0.0003 | 0 | 439 | 573 | 20
26230 | SA414Gr.G | 1287 | 1110 | 875 | 523 | 0.1509 | 1.228 | 0.209 | 0.015 | 0.0027 | 0.032 | 0.0213 | 0.0206 | 0.009 | 0.039 | 0.0011 | 0.002 | 0.001 | 0.001 | 0.0034 | 0.0001 | 0 | 0.0003 | 0 | 410 | 549 | 22
26230 | SA414Gr.G | 1287 | 1110 | 875 | 523 | 0.1509 | 1.228 | 0.209 | 0.015 | 0.0027 | 0.032 | 0.0213 | 0.0206 | 0.009 | 0.039 | 0.0011 | 0.002 | 0.001 | 0.001 | 0.0034 | 0.0001 | 0 | 0.0003 | 0 | 424 | 553 | 25
26220 | SA414Gr.G | 1293 | 1110 | 883 | 523 | 0.1449 | 1.226 | 0.197 | 0.013 | 0.004 | 0.033 | 0.0338 | 0.0333 | 0.009 | 0.026 | 0.0013 | 0.004 | 0.001 | 0.001 | 0.0038 | 0.0001 | 0 | 0.0003 | 0 | 404 | 545 | 20
26220 | SA414Gr.G | 1293 | 1110 | 883 | 523 | 0.1449 | 1.226 | 0.197 | 0.013 | 0.004 | 0.033 | 0.0338 | 0.0333 | 0.009 | 0.026 | 0.0013 | 0.004 | 0.001 | 0.001 | 0.0038 | 0.0001 | 0 | 0.0003 | 0 | 447 | 579 | 24
28250 | Q345A | 1267 | 1060 | 893 | 652 | 0.08 | 1.487 | 0.197 | 0.016 | 0.0019 | 0.044 | 0.028 | 0.027 | 0.016 | 0.028 | 0.015 | 0.001 | 0.001 | 0.044 | 0.0042 | 0.0011 | 0 | 0.0001 | 0 | 534 | 599 | 31
22000 | W610L | 1268 | 1060 | 868 | 603 | 0.094 | 1.419 | 0.204 | 0.022 | 0.002 | 0.05 | 0.05 | 0.049 | 0.015 | 0.033 | 0.034 | 0.001 | 0.002 | 0.0403 | 0 | 0.0011 | 0 | 0.0001 | 0 | 529 | 624 | 25
26400 | WL510-HB | 1272 | 1060 | 866 | 580 | 0.096 | 1.418 | 0.22 | 0.019 | 0.001 | 0.038 | 0.033 | 0.032 | 0.014 | 0.03 | 0.017 | 0.001 | 0.002 | 0.0252 | 0.0042 | 0.0019 | 0 | 0.0001 | 0 | 538 | 619 | 26
29250 | J55 | 1269 | 1080 | 863 | 631 | 0.179 | 0.893 | 0.152 | 0.01 | 0.0012 | 0.043 | 0.033 | 0.023 | 0.02 | 0.333 | 0.013 | 0.004 | 0.001 | 0.0257 | 0.0073 | 0.0012 | 0 | 0.0001 | 0 | 439 | 553 | 36
17790 | Q450NQR1 | 1273 | 1080 | 866 | 564 | 0.0619 | 1.041 | 0.205 | 0.018 | 0.0048 | 0.261 | 0.0302 | 0.0299 | 0.201 | 0.358 | 0.0009 | 0.003 | 0.001 | 0.026 | 0.0029 | 0.0012 | 0 | 0.0003 | 0 | 521 | 601 | 26
21780 | Q450NQR1 | 1270 | 1080 | 867 | 563 | 0.0694 | 1.03 | 0.206 | 0.018 | 0.006 | 0.253 | 0.0284 | 0.0275 | 0.199 | 0.361 | 0.0011 | 0.003 | 0.001 | 0.025 | 0.0031 | 0.0006 | 0 | 0.0003 | 0 | 511 | 592 | 25
21730 | Q450NQR1 | 1276 | 1080 | 868 | 563 | 0.0619 | 1.041 | 0.205 | 0.018 | 0.0048 | 0.261 | 0.0302 | 0.0299 | 0.201 | 0.358 | 0.0009 | 0.003 | 0.001 | 0.026 | 0.0029 | 0.0012 | 0 | 0.0003 | 0 | 524 | 591 | 27
21790 | Q450NQR1 | 1270 | 1080 | 868 | 564 | 0.0619 | 1.041 | 0.205 | 0.018 | 0.0048 | 0.261 | 0.0302 | 0.0299 | 0.201 | 0.358 | 0.0009 | 0.003 | 0.001 | 0.026 | 0.0029 | 0.0012 | 0 | 0.0003 | 0 | 520 | 592 | 29
19090 | Q345B-LW | 1266 | 1060 | 857 | 623 | 0.1509 | 1.453 | 0.281 | 0.019 | 0.0069 | 0.037 | 0.0231 | 0.0225 | 0.009 | 0.035 | 0.0014 | 0.002 | 0.001 | 0.001 | 0.002 | 0.0003 | 0 | 0.0004 | 0 | 395 | 529 | 34
18030 | 20 | 1255 | 1060 | 889 | 640 | 0.1817 | 0.503 | 0.224 | 0.015 | 0.01 | 0.045 | 0.0016 | 0.001 | 0.012 | 0.035 | 0.0006 | 0.004 | 0.001 | 0.0018 | 0 | 0.0002 | 0 | 0.0002 | 0 | 265 | 435 | 31
31650 | Q235B | 1275 | 1060 | 883 | 609 | 0.14 | 0.456 | 0.206 | 0.012 | 0.014 | 0.041 | 0.007 | 0.006 | 0.013 | 0.02 | 0.001 | 0.005 | 0.001 | 0.001 | 0.0044 | 0.0004 | 0 | 0.0001 | 0 | 321 | 435 | 30
29120 | Q235B | 1271 | 1060 | 882 | 633 | 0.153 | 0.432 | 0.199 | 0.02 | 0.013 | 0.035 | 0.005 | 0.004 | 0.012 | 0.025 | 0.001 | 0.004 | 0.001 | 0.001 | 0.0028 | 0.0002 | 0 | 0.0001 | 0 | 319 | 437 | 28
26060 | Q235B | 1279 | 1060 | 878 | 628 | 0.145 | 0.506 | 0.163 | 0.016 | 0.009 | 0.038 | 0.027 | 0.026 | 0.012 | 0.023 | 0.001 | 0.004 | 0.001 | 0.001 | 0.0035 | 0.0001 | 0 | 0.0001 | 0 | 323 | 436 | 27
28830 | Q235B | 1276 | 1060 | 884 | 604 | 0.1451 | 0.449 | 0.192 | 0.014 | 0.008 | 0.046 | 0.02 | 0.019 | 0.027 | 0.027 | 0.003 | 0.008 | 0.002 | 0.001 | 0.0039 | 0.0001 | 0 | 0.0002 | 0 | 269 | 415 | 37
28780 | Q235B | 1282 | 1060 | 887 | 632 | 0.143 | 0.466 | 0.208 | 0.014 | 0.01 | 0.031 | 0.005 | 0.004 | 0.011 | 0.019 | 0.001 | 0.005 | 0.001 | 0.001 | 0.003 | 0.0003 | 0 | 0.0001 | 0 | 298 | 438 | 39
32310 | Q235B | 1271 | 1060 | 886 | 636 | 0.14 | 0.456 | 0.206 | 0.012 | 0.014 | 0.041 | 0.007 | 0.006 | 0.013 | 0.02 | 0.001 | 0.005 | 0.001 | 0.001 | 0.0044 | 0.0004 | 0 | 0.0001 | 0 | 296 | 441 | 31
28380 | Q235B | 1277 | 1060 | 886 | 605 | 0.143 | 0.466 | 0.208 | 0.014 | 0.01 | 0.031 | 0.005 | 0.004 | 0.011 | 0.019 | 0.001 | 0.005 | 0.001 | 0.001 | 0.003 | 0.0003 | 0 | 0.0001 | 0 | 300 | 441 | 31
28240 | Q235B | 1269 | 1050 | 866 | 633 | 0.143 | 0.466 | 0.208 | 0.014 | 0.01 | 0.031 | 0.005 | 0.004 | 0.011 | 0.019 | 0.001 | 0.005 | 0.001 | 0.001 | 0.003 | 0.0003 | 0 | 0.0001 | 0 | 285 | 429 | 37
28560 | Q235B | 1262 | 1050 | 863 | 634 | 0.143 | 0.466 | 0.208 | 0.014 | 0.01 | 0.031 | 0.005 | 0.004 | 0.011 | 0.019 | 0.001 | 0.005 | 0.001 | 0.001 | 0.003 | 0.0003 | 0 | 0.0001 | 0 | 301 | 435 | 29
26200 | Q235B | 1267 | 1050 | 863 | 610 | 0.153 | 0.432 | 0.199 | 0.02 | 0.013 | 0.035 | 0.005 | 0.004 | 0.012 | 0.025 | 0.001 | 0.004 | 0.001 | 0.001 | 0.0028 | 0.0002 | 0 | 0.0001 | 0 | 280 | 429 | 35
29050 | Q235B | 1274 | 1060 | 884 | 633 | 0.145 | 0.506 | 0.163 | 0.016 | 0.009 | 0.038 | 0.027 | 0.026 | 0.012 | 0.023 | 0.001 | 0.004 | 0.001 | 0.001 | 0.0035 | 0.0001 | 0 | 0.0001 | 0 | 310 | 438 | 33
28710 | Q235B | 1268 | 1060 | 885 | 635 | 0.145 | 0.506 | 0.163 | 0.016 | 0.009 | 0.038 | 0.027 | 0.026 | 0.012 | 0.023 | 0.001 | 0.004 | 0.001 | 0.001 | 0.0035 | 0.0001 | 0 | 0.0001 | 0 | 305 | 451 | 31
29090 | Q235B | 1274 | 1060 | 883 | 603 | 0.153 | 0.432 | 0.199 | 0.02 | 0.013 | 0.035 | 0.005 | 0.004 | 0.012 | 0.025 | 0.001 | 0.004 | 0.001 | 0.001 | 0.0028 | 0.0002 | 0 | 0.0001 | 0 | 285 | 430 | 29
26420 | Q235B | 1271 | 1060 | 876 | 604 | 0.153 | 0.432 | 0.199 | 0.02 | 0.013 | 0.035 | 0.005 | 0.004 | 0.012 | 0.025 | 0.001 | 0.004 | 0.001 | 0.001 | 0.0028 | 0.0002 | 0 | 0.0001 | 0 | 292 | 437 | 35
29420 | Q235B | 1259 | 1040 | 879 | 599 | 0.139 | 0.476 | 0.193 | 0.019 | 0.006 | 0.049 | 0.009 | 0.007 | 0.025 | 0.038 | 0.001 | 0.009 | 0.001 | 0.001 | 0.0044 | 0.0002 | 0 | 0.0001 | 0 | 322 | 454 | 31
28950 | Q235B | 1272 | 1060 | 884 | 612 | 0.1535 | 0.457 | 0.218 | 0.017 | 0.006 | 0.051 | 0.007 | 0.007 | 0.032 | 0.034 | 0.003 | 0.012 | 0.002 | 0.001 | 0.0045 | 0.0001 | 0 | 0.0002 | 0 | 325 | 458 | 29
29380 | Q235B | 1271 | 1060 | 887 | 604 | 0.15 | 0.484 | 0.182 | 0.009 | 0.012 | 0.046 | 0.007 | 0.004 | 0.014 | 0.019 | 0.001 | 0.005 | 0.001 | 0.001 | 0.0047 | 0.0003 | 0 | 0.0001 | 0 | 321 | 460 | 28
29550 | Q235B | 1271 | 1060 | 882 | 573 | 0.147 | 0.506 | 0.203 | 0.016 | 0.005 | 0.049 | 0.013 | 0.012 | 0.017 | 0.024 | 0.001 | 0.005 | 0.001 | 0.001 | 0.0051 | 0.0004 | 0 | 0.0001 | 0 | 322 | 455 | 39
29255 | Q235B | 1265 | 1060 | 0 | 0 | 0.147 | 0.506 | 0.203 | 0.016 | 0.005 | 0.049 | 0.013 | 0.012 | 0.017 | 0.024 | 0.001 | 0.005 | 0.001 | 0.001 | 0.0051 | 0.0004 | 0 | 0.0001 | 0 | 310 | 449 | 34
29170 | Q235B | 1268 | 1060 | 884 | 612 | 0.143 | 0.489 | 0.225 | 0.016 | 0.019 | 0.037 | 0.038 | 0.037 | 0.011 | 0.022 | 0.002 | 0.005 | 0.001 | 0.001 | 0.0045 | 0.0003 | 0 | 0.0001 | 0 | 319 | 455 | 31
29290 | Q235B | 1272 | 1060 | 887 | 630 | 0.15 | 0.484 | 0.182 | 0.009 | 0.012 | 0.046 | 0.007 | 0.004 | 0.014 | 0.019 | 0.001 | 0.005 | 0.001 | 0.001 | 0.0047 | 0.0003 | 0 | 0.0001 | 0 | 309 | 444 | 40
29190 | Q235B | 1274 | 1060 | 885 | 633 | 0.143 | 0.483 | 0.193 | 0.017 | 0.016 | 0.047 | 0.013 | 0.011 | 0.011 | 0.025 | 0.001 | 0.004 | 0.001 | 0.001 | 0.0031 | 0.0003 | 0 | 0.0001 | 0 | 305 | 447 | 35
29310 | Q235B | 1274 | 1060 | 888 | 634 | 0.143 | 0.489 | 0.225 | 0.016 | 0.019 | 0.037 | 0.038 | 0.037 | 0.011 | 0.022 | 0.002 | 0.005 | 0.001 | 0.001 | 0.0045 | 0.0003 | 0 | 0.0001 | 0 | 307 | 456 | 39
29500 | Q235B | 1259 | 1040 | 878 | 528 | 0.139 | 0.476 | 0.193 | 0.019 | 0.006 | 0.049 | 0.009 | 0.007 | 0.025 | 0.038 | 0.001 | 0.009 | 0.001 | 0.001 | 0.0044 | 0.0002 | 0 | 0.0001 | 0 | 312 | 460 | 30
29390 | Q235B | 1253 | 1040 | 876 | 633 | 0.16 | 0.457 | 0.204 | 0.021 | 0.017 | 0.043 | 0.005 | 0.003 | 0.016 | 0.028 | 0.001 | 0.004 | 0.001 | 0.001 | 0.0041 | 0.0001 | 0 | 0.0001 | 0 | 296 | 452 | 32
29210 | Q235B | 1253 | 1040 | 0 | 0 | 0.16 | 0.457 | 0.204 | 0.021 | 0.017 | 0.043 | 0.005 | 0.003 | 0.016 | 0.028 | 0.001 | 0.004 | 0.001 | 0.001 | 0.0041 | 0.0001 | 0 | 0.0001 | 0 | 305 | 453 | 31
27530 | Q235B | 1263 | 1060 | 884 | 612 | 0.1519 | 0.463 | 0.205 | 0.021 | 0.008 | 0.044 | 0.003 | 0.002 | 0.02 | 0.03 | 0.003 | 0.006 | 0.002 | 0.001 | 0.004 | 0.0003 | 0 | 0.0002 | 0 | 317 | 453 | 32
27580 | Q235B | 1269 | 1060 | 888 | 613 | 0.1519 | 0.463 | 0.205 | 0.021 | 0.008 | 0.044 | 0.003 | 0.002 | 0.02 | 0.03 | 0.003 | 0.006 | 0.002 | 0.001 | 0.004 | 0.0003 | 0 | 0.0002 | 0 | 310 | 453 | 34
29490 | Q235B | 1263 | 1060 | 882 | 632 | 0.15 | 0.484 | 0.182 | 0.009 | 0.012 | 0.046 | 0.007 | 0.004 | 0.014 | 0.019 | 0.001 | 0.005 | 0.001 | 0.001 | 0.0047 | 0.0003 | 0 | 0.0001 | 0 | 317 | 443 | 30
29270 | Q235B | 1259 | 1040 | 881 | 634 | 0.16 | 0.457 | 0.204 | 0.021 | 0.017 | 0.043 | 0.005 | 0.003 | 0.016 | 0.028 | 0.001 | 0.004 | 0.001 | 0.001 | 0.0041 | 0.0001 | 0 | 0.0001 | 0 | 294 | 444 | 30
29440 | Q235B | 1271 | 1060 | 888 | 613 | 0.1436 | 0.472 | 0.197 | 0.024 | 0.01 | 0.046 | 0.006 | 0.005 | 0.019 | 0.026 | 0.003 | 0.006 | 0.002 | 0.001 | 0.0022 | 0.0001 | 0 | 0.0002 | 0 | 318 | 452 | 27
29480 | Q235B | 1271 | 1060 | 883 | 633 | 0.15 | 0.484 | 0.182 | 0.009 | 0.012 | 0.046 | 0.007 | 0.004 | 0.014 | 0.019 | 0.001 | 0.005 | 0.001 | 0.001 | 0.0047 | 0.0003 | 0 | 0.0001 | 0 | 308 | 440 | 31
29520 | Q235B | 1265 | 1060 | 884 | 613 | 0.141 | 0.455 | 0.214 | 0.021 | 0.004 | 0.045 | 0.012 | 0.009 | 0.013 | 0.021 | 0.001 | 0.005 | 0.001 | 0.001 | 0.0041 | 0.0005 | 0 | 0.0001 | 0 | 312 | 445 | 32
20560 | Q235B | 1279 | 1080 | 895 | 634 | 0.144 | 0.476 | 0.185 | 0.02 | 0.01 | 0.042 | 0.006 | 0.004 | 0.013 | 0.031 | 0.001 | 0.005 | 0.001 | 0.001 | 0.0038 | 0.0002 | 0 | 0.0001 | 0 | 317 | 454 | 37
29560 | Q235B | 1269 | 1060 | 886 | 613 | 0.15 | 0.484 | 0.182 | 0.009 | 0.012 | 0.046 | 0.007 | 0.004 | 0.014 | 0.019 | 0.001 | 0.005 | 0.001 | 0.001 | 0.0047 | 0.0003 | 0 | 0.0001 | 0 | 297 | 447 | 33
29600 | Q235B | 1265 | 1060 | 885 | 634 | 0.141 | 0.455 | 0.214 | 0.021 | 0.004 | 0.045 | 0.012 | 0.009 | 0.013 | 0.021 | 0.001 | 0.005 | 0.001 | 0.001 | 0.0041 | 0.0005 | 0 | 0.0001 | 0 | 331 | 455 | 31
20530 | Q235B | 1279 | 1080 | 897 | 633 | 0.144 | 0.476 | 0.185 | 0.02 | 0.01 | 0.042 | 0.006 | 0.004 | 0.013 | 0.031 | 0.001 | 0.005 | 0.001 | 0.001 | 0.0038 | 0.0002 | 0 | 0.0001 | 0 | 325 | 460 | 39
20670 | Q235B | 1262 | 1060 | 884 | 632 | 0.157 | 0.496 | 0.181 | 0.024 | 0.008 | 0.039 | 0.007 | 0.005 | 0.014 | 0.032 | 0.001 | 0.005 | 0.001 | 0.001 | 0.0027 | 0.0003 | 0 | 0.0001 | 0 | 314 | 451 | 33
20640 | Q235B | 1262 | 1060 | 883 | 634 | 0.1396 | 0.47 | 0.202 | 0.02 | 0.011 | 0.036 | 0.008 | 0.008 | 0.016 | 0.034 | 0.003 | 0.006 | 0.002 | 0.001 | 0.0029 | 0.0001 | 0 | 0.0003 | 0 | 355 | 471 | 30
20690 | Q235B | 1262 | 1060 | 881 | 635 | 0.144 | 0.476 | 0.185 | 0.02 | 0.01 | 0.042 | 0.006 | 0.004 | 0.013 | 0.031 | 0.001 | 0.005 | 0.001 | 0.001 | 0.0038 | 0.0002 | 0 | 0.0001 | 0 | 334 | 455 | 34
20660 | Q235B | 1259 | 1060 | 885 | 632 | 0.1396 | 0.47 | 0.202 | 0.02 | 0.011 | 0.036 | 0.008 | 0.008 | 0.016 | 0.034 | 0.003 | 0.006 | 0.002 | 0.001 | 0.0029 | 0.0001 | 0 | 0.0003 | 0 | 302 | 442 | 33
20550 | Q235B | 1273 | 1080 | 891 | 632 | 0.157 | 0.496 | 0.181 | 0.024 | 0.008 | 0.039 | 0.007 | 0.005 | 0.014 | 0.032 | 0.001 | 0.005 | 0.001 | 0.001 | 0.0027 | 0.0003 | 0 | 0.0001 | 0 | 347 | 464 | 33
29350 | Q235B | 1253 | 1040 | 878 | 628 | 0.1436 | 0.472 | 0.197 | 0.024 | 0.01 | 0.046 | 0.006 | 0.005 | 0.019 | 0.026 | 0.003 | 0.006 | 0.002 | 0.001 | 0.0022 | 0.0001 | 0 | 0.0002 | 0 | 302 | 454 | 30
28834 | Q235B | 1265 | 1060 | 0 | 0 | 0.1463 | 0.496 | 0.19 | 0.023 | 0.01 | 0.049 | 0.019 | 0.018 | 0.021 | 0.031 | 0.002 | 0.007 | 0.002 | 0.001 | 0.0034 | 0.0001 | 0 | 0.0002 | 0 | 302 | 443 | 32
29370 | Q235B | 1263 | 1060 | 879 | 634 | 0.1527 | 0.471 | 0.189 | 0.023 | 0.018 | 0.033 | 0.002 | 0.002 | 0.012 | 0.024 | 0.002 | 0.006 | 0.002 | 0.001 | 0.0031 | 0.0001 | 0 | 0.0003 | 0 | 303 | 442 | 33
29520 | Q235B | 1265 | 1060 | 880 | 636 | 0.15 | 0.431 | 0.183 | 0.019 | 0.013 | 0.033 | 0.003 | 0.002 | 0.013 | 0.023 | 0.002 | 0.006 | 0.002 | 0.001 | 0.003 | 0.0001 | 0 | 0.0002 | 0 | 291 | 437 | 33
29410 | Q235B | 1263 | 1060 | 879 | 609 | 0.1527 | 0.471 | 0.189 | 0.023 | 0.018 | 0.033 | 0.002 | 0.002 | 0.012 | 0.024 | 0.002 | 0.006 | 0.002 | 0.001 | 0.0031 | 0.0001 | 0 | 0.0003 | 0 | 299 | 451 | 35
29430 | Q235B | 1263 | 1060 | 878 | 633 | 0.1436 | 0.472 | 0.197 | 0.024 | 0.01 | 0.046 | 0.006 | 0.005 | 0.019 | 0.026 | 0.003 | 0.006 | 0.002 | 0.001 | 0.0022 | 0.0001 | 0 | 0.0002 | 0 | 301 | 441 | 37
29130 | Q235B | 1265 | 1060 | 883 | 634 | 0.1535 | 0.457 | 0.218 | 0.017 | 0.006 | 0.051 | 0.007 | 0.007 | 0.032 | 0.034 | 0.003 | 0.012 | 0.002 | 0.001 | 0.0045 | 0.0001 | 0 | 0.0002 | 0 | 323 | 452 | 30
29220 | Q235B | 1271 | 1060 | 877 | 560 | 0.1427 | 0.454 | 0.19 | 0.022 | 0.012 | 0.028 | 0.002 | 0.001 | 0.013 | 0.024 | 0.002 | 0.006 | 0.002 | 0.001 | 0.0026 | 0.0001 | 0 | 0.0002 | 0 | 303 | 444 | 32
29250 | Q235B | 1269 | 1060 | 873 | 637 | 0.1427 | 0.454 | 0.19 | 0.022 | 0.012 | 0.028 | 0.002 | 0.001 | 0.013 | 0.024 | 0.002 | 0.006 | 0.002 | 0.001 | 0.0026 | 0.0001 | 0 | 0.0002 | 0 | 306 | 438 | 30
29270 | Q235B | 1265 | 1060 | 883 | 634 | 0.1427 | 0.454 | 0.19 | 0.022 | 0.012 | 0.028 | 0.002 | 0.001 | 0.013 | 0.024 | 0.002 | 0.006 | 0.002 | 0.001 | 0.0026 | 0.0001 | 0 | 0.0002 | 0 | 312 | 449 | 28
28800 | Q235B | 1253 | 1040 | 878 | 634 | 0.1519 | 0.463 | 0.205 | 0.021 | 0.008 | 0.044 | 0.003 | 0.002 | 0.02 | 0.03 | 0.003 | 0.006 | 0.002 | 0.001 | 0.004 | 0.0003 | 0 | 0.0002 | 0 | 324 | 447 | 27
28830 | Q235B | 1259 | 1040 | 880 | 471 | 0.144 | 0.491 | 0.187 | 0.016 | 0.014 | 0.048 | 0.003 | 0.002 | 0.015 | 0.029 | 0.001 | 0.004 | 0.001 | 0.001 | 0.004 | 0.0002 | 0 | 0.0001 | 0 | 320 | 443 | 30
29320 | Q235B | 1253 | 1040 | 877 | 635 | 0.1527 | 0.471 | 0.189 | 0.023 | 0.018 | 0.033 | 0.002 | 0.002 | 0.012 | 0.024 | 0.002 | 0.006 | 0.002 | 0.001 | 0.0031 | 0.0001 | 0 | 0.0003 | 0 | 328 | 438 | 31
29380 | Q235B | 1263 | 1060 | 884 | 613 | 0.1427 | 0.454 | 0.19 | 0.022 | 0.012 | 0.028 | 0.002 | 0.001 | 0.013 | 0.024 | 0.002 | 0.006 | 0.002 | 0.001 | 0.0026 | 0.0001 | 0 | 0.0002 | 0 | 298 | 432 | 32
29400 | Q235B | 1263 | 1060 | 880 | 634 | 0.144 | 0.516 | 0.187 | 0.025 | 0.016 | 0.044 | 0.005 | 0.004 | 0.013 | 0.033 | 0.001 | 0.005 | 0.001 | 0.001 | 0.0032 | 0.0001 | 0 | 0.0001 | 0 | 307 | 451 | 33
28070 | Q235B | 1268 | 1060 | 881 | 632 | 0.1483 | 0.483 | 0.211 | 0.019 | 0.01 | 0.04 | 0.01 | 0.009 | 0.019 | 0.032 | 0.003 | 0.006 | 0.002 | 0.001 | 0.0043 | 0.0004 | 0 | 0.0003 | 0 | 289 | 437 | 39
28010 | Q235B | 1262 | 1060 | 877 | 631 | 0.148 | 0.445 | 0.18 | 0.015 | 0.012 | 0.035 | 0.005 | 0.004 | 0.013 | 0.025 | 0.001 | 0.005 | 0.001 | 0.001 | 0.0028 | 0.0002 | 0 | 0.0001 | 0 | 289 | 437 | 36
28030 | Q235B | 1268 | 1060 | 879 | 631 | 0.148 | 0.445 | 0.18 | 0.015 | 0.012 | 0.035 | 0.005 | 0.004 | 0.013 | 0.025 | 0.001 | 0.005 | 0.001 | 0.001 | 0.0028 | 0.0002 | 0 | 0.0001 | 0 | 290 | 436 | 37
27970 | Q235B | 1262 | 1060 | 879 | 556 | 0.1458 | 0.444 | 0.19 | 0.018 | 0.019 | 0.03 | 0.001 | 0.001 | 0.018 | 0.027 | 0.002 | 0.005 | 0.002 | 0.001 | 0.0026 | 0.0001 | 0 | 0.0004 | 0 | 311 | 447 | 33
28580 | Q345B | 1263 | 1060 | 850 | 573 | 0.158 | 1.467 | 0.298 | 0.016 | 0.004 | 0.054 | 0.028 | 0.026 | 0.022 | 0.038 | 0.002 | 0.002 | 0.001 | 0.001 | 0.0041 | 0.0002 | 0 | 0.0001 | 0 | 415 | 556 | 29
27270 | Q345B | 1271 | 1060 | 846 | 577 | 0.151 | 1.46 | 0.282 | 0.019 | 0.016 | 0.054 | 0.011 | 0.009 | 0.015 | 0.034 | 0.001 | 0.001 | 0.001 | 0.0017 | 0.0034 | 0.0003 | 0 | 0.0001 | 0 | 387 | 529 | 28
29300 | Q345B | 1262 | 1060 | 848 | 579 | 0.1533 | 1.462 | 0.248 | 0.019 | 0.009 | 0.038 | 0.004 | 0.003 | 0.019 | 0.026 | 0.003 | 0.006 | 0.004 | 0.0016 | 0.0035 | 0.0003 | 0 | 0.0003 | 0 | 391 | 542 | 34
29190 | Q345B | 1262 | 1060 | 844 | 578 | 0.156 | 1.466 | 0.249 | 0.021 | 0.01 | 0.059 | 0.011 | 0.01 | 0.016 | 0.032 | 0.002 | 0.002 | 0.001 | 0.001 | 0.0036 | 0.0002 | 0 | 0.0001 | 0 | 451 | 565 | 31
29310 | Q345B | 1268 | 1060 | 850 | 577 | 0.156 | 1.466 | 0.249 | 0.021 | 0.01 | 0.059 | 0.011 | 0.01 | 0.016 | 0.032 | 0.002 | 0.002 | 0.001 | 0.001 | 0.0036 | 0.0002 | 0 | 0.0001 | 0 | 437 | 562 | 27
29290 | Q345B | 1268 | 1060 | 848 | 578 | 0.156 | 1.466 | 0.249 | 0.021 | 0.01 | 0.059 | 0.011 | 0.01 | 0.016 | 0.032 | 0.002 | 0.002 | 0.001 | 0.001 | 0.0036 | 0.0002 | 0 | 0.0001 | 0 | 441 | 564 | 28
27750 | Q345B | 1263 | 1060 | 848 | 577 | 0.149 | 1.437 | 0.294 | 0.018 | 0.011 | 0.056 | 0.02 | 0.016 | 0.022 | 0.039 | 0.002 | 0.002 | 0.001 | 0.001 | 0.0049 | 0.0003 | 0 | 0.0001 | 0 | 452 | 573 | 25
27880 | Q345B | 1269 | 1060 | 847 | 576 | 0.156 | 1.505 | 0.321 | 0.016 | 0.019 | 0.033 | 0.034 | 0.033 | 0.01 | 0.019 | 0.003 | 0.001 | 0.001 | 0.0011 | 0.0046 | 0.0004 | 0 | 0.0002 | 0 | 435 | 555 | 26
27810 | Q345B | 1263 | 1060 | 850 | 577 | 0.1445 | 1.499 | 0.267 | 0.022 | 0.02 | 0.049 | 0.032 | 0.031 | 0.018 | 0.024 | 0.004 | 0.006 | 0.004 | 0.001 | 0.0035 | 0.0001 | 0 | 0.0004 | 0 | 436 | 556 | 26
27900 | Q345B | 1269 | 1060 | 847 | 568 | 0.154 | 1.48 | 0.3 | 0.016 | 0.014 | 0.043 | 0.045 | 0.044 | 0.012 | 0.024 | 0.002 | 0.001 | 0.001 | 0.0013 | 0.0049 | 0.0003 | 0 | 0.0002 | 0 | 438 | 560 | 30
28580 | Q345B | 1271 | 1060 | 849 | 573 | 0.158 | 1.467 | 0.298 | 0.016 | 0.004 | 0.054 | 0.028 | 0.026 | 0.022 | 0.038 | 0.002 | 0.002 | 0.001 | 0.001 | 0.0041 | 0.0002 | 0 | 0.0001 | 0 | 399 | 552 | 27
26040 | Q345B | 1264 | 1060 | 848 | 579 | 0.163 | 1.483 | 0.286 | 0.018 | 0.014 | 0.045 | 0.012 | 0.01 | 0.013 | 0.025 | 0.001 | 0.001 | 0.001 | 0.0013 | 0.0029 | 0.0011 | 0 | 0.0001 | 0 | 407 | 554 | 27
27940 | Q345B | 1270 | 1060 | 846 | 573 | 0.154 | 1.48 | 0.3 | 0.016 | 0.014 | 0.043 | 0.045 | 0.044 | 0.012 | 0.024 | 0.002 | 0.001 | 0.001 | 0.0013 | 0.0049 | 0.0003 | 0 | 0.0002 | 0 | 420 | 556 | 27
26170 | WDER550 | 1294 | 1120 | 904 | 560 | 0.0767 | 1.229 | 0.035 | 0.017 | 0.0034 | 0.038 | 0.0382 | 0.0372 | 0.008 | 0.03 | 0.1004 | 0.002 | 0.001 | 0.002 | 0.004 | 0.0001 | 0 | 0.0002 | 0 | 750 | 812 | 20
26200 | WDER550 | 1288 | 1120 | 896 | 567 | 0.0797 | 1.151 | 0.018 | 0.019 | 0.0065 | 0.044 | 0.0339 | 0.033 | 0.01 | 0.032 | 0.0935 | 0.003 | 0.001 | 0.002 | 0.0016 | 0.0001 | 0 | 0.0002 | 0 | 698 | 767 | 21
26100 | WDER550 | 1288 | 1120 | 899 | 566 | 0.0767 | 1.229 | 0.035 | 0.017 | 0.0034 | 0.038 | 0.0382 | 0.0372 | 0.008 | 0.03 | 0.1004 | 0.002 | 0.001 | 0.002 | 0.004 | 0.0001 | 0 | 0.0002 | 0 | 705 | 773 | 18
26380 | WDER550 | 1288 | 1120 | 899 | 575 | 0.082 | 1.192 | 0.047 | 0.016 | 0.0068 | 0.044 | 0.0511 | 0.0505 | 0.011 | 0.05 | 0.1022 | 0.003 | 0.001 | 0.002 | 0.003 | 0.0001 | 0 | 0.0002 | 0 | 674 | 754 | 21
26370 | WDER550 | 1294 | 1120 | 905 | 564 | 0.078 | 1.152 | 0.03 | 0.016 | 0.004 | 0.049 | 0.0545 | 0.0539 | 0.011 | 0.034 | 0.1122 | 0.003 | 0.001 | 0.002 | 0.0036 | 0.0001 | 0 | 0.0002 | 0 | 758 | 830 | 21
26230 | WDER550 | 1288 | 1120 | 899 | 496 | 0.078 | 1.152 | 0.03 | 0.016 | 0.004 | 0.049 | 0.0545 | 0.0539 | 0.011 | 0.034 | 0.1122 | 0.003 | 0.001 | 0.002 | 0.0036 | 0.0001 | 0 | 0.0002 | 0 | 741 | 809 | 18
26330 | WDER550 | 1288 | 1120 | 899 | 571 | 0.0828 | 1.192 | 0.054 | 0.022 | 0.0048 | 0.029 | 0.0393 | 0.0389 | 0.009 | 0.033 | 0.0962 | 0.001 | 0.001 | 0.002 | 0.0039 | 0.0001 | 0 | 0.0003 | 0 | 692 | 769 | 21
26210 | WDER550 | 1294 | 1120 | 900 | 567 | 0.0763 | 1.175 | 0.029 | 0.016 | 0.0039 | 0.038 | 0.0474 | 0.0465 | 0.008 | 0.033 | 0.1095 | 0.003 | 0.001 | 0.002 | 0.0023 | 0.0001 | 0 | 0.0002 | 0 | 746 | 813 | 18
28110 | Q345B | 1281 | 1080 | 874 | 573 | 0.1412 | 1.412 | 0.241 | 0.021 | 0.014 | 0.044 | 0.006 | 0.005 | 0.023 | 0.045 | 0.003 | 0.007 | 0.004 | 0.001 | 0.0032 | 0.0001 | 0 | 0.0004 | 0 | 399 | 549 | 27
19750 | RT360 | 1290 | 1110 | 888 | 591 | 0.068 | 0.611 | 0.021 | 0.013 | 0.009 | 0.036 | 0.032 | 0.03 | 0.012 | 0.022 | 0.045 | 0.004 | 0.001 | 0.001 | 0.0019 | 0.0001 | 0 | 0.0001 | 0 | 362 | 458 | 34
21240 | RCL590 | 1283 | 1110 | 901 | 623 | 0.0737 | 1.439 | 0.14 | 0.016 | 0.0029 | 0.047 | 0.0415 | 0.0399 | 0.01 | 0.029 | 0.0008 | 0.005 | 0.001 | 0.043 | 0.0029 | 0.0001 | 0 | 0.0003 | 0 | 538 | 606 | 30
17400 | RCL590 | 1289 | 1110 | 889 | 622 | 0.0737 | 1.439 | 0.14 | 0.016 | 0.0029 | 0.047 | 0.0415 | 0.0399 | 0.01 | 0.029 | 0.0008 | 0.005 | 0.001 | 0.043 | 0.0029 | 0.0001 | 0 | 0.0003 | 0 | 536 | 605 | 33
29350 | Q235B | 1263 | 1060 | 885 | 612 | 0.144 | 0.516 | 0.187 | 0.025 | 0.016 | 0.044 | 0.005 | 0.004 | 0.013 | 0.033 | 0.001 | 0.005 | 0.001 | 0.001 | 0.0032 | 0.0001 | 0 | 0.0001 | 0 | 307 | 444 | 26
29390 | Q235B | 1253 | 1040 | 876 | 634 | 0.1527 | 0.471 | 0.189 | 0.023 | 0.018 | 0.033 | 0.002 | 0.002 | 0.012 | 0.024 | 0.002 | 0.006 | 0.002 | 0.001 | 0.0031 | 0.0001 | 0 | 0.0003 | 0 | 299 | 451 | 31
29280 | Q235B | 1259 | 1040 | 875 | 606 | 0.1436 | 0.472 | 0.197 | 0.024 | 0.01 | 0.046 | 0.006 | 0.005 | 0.019 | 0.026 | 0.003 | 0.006 | 0.002 | 0.001 | 0.0022 | 0.0001 | 0 | 0.0002 | 0 | 291 | 443 | 30
28680 | Q235B | 1255 | 1040 | 860 | 616 | 0.1427 | 0.47 | 0.175 | 0.027 | 0.013 | 0.046 | 0.002 | 0.002 | 0.021 | 0.025 | 0.002 | 0.007 | 0.003 | 0.001 | 0.0042 | 0.0001 | 0 | 0.0002 | 0 | 292 | 436 | 31
29200 | Q235B | 1252 | 1050 | 867 | 631 | 0.1427 | 0.454 | 0.19 | 0.022 | 0.012 | 0.028 | 0.002 | 0.001 | 0.013 | 0.024 | 0.002 | 0.006 | 0.002 | 0.001 | 0.0026 | 0.0001 | 0 | 0.0002 | 0 | 274 | 439 | 30
29280 | Q235B | 1250 | 1050 | 863 | 629 | 0.144 | 0.516 | 0.187 | 0.025 | 0.016 | 0.044 | 0.005 | 0.004 | 0.013 | 0.033 | 0.001 | 0.005 | 0.001 | 0.001 | 0.0032 | 0.0001 | 0 | 0.0001 | 0 | 301 | 449 | 28
26910 | S355JR+AR | 1248 | 1050 | 0 | 0 | 0.1007 | 1.284 | 0.02 | 0.016 | 0.009 | 0.035 | 0.046 | 0.044 | 0.016 | 0.336 | 0.003 | 0.006 | 0.003 | 0.0187 | 0.0049 | 0.0001 | 0 | 0.0003 | 0 | 439 | 538 | 24
26900 | S355JR+AR | 1248 | 1050 | 833 | 615 | 0.1007 | 1.284 | 0.02 | 0.016 | 0.009 | 0.035 | 0.046 | 0.044 | 0.016 | 0.336 | 0.003 | 0.006 | 0.003 | 0.0187 | 0.0049 | 0.0001 | 0 | 0.0003 | 0 | 431 | 534 | 20
22620 | S355JR+AR | 1237 | 1050 | 839 | 618 | 0.1007 | 1.284 | 0.02 | 0.016 | 0.009 | 0.035 | 0.046 | 0.044 | 0.016 | 0.336 | 0.003 | 0.006 | 0.003 | 0.0187 | 0.0049 | 0.0001 | 0 | 0.0003 | 0 | 447 | 550 | 22
26870 | S355JR+AR | 1237 | 1050 | 832 | 627 | 0.1007 | 1.284 | 0.02 | 0.016 | 0.009 | 0.035 | 0.046 | 0.044 | 0.016 | 0.336 | 0.003 | 0.006 | 0.003 | 0.0187 | 0.0049 | 0.0001 | 0 | 0.0003 | 0 | 455 | 535 | 23
25370 | S355JR+AR | 1244 | 1050 | 839 | 613 | 0.108 | 1.187 | 0.014 | 0.023 | 0.01 | 0.045 | 0.036 | 0.034 | 0.016 | 0.338 | 0.001 | 0.002 | 0.001 | 0.0131 | 0.0041 | 0.0001 | 0 | 0.0001 | 0 | 469 | 555 | 19
25370 | S355JR+AR | 1244 | 1050 | 839 | 613 | 0.108 | 1.187 | 0.014 | 0.023 | 0.01 | 0.045 | 0.036 | 0.034 | 0.016 | 0.338 | 0.001 | 0.002 | 0.001 | 0.0131 | 0.0041 | 0.0001 | 0 | 0.0001 | 0 | 416 | 526 | 21
25370 | S355JR+AR | 1244 | 1050 | 839 | 613 | 0.108 | 1.187 | 0.014 | 0.023 | 0.01 | 0.045 | 0.036 | 0.034 | 0.016 | 0.338 | 0.001 | 0.002 | 0.001 | 0.0131 | 0.0041 | 0.0001 | 0 | 0.0001 | 0 | 434 | 534 | 24
26290 | S355JR+AR | 1238 | 1050 | 836 | 613 | 0.108 | 1.187 | 0.014 | 0.023 | 0.01 | 0.045 | 0.036 | 0.034 | 0.016 | 0.338 | 0.001 | 0.002 | 0.001 | 0.0131 | 0.0041 | 0.0001 | 0 | 0.0001 | 0 | 431 | 550 | 21
26330 | S355JR+AR | 1249 | 1050 | 835 | 621 | 0.108 | 1.187 | 0.014 | 0.023 | 0.01 | 0.045 | 0.036 | 0.034 | 0.016 | 0.338 | 0.001 | 0.002 | 0.001 | 0.0131 | 0.0041 | 0.0001 | 0 | 0.0001 | 0 | 427 | 535 | 20
26270 | S355JR+AR | 1249 | 1050 | 844 | 635 | 0.108 | 1.187 | 0.014 | 0.023 | 0.01 | 0.045 | 0.036 | 0.034 | 0.016 | 0.338 | 0.001 | 0.002 | 0.001 | 0.0131 | 0.0041 | 0.0001 | 0 | 0.0001 | 0 | 429 | 527 | 23
26490 | S355JR+AR | 1243 | 1050 | 839 | 631 | 0.108 | 1.187 | 0.014 | 0.023 | 0.01 | 0.045 | 0.036 | 0.034 | 0.016 | 0.338 | 0.001 | 0.002 | 0.001 | 0.0131 | 0.0041 | 0.0001 | 0 | 0.0001 | 0 | 419 | 532 | 22
26600 | S355JR+AR | 1249 | 1050 | 838 | 621 | 0.1077 | 1.166 | 0.018 | 0.016 | 0.012 | 0.045 | 0.035 | 0.033 | 0.019 | 0.336 | 0.003 | 0.006 | 0.003 | 0.0131 | 0.0048 | 0.0001 | 0 | 0.0003 | 0 | 402 | 515 | 28
26570 | S355JR+AR | 1243 | 1050 | 838 | 625 | 0.1077 | 1.166 | 0.018 | 0.016 | 0.012 | 0.045 | 0.035 | 0.033 | 0.019 | 0.336 | 0.003 | 0.006 | 0.003 | 0.0131 | 0.0048 | 0.0001 | 0 | 0.0003 | 0 | 428 | 522 | 24
26600 | S355JR+AR | 1243 | 1050 | 836 | 622 | 0.1077 | 1.166 | 0.018 | 0.016 | 0.012 | 0.045 | 0.035 | 0.033 | 0.019 | 0.336 | 0.003 | 0.006 | 0.003 | 0.0131 | 0.0048 | 0.0001 | 0 | 0.0003 | 0 | 436 | 520 | 26
26580 | S355JR+AR | 1249 | 1050 | 832 | 633 | 0.1077 | 1.166 | 0.018 | 0.016 | 0.012 | 0.045 | 0.035 | 0.033 | 0.019 | 0.336 | 0.003 | 0.006 | 0.003 | 0.0131 | 0.0048 | 0.0001 | 0 | 0.0003 | 0 | 413 | 512 | 25
26520 | S355JR+AR | 1243 | 1050 | 833 | 631 | 0.1045 | 1.18 | 0.012 | 0.017 | 0.012 | 0.04 | 0.033 | 0.031 | 0.02 | 0.337 | 0.003 | 0.006 | 0.003 | 0.0136 | 0.0041 | 0.0001 | 0 | 0.0003 | 0 | 414 | 503 | 26
26500 | S355JR+AR | 1243 | 1050 | 819 | 619 | 0.1045 | 1.18 | 0.012 | 0.017 | 0.012 | 0.04 | 0.033 | 0.031 | 0.02 | 0.337 | 0.003 | 0.006 | 0.003 | 0.0136 | 0.0041 | 0.0001 | 0 | 0.0003 | 0 | 410 | 509 | 28
26650 | S355JR+AR | 1243 | 1050 | 835 | 619 | 0.1045 | 1.18 | 0.012 | 0.017 | 0.012 | 0.04 | 0.033 | 0.031 | 0.02 | 0.337 | 0.003 | 0.006 | 0.003 | 0.0136 | 0.0041 | 0.0001 | 0 | 0.0003 | 0 | 393 | 510 | 25
26570 | S355JR+AR | 1243 | 1050 | 847 | 627 | 0.1045 | 1.18 | 0.012 | 0.017 | 0.012 | 0.04 | 0.033 | 0.031 | 0.02 | 0.337 | 0.003 | 0.006 | 0.003 | 0.0136 | 0.0041 | 0.0001 | 0 | 0.0003 | 0 | 426 | 521 | 25
26550 | S355JR+AR | 1249 | 1050 | 842 | 617 | 0.112 | 1.159 | 0.022 | 0.013 | 0.01 | 0.044 | 0.037 | 0.035 | 0.015 | 0.337 | 0.002 | 0.002 | 0.002 | 0.0124 | 0.003 | 0.0001 | 0 | 0.0001 | 0 | 404 | 506 | 24
26530 | S355JR+AR | 1249 | 1050 | 839 | 621 | 0.112 | 1.159 | 0.022 | 0.013 | 0.01 | 0.044 | 0.037 | 0.035 | 0.015 | 0.337 | 0.002 | 0.002 | 0.002 | 0.0124 | 0.003 | 0.0001 | 0 | 0.0001 | 0 | 402 | 511 | 26
26440 | S355JR+AR | 1243 | 1050 | 857 | 0 | 0.112 | 1.159 | 0.022 | 0.013 | 0.01 | 0.044 | 0.037 | 0.035 | 0.015 | 0.337 | 0.002 | 0.002 | 0.002 | 0.0124 | 0.003 | 0.0001 | 0 | 0.0001 | 0 | 405 | 513 | 23
26460 | S355JR+AR | 1243 | 1050 | 854 | 628 | 0.112 | 1.159 | 0.022 | 0.013 | 0.01 | 0.044 | 0.037 | 0.035 | 0.015 | 0.337 | 0.002 | 0.002 | 0.002 | 0.0124 | 0.003 | 0.0001 | 0 | 0.0001 | 0 | 403 | 496 | 25
26460 | S355JR+AR | 1243 | 1050 | 855 | 627 | 0.112 | 1.159 | 0.022 | 0.013 | 0.01 | 0.044 | 0.037 | 0.035 | 0.015 | 0.337 | 0.002 | 0.002 | 0.002 | 0.0124 | 0.003 | 0.0001 | 0 | 0.0001 | 0 | 399 | 509 | 23
26470 | S355JR+AR | 1243 | 1050 | 854 | 630 | 0.112 | 1.159 | 0.022 | 0.013 | 0.01 | 0.044 | 0.037 | 0.035 | 0.015 | 0.337 | 0.002 | 0.002 | 0.002 | 0.0124 | 0.003 | 0.0001 | 0 | 0.0001 | 0 | 396 | 503 | 27
26610 | S355JR+AR | 1249 | 1050 | 854 | 628 | 0.1069 | 1.177 | 0.017 | 0.015 | 0.012 | 0.047 | 0.036 | 0.032 | 0.021 | 0.355 | 0.003 | 0.006 | 0.003 | 0.0139 | 0.005 | 0.0002 | 0 | 0.0003 | 0 | 413 | 522 | 23
26640 | S355JR+AR | 1243 | 1050 | 851 | 626 | 0.1069 | 1.177 | 0.017 | 0.015 | 0.012 | 0.047 | 0.036 | 0.032 | 0.021 | 0.355 | 0.003 | 0.006 | 0.003 | 0.0139 | 0.005 | 0.0002 | 0 | 0.0003 | 0 | 427 | 536 | 25
26390 | S355JR+AR | 1249 | 1050 | 858 | 624 | 0.1069 | 1.177 | 0.017 | 0.015 | 0.012 | 0.047 | 0.036 | 0.032 | 0.021 | 0.355 | 0.003 | 0.006 | 0.003 | 0.0139 | 0.005 | 0.0002 | 0 | 0.0003 | 0 | 417 | 532 | 25
26440 | S355JR+AR | 1243 | 1050 | 855 | 627 | 0.1069 | 1.177 | 0.017 | 0.015 | 0.012 | 0.047 | 0.036 | 0.032 | 0.021 | 0.355 | 0.003 | 0.006 | 0.003 | 0.0139 | 0.005 | 0.0002 | 0 | 0.0003 | 0 | 414 | 520 | 22
26560 | S355JR+AR | 1249 | 1050 | 857 | 626 | 0.1069 | 1.177 | 0.017 | 0.015 | 0.012 | 0.047 | 0.036 | 0.032 | 0.021 | 0.355 | 0.003 | 0.006 | 0.003 | 0.0139 | 0.005 | 0.0002 | 0 | 0.0003 | 0 | 418 | 522 | 25
26510 | S355JR+AR | 1243 | 1050 | 850 | 628 | 0.102 | 1.143 | 0.012 | 0.012 | 0.013 | 0.047 | 0.037 | 0.035 | 0.015 | 0.328 | 0.001 | 0.002 | 0.001 | 0.0131 | 0.003 | 0.0001 | 0 | 0.0001 | 0 | 409 | 510 | 22
26440 | S355JR+AR | 1243 | 1050 | 865 | 624 | 0.102 | 1.143 | 0.012 | 0.012 | 0.013 | 0.047 | 0.037 | 0.035 | 0.015 | 0.328 | 0.001 | 0.002 | 0.001 | 0.0131 | 0.003 | 0.0001 | 0 | 0.0001 | 0 | 414 | 510 | 23
26400 | S355JR+AR | 1249 | 1050 | 857 | 625 | 0.102 | 1.143 | 0.012 | 0.012 | 0.013 | 0.047 | 0.037 | 0.035 | 0.015 | 0.328 | 0.001 | 0.002 | 0.001 | 0.0131 | 0.003 | 0.0001 | 0 | 0.0001 | 0 | 416 | 523 | 26
26560 | S355JR+AR | 1243 | 1050 | 855 | 627 | 0.102 | 1.143 | 0.012 | 0.012 | 0.013 | 0.047 | 0.037 | 0.035 | 0.015 | 0.328 | 0.001 | 0.002 | 0.001 | 0.0131 | 0.003 | 0.0001 | 0 | 0.0001 | 0 | 413 | 524 | 23
26420 | S355JR+AR | 1243 | 1050 | 856 | 628 | 0.102 | 1.143 | 0.012 | 0.012 | 0.013 | 0.047 | 0.037 | 0.035 | 0.015 | 0.328 | 0.001 | 0.002 | 0.001 | 0.0131 | 0.003 | 0.0001 | 0 | 0.0001 | 0 | 408 | 511 | 21
26390 | S355JR+AR | 1249 | 1050 | 855 | 628 | 0.1084 | 1.222 | 0.011 | 0.019 | 0.01 | 0.039 | 0.02 | 0.02 | 0.016 | 0.342 | 0.003 | 0.007 | 0.004 | 0.0113 | 0.003 | 0.0001 | 0 | 0.0003 | 0 | 392 | 502 | 25
26490 | S355JR+AR | 1243 | 1050 | 858 | 624 | 0.1084 | 1.222 | 0.011 | 0.019 | 0.01 | 0.039 | 0.02 | 0.02 | 0.016 | 0.342 | 0.003 | 0.007 | 0.004 | 0.0113 | 0.003 | 0.0001 | 0 | 0.0003 | 0 | 417 | 522 | 22
26550 | S355JR+AR | 1249 | 1050 | 853 | 628 | 0.1084 | 1.222 | 0.011 | 0.019 | 0.01 | 0.039 | 0.02 | 0.02 | 0.016 | 0.342 | 0.003 | 0.007 | 0.004 | 0.0113 | 0.003 | 0.0001 | 0 | 0.0003 | 0 | 393 | 504 | 26
26420 | S355JR+AR | 1243 | 1050 | 852 | 627 | 0.1084 | 1.222 | 0.011 | 0.019 | 0.01 | 0.039 | 0.02 | 0.02 | 0.016 | 0.342 | 0.003 | 0.007 | 0.004 | 0.0113 | 0.003 | 0.0001 | 0 | 0.0003 | 0 | 399 | 511 | 22
26560 | S355JR+AR | 1243 | 1050 | 852 | 630 | 0.1084 | 1.222 | 0.011 | 0.019 | 0.01 | 0.039 | 0.02 | 0.02 | 0.016 | 0.342 | 0.003 | 0.007 | 0.004 | 0.0113 | 0.003 | 0.0001 | 0 | 0.0003 | 0 | 399 | 521 | 23
26420 | S355JR+AR | 1249 | 1050 | 839 | 635 | 0.097 | 1.177 | 0.01 | 0.014 | 0.01 | 0.051 | 0.033 | 0.031 | 0.017 | 0.338 | 0.001 | 0.002 | 0.001 | 0.0135 | 0.005 | 0.0001 | 0 | 0.0001 | 0 | 391 | 499 | 22
26450 | S355JR+AR | 1249 | 1050 | 837 | 0 | 0.097 | 1.177 | 0.01 | 0.014 | 0.01 | 0.051 | 0.033 | 0.031 | 0.017 | 0.338 | 0.001 | 0.002 | 0.001 | 0.0135 | 0.005 | 0.0001 | 0 | 0.0001 | 0 | 406 | 511 | 29
26480 | S355JR+AR | 1243 | 1050 | 848 | 628 | 0.097 | 1.177 | 0.01 | 0.014 | 0.01 | 0.051 | 0.033 | 0.031 | 0.017 | 0.338 | 0.001 | 0.002 | 0.001 | 0.0135 | 0.005 | 0.0001 | 0 | 0.0001 | 0 | 397 | 504 | 28
26600 | S355JR+AR | 1243 | 1050 | 841 | 621 | 0.102 | 1.169 | 0.011 | 0.014 | 0.007 | 0.039 | 0.031 | 0.03 | 0.019 | 0.332 | 0.001 | 0.009 | 0.001 | 0.0132 | 0.0032 | 0.0001 | 0 | 0.0001 | 0 | 426 | 529 | 23
26390 | S355JR+AR | 1243 | 1050 | 859 | 629 | 0.102 | 1.169 | 0.011 | 0.014 | 0.007 | 0.039 | 0.031 | 0.03 | 0.019 | 0.332 | 0.001 | 0.009 | 0.001 | 0.0132 | 0.0032 | 0.0001 | 0 | 0.0001 | 0 | 409 | 508 | 25
26430 | S355JR+AR | 1243 | 1050 | 834 | 622 | 0.102 | 1.169 | 0.011 | 0.014 | 0.007 | 0.039 | 0.031 | 0.03 | 0.019 | 0.332 | 0.001 | 0.009 | 0.001 | 0.0132 | 0.0032 | 0.0001 | 0 | 0.0001 | 0 | 395 | 505 | 25
26450 | S355JR+AR | 1243 | 1050 | 839 | 623 | 0.102 | 1.169 | 0.011 | 0.014 | 0.007 | 0.039 | 0.031 | 0.03 | 0.019 | 0.332 | 0.001 | 0.009 | 0.001 | 0.0132 | 0.0032 | 0.0001 | 0 | 0.0001 | 0 | 418 | 498 | 23
26590 | S355JR+AR | 1249 | 1050 | 850 | 0 | 0.102 | 1.169 | 0.011 | 0.014 | 0.007 | 0.039 | 0.031 | 0.03 | 0.019 | 0.332 | 0.001 | 0.009 | 0.001 | 0.0132 | 0.0032 | 0.0001 | 0 | 0.0001 | 0 | 415 | 536 | 21
26460 | S355JR+AR | 1243 | 1050 | 855 | 624 | 0.102 | 1.169 | 0.011 | 0.014 | 0.007 | 0.039 | 0.031 | 0.03 | 0.019 | 0.332 | 0.001 | 0.009 | 0.001 | 0.0132 | 0.0032 | 0.0001 | 0 | 0.0001 | 0 | 410 | 501 | 24
26400 | S355JR+AR | 1249 | 1050 | 838 | 623 | 0.098 | 1.151 | 0.013 | 0.017 | 0.01 | 0.045 | 0.04 | 0.039 | 0.018 | 0.343 | 0.001 | 0.003 | 0.001 | 0.0137 | 0.0034 | 0.0001 | 0 | 0.0001 | 0 | 413 | 514 | 24
26330 | S355JR+AR | 1243 | 1050 | 858 | 626 | 0.098 | 1.151 | 0.013 | 0.017 | 0.01 | 0.045 | 0.04 | 0.039 | 0.018 | 0.343 | 0.001 | 0.003 | 0.001 | 0.0137 | 0.0034 | 0.0001 | 0 | 0.0001 | 0 | 414 | 518 | 21
26420 | S355JR+AR | 1249 | 1050 | 852 | 623 | 0.098 | 1.151 | 0.013 | 0.017 | 0.01 | 0.045 | 0.04 | 0.039 | 0.018 | 0.343 | 0.001 | 0.003 | 0.001 | 0.0137 | 0.0034 | 0.0001 | 0 | 0.0001 | 0 | 429 | 526 | 23
26280 | S355JR+AR | 1243 | 1050 | 854 | 628 | 0.098 | 1.151 | 0.013 | 0.017 | 0.01 | 0.045 | 0.04 | 0.039 | 0.018 | 0.343 | 0.001 | 0.003 | 0.001 | 0.0137 | 0.0034 | 0.0001 | 0 | 0.0001 | 0 | 424 | 513 | 24
26310 | S355JR+AR | 1243 | 1050 | 851 | 629 | 0.098 | 1.151 | 0.013 | 0.017 | 0.01 | 0.045 | 0.04 | 0.039 | 0.018 | 0.343 | 0.001 | 0.003 | 0.001 | 0.0137 | 0.0034 | 0.0001 | 0 | 0.0001 | 0 | 393 | 517 | 25
26240 | S355JR+AR | 1243 | 1050 | 856 | 620 | 0.102 | 1.173 | 0.011 | 0.015 | 0.01 | 0.049 | 0.033 | 0.028 | 0.016 | 0.344 | 0.001 | 0.003 | 0.001 | 0.0131 | 0.0044 | 0.0001 | 0 | 0.0001 | 0 | 417 | 532 | 21
26390 | S355JR+AR | 1243 | 1050 | 859 | 623 | 0.102 | 1.173 | 0.011 | 0.015 | 0.01 | 0.049 | 0.033 | 0.028 | 0.016 | 0.344 | 0.001 | 0.003 | 0.001 | 0.0131 | 0.0044 | 0.0001 | 0 | 0.0001 | 0 | 422 | 524 | 22
26410 | S355JR+AR | 1249 | 1050 | 842 | 626 | 0.102 | 1.173 | 0.011 | 0.015 | 0.01 | 0.049 | 0.033 | 0.028 | 0.016 | 0.344 | 0.001 | 0.003 | 0.001 | 0.0131 | 0.0044 | 0.0001 | 0 | 0.0001 | 0 | 423 | 519 | 25
26490 | S355JR+AR | 1243 | 1050 | 851 | 625 | 0.102 | 1.173 | 0.011 | 0.015 | 0.01 | 0.049 | 0.033 | 0.028 | 0.016 | 0.344 | 0.001 | 0.003 | 0.001 | 0.0131 | 0.0044 | 0.0001 | 0 | 0.0001 | 0 | 406 | 507 | 26
26400 | S355JR+AR | 1249 | 1050 | 860 | 632 | 0.102 | 1.173 | 0.011 | 0.015 | 0.01 | 0.049 | 0.033 | 0.028 | 0.016 | 0.344 | 0.001 | 0.003 | 0.001 | 0.0131 | 0.0044 | 0.0001 | 0 | 0.0001 | 0 | 418 | 514 | 24
26470 | S355JR+AR | 1249 | 1050 | 826 | 620 | 0.112 | 1.156 | 0.018 | 0.017 | 0.013 | 0.051 | 0.036 | 0.034 | 0.014 | 0.327 | 0.001 | 0.002 | 0.001 | 0.0125 | 0.007 | 0.0001 | 0 | 0.0001 | 0 | 397 | 502 | 24
26490 | S355JR+AR | 1243 | 1050 | 853 | 614 | 0.112 | 1.156 | 0.018 | 0.017 | 0.013 | 0.051 | 0.036 | 0.034 | 0.014 | 0.327 | 0.001 | 0.002 | 0.001 | 0.0125 | 0.007 | 0.0001 | 0 | 0.0001 | 0 | 410 | 508 | 26
26500 | S355JR+AR | 1249 | 1050 | 845 | 618 | 0.112 | 1.156 | 0.018 | 0.017 | 0.013 | 0.051 | 0.036 | 0.034 | 0.014 | 0.327 | 0.001 | 0.002 | 0.001 | 0.0125 | 0.007 | 0.0001 | 0 | 0.0001 | 0 | 421 | 516 | 29
26510 | S355JR+AR | 1243 | 1050 | 852 | 627 | 0.112 | 1.156 | 0.018 | 0.017 | 0.013 | 0.051 | 0.036 | 0.034 | 0.014 | 0.327 | 0.001 | 0.002 | 0.001 | 0.0125 | 0.007 | 0.0001 | 0 | 0.0001 | 0 | 433 | 528 | 24
26470 | S355JR+AR | 1243 | 1050 | 852 | 0 | 0.112 | 1.156 | 0.018 | 0.017 | 0.013 | 0.051 | 0.036 | 0.034 | 0.014 | 0.327 | 0.001 | 0.002 | 0.001 | 0.0125 | 0.007 | 0.0001 | 0 | 0.0001 | 0 | 418 | 521 | 24
26290 | S355JR+AR | 1243 | 1050 | 855 | 631 | 0.112 | 1.156 | 0.018 | 0.017 | 0.013 | 0.051 | 0.036 | 0.034 | 0.014 | 0.327 | 0.001 | 0.002 | 0.001 | 0.0125 | 0.007 | 0.0001 | 0 | 0.0001 | 0 | 400 | 519 | 22
26540 | S355JR+AR | 1243 | 1050 | 849 | 633 | 0.098 | 1.14 | 0.02 | 0.014 | 0.01 | 0.042 | 0.035 | 0.034 | 0.022 | 0.319 | 0.001 | 0.004 | 0.001 | 0.0126 | 0.0051 | 0.0001 | 0 | 0.0001 | 0 | 380 | 497 | 28
26410 | S355JR+AR | 1249 | 1050 | 866 | 616 | 0.098 | 1.14 | 0.02 | 0.014 | 0.01 | 0.042 | 0.035 | 0.034 | 0.022 | 0.319 | 0.001 | 0.004 | 0.001 | 0.0126 | 0.0051 | 0.0001 | 0 | 0.0001 | 0 | 368 | 509 | 22
26550 | S355JR+AR | 1243 | 1050 | 860 | 628 | 0.098 | 1.14 | 0.02 | 0.014 | 0.01 | 0.042 | 0.035 | 0.034 | 0.022 | 0.319 | 0.001 | 0.004 | 0.001 | 0.0126 | 0.0051 | 0.0001 | 0 | 0.0001 | 0 | 370 | 508 | 22
26440 | S355JR+AR | 1249 | 1050 | 853 | 627 | 0.098 | 1.14 | 0.02 | 0.014 | 0.01 | 0.042 | 0.035 | 0.034 | 0.022 | 0.319 | 0.001 | 0.004 | 0.001 | 0.0126 | 0.0051 | 0.0001 | 0 | 0.0001 | 0 | 398 | 506 | 24
26440 | S355JR+AR | 1249 | 1050 | 866 | 625 | 0.098 | 1.14 | 0.02 | 0.014 | 0.01 | 0.042 | 0.035 | 0.034 | 0.022 | 0.319 | 0.001 | 0.004 | 0.001 | 0.0126 | 0.0051 | 0.0001 | 0 | 0.0001 | 0 | 438 | 549 | 20
26500 | S355JR+AR | 1243 | 1050 | 853 | 623 | 0.098 | 1.14 | 0.02 | 0.014 | 0.01 | 0.042 | 0.035 | 0.034 | 0.022 | 0.319 | 0.001 | 0.004 | 0.001 | 0.0126 | 0.0051 | 0.0001 | 0 | 0.0001 | 0 | 381 | 520 | 23
26400 | S355JR+AR | 1249 | 1050 | 840 | 629 | 0.099 | 1.206 | 0.01 | 0.019 | 0.009 | 0.039 | 0.032 | 0.029 | 0.012 | 0.341 | 0.001 | 0.001 | 0.001 | 0.0109 | 0.0027 | 0.0001 | 0 | 0.0001 | 0 | 368 | 502 | 23
26360 | S355JR+AR | 1243 | 1050 | 852 | 621 | 0.099 | 1.206 | 0.01 | 0.019 | 0.009 | 0.039 | 0.032 | 0.029 | 0.012 | 0.341 | 0.001 | 0.001 | 0.001 | 0.0109 | 0.0027 | 0.0001 | 0 | 0.0001 | 0 | 371 | 507 | 21
26460 | S355JR+AR | 1249 | 1050 | 865 | 624 | 0.099 | 1.206 | 0.01 | 0.019 | 0.009 | 0.039 | 0.032 | 0.029 | 0.012 | 0.341 | 0.001 | 0.001 | 0.001 | 0.0109 | 0.0027 | 0.0001 | 0 | 0.0001 | 0 | 390 | 507 | 23
26310 | S355JR+AR | 1243 | 1050 | 856 | 624 | 0.099 | 1.206 | 0.01 | 0.019 | 0.009 | 0.039 | 0.032 | 0.029 | 0.012 | 0.341 | 0.001 | 0.001 | 0.001 | 0.0109 | 0.0027 | 0.0001 | 0 | 0.0001 | 0 | 367 | 502 | 28
26470 | S355JR+AR | 1249 | 1050 | 855 | 626 | 0.099 | 1.206 | 0.01 | 0.019 | 0.009 | 0.039 | 0.032 | 0.029 | 0.012 | 0.341 | 0.001 | 0.001 | 0.001 | 0.0109 | 0.0027 | 0.0001 | 0 | 0.0001 | 0 | 369 | 495 | 25
26320 | S355JR+AR | 1249 | 1050 | 842 | 0 | 0.103 | 1.196 | 0.011 | 0.015 | 0.008 | 0.039 | 0.026 | 0.023 | 0.014 | 0.345 | 0.001 | 0.002 | 0.001 | 0.0101 | 0.0037 | 0.0002 | 0 | 0.0001 | 0 | 391 | 527 | 23
26380 | S355JR+AR | 1243 | 1050 | 856 | 624 | 0.103 | 1.196 | 0.011 | 0.015 | 0.008 | 0.039 | 0.026 | 0.023 | 0.014 | 0.345 | 0.001 | 0.002 | 0.001 | 0.0101 | 0.0037 | 0.0002 | 0 | 0.0001 | 0 | 429 | 546 | 23
26330 | S355JR+AR | 1249 | 1050 | 855 | 624 | 0.103 | 1.196 | 0.011 | 0.015 | 0.008 | 0.039 | 0.026 | 0.023 | 0.014 | 0.345 | 0.001 | 0.002 | 0.001 | 0.0101 | 0.0037 | 0.0002 | 0 | 0.0001 | 0 | 380 | 500 | 27
26410 | S355JR+AR | 1243 | 1050 | 859 | 628 | 0.103 | 1.196 | 0.011 | 0.015 | 0.008 | 0.039 | 0.026 | 0.023 | 0.014 | 0.345 | 0.001 | 0.002 | 0.001 | 0.0101 | 0.0037 | 0.0002 | 0 | 0.0001 | 0 | 394 | 511 | 26
26510 | S355JR+AR | 1249 | 1050 | 859 | 627 | 0.103 | 1.196 | 0.011 | 0.015 | 0.008 | 0.039 | 0.026 | 0.023 | 0.014 | 0.345 | 0.001 | 0.002 | 0.001 | 0.0101 | 0.0037 | 0.0002 | 0 | 0.0001 | 0 | 389 | 513 | 28
26470 | S355JR+AR | 1243 | 1050 | 847 | 631 | 0.103 | 1.196 | 0.011 | 0.015 | 0.008 | 0.039 | 0.026 | 0.023 | 0.014 | 0.345 | 0.001 | 0.002 | 0.001 | 0.0101 | 0.0037 | 0.0002 | 0 | 0.0001 | 0 | 402 | 509 | 23
29380 | Q235B | 1269 | 1060 | 881 | 523 | 0.15 | 0.431 | 0.183 | 0.019 | 0.013 | 0.033 | 0.003 | 0.002 | 0.013 | 0.023 | 0.002 | 0.006 | 0.002 | 0.001 | 0.003 | 0.0001 | 0 | 0.0002 | 0 | 306 | 440 | 33
29470 | Q235B | 1253 | 1040 | 882 | 634 | 0.15 | 0.431 | 0.183 | 0.019 | 0.013 | 0.033 | 0.003 | 0.002 | 0.013 | 0.023 | 0.002 | 0.006 | 0.002 | 0.001 | 0.003 | 0.0001 | 0 | 0.0002 | 0 | 274 | 434 | 31
28730 | Q235B | 1255 | 1040 | 853 | 630 | 0.1427 | 0.47 | 0.175 | 0.027 | 0.013 | 0.046 | 0.002 | 0.002 | 0.021 | 0.025 | 0.002 | 0.007 | 0.003 | 0.001 | 0.0042 | 0.0001 | 0 | 0.0002 | 0 | 291 | 440 | 30
28830 | Q235B | 1249 | 1040 | 861 | 632 | 0.142 | 0.44 | 0.202 | 0.015 | 0.017 | 0.046 | 0.005 | 0.004 | 0.015 | 0.028 | 0.001 | 0.004 | 0.001 | 0.001 | 0.0035 | 0.0006 | 0 | 0.0001 | 0 | 292 | 439 | 30
27950 | Q235B | 1256 | 1050 | 852 | 611 | 0.1483 | 0.483 | 0.211 | 0.019 | 0.01 | 0.04 | 0.01 | 0.009 | 0.019 | 0.032 | 0.003 | 0.006 | 0.002 | 0.001 | 0.0043 | 0.0004 | 0 | 0.0003 | 0 | 299 | 454 | 30
28850 | Q235B | 1244 | 1050 | 841 | 617 | 0.157 | 0.481 | 0.16 | 0.02 | 0.01 | 0.037 | 0.004 | 0.003 | 0.014 | 0.037 | 0.001 | 0.007 | 0.001 | 0.001 | 0.0048 | 0.0001 | 0 | 0.0001 | 0 | 286 | 444 | 31
27930 | Q235B | 1252 | 1040 | 878 | 633 | 0.1532 | 0.495 | 0.192 | 0.021 | 0.013 | 0.046 | 0.001 | 0.001 | 0.02 | 0.025 | 0.002 | 0.007 | 0.003 | 0.001 | 0.0027 | 0.0001 | 0 | 0.0004 | 0 | 304 | 452 | 34
28010 | Q235B | 1268 | 1060 | 878 | 607 | 0.1545 | 0.463 | 0.207 | 0.021 | 0.014 | 0.036 | 0.001 | 0.001 | 0.019 | 0.031 | 0.002 | 0.006 | 0.002 | 0.001 | 0.0026 | 0.0001 | 0 | 0.0004 | 0 | 294 | 442 | 36
27990 | Q235B | 1270 | 1060 | 889 | 609 | 0.1545 | 0.463 | 0.207 | 0.021 | 0.014 | 0.036 | 0.001 | 0.001 | 0.019 | 0.031 | 0.002 | 0.006 | 0.002 | 0.001 | 0.0026 | 0.0001 | 0 | 0.0004 | 0 | 308 | 444 | 31
27870 | Q235B | 1262 | 1060 | 877 | 633 | 0.1646 | 0.474 | 0.208 | 0.022 | 0.019 | 0.042 | 0.002 | 0.001 | 0.02 | 0.027 | 0.002 | 0.006 | 0.002 | 0.001 | 0.0029 | 0.0001 | 0 | 0.0004 | 0 | 337 | 469 | 33
27820 | Q235B | 1268 | 1060 | 887 | 597 | 0.1545 | 0.463 | 0.207 | 0.021 | 0.014 | 0.036 | 0.001 | 0.001 | 0.019 | 0.031 | 0.002 | 0.006 | 0.002 | 0.001 | 0.0026 | 0.0001 | 0 | 0.0004 | 0 | 326 | 464 | 33
27840 | Q235B | 1252 | 1040 | 872 | 632 | 0.1545 | 0.463 | 0.207 | 0.021 | 0.014 | 0.036 | 0.001 | 0.001 | 0.019 | 0.031 | 0.002 | 0.006 | 0.002 | 0.001 | 0.0026 | 0.0001 | 0 | 0.0004 | 0 | 330 | 455 | 33
27850 | Q235B | 1258 | 1040 | 887 | 627 | 0.1532 | 0.495 | 0.192 | 0.021 | 0.013 | 0.046 | 0.001 | 0.001 | 0.02 | 0.025 | 0.002 | 0.007 | 0.003 | 0.001 | 0.0027 | 0.0001 | 0 | 0.0004 | 0 | 308 | 466 | 29
27890 | Q235B | 1248 | 1040 | 849 | 629 | 0.1646 | 0.474 | 0.208 | 0.022 | 0.019 | 0.042 | 0.002 | 0.001 | 0.02 | 0.027 | 0.002 | 0.006 | 0.002 | 0.001 | 0.0029 | 0.0001 | 0 | 0.0004 | 0 | 330 | 465 | 30
33710 | B | 1267 | 1060 | 840 | 576 | 0.144 | 0.803 | 0.188 | 0.014 | 0.014 | 0.044 | 0.005 | 0.003 | 0.014 | 0.027 | 0.001 | 0.003 | 0.001 | 0.001 | 0 | 0.0002 | 0 | 0.0001 | 0 | 338 | 461 | 32
33900 | B | 1273 | 1060 | 844 | 598 | 0.144 | 0.803 | 0.188 | 0.014 | 0.014 | 0.044 | 0.005 | 0.003 | 0.014 | 0.027 | 0.001 | 0.003 | 0.001 | 0.001 | 0 | 0.0002 | 0 | 0.0001 | 0 | 318 | 462 | 32
36040 | B | 1267 | 1060 | 838 | 595 | 0.157 | 0.794 | 0.196 | 0.018 | 0.011 | 0.04 | 0.005 | 0.003 | 0.018 | 0.026 | 0.001 | 0.004 | 0.001 | 0.001 | 0 | 0.0002 | 0 | 0.0001 | 0 | 343 | 471 | 32
36330 | B | 1273 | 1060 | 840 | 596 | 0.157 | 0.794 | 0.196 | 0.018 | 0.011 | 0.04 | 0.005 | 0.003 | 0.018 | 0.026 | 0.001 | 0.004 | 0.001 | 0.001 | 0 | 0.0002 | 0 | 0.0001 | 0 | 336 | 474 | 29
36090 | B | 1267 | 1060 | 841 | 593 | 0.157 | 0.794 | 0.196 | 0.018 | 0.011 | 0.04 | 0.005 | 0.003 | 0.018 | 0.026 | 0.001 | 0.004 | 0.001 | 0.001 | 0 | 0.0002 | 0 | 0.0001 | 0 | 345 | 495 | 29
36250 | B | 1273 | 1060 | 838 | 595 | 0.157 | 0.794 | 0.196 | 0.018 | 0.011 | 0.04 | 0.005 | 0.003 | 0.018 | 0.026 | 0.001 | 0.004 | 0.001 | 0.001 | 0 | 0.0002 | 0 | 0.0001 | 0 | 336 | 481 | 30
36100 | B | 1267 | 1060 | 845 | 593 | 0.157 | 0.794 | 0.196 | 0.018 | 0.011 | 0.04 | 0.005 | 0.003 | 0.018 | 0.026 | 0.001 | 0.004 | 0.001 | 0.001 | 0 | 0.0002 | 0 | 0.0001 | 0 | 349 | 491 | 28
36290 | B | 1273 | 1060 | 844 | 579 | 0.157 | 0.794 | 0.196 | 0.018 | 0.011 | 0.04 | 0.005 | 0.003 | 0.018 | 0.026 | 0.001 | 0.004 | 0.001 | 0.001 | 0 | 0.0002 | 0 | 0.0001 | 0 | 343 | 488 | 30
36160 | B | 1267 | 1060 | 837 | 594 | 0.142 | 0.737 | 0.201 | 0.014 | 0.015 | 0.055 | 0.004 | 0.003 | 0.016 | 0.033 | 0.001 | 0.004 | 0.001 | 0.001 | 0 | 0.0002 | 0 | 0.0001 | 0 | 331 | 462 | 29
36270 | B | 1273 | 1060 | 841 | 593 | 0.142 | 0.737 | 0.201 | 0.014 | 0.015 | 0.055 | 0.004 | 0.003 | 0.016 | 0.033 | 0.001 | 0.004 | 0.001 | 0.001 | 0 | 0.0002 | 0 | 0.0001 | 0 | 328 | 470 | 33
36050 | B | 1267 | 1060 | 843 | 592 | 0.142 | 0.737 | 0.201 | 0.014 | 0.015 | 0.055 | 0.004 | 0.003 | 0.016 | 0.033 | 0.001 | 0.004 | 0.001 | 0.001 | 0 | 0.0002 | 0 | 0.0001 | 0 | 344 | 475 | 30
36270 | B | 1273 | 1060 | 844 | 591 | 0.142 | 0.737 | 0.201 | 0.014 | 0.015 | 0.055 | 0.004 | 0.003 | 0.016 | 0.033 | 0.001 | 0.004 | 0.001 | 0.001 | 0 | 0.0002 | 0 | 0.0001 | 0 | 345 | 472 | 30
36100 | B | 1267 | 1060 | 834 | 593 | 0.142 | 0.737 | 0.201 | 0.014 | 0.015 | 0.055 | 0.004 | 0.003 | 0.016 | 0.033 | 0.001 | 0.004 | 0.001 | 0.001 | 0 | 0.0002 | 0 | 0.0001 | 0 | 341 | 479 | 31
36200 | B | 1273 | 1060 | 841 | 594 | 0.142 | 0.737 | 0.201 | 0.014 | 0.015 | 0.055 | 0.004 | 0.003 | 0.016 | 0.033 | 0.001 | 0.004 | 0.001 | 0.001 | 0 | 0.0002 | 0 | 0.0001 | 0 | 347 | 477 | 30
33810 | B | 1268 | 1060 | 832 | 588 | 0.144 | 0.803 | 0.188 | 0.014 | 0.014 | 0.044 | 0.005 | 0.003 | 0.014 | 0.027 | 0.001 | 0.003 | 0.001 | 0.001 | 0 | 0.0002 | 0 | 0.0001 | 0 | 348 | 476 | 29
33830 | B | 1274 | 1060 | 843 | 595 | 0.144 | 0.803 | 0.188 | 0.014 | 0.014 | 0.044 | 0.005 | 0.003 | 0.014 | 0.027 | 0.001 | 0.003 | 0.001 | 0.001 | 0 | 0.0002 | 0 | 0.0001 | 0 | 333 | 470 | 31
34000 | B | 1268 | 1060 | 838 | 594 | 0.144 | 0.803 | 0.188 | 0.014 | 0.014 | 0.044 | 0.005 | 0.003 | 0.014 | 0.027 | 0.001 | 0.003 | 0.001 | 0.001 | 0 | 0.0002 | 0 | 0.0001 | 0 | 340 | 474 | 29
33760 | B | 1274 | 1060 | 844 | 591 | 0.144 | 0.803 | 0.188 | 0.014 | 0.014 | 0.044 | 0.005 | 0.003 | 0.014 | 0.027 | 0.001 | 0.003 | 0.001 | 0.001 | 0 | 0.0002 | 0 | 0.0001 | 0 | 329 | 474 | 30
34040 | B | 1268 | 1060 | 840 | 594 | 0.144 | 0.803 | 0.188 | 0.014 | 0.014 | 0.044 | 0.005 | 0.003 | 0.014 | 0.027 | 0.001 | 0.003 | 0.001 | 0.001 | 0 | 0.0002 | 0 | 0.0001 | 0 | 349 | 476 | 28
33860 | B | 1274 | 1060 | 841 | 593 | 0.145 | 0.761 | 0.204 | 0.01 | 0.006 | 0.046 | 0.022 | 0.021 | 0.014 | 0.025 | 0.002 | 0.004 | 0.001 | 0.001 | 0 | 0.0002 | 0 | 0.0001 | 0 | 343 | 477 | 29
34020 | B | 1268 | 1060 | 842 | 593 | 0.145 | 0.761 | 0.204 | 0.01 | 0.006 | 0.046 | 0.022 | 0.021 | 0.014 | 0.025 | 0.002 | 0.004 | 0.001 | 0.001 | 0 | 0.0002 | 0 | 0.0001 | 0 | 346 | 477 | 31
33800 | B | 1274 | 1060 | 837 | 592 | 0.145 | 0.761 | 0.204 | 0.01 | 0.006 | 0.046 | 0.022 | 0.021 | 0.014 | 0.025 | 0.002 | 0.004 | 0.001 | 0.001 | 0 | 0.0002 | 0 | 0.0001 | 0 | 341 | 473 | 29
34020 | B | 1268 | 1060 | 841 | 592 | 0.145 | 0.761 | 0.204 | 0.01 | 0.006 | 0.046 | 0.022 | 0.021 | 0.014 | 0.025 | 0.002 | 0.004 | 0.001 | 0.001 | 0 | 0.0002 | 0 | 0.0001 | 0 | 347 | 472 | 24
33830 | B | 1274 | 1060 | 846 | 573 | 0.145 | 0.761 | 0.204 | 0.01 | 0.006 | 0.046 | 0.022 | 0.021 | 0.014 | 0.025 | 0.002 | 0.004 | 0.001 | 0.001 | 0 | 0.0002 | 0 | 0.0001 | 0 | 356 | 480 | 28
29010 | B | 1274 | 1070 | 874 | 580 | 0.131 | 0.85 | 0.208 | 0.012 | 0.012 | 0.06 | 0.027 | 0.026 | 0.017 | 0.033 | 0.002 | 0.004 | 0.001 | 0.001 | 0 | 0.0002 | 0 | 0.0001 | 0 | 311 | 465 | 28
29160 | B | 1278 | 1070 | 878 | 584 | 0.131 | 0.85 | 0.208 | 0.012 | 0.012 | 0.06 | 0.027 | 0.026 | 0.017 | 0.033 | 0.002 | 0.004 | 0.001 | 0.001 | 0 | 0.0002 | 0 | 0.0001 | 0 | 323 | 471 | 29
29010 | B | 1268 | 1060 | 840 | 592 | 0.131 | 0.85 | 0.208 | 0.012 | 0.012 | 0.06 | 0.027 | 0.026 | 0.017 | 0.033 | 0.002 | 0.004 | 0.001 | 0.001 | 0 | 0.0002 | 0 | 0.0001 | 0 | 343 | 479 | 29
29230 | B | 1274 | 1060 | 848 | 592 | 0.131 | 0.85 | 0.208 | 0.012 | 0.012 | 0.06 | 0.027 | 0.026 | 0.017 | 0.033 | 0.002 | 0.004 | 0.001 | 0.001 | 0 | 0.0002 | 0 | 0.0001 | 0 | 358 | 486 | 31
29080 | B | 1268 | 1060 | 836 | 568 | 0.131 | 0.85 | 0.208 | 0.012 | 0.012 | 0.06 | 0.027 | 0.026 | 0.017 | 0.033 | 0.002 | 0.004 | 0.001 | 0.001 | 0 | 0.0002 | 0 | 0.0001 | 0 | 368 | 490 | 35
36120 | B | 1271 | 1060 | 841 | 591 | 0.131 | 0.85 | 0.208 | 0.012 | 0.012 | 0.06 | 0.027 | 0.026 | 0.017 | 0.033 | 0.002 | 0.004 | 0.001 | 0.001 | 0 | 0.0002 | 0 | 0.0001 | 0 | 317 | 465 | 31
36440 | B | 1265 | 1060 | 847 | 592 | 0.131 | 0.85 | 0.208 | 0.012 | 0.012 | 0.06 | 0.027 | 0.026 | 0.017 | 0.033 | 0.002 | 0.004 | 0.001 | 0.001 | 0 | 0.0002 | 0 | 0.0001 | 0 | 319 | 467 | 31
36760 | B | 1273 | 1060 | 851 | 580 | 0.132 | 0.754 | 0.196 | 0.017 | 0.012 | 0.04 | 0.003 | 0.003 | 0.012 | 0.029 | 0.001 | 0.004 | 0.001 | 0.001 | 0 | 0.0001 | 0 | 0.0001 | 0 | 337 | 468 | 30
36350 | B | 1273 | 1060 | 848 | 593 | 0.132 | 0.754 | 0.196 | 0.017 | 0.012 | 0.04 | 0.003 | 0.003 | 0.012 | 0.029 | 0.001 | 0.004 | 0.001 | 0.001 | 0 | 0.0001 | 0 | 0.0001 | 0 | 333 | 468 | 31
36650 | B | 1267 | 1060 | 843 | 602 | 0.132 | 0.754 | 0.196 | 0.017 | 0.012 | 0.04 | 0.003 | 0.003 | 0.012 | 0.029 | 0.001 | 0.004 | 0.001 | 0.001 | 0 | 0.0001 | 0 | 0.0001 | 0 | 337 | 464 | 32
36310 | B | 1273 | 1060 | 842 | 0 | 0.132 | 0.754 | 0.196 | 0.017 | 0.012 | 0.04 | 0.003 | 0.003 | 0.012 | 0.029 | 0.001 | 0.004 | 0.001 | 0.001 | 0 | 0.0001 | 0 | 0.0001 | 0 | 327 | 457 | 29
36510 | B | 1262 | 1060 | 841 | 590 | 0.144 | 0.803 | 0.188 | 0.014 | 0.014 | 0.044 | 0.005 | 0.003 | 0.014 | 0.027 | 0.001 | 0.003 | 0.001 | 0.001 | 0 | 0.0002 | 0 | 0.0001 | 0 | 324 | 476 | 30
29110 | B | 1269 | 1060 | 843 | 590 | 0.131 | 0.85 | 0.208 | 0.012 | 0.012 | 0.06 | 0.027 | 0.026 | 0.017 | 0.033 | 0.002 | 0.004 | 0.001 | 0.001 | 0 | 0.0002 | 0 | 0.0001 | 0 | 325 | 468 | 26
29010 | B | 1262 | 1060 | 837 | 584 | 0.137 | 0.742 | 0.201 | 0.014 | 0.013 | 0.049 | 0.003 | 0.003 | 0.015 | 0.027 | 0.001 | 0.004 | 0.001 | 0.001 | 0 | 0.0003 | 0 | 0.0001 | 0 | 325 | 456 | 26
29120 | B | 1268 | 1060 | 840 | 590 | 0.137 | 0.742 | 0.201 | 0.014 | 0.013 | 0.049 | 0.003 | 0.003 | 0.015 | 0.027 | 0.001 | 0.004 | 0.001 | 0.001 | 0 | 0.0003 | 0 | 0.0001 | 0 | 320 | 460 | 26
29483 | B | 1267 | 1060 | 0 | 0 | 0.137 | 0.742 | 0.201 | 0.014 | 0.013 | 0.049 | 0.003 | 0.003 | 0.015 | 0.027 | 0.001 | 0.004 | 0.001 | 0.001 | 0 | 0.0003 | 0 | 0.0001 | 0 | 326 | 461 | 30
29483 | B | 1273 | 1060 | 0 | 0 | 0.137 | 0.742 | 0.201 | 0.014 | 0.013 | 0.049 | 0.003 | 0.003 | 0.015 | 0.027 | 0.001 | 0.004 | 0.001 | 0.001 | 0 | 0.0003 | 0 | 0.0001 | 0 | 327 | 457 | 33
29230 | B | 1267 | 1060 | 840 | 593 | 0.137 | 0.742 | 0.201 | 0.014 | 0.013 | 0.049 | 0.003 | 0.003 | 0.015 | 0.027 | 0.001 | 0.004 | 0.001 | 0.001 | 0 | 0.0003 | 0 | 0.0001 | 0 | 332 | 459 | 29
29260 | B | 1273 | 1060 | 838 | 592 | 0.137 | 0.742 | 0.201 | 0.014 | 0.013 | 0.049 | 0.003 | 0.003 | 0.015 | 0.027 | 0.001 | 0.004 | 0.001 | 0.001 | 0 | 0.0003 | 0 | 0.0001 | 0 | 323 | 458 | 30
34120 | B | 1267 | 1060 | 844 | 593 | 0.145 | 0.761 | 0.204 | 0.01 | 0.006 | 0.046 | 0.022 | 0.021 | 0.014 | 0.025 | 0.002 | 0.004 | 0.001 | 0.001 | 0 | 0.0002 | 0 | 0.0001 | 0 | 334 | 480 | 30
33980 | B | 1273 | 1060 | 835 | 593 | 0.145 | 0.761 | 0.204 | 0.01 | 0.006 | 0.046 | 0.022 | 0.021 | 0.014 | 0.025 | 0.002 | 0.004 | 0.001 | 0.001 | 0 | 0.0002 | 0 | 0.0001 | 0 | 335 | 477 | 32
36640 | B | 1265 | 1060 | 839 | 590 | 0.137 | 0.742 | 0.201 | 0.014 | 0.013 | 0.049 | 0.003 | 0.003 | 0.015 | 0.027 | 0.001 | 0.004 | 0.001 | 0.001 | 0 | 0.0003 | 0 | 0.0001 | 0 | 330 | 463 | 35
33860 | B | 1274 | 1060 | 840 | 611 | 0.137 | 0.742 | 0.201 | 0.014 | 0.013 | 0.049 | 0.003 | 0.003 | 0.015 | 0.027 | 0.001 | 0.004 | 0.001 | 0.001 | 0 | 0.0003 | 0 | 0.0001 | 0 | 350 | 468 | 28
33880 | B | 1268 | 1060 | 836 | 591 | 0.137 | 0.742 | 0.201 | 0.014 | 0.013 | 0.049 | 0.003 | 0.003 | 0.015 | 0.027 | 0.001 | 0.004 | 0.001 | 0.001 | 0 | 0.0003 | 0 | 0.0001 | 0 | 337 | 471 | 27
33860 | B | 1274 | 1060 | 843 | 592 | 0.137 | 0.742 | 0.201 | 0.014 | 0.013 | 0.049 | 0.003 | 0.003 | 0.015 | 0.027 | 0.001 | 0.004 | 0.001 | 0.001 | 0 | 0.0003 | 0 | 0.0001 | 0 | 336 | 464 | 29
36240 | B | 1268 | 1060 | 843 | 591 | 0.145 | 0.761 | 0.204 | 0.01 | 0.006 | 0.046 | 0.022 | 0.021 | 0.014 | 0.025 | 0.002 | 0.004 | 0.001 | 0.001 | 0 | 0.0002 | 0 | 0.0001 | 0 | 360 | 480 | 27
36450 | B | 1274 | 1060 | 842 | 592 | 0.144 | 0.801 | 0.2 | 0.013 | 0.007 | 0.042 | 0.004 | 0.003 | 0.014 | 0.025 | 0.001 | 0.004 | 0.001 | 0.001 | 0 | 0.0001 | 0 | 0.0001 | 0 | 331 | 460 | 30
36220 | B | 1268 | 1060 | 837 | 597 | 0.144 | 0.801 | 0.2 | 0.013 | 0.007 | 0.042 | 0.004 | 0.003 | 0.014 | 0.025 | 0.001 | 0.004 | 0.001 | 0.001 | 0 | 0.0001 | 0 | 0.0001 | 0 | 349 | 469 | 33
36400 | B | 1274 | 1060 | 841 | 575 | 0.144 | 0.801 | 0.2 | 0.013 | 0.007 | 0.042 | 0.004 | 0.003 | 0.014 | 0.025 | 0.001 | 0.004 | 0.001 | 0.001 | 0 | 0.0001 | 0 | 0.0001 | 0 | 334 | 464 | 31
36200 | B | 1268 | 1060 | 841 | 573 | 0.144 | 0.801 | 0.2 | 0.013 | 0.007 | 0.042 | 0.004 | 0.003 | 0.014 | 0.025 | 0.001 | 0.004 | 0.001 | 0.001 | 0 | 0.0001 | 0 | 0.0001 | 0 | 340 | 470 | 28
27880 | Q235B | 1263 | 1060 | 883 | 605 | 0.1422 | 0.467 | 0.219 | 0.021 | 0.018 | 0.041 | 0.003 | 0.003 | 0.02 | 0.033 | 0.003 | 0.006 | 0.002 | 0.001 | 0.0034 | 0.0001 | 0 | 0.0004 | 0 | 322 | 457 | 34
27890 | Q235B | 1252 | 1040 | 884 | 604 | 0.1458 | 0.444 | 0.19 | 0.018 | 0.019 | 0.03 | 0.001 | 0.001 | 0.018 | 0.027 | 0.002 | 0.005 | 0.002 | 0.001 | 0.0026 | 0.0001 | 0 | 0.0004 | 0 | 280 | 431 | 25
27890 | Q235B | 1254 | 1040 | 862 | 610 | 0.1646 | 0.474 | 0.208 | 0.022 | 0.019 | 0.042 | 0.002 | 0.001 | 0.02 | 0.027 | 0.002 | 0.006 | 0.002 | 0.001 | 0.0029 | 0.0001 | 0 | 0.0004 | 0 | 300 | 436 | 30
29184 | Q235B | 1259 | 1050 | 0 | 0 | 0.1495 | 0.476 | 0.183 | 0.028 | 0.011 | 0.038 | 0.001 | 0.001 | 0.013 | 0.028 | 0.002 | 0.005 | 0.003 | 0.001 | 0.0033 | 0.0001 | 0 | 0.0004 | 0 | 292 | 444 | 28
27370 | Q235B | 1260 | 1050 | 864 | 598 | 0.1648 | 0.421 | 0.183 | 0.015 | 0.014 | 0.05 | 0.001 | 0.001 | 0.019 | 0.024 | 0.002 | 0.005 | 0.002 | 0.001 | 0.0029 | 0.0001 | 0 | 0.0001 | 0 | 265 | 420 | 29
34440 | L360M | 1258 | 1040 | 845 | 572 | 0.083 | 1.279 | 0.19 | 0.01 | 0.004 | 0.037 | 0.04 | 0.038 | 0.011 | 0.022 | 0.011 | 0.001 | 0.001 | 0.0243 | 0.0039 | 0.001 | 0 | 0.0001 | 0 | 402 | 504 | 44
34740 | L360M | 1258 | 1040 | 841 | 561 | 0.08 | 1.285 | 0.2 | 0.01 | 0.002 | 0.038 | 0.036 | 0.035 | 0.013 | 0.024 | 0.011 | 0.001 | 0.001 | 0.0239 | 0.0044 | 0.001 | 0 | 0.0001 | 0 | 407 | 509 | 40
34160 | L360M | 1264 | 1040 | 844 | 0 | 0.0949 | 1.346 | 0.209 | 0.016 | 0.002 | 0.041 | 0.037 | 0.037 | 0.021 | 0.027 | 0.011 | 0.006 | 0.002 | 0.0243 | 0.0042 | 0.001 | 0 | 0.0003 | 0 | 435 | 537 | 40
27440 | Q235B | 1274 | 1060 | 879 | 595 | 0.1648 | 0.421 | 0.183 | 0.015 | 0.014 | 0.05 | 0.001 | 0.001 | 0.019 | 0.024 | 0.002 | 0.005 | 0.002 | 0.001 | 0.0029 | 0.0001 | 0 | 0.0001 | 0 | 279 | 438 | 31
28790 | Q235B | 1266 | 1060 | 880 | 598 | 0.1515 | 0.447 | 0.199 | 0.021 | 0.017 | 0.046 | 0.003 | 0.002 | 0.014 | 0.023 | 0.002 | 0.006 | 0.002 | 0.001 | 0.0027 | 0.0001 | 0 | 0.0002 | 0 | 293 | 447 | 26
29050 | Q235B | 1247 | 1050 | 873 | 624 | 0.15 | 0.431 | 0.183 | 0.019 | 0.013 | 0.033 | 0.003 | 0.002 | 0.013 | 0.023 | 0.002 | 0.006 | 0.002 | 0.001 | 0.003 | 0.0001 | 0 | 0.0002 | 0 | 295 | 442 | 33
31200 | X65M | 1254 | 1020 | 814 | 539 | 0.08 | 1.57 | 0.261 | 0.015 | 0.0016 | 0.189 | 0.033 | 0.032 | 0.014 | 0.03 | 0.015 | 0.001 | 0.043 | 0.05 | 0.0052 | 0.0021 | 0 | 0.0001 | 0 | 534 | 642 | 32
31200 | X65M | 1254 | 1020 | 814 | 539 | 0.08 | 1.57 | 0.261 | 0.015 | 0.0016 | 0.189 | 0.033 | 0.032 | 0.014 | 0.03 | 0.015 | 0.001 | 0.043 | 0.05 | 0.0052 | 0.0021 | 0 | 0.0001 | 0 | 493 | 619 | 35
23910 | SS400-JX | 1251 | 1050 | 839 | 584 | 0.152 | 0.489 | 0.201 | 0.019 | 0.008 | 0.046 | 0.038 | 0.037 | 0.02 | 0.025 | 0.003 | 0.007 | 0.002 | 0.001 | 0 | 0.0006 | 0 | 0.0002 | 0 | 294 | 446 | 27
28590 | Q235B | 1249 | 1040 | 865 | 635 | 0.142 | 0.44 | 0.202 | 0.015 | 0.017 | 0.046 | 0.005 | 0.004 | 0.015 | 0.028 | 0.001 | 0.004 | 0.001 | 0.001 | 0.0035 | 0.0006 | 0 | 0.0001 | 0 | 298 | 443 | 30
30920 | SS400-JX | 1265 | 1050 | 843 | 601 | 0.147 | 0.481 | 0.226 | 0.018 | 0.003 | 0.051 | 0.031 | 0.03 | 0.026 | 0.03 | 0.003 | 0.009 | 0.002 | 0.001 | 0 | 0.0004 | 0 | 0.0002 | 0 | 338 | 471 | 28
30710 | SS400-JX | 1259 | 1050 | 834 | 585 | 0.147 | 0.481 | 0.226 | 0.018 | 0.003 | 0.051 | 0.031 | 0.03 | 0.026 | 0.03 | 0.003 | 0.009 | 0.002 | 0.001 | 0 | 0.0004 | 0 | 0.0002 | 0 | 319 | 456 | 30
32150 | SS400-JX | 1265 | 1050 | 844 | 605 | 0.152 | 0.489 | 0.201 | 0.019 | 0.008 | 0.046 | 0.038 | 0.037 | 0.02 | 0.025 | 0.003 | 0.007 | 0.002 | 0.001 | 0 | 0.0006 | 0 | 0.0002 | 0 | 322 | 457 | 29
32120 | SS400-JX | 1265 | 1050 | 838 | 583 | 0.152 | 0.489 | 0.201 | 0.019 | 0.008 | 0.046 | 0.038 | 0.037 | 0.02 | 0.025 | 0.003 | 0.007 | 0.002 | 0.001 | 0 | 0.0006 | 0 | 0.0002 | 0 | 320 | 458 | 30
31850 | SS400-JX | 1259 | 1050 | 845 | 609 | 0.1468 | 0.509 | 0.203 | 0.02 | 0.007 | 0.048 | 0.045 | 0.044 | 0.023 | 0.029 | 0.003 | 0.007 | 0.002 | 0.001 | 0 | 0.0001 | 0 | 0.0003 | 0 | 317 | 460 | 28
31820 | SS400-JX | 1259 | 1050 | 845 | 614 | 0.1468 | 0.509 | 0.203 | 0.02 | 0.007 | 0.048 | 0.045 | 0.044 | 0.023 | 0.029 | 0.003 | 0.007 | 0.002 | 0.001 | 0 | 0.0001 | 0 | 0.0003 | 0 | 313 | 456 | 28
24630 | SS400-JX | 1272 | 1060 | 857 | 620 | 0.1432 | 0.468 | 0.201 | 0.019 | 0.005 | 0.041 | 0.031 | 0.029 | 0.021 | 0.025 | 0.003 | 0.006 | 0.002 | 0.001 | 0.0029 | 0.0003 | 0 | 0.0002 | 0 | 286 | 440 | 28
24660 | SS400-JX | 1266 | 1060 | 858 | 622 | 0.1432 | 0.468 | 0.201 | 0.019 | 0.005 | 0.041 | 0.031 | 0.029 | 0.021 | 0.025 | 0.003 | 0.006 | 0.002 | 0.001 | 0.0029 | 0.0003 | 0 | 0.0002 | 0 | 300 | 444 | 29
29760 | SS400-JX | 1259 | 1040 | 865 | 598 | 0.147 | 0.481 | 0.226 | 0.018 | 0.003 | 0.051 | 0.031 | 0.03 | 0.026 | 0.03 | 0.003 | 0.009 | 0.002 | 0.001 | 0 | 0.0004 | 0 | 0.0002 | 0 | 291 | 443 | 27
29230 | SS400-JX | 1265 | 1040 | 864 | 568 | 0.147 | 0.481 | 0.226 | 0.018 | 0.003 | 0.051 | 0.031 | 0.03 | 0.026 | 0.03 | 0.003 | 0.009 | 0.002 | 0.001 | 0 | 0.0004 | 0 | 0.0002 | 0 | 305 | 451 | 28
27920 | Q235B | 1268 | 1060 | 881 | 633 | 0.1545 | 0.463 | 0.207 | 0.021 | 0.014 | 0.036 | 0.001 | 0.001 | 0.019 | 0.031 | 0.002 | 0.006 | 0.002 | 0.001 | 0.0026 | 0.0001 | 0 | 0.0004 | 0 | 310 | 457 | 32
28720 | Q235B | 1262 | 1060 | 876 | 608 | 0.1658 | 0.464 | 0.181 | 0.019 | 0.011 | 0.028 | 0.002 | 0.002 | 0.011 | 0.013 | 0.002 | 0.005 | 0.002 | 0.001 | 0.0032 | 0.0001 | 0 | 0.0003 | 0 | 321 | 457 | 30
27900 | Q235B | 1258 | 1040 | 881 | 607 | 0.1646 | 0.474 | 0.208 | 0.022 | 0.019 | 0.042 | 0.002 | 0.001 | 0.02 | 0.027 | 0.002 | 0.006 | 0.002 | 0.001 | 0.0029 | 0.0001 | 0 | 0.0004 | 0 | 282 | 442 | 28
27870 | Q235B | 1248 | 1040 | 858 | 633 | 0.1646 | 0.474 | 0.208 | 0.022 | 0.019 | 0.042 | 0.002 | 0.001 | 0.02 | 0.027 | 0.002 | 0.006 | 0.002 | 0.001 | 0.0029 | 0.0001 | 0 | 0.0004 | 0 | 293 | 445 | 27
28130 | Q235B | 1253 | 1040 | 857 | 634 | 0.1646 | 0.474 | 0.208 | 0.022 | 0.019 | 0.042 | 0.002 | 0.001 | 0.02 | 0.027 | 0.002 | 0.006 | 0.002 | 0.001 | 0.0029 | 0.0001 | 0 | 0.0004 | 0 | 288 | 448 | 29
27870 | Q345B | 1254 | 1040 | 838 | 0 | 0.1445 | 1.499 | 0.267 | 0.022 | 0.02 | 0.049 | 0.032 | 0.031 | 0.018 | 0.024 | 0.004 | 0.006 | 0.004 | 0.001 | 0.0035 | 0.0001 | 0 | 0.0004 | 0 | 415 | 558 | 24
26870 | ASTMA572GR65 | 1256 | 1050 | 805 | 570 | 0.0773 | 1.346 | 0.017 | 0.017 | 0.0089 | 0.042 | 0.0441 | 0.0421 | 0.011 | 0.028 | 0.0009 | 0.003 | 0.043 | 0.037 | 0.0045 | 0.0001 | 0 | 0.0002 | 0 | 520 | 592 | 32
26910 | ASTMA572GR65 | 1250 | 1050 | 809 | 574 | 0.0773 | 1.346 | 0.017 | 0.017 | 0.0089 | 0.042 | 0.0441 | 0.0421 | 0.011 | 0.028 | 0.0009 | 0.003 | 0.043 | 0.037 | 0.0045 | 0.0001 | 0 | 0.0002 | 0 | 526 | 611 | 33
28940 | J55 | 1263 | 1060 | 837 | 611 | 0.175 | 0.915 | 0.199 | 0.018 | 0.0025 | 0.066 | 0.028 | 0.027 | 0.022 | 0.342 | 0.013 | 0.005 | 0.002 | 0.0234 | 0.0059 | 0.0008 | 0 | 0.0001 | 0 | 449 | 579 | 35
21390 | ASTMA572GR65 | 1263 | 1050 | 832 | 578 | 0.0773 | 1.346 | 0.017 | 0.017 | 0.0089 | 0.042 | 0.0441 | 0.0421 | 0.011 | 0.028 | 0.0009 | 0.003 | 0.043 | 0.037 | 0.0045 | 0.0001 | 0 | 0.0002 | 0 | 545 | 622 | 28
21390 | ASTMA572GR65 | 1257 | 1050 | 839 | 584 | 0.0795 | 1.336 | 0.015 | 0.02 | 0.0152 | 0.031 | 0.0407 | 0.0398 | 0.009 | 0.027 | 0.0009 | 0.001 | 0.042 | 0.038 | 0.0051 | 0.0001 | 0 | 0.0002 | 0 | 534 | 613 | 28
26300 | WL510 | 1268 | 1060 | 864 | 582 | 0.096 | 1.418 | 0.22 | 0.019 | 0.001 | 0.038 | 0.033 | 0.032 | 0.014 | 0.03 | 0.017 | 0.001 | 0.002 | 0.0252 | 0.0042 | 0.0019 | 0 | 0.0001 | 0 | 477 | 565 | 26
26380 | WL510 | 1262 | 1060 | 862 | 582 | 0.104 | 1.417 | 0.212 | 0.014 | 0.001 | 0.039 | 0.04 | 0.037 | 0.014 | 0.028 | 0.018 | 0.001 | 0.001 | 0.0242 | 0 | 0.0011 | 0 | 0.0001 | 0 | 498 | 585 | 25
20830 | WL510 | 1261 | 1060 | 862 | 576 | 0.098 | 1.43 | 0.171 | 0.02 | 0.004 | 0.039 | 0.037 | 0.035 | 0.015 | 0.038 | 0.015 | 0.001 | 0.001 | 0.0246 | 0 | 0.0013 | 0 | 0.0001 | 0 | 482 | 567 | 27
20760 | WL510 | 1267 | 1060 | 0 | 0 | 0.098 | 1.43 | 0.171 | 0.02 | 0.004 | 0.039 | 0.037 | 0.035 | 0.015 | 0.038 | 0.015 | 0.001 | 0.001 | 0.0246 | 0 | 0.0013 | 0 | 0.0001 | 0 | 496 | 566 | 27
20770 | WL510 | 1267 | 1060 | 864 | 586 | 0.098 | 1.43 | 0.171 | 0.02 | 0.004 | 0.039 | 0.037 | 0.035 | 0.015 | 0.038 | 0.015 | 0.001 | 0.001 | 0.0246 | 0 | 0.0013 | 0 | 0.0001 | 0 | 488 | 563 | 25
20790 | WL510 | 1267 | 1060 | 867 | 584 | 0.098 | 1.43 | 0.171 | 0.02 | 0.004 | 0.039 | 0.037 | 0.035 | 0.015 | 0.038 | 0.015 | 0.001 | 0.001 | 0.0246 | 0 | 0.0013 | 0 | 0.0001 | 0 | 474 | 560 | 27
25450 | WL510 | 1265 | 1060 | 863 | 585 | 0.095 | 1.428 | 0.208 | 0.018 | 0.004 | 0.043 | 0.041 | 0.04 | 0.014 | 0.034 | 0.018 | 0.001 | 0.001 | 0.0242 | 0 | 0.0014 | 0 | 0.0001 | 0 | 487 | 580 | 24
26560 | WL510 | 1259 | 1060 | 861 | 578 | 0.096 | 1.418 | 0.22 | 0.019 | 0.001 | 0.038 | 0.033 | 0.032 | 0.014 | 0.03 | 0.017 | 0.001 | 0.002 | 0.0252 | 0.0042 | 0.0019 | 0 | 0.0001 | 0 | 486 | 590 | 26
26560 | WL510 | 1259 | 1060 | 861 | 578 | 0.096 | 1.418 | 0.22 | 0.019 | 0.001 | 0.038 | 0.033 | 0.032 | 0.014 | 0.03 | 0.017 | 0.001 | 0.002 | 0.0252 | 0.0042 | 0.0019 | 0 | 0.0001 | 0 | 498 | 595 | 26
26560 | WL510 | 1259 | 1060 | 861 | 578 | 0.096 | 1.418 | 0.22 | 0.019 | 0.001 | 0.038 | 0.033 | 0.032 | 0.014 | 0.03 | 0.017 | 0.001 | 0.002 | 0.0252 | 0.0042 | 0.0019 | 0 | 0.0001 | 0 | 493 | 590 | 23
26450 | WL510 | 1265 | 1060 | 863 | 586 | 0.104 | 1.417 | 0.212 | 0.014 | 0.001 | 0.039 | 0.04 | 0.037 | 0.014 | 0.028 | 0.018 | 0.001 | 0.001 | 0.0242 | 0 | 0.0011 | 0 | 0.0001 | 0 | 468 | 564 | 28
26780 | WL510 | 1265 | 1060 | 863 | 587 | 0.104 | 1.417 | 0.212 | 0.014 | 0.001 | 0.039 | 0.04 | 0.037 | 0.014 | 0.028 | 0.018 | 0.001 | 0.001 | 0.0242 | 0 | 0.0011 | 0 | 0.0001 | 0 | 487 | 574 | 32
26230 | WL510 | 1255 | 1060 | 861 | 589 | 0.106 | 1.417 | 0.208 | 0.02 | 0.002 | 0.039 | 0.03 | 0.029 | 0.012 | 0.025 | 0.017 | 0.001 | 0.001 | 0.0263 | 0 | 0.0009 | 0 | 0.0001 | 0 | 483 | 590 | 27
26380 | WL510 | 1255 | 1060 | 859 | 586 | 0.106 | 1.417 | 0.208 | 0.02 | 0.002 | 0.039 | 0.03 | 0.029 | 0.012 | 0.025 | 0.017 | 0.001 | 0.001 | 0.0263 | 0 | 0.0009 | 0 | 0.0001 | 0 | 480 | 570 | 27
26270 | WL510 | 1255 | 1060 | 857 | 586 | 0.106 | 1.417 | 0.208 | 0.02 | 0.002 | 0.039 | 0.03 | 0.029 | 0.012 | 0.025 | 0.017 | 0.001 | 0.001 | 0.0263 | 0 | 0.0009 | 0 | 0.0001 | 0 | 473 | 577 | 26
26220 | WL510 | 1255 | 1060 | 863 | 585 | 0.095 | 1.428 | 0.208 | 0.018 | 0.004 | 0.043 | 0.041 | 0.04 | 0.014 | 0.034 | 0.018 | 0.001 | 0.001 | 0.0242 | 0 | 0.0014 | 0 | 0.0001 | 0 | 491 | 592 | 24
26160 | WL510 | 1261 | 1060 | 858 | 595 | 0.095 | 1.446 | 0.211 | 0.017 | 0.002 | 0.044 | 0.036 | 0.035 | 0.016 | 0.029 | 0.017 | 0.001 | 0.001 | 0.0256 | 0 | 0.0012 | 0 | 0.0001 | 0 | 481 | 579 | 26
26100 | WL510 | 1261 | 1060 | 851 | 588 | 0.095 | 1.446 | 0.211 | 0.017 | 0.002 | 0.044 | 0.036 | 0.035 | 0.016 | 0.029 | 0.017 | 0.001 | 0.001 | 0.0256 | 0 | 0.0012 | 0 | 0.0001 | 0 | 473 | 582 | 26
26270 | WL510 | 1261 | 1060 | 858 | 586 | 0.095 | 1.446 | 0.211 | 0.017 | 0.002 | 0.044 | 0.036 | 0.035 | 0.016 | 0.029 | 0.017 | 0.001 | 0.001 | 0.0256 | 0 | 0.0012 | 0 | 0.0001 | 0 | 481 | 584 | 25
26230 | WL510 | 1255 | 1060 | 859 | 586 | 0.095 | 1.446 | 0.211 | 0.017 | 0.002 | 0.044 | 0.036 | 0.035 | 0.016 | 0.029 | 0.017 | 0.001 | 0.001 | 0.0256 | 0 | 0.0012 | 0 | 0.0001 | 0 | 491 | 598 | 26
26240 | WL510 | 1261 | 1060 | 863 | 585 | 0.095 | 1.446 | 0.211 | 0.017 | 0.002 | 0.044 | 0.036 | 0.035 | 0.016 | 0.029 | 0.017 | 0.001 | 0.001 | 0.0256 | 0 | 0.0012 | 0 | 0.0001 | 0 | 492 | 589 | 27
19850 | WL510 | 1255 | 1060 | 864 | 587 | 0.095 | 1.428 | 0.208 | 0.018 | 0.004 | 0.043 | 0.041 | 0.04 | 0.014 | 0.034 | 0.018 | 0.001 | 0.001 | 0.0242 | 0 | 0.0014 | 0 | 0.0001 | 0 | 483 | 585 | 25
19780 | WL510 | 1261 | 1060 | 868 | 585 | 0.095 | 1.428 | 0.208 | 0.018 | 0.004 | 0.043 | 0.041 | 0.04 | 0.014 | 0.034 | 0.018 | 0.001 | 0.001 | 0.0242 | 0 | 0.0014 | 0 | 0.0001 | 0 | 488 | 592 | 26
28020 | Q235B | 1257 | 1060 | 885 | 635 | 0.1545 | 0.463 | 0.207 | 0.021 | 0.014 | 0.036 | 0.001 | 0.001 | 0.019 | 0.031 | 0.002 | 0.006 | 0.002 | 0.001 | 0.0026 | 0.0001 | 0 | 0.0004 | 0 | 287 | 438 | 35
27870 | Q235B | 1269 | 1060 | 882 | 635 | 0.1543 | 0.451 | 0.2 | 0.017 | 0.016 | 0.034 | 0.003 | 0.001 | 0.016 | 0.023 | 0.002 | 0.006 | 0.002 | 0.001 | 0.0025 | 0.0001 | 0 | 0.0004 | 0 | 296 | 445 | 32
29370 | Q235B | 1263 | 1060 | 879 | 609 | 0.144 | 0.516 | 0.187 | 0.025 | 0.016 | 0.044 | 0.005 | 0.004 | 0.013 | 0.033 | 0.001 | 0.005 | 0.001 | 0.001 | 0.0032 | 0.0001 | 0 | 0.0001 | 0 | 321 | 459 | 34
29300 | B | 1263 | 1040 | 875 | 630 | 0.133 | 0.757 | 0.177 | 0.018 | 0.008 | 0.039 | 0.015 | 0.014 | 0.021 | 0.026 | 0.003 | 0.006 | 0.003 | 0.001 | 0 | 0.0001 | 0 | 0.0004 | 0 | 306 | 451 | 30
29450 | B | 1251 | 1040 | 876 | 632 | 0.133 | 0.757 | 0.177 | 0.018 | 0.008 | 0.039 | 0.015 | 0.014 | 0.021 | 0.026 | 0.003 | 0.006 | 0.003 | 0.001 | 0 | 0.0001 | 0 | 0.0004 | 0 | 294 | 443 | 30
21940 | B | 1257 | 1040 | 870 | 632 | 0.1347 | 0.71 | 0.182 | 0.02 | 0.015 | 0.041 | 0.012 | 0.011 | 0.015 | 0.027 | 0.003 | 0.005 | 0.002 | 0.001 | 0 | 0.0002 | 0 | 0.0004 | 0 | 316 | 455 | 27
27970 | Q235B | 1258 | 1040 | 877 | 633 | 0.1543 | 0.451 | 0.2 | 0.017 | 0.016 | 0.034 | 0.003 | 0.001 | 0.016 | 0.023 | 0.002 | 0.006 | 0.002 | 0.001 | 0.0025 | 0.0001 | 0 | 0.0004 | 0 | 291 | 446 | 34
27410 | Q235B | 1266 | 1050 | 862 | 628 | 0.1648 | 0.421 | 0.183 | 0.015 | 0.014 | 0.05 | 0.001 | 0.001 | 0.019 | 0.024 | 0.002 | 0.005 | 0.002 | 0.001 | 0.0029 | 0.0001 | 0 | 0.0001 | 0 | 365 | 456 | 29
33350 | 1.00E+170 | 1247 | 1020 | 811 | 521 | 0.155 | 1.036 | 0.012 | 0.012 | 0.01 | 0.031 | 0.038 | 0.038 | 0.011 | 0.027 | 0.001 | 0.001 | 0.001 | 0.001 | 0 | 0.0001 | 0 | 0.0001 | 0 | 378 | 516 | 35
33060 | 1.00E+170 | 1253 | 1020 | 817 | 533 | 0.155 | 1.036 | 0.012 | 0.012 | 0.01 | 0.031 | 0.038 | 0.038 | 0.011 | 0.027 | 0.001 | 0.001 | 0.001 | 0.001 | 0 | 0.0001 | 0 | 0.0001 | 0 | 395 | 528 | 29
32290 | SS400-JX | 1273 | 1050 | 846 | 595 | 0.142 | 0.476 | 0.195 | 0.013 | 0.003 | 0.047 | 0.038 | 0.037 | 0.015 | 0.026 | 0.002 | 0.005 | 0.001 | 0.001 | 0 | 0.0002 | 0 | 0.0001 | 0 | 310 | 459 | 28
36510 | SS400-JX | 1261 | 1050 | 845 | 602 | 0.142 | 0.476 | 0.195 | 0.013 | 0.003 | 0.047 | 0.038 | 0.037 | 0.015 | 0.026 | 0.002 | 0.005 | 0.001 | 0.001 | 0 | 0.0002 | 0 | 0.0001 | 0 | 294 | 440 | 32
32500 | SS400-JX | 1271 | 1050 | 846 | 601 | 0.146 | 0.461 | 0.209 | 0.016 | 0.003 | 0.048 | 0.036 | 0.035 | 0.014 | 0.024 | 0.001 | 0.005 | 0.001 | 0.001 | 0 | 0.0006 | 0 | 0.0001 | 0 | 319 | 461 | 25
27320 | SS400-JX | 1258 | 1050 | 847 | 599 | 0.146 | 0.461 | 0.209 | 0.016 | 0.003 | 0.048 | 0.036 | 0.035 | 0.014 | 0.024 | 0.001 | 0.005 | 0.001 | 0.001 | 0 | 0.0006 | 0 | 0.0001 | 0 | 303 | 445 | 30
27590 | SS400-JX | 1264 | 1050 | 847 | 597 | 0.146 | 0.461 | 0.209 | 0.016 | 0.003 | 0.048 | 0.036 | 0.035 | 0.014 | 0.024 | 0.001 | 0.005 | 0.001 | 0.001 | 0 | 0.0006 | 0 | 0.0001 | 0 | 301 | 444 | 31
29270 | SS400-JX | 1270 | 1050 | 846 | 599 | 0.149 | 0.474 | 0.204 | 0.016 | 0.002 | 0.048 | 0.041 | 0.041 | 0.014 | 0.028 | 0.002 | 0.004 | 0.001 | 0.001 | 0 | 0.0004 | 0 | 0.0001 | 0 | 301 | 443 | 29
28960 | SS400-JX | 1258 | 1050 | 849 | 599 | 0.149 | 0.474 | 0.204 | 0.016 | 0.002 | 0.048 | 0.041 | 0.041 | 0.014 | 0.028 | 0.002 | 0.004 | 0.001 | 0.001 | 0 | 0.0004 | 0 | 0.0001 | 0 | 297 | 442 | 32
28390 | SS400-JX | 1264 | 1050 | 843 | 603 | 0.1451 | 0.449 | 0.192 | 0.014 | 0.008 | 0.046 | 0.02 | 0.019 | 0.027 | 0.027 | 0.003 | 0.008 | 0.002 | 0.001 | 0.0039 | 0.0001 | 0 | 0.0002 | 0 | 300 | 443 | 27
33110 | SS400-JX | 1272 | 1050 | 845 | 601 | 0.146 | 0.461 | 0.209 | 0.016 | 0.003 | 0.048 | 0.036 | 0.035 | 0.014 | 0.024 | 0.001 | 0.005 | 0.001 | 0.001 | 0 | 0.0006 | 0 | 0.0001 | 0 | 291 | 437 | 30
33490 | SS400-JX | 1260 | 1050 | 849 | 599 | 0.1459 | 0.465 | 0.204 | 0.012 | 0.002 | 0.049 | 0.039 | 0.038 | 0.02 | 0.022 | 0.003 | 0.005 | 0.002 | 0.001 | 0 | 0.0004 | 0 | 0.0003 | 0 | 292 | 437 | 30
33040 | SS400-JX | 1266 | 1050 | 848 | 579 | 0.1459 | 0.465 | 0.204 | 0.012 | 0.002 | 0.049 | 0.039 | 0.038 | 0.02 | 0.022 | 0.003 | 0.005 | 0.002 | 0.001 | 0 | 0.0004 | 0 | 0.0003 | 0 | 287 | 434 | 30
35110 | SS400-JX | 1270 | 1050 | 845 | 601 | 0.146 | 0.461 | 0.209 | 0.016 | 0.003 | 0.048 | 0.036 | 0.035 | 0.014 | 0.024 | 0.001 | 0.005 | 0.001 | 0.001 | 0 | 0.0006 | 0 | 0.0001 | 0 | 289 | 435 | 28
29450 | SS400-JX | 1260 | 1050 | 847 | 599 | 0.1459 | 0.465 | 0.204 | 0.012 | 0.002 | 0.049 | 0.039 | 0.038 | 0.02 | 0.022 | 0.003 | 0.005 | 0.002 | 0.001 | 0 | 0.0004 | 0 | 0.0003 | 0 | 286 | 430 | 26
28990 | SS400-JX | 1266 | 1050 | 846 | 599 | 0.1459 | 0.465 | 0.204 | 0.012 | 0.002 | 0.049 | 0.039 | 0.038 | 0.02 | 0.022 | 0.003 | 0.005 | 0.002 | 0.001 | 0 | 0.0004 | 0 | 0.0003 | 0 | 287 | 434 | 26
36130 | SS400-JX | 1263 | 1050 | 846 | 599 | 0.146 | 0.461 | 0.209 | 0.016 | 0.003 | 0.048 | 0.036 | 0.035 | 0.014 | 0.024 | 0.001 | 0.005 | 0.001 | 0.001 | 0 | 0.0006 | 0 | 0.0001 | 0 | 300 | 449 | 27
28930 | B | 1272 | 1060 | 839 | 596 | 0.1491 | 0.764 | 0.186 | 0.012 | 0.012 | 0.046 | 0.002 | 0.001 | 0.015 | 0.025 | 0.002 | 0.006 | 0.002 | 0.001 | 0 | 0.0001 | 0 | 0.0005 | 0 | 363 | 489 | 27
24900 | SS400-JX | 1266 | 1060 | 863 | 622 | 0.1432 | 0.468 | 0.201 | 0.019 | 0.005 | 0.041 | 0.031 | 0.029 | 0.021 | 0.025 | 0.003 | 0.006 | 0.002 | 0.001 | 0.0029 | 0.0003 | 0 | 0.0002 | 0 | 298 | 443 | 28
24940 | SS400 | 1263 | 1060 | 865 | 623 | 0.1432 | 0.468 | 0.201 | 0.019 | 0.005 | 0.041 | 0.031 | 0.029 | 0.021 | 0.025 | 0.003 | 0.006 | 0.002 | 0.001 | 0.0029 | 0.0003 | 0 | 0.0002 | 0 | 307 | 450 | 29
24970 | Q235B | 1269 | 1060 | 880 | 632 | 0.1432 | 0.468 | 0.201 | 0.019 | 0.005 | 0.041 | 0.031 | 0.029 | 0.021 | 0.025 | 0.003 | 0.006 | 0.002 | 0.001 | 0.0029 | 0.0003 | 0 | 0.0002 | 0 | 284 | 435 | 28
29320 | Q235B | 1275 | 1060 | 883 | 634 | 0.143 | 0.469 | 0.184 | 0.016 | 0.014 | 0.042 | 0.002 | 0.002 | 0.014 | 0.02 | 0.002 | 0.006 | 0.002 | 0.001 | 0.0032 | 0.0001 | 0 | 0.0002 | 0 | 320 | 442 | 33
29000 | Q235B | 1258 | 1050 | 865 | 634 | 0.1417 | 0.467 | 0.203 | 0.021 | 0.015 | 0.041 | 0.009 | 0.007 | 0.015 | 0.025 | 0.003 | 0.006 | 0.002 | 0.001 | 0.0037 | 0.0001 | 0 | 0.0002 | 0 | 277 | 429 | 33
29190 | Q235B | 1266 | 1060 | 884 | 635 | 0.1417 | 0.467 | 0.203 | 0.021 | 0.015 | 0.041 | 0.009 | 0.007 | 0.015 | 0.025 | 0.003 | 0.006 | 0.002 | 0.001 | 0.0037 | 0.0001 | 0 | 0.0002 | 0 | 296 | 442 | 36
27490 | Q235B | 1273 | 1060 | 881 | 630 | 0.1432 | 0.468 | 0.201 | 0.019 | 0.005 | 0.041 | 0.031 | 0.029 | 0.021 | 0.025 | 0.003 | 0.006 | 0.002 | 0.001 | 0.0029 | 0.0003 | 0 | 0.0002 | 0 | 323 | 454 | 35
30230 | Q450NQR1 | 1261 | 1060 | 837 | 575 | 0.0571 | 1.016 | 0.229 | 0.012 | 0.002 | 0.294 | 0.008 | 0.008 | 0.164 | 0.724 | 0.003 | 0.007 | 0.004 | 0.0306 | 0 | 0.0017 | 0 | 0.0001 | 0 | 552 | 594 | 21
31840 | SS400 | 1258 | 1060 | 830 | 583 | 0.1468 | 0.509 | 0.203 | 0.02 | 0.007 | 0.048 | 0.045 | 0.044 | 0.023 | 0.029 | 0.003 | 0.007 | 0.002 | 0.001 | 0 | 0.0001 | 0 | 0.0003 | 0 | 290 | 440 | 24
31590 | SS400 | 1246 | 1060 | 845 | 566 | 0.1468 | 0.509 | 0.203 | 0.02 | 0.007 | 0.048 | 0.045 | 0.044 | 0.023 | 0.029 | 0.003 | 0.007 | 0.002 | 0.001 | 0 | 0.0001 | 0 | 0.0003 | 0 | 280 | 439 | 29
28230 | Q235B | 1262 | 1060 | 881 | 603 | 0.1483 | 0.483 | 0.211 | 0.019 | 0.01 | 0.04 | 0.01 | 0.009 | 0.019 | 0.032 | 0.003 | 0.006 | 0.002 | 0.001 | 0.0043 | 0.0004 | 0 | 0.0003 | 0 | 316 | 454 | 32
28220 | Q235B | 1262 | 1060 | 884 | 601 | 0.1483 | 0.483 | 0.211 | 0.019 | 0.01 | 0.04 | 0.01 | 0.009 | 0.019 | 0.032 | 0.003 | 0.006 | 0.002 | 0.001 | 0.0043 | 0.0004 | 0 | 0.0003 | 0 | 302 | 440 | 26
28230 | Q235B | 1268 | 1060 | 881 | 633 | 0.1458 | 0.444 | 0.19 | 0.018 | 0.019 | 0.03 | 0.001 | 0.001 | 0.018 | 0.027 | 0.002 | 0.005 | 0.002 | 0.001 | 0.0026 | 0.0001 | 0 | 0.0004 | 0 | 297 | 435 | 33
28180 | Q235B | 1262 | 1060 | 884 | 575 | 0.1458 | 0.444 | 0.19 | 0.018 | 0.019 | 0.03 | 0.001 | 0.001 | 0.018 | 0.027 | 0.002 | 0.005 | 0.002 | 0.001 | 0.0026 | 0.0001 | 0 | 0.0004 | 0 | 295 | 438 | 27
28210 | Q235B | 1268 | 1060 | 881 | 573 | 0.1458 | 0.444 | 0.19 | 0.018 | 0.019 | 0.03 | 0.001 | 0.001 | 0.018 | 0.027 | 0.002 | 0.005 | 0.002 | 0.001 | 0.0026 | 0.0001 | 0 | 0.0004 | 0 | 301 | 442 | 31
29310 | Q345B | 1264 | 1060 | 855 | 572 | 0.152 | 1.477 | 0.276 | 0.019 | 0.008 | 0.037 | 0.019 | 0.018 | 0.012 | 0.033 | 0.002 | 0.001 | 0.001 | 0.001 | 0.0046 | 0.0002 | 0 | 0.0001 | 0 | 411 | 551 | 27
28180 | Q235B | 1258 | 1040 | 880 | 633 | 0.1458 | 0.444 | 0.19 | 0.018 | 0.019 | 0.03 | 0.001 | 0.001 | 0.018 | 0.027 | 0.002 | 0.005 | 0.002 | 0.001 | 0.0026 | 0.0001 | 0 | 0.0004 | 0 | 293 | 428 | 31
28220 | Q235B | 1252 | 1040 | 883 | 607 | 0.1458 | 0.444 | 0.19 | 0.018 | 0.019 | 0.03 | 0.001 | 0.001 | 0.018 | 0.027 | 0.002 | 0.005 | 0.002 | 0.001 | 0.0026 | 0.0001 | 0 | 0.0004 | 0 | 322 | 428 | 28
28190 | Q235B | 1253 | 1040 | 857 | 611 | 0.1545 | 0.463 | 0.207 | 0.021 | 0.014 | 0.036 | 0.001 | 0.001 | 0.019 | 0.031 | 0.002 | 0.006 | 0.002 | 0.001 | 0.0026 | 0.0001 | 0 | 0.0004 | 0 | 300 | 422 | 28
28040 | Q235B | 1270 | 1060 | 885 | 633 | 0.1422 | 0.467 | 0.219 | 0.021 | 0.018 | 0.041 | 0.003 | 0.003 | 0.02 | 0.033 | 0.003 | 0.006 | 0.002 | 0.001 | 0.0034 | 0.0001 | 0 | 0.0004 | 0 | 329 | 453 | 28
29371 | Q235B | 1266 | 1060 | 0 | 0 | 0.1448 | 0.473 | 0.216 | 0.018 | 0.017 | 0.042 | 0.006 | 0.005 | 0.019 | 0.025 | 0.002 | 0.006 | 0.002 | 0.001 | 0.003 | 0.0001 | 0 | 0.0003 | 0 | 294 | 442 | 34
29170 | Q235B | 1270 | 1060 | 887 | 634 | 0.1417 | 0.467 | 0.203 | 0.021 | 0.015 | 0.041 | 0.009 | 0.007 | 0.015 | 0.025 | 0.003 | 0.006 | 0.002 | 0.001 | 0.0037 | 0.0001 | 0 | 0.0002 | 0 | 303 | 446 | 37
29420 | B | 1263 | 1040 | 877 | 634 | 0.1385 | 0.737 | 0.21 | 0.017 | 0.008 | 0.037 | 0.013 | 0.012 | 0.015 | 0.025 | 0.004 | 0.005 | 0.003 | 0.001 | 0 | 0.0003 | 0 | 0.0005 | 0 | 311 | 455 | 30
19770 | 1.00E+170 | 1230 | 1020 | 828 | 543 | 0.1794 | 1.15 | 0.029 | 0.019 | 0.0038 | 0.036 | 0.0326 | 0.0302 | 0.009 | 0.021 | 0.0019 | 0.002 | 0.001 | 0.001 | 0.0028 | 0.0001 | 0 | 0.0002 | 0 | 309 | 493 | 41
27880 | Q235B | 1269 | 1060 | 884 | 609 | 0.1543 | 0.451 | 0.2 | 0.017 | 0.016 | 0.034 | 0.003 | 0.001 | 0.016 | 0.023 | 0.002 | 0.006 | 0.002 | 0.001 | 0.0025 | 0.0001 | 0 | 0.0004 | 0 | 320 | 460 | 35
27990 | Q235B | 1257 | 1060 | 882 | 633 | 0.1483 | 0.483 | 0.211 | 0.019 | 0.01 | 0.04 | 0.01 | 0.009 | 0.019 | 0.032 | 0.003 | 0.006 | 0.002 | 0.001 | 0.0043 | 0.0004 | 0 | 0.0003 | 0 | 332 | 476 | 26
27932 | Q235B | 1262 | 1060 | 0 | 0 | 0.1422 | 0.467 | 0.219 | 0.021 | 0.018 | 0.041 | 0.003 | 0.003 | 0.02 | 0.033 | 0.003 | 0.006 | 0.002 | 0.001 | 0.0034 | 0.0001 | 0 | 0.0004 | 0 | 305 | 445 | 29
28090 | Q235B | 1268 | 1060 | 882 | 609 | 0.1483 | 0.483 | 0.211 | 0.019 | 0.01 | 0.04 | 0.01 | 0.009 | 0.019 | 0.032 | 0.003 | 0.006 | 0.002 | 0.001 | 0.0043 | 0.0004 | 0 | 0.0003 | 0 | 318 | 456 | 31
28830 | Q235B | 1257 | 1060 | 885 | 633 | 0.1523 | 0.455 | 0.191 | 0.019 | 0.013 | 0.05 | 0.011 | 0.01 | 0.026 | 0.03 | 0.003 | 0.008 | 0.003 | 0.001 | 0.0028 | 0.0001 | 0 | 0.0003 | 0 | 308 | 451 | 29
34680 | 1.00E+170 | 1241 | 1020 | 816 | 503 | 0.162 | 1.06 | 0.011 | 0.021 | 0.009 | 0.035 | 0.032 | 0.028 | 0.012 | 0.026 | 0.001 | 0.003 | 0.001 | 0.001 | 0 | 0.0001 | 0 | 0.0001 | 0 | 392 | 531 | 38
34620 | 1.00E+170 | 1247 | 1020 | 815 | 528 | 0.162 | 1.06 | 0.011 | 0.021 | 0.009 | 0.035 | 0.032 | 0.028 | 0.012 | 0.026 | 0.001 | 0.003 | 0.001 | 0.001 | 0 | 0.0001 | 0 | 0.0001 | 0 | 363 | 505 | 40
35074 | 1.00E+170 | 1253 | 1020 | 0 | 0 | 0.162 | 1.06 | 0.011 | 0.021 | 0.009 | 0.035 | 0.032 | 0.028 | 0.012 | 0.026 | 0.001 | 0.003 | 0.001 | 0.001 | 0 | 0.0001 | 0 | 0.0001 | 0 | 359 | 513 | 39
35740 | 1.00E+170 | 1241 | 1010 | 820 | 600 | 0.153 | 1.075 | 0.014 | 0.02 | 0.012 | 0.027 | 0.037 | 0.029 | 0.01 | 0.029 | 0.001 | 0.002 | 0.001 | 0.001 | 0 | 0.0002 | 0 | 0.0001 | 0 | 352 | 493 | 41
35970 | 1.00E+170 | 1252 | 1020 | 819 | 530 | 0.153 | 1.075 | 0.014 | 0.02 | 0.012 | 0.027 | 0.037 | 0.029 | 0.01 | 0.029 | 0.001 | 0.002 | 0.001 | 0.001 | 0 | 0.0002 | 0 | 0.0001 | 0 | 402 | 510 | 38
35630 | 1.00E+170 | 1258 | 1020 | 818 | 536 | 0.153 | 1.075 | 0.014 | 0.02 | 0.012 | 0.027 | 0.037 | 0.029 | 0.01 | 0.029 | 0.001 | 0.002 | 0.001 | 0.001 | 0 | 0.0002 | 0 | 0.0001 | 0 | 395 | 506 | 40
36140 | 1.00E+170 | 1261 | 1020 | 819 | 550 | 0.159 | 1.132 | 0.023 | 0.02 | 0.007 | 0.03 | 0.038 | 0.035 | 0.012 | 0.03 | 0.001 | 0.002 | 0.001 | 0.001 | 0 | 0.0002 | 0 | 0.0001 | 0 | 375 | 521 | 37
36060 | 1.00E+170 | 1249 | 1020 | 807 | 538 | 0.159 | 1.132 | 0.023 | 0.02 | 0.007 | 0.03 | 0.038 | 0.035 | 0.012 | 0.03 | 0.001 | 0.002 | 0.001 | 0.001 | 0 | 0.0002 | 0 | 0.0001 | 0 | 377 | 515 | 39
36050 | 1.00E+170 | 1255 | 1020 | 820 | 533 | 0.153 | 1.075 | 0.014 | 0.02 | 0.012 | 0.027 | 0.037 | 0.029 | 0.01 | 0.029 | 0.001 | 0.002 | 0.001 | 0.001 | 0 | 0.0002 | 0 | 0.0001 | 0 | 361 | 502 | 32
31550 | 1.00E+170 | 1273 | 1050 | 869 | 546 | 0.162 | 1.06 | 0.011 | 0.021 | 0.009 | 0.035 | 0.032 | 0.028 | 0.012 | 0.026 | 0.001 | 0.003 | 0.001 | 0.001 | 0 | 0.0001 | 0 | 0.0001 | 0 | 377 | 520 | 33
31000 | 1.00E+170 | 1247 | 1020 | 810 | 504 | 0.152 | 1.083 | 0.011 | 0.014 | 0.01 | 0.032 | 0.039 | 0.036 | 0.011 | 0.021 | 0.001 | 0.002 | 0.001 | 0.001 | 0 | 0.0001 | 0 | 0.0001 | 0 | 345 | 503 | 35
32710 | 1.00E+170 | 1236 | 1010 | 816 | 501 | 0.162 | 1.06 | 0.011 | 0.021 | 0.009 | 0.035 | 0.032 | 0.028 | 0.012 | 0.026 | 0.001 | 0.003 | 0.001 | 0.001 | 0 | 0.0001 | 0 | 0.0001 | 0 | 407 | 531 | 37
35180 | 1.00E+170 | 1233 | 1020 | 817 | 517 | 0.152 | 1.083 | 0.011 | 0.014 | 0.01 | 0.032 | 0.039 | 0.036 | 0.011 | 0.021 | 0.001 | 0.002 | 0.001 | 0.001 | 0 | 0.0001 | 0 | 0.0001 | 0 | 357 | 496 | 40
34880 | 1.00E+170 | 1239 | 1020 | 837 | 523 | 0.152 | 1.083 | 0.011 | 0.014 | 0.01 | 0.032 | 0.039 | 0.036 | 0.011 | 0.021 | 0.001 | 0.002 | 0.001 | 0.001 | 0 | 0.0001 | 0 | 0.0001 | 0 | 362 | 500 | 21
28920 | 1.00E+170 | 1249 | 1020 | 823 | 521 | 0.152 | 1.083 | 0.011 | 0.014 | 0.01 | 0.032 | 0.039 | 0.036 | 0.011 | 0.021 | 0.001 | 0.002 | 0.001 | 0.001 | 0 | 0.0001 | 0 | 0.0001 | 0 | 320 | 492 | 40
35840 | 1.00E+170 | 1242 | 1020 | 820 | 522 | 0.152 | 1.083 | 0.011 | 0.014 | 0.01 | 0.032 | 0.039 | 0.036 | 0.011 | 0.021 | 0.001 | 0.002 | 0.001 | 0.001 | 0 | 0.0001 | 0 | 0.0001 | 0 | 335 | 500 | 39
26120 | 1.00E+170 | 1242 | 1020 | 815 | 531 | 0.152 | 1.083 | 0.011 | 0.014 | 0.01 | 0.032 | 0.039 | 0.036 | 0.011 | 0.021 | 0.001 | 0.002 | 0.001 | 0.001 | 0 | 0.0001 | 0 | 0.0001 | 0 | 344 | 491 | 40
29310 | B | 1251 | 1040 | 845 | 612 | 0.133 | 0.757 | 0.177 | 0.018 | 0.008 | 0.039 | 0.015 | 0.014 | 0.021 | 0.026 | 0.003 | 0.006 | 0.003 | 0.001 | 0 | 0.0001 | 0 | 0.0004 | 0 | 331 | 473 | 30
29300 | B | 1257 | 1040 | 844 | 613 | 0.133 | 0.757 | 0.177 | 0.018 | 0.008 | 0.039 | 0.015 | 0.014 | 0.021 | 0.026 | 0.003 | 0.006 | 0.003 | 0.001 | 0 | 0.0001 | 0 | 0.0004 | 0 | 349 | 478 | 29
28970 | L450M | 1249 | 1030 | 826 | 561 | 0.071 | 1.492 | 0.209 | 0.01 | 0.0012 | 0.049 | 0.036 | 0.035 | 0.017 | 0.181 | 0.016 | 0.003 | 0.034 | 0.0482 | 0.0038 | 0.0017 | 0 | 0.0001 | 0 | 529 | 611 | 41
29050 | L450M | 1261 | 1030 | 820 | 546 | 0.067 | 1.497 | 0.227 | 0.01 | 0.001 | 0.033 | 0.036 | 0.034 | 0.012 | 0.174 | 0.015 | 0.001 | 0.034 | 0.0468 | 0.0032 | 0.0017 | 0 | 0.0001 | 0 | 509 | 589 | 43
29400 | B | 1252 | 1040 | 845 | 615 | 0.141 | 0.732 | 0.19 | 0.014 | 0.013 | 0.038 | 0.016 | 0.013 | 0.012 | 0.027 | 0.002 | 0.003 | 0.001 | 0.001 | 0 | 0.0004 | 0 | 0.0001 | 0 | 337 | 465 | 28
29255 | B | 1258 | 1040 | 0 | 0 | 0.141 | 0.732 | 0.19 | 0.014 | 0.013 | 0.038 | 0.016 | 0.013 | 0.012 | 0.027 | 0.002 | 0.003 | 0.001 | 0.001 | 0 | 0.0004 | 0 | 0.0001 | 0 | 319 | 453 | 30
29050 | L450M | 1255 | 1030 | 819 | 563 | 0.069 | 1.52 | 0.199 | 0.013 | 0.001 | 0.034 | 0.036 | 0.033 | 0.014 | 0.183 | 0.015 | 0.001 | 0.034 | 0.0459 | 0.0032 | 0.0014 | 0 | 0.0001 | 0 | 531 | 616 | 42
29050 | L450M | 1261 | 1030 | 820 | 565 | 0.073 | 1.49 | 0.188 | 0.009 | 0.0012 | 0.05 | 0.034 | 0.033 | 0.015 | 0.18 | 0.016 | 0.001 | 0.034 | 0.0492 | 0.004 | 0.0009 | 0 | 0.0001 | 0 | 518 | 601 | 39
28910 | L450M | 1261 | 1030 | 818 | 566 | 0.069 | 1.49 | 0.181 | 0.008 | 0.0009 | 0.04 | 0.032 | 0.031 | 0.013 | 0.183 | 0.014 | 0.001 | 0.035 | 0.0441 | 0.0025 | 0.0012 | 0 | 0.0001 | 0 | 516 | 597 | 42
28790 | L450M | 1249 | 1030 | 826 | 564 | 0.074 | 1.529 | 0.206 | 0.01 | 0.0013 | 0.036 | 0.033 | 0.032 | 0.014 | 0.189 | 0.015 | 0.001 | 0.035 | 0.047 | 0.0039 | 0.0013 | 0 | 0.0001 | 0 | 516 | 610 | 41
28750 | L450M | 1261 | 1030 | 808 | 565 | 0.076 | 1.542 | 0.212 | 0.013 | 0.0012 | 0.045 | 0.036 | 0.034 | 0.015 | 0.191 | 0.015 | 0.001 | 0.034 | 0.0507 | 0.0038 | 0.0012 | 0 | 0.0001 | 0 | 519 | 603 | 42
29460 | B | 1257 | 1040 | 876 | 631 | 0.144 | 0.767 | 0.192 | 0.013 | 0.007 | 0.042 | 0.019 | 0.017 | 0.019 | 0.025 | 0.003 | 0.005 | 0.003 | 0.001 | 0 | 0.0005 | 0 | 0.0004 | 0 | 305 | 447 | 26
29440 | Q235B | 1254 | 1040 | 863 | 625 | 0.162 | 0.478 | 0.182 | 0.016 | 0.012 | 0.052 | 0.005 | 0.004 | 0.015 | 0.029 | 0.001 | 0.004 | 0.001 | 0.001 | 0.0034 | 0.0001 | 0 | 0.0001 | 0 | 283 | 440 | 30
29340 | Q235B | 1251 | 1050 | 858 | 604 | 0.162 | 0.478 | 0.182 | 0.016 | 0.012 | 0.052 | 0.005 | 0.004 | 0.015 | 0.029 | 0.001 | 0.004 | 0.001 | 0.001 | 0.0034 | 0.0001 | 0 | 0.0001 | 0 | 291 | 427 | 27
27930 | Q235B | 1256 | 1050 | 865 | 624 | 0.1422 | 0.467 | 0.219 | 0.021 | 0.018 | 0.041 | 0.003 | 0.003 | 0.02 | 0.033 | 0.003 | 0.006 | 0.002 | 0.001 | 0.0034 | 0.0001 | 0 | 0.0004 | 0 | 297 | 435 | 29
29010 | Q345B | 1246 | 1040 | 846 | 577 | 0.156 | 1.49 | 0.26 | 0.017 | 0.005 | 0.049 | 0.017 | 0.015 | 0.021 | 0.034 | 0.003 | 0.001 | 0.001 | 0.001 | 0.0046 | 0.0004 | 0 | 0.0001 | 0 | 425 | 564 | 22
29010 | Q345B | 1246 | 1040 | 846 | 577 | 0.156 | 1.49 | 0.26 | 0.017 | 0.005 | 0.049 | 0.017 | 0.015 | 0.021 | 0.034 | 0.003 | 0.001 | 0.001 | 0.001 | 0.0046 | 0.0004 | 0 | 0.0001 | 0 | 452 | 574 | 22
29010 | Q345B | 1246 | 1040 | 846 | 577 | 0.156 | 1.49 | 0.26 | 0.017 | 0.005 | 0.049 | 0.017 | 0.015 | 0.021 | 0.034 | 0.003 | 0.001 | 0.001 | 0.001 | 0.0046 | 0.0004 | 0 | 0.0001 | 0 | 437 | 578 | 18
27530 | Q345B | 1252 | 1040 | 849 | 577 | 0.149 | 1.437 | 0.294 | 0.018 | 0.011 | 0.056 | 0.02 | 0.016 | 0.022 | 0.039 | 0.002 | 0.002 | 0.001 | 0.001 | 0.0049 | 0.0003 | 0 | 0.0001 | 0 | 436 | 569 | 29
25050 | WL510 | 1265 | 1060 | 863 | 584 | 0.096 | 1.418 | 0.22 | 0.019 | 0.001 | 0.038 | 0.033 | 0.032 | 0.014 | 0.03 | 0.017 | 0.001 | 0.002 | 0.0252 | 0.0042 | 0.0019 | 0 | 0.0001 | 0 | 495 | 586 | 27
26460 | WL510 | 1253 | 1060 | 862 | 588 | 0.104 | 1.417 | 0.212 | 0.014 | 0.001 | 0.039 | 0.04 | 0.037 | 0.014 | 0.028 | 0.018 | 0.001 | 0.001 | 0.0242 | 0 | 0.0011 | 0 | 0.0001 | 0 | 494 | 586 | 28
26490 | WL510 | 1265 | 1060 | 863 | 611 | 0.0996 | 1.405 | 0.137 | 0.013 | 0.002 | 0.045 | 0.036 | 0.035 | 0.018 | 0.027 | 0.02 | 0.006 | 0.003 | 0.0256 | 0 | 0.0008 | 0 | 0.0003 | 0 | 475 | 564 | 26
22130 | WL510-HB | 1247 | 1060 | 865 | 586 | 0.0988 | 1.39 | 0.207 | 0.017 | 0.0033 | 0.019 | 0.0404 | 0.04 | 0.007 | 0.042 | 0.0153 | 0.002 | 0.001 | 0.022 | 0.0019 | 0.0001 | 0 | 0.0003 | 0 | 495 | 589 | 27
22140 | WL510-HB | 1253 | 1060 | 868 | 589 | 0.0934 | 1.408 | 0.206 | 0.016 | 0.0036 | 0.033 | 0.0365 | 0.0356 | 0.009 | 0.031 | 0.0166 | 0.003 | 0.001 | 0.021 | 0.0021 | 0.0001 | 0 | 0.0004 | 0 | 530 | 619 | 25
19650 | Q345A | 1250 | 1060 | 850 | 568 | 0.0824 | 1.201 | 0.118 | 0.02 | 0.0051 | 0.019 | 0.0399 | 0.0394 | 0.017 | 0.025 | 0.0132 | 0.001 | 0.001 | 0.002 | 0.0025 | 0.0002 | 0 | 0.0002 | 0 | 402 | 501 | 29
25260 | WL510 | 1261 | 1060 | 863 | 588 | 0.097 | 1.454 | 0.221 | 0.016 | 0.002 | 0.046 | 0.043 | 0.041 | 0.016 | 0.032 | 0.018 | 0.001 | 0.001 | 0.0267 | 0 | 0.0009 | 0 | 0.0001 | 0 | 416 | 587 | 25
27910 | Q235B | 1246 | 1040 | 875 | 609 | 0.1607 | 0.477 | 0.187 | 0.025 | 0.008 | 0.033 | 0.022 | 0.021 | 0.012 | 0.019 | 0.003 | 0.005 | 0.002 | 0.0069 | 0.0035 | 0.0001 | 0 | 0.0002 | 0 | 366 | 490 | 31
26970 | Q345C | 1256 | 1050 | 842 | 607 | 0.099 | 1.466 | 0.209 | 0.018 | 0.004 | 0.037 | 0.03 | 0.026 | 0.014 | 0.025 | 0.002 | 0.001 | 0.001 | 0.0261 | 0.0047 | 0.0012 | 0 | 0.0001 | 0 | 500 | 578 | 27
27320 | Q345A | 1257 | 1060 | 827 | 634 | 0.0873 | 1.398 | 0.209 | 0.016 | 0.001 | 0.058 | 0.045 | 0.045 | 0.021 | 0.023 | 0.004 | 0.008 | 0.002 | 0.036 | 0 | 0.0012 | 0 | 0.0003 | 0 | 484 | 558 | 29
31120 | Q345A | 1259 | 1050 | 841 | 603 | 0.1017 | 1.457 | 0.227 | 0.024 | 0.001 | 0.032 | 0.043 | 0.042 | 0.014 | 0.024 | 0.033 | 0.006 | 0.003 | 0.037 | 0 | 0.0017 | 0 | 0.0003 | 0 | 518 | 595 | 23
29050 | Q345B | 1248 | 1040 | 835 | 588 | 0.1632 | 1.507 | 0.279 | 0.025 | 0.011 | 0.043 | 0.004 | 0.004 | 0.016 | 0.021 | 0.003 | 0.006 | 0.004 | 0.0021 | 0.0035 | 0.001 | 0 | 0.0004 | 0 | 420 | 566 | 27
28950 | Q345B | 1254 | 1040 | 843 | 566 | 0.1632 | 1.507 | 0.279 | 0.025 | 0.011 | 0.043 | 0.004 | 0.004 | 0.016 | 0.021 | 0.003 | 0.006 | 0.004 | 0.0021 | 0.0035 | 0.001 | 0 | 0.0004 | 0 | 429 | 571 | 24
28830 | Q345B | 1247 | 1040 | 842 | 566 | 0.152 | 1.477 | 0.276 | 0.019 | 0.008 | 0.037 | 0.019 | 0.018 | 0.012 | 0.033 | 0.002 | 0.001 | 0.001 | 0.001 | 0.0046 | 0.0002 | 0 | 0.0001 | 0 | 407 | 550 | 29
28660 | Q345B | 1254 | 1040 | 839 | 588 | 0.1792 | 1.434 | 0.27 | 0.021 | 0.014 | 0.047 | 0.002 | 0.002 | 0.023 | 0.043 | 0.003 | 0.008 | 0.004 | 0.0048 | 0.0036 | 0.0001 | 0 | 0.0005 | 0 | 430 | 580 | 22
28990 | L450M | 1255 | 1030 | 822 | 562 | 0.0757 | 1.541 | 0.197 | 0.011 | 0.001 | 0.06 | 0.038 | 0.037 | 0.022 | 0.195 | 0.015 | 0.009 | 0.043 | 0.0518 | 0.0048 | 0.0014 | 0 | 0.0004 | 0 | 520 | 598 | 43
29140 | L450M | 1261 | 1030 | 826 | 559 | 0.063 | 1.48 | 0.211 | 0.007 | 0.0015 | 0.046 | 0.032 | 0.031 | 0.014 | 0.178 | 0.015 | 0.002 | 0.032 | 0.049 | 0.0047 | 0.0013 | 0 | 0.0001 | 0 | 515 | 589 | 44
29050 | L450M | 1255 | 1030 | 825 | 566 | 0.072 | 1.537 | 0.209 | 0.007 | 0.0009 | 0.047 | 0.038 | 0.037 | 0.014 | 0.18 | 0.017 | 0.001 | 0.035 | 0.052 | 0.0054 | 0.0011 | 0 | 0.0001 | 0 | 536 | 622 | 40
29220 | L450M | 1261 | 1030 | 823 | 567 | 0.064 | 1.514 | 0.211 | 0.009 | 0.0011 | 0.03 | 0.028 | 0.027 | 0.012 | 0.172 | 0.016 | 0.001 | 0.033 | 0.0473 | 0.0056 | 0.0014 | 0 | 0.0001 | 0 | 515 | 595 | 42
29030 | L450M | 1255 | 1030 | 822 | 565 | 0.07 | 1.516 | 0.23 | 0.012 | 0.0012 | 0.044 | 0.037 | 0.036 | 0.015 | 0.183 | 0.017 | 0.001 | 0.032 | 0.0534 | 0.0018 | 0.0012 | 0 | 0.0001 | 0 | 531 | 611 | 40
29060 | L450M | 1261 | 1030 | 822 | 565 | 0.076 | 1.521 | 0.221 | 0.011 | 0.0016 | 0.059 | 0.036 | 0.035 | 0.016 | 0.184 | 0.015 | 0.001 | 0.031 | 0.0459 | 0.0045 | 0.001 | 0 | 0.0001 | 0 | 499 | 590 | 42
28070 | Q235B | 1263 | 1060 | 884 | 610 | 0.148 | 0.445 | 0.18 | 0.015 | 0.012 | 0.035 | 0.005 | 0.004 | 0.013 | 0.025 | 0.001 | 0.005 | 0.001 | 0.001 | 0.0028 | 0.0002 | 0 | 0.0001 | 0 | 290 | 441 | 35
28010 | Q235B | 1269 | 1060 | 886 | 634 | 0.1532 | 0.495 | 0.192 | 0.021 | 0.013 | 0.046 | 0.001 | 0.001 | 0.02 | 0.025 | 0.002 | 0.007 | 0.003 | 0.001 | 0.0027 | 0.0001 | 0 | 0.0004 | 0 | 320 | 464 | 34
28910 | Q345B-LW | 1267 | 1060 | 842 | 601 | 0.155 | 1.49 | 0.305 | 0.02 | 0.003 | 0.033 | 0.012 | 0.011 | 0.01 | 0.025 | 0.003 | 0.001 | 0.001 | 0.001 | 0.0043 | 0.0002 | 0 | 0.0001 | 0 | 395 | 533 | 26
28560 | Q345B-LW | 1267 | 1060 | 847 | 589 | 0.155 | 1.49 | 0.305 | 0.02 | 0.003 | 0.033 | 0.012 | 0.011 | 0.01 | 0.025 | 0.003 | 0.001 | 0.001 | 0.001 | 0.0043 | 0.0002 | 0 | 0.0001 | 0 | 403 | 539 | 26
28920 | Q345B | 1252 | 1050 | 849 | 575 | 0.155 | 1.49 | 0.305 | 0.02 | 0.003 | 0.033 | 0.012 | 0.011 | 0.01 | 0.025 | 0.003 | 0.001 | 0.001 | 0.001 | 0.0043 | 0.0002 | 0 | 0.0001 | 0 | 395 | 543 | 29
28960 | Q345B | 1263 | 1050 | 846 | 584 | 0.155 | 1.49 | 0.305 | 0.02 | 0.003 | 0.033 | 0.012 | 0.011 | 0.01 | 0.025 | 0.003 | 0.001 | 0.001 | 0.001 | 0.0043 | 0.0002 | 0 | 0.0001 | 0 | 369 | 520 | 27
26620 | Q345B | 1256 | 1050 | 836 | 603 | 0.178 | 1.392 | 0.303 | 0.02 | 0.014 | 0.047 | 0.029 | 0.028 | 0.014 | 0.034 | 0.019 | 0.001 | 0.001 | 0.001 | 0.0054 | 0.0002 | 0 | 0.0001 | 0 | 389 | 512 | 27
26730 | Q345B | 1262 | 1050 | 834 | 613 | 0.165 | 1.432 | 0.315 | 0.017 | 0.008 | 0.047 | 0.024 | 0.017 | 0.015 | 0.027 | 0.018 | 0.001 | 0.002 | 0.001 | 0.0043 | 0.0005 | 0 | 0.0001 | 0 | 389 | 545 | 25
26770 | Q345B | 1247 | 1050 | 838 | 606 | 0.178 | 1.392 | 0.303 | 0.02 | 0.014 | 0.047 | 0.029 | 0.028 | 0.014 | 0.034 | 0.019 | 0.001 | 0.001 | 0.001 | 0.0054 | 0.0002 | 0 | 0.0001 | 0 | 397 | 554 | 25
26540 | Q345B | 1253 | 1050 | 837 | 614 | 0.178 | 1.392 | 0.303 | 0.02 | 0.014 | 0.047 | 0.029 | 0.028 | 0.014 | 0.034 | 0.019 | 0.001 | 0.001 | 0.001 | 0.0054 | 0.0002 | 0 | 0.0001 | 0 | 402 | 553 | 26
28810 | Q345B | 1259 | 1050 | 835 | 607 | 0.178 | 1.392 | 0.303 | 0.02 | 0.014 | 0.047 | 0.029 | 0.028 | 0.014 | 0.034 | 0.019 | 0.001 | 0.001 | 0.001 | 0.0054 | 0.0002 | 0 | 0.0001 | 0 | 394 | 544 | 27
28650 | Q345B | 1247 | 1050 | 843 | 614 | 0.165 | 1.432 | 0.315 | 0.017 | 0.008 | 0.047 | 0.024 | 0.017 | 0.015 | 0.027 | 0.018 | 0.001 | 0.002 | 0.001 | 0.0043 | 0.0005 | 0 | 0.0001 | 0 | 402 | 549 | 26
28700 | Q345B | 1259 | 1050 | 844 | 615 | 0.165 | 1.432 | 0.315 | 0.017 | 0.008 | 0.047 | 0.024 | 0.017 | 0.015 | 0.027 | 0.018 | 0.001 | 0.002 | 0.001 | 0.0043 | 0.0005 | 0 | 0.0001 | 0 | 399 | 553 | 27
26960 | Q345B | 1250 | 1050 | 839 | 605 | 0.178 | 1.392 | 0.303 | 0.02 | 0.014 | 0.047 | 0.029 | 0.028 | 0.014 | 0.034 | 0.019 | 0.001 | 0.001 | 0.001 | 0.0054 | 0.0002 | 0 | 0.0001 | 0 | 371 | 508 | 28
28720 | Q345B-LW | 1261 | 1060 | 847 | 570 | 0.155 | 1.49 | 0.305 | 0.02 | 0.003 | 0.033 | 0.012 | 0.011 | 0.01 | 0.025 | 0.003 | 0.001 | 0.001 | 0.001 | 0.0043 | 0.0002 | 0 | 0.0001 | 0 | 400 | 545 | 26
28990 | Q345B-LW | 1255 | 1060 | 847 | 558 | 0.155 | 1.49 | 0.305 | 0.02 | 0.003 | 0.033 | 0.012 | 0.011 | 0.01 | 0.025 | 0.003 | 0.001 | 0.001 | 0.001 | 0.0043 | 0.0002 | 0 | 0.0001 | 0 | 406 | 536 | 26
25790 | Q345B-LW | 1261 | 1060 | 849 | 554 | 0.165 | 1.432 | 0.315 | 0.017 | 0.008 | 0.047 | 0.024 | 0.017 | 0.015 | 0.027 | 0.018 | 0.001 | 0.002 | 0.001 | 0.0043 | 0.0005 | 0 | 0.0001 | 0 | 379 | 542 | 27
28700 | Q345B-LW | 1267 | 1060 | 846 | 565 | 0.165 | 1.432 | 0.315 | 0.017 | 0.008 | 0.047 | 0.024 | 0.017 | 0.015 | 0.027 | 0.018 | 0.001 | 0.002 | 0.001 | 0.0043 | 0.0005 | 0 | 0.0001 | 0 | 395 | 543 | 27
29170 | L450M | 1261 | 1030 | 824 | 566 | 0.068 | 1.551 | 0.202 | 0.009 | 0.0008 | 0.04 | 0.035 | 0.034 | 0.011 | 0.179 | 0.015 | 0.001 | 0.034 | 0.049 | 0.0056 | 0.0011 | 0 | 0.0001 | 0 | 503 | 587 | 41
28570 | L450M | 1261 | 1030 | 824 | 563 | 0.072 | 1.503 | 0.214 | 0.01 | 0.0008 | 0.032 | 0.031 | 0.03 | 0.011 | 0.168 | 0.015 | 0.001 | 0.033 | 0.0492 | 0.0049 | 0.0015 | 0 | 0.0001 | 0 | 507 | 574 | 38
28570 | L450M | 1261 | 1030 | 824 | 563 | 0.072 | 1.503 | 0.214 | 0.01 | 0.0008 | 0.032 | 0.031 | 0.03 | 0.011 | 0.168 | 0.015 | 0.001 | 0.033 | 0.0492 | 0.0049 | 0.0015 | 0 | 0.0001 | 0 | 476 | 583 | 40
28570 | L450M | 1261 | 1030 | 824 | 563 | 0.072 | 1.503 | 0.214 | 0.01 | 0.0008 | 0.032 | 0.031 | 0.03 | 0.011 | 0.168 | 0.015 | 0.001 | 0.033 | 0.0492 | 0.0049 | 0.0015 | 0 | 0.0001 | 0 | 499 | 582 | 37
28980 | L450M | 1255 | 1030 | 823 | 560 | 0.067 | 1.531 | 0.199 | 0.011 | 0.001 | 0.043 | 0.035 | 0.033 | 0.012 | 0.174 | 0.015 | 0.001 | 0.032 | 0.0486 | 0.0038 | 0.0007 | 0 | 0.0001 | 0 | 484 | 607 | 42
28730 | L450M | 1249 | 1030 | 819 | 563 | 0.073 | 1.546 | 0.209 | 0.007 | 0.0008 | 0.053 | 0.034 | 0.033 | 0.016 | 0.177 | 0.016 | 0.001 | 0.034 | 0.0508 | 0.0048 | 0.0012 | 0 | 0.0001 | 0 | 485 | 616 | 42
28890 | L450M | 1249 | 1030 | 821 | 563 | 0.069 | 1.543 | 0.196 | 0.009 | 0.001 | 0.052 | 0.033 | 0.033 | 0.017 | 0.18 | 0.015 | 0.001 | 0.034 | 0.0487 | 0.0052 | 0.0008 | 0 | 0.0001 | 0 | 493 | 605 | 40
28950 | L450M | 1255 | 1030 | 822 | 563 | 0.07 | 1.526 | 0.205 | 0.008 | 0.0011 | 0.049 | 0.032 | 0.031 | 0.015 | 0.177 | 0.016 | 0.001 | 0.033 | 0.049 | 0.0037 | 0.001 | 0 | 0.0001 | 0 | 516 | 612 | 40
28830 | L450M | 1249 | 1030 | 818 | 564 | 0.07 | 1.579 | 0.215 | 0.007 | 0.0013 | 0.049 | 0.031 | 0.031 | 0.016 | 0.179 | 0.016 | 0.001 | 0.035 | 0.052 | 0.0055 | 0.0011 | 0 | 0.0001 | 0 | 494 | 607 | 42
29320 | L450M | 1261 | 1030 | 817 | 564 | 0.0702 | 1.587 | 0.203 | 0.008 | 0.001 | 0.06 | 0.037 | 0.036 | 0.024 | 0.194 | 0.015 | 0.006 | 0.037 | 0.0516 | 0.0046 | 0.0014 | 0 | 0.0003 | 0 | 533 | 596 | 40
34260 | Q235B | 1248 | 1040 | 885 | 631 | 0.148 | 0.762 | 0.2 | 0.019 | 0.009 | 0.034 | 0.009 | 0.007 | 0.012 | 0.022 | 0.001 | 0.003 | 0.001 | 0.001 | 0 | 0.0001 | 0 | 0.0001 | 0 | 295 | 462 | 30
24090 | Q235B | 1239 | 1040 | 877 | 633 | 0.1531 | 0.481 | 0.187 | 0.02 | 0.013 | 0.029 | 0.565 | 0.565 | 0.008 | 0.022 | 0.003 | 0.004 | 0.004 | 0.0012 | 0.005 | 0.0001 | 0 | 0.0003 | 0 | 283 | 443 | 30
23610 | Q345B | 1246 | 1040 | 857 | 0 | 0.08 | 1.525 | 0.202 | 0.013 | 0.002 | 0.048 | 0.035 | 0.034 | 0.015 | 0.195 | 0.016 | 0.001 | 0.034 | 0.0495 | 0.0038 | 0.0016 | 0 | 0.0001 | 0 | 510 | 609 | 24
24150 | Q345B | 1251 | 1040 | 851 | 575 | 0.151 | 1.474 | 0.287 | 0.023 | 0.017 | 0.052 | 0.017 | 0.016 | 0.018 | 0.036 | 0.001 | 0.002 | 0.001 | 0.001 | 0.003 | 0.0001 | 0 | 0.0002 | 0 | 447 | 580 | 25
23010 | Q345A | 1253 | 1060 | 866 | 654 | 0.08 | 1.386 | 0.173 | 0.015 | 0.0011 | 0.04 | 0.032 | 0.031 | 0.017 | 0.028 | 0.015 | 0.001 | 0.001 | 0.043 | 0.0028 | 0.0005 | 0 | 0.0001 | 0 | 462 | 545 | 25
27020 | Q345B | 1257 | 1050 | 837 | 565 | 0.1508 | 1.493 | 0.27 | 0.017 | 0.008 | 0.049 | 0.007 | 0.007 | 0.02 | 0.033 | 0.003 | 0.006 | 0.003 | 0.0017 | 0.003 | 0.0001 | 0 | 0.0006 | 0 | 414 | 559 | 21
26800 | Q345B | 1263 | 1050 | 840 | 558 | 0.1508 | 1.493 | 0.27 | 0.017 | 0.008 | 0.049 | 0.007 | 0.007 | 0.02 | 0.033 | 0.003 | 0.006 | 0.003 | 0.0017 | 0.003 | 0.0001 | 0 | 0.0006 | 0 | 392 | 544 | 25
27000 | Q345B | 1263 | 1050 | 843 | 586 | 0.163 | 1.484 | 0.307 | 0.018 | 0.014 | 0.062 | 0.009 | 0.007 | 0.018 | 0.033 | 0.002 | 0.001 | 0.001 | 0.001 | 0.0035 | 0.0001 | 0 | 0.0001 | 0 | 400 | 542 | 25
26040 | 1.00E+170 | 1280 | 1050 | 884 | 550 | 0.152 | 1.083 | 0.011 | 0.014 | 0.01 | 0.032 | 0.039 | 0.036 | 0.011 | 0.021 | 0.001 | 0.002 | 0.001 | 0.001 | 0 | 0.0001 | 0 | 0.0001 | 0 | 356 | 496 | 29
28050 | S355MC | 1287 | 1100 | 907 | 659 | 0.0576 | 0.418 | 0.01 | 0.004 | 0.007 | 0.032 | 0.031 | 0.029 | 0.01 | 0.012 | 0.059 | 0.006 | 0.002 | 0.001 | 0.003 | 0.0001 | 0 | 0.0003 | 0 | 420 | 493 | 27
29530 | S355MC | 1293 | 1100 | 907 | 656 | 0.0576 | 0.418 | 0.01 | 0.004 | 0.007 | 0.032 | 0.031 | 0.029 | 0.01 | 0.012 | 0.059 | 0.006 | 0.002 | 0.001 | 0.003 | 0.0001 | 0 | 0.0003 | 0 | 406 | 507 | 26
29210 | S355MC | 1299 | 1100 | 909 | 661 | 0.0576 | 0.418 | 0.01 | 0.004 | 0.007 | 0.032 | 0.031 | 0.029 | 0.01 | 0.012 | 0.059 | 0.006 | 0.002 | 0.001 | 0.003 | 0.0001 | 0 | 0.0003 | 0 | 426 | 501 | 27
29160 | S355MC | 1287 | 1100 | 908 | 661 | 0.0576 | 0.418 | 0.01 | 0.004 | 0.007 | 0.032 | 0.031 | 0.029 | 0.01 | 0.012 | 0.059 | 0.006 | 0.002 | 0.001 | 0.003 | 0.0001 | 0 | 0.0003 | 0 | 398 | 480 | 25
29483 | S355MC | 1293 | 1100 | 0 | 0 | 0.0576 | 0.418 | 0.01 | 0.004 | 0.007 | 0.032 | 0.031 | 0.029 | 0.01 | 0.012 | 0.059 | 0.006 | 0.002 | 0.001 | 0.003 | 0.0001 | 0 | 0.0003 | 0 | 413 | 503 | 27
31100 | S355MC | 1302 | 1100 | 908 | 662 | 0.0649 | 0.464 | 0.011 | 0.018 | 0.008 | 0.023 | 0.04 | 0.039 | 0.013 | 0.015 | 0.061 | 0.005 | 0.003 | 0.001 | 0.002 | 0.0001 | 0 | 0.0002 | 0 | 399 | 487 | 28
31300 | SS400 | 1273 | 1060 | 888 | 643 | 0.147 | 0.481 | 0.226 | 0.018 | 0.003 | 0.051 | 0.031 | 0.03 | 0.026 | 0.03 | 0.003 | 0.009 | 0.002 | 0.001 | 0 | 0.0004 | 0 | 0.0002 | 0 | 299 | 454 | 31
28830 | Q345B | 1265 | 1060 | 858 | 573 | 0.156 | 1.49 | 0.26 | 0.017 | 0.005 | 0.049 | 0.017 | 0.015 | 0.021 | 0.034 | 0.003 | 0.001 | 0.001 | 0.001 | 0.0046 | 0.0004 | 0 | 0.0001 | 0 | 451 | 571 | 32
28860 | Q345B | 1271 | 1060 | 859 | 572 | 0.156 | 1.49 | 0.26 | 0.017 | 0.005 | 0.049 | 0.017 | 0.015 | 0.021 | 0.034 | 0.003 | 0.001 | 0.001 | 0.001 | 0.0046 | 0.0004 | 0 | 0.0001 | 0 | 462 | 570 | 31
27620 | Q345B | 1276 | 1080 | 891 | 572 | 0.152 | 1.338 | 0.271 | 0.017 | 0.012 | 0.054 | 0.007 | 0.006 | 0.015 | 0.034 | 0.002 | 0.001 | 0.001 | 0.001 | 0.0058 | 0.0001 | 0 | 0.0001 | 0 | 424 | 560 | 25
20820 | 09CuPCrNi-A | 1274 | 1080 | 877 | 604 | 0.0766 | 0.404 | 0.416 | 0.092 | 0.0057 | 0.317 | 0.0353 | 0.0333 | 0.156 | 0.381 | 0.0021 | 0.004 | 0.001 | 0.001 | 0.0036 | 0.0001 | 0 | 0.0003 | 0 | 412 | 520 | 29
25300 | SA414Gr.G | 1293 | 1110 | 877 | 544 | 0.1413 | 1.196 | 0.191 | 0.016 | 0.0048 | 0.032 | 0.0368 | 0.0364 | 0.012 | 0.036 | 0.0009 | 0.002 | 0.001 | 0.001 | 0.0034 | 0.0001 | 0 | 0.0003 | 0 | 387 | 526 | 28
25300 | SA414Gr.G | 1293 | 1110 | 877 | 544 | 0.1413 | 1.196 | 0.191 | 0.016 | 0.0048 | 0.032 | 0.0368 | 0.0364 | 0.012 | 0.036 | 0.0009 | 0.002 | 0.001 | 0.001 | 0.0034 | 0.0001 | 0 | 0.0003 | 0 | 412 | 537 | 33
26060 | A414Gr.G | 1281 | 1110 | 879 | 545 | 0.1509 | 1.228 | 0.209 | 0.015 | 0.0027 | 0.032 | 0.0213 | 0.0206 | 0.009 | 0.039 | 0.0011 | 0.002 | 0.001 | 0.001 | 0.0034 | 0.0001 | 0 | 0.0003 | 0 | 402 | 560 | 32
26060 | A414Gr.G | 1281 | 1110 | 879 | 545 | 0.1509 | 1.228 | 0.209 | 0.015 | 0.0027 | 0.032 | 0.0213 | 0.0206 | 0.009 | 0.039 | 0.0011 | 0.002 | 0.001 | 0.001 | 0.0034 | 0.0001 | 0 | 0.0003 | 0 | 390 | 533 | 30
26060 | A414Gr.G | 1281 | 1110 | 879 | 545 | 0.1509 | 1.228 | 0.209 | 0.015 | 0.0027 | 0.032 | 0.0213 | 0.0206 | 0.009 | 0.039 | 0.0011 | 0.002 | 0.001 | 0.001 | 0.0034 | 0.0001 | 0 | 0.0003 | 0 | 395 | 538 | 28
17480 | QStE380TM | 1274 | 1100 | 895 | 632 | 0.067 | 0.921 | 0.017 | 0.018 | 0.0058 | 0.043 | 0.0412 | 0.0402 | 0.009 | 0.029 | 0.0009 | 0.003 | 0.001 | 0.024 | 0.0024 | 0.0001 | 0 | 0.0002 | 0 | 416 | 488 | 28
17660 | QStE380TM | 1280 | 1100 | 895 | 632 | 0.0726 | 0.824 | 0.011 | 0.016 | 0.0052 | 0.047 | 0.0398 | 0.0394 | 0.011 | 0.024 | 0.0008 | 0.005 | 0.001 | 0.022 | 0.0019 | 0.0001 | 0 | 0.0002 | 0 | 426 | 487 | 24
17540 | QStE380TM | 1286 | 1100 | 895 | 634 | 0.0726 | 0.824 | 0.011 | 0.016 | 0.0052 | 0.047 | 0.0398 | 0.0394 | 0.011 | 0.024 | 0.0008 | 0.005 | 0.001 | 0.022 | 0.0019 | 0.0001 | 0 | 0.0002 | 0 | 432 | 490 | 26
17550 | QStE380TM | 1274 | 1100 | 896 | 633 | 0.0726 | 0.824 | 0.011 | 0.016 | 0.0052 | 0.047 | 0.0398 | 0.0394 | 0.011 | 0.024 | 0.0008 | 0.005 | 0.001 | 0.022 | 0.0019 | 0.0001 | 0 | 0.0002 | 0 | 410 | 481 | 26
36230 | B | 1262 | 1060 | 840 | 592 | 0.132 | 0.754 | 0.196 | 0.017 | 0.012 | 0.04 | 0.003 | 0.003 | 0.012 | 0.029 | 0.001 | 0.004 | 0.001 | 0.001 | 0 | 0.0001 | 0 | 0.0001 | 0 | 350 | 478 | 26
35990 | B | 1268 | 1060 | 840 | 591 | 0.157 | 0.794 | 0.196 | 0.018 | 0.011 | 0.04 | 0.005 | 0.003 | 0.018 | 0.026 | 0.001 | 0.004 | 0.001 | 0.001 | 0 | 0.0002 | 0 | 0.0001 | 0 | 357 | 493 | 26
28890 | Q345R | 1260 | 1060 | 841 | 578 | 0.1335 | 1.353 | 0.295 | 0.018 | 0.002 | 0.036 | 0.037 | 0.036 | 0.013 | 0.019 | 0.005 | 0.006 | 0.002 | 0.0214 | 0 | 0.0003 | 0 | 0.0004 | 0 | 458 | 587 | 23
28950 | WL510 | 1259 | 1060 | 863 | 563 | 0.1014 | 1.459 | 0.205 | 0.024 | 0.002 | 0.036 | 0.029 | 0.028 | 0.015 | 0.025 | 0.017 | 0.006 | 0.003 | 0.0255 | 0 | 0.0011 | 0 | 0.0004 | 0 | 501 | 589 | 27
26220 | Q345D | 1269 | 1050 | 845 | 622 | 0.1043 | 1.418 | 0.171 | 0.016 | 0.005 | 0.051 | 0.037 | 0.037 | 0.019 | 0.024 | 0.003 | 0.005 | 0.002 | 0.0235 | 0.0027 | 0.0001 | 0 | 0.0004 | 0 | 500 | 567 | 28
27130 | Q345A | 1260 | 1060 | 860 | 652 | 0.1 | 1.44 | 0.188 | 0.026 | 0.002 | 0.043 | 0.038 | 0.0355 | 0.013 | 0.036 | 0.0161 | 0.003 | 0.003 | 0.025 | 0 | 0.0013 | 0 | 0.0001 | 0 | 467 | 549 | 30
24800 | Q345C | 1271 | 1050 | 843 | 623 | 0.1043 | 1.418 | 0.171 | 0.016 | 0.005 | 0.051 | 0.037 | 0.037 | 0.019 | 0.024 | 0.003 | 0.005 | 0.002 | 0.0235 | 0.0027 | 0.0001 | 0 | 0.0004 | 0 | 458 | 550 | 28
34390 | 1.00E+170 | 1275 | 1050 | 864 | 554 | 0.162 | 1.06 | 0.011 | 0.021 | 0.009 | 0.035 | 0.032 | 0.028 | 0.012 | 0.026 | 0.001 | 0.003 | 0.001 | 0.001 | 0 | 0.0001 | 0 | 0.0001 | 0 | 421 | 523 | 27
28870 | Q345A | 1272 | 1060 | 864 | 630 | 0.096 | 1.414 | 0.181 | 0.02 | 0.003 | 0.043 | 0.048 | 0.047 | 0.014 | 0.033 | 0.017 | 0.001 | 0.001 | 0.025 | 0 | 0.0008 | 0 | 0.0001 | 0 | 440 | 539 | 32
28880 | Q345B | 1259 | 1060 | 852 | 573 | 0.156 | 1.49 | 0.26 | 0.017 | 0.005 | 0.049 | 0.017 | 0.015 | 0.021 | 0.034 | 0.003 | 0.001 | 0.001 | 0.001 | 0.0046 | 0.0004 | 0 | 0.0001 | 0 | 459 | 574 | 24
29000 | WL510 | 1271 | 1080 | 885 | 633 | 0.0947 | 1.457 | 0.203 | 0.019 | 0.002 | 0.038 | 0.033 | 0.032 | 0.012 | 0.022 | 0.015 | 0.006 | 0.003 | 0.0256 | 0 | 0.001 | 0 | 0.0003 | 0 | 458 | 552 | 33
28570 | WL510 | 1277 | 1080 | 887 | 616 | 0.0947 | 1.457 | 0.203 | 0.019 | 0.002 | 0.038 | 0.033 | 0.032 | 0.012 | 0.022 | 0.015 | 0.006 | 0.003 | 0.0256 | 0 | 0.001 | 0 | 0.0003 | 0 | 472 | 552 | 27
27780 | WL510 | 1271 | 1080 | 889 | 634 | 0.1012 | 1.472 | 0.21 | 0.023 | 0.002 | 0.045 | 0.027 | 0.026 | 0.019 | 0.029 | 0.014 | 0.006 | 0.004 | 0.0243 | 0 | 0.0016 | 0 | 0.0003 | 0 | 461 | 549 | 36
21610 | SPA-H | 1267 | 1050 | 877 | 605 | 0.089 | 0.446 | 0.379 | 0.097 | 0.014 | 0.302 | 0.029 | 0.027 | 0.091 | 0.352 | 0.003 | 0.007 | 0.003 | 0.0011 | 0 | 0.0002 | 0 | 0.0001 | 0 | 408 | 534 | 37
21810 | SPA-H | 1255 | 1050 | 878 | 603 | 0.0858 | 0.474 | 0.375 | 0.101 | 0.012 | 0.29 | 0.038 | 0.036 | 0.089 | 0.344 | 0.004 | 0.007 | 0.005 | 0.0011 | 0 | 0.0001 | 0 | 0.0004 | 0 | 413 | 528 | 39
21840 | SPA-H | 1269 | 1050 | 872 | 603 | 0.0831 | 0.445 | 0.359 | 0.088 | 0.009 | 0.284 | 0.037 | 0.036 | 0.108 | 0.338 | 0.004 | 0.007 | 0.003 | 0.001 | 0 | 0.0004 | 0 | 0.0002 | 0 | 405 | 522 | 37
26260 | WL510 | 1255 | 1060 | 867 | 584 | 0.097 | 1.454 | 0.221 | 0.016 | 0.002 | 0.046 | 0.043 | 0.041 | 0.016 | 0.032 | 0.018 | 0.001 | 0.001 | 0.0267 | 0 | 0.0009 | 0 | 0.0001 | 0 | 499 | 584 | 25
20960 | WL510 | 1267 | 1060 | 865 | 583 | 0.1 | 1.429 | 0.19 | 0.022 | 0.003 | 0.046 | 0.034 | 0.032 | 0.018 | 0.04 | 0.015 | 0.001 | 0.001 | 0.0269 | 0 | 0.0012 | 0 | 0.0001 | 0 | 481 | 569 | 30
28760 | Q345B-LW | 1267 | 1060 | 855 | 603 | 0.1409 | 1.5 | 0.288 | 0.02 | 0.006 | 0.036 | 0.013 | 0.012 | 0.011 | 0.022 | 0.004 | 0.005 | 0.004 | 0.0015 | 0.0031 | 0.0001 | 0 | 0.0006 | 0 | 405 | 547 | 29
29000 | Q345B-LW | 1259 | 1060 | 857 | 623 | 0.1458 | 1.49 | 0.28 | 0.011 | 0.005 | 0.042 | 0.012 | 0.011 | 0.017 | 0.022 | 0.004 | 0.005 | 0.004 | 0.001 | 0.0054 | 0.0006 | 0 | 0.0007 | 0 | 387 | 532 | 30
29410 | Q235B | 1268 | 1060 | 877 | 634 | 0.1341 | 0.454 | 0.198 | 0.012 | 0.014 | 0.041 | 0.002 | 0.002 | 0.019 | 0.029 | 0.002 | 0.005 | 0.003 | 0.001 | 0.005 | 0.0004 | 0 | 0.0004 | 0 | 324 | 462 | 33
22580 | HCP | 1287 | 1090 | 0 | 0 | 0.0053 | 0.24 | 0.005 | 0.006 | 0.006 | 0.031 | 0.002 | 0.002 | 0.014 | 0.017 | 0.002 | 0.007 | 0.002 | 0.001 | 0.0051 | 0.0001 | 0 | 0.0003 | 0 | 206 | 313 | 44
22650 | HCP | 1275 | 1090 | 919 | 601 | 0.0053 | 0.24 | 0.005 | 0.006 | 0.006 | 0.031 | 0.002 | 0.002 | 0.014 | 0.017 | 0.002 | 0.007 | 0.002 | 0.001 | 0.0051 | 0.0001 | 0 | 0.0003 | 0 | 202 | 308 | 48
22390 | HCP | 1287 | 1090 | 917 | 602 | 0.005 | 0.221 | 0.005 | 0.008 | 0.004 | 0.029 | 0.002 | 0.001 | 0.01 | 0.015 | 0.002 | 0.005 | 0.001 | 0.001 | 0.005 | 0.0002 | 0 | 0.0003 | 0 | 221 | 309 | 44
22370 | HCP | 1287 | 1090 | 0 | 0 | 0.005 | 0.221 | 0.005 | 0.008 | 0.004 | 0.029 | 0.002 | 0.001 | 0.01 | 0.015 | 0.002 | 0.005 | 0.001 | 0.001 | 0.005 | 0.0002 | 0 | 0.0003 | 0 | 231 | 316 | 43
22430 | HCP | 1275 | 1090 | 917 | 572 | 0.005 | 0.221 | 0.005 | 0.008 | 0.004 | 0.029 | 0.002 | 0.001 | 0.01 | 0.015 | 0.002 | 0.005 | 0.001 | 0.001 | 0.005 | 0.0002 | 0 | 0.0003 | 0 | 203 | 300 | 49
22570 | HCP | 1275 | 1090 | 918 | 601 | 0.006 | 0.245 | 0.005 | 0.009 | 0.007 | 0.024 | 0.002 | 0.002 | 0.009 | 0.016 | 0.002 | 0.004 | 0.001 | 0.001 | 0.0052 | 0.0001 | 0 | 0.0003 | 0 | 208 | 316 | 49
29480 | Q235B | 1262 | 1060 | 886 | 612 | 0.139 | 0.501 | 0.204 | 0.016 | 0.015 | 0.057 | 0.019 | 0.017 | 0.015 | 0.037 | 0.001 | 0.005 | 0.001 | 0.001 | 0.0038 | 0.0001 | 0 | 0.0001 | 0 | 346 | 484 | 30
26800 | Q235B | 1275 | 1060 | 880 | 632 | 0.1381 | 0.45 | 0.21 | 0.022 | 0.013 | 0.047 | 0.003 | 0.002 | 0.015 | 0.031 | 0.002 | 0.006 | 0.003 | 0.001 | 0.0034 | 0.0001 | 0 | 0.0004 | 0 | 295 | 451 | 35
27040 | Q345B | 1283 | 1080 | 854 | 573 | 0.1483 | 1.471 | 0.274 | 0.018 | 0.013 | 0.055 | 0.002 | 0.002 | 0.022 | 0.035 | 0.003 | 0.006 | 0.003 | 0.0011 | 0.0035 | 0.0001 | 0 | 0.0008 | 0 | 427 | 549 | 28
26840 | Q345B | 1271 | 1080 | 858 | 549 | 0.1483 | 1.471 | 0.274 | 0.018 | 0.013 | 0.055 | 0.002 | 0.002 | 0.022 | 0.035 | 0.003 | 0.006 | 0.003 | 0.0011 | 0.0035 | 0.0001 | 0 | 0.0008 | 0 | 401 | 547 | 27
27030 | Q345B | 1277 | 1080 | 855 | 573 | 0.1483 | 1.471 | 0.274 | 0.018 | 0.013 | 0.055 | 0.002 | 0.002 | 0.022 | 0.035 | 0.003 | 0.006 | 0.003 | 0.0011 | 0.0035 | 0.0001 | 0 | 0.0008 | 0 | 416 | 553 | 27
27020 | Q345B | 1271 | 1080 | 857 | 573 | 0.1483 | 1.471 | 0.274 | 0.018 | 0.013 | 0.055 | 0.002 | 0.002 | 0.022 | 0.035 | 0.003 | 0.006 | 0.003 | 0.0011 | 0.0035 | 0.0001 | 0 | 0.0008 | 0 | 430 | 552 | 26
28920 | Q235B | 1266 | 1060 | 897 | 606 | 0.138 | 0.517 | 0.215 | 0.02 | 0.004 | 0.035 | 0.021 | 0.02 | 0.011 | 0.031 | 0.002 | 0.004 | 0.001 | 0.001 | 0.0039 | 0.0002 | 0 | 0.0001 | 0 | 331 | 467 | 36
29500 | Q235B | 1265 | 1060 | 885 | 632 | 0.168 | 0.51 | 0.201 | 0.015 | 0.017 | 0.047 | 0.003 | 0.002 | 0.015 | 0.032 | 0.001 | 0.005 | 0.001 | 0.001 | 0.0024 | 0.0001 | 0 | 0.0001 | 0 | 304 | 450 | 37
29510 | Q235B | 1271 | 1060 | 883 | 633 | 0.1341 | 0.454 | 0.198 | 0.012 | 0.014 | 0.041 | 0.002 | 0.002 | 0.019 | 0.029 | 0.002 | 0.005 | 0.003 | 0.001 | 0.005 | 0.0004 | 0 | 0.0004 | 0 | 344 | 473 | 27
27570 | Q345B | 1250 | 1040 | 843 | 553 | 0.152 | 1.477 | 0.276 | 0.019 | 0.008 | 0.037 | 0.019 | 0.018 | 0.012 | 0.033 | 0.002 | 0.001 | 0.001 | 0.001 | 0.0046 | 0.0002 | 0 | 0.0001 | 0 | 459 | 599 | 19
27570 | Q345B | 1250 | 1040 | 843 | 553 | 0.152 | 1.477 | 0.276 | 0.019 | 0.008 | 0.037 | 0.019 | 0.018 | 0.012 | 0.033 | 0.002 | 0.001 | 0.001 | 0.001 | 0.0046 | 0.0002 | 0 | 0.0001 | 0 | 440 | 575 | 20
27570 | Q345B | 1250 | 1040 | 843 | 553 | 0.152 | 1.477 | 0.276 | 0.019 | 0.008 | 0.037 | 0.019 | 0.018 | 0.012 | 0.033 | 0.002 | 0.001 | 0.001 | 0.001 | 0.0046 | 0.0002 | 0 | 0.0001 | 0 | 464 | 619 | 16
26340 | Q345B | 1241 | 1040 | 842 | 586 | 0.1522 | 1.457 | 0.295 | 0.017 | 0.002 | 0.04 | 0.008 | 0.008 | 0.014 | 0.024 | 0.004 | 0.006 | 0.003 | 0.0013 | 0.0036 | 0.0001 | 0 | 0.0004 | 0 | 424 | 572 | 26
29480 | Q345B | 1247 | 1040 | 831 | 594 | 0.158 | 1.476 | 0.311 | 0.016 | 0.004 | 0.032 | 0.008 | 0.008 | 0.014 | 0.022 | 0.004 | 0.005 | 0.003 | 0.001 | 0.0036 | 0.0011 | 0 | 0.0005 | 0 | 412 | 567 | 29
26270 | WL510 | 1250 | 1060 | 865 | 586 | 0.105 | 1.432 | 0.209 | 0.014 | 0.002 | 0.043 | 0.027 | 0.026 | 0.014 | 0.031 | 0.017 | 0.001 | 0.001 | 0.0252 | 0 | 0.0018 | 0 | 0.0001 | 0 | 446 | 520 | 29
26310 | WL510 | 1256 | 1060 | 865 | 586 | 0.105 | 1.432 | 0.209 | 0.014 | 0.002 | 0.043 | 0.027 | 0.026 | 0.014 | 0.031 | 0.017 | 0.001 | 0.001 | 0.0252 | 0 | 0.0018 | 0 | 0.0001 | 0 | 487 | 579 | 27
27200 | WL510 | 1262 | 1060 | 860 | 588 | 0.105 | 1.432 | 0.209 | 0.014 | 0.002 | 0.043 | 0.027 | 0.026 | 0.014 | 0.031 | 0.017 | 0.001 | 0.001 | 0.0252 | 0 | 0.0018 | 0 | 0.0001 | 0 | 378 | 519 | 28
27170 | WL510 | 1256 | 1060 | 860 | 586 | 0.105 | 1.432 | 0.209 | 0.014 | 0.002 | 0.043 | 0.027 | 0.026 | 0.014 | 0.031 | 0.017 | 0.001 | 0.001 | 0.0252 | 0 | 0.0018 | 0 | 0.0001 | 0 | 465 | 575 | 27
26210 | WL510 | 1255 | 1060 | 858 | 584 | 0.097 | 1.454 | 0.221 | 0.016 | 0.002 | 0.046 | 0.043 | 0.041 | 0.016 | 0.032 | 0.018 | 0.001 | 0.001 | 0.0267 | 0 | 0.0009 | 0 | 0.0001 | 0 | 491 | 587 | 24
24950 | WL510 | 1260 | 1060 | 863 | 587 | 0.105 | 1.432 | 0.209 | 0.014 | 0.002 | 0.043 | 0.027 | 0.026 | 0.014 | 0.031 | 0.017 | 0.001 | 0.001 | 0.0252 | 0 | 0.0018 | 0 | 0.0001 | 0 | 493 | 590 | 26
24970 | WL510 | 1266 | 1060 | 859 | 586 | 0.105 | 1.432 | 0.209 | 0.014 | 0.002 | 0.043 | 0.027 | 0.026 | 0.014 | 0.031 | 0.017 | 0.001 | 0.001 | 0.0252 | 0 | 0.0018 | 0 | 0.0001 | 0 | 501 | 591 | 27
25010 | WL510 | 1254 | 1060 | 864 | 586 | 0.102 | 1.425 | 0.19 | 0.017 | 0.006 | 0.048 | 0.039 | 0.038 | 0.018 | 0.039 | 0.015 | 0.001 | 0.001 | 0.0237 | 0 | 0.0011 | 0 | 0.0001 | 0 | 490 | 585 | 28
24970 | WL510 | 1260 | 1060 | 864 | 590 | 0.102 | 1.425 | 0.19 | 0.017 | 0.006 | 0.048 | 0.039 | 0.038 | 0.018 | 0.039 | 0.015 | 0.001 | 0.001 | 0.0237 | 0 | 0.0011 | 0 | 0.0001 | 0 | 501 | 589 | 27
24800 | WL510 | 1260 | 1060 | 863 | 586 | 0.102 | 1.425 | 0.19 | 0.017 | 0.006 | 0.048 | 0.039 | 0.038 | 0.018 | 0.039 | 0.015 | 0.001 | 0.001 | 0.0237 | 0 | 0.0011 | 0 | 0.0001 | 0 | 500 | 580 | 28
24930 | WL510 | 1254 | 1060 | 863 | 585 | 0.102 | 1.425 | 0.19 | 0.017 | 0.006 | 0.048 | 0.039 | 0.038 | 0.018 | 0.039 | 0.015 | 0.001 | 0.001 | 0.0237 | 0 | 0.0011 | 0 | 0.0001 | 0 | 491 | 584 | 28
24790 | WL510 | 1266 | 1060 | 859 | 585 | 0.102 | 1.425 | 0.19 | 0.017 | 0.006 | 0.048 | 0.039 | 0.038 | 0.018 | 0.039 | 0.015 | 0.001 | 0.001 | 0.0237 | 0 | 0.0011 | 0 | 0.0001 | 0 | 510 | 584 | 28
26160 | WL510 | 1253 | 1060 | 864 | 584 | 0.095 | 1.428 | 0.208 | 0.018 | 0.004 | 0.043 | 0.041 | 0.04 | 0.014 | 0.034 | 0.018 | 0.001 | 0.001 | 0.0242 | 0 | 0.0014 | 0 | 0.0001 | 0 | 509 | 592 | 25
29370 | Q235B | 1268 | 1060 | 876 | 633 | 0.139 | 0.501 | 0.204 | 0.016 | 0.015 | 0.057 | 0.019 | 0.017 | 0.015 | 0.037 | 0.001 | 0.005 | 0.001 | 0.001 | 0.0038 | 0.0001 | 0 | 0.0001 | 0 | 359 | 478 | 36
25020 | RCL540 | 1255 | 1060 | 838 | 561 | 0.0686 | 1.186 | 0.157 | 0.016 | 0.0035 | 0.04 | 0.0421 | 0.0402 | 0.008 | 0.029 | 0.0013 | 0.004 | 0.001 | 0.04 | 0.0022 | 0.0001 | 0 | 0.0002 | 0 | 515 | 590 | 25
24130 | RCL540 | 1264 | 1060 | 839 | 559 | 0.0743 | 1.23 | 0.151 | 0.014 | 0.0052 | 0.06 | 0.0395 | 0.0386 | 0.012 | 0.036 | 0.0016 | 0.005 | 0.001 | 0.04 | 0.0023 | 0.0001 | 0 | 0.0002 | 0 | 508 | 589 | 27
24140 | RCL540 | 1252 | 1060 | 844 | 561 | 0.0689 | 1.218 | 0.152 | 0.015 | 0.0049 | 0.056 | 0.042 | 0.041 | 0.014 | 0.04 | 0.0012 | 0.009 | 0.001 | 0.039 | 0.0019 | 0.0001 | 0 | 0.0002 | 0 | 512 | 587 | 26
22940 | RCL540 | 1264 | 1060 | 842 | 564 | 0.0745 | 1.187 | 0.177 | 0.018 | 0.0051 | 0.04 | 0.0351 | 0.0341 | 0.01 | 0.036 | 0.0011 | 0.002 | 0.001 | 0.04 | 0.0017 | 0.0001 | 0 | 0.0002 | 0 | 501 | 578 | 26
24270 | RCL540 | 1252 | 1060 | 846 | 561 | 0.0745 | 1.187 | 0.177 | 0.018 | 0.0051 | 0.04 | 0.0351 | 0.0341 | 0.01 | 0.036 | 0.0011 | 0.002 | 0.001 | 0.04 | 0.0017 | 0.0001 | 0 | 0.0002 | 0 | 504 | 584 | 27
19690 | RCL540 | 1258 | 1060 | 842 | 565 | 0.0686 | 1.221 | 0.161 | 0.014 | 0.0042 | 0.071 | 0.0436 | 0.0425 | 0.013 | 0.031 | 0.0014 | 0.006 | 0.001 | 0.041 | 0.002 | 0.0001 | 0 | 0.0002 | 0 | 513 | 590 | 25
26010 | WL550 | 1259 | 1060 | 821 | 561 | 0.0757 | 1.359 | 0.186 | 0.017 | 0.0041 | 0.054 | 0.0356 | 0.0352 | 0.014 | 0.058 | 0.0015 | 0.008 | 0.001 | 0.038 | 0.003 | 0.0001 | 0 | 0.0002 | 0 | 532 | 601 | 25
26330 | WL550 | 1265 | 1060 | 819 | 564 | 0.0796 | 1.38 | 0.202 | 0.016 | 0.0034 | 0.057 | 0.0353 | 0.0347 | 0.013 | 0.037 | 0.0013 | 0.007 | 0.001 | 0.034 | 0.0021 | 0.0001 | 0 | 0.0002 | 0 | 522 | 605 | 25
26340 | WL550 | 1253 | 1060 | 825 | 562 | 0.0796 | 1.38 | 0.202 | 0.016 | 0.0034 | 0.057 | 0.0353 | 0.0347 | 0.013 | 0.037 | 0.0013 | 0.007 | 0.001 | 0.034 | 0.0021 | 0.0001 | 0 | 0.0002 | 0 | 521 | 609 | 26
26140 | WL550 | 1259 | 1060 | 818 | 563 | 0.0772 | 1.373 | 0.206 | 0.017 | 0.0037 | 0.057 | 0.051 | 0.0505 | 0.012 | 0.037 | 0.0015 | 0.005 | 0.001 | 0.038 | 0.0026 | 0.0001 | 0 | 0.0002 | 0 | 535 | 619 | 21
26450 | WL550 | 1265 | 1060 | 826 | 557 | 0.0757 | 1.359 | 0.186 | 0.017 | 0.0041 | 0.054 | 0.0356 | 0.0352 | 0.014 | 0.058 | 0.0015 | 0.008 | 0.001 | 0.038 | 0.003 | 0.0001 | 0 | 0.0002 | 0 | 528 | 601 | 26
26480 | WL550 | 1253 | 1060 | 823 | 567 | 0.0757 | 1.359 | 0.186 | 0.017 | 0.0041 | 0.054 | 0.0356 | 0.0352 | 0.014 | 0.058 | 0.0015 | 0.008 | 0.001 | 0.038 | 0.003 | 0.0001 | 0 | 0.0002 | 0 | 517 | 605 | 24
26300 | WL550 | 1259 | 1060 | 819 | 567 | 0.0772 | 1.373 | 0.206 | 0.017 | 0.0037 | 0.057 | 0.051 | 0.0505 | 0.012 | 0.037 | 0.0015 | 0.005 | 0.001 | 0.038 | 0.0026 | 0.0001 | 0 | 0.0002 | 0 | 527 | 612 | 22
26440 | WL550 | 1265 | 1060 | 825 | 566 | 0.0772 | 1.373 | 0.206 | 0.017 | 0.0037 | 0.057 | 0.051 | 0.0505 | 0.012 | 0.037 | 0.0015 | 0.005 | 0.001 | 0.038 | 0.0026 | 0.0001 | 0 | 0.0002 | 0 | 525 | 603 | 25
29550 | Q235B | 1264 | 1060 | 879 | 633 | 0.1496 | 0.453 | 0.203 | 0.016 | 0.018 | 0.04 | 0.002 | 0.002 | 0.016 | 0.023 | 0.002 | 0.005 | 0.002 | 0.001 | 0.003 | 0.0001 | 0 | 0.0004 | 0 | 311 | 457 | 33
29460 | Q235B | 1252 | 1040 | 878 | 609 | 0.139 | 0.501 | 0.204 | 0.016 | 0.015 | 0.057 | 0.019 | 0.017 | 0.015 | 0.037 | 0.001 | 0.005 | 0.001 | 0.001 | 0.0038 | 0.0001 | 0 | 0.0001 | 0 | 328 | 460 | 29
29460 | Q235B | 1242 | 1040 | 864 | 632 | 0.1496 | 0.453 | 0.203 | 0.016 | 0.018 | 0.04 | 0.002 | 0.002 | 0.016 | 0.023 | 0.002 | 0.005 | 0.002 | 0.001 | 0.003 | 0.0001 | 0 | 0.0004 | 0 | 307 | 449 | 31
26790 | Q345B-LW | 1258 | 1060 | 837 | 577 | 0.1458 | 1.49 | 0.28 | 0.011 | 0.005 | 0.042 | 0.012 | 0.011 | 0.017 | 0.022 | 0.004 | 0.005 | 0.004 | 0.001 | 0.0054 | 0.0006 | 0 | 0.0007 | 0 | 423 | 554 | 26
29030 | Q345B-LW | 1252 | 1060 | 0 | 0 | 0.1458 | 1.49 | 0.28 | 0.011 | 0.005 | 0.042 | 0.012 | 0.011 | 0.017 | 0.022 | 0.004 | 0.005 | 0.004 | 0.001 | 0.0054 | 0.0006 | 0 | 0.0007 | 0 | 414 | 559 | 26
28490 | Q345B-LW | 1259 | 1060 | 846 | 564 | 0.1409 | 1.5 | 0.288 | 0.02 | 0.006 | 0.036 | 0.013 | 0.012 | 0.011 | 0.022 | 0.004 | 0.005 | 0.004 | 0.0015 | 0.0031 | 0.0001 | 0 | 0.0006 | 0 | 421 | 559 | 25
27170 | Q235B | 1252 | 1050 | 863 | 632 | 0.145 | 0.471 | 0.191 | 0.013 | 0.01 | 0.03 | 0.002 | 0.002 | 0.011 | 0.021 | 0.001 | 0.004 | 0.001 | 0.001 | 0.0026 | 0.0001 | 0 | 0.0001 | 0 | 290 | 442 | 27
28720 | Q345B | 1257 | 1050 | 833 | 0 | 0.1478 | 1.461 | 0.27 | 0.024 | 0.012 | 0.037 | 0.003 | 0.003 | 0.014 | 0.026 | 0.003 | 0.005 | 0.003 | 0.0012 | 0.0034 | 0.0008 | 0 | 0.0007 | 0 | 402 | 554 | 22
31060 | X65M | 1248 | 1020 | 809 | 547 | 0.08 | 1.57 | 0.261 | 0.015 | 0.0016 | 0.189 | 0.033 | 0.032 | 0.014 | 0.03 | 0.015 | 0.001 | 0.043 | 0.05 | 0.0052 | 0.0021 | 0 | 0.0001 | 0 | 514 | 636 | 38
31060 | X65M | 1248 | 1020 | 809 | 547 | 0.08 | 1.57 | 0.261 | 0.015 | 0.0016 | 0.189 | 0.033 | 0.032 | 0.014 | 0.03 | 0.015 | 0.001 | 0.043 | 0.05 | 0.0052 | 0.0021 | 0 | 0.0001 | 0 | 497 | 616 | 39
27160 | Q235B | 1252 | 1050 | 844 | 581 | 0.138 | 0.517 | 0.215 | 0.02 | 0.004 | 0.035 | 0.021 | 0.02 | 0.011 | 0.031 | 0.002 | 0.004 | 0.001 | 0.001 | 0.0039 | 0.0002 | 0 | 0.0001 | 0 | 331 | 452 | 33
28940 | L450M | 1255 | 1030 | 822 | 565 | 0.071 | 1.492 | 0.209 | 0.01 | 0.0012 | 0.049 | 0.036 | 0.035 | 0.017 | 0.181 | 0.016 | 0.003 | 0.034 | 0.0482 | 0.0038 | 0.0017 | 0 | 0.0001 | 0 | 499 | 600 | 36
28460 | L450M | 1249 | 1030 | 824 | 563 | 0.076 | 1.542 | 0.212 | 0.013 | 0.0012 | 0.045 | 0.036 | 0.034 | 0.015 | 0.191 | 0.015 | 0.001 | 0.034 | 0.0507 | 0.0038 | 0.0012 | 0 | 0.0001 | 0 | 544 | 603 | 35
28460 | L450M | 1249 | 1030 | 824 | 563 | 0.076 | 1.542 | 0.212 | 0.013 | 0.0012 | 0.045 | 0.036 | 0.034 | 0.015 | 0.191 | 0.015 | 0.001 | 0.034 | 0.0507 | 0.0038 | 0.0012 | 0 | 0.0001 | 0 | 543 | 601 | 35
28460 | L450M | 1249 | 1030 | 824 | 563 | 0.076 | 1.542 | 0.212 | 0.013 | 0.0012 | 0.045 | 0.036 | 0.034 | 0.015 | 0.191 | 0.015 | 0.001 | 0.034 | 0.0507 | 0.0038 | 0.0012 | 0 | 0.0001 | 0 | 479 | 601 | 36
28940 | L450M | 1255 | 1030 | 820 | 563 | 0.0757 | 1.541 | 0.197 | 0.011 | 0.001 | 0.06 | 0.038 | 0.037 | 0.022 | 0.195 | 0.015 | 0.009 | 0.043 | 0.0518 | 0.0048 | 0.0014 | 0 | 0.0004 | 0 | 534 | 603 | 37
28900 | L450M | 1249 | 1030 | 824 | 562 | 0.072 | 1.498 | 0.188 | 0.011 | 0.0009 | 0.048 | 0.029 | 0.028 | 0.016 | 0.157 | 0.015 | 0.001 | 0.032 | 0.0468 | 0.0028 | 0.0018 | 0 | 0.0001 | 0 | 523 | 604 | 36
28860 | L450M | 1255 | 1030 | 822 | 563 | 0.067 | 1.52 | 0.188 | 0.013 | 0.0011 | 0.041 | 0.033 | 0.033 | 0.013 | 0.185 | 0.016 | 0.001 | 0.031 | 0.0462 | 0.0027 | 0.002 | 0 | 0.0001 | 0 | 523 | 604 | 37
28900 | L450M | 1261 | 1030 | 816 | 564 | 0.069 | 1.514 | 0.195 | 0.013 | 0.0012 | 0.035 | 0.025 | 0.024 | 0.016 | 0.172 | 0.011 | 0.001 | 0.031 | 0.046 | 0.0041 | 0.0014 | 0 | 0.0001 | 0 | 499 | 573 | 37
28840 | L450M | 1249 | 1030 | 822 | 565 | 0.069 | 1.528 | 0.205 | 0.012 | 0.001 | 0.043 | 0.03 | 0.03 | 0.012 | 0.175 | 0.015 | 0.001 | 0.03 | 0.0507 | 0.0035 | 0.0018 | 0 | 0.0001 | 0 | 511 | 587 | 36
28860 | L450M | 1255 | 1030 | 823 | 567 | 0.071 | 1.547 | 0.237 | 0.011 | 0.001 | 0.037 | 0.04 | 0.038 | 0.013 | 0.188 | 0.017 | 0.001 | 0.031 | 0.0543 | 0.0039 | 0.0023 | 0 | 0.0001 | 0 | 515 | 607 | 38
28850 | L450M | 1255 | 1030 | 823 | 566 | 0.07 | 1.548 | 0.227 | 0.014 | 0.0016 | 0.048 | 0.037 | 0.035 | 0.012 | 0.186 | 0.016 | 0.001 | 0.034 | 0.0531 | 0.0035 | 0.0013 | 0 | 0.0001 | 0 | 530 | 599 | 36
28780 | L450M | 1255 | 1030 | 826 | 563 | 0.074 | 1.536 | 0.22 | 0.011 | 0.001 | 0.036 | 0.039 | 0.039 | 0.012 | 0.175 | 0.017 | 0.001 | 0.036 | 0.0546 | 0.0037 | 0.0018 | 0 | 0.0001 | 0 | 527 | 596 | 40
27520 | Q235B | 1242 | 1040 | 853 | 611 | 0.168 | 0.51 | 0.201 | 0.015 | 0.017 | 0.047 | 0.003 | 0.002 | 0.015 | 0.032 | 0.001 | 0.005 | 0.001 | 0.001 | 0.0024 | 0.0001 | 0 | 0.0001 | 0 | 297 | 447 | 30
27490 | Q235B | 1254 | 1040 | 858 | 633 | 0.168 | 0.51 | 0.201 | 0.015 | 0.017 | 0.047 | 0.003 | 0.002 | 0.015 | 0.032 | 0.001 | 0.005 | 0.001 | 0.001 | 0.0024 | 0.0001 | 0 | 0.0001 | 0 | 315 | 457 | 31
27640 | Q235B | 1269 | 1060 | 883 | 613 | 0.138 | 0.517 | 0.215 | 0.02 | 0.004 | 0.035 | 0.021 | 0.02 | 0.011 | 0.031 | 0.002 | 0.004 | 0.001 | 0.001 | 0.0039 | 0.0002 | 0 | 0.0001 | 0 | 330 | 475 | 31
27610 | Q235B | 1269 | 1060 | 882 | 613 | 0.152 | 0.496 | 0.198 | 0.012 | 0.016 | 0.061 | 0.005 | 0.004 | 0.016 | 0.028 | 0.001 | 0.007 | 0.001 | 0.001 | 0.0033 | 0.0001 | 0 | 0.0001 | 0 | 315 | 458 | 32
27670 | Q235B | 1255 | 1040 | 853 | 632 | 0.157 | 0.481 | 0.16 | 0.02 | 0.01 | 0.037 | 0.004 | 0.003 | 0.014 | 0.037 | 0.001 | 0.007 | 0.001 | 0.001 | 0.0048 | 0.0001 | 0 | 0.0001 | 0 | 317 | 462 | 32
29190 | Q235B | 1243 | 1040 | 864 | 630 | 0.14 | 0.494 | 0.198 | 0.017 | 0.003 | 0.042 | 0.005 | 0.003 | 0.012 | 0.028 | 0.001 | 0.003 | 0.001 | 0.001 | 0.0056 | 0.0002 | 0 | 0.0001 | 0 | 321 | 469 | 31
29380 | Q235B | 1249 | 1040 | 852 | 631 | 0.137 | 0.484 | 0.202 | 0.017 | 0.012 | 0.048 | 0.003 | 0.002 | 0.046 | 0.033 | 0.001 | 0.006 | 0.001 | 0.001 | 0.0024 | 0.0001 | 0 | 0.0001 | 0 | 300 | 441 | 31
27890 | Q235B | 1254 | 1040 | 853 | 612 | 0.1532 | 0.495 | 0.192 | 0.021 | 0.013 | 0.046 | 0.001 | 0.001 | 0.02 | 0.025 | 0.002 | 0.007 | 0.003 | 0.001 | 0.0027 | 0.0001 | 0 | 0.0004 | 0 | 318 | 451 | 30
29420 | Q235B | 1243 | 1050 | 862 | 630 | 0.139 | 0.501 | 0.204 | 0.016 | 0.015 | 0.057 | 0.019 | 0.017 | 0.015 | 0.037 | 0.001 | 0.005 | 0.001 | 0.001 | 0.0038 | 0.0001 | 0 | 0.0001 | 0 | 276 | 464 | 26
27470 | Q235B | 1252 | 1050 | 865 | 617 | 0.151 | 0.506 | 0.195 | 0.015 | 0.015 | 0.046 | 0.004 | 0.003 | 0.015 | 0.035 | 0.001 | 0.005 | 0.001 | 0.001 | 0.0022 | 0.0001 | 0 | 0.0001 | 0 | 288 | 462 | 26
27570 | Q235B | 1240 | 1050 | 867 | 625 | 0.1341 | 0.454 | 0.198 | 0.012 | 0.014 | 0.041 | 0.002 | 0.002 | 0.019 | 0.029 | 0.002 | 0.005 | 0.003 | 0.001 | 0.005 | 0.0004 | 0 | 0.0004 | 0 | 289 | 445 | 30
27550 | Q235B | 1240 | 1050 | 853 | 638 | 0.152 | 0.496 | 0.198 | 0.012 | 0.016 | 0.061 | 0.005 | 0.004 | 0.016 | 0.028 | 0.001 | 0.007 | 0.001 | 0.001 | 0.0033 | 0.0001 | 0 | 0.0001 | 0 | 311 | 454 | 29
27790 | Q235B | 1248 | 1040 | 864 | 637 | 0.1532 | 0.495 | 0.192 | 0.021 | 0.013 | 0.046 | 0.001 | 0.001 | 0.02 | 0.025 | 0.002 | 0.007 | 0.003 | 0.001 | 0.0027 | 0.0001 | 0 | 0.0004 | 0 | 293 | 442 | 31
29510 | Q235B | 1242 | 1040 | 863 | 634 | 0.1496 | 0.453 | 0.203 | 0.016 | 0.018 | 0.04 | 0.002 | 0.002 | 0.016 | 0.023 | 0.002 | 0.005 | 0.002 | 0.001 | 0.003 | 0.0001 | 0 | 0.0004 | 0 | 296 | 441 | 32
25870 | Q235B | 1249 | 1040 | 859 | 633 | 0.156 | 0.472 | 0.197 | 0.023 | 0.008 | 0.039 | 0.004 | 0.004 | 0.021 | 0.029 | 0.003 | 0.006 | 0.003 | 0.001 | 0.004 | 0.0001 | 0 | 0.0002 | 0 | 318 | 464 | 30
29420 | Q235B | 1242 | 1040 | 865 | 635 | 0.152 | 0.546 | 0.247 | 0.016 | 0.009 | 0.069 | 0.033 | 0.031 | 0.018 | 0.038 | 0.003 | 0.006 | 0.001 | 0.001 | 0.0058 | 0.0003 | 0 | 0.0001 | 0 | 310 | 464 | 30
29150 | Q235B | 1254 | 1040 | 866 | 631 | 0.1431 | 0.456 | 0.189 | 0.021 | 0.014 | 0.046 | 0.017 | 0.016 | 0.02 | 0.03 | 0.003 | 0.005 | 0.002 | 0.001 | 0.004 | 0.0004 | 0 | 0.0002 | 0 | 311 | 441 | 31
29420 | Q235B | 1242 | 1040 | 863 | 633 | 0.1658 | 0.464 | 0.181 | 0.019 | 0.011 | 0.028 | 0.002 | 0.002 | 0.011 | 0.013 | 0.002 | 0.005 | 0.002 | 0.001 | 0.0032 | 0.0001 | 0 | 0.0003 | 0 | 280 | 431 | 30
27620 | Q235B | 1248 | 1040 | 864 | 633 | 0.151 | 0.506 | 0.195 | 0.015 | 0.015 | 0.046 | 0.004 | 0.003 | 0.015 | 0.035 | 0.001 | 0.005 | 0.001 | 0.001 | 0.0022 | 0.0001 | 0 | 0.0001 | 0 | 282 | 428 | 31
29380 | Q235B | 1254 | 1040 | 863 | 634 | 0.139 | 0.501 | 0.204 | 0.016 | 0.015 | 0.057 | 0.019 | 0.017 | 0.015 | 0.037 | 0.001 | 0.005 | 0.001 | 0.001 | 0.0038 | 0.0001 | 0 | 0.0001 | 0 | 320 | 449 | 28
29050 | Q235B | 1247 | 1040 | 887 | 603 | 0.144 | 0.516 | 0.187 | 0.025 | 0.016 | 0.044 | 0.005 | 0.004 | 0.013 | 0.033 | 0.001 | 0.005 | 0.001 | 0.001 | 0.0032 | 0.0001 | 0 | 0.0001 | 0 | 306 | 470 | 29
27610 | Q235B | 1263 | 1060 | 890 | 608 | 0.152 | 0.496 | 0.198 | 0.012 | 0.016 | 0.061 | 0.005 | 0.004 | 0.016 | 0.028 | 0.001 | 0.007 | 0.001 | 0.001 | 0.0033 | 0.0001 | 0 | 0.0001 | 0 | 309 | 453 | 32
29630 | Q235B | 1265 | 1060 | 881 | 634 | 0.1341 | 0.454 | 0.198 | 0.012 | 0.014 | 0.041 | 0.002 | 0.002 | 0.019 | 0.029 | 0.002 | 0.005 | 0.003 | 0.001 | 0.005 | 0.0004 | 0 | 0.0004 | 0 | 319 | 461 | 30
29100 | Q235B | 1243 | 1040 | 866 | 635 | 0.1535 | 0.455 | 0.206 | 0.02 | 0.012 | 0.031 | 0.003 | 0.003 | 0.01 | 0.025 | 0.002 | 0.006 | 0.003 | 0.001 | 0.0032 | 0.0002 | 0 | 0.0004 | 0 | 291 | 437 | 30
27610 | Q235B | 1248 | 1040 | 864 | 616 | 0.1381 | 0.454 | 0.185 | 0.021 | 0.016 | 0.04 | 0.003 | 0.003 | 0.021 | 0.036 | 0.002 | 0.008 | 0.002 | 0.001 | 0.0026 | 0.0004 | 0 | 0.0004 | 0 | 296 | 438 | 31
27630 | Q235B | 1242 | 1040 | 846 | 635 | 0.1381 | 0.454 | 0.185 | 0.021 | 0.016 | 0.04 | 0.003 | 0.003 | 0.021 | 0.036 | 0.002 | 0.008 | 0.002 | 0.001 | 0.0026 | 0.0004 | 0 | 0.0004 | 0 | 285 | 437 | 29
27080 | Q235B | 1242 | 1050 | 843 | 643 | 0.142 | 0.461 | 0.197 | 0.013 | 0.012 | 0.032 | 0.002 | 0.002 | 0.012 | 0.02 | 0.002 | 0.006 | 0.002 | 0.001 | 0.0044 | 0.0007 | 0 | 0.0004 | 0 | 287 | 433 | 31
27230 | Q235B | 1248 | 1050 | 871 | 633 | 0.142 | 0.461 | 0.197 | 0.013 | 0.012 | 0.032 | 0.002 | 0.002 | 0.012 | 0.02 | 0.002 | 0.006 | 0.002 | 0.001 | 0.0044 | 0.0007 | 0 | 0.0004 | 0 | 312 | 461 | 26
26950 | Q235B | 1249 | 1050 | 850 | 630 | 0.142 | 0.461 | 0.197 | 0.013 | 0.012 | 0.032 | 0.002 | 0.002 | 0.012 | 0.02 | 0.002 | 0.006 | 0.002 | 0.001 | 0.0044 | 0.0007 | 0 | 0.0004 | 0 | 307 | 448 | 31
27190 | Q235B | 1247 | 1050 | 854 | 637 | 0.142 | 0.461 | 0.197 | 0.013 | 0.012 | 0.032 | 0.002 | 0.002 | 0.012 | 0.02 | 0.002 | 0.006 | 0.002 | 0.001 | 0.0044 | 0.0007 | 0 | 0.0004 | 0 | 304 | 448 | 31
27040 | Q235B | 1254 | 1040 | 860 | 632 | 0.142 | 0.461 | 0.197 | 0.013 | 0.012 | 0.032 | 0.002 | 0.002 | 0.012 | 0.02 | 0.002 | 0.006 | 0.002 | 0.001 | 0.0044 | 0.0007 | 0 | 0.0004 | 0 | 291 | 435 | 31
27870 | Q235B | 1242 | 1040 | 859 | 613 | 0.1535 | 0.455 | 0.206 | 0.02 | 0.012 | 0.031 | 0.003 | 0.003 | 0.01 | 0.025 | 0.002 | 0.006 | 0.003 | 0.001 | 0.0032 | 0.0002 | 0 | 0.0004 | 0 | 309 | 455 | 30
27880 | Q235B | 1254 | 1040 | 854 | 633 | 0.1466 | 0.467 | 0.222 | 0.019 | 0.012 | 0.033 | 0.002 | 0.002 | 0.011 | 0.021 | 0.002 | 0.006 | 0.002 | 0.001 | 0.0024 | 0.0002 | 0 | 0.0004 | 0 | 291 | 431 | 30
27680 | Q235B | 1242 | 1040 | 864 | 634 | 0.1466 | 0.467 | 0.222 | 0.019 | 0.012 | 0.033 | 0.002 | 0.002 | 0.011 | 0.021 | 0.002 | 0.006 | 0.002 | 0.001 | 0.0024 | 0.0002 | 0 | 0.0004 | 0 | 300 | 446 | 31
29310 | Q235B | 1255 | 1040 | 867 | 634 | 0.1357 | 0.444 | 0.21 | 0.018 | 0.013 | 0.031 | 0.002 | 0.002 | 0.011 | 0.022 | 0.002 | 0.006 | 0.002 | 0.001 | 0.003 | 0.0001 | 0 | 0.0004 | 0 | 291 | 443 | 30
28030 | Q235B | 1260 | 1040 | 882 | 633 | 0.1466 | 0.467 | 0.222 | 0.019 | 0.012 | 0.033 | 0.002 | 0.002 | 0.011 | 0.021 | 0.002 | 0.006 | 0.002 | 0.001 | 0.0024 | 0.0002 | 0 | 0.0004 | 0 | 301 | 455 | 37
29450 | Q235B | 1243 | 1040 | 856 | 632 | 0.1357 | 0.444 | 0.21 | 0.018 | 0.013 | 0.031 | 0.002 | 0.002 | 0.011 | 0.022 | 0.002 | 0.006 | 0.002 | 0.001 | 0.003 | 0.0001 | 0 | 0.0004 | 0 | 322 | 441 | 32
29100 | L450M | 1249 | 1030 | 821 | 563 | 0.0723 | 1.535 | 0.206 | 0.015 | 0.0015 | 0.035 | 0.033 | 0.033 | 0.012 | 0.193 | 0.014 | 0.006 | 0.038 | 0.048 | 0.0029 | 0.002 | 0 | 0.0004 | 0 | 488 | 563 | 39
28650 | L450M | 1255 | 1030 | 821 | 564 | 0.066 | 1.481 | 0.2 | 0.011 | 0.0013 | 0.047 | 0.036 | 0.036 | 0.017 | 0.178 | 0.015 | 0.003 | 0.035 | 0.0512 | 0.0032 | 0.001 | 0 | 0.0001 | 0 | 537 | 584 | 38
28650 | L450M | 1255 | 1030 | 821 | 564 | 0.066 | 1.481 | 0.2 | 0.011 | 0.0013 | 0.047 | 0.036 | 0.036 | 0.017 | 0.178 | 0.015 | 0.003 | 0.035 | 0.0512 | 0.0032 | 0.001 | 0 | 0.0001 | 0 | 469 | 585 | 37
28650 | L450M | 1255 | 1030 | 821 | 564 | 0.066 | 1.481 | 0.2 | 0.011 | 0.0013 | 0.047 | 0.036 | 0.036 | 0.017 | 0.178 | 0.015 | 0.003 | 0.035 | 0.0512 | 0.0032 | 0.001 | 0 | 0.0001 | 0 | 531 | 579 | 38
28980 | L450M | 1249 | 1030 | 817 | 564 | 0.072 | 1.519 | 0.193 | 0.011 | 0.0011 | 0.074 | 0.035 | 0.033 | 0.018 | 0.182 | 0.016 | 0.002 | 0.035 | 0.0516 | 0.0036 | 0.001 | 0 | 0.0001 | 0 | 521 | 591 | 37
29110 | L450M | 1249 | 1030 | 823 | 563 | 0.077 | 1.52 | 0.202 | 0.009 | 0.0011 | 0.055 | 0.038 | 0.038 | 0.014 | 0.183 | 0.018 | 0.001 | 0.036 | 0.0517 | 0.0058 | 0.0012 | 0 | 0.0001 | 0 | 471 | 583 | 33
29110 | L450M | 1249 | 1030 | 823 | 563 | 0.077 | 1.52 | 0.202 | 0.009 | 0.0011 | 0.055 | 0.038 | 0.038 | 0.014 | 0.183 | 0.018 | 0.001 | 0.036 | 0.0517 | 0.0058 | 0.0012 | 0 | 0.0001 | 0 | 535 | 591 | 37
29110 | L450M | 1249 | 1030 | 823 | 563 | 0.077 | 1.52 | 0.202 | 0.009 | 0.0011 | 0.055 | 0.038 | 0.038 | 0.014 | 0.183 | 0.018 | 0.001 | 0.036 | 0.0517 | 0.0058 | 0.0012 | 0 | 0.0001 | 0 | 520 | 594 | 37
28980 | L450M | 1249 | 1030 | 818 | 563 | 0.073 | 1.521 | 0.191 | 0.014 | 0.001 | 0.051 | 0.033 | 0.032 | 0.015 | 0.172 | 0.015 | 0.001 | 0.035 | 0.051 | 0.005 | 0.0012 | 0 | 0.0001 | 0 | 478 | 592 | 36
28980 | L450M | 1249 | 1030 | 818 | 563 | 0.073 | 1.521 | 0.191 | 0.014 | 0.001 | 0.051 | 0.033 | 0.032 | 0.015 | 0.172 | 0.015 | 0.001 | 0.035 | 0.051 | 0.005 | 0.0012 | 0 | 0.0001 | 0 | 487 | 544 | 42
28980 | L450M | 1249 | 1030 | 818 | 563 | 0.073 | 1.521 | 0.191 | 0.014 | 0.001 | 0.051 | 0.033 | 0.032 | 0.015 | 0.172 | 0.015 | 0.001 | 0.035 | 0.051 | 0.005 | 0.0012 | 0 | 0.0001 | 0 | 494 | 546 | 40
29050 | L450M | 1261 | 1030 | 819 | 564 | 0.072 | 1.519 | 0.222 | 0.01 | 0.0011 | 0.052 | 0.035 | 0.033 | 0.016 | 0.174 | 0.016 | 0.001 | 0.034 | 0.0517 | 0.0047 | 0.001 | 0 | 0.0001 | 0 | 484 | 602 | 37
27740 | Q235B | 1254 | 1040 | 872 | 614 | 0.1365 | 0.469 | 0.176 | 0.021 | 0.014 | 0.034 | 0.003 | 0.002 | 0.011 | 0.027 | 0.002 | 0.006 | 0.003 | 0.001 | 0.0027 | 0.0005 | 0 | 0.0004 | 0 | 304 | 402 | 8
28830 | L450M | 1261 | 1030 | 822 | 563 | 0.075 | 1.535 | 0.216 | 0.009 | 0.001 | 0.047 | 0.037 | 0.036 | 0.014 | 0.168 | 0.018 | 0.001 | 0.036 | 0.0491 | 0.0045 | 0.001 | 0 | 0.0001 | 0 | 494 | 608 | 36
28890 | L450M | 1249 | 1030 | 823 | 565 | 0.073 | 1.544 | 0.19 | 0.01 | 0.0008 | 0.055 | 0.036 | 0.035 | 0.015 | 0.172 | 0.016 | 0.002 | 0.034 | 0.0484 | 0.0039 | 0.0011 | 0 | 0.0001 | 0 | 525 | 607 | 37
28910 | L450M | 1249 | 1030 | 821 | 550 | 0.072 | 1.548 | 0.192 | 0.01 | 0.001 | 0.054 | 0.036 | 0.036 | 0.015 | 0.171 | 0.016 | 0.002 | 0.034 | 0.0479 | 0.0041 | 0.001 | 0 | 0.0001 | 0 | 511 | 589 | 39
27630 | Q235B | 1263 | 1060 | 884 | 634 | 0.1365 | 0.469 | 0.176 | 0.021 | 0.014 | 0.034 | 0.003 | 0.002 | 0.011 | 0.027 | 0.002 | 0.006 | 0.003 | 0.001 | 0.0027 | 0.0005 | 0 | 0.0004 | 0 | 293 | 445 | 34
27520 | Q235B | 1269 | 1060 | 879 | 635 | 0.145 | 0.471 | 0.191 | 0.013 | 0.01 | 0.03 | 0.002 | 0.002 | 0.011 | 0.021 | 0.001 | 0.004 | 0.001 | 0.001 | 0.0026 | 0.0001 | 0 | 0.0001 | 0 | 295 | 446 | 33
27100 | Q235B | 1263 | 1060 | 878 | 634 | 0.1381 | 0.45 | 0.21 | 0.022 | 0.013 | 0.047 | 0.003 | 0.002 | 0.015 | 0.031 | 0.002 | 0.006 | 0.003 | 0.001 | 0.0034 | 0.0001 | 0 | 0.0004 | 0 | 308 | 454 | 32
29110 | Q235B | 1267 | 1060 | 880 | 632 | 0.1426 | 0.464 | 0.198 | 0.025 | 0.014 | 0.035 | 0.002 | 0.002 | 0.014 | 0.028 | 0.002 | 0.005 | 0.003 | 0.001 | 0.004 | 0.0002 | 0 | 0.0004 | 0 | 298 | 454 | 27
24900 | Q235B | 1243 | 1040 | 865 | 634 | 0.152 | 0.481 | 0.185 | 0.018 | 0.011 | 0.049 | 0.005 | 0.001 | 0.014 | 0.035 | 0.001 | 0.006 | 0.001 | 0.001 | 0.0033 | 0.0009 | 0 | 0.0001 | 0 | 281 | 430 | 29
27710 | Q235B | 1257 | 1060 | 877 | 612 | 0.1365 | 0.469 | 0.176 | 0.021 | 0.014 | 0.034 | 0.003 | 0.002 | 0.011 | 0.027 | 0.002 | 0.006 | 0.003 | 0.001 | 0.0027 | 0.0005 | 0 | 0.0004 | 0 | 313 | 462 | 34
29000 | L450M | 1255 | 1030 | 819 | 568 | 0.0723 | 1.535 | 0.206 | 0.015 | 0.0015 | 0.035 | 0.033 | 0.033 | 0.012 | 0.193 | 0.014 | 0.006 | 0.038 | 0.048 | 0.0029 | 0.002 | 0 | 0.0004 | 0 | 481 | 593 | 40
28480 | L450M | 1261 | 1030 | 815 | 566 | 0.072 | 1.519 | 0.193 | 0.011 | 0.0011 | 0.074 | 0.035 | 0.033 | 0.018 | 0.182 | 0.016 | 0.002 | 0.035 | 0.0516 | 0.0036 | 0.001 | 0 | 0.0001 | 0 | 507 | 579 | 38
28480 | L450M | 1261 | 1030 | 815 | 566 | 0.072 | 1.519 | 0.193 | 0.011 | 0.0011 | 0.074 | 0.035 | 0.033 | 0.018 | 0.182 | 0.016 | 0.002 | 0.035 | 0.0516 | 0.0036 | 0.001 | 0 | 0.0001 | 0 | 534 | 585 | 36
28480 | L450M | 1261 | 1030 | 815 | 566 | 0.072 | 1.519 | 0.193 | 0.011 | 0.0011 | 0.074 | 0.035 | 0.033 | 0.018 | 0.182 | 0.016 | 0.002 | 0.035 | 0.0516 | 0.0036 | 0.001 | 0 | 0.0001 | 0 | 477 | 588 | 34
27740 | Q235B | 1248 | 1040 | 883 | 633 | 0.1386 | 0.459 | 0.197 | 0.013 | 0.01 | 0.03 | 0.003 | 0.002 | 0.011 | 0.017 | 0.002 | 0.005 | 0.002 | 0.001 | 0.0052 | 0.0004 | 0 | 0.0005 | 0 | 286 | 450 | 30
25580 | Q345B | 1250 | 1040 | 838 | 571 | 0.158 | 1.476 | 0.311 | 0.016 | 0.004 | 0.032 | 0.008 | 0.008 | 0.014 | 0.022 | 0.004 | 0.005 | 0.003 | 0.001 | 0.0036 | 0.0011 | 0 | 0.0005 | 0 | 392 | 546 | 24
25690 | S355JR+AR | 1243 | 1050 | 877 | 624 | 0.097 | 1.177 | 0.01 | 0.014 | 0.01 | 0.051 | 0.033 | 0.031 | 0.017 | 0.338 | 0.001 | 0.002 | 0.001 | 0.0135 | 0.005 | 0.0001 | 0 | 0.0001 | 0 | 401 | 528 | 22
26070 | S355JR+AR | 1249 | 1050 | 854 | 626 | 0.108 | 1.187 | 0.014 | 0.023 | 0.01 | 0.045 | 0.036 | 0.034 | 0.016 | 0.338 | 0.001 | 0.002 | 0.001 | 0.0131 | 0.0041 | 0.0001 | 0 | 0.0001 | 0 | 429 | 557 | 22
24720 | S275JR+AR | 1234 | 1040 | 842 | 583 | 0.0954 | 0.964 | 0.23 | 0.017 | 0.0038 | 0.042 | 0.0411 | 0.0407 | 0.014 | 0.029 | 0.0011 | 0.003 | 0.001 | 0.015 | 0.0019 | 0.0001 | 0 | 0.0013 | 0 | 441 | 549 | 30
24720 | S275JR+AR | 1234 | 1040 | 842 | 583 | 0.0954 | 0.964 | 0.23 | 0.017 | 0.0038 | 0.042 | 0.0411 | 0.0407 | 0.014 | 0.029 | 0.0011 | 0.003 | 0.001 | 0.015 | 0.0019 | 0.0001 | 0 | 0.0013 | 0 | 475 | 558 | 30
24720 | S275JR+AR | 1234 | 1040 | 842 | 583 | 0.0954 | 0.964 | 0.23 | 0.017 | 0.0038 | 0.042 | 0.0411 | 0.0407 | 0.014 | 0.029 | 0.0011 | 0.003 | 0.001 | 0.015 | 0.0019 | 0.0001 | 0 | 0.0013 | 0 | 464 | 561 | 20
25540 | S275JR+AR | 1240 | 1040 | 837 | 601 | 0.0954 | 0.964 | 0.23 | 0.017 | 0.0038 | 0.042 | 0.0411 | 0.0407 | 0.014 | 0.029 | 0.0011 | 0.003 | 0.001 | 0.015 | 0.0019 | 0.0001 | 0 | 0.0013 | 0 | 312 | 538 | 25
24360 | S275JR+AR | 1246 | 1040 | 844 | 579 | 0.0954 | 0.964 | 0.23 | 0.017 | 0.0038 | 0.042 | 0.0411 | 0.0407 | 0.014 | 0.029 | 0.0011 | 0.003 | 0.001 | 0.015 | 0.0019 | 0.0001 | 0 | 0.0013 | 0 | 412 | 523 | 27
24360 | S275JR+AR | 1246 | 1040 | 844 | 579 | 0.0954 | 0.964 | 0.23 | 0.017 | 0.0038 | 0.042 | 0.0411 | 0.0407 | 0.014 | 0.029 | 0.0011 | 0.003 | 0.001 | 0.015 | 0.0019 | 0.0001 | 0 | 0.0013 | 0 | 298 | 546 | 20
24360 | S275JR+AR | 1246 | 1040 | 844 | 579 | 0.0954 | 0.964 | 0.23 | 0.017 | 0.0038 | 0.042 | 0.0411 | 0.0407 | 0.014 | 0.029 | 0.0011 | 0.003 | 0.001 | 0.015 | 0.0019 | 0.0001 | 0 | 0.0013 | 0 | 416 | 526 | 25
26380 | Q345B | 1240 | 1040 | 851 | 576 | 0.158 | 1.476 | 0.311 | 0.016 | 0.004 | 0.032 | 0.008 | 0.008 | 0.014 | 0.022 | 0.004 | 0.005 | 0.003 | 0.001 | 0.0036 | 0.0011 | 0 | 0.0005 | 0 | 444 | 607 | 23
26250 | Q345B-LW | 1250 | 1040 | 842 | 558 | 0.1458 | 1.49 | 0.28 | 0.011 | 0.005 | 0.042 | 0.012 | 0.011 | 0.017 | 0.022 | 0.004 | 0.005 | 0.004 | 0.001 | 0.0054 | 0.0006 | 0 | 0.0007 | 0 | 372 | 523 | 27
28970 | L450M | 1255 | 1030 | 822 | 563 | 0.072 | 1.548 | 0.192 | 0.01 | 0.001 | 0.054 | 0.036 | 0.036 | 0.015 | 0.171 | 0.016 | 0.002 | 0.034 | 0.0479 | 0.0041 | 0.001 | 0 | 0.0001 | 0 | 510 | 590 | 39
28940 | L450M | 1261 | 1030 | 819 | 561 | 0.078 | 1.54 | 0.188 | 0.012 | 0.0012 | 0.032 | 0.034 | 0.032 | 0.009 | 0.179 | 0.016 | 0.001 | 0.034 | 0.0529 | 0.0054 | 0.0009 | 0 | 0.0001 | 0 | 508 | 582 | 31
28970 | L450M | 1249 | 1030 | 825 | 563 | 0.075 | 1.53 | 0.174 | 0.011 | 0.001 | 0.045 | 0.033 | 0.031 | 0.013 | 0.174 | 0.016 | 0.001 | 0.037 | 0.0498 | 0.0049 | 0.0007 | 0 | 0.0001 | 0 | 518 | 594 | 35
28890 | L450M | 1255 | 1030 | 823 | 563 | 0.072 | 1.531 | 0.185 | 0.009 | 0.001 | 0.045 | 0.036 | 0.036 | 0.014 | 0.168 | 0.017 | 0.001 | 0.033 | 0.051 | 0.0048 | 0.0011 | 0 | 0.0001 | 0 | 513 | 603 | 36
28600 | L450M | 1249 | 1030 | 822 | 563 | 0.071 | 1.531 | 0.219 | 0.007 | 0.0012 | 0.047 | 0.035 | 0.035 | 0.015 | 0.18 | 0.016 | 0.001 | 0.032 | 0.0498 | 0.0053 | 0.0009 | 0 | 0.0001 | 0 | 541 | 590 | 40
28600 | L450M | 1249 | 1030 | 822 | 563 | 0.071 | 1.531 | 0.219 | 0.007 | 0.0012 | 0.047 | 0.035 | 0.035 | 0.015 | 0.18 | 0.016 | 0.001 | 0.032 | 0.0498 | 0.0053 | 0.0009 | 0 | 0.0001 | 0 | 465 | 604 | 35
28600 | L450M | 1249 | 1030 | 822 | 563 | 0.071 | 1.531 | 0.219 | 0.007 | 0.0012 | 0.047 | 0.035 | 0.035 | 0.015 | 0.18 | 0.016 | 0.001 | 0.032 | 0.0498 | 0.0053 | 0.0009 | 0 | 0.0001 | 0 | 526 | 584 | 38
27940 | Q235B | 1260 | 1040 | 0 | 0 | 0.1386 | 0.459 | 0.197 | 0.013 | 0.01 | 0.03 | 0.003 | 0.002 | 0.011 | 0.017 | 0.002 | 0.005 | 0.002 | 0.001 | 0.0052 | 0.0004 | 0 | 0.0005 | 0 | 289 | 448 | 31
28370 | L450M | 1255 | 1030 | 823 | 562 | 0.073 | 1.531 | 0.236 | 0.012 | 0.0012 | 0.043 | 0.037 | 0.036 | 0.013 | 0.191 | 0.016 | 0.001 | 0.035 | 0.0538 | 0.0033 | 0.0013 | 0 | 0.0001 | 0 | 549 | 600 | 37
28370 | L450M | 1255 | 1030 | 823 | 562 | 0.073 | 1.531 | 0.236 | 0.012 | 0.0012 | 0.043 | 0.037 | 0.036 | 0.013 | 0.191 | 0.016 | 0.001 | 0.035 | 0.0538 | 0.0033 | 0.0013 | 0 | 0.0001 | 0 | 475 | 613 | 35
28370 | L450M | 1255 | 1030 | 823 | 562 | 0.073 | 1.531 | 0.236 | 0.012 | 0.0012 | 0.043 | 0.037 | 0.036 | 0.013 | 0.191 | 0.016 | 0.001 | 0.035 | 0.0538 | 0.0033 | 0.0013 | 0 | 0.0001 | 0 | 548 | 603 | 37
28460 | L450M | 1261 | 1030 | 818 | 565 | 0.07 | 1.53 | 0.196 | 0.01 | 0.0012 | 0.041 | 0.037 | 0.035 | 0.012 | 0.175 | 0.016 | 0.002 | 0.034 | 0.0519 | 0.0044 | 0.0017 | 0 | 0.0001 | 0 | 464 | 518 | 45
28460 | L450M | 1261 | 1030 | 818 | 565 | 0.07 | 1.53 | 0.196 | 0.01 | 0.0012 | 0.041 | 0.037 | 0.035 | 0.012 | 0.175 | 0.016 | 0.002 | 0.034 | 0.0519 | 0.0044 | 0.0017 | 0 | 0.0001 | 0 | 469 | 534 | 43
28460 | L450M | 1261 | 1030 | 818 | 565 | 0.07 | 1.53 | 0.196 | 0.01 | 0.0012 | 0.041 | 0.037 | 0.035 | 0.012 | 0.175 | 0.016 | 0.002 | 0.034 | 0.0519 | 0.0044 | 0.0017 | 0 | 0.0001 | 0 | 451 | 541 | 43
28950 | L450M | 1249 | 1030 | 823 | 564 | 0.073 | 1.513 | 0.217 | 0.014 | 0.001 | 0.035 | 0.036 | 0.035 | 0.013 | 0.185 | 0.016 | 0.001 | 0.035 | 0.0484 | 0.0047 | 0.001 | 0 | 0.0001 | 0 | 483 | 590 | 35
28360 | L450M | 1255 | 1030 | 822 | 565 | 0.074 | 1.532 | 0.232 | 0.011 | 0.0012 | 0.043 | 0.038 | 0.038 | 0.013 | 0.196 | 0.016 | 0.002 | 0.034 | 0.053 | 0.0044 | 0.0012 | 0 | 0.0001 | 0 | 470 | 606 | 36
28360 | L450M | 1255 | 1030 | 822 | 565 | 0.074 | 1.532 | 0.232 | 0.011 | 0.0012 | 0.043 | 0.038 | 0.038 | 0.013 | 0.196 | 0.016 | 0.002 | 0.034 | 0.053 | 0.0044 | 0.0012 | 0 | 0.0001 | 0 | 539 | 601 | 41
28360 | L450M | 1255 | 1030 | 822 | 565 | 0.074 | 1.532 | 0.232 | 0.011 | 0.0012 | 0.043 | 0.038 | 0.038 | 0.013 | 0.196 | 0.016 | 0.002 | 0.034 | 0.053 | 0.0044 | 0.0012 | 0 | 0.0001 | 0 | 542 | 598 | 39
28900 | L450M | 1249 | 1030 | 823 | 562 | 0.073 | 1.539 | 0.244 | 0.011 | 0.001 | 0.047 | 0.039 | 0.037 | 0.017 | 0.184 | 0.016 | 0.004 | 0.035 | 0.0517 | 0.0052 | 0.0016 | 0 | 0.0001 | 0 | 493 | 597 | 40
27730 | Q235B | 1269 | 1060 | 885 | 635 | 0.1365 | 0.469 | 0.176 | 0.021 | 0.014 | 0.034 | 0.003 | 0.002 | 0.011 | 0.027 | 0.002 | 0.006 | 0.003 | 0.001 | 0.0027 | 0.0005 | 0 | 0.0004 | 0 | 301 | 449 | 33
27780 | Q235B | 1248 | 1040 | 885 | 634 | 0.1365 | 0.469 | 0.176 | 0.021 | 0.014 | 0.034 | 0.003 | 0.002 | 0.011 | 0.027 | 0.002 | 0.006 | 0.003 | 0.001 | 0.0027 | 0.0005 | 0 | 0.0004 | 0 | 283 | 447 | 31
27770 | Q235B | 1255 | 1040 | 863 | 633 | 0.1381 | 0.454 | 0.185 | 0.021 | 0.016 | 0.04 | 0.003 | 0.003 | 0.021 | 0.036 | 0.002 | 0.008 | 0.002 | 0.001 | 0.0026 | 0.0004 | 0 | 0.0004 | 0 | 287 | 440 | 30
28850 | L450M | 1249 | 1030 | 824 | 564 | 0.074 | 1.525 | 0.228 | 0.011 | 0.0014 | 0.044 | 0.034 | 0.032 | 0.013 | 0.182 | 0.014 | 0.001 | 0.032 | 0.0524 | 0.0037 | 0.0015 | 0 | 0.0001 | 0 | 510 | 582 | 42
28800 | L450M | 1255 | 1030 | 0 | 0 | 0.069 | 1.52 | 0.226 | 0.012 | 0.0015 | 0.055 | 0.034 | 0.032 | 0.014 | 0.183 | 0.016 | 0.002 | 0.034 | 0.0526 | 0.0045 | 0.0011 | 0 | 0.0001 | 0 | 511 | 601 | 39
28750 | L450M | 1249 | 1030 | 819 | 563 | 0.078 | 1.534 | 0.229 | 0.013 | 0.0014 | 0.048 | 0.034 | 0.033 | 0.013 | 0.184 | 0.016 | 0.002 | 0.034 | 0.0538 | 0.0046 | 0.0011 | 0 | 0.0001 | 0 | 494 | 623 | 35
27900 | Q235B | 1248 | 1040 | 886 | 634 | 0.1386 | 0.459 | 0.197 | 0.013 | 0.01 | 0.03 | 0.003 | 0.002 | 0.011 | 0.017 | 0.002 | 0.005 | 0.002 | 0.001 | 0.0052 | 0.0004 | 0 | 0.0005 | 0 | 285 | 440 | 28
28790 | L450M | 1249 | 1030 | 822 | 564 | 0.072 | 1.54 | 0.222 | 0.009 | 0.0011 | 0.034 | 0.032 | 0.031 | 0.009 | 0.178 | 0.016 | 0.001 | 0.034 | 0.0511 | 0.0049 | 0.0012 | 0 | 0.0001 | 0 | 524 | 601 | 38
28560 | L450M | 1255 | 1030 | 818 | 551 | 0.071 | 1.508 | 0.187 | 0.01 | 0.0015 | 0.034 | 0.034 | 0.033 | 0.013 | 0.183 | 0.014 | 0.005 | 0.032 | 0.0481 | 0.0043 | 0.0015 | 0 | 0.0001 | 0 | 513 | 592 | 38
28560 | L450M | 1255 | 1030 | 818 | 551 | 0.071 | 1.508 | 0.187 | 0.01 | 0.0015 | 0.034 | 0.034 | 0.033 | 0.013 | 0.183 | 0.014 | 0.005 | 0.032 | 0.0481 | 0.0043 | 0.0015 | 0 | 0.0001 | 0 | 532 | 592 | 38
28560 | L450M | 1255 | 1030 | 818 | 551 | 0.071 | 1.508 | 0.187 | 0.01 | 0.0015 | 0.034 | 0.034 | 0.033 | 0.013 | 0.183 | 0.014 | 0.005 | 0.032 | 0.0481 | 0.0043 | 0.0015 | 0 | 0.0001 | 0 | 465 | 595 | 40
28880 | L450M | 1255 | 1030 | 818 | 563 | 0.066 | 1.515 | 0.183 | 0.015 | 0.0011 | 0.042 | 0.029 | 0.028 | 0.014 | 0.187 | 0.013 | 0.003 | 0.033 | 0.0495 | 0.0042 | 0.001 | 0 | 0.0001 | 0 | 523 | 600 | 40
27420 | Q235B | 1260 | 1040 | 873 | 604 | 0.1337 | 0.458 | 0.188 | 0.011 | 0.008 | 0.03 | 0.002 | 0.002 | 0.012 | 0.025 | 0.002 | 0.005 | 0.002 | 0.001 | 0.0043 | 0.0005 | 0 | 0.0004 | 0 | 302 | 453 | 31
27100 | Q235B | 1257 | 1060 | 886 | 633 | 0.1337 | 0.458 | 0.188 | 0.011 | 0.008 | 0.03 | 0.002 | 0.002 | 0.012 | 0.025 | 0.002 | 0.005 | 0.002 | 0.001 | 0.0043 | 0.0005 | 0 | 0.0004 | 0 | 297 | 444 | 33
27420 | Q235B | 1266 | 1060 | 0 | 0 | 0.1337 | 0.458 | 0.188 | 0.011 | 0.008 | 0.03 | 0.002 | 0.002 | 0.012 | 0.025 | 0.002 | 0.005 | 0.002 | 0.001 | 0.0043 | 0.0005 | 0 | 0.0004 | 0 | 367 | 480 | 31
27050 | Q235B | 1260 | 1040 | 862 | 636 | 0.1337 | 0.458 | 0.188 | 0.011 | 0.008 | 0.03 | 0.002 | 0.002 | 0.012 | 0.025 | 0.002 | 0.005 | 0.002 | 0.001 | 0.0043 | 0.0005 | 0 | 0.0004 | 0 | 311 | 457 | 30
29170 | Q235B | 1243 | 1040 | 858 | 633 | 0.1337 | 0.458 | 0.188 | 0.011 | 0.008 | 0.03 | 0.002 | 0.002 | 0.012 | 0.025 | 0.002 | 0.005 | 0.002 | 0.001 | 0.0043 | 0.0005 | 0 | 0.0004 | 0 | 298 | 450 | 28
28980 | L450M | 1255 | 1030 | 823 | 559 | 0.069 | 1.493 | 0.188 | 0.011 | 0.0008 | 0.048 | 0.031 | 0.029 | 0.015 | 0.182 | 0.014 | 0.001 | 0.033 | 0.0495 | 0.004 | 0.0014 | 0 | 0.0001 | 0 | 521 | 594 | 40
28710 | L450M | 1249 | 1030 | 824 | 563 | 0.068 | 1.521 | 0.209 | 0.007 | 0.001 | 0.05 | 0.033 | 0.033 | 0.017 | 0.187 | 0.016 | 0.001 | 0.033 | 0.0502 | 0.0046 | 0.0015 | 0 | 0.0001 | 0 | 507 | 589 | 40
28960 | L450M | 1255 | 1030 | 825 | 563 | 0.066 | 1.5 | 0.202 | 0.011 | 0.0009 | 0.043 | 0.039 | 0.033 | 0.013 | 0.18 | 0.015 | 0.001 | 0.032 | 0.0467 | 0.0034 | 0.0017 | 0 | 0.0001 | 0 | 523 | 593 | 42
28770 | L450M | 1255 | 1030 | 821 | 563 | 0.073 | 1.525 | 0.202 | 0.009 | 0.0008 | 0.047 | 0.032 | 0.031 | 0.015 | 0.188 | 0.016 | 0.001 | 0.033 | 0.0477 | 0.0058 | 0.0015 | 0 | 0.0001 | 0 | 507 | 587 | 41
28770 | L450M | 1249 | 1030 | 823 | 563 | 0.075 | 1.517 | 0.2 | 0.008 | 0.0009 | 0.044 | 0.036 | 0.033 | 0.014 | 0.178 | 0.015 | 0.001 | 0.033 | 0.0498 | 0.0074 | 0.0009 | 0 | 0.0001 | 0 | 520 | 577 | 42
28770 | L450M | 1249 | 1030 | 823 | 563 | 0.075 | 1.517 | 0.2 | 0.008 | 0.0009 | 0.044 | 0.036 | 0.033 | 0.014 | 0.178 | 0.015 | 0.001 | 0.033 | 0.0498 | 0.0074 | 0.0009 | 0 | 0.0001 | 0 | 478 | 581 | 38
28770 | L450M | 1249 | 1030 | 823 | 563 | 0.075 | 1.517 | 0.2 | 0.008 | 0.0009 | 0.044 | 0.036 | 0.033 | 0.014 | 0.178 | 0.015 | 0.001 | 0.033 | 0.0498 | 0.0074 | 0.0009 | 0 | 0.0001 | 0 | 520 | 578 | 39
29270 | Q235B | 1260 | 1040 | 872 | 633 | 0.152 | 0.481 | 0.185 | 0.018 | 0.011 | 0.049 | 0.005 | 0.001 | 0.014 | 0.035 | 0.001 | 0.006 | 0.001 | 0.001 | 0.0033 | 0.0009 | 0 | 0.0001 | 0 | 331 | 459 | 28
28820 | L450M | 1255 | 1030 | 822 | 562 | 0.078 | 1.523 | 0.201 | 0.008 | 0.0012 | 0.048 | 0.032 | 0.031 | 0.014 | 0.182 | 0.015 | 0.001 | 0.035 | 0.0514 | 0.0054 | 0.0011 | 0 | 0.0001 | 0 | 518 | 594 | 40
29080 | L450M | 1249 | 1030 | 824 | 565 | 0.07 | 1.527 | 0.18 | 0.007 | 0.0011 | 0.052 | 0.032 | 0.032 | 0.013 | 0.17 | 0.015 | 0.001 | 0.033 | 0.0469 | 0.0066 | 0.0011 | 0 | 0.0001 | 0 | 511 | 578 | 42
28850 | L450M | 1249 | 1030 | 822 | 561 | 0.069 | 1.528 | 0.191 | 0.008 | 0.0012 | 0.055 | 0.032 | 0.032 | 0.016 | 0.172 | 0.015 | 0.002 | 0.036 | 0.0518 | 0.0051 | 0.0012 | 0 | 0.0001 | 0 | 512 | 601 | 41
28600 | L450M | 1255 | 1030 | 823 | 564 | 0.069 | 1.514 | 0.214 | 0.009 | 0.0011 | 0.044 | 0.034 | 0.032 | 0.013 | 0.17 | 0.014 | 0.001 | 0.032 | 0.0499 | 0.0054 | 0.0017 | 0 | 0.0001 | 0 | 546 | 587 | 39
28600 | L450M | 1255 | 1030 | 823 | 564 | 0.069 | 1.514 | 0.214 | 0.009 | 0.0011 | 0.044 | 0.034 | 0.032 | 0.013 | 0.17 | 0.014 | 0.001 | 0.032 | 0.0499 | 0.0054 | 0.0017 | 0 | 0.0001 | 0 | 519 | 589 | 38
28600 | L450M | 1255 | 1030 | 823 | 564 | 0.069 | 1.514 | 0.214 | 0.009 | 0.0011 | 0.044 | 0.034 | 0.032 | 0.013 | 0.17 | 0.014 | 0.001 | 0.032 | 0.0499 | 0.0054 | 0.0017 | 0 | 0.0001 | 0 | 470 | 591 | 41
28630 | L450M | 1249 | 1030 | 820 | 564 | 0.073 | 1.571 | 0.206 | 0.011 | 0.001 | 0.042 | 0.032 | 0.032 | 0.013 | 0.181 | 0.018 | 0.001 | 0.034 | 0.0508 | 0.0034 | 0.0016 | 0 | 0.0001 | 0 | 542 | 619 | 40
29130 | Q235B | 1257 | 1060 | 882 | 633 | 0.152 | 0.481 | 0.185 | 0.018 | 0.011 | 0.049 | 0.005 | 0.001 | 0.014 | 0.035 | 0.001 | 0.006 | 0.001 | 0.001 | 0.0033 | 0.0009 | 0 | 0.0001 | 0 | 309 | 458 | 32
28010 | Q235B | 1272 | 1060 | 883 | 606 | 0.1381 | 0.454 | 0.185 | 0.021 | 0.016 | 0.04 | 0.003 | 0.003 | 0.021 | 0.036 | 0.002 | 0.008 | 0.002 | 0.001 | 0.0026 | 0.0004 | 0 | 0.0004 | 0 | 309 | 450 | 33
17400 | Q345C | 1261 | 1050 | 841 | 626 | 0.0888 | 1.425 | 0.227 | 0.012 | 0.0039 | 0.037 | 0.0416 | 0.0389 | 0.008 | 0.022 | 0.0012 | 0.002 | 0.001 | 0.0258 | 0.0015 | 0.0002 | 0 | 0.0002 | 0 | 513 | 577 | 26
20800 | Q345C | 1261 | 1050 | 836 | 625 | 0.0999 | 1.431 | 0.197 | 0.019 | 0.006 | 0.024 | 0.0402 | 0.0392 | 0.005 | 0.021 | 0.001 | 0.001 | 0.001 | 0.025 | 0.0021 | 0.0001 | 0 | 0.0002 | 0 | 511 | 580 | 28
20710 | Q345C | 1249 | 1050 | 840 | 623 | 0.0929 | 1.389 | 0.218 | 0.015 | 0.0093 | 0.024 | 0.0415 | 0.0409 | 0.005 | 0.023 | 0.0009 | 0.001 | 0.001 | 0.022 | 0.0025 | 0.0001 | 0 | 0.0002 | 0 | 508 | 584 | 27
20650 | Q345C | 1261 | 1050 | 839 | 624 | 0.0898 | 1.377 | 0.2 | 0.016 | 0.0088 | 0.036 | 0.0404 | 0.0394 | 0.007 | 0.025 | 0.0009 | 0.001 | 0.001 | 0.024 | 0.0022 | 0.0001 | 0 | 0.0002 | 0 | 504 | 574 | 28
20680 | Q345C | 1255 | 1050 | 837 | 624 | 0.0898 | 1.377 | 0.2 | 0.016 | 0.0088 | 0.036 | 0.0404 | 0.0394 | 0.007 | 0.025 | 0.0009 | 0.001 | 0.001 | 0.024 | 0.0022 | 0.0001 | 0 | 0.0002 | 0 | 511 | 586 | 22
20700 | Q345C | 1261 | 1050 | 841 | 624 | 0.0929 | 1.389 | 0.218 | 0.015 | 0.0093 | 0.024 | 0.0415 | 0.0409 | 0.005 | 0.023 | 0.0009 | 0.001 | 0.001 | 0.022 | 0.0025 | 0.0001 | 0 | 0.0002 | 0 | 516 | 587 | 26
20790 | Q345C | 1249 | 1050 | 842 | 624 | 0.0888 | 1.425 | 0.227 | 0.012 | 0.0039 | 0.037 | 0.0416 | 0.0389 | 0.008 | 0.022 | 0.0012 | 0.002 | 0.001 | 0.0258 | 0.0015 | 0.0002 | 0 | 0.0002 | 0 | 527 | 575 | 26
29450 | Q235B | 1256 | 1060 | 889 | 634 | 0.1496 | 0.453 | 0.203 | 0.016 | 0.018 | 0.04 | 0.002 | 0.002 | 0.016 | 0.023 | 0.002 | 0.005 | 0.002 | 0.001 | 0.003 | 0.0001 | 0 | 0.0004 | 0 | 301 | 453 | 31
29330 | Q235B | 1263 | 1060 | 882 | 635 | 0.1535 | 0.455 | 0.206 | 0.02 | 0.012 | 0.031 | 0.003 | 0.003 | 0.01 | 0.025 | 0.002 | 0.006 | 0.003 | 0.001 | 0.0032 | 0.0002 | 0 | 0.0004 | 0 | 294 | 447 | 33
29300 | Q235B | 1269 | 1060 | 883 | 634 | 0.1357 | 0.444 | 0.21 | 0.018 | 0.013 | 0.031 | 0.002 | 0.002 | 0.011 | 0.022 | 0.002 | 0.006 | 0.002 | 0.001 | 0.003 | 0.0001 | 0 | 0.0004 | 0 | 305 | 454 | 29
20760 | Q345C | 1249 | 1050 | 846 | 625 | 0.0929 | 1.389 | 0.218 | 0.015 | 0.0093 | 0.024 | 0.0415 | 0.0409 | 0.005 | 0.023 | 0.0009 | 0.001 | 0.001 | 0.022 | 0.0025 | 0.0001 | 0 | 0.0002 | 0 | 502 | 581 | 28
29370 | Q235B | 1262 | 1060 | 882 | 615 | 0.1436 | 0.434 | 0.187 | 0.013 | 0.008 | 0.028 | 0.003 | 0.002 | 0.01 | 0.017 | 0.002 | 0.004 | 0.002 | 0.001 | 0.0031 | 0.0001 | 0 | 0.0004 | 0 | 315 | 457 | 32
28000 | Q235B | 1257 | 1060 | 881 | 613 | 0.1568 | 0.473 | 0.192 | 0.012 | 0.004 | 0.036 | 0.007 | 0.006 | 0.013 | 0.021 | 0.003 | 0.005 | 0.002 | 0.001 | 0.0043 | 0.0003 | 0 | 0.0002 | 0 | 321 | 464 | 33
27900 | Q235B | 1254 | 1040 | 881 | 634 | 0.1568 | 0.473 | 0.192 | 0.012 | 0.004 | 0.036 | 0.007 | 0.006 | 0.013 | 0.021 | 0.003 | 0.005 | 0.002 | 0.001 | 0.0043 | 0.0003 | 0 | 0.0002 | 0 | 317 | 460 | 31
28090 | Q235B | 1255 | 1040 | 857 | 637 | 0.144 | 0.486 | 0.191 | 0.02 | 0.015 | 0.04 | 0.006 | 0.004 | 0.014 | 0.024 | 0.001 | 0.006 | 0.001 | 0.001 | 0.0036 | 0.0003 | 0 | 0.0001 | 0 | 313 | 452 | 29
28820 | L450M | 1261 | 1030 | 812 | 566 | 0.069 | 1.515 | 0.21 | 0.011 | 0.0011 | 0.051 | 0.033 | 0.03 | 0.013 | 0.171 | 0.016 | 0.001 | 0.039 | 0.0553 | 0.0044 | 0.0017 | 0 | 0.0001 | 0 | 506 | 592 | 37
28600 | L450M | 1261 | 1030 | 811 | 565 | 0.07 | 1.529 | 0.187 | 0.009 | 0.0012 | 0.064 | 0.034 | 0.034 | 0.018 | 0.166 | 0.014 | 0.001 | 0.034 | 0.0505 | 0.0046 | 0.0014 | 0 | 0.0001 | 0 | 485 | 542 | 41
28600 | L450M | 1261 | 1030 | 811 | 565 | 0.07 | 1.529 | 0.187 | 0.009 | 0.0012 | 0.064 | 0.034 | 0.034 | 0.018 | 0.166 | 0.014 | 0.001 | 0.034 | 0.0505 | 0.0046 | 0.0014 | 0 | 0.0001 | 0 | 471 | 558 | 41
28600 | L450M | 1261 | 1030 | 811 | 565 | 0.07 | 1.529 | 0.187 | 0.009 | 0.0012 | 0.064 | 0.034 | 0.034 | 0.018 | 0.166 | 0.014 | 0.001 | 0.034 | 0.0505 | 0.0046 | 0.0014 | 0 | 0.0001 | 0 | 501 | 544 | 37
28860 | L450M | 1255 | 1030 | 816 | 563 | 0.071 | 1.522 | 0.19 | 0.013 | 0.0015 | 0.057 | 0.03 | 0.028 | 0.017 | 0.17 | 0.014 | 0.001 | 0.037 | 0.051 | 0.0047 | 0.0011 | 0 | 0.0001 | 0 | 480 | 585 | 38
28060 | Q235B | 1263 | 1060 | 881 | 610 | 0.1462 | 0.461 | 0.199 | 0.019 | 0.005 | 0.041 | 0.012 | 0.011 | 0.015 | 0.031 | 0.003 | 0.006 | 0.002 | 0.001 | 0.0047 | 0.0001 | 0 | 0.0003 | 0 | 350 | 467 | 33
34090 | B | 1260 | 1060 | 835 | 579 | 0.1495 | 0.791 | 0.213 | 0.017 | 0.009 | 0.034 | 0.004 | 0.004 | 0.013 | 0.022 | 0.002 | 0.006 | 0.002 | 0.001 | 0 | 0.0001 | 0 | 0.0005 | 0 | 323 | 473 | 24
34420 | B | 1266 | 1060 | 836 | 589 | 0.1495 | 0.791 | 0.213 | 0.017 | 0.009 | 0.034 | 0.004 | 0.004 | 0.013 | 0.022 | 0.002 | 0.006 | 0.002 | 0.001 | 0 | 0.0001 | 0 | 0.0005 | 0 | 321 | 471 | 31
34280 | B | 1254 | 1060 | 843 | 573 | 0.1495 | 0.791 | 0.213 | 0.017 | 0.009 | 0.034 | 0.004 | 0.004 | 0.013 | 0.022 | 0.002 | 0.006 | 0.002 | 0.001 | 0 | 0.0001 | 0 | 0.0005 | 0 | 321 | 474 | 29
34530 | B | 1260 | 1060 | 840 | 592 | 0.1495 | 0.791 | 0.213 | 0.017 | 0.009 | 0.034 | 0.004 | 0.004 | 0.013 | 0.022 | 0.002 | 0.006 | 0.002 | 0.001 | 0 | 0.0001 | 0 | 0.0005 | 0 | 313 | 464 | 28
34270 | B | 1266 | 1060 | 840 | 585 | 0.1495 | 0.791 | 0.213 | 0.017 | 0.009 | 0.034 | 0.004 | 0.004 | 0.013 | 0.022 | 0.002 | 0.006 | 0.002 | 0.001 | 0 | 0.0001 | 0 | 0.0005 | 0 | 319 | 471 | 31
34510 | B | 1254 | 1060 | 843 | 589 | 0.1495 | 0.791 | 0.213 | 0.017 | 0.009 | 0.034 | 0.004 | 0.004 | 0.013 | 0.022 | 0.002 | 0.006 | 0.002 | 0.001 | 0 | 0.0001 | 0 | 0.0005 | 0 | 318 | 470 | 26
34260 | B | 1260 | 1060 | 839 | 580 | 0.1495 | 0.791 | 0.213 | 0.017 | 0.009 | 0.034 | 0.004 | 0.004 | 0.013 | 0.022 | 0.002 | 0.006 | 0.002 | 0.001 | 0 | 0.0001 | 0 | 0.0005 | 0 | 356 | 487 | 27
34460 | B | 1266 | 1060 | 837 | 584 | 0.1495 | 0.791 | 0.213 | 0.017 | 0.009 | 0.034 | 0.004 | 0.004 | 0.013 | 0.022 | 0.002 | 0.006 | 0.002 | 0.001 | 0 | 0.0001 | 0 | 0.0005 | 0 | 326 | 473 | 23
34210 | B | 1254 | 1060 | 843 | 579 | 0.1401 | 0.782 | 0.216 | 0.02 | 0.016 | 0.04 | 0.027 | 0.026 | 0.017 | 0.029 | 0.003 | 0.007 | 0.003 | 0.001 | 0 | 0.0001 | 0 | 0.0005 | 0 | 320 | 467 | 25
34370 | B | 1265 | 1060 | 838 | 594 | 0.1401 | 0.782 | 0.216 | 0.02 | 0.016 | 0.04 | 0.027 | 0.026 | 0.017 | 0.029 | 0.003 | 0.007 | 0.003 | 0.001 | 0 | 0.0001 | 0 | 0.0005 | 0 | 341 | 466 | 31
34430 | B | 1271 | 1060 | 840 | 593 | 0.1401 | 0.782 | 0.216 | 0.02 | 0.016 | 0.04 | 0.027 | 0.026 | 0.017 | 0.029 | 0.003 | 0.007 | 0.003 | 0.001 | 0 | 0.0001 | 0 | 0.0005 | 0 | 328 | 466 | 32
34210 | B | 1259 | 1060 | 844 | 592 | 0.1401 | 0.782 | 0.216 | 0.02 | 0.016 | 0.04 | 0.027 | 0.026 | 0.017 | 0.029 | 0.003 | 0.007 | 0.003 | 0.001 | 0 | 0.0001 | 0 | 0.0005 | 0 | 323 | 467 | 32
34210 | B | 1265 | 1060 | 842 | 590 | 0.1401 | 0.782 | 0.216 | 0.02 | 0.016 | 0.04 | 0.027 | 0.026 | 0.017 | 0.029 | 0.003 | 0.007 | 0.003 | 0.001 | 0 | 0.0001 | 0 | 0.0005 | 0 | 350 | 472 | 33
34420 | B | 1271 | 1060 | 840 | 591 | 0.1401 | 0.782 | 0.216 | 0.02 | 0.016 | 0.04 | 0.027 | 0.026 | 0.017 | 0.029 | 0.003 | 0.007 | 0.003 | 0.001 | 0 | 0.0001 | 0 | 0.0005 | 0 | 334 | 472 | 30
34190 | B | 1259 | 1060 | 842 | 590 | 0.1401 | 0.782 | 0.216 | 0.02 | 0.016 | 0.04 | 0.027 | 0.026 | 0.017 | 0.029 | 0.003 | 0.007 | 0.003 | 0.001 | 0 | 0.0001 | 0 | 0.0005 | 0 | 342 | 469 | 33
34460 | B | 1265 | 1060 | 840 | 592 | 0.1401 | 0.782 | 0.216 | 0.02 | 0.016 | 0.04 | 0.027 | 0.026 | 0.017 | 0.029 | 0.003 | 0.007 | 0.003 | 0.001 | 0 | 0.0001 | 0 | 0.0005 | 0 | 328 | 465 | 29
34430 | B | 1271 | 1060 | 839 | 593 | 0.134 | 0.731 | 0.187 | 0.016 | 0.014 | 0.06 | 0.019 | 0.018 | 0.018 | 0.032 | 0.001 | 0.004 | 0.001 | 0.001 | 0 | 0.0003 | 0 | 0.0001 | 0 | 345 | 469 | 33
34250 | B | 1259 | 1060 | 843 | 594 | 0.134 | 0.731 | 0.187 | 0.016 | 0.014 | 0.06 | 0.019 | 0.018 | 0.018 | 0.032 | 0.001 | 0.004 | 0.001 | 0.001 | 0 | 0.0003 | 0 | 0.0001 | 0 | 333 | 466 | 31
34476 | B | 1265 | 1060 | 0 | 0 | 0.134 | 0.731 | 0.187 | 0.016 | 0.014 | 0.06 | 0.019 | 0.018 | 0.018 | 0.032 | 0.001 | 0.004 | 0.001 | 0.001 | 0 | 0.0003 | 0 | 0.0001 | 0 | 347 | 483 | 29
34390 | B | 1271 | 1060 | 839 | 595 | 0.134 | 0.731 | 0.187 | 0.016 | 0.014 | 0.06 | 0.019 | 0.018 | 0.018 | 0.032 | 0.001 | 0.004 | 0.001 | 0.001 | 0 | 0.0003 | 0 | 0.0001 | 0 | 329 | 466 | 35
34210 | B | 1259 | 1060 | 840 | 593 | 0.134 | 0.731 | 0.187 | 0.016 | 0.014 | 0.06 | 0.019 | 0.018 | 0.018 | 0.032 | 0.001 | 0.004 | 0.001 | 0.001 | 0 | 0.0003 | 0 | 0.0001 | 0 | 338 | 467 | 31
30290 | B | 1271 | 1070 | 877 | 0 | 0.1463 | 0.762 | 0.168 | 0.013 | 0.016 | 0.038 | 0.008 | 0.005 | 0.02 | 0.025 | 0.002 | 0.007 | 0.002 | 0.001 | 0 | 0.0001 | 0 | 0.0005 | 0 | 324 | 467 | 34
30248 | B | 1277 | 1070 | 0 | 0 | 0.1463 | 0.762 | 0.168 | 0.013 | 0.016 | 0.038 | 0.008 | 0.005 | 0.02 | 0.025 | 0.002 | 0.007 | 0.002 | 0.001 | 0 | 0.0001 | 0 | 0.0005 | 0 | 338 | 468 | 32
30040 | B | 1265 | 1070 | 874 | 614 | 0.1463 | 0.762 | 0.168 | 0.013 | 0.016 | 0.038 | 0.008 | 0.005 | 0.02 | 0.025 | 0.002 | 0.007 | 0.002 | 0.001 | 0 | 0.0001 | 0 | 0.0005 | 0 | 339 | 477 | 29
30230 | B | 1271 | 1070 | 872 | 589 | 0.1463 | 0.762 | 0.168 | 0.013 | 0.016 | 0.038 | 0.008 | 0.005 | 0.02 | 0.025 | 0.002 | 0.007 | 0.002 | 0.001 | 0 | 0.0001 | 0 | 0.0005 | 0 | 335 | 481 | 27
30140 | B | 1277 | 1070 | 871 | 615 | 0.152 | 0.752 | 0.192 | 0.017 | 0.005 | 0.041 | 0.002 | 0.002 | 0.014 | 0.034 | 0.001 | 0.003 | 0.001 | 0.001 | 0 | 0.0006 | 0 | 0.0001 | 0 | 358 | 487 | 30
30180 | B | 1265 | 1070 | 875 | 588 | 0.152 | 0.752 | 0.192 | 0.017 | 0.005 | 0.041 | 0.002 | 0.002 | 0.014 | 0.034 | 0.001 | 0.003 | 0.001 | 0.001 | 0 | 0.0006 | 0 | 0.0001 | 0 | 362 | 483 | 31
30380 | B | 1271 | 1070 | 873 | 614 | 0.152 | 0.752 | 0.192 | 0.017 | 0.005 | 0.041 | 0.002 | 0.002 | 0.014 | 0.034 | 0.001 | 0.003 | 0.001 | 0.001 | 0 | 0.0006 | 0 | 0.0001 | 0 | 348 | 489 | 31
30110 | B | 1276 | 1070 | 872 | 616 | 0.152 | 0.752 | 0.192 | 0.017 | 0.005 | 0.041 | 0.002 | 0.002 | 0.014 | 0.034 | 0.001 | 0.003 | 0.001 | 0.001 | 0 | 0.0006 | 0 | 0.0001 | 0 | 349 | 481 | 30
30420 | B | 1264 | 1070 | 875 | 615 | 0.152 | 0.752 | 0.192 | 0.017 | 0.005 | 0.041 | 0.002 | 0.002 | 0.014 | 0.034 | 0.001 | 0.003 | 0.001 | 0.001 | 0 | 0.0006 | 0 | 0.0001 | 0 | 351 | 488 | 29
30090 | B | 1270 | 1070 | 873 | 615 | 0.152 | 0.752 | 0.192 | 0.017 | 0.005 | 0.041 | 0.002 | 0.002 | 0.014 | 0.034 | 0.001 | 0.003 | 0.001 | 0.001 | 0 | 0.0006 | 0 | 0.0001 | 0 | 354 | 489 | 29
30330 | B | 1276 | 1070 | 875 | 504 | 0.152 | 0.752 | 0.192 | 0.017 | 0.005 | 0.041 | 0.002 | 0.002 | 0.014 | 0.034 | 0.001 | 0.003 | 0.001 | 0.001 | 0 | 0.0006 | 0 | 0.0001 | 0 | 318 | 465 | 30
30090 | B | 1264 | 1070 | 873 | 613 | 0.1393 | 0.787 | 0.182 | 0.012 | 0.008 | 0.047 | 0.009 | 0.009 | 0.022 | 0.03 | 0.003 | 0.007 | 0.002 | 0.001 | 0 | 0.0001 | 0 | 0.0005 | 0 | 314 | 455 | 30
30150 | B | 1270 | 1070 | 873 | 618 | 0.1393 | 0.787 | 0.182 | 0.012 | 0.008 | 0.047 | 0.009 | 0.009 | 0.022 | 0.03 | 0.003 | 0.007 | 0.002 | 0.001 | 0 | 0.0001 | 0 | 0.0005 | 0 | 346 | 477 | 25
30190 | B | 1276 | 1070 | 871 | 614 | 0.1393 | 0.787 | 0.182 | 0.012 | 0.008 | 0.047 | 0.009 | 0.009 | 0.022 | 0.03 | 0.003 | 0.007 | 0.002 | 0.001 | 0 | 0.0001 | 0 | 0.0005 | 0 | 321 | 461 | 30
30430 | B | 1264 | 1070 | 875 | 613 | 0.1393 | 0.787 | 0.182 | 0.012 | 0.008 | 0.047 | 0.009 | 0.009 | 0.022 | 0.03 | 0.003 | 0.007 | 0.002 | 0.001 | 0 | 0.0001 | 0 | 0.0005 | 0 | 329 | 463 | 28
34320 | B | 1271 | 1070 | 872 | 614 | 0.1341 | 0.755 | 0.218 | 0.016 | 0.007 | 0.047 | 0.014 | 0.013 | 0.02 | 0.026 | 0.003 | 0.008 | 0.002 | 0.001 | 0 | 0.0001 | 0 | 0.0005 | 0 | 343 | 486 | 31
34550 | B | 1277 | 1070 | 871 | 613 | 0.1341 | 0.755 | 0.218 | 0.016 | 0.007 | 0.047 | 0.014 | 0.013 | 0.02 | 0.026 | 0.003 | 0.008 | 0.002 | 0.001 | 0 | 0.0001 | 0 | 0.0005 | 0 | 342 | 471 | 33
34310 | B | 1265 | 1070 | 875 | 614 | 0.1341 | 0.755 | 0.218 | 0.016 | 0.007 | 0.047 | 0.014 | 0.013 | 0.02 | 0.026 | 0.003 | 0.008 | 0.002 | 0.001 | 0 | 0.0001 | 0 | 0.0005 | 0 | 344 | 476 | 31
34590 | B | 1271 | 1070 | 876 | 615 | 0.1341 | 0.755 | 0.218 | 0.016 | 0.007 | 0.047 | 0.014 | 0.013 | 0.02 | 0.026 | 0.003 | 0.008 | 0.002 | 0.001 | 0 | 0.0001 | 0 | 0.0005 | 0 | 335 | 470 | 32
34290 | B | 1277 | 1070 | 868 | 614 | 0.1341 | 0.755 | 0.218 | 0.016 | 0.007 | 0.047 | 0.014 | 0.013 | 0.02 | 0.026 | 0.003 | 0.008 | 0.002 | 0.001 | 0 | 0.0001 | 0 | 0.0005 | 0 | 338 | 466 | 29
34580 | B | 1265 | 1070 | 874 | 614 | 0.1341 | 0.755 | 0.218 | 0.016 | 0.007 | 0.047 | 0.014 | 0.013 | 0.02 | 0.026 | 0.003 | 0.008 | 0.002 | 0.001 | 0 | 0.0001 | 0 | 0.0005 | 0 | 334 | 468 | 29
34300 | B | 1271 | 1070 | 871 | 616 | 0.1341 | 0.755 | 0.218 | 0.016 | 0.007 | 0.047 | 0.014 | 0.013 | 0.02 | 0.026 | 0.003 | 0.008 | 0.002 | 0.001 | 0 | 0.0001 | 0 | 0.0005 | 0 | 342 | 472 | 30
34370 | B | 1277 | 1070 | 869 | 614 | 0.134 | 0.731 | 0.187 | 0.016 | 0.014 | 0.06 | 0.019 | 0.018 | 0.018 | 0.032 | 0.001 | 0.004 | 0.001 | 0.001 | 0 | 0.0003 | 0 | 0.0001 | 0 | 358 | 475 | 28
34530 | B | 1265 | 1070 | 873 | 615 | 0.1341 | 0.755 | 0.218 | 0.016 | 0.007 | 0.047 | 0.014 | 0.013 | 0.02 | 0.026 | 0.003 | 0.008 | 0.002 | 0.001 | 0 | 0.0001 | 0 | 0.0005 | 0 | 342 | 474 | 31
34690 | B | 1271 | 1070 | 870 | 614 | 0.1393 | 0.787 | 0.182 | 0.012 | 0.008 | 0.047 | 0.009 | 0.009 | 0.022 | 0.03 | 0.003 | 0.007 | 0.002 | 0.001 | 0 | 0.0001 | 0 | 0.0005 | 0 | 344 | 476 | 28
34730 | B | 1277 | 1070 | 870 | 615 | 0.1393 | 0.787 | 0.182 | 0.012 | 0.008 | 0.047 | 0.009 | 0.009 | 0.022 | 0.03 | 0.003 | 0.007 | 0.002 | 0.001 | 0 | 0.0001 | 0 | 0.0005 | 0 | 340 | 472 | 29
34410 | B | 1265 | 1070 | 871 | 614 | 0.152 | 0.752 | 0.192 | 0.017 | 0.005 | 0.041 | 0.002 | 0.002 | 0.014 | 0.034 | 0.001 | 0.003 | 0.001 | 0.001 | 0 | 0.0006 | 0 | 0.0001 | 0 | 342 | 485 | 27
34240 | B | 1271 | 1070 | 871 | 614 | 0.1463 | 0.762 | 0.168 | 0.013 | 0.016 | 0.038 | 0.008 | 0.005 | 0.02 | 0.025 | 0.002 | 0.007 | 0.002 | 0.001 | 0 | 0.0001 | 0 | 0.0005 | 0 | 341 | 477 | 32
34600 | B | 1277 | 1070 | 869 | 615 | 0.152 | 0.752 | 0.192 | 0.017 | 0.005 | 0.041 | 0.002 | 0.002 | 0.014 | 0.034 | 0.001 | 0.003 | 0.001 | 0.001 | 0 | 0.0006 | 0 | 0.0001 | 0 | 350 | 489 | 28
34490 | B | 1265 | 1070 | 878 | 615 | 0.1463 | 0.762 | 0.168 | 0.013 | 0.016 | 0.038 | 0.008 | 0.005 | 0.02 | 0.025 | 0.002 | 0.007 | 0.002 | 0.001 | 0 | 0.0001 | 0 | 0.0005 | 0 | 344 | 482 | 31
34630 | B | 1271 | 1070 | 875 | 615 | 0.152 | 0.752 | 0.192 | 0.017 | 0.005 | 0.041 | 0.002 | 0.002 | 0.014 | 0.034 | 0.001 | 0.003 | 0.001 | 0.001 | 0 | 0.0006 | 0 | 0.0001 | 0 | 352 | 492 | 28
28740 | Q235B | 1258 | 1050 | 862 | 636 | 0.1436 | 0.486 | 0.197 | 0.023 | 0.017 | 0.043 | 0.002 | 0.002 | 0.016 | 0.029 | 0.002 | 0.006 | 0.003 | 0.001 | 0.004 | 0.0001 | 0 | 0.0002 | 0 | 330 | 465 | 32
35000 | Q235B | 1257 | 1050 | 859 | 617 | 0.168 | 0.52 | 0.2 | 0.01 | 0.015 | 0.038 | 0.022 | 0.019 | 0.013 | 0.024 | 0.001 | 0.004 | 0.001 | 0.001 | 0.005 | 0.0006 | 0 | 0.0001 | 0 | 292 | 437 | 32
24760 | Q235B | 1252 | 1050 | 867 | 636 | 0.14 | 0.479 | 0.209 | 0.014 | 0.015 | 0.045 | 0.004 | 0.003 | 0.014 | 0.025 | 0.001 | 0.006 | 0.001 | 0.001 | 0.0044 | 0.0005 | 0 | 0.0001 | 0 | 306 | 454 | 33
24640 | Q235B | 1264 | 1050 | 865 | 636 | 0.14 | 0.479 | 0.209 | 0.014 | 0.015 | 0.045 | 0.004 | 0.003 | 0.014 | 0.025 | 0.001 | 0.006 | 0.001 | 0.001 | 0.0044 | 0.0005 | 0 | 0.0001 | 0 | 307 | 443 | 34
29050 | Q235B | 1259 | 1050 | 865 | 635 | 0.1436 | 0.486 | 0.197 | 0.023 | 0.017 | 0.043 | 0.002 | 0.002 | 0.016 | 0.029 | 0.002 | 0.006 | 0.003 | 0.001 | 0.004 | 0.0001 | 0 | 0.0002 | 0 | 302 | 451 | 33
28750 | Q235B | 1272 | 1060 | 883 | 610 | 0.1436 | 0.486 | 0.197 | 0.023 | 0.017 | 0.043 | 0.002 | 0.002 | 0.016 | 0.029 | 0.002 | 0.006 | 0.003 | 0.001 | 0.004 | 0.0001 | 0 | 0.0002 | 0 | 298 | 434 | 32
29060 | Q235B | 1260 | 1060 | 885 | 605 | 0.1436 | 0.486 | 0.197 | 0.023 | 0.017 | 0.043 | 0.002 | 0.002 | 0.016 | 0.029 | 0.002 | 0.006 | 0.003 | 0.001 | 0.004 | 0.0001 | 0 | 0.0002 | 0 | 308 | 452 | 26
34720 | Q235B | 1275 | 1060 | 884 | 634 | 0.168 | 0.52 | 0.2 | 0.01 | 0.015 | 0.038 | 0.022 | 0.019 | 0.013 | 0.024 | 0.001 | 0.004 | 0.001 | 0.001 | 0.005 | 0.0006 | 0 | 0.0001 | 0 | 312 | 455 | 29
34650 | Q235B | 1275 | 1060 | 882 | 634 | 0.1548 | 0.45 | 0.185 | 0.016 | 0.013 | 0.043 | 0.001 | 0.001 | 0.017 | 0.021 | 0.002 | 0.006 | 0.002 | 0.001 | 0.0021 | 0.0001 | 0 | 0.0002 | 0 | 319 | 457 | 30
35127 | Q235B | 1264 | 1060 | 0 | 0 | 0.1548 | 0.45 | 0.185 | 0.016 | 0.013 | 0.043 | 0.001 | 0.001 | 0.017 | 0.021 | 0.002 | 0.006 | 0.002 | 0.001 | 0.0021 | 0.0001 | 0 | 0.0002 | 0 | 299 | 438 | 31
27320 | Q235B | 1269 | 1060 | 884 | 634 | 0.14 | 0.479 | 0.209 | 0.014 | 0.015 | 0.045 | 0.004 | 0.003 | 0.014 | 0.025 | 0.001 | 0.006 | 0.001 | 0.001 | 0.0044 | 0.0005 | 0 | 0.0001 | 0 | 305 | 441 | 32
29200 | Q235B | 1277 | 1060 | 885 | 635 | 0.1436 | 0.486 | 0.197 | 0.023 | 0.017 | 0.043 | 0.002 | 0.002 | 0.016 | 0.029 | 0.002 | 0.006 | 0.003 | 0.001 | 0.004 | 0.0001 | 0 | 0.0002 | 0 | 322 | 454 | 28
29130 | Q235B | 1271 | 1060 | 887 | 632 | 0.1436 | 0.486 | 0.197 | 0.023 | 0.017 | 0.043 | 0.002 | 0.002 | 0.016 | 0.029 | 0.002 | 0.006 | 0.003 | 0.001 | 0.004 | 0.0001 | 0 | 0.0002 | 0 | 330 | 458 | 39
28840 | Q235B | 1277 | 1060 | 885 | 632 | 0.1488 | 0.495 | 0.203 | 0.019 | 0.015 | 0.034 | 0.002 | 0.002 | 0.015 | 0.025 | 0.002 | 0.005 | 0.003 | 0.001 | 0.0043 | 0.0001 | 0 | 0.0003 | 0 | 332 | 448 | 34
29150 | Q235B | 1266 | 1060 | 887 | 633 | 0.1515 | 0.447 | 0.199 | 0.021 | 0.017 | 0.046 | 0.003 | 0.002 | 0.014 | 0.023 | 0.002 | 0.006 | 0.002 | 0.001 | 0.0027 | 0.0001 | 0 | 0.0002 | 0 | 329 | 458 | 30
29140 | Q235B | 1272 | 1060 | 887 | 634 | 0.1488 | 0.495 | 0.203 | 0.019 | 0.015 | 0.034 | 0.002 | 0.002 | 0.015 | 0.025 | 0.002 | 0.005 | 0.003 | 0.001 | 0.0043 | 0.0001 | 0 | 0.0003 | 0 | 334 | 466 | 36
28760 | Q235B | 1287 | 1080 | 898 | 634 | 0.1515 | 0.447 | 0.199 | 0.021 | 0.017 | 0.046 | 0.003 | 0.002 | 0.014 | 0.023 | 0.002 | 0.006 | 0.002 | 0.001 | 0.0027 | 0.0001 | 0 | 0.0002 | 0 | 327 | 466 | 29
28920 | Q235B | 1275 | 1080 | 898 | 633 | 0.1488 | 0.495 | 0.203 | 0.019 | 0.015 | 0.034 | 0.002 | 0.002 | 0.015 | 0.025 | 0.002 | 0.005 | 0.003 | 0.001 | 0.0043 | 0.0001 | 0 | 0.0003 | 0 | 324 | 463 | 25
29120 | Q235B | 1275 | 1080 | 898 | 634 | 0.1472 | 0.488 | 0.2 | 0.018 | 0.019 | 0.04 | 0.001 | 0.001 | 0.019 | 0.029 | 0.002 | 0.006 | 0.002 | 0.001 | 0.0045 | 0.0001 | 0 | 0.0003 | 0 | 334 | 472 | 29
29090 | Q235B | 1287 | 1080 | 897 | 634 | 0.1462 | 0.455 | 0.228 | 0.011 | 0.012 | 0.033 | 0.002 | 0.001 | 0.013 | 0.019 | 0.002 | 0.006 | 0.002 | 0.001 | 0.0042 | 0.0001 | 0 | 0.0002 | 0 | 316 | 463 | 27
28870 | Q235B | 1275 | 1080 | 898 | 634 | 0.1422 | 0.47 | 0.221 | 0.019 | 0.011 | 0.041 | 0.011 | 0.01 | 0.017 | 0.021 | 0.003 | 0.006 | 0.002 | 0.001 | 0.0029 | 0.0001 | 0 | 0.0003 | 0 | 345 | 473 | 30
27990 | Q345B | 1265 | 1060 | 855 | 575 | 0.166 | 1.496 | 0.293 | 0.02 | 0.012 | 0.044 | 0.029 | 0.028 | 0.013 | 0.027 | 0.002 | 0.001 | 0.001 | 0.0011 | 0.0035 | 0.0005 | 0 | 0.0002 | 0 | 436 | 556 | 27
27940 | Q345B | 1259 | 1060 | 856 | 573 | 0.161 | 1.428 | 0.276 | 0.012 | 0.012 | 0.04 | 0.017 | 0.015 | 0.017 | 0.022 | 0.003 | 0.006 | 0.004 | 0.0016 | 0.0018 | 0.0001 | 0 | 0.0002 | 0 | 439 | 562 | 25
28040 | Q345B | 1265 | 1060 | 855 | 574 | 0.155 | 1.47 | 0.265 | 0.02 | 0.014 | 0.041 | 0.009 | 0.007 | 0.012 | 0.026 | 0.001 | 0.001 | 0.001 | 0.0012 | 0.0035 | 0.0005 | 0 | 0.0002 | 0 | 424 | 551 | 29
28010 | Q345B | 1271 | 1060 | 852 | 574 | 0.155 | 1.47 | 0.265 | 0.02 | 0.014 | 0.041 | 0.009 | 0.007 | 0.012 | 0.026 | 0.001 | 0.001 | 0.001 | 0.0012 | 0.0035 | 0.0005 | 0 | 0.0002 | 0 | 431 | 556 | 30
26520 | Q345B | 1248 | 1040 | 854 | 576 | 0.155 | 1.47 | 0.265 | 0.02 | 0.014 | 0.041 | 0.009 | 0.007 | 0.012 | 0.026 | 0.001 | 0.001 | 0.001 | 0.0012 | 0.0035 | 0.0005 | 0 | 0.0002 | 0 | 398 | 533 | 30
27950 | Q345B | 1271 | 1060 | 853 | 573 | 0.163 | 1.483 | 0.286 | 0.018 | 0.014 | 0.045 | 0.012 | 0.01 | 0.013 | 0.025 | 0.001 | 0.001 | 0.001 | 0.0013 | 0.0029 | 0.0011 | 0 | 0.0001 | 0 | 449 | 566 | 29
28020 | Q345B | 1259 | 1060 | 854 | 574 | 0.166 | 1.496 | 0.293 | 0.02 | 0.012 | 0.044 | 0.029 | 0.028 | 0.013 | 0.027 | 0.002 | 0.001 | 0.001 | 0.0011 | 0.0035 | 0.0005 | 0 | 0.0002 | 0 | 466 | 583 | 29
27970 | Q345B | 1271 | 1060 | 851 | 574 | 0.161 | 1.428 | 0.276 | 0.012 | 0.012 | 0.04 | 0.017 | 0.015 | 0.017 | 0.022 | 0.003 | 0.006 | 0.004 | 0.0016 | 0.0018 | 0.0001 | 0 | 0.0002 | 0 | 481 | 600 | 24
27990 | Q345B | 1259 | 1060 | 855 | 575 | 0.162 | 1.388 | 0.265 | 0.015 | 0.013 | 0.045 | 0.011 | 0.009 | 0.014 | 0.024 | 0.001 | 0.001 | 0.001 | 0.0011 | 0.0026 | 0.0001 | 0 | 0.0001 | 0 | 411 | 542 | 32
27980 | Q345B | 1271 | 1060 | 853 | 575 | 0.163 | 1.483 | 0.286 | 0.018 | 0.014 | 0.045 | 0.012 | 0.01 | 0.013 | 0.025 | 0.001 | 0.001 | 0.001 | 0.0013 | 0.0029 | 0.0011 | 0 | 0.0001 | 0 | 447 | 563 | 22
27940 | Q345B | 1265 | 1060 | 0 | 0 | 0.154 | 1.48 | 0.3 | 0.016 | 0.014 | 0.043 | 0.045 | 0.044 | 0.012 | 0.024 | 0.002 | 0.001 | 0.001 | 0.0013 | 0.0049 | 0.0003 | 0 | 0.0002 | 0 | 441 | 564 | 23
27870 | Q345B | 1271 | 1060 | 853 | 573 | 0.161 | 1.428 | 0.276 | 0.012 | 0.012 | 0.04 | 0.017 | 0.015 | 0.017 | 0.022 | 0.003 | 0.006 | 0.004 | 0.0016 | 0.0018 | 0.0001 | 0 | 0.0002 | 0 | 458 | 578 | 29
28000 | Q345B | 1259 | 1060 | 855 | 575 | 0.162 | 1.388 | 0.265 | 0.015 | 0.013 | 0.045 | 0.011 | 0.009 | 0.014 | 0.024 | 0.001 | 0.001 | 0.001 | 0.0011 | 0.0026 | 0.0001 | 0 | 0.0001 | 0 | 401 | 522 | 30
27990 | Q345B | 1259 | 1060 | 854 | 575 | 0.166 | 1.496 | 0.293 | 0.02 | 0.012 | 0.044 | 0.029 | 0.028 | 0.013 | 0.027 | 0.002 | 0.001 | 0.001 | 0.0011 | 0.0035 | 0.0005 | 0 | 0.0002 | 0 | 449 | 554 | 29
28020 | Q345B | 1268 | 1060 | 851 | 576 | 0.166 | 1.496 | 0.293 | 0.02 | 0.012 | 0.044 | 0.029 | 0.028 | 0.013 | 0.027 | 0.002 | 0.001 | 0.001 | 0.0011 | 0.0035 | 0.0005 | 0 | 0.0002 | 0 | 446 | 567 | 25
27950 | Q345B | 1256 | 1060 | 852 | 574 | 0.161 | 1.428 | 0.276 | 0.012 | 0.012 | 0.04 | 0.017 | 0.015 | 0.017 | 0.022 | 0.003 | 0.006 | 0.004 | 0.0016 | 0.0018 | 0.0001 | 0 | 0.0002 | 0 | 467 | 592 | 23
27980 | Q345B | 1262 | 1060 | 851 | 577 | 0.162 | 1.388 | 0.265 | 0.015 | 0.013 | 0.045 | 0.011 | 0.009 | 0.014 | 0.024 | 0.001 | 0.001 | 0.001 | 0.0011 | 0.0026 | 0.0001 | 0 | 0.0001 | 0 | 411 | 540 | 27
27980 | Q345B | 1268 | 1060 | 851 | 576 | 0.155 | 1.47 | 0.265 | 0.02 | 0.014 | 0.041 | 0.009 | 0.007 | 0.012 | 0.026 | 0.001 | 0.001 | 0.001 | 0.0012 | 0.0035 | 0.0005 | 0 | 0.0002 | 0 | 449 | 559 | 28
27950 | Q345B | 1256 | 1060 | 0 | 0 | 0.163 | 1.483 | 0.286 | 0.018 | 0.014 | 0.045 | 0.012 | 0.01 | 0.013 | 0.025 | 0.001 | 0.001 | 0.001 | 0.0013 | 0.0029 | 0.0011 | 0 | 0.0001 | 0 | 446 | 576 | 33
27980 | Q345B | 1262 | 1060 | 851 | 576 | 0.166 | 1.496 | 0.293 | 0.02 | 0.012 | 0.044 | 0.029 | 0.028 | 0.013 | 0.027 | 0.002 | 0.001 | 0.001 | 0.0011 | 0.0035 | 0.0005 | 0 | 0.0002 | 0 | 452 | 572 | 25
27890 | Q345B | 1268 | 1060 | 851 | 577 | 0.156 | 1.505 | 0.321 | 0.016 | 0.019 | 0.033 | 0.034 | 0.033 | 0.01 | 0.019 | 0.003 | 0.001 | 0.001 | 0.0011 | 0.0046 | 0.0004 | 0 | 0.0002 | 0 | 409 | 544 | 25
28010 | Q345B | 1256 | 1060 | 854 | 574 | 0.161 | 1.428 | 0.276 | 0.012 | 0.012 | 0.04 | 0.017 | 0.015 | 0.017 | 0.022 | 0.003 | 0.006 | 0.004 | 0.0016 | 0.0018 | 0.0001 | 0 | 0.0002 | 0 | 451 | 581 | 25
27900 | Q345B | 1268 | 1060 | 851 | 575 | 0.163 | 1.483 | 0.286 | 0.018 | 0.014 | 0.045 | 0.012 | 0.01 | 0.013 | 0.025 | 0.001 | 0.001 | 0.001 | 0.0013 | 0.0029 | 0.0011 | 0 | 0.0001 | 0 | 450 | 576 | 25
27850 | Q345B | 1262 | 1060 | 850 | 576 | 0.156 | 1.505 | 0.321 | 0.016 | 0.019 | 0.033 | 0.034 | 0.033 | 0.01 | 0.019 | 0.003 | 0.001 | 0.001 | 0.0011 | 0.0046 | 0.0004 | 0 | 0.0002 | 0 | 447 | 570 | 24
28010 | Q345B | 1256 | 1060 | 854 | 577 | 0.162 | 1.388 | 0.265 | 0.015 | 0.013 | 0.045 | 0.011 | 0.009 | 0.014 | 0.024 | 0.001 | 0.001 | 0.001 | 0.0011 | 0.0026 | 0.0001 | 0 | 0.0001 | 0 | 407 | 539 | 27
27940 | Q345B | 1262 | 1060 | 852 | 576 | 0.163 | 1.483 | 0.286 | 0.018 | 0.014 | 0.045 | 0.012 | 0.01 | 0.013 | 0.025 | 0.001 | 0.001 | 0.001 | 0.0013 | 0.0029 | 0.0011 | 0 | 0.0001 | 0 | 445 | 569 | 25
28040 | Q345B | 1253 | 1040 | 843 | 565 | 0.155 | 1.461 | 0.278 | 0.02 | 0.018 | 0.041 | 0.007 | 0.005 | 0.013 | 0.026 | 0.001 | 0.001 | 0.001 | 0.001 | 0.0037 | 0.0004 | 0 | 0.0002 | 0 | 412 | 557 | 23
28140 | Q345B | 1241 | 1040 | 849 | 555 | 0.155 | 1.461 | 0.278 | 0.02 | 0.018 | 0.041 | 0.007 | 0.005 | 0.013 | 0.026 | 0.001 | 0.001 | 0.001 | 0.001 | 0.0037 | 0.0004 | 0 | 0.0002 | 0 | 442 | 601 | 20
28060 | Q345B | 1253 | 1040 | 844 | 558 | 0.164 | 1.422 | 0.256 | 0.03 | 0.017 | 0.039 | 0.004 | 0.002 | 0.013 | 0.028 | 0.001 | 0.001 | 0.001 | 0.001 | 0.0038 | 0.0002 | 0 | 0.0001 | 0 | 397 | 547 | 24
26860 | Q345B | 1253 | 1040 | 847 | 556 | 0.155 | 1.461 | 0.278 | 0.02 | 0.018 | 0.041 | 0.007 | 0.005 | 0.013 | 0.026 | 0.001 | 0.001 | 0.001 | 0.001 | 0.0037 | 0.0004 | 0 | 0.0002 | 0 | 403 | 536 | 29
26860 | Q345B | 1253 | 1040 | 847 | 556 | 0.155 | 1.461 | 0.278 | 0.02 | 0.018 | 0.041 | 0.007 | 0.005 | 0.013 | 0.026 | 0.001 | 0.001 | 0.001 | 0.001 | 0.0037 | 0.0004 | 0 | 0.0002 | 0 | 538 | 673 | 14
26860 | Q345B | 1253 | 1040 | 847 | 556 | 0.155 | 1.461 | 0.278 | 0.02 | 0.018 | 0.041 | 0.007 | 0.005 | 0.013 | 0.026 | 0.001 | 0.001 | 0.001 | 0.001 | 0.0037 | 0.0004 | 0 | 0.0002 | 0 | 408 | 553 | 27
28000 | Q345B | 1241 | 1040 | 846 | 550 | 0.164 | 1.422 | 0.256 | 0.03 | 0.017 | 0.039 | 0.004 | 0.002 | 0.013 | 0.028 | 0.001 | 0.001 | 0.001 | 0.001 | 0.0038 | 0.0002 | 0 | 0.0001 | 0 | 397 | 558 | 22
27310 | Q345B | 1247 | 1040 | 848 | 554 | 0.155 | 1.461 | 0.278 | 0.02 | 0.018 | 0.041 | 0.007 | 0.005 | 0.013 | 0.026 | 0.001 | 0.001 | 0.001 | 0.001 | 0.0037 | 0.0004 | 0 | 0.0002 | 0 | 376 | 548 | 22
27310 | Q345B | 1247 | 1040 | 848 | 554 | 0.155 | 1.461 | 0.278 | 0.02 | 0.018 | 0.041 | 0.007 | 0.005 | 0.013 | 0.026 | 0.001 | 0.001 | 0.001 | 0.001 | 0.0037 | 0.0004 | 0 | 0.0002 | 0 | 403 | 564 | 19
27310 | Q345B | 1247 | 1040 | 848 | 554 | 0.155 | 1.461 | 0.278 | 0.02 | 0.018 | 0.041 | 0.007 | 0.005 | 0.013 | 0.026 | 0.001 | 0.001 | 0.001 | 0.001 | 0.0037 | 0.0004 | 0 | 0.0002 | 0 | 417 | 564 | 18
27670 | Q345B | 1253 | 1040 | 844 | 552 | 0.155 | 1.461 | 0.278 | 0.02 | 0.018 | 0.041 | 0.007 | 0.005 | 0.013 | 0.026 | 0.001 | 0.001 | 0.001 | 0.001 | 0.0037 | 0.0004 | 0 | 0.0002 | 0 | 411 | 558 | 21
28010 | Q345B | 1241 | 1040 | 845 | 550 | 0.164 | 1.422 | 0.256 | 0.03 | 0.017 | 0.039 | 0.004 | 0.002 | 0.013 | 0.028 | 0.001 | 0.001 | 0.001 | 0.001 | 0.0038 | 0.0002 | 0 | 0.0001 | 0 | 394 | 551 | 29
28060 | Q345B | 1247 | 1040 | 837 | 548 | 0.155 | 1.461 | 0.278 | 0.02 | 0.018 | 0.041 | 0.007 | 0.005 | 0.013 | 0.026 | 0.001 | 0.001 | 0.001 | 0.001 | 0.0037 | 0.0004 | 0 | 0.0002 | 0 | 394 | 554 | 24
28090 | Q345B | 1241 | 1040 | 852 | 549 | 0.163 | 1.479 | 0.25 | 0.024 | 0.014 | 0.041 | 0.006 | 0.004 | 0.014 | 0.025 | 0.001 | 0.001 | 0.001 | 0.001 | 0.004 | 0.0004 | 0 | 0.0003 | 0 | 421 | 561 | 22
27980 | Q345B | 1247 | 1040 | 848 | 554 | 0.155 | 1.452 | 0.278 | 0.016 | 0.02 | 0.043 | 0.042 | 0.041 | 0.014 | 0.026 | 0.002 | 0.001 | 0.001 | 0.001 | 0.0049 | 0.0006 | 0 | 0.0001 | 0 | 419 | 545 | 23
28090 | Q345B | 1253 | 1040 | 848 | 549 | 0.163 | 1.479 | 0.25 | 0.024 | 0.014 | 0.041 | 0.006 | 0.004 | 0.014 | 0.025 | 0.001 | 0.001 | 0.001 | 0.001 | 0.004 | 0.0004 | 0 | 0.0003 | 0 | 409 | 558 | 24
28040 | Q345B | 1241 | 1040 | 848 | 553 | 0.155 | 1.452 | 0.278 | 0.016 | 0.02 | 0.043 | 0.042 | 0.041 | 0.014 | 0.026 | 0.002 | 0.001 | 0.001 | 0.001 | 0.0049 | 0.0006 | 0 | 0.0001 | 0 | 428 | 561 | 24
28040 | Q345B | 1247 | 1040 | 846 | 554 | 0.163 | 1.479 | 0.25 | 0.024 | 0.014 | 0.041 | 0.006 | 0.004 | 0.014 | 0.025 | 0.001 | 0.001 | 0.001 | 0.001 | 0.004 | 0.0004 | 0 | 0.0003 | 0 | 423 | 573 | 22
28080 | Q345B | 1253 | 1040 | 846 | 553 | 0.155 | 1.452 | 0.278 | 0.016 | 0.02 | 0.043 | 0.042 | 0.041 | 0.014 | 0.026 | 0.002 | 0.001 | 0.001 | 0.001 | 0.0049 | 0.0006 | 0 | 0.0001 | 0 | 431 | 561 | 23
28110 | Q345B | 1247 | 1040 | 845 | 554 | 0.155 | 1.452 | 0.278 | 0.016 | 0.02 | 0.043 | 0.042 | 0.041 | 0.014 | 0.026 | 0.002 | 0.001 | 0.001 | 0.001 | 0.0049 | 0.0006 | 0 | 0.0001 | 0 | 435 | 571 | 20
28080 | Q345B | 1247 | 1040 | 846 | 555 | 0.163 | 1.479 | 0.25 | 0.024 | 0.014 | 0.041 | 0.006 | 0.004 | 0.014 | 0.025 | 0.001 | 0.001 | 0.001 | 0.001 | 0.004 | 0.0004 | 0 | 0.0003 | 0 | 422 | 569 | 25
28060 | Q345B | 1253 | 1040 | 846 | 553 | 0.155 | 1.452 | 0.278 | 0.016 | 0.02 | 0.043 | 0.042 | 0.041 | 0.014 | 0.026 | 0.002 | 0.001 | 0.001 | 0.001 | 0.0049 | 0.0006 | 0 | 0.0001 | 0 | 417 | 554 | 26
28030 | Q345B | 1241 | 1040 | 847 | 556 | 0.163 | 1.479 | 0.25 | 0.024 | 0.014 | 0.041 | 0.006 | 0.004 | 0.014 | 0.025 | 0.001 | 0.001 | 0.001 | 0.001 | 0.004 | 0.0004 | 0 | 0.0003 | 0 | 403 | 562 | 24
28130 | Q345B | 1253 | 1040 | 844 | 555 | 0.163 | 1.479 | 0.25 | 0.024 | 0.014 | 0.041 | 0.006 | 0.004 | 0.014 | 0.025 | 0.001 | 0.001 | 0.001 | 0.001 | 0.004 | 0.0004 | 0 | 0.0003 | 0 | 443 | 576 | 22
28150 | Q345B | 1241 | 1040 | 846 | 554 | 0.155 | 1.452 | 0.278 | 0.016 | 0.02 | 0.043 | 0.042 | 0.041 | 0.014 | 0.026 | 0.002 | 0.001 | 0.001 | 0.001 | 0.0049 | 0.0006 | 0 | 0.0001 | 0 | 421 | 565 | 22
27470 | Q345B | 1247 | 1040 | 846 | 563 | 0.163 | 1.479 | 0.25 | 0.024 | 0.014 | 0.041 | 0.006 | 0.004 | 0.014 | 0.025 | 0.001 | 0.001 | 0.001 | 0.001 | 0.004 | 0.0004 | 0 | 0.0003 | 0 | 451 | 603 | 20
27470 | Q345B | 1247 | 1040 | 846 | 563 | 0.163 | 1.479 | 0.25 | 0.024 | 0.014 | 0.041 | 0.006 | 0.004 | 0.014 | 0.025 | 0.001 | 0.001 | 0.001 | 0.001 | 0.004 | 0.0004 | 0 | 0.0003 | 0 | 452 | 609 | 18
27470 | Q345B | 1247 | 1040 | 846 | 563 | 0.163 | 1.479 | 0.25 | 0.024 | 0.014 | 0.041 | 0.006 | 0.004 | 0.014 | 0.025 | 0.001 | 0.001 | 0.001 | 0.001 | 0.004 | 0.0004 | 0 | 0.0003 | 0 | 512 | 621 | 17
28100 | Q345B | 1253 | 1040 | 839 | 564 | 0.151 | 1.457 | 0.298 | 0.021 | 0.012 | 0.041 | 0.01 | 0.008 | 0.013 | 0.026 | 0.002 | 0.001 | 0.001 | 0.001 | 0.0035 | 0.0006 | 0 | 0.0002 | 0 | 427 | 562 | 25
28140 | Q345B | 1252 | 1040 | 854 | 578 | 0.151 | 1.457 | 0.298 | 0.021 | 0.012 | 0.041 | 0.01 | 0.008 | 0.013 | 0.026 | 0.002 | 0.001 | 0.001 | 0.001 | 0.0035 | 0.0006 | 0 | 0.0002 | 0 | 431 | 560 | 28
28120 | Q345B | 1258 | 1040 | 854 | 574 | 0.151 | 1.457 | 0.298 | 0.021 | 0.012 | 0.041 | 0.01 | 0.008 | 0.013 | 0.026 | 0.002 | 0.001 | 0.001 | 0.001 | 0.0035 | 0.0006 | 0 | 0.0002 | 0 | 438 | 570 | 27
28160 | Q345B | 1263 | 1060 | 850 | 576 | 0.151 | 1.457 | 0.298 | 0.021 | 0.012 | 0.041 | 0.01 | 0.008 | 0.013 | 0.026 | 0.002 | 0.001 | 0.001 | 0.001 | 0.0035 | 0.0006 | 0 | 0.0002 | 0 | 459 | 570 | 24
28190 | Q345B | 1258 | 1040 | 855 | 574 | 0.154 | 1.47 | 0.289 | 0.019 | 0.014 | 0.052 | 0.026 | 0.025 | 0.015 | 0.031 | 0.002 | 0.001 | 0.001 | 0.001 | 0.0047 | 0.0003 | 0 | 0.0003 | 0 | 435 | 563 | 28
27310 | Q345B | 1247 | 1040 | 840 | 564 | 0.154 | 1.47 | 0.289 | 0.019 | 0.014 | 0.052 | 0.026 | 0.025 | 0.015 | 0.031 | 0.002 | 0.001 | 0.001 | 0.001 | 0.0047 | 0.0003 | 0 | 0.0003 | 0 | 502 | 651 | 10
27310 | Q345B | 1247 | 1040 | 840 | 564 | 0.154 | 1.47 | 0.289 | 0.019 | 0.014 | 0.052 | 0.026 | 0.025 | 0.015 | 0.031 | 0.002 | 0.001 | 0.001 | 0.001 | 0.0047 | 0.0003 | 0 | 0.0003 | 0 | 507 | 629 | 18
27310 | Q345B | 1247 | 1040 | 840 | 564 | 0.154 | 1.47 | 0.289 | 0.019 | 0.014 | 0.052 | 0.026 | 0.025 | 0.015 | 0.031 | 0.002 | 0.001 | 0.001 | 0.001 | 0.0047 | 0.0003 | 0 | 0.0003 | 0 | 520 | 652 | 15
28060 | Q345B | 1241 | 1040 | 844 | 563 | 0.154 | 1.47 | 0.289 | 0.019 | 0.014 | 0.052 | 0.026 | 0.025 | 0.015 | 0.031 | 0.002 | 0.001 | 0.001 | 0.001 | 0.0047 | 0.0003 | 0 | 0.0003 | 0 | 454 | 595 | 23
28180 | Q345B | 1247 | 1040 | 834 | 563 | 0.151 | 1.457 | 0.298 | 0.021 | 0.012 | 0.041 | 0.01 | 0.008 | 0.013 | 0.026 | 0.002 | 0.001 | 0.001 | 0.001 | 0.0035 | 0.0006 | 0 | 0.0002 | 0 | 408 | 558 | 26
28090 | Q345B | 1253 | 1040 | 842 | 553 | 0.154 | 1.47 | 0.289 | 0.019 | 0.014 | 0.052 | 0.026 | 0.025 | 0.015 | 0.031 | 0.002 | 0.001 | 0.001 | 0.001 | 0.0047 | 0.0003 | 0 | 0.0003 | 0 | 416 | 563 | 24
28120 | Q345B | 1241 | 1040 | 846 | 564 | 0.151 | 1.457 | 0.298 | 0.021 | 0.012 | 0.041 | 0.01 | 0.008 | 0.013 | 0.026 | 0.002 | 0.001 | 0.001 | 0.001 | 0.0035 | 0.0006 | 0 | 0.0002 | 0 | 425 | 569 | 22
28000 | Q345B | 1241 | 1040 | 840 | 561 | 0.154 | 1.47 | 0.289 | 0.019 | 0.014 | 0.052 | 0.026 | 0.025 | 0.015 | 0.031 | 0.002 | 0.001 | 0.001 | 0.001 | 0.0047 | 0.0003 | 0 | 0.0003 | 0 | 415 | 569 | 24
27110 | Q345B | 1253 | 1040 | 843 | 562 | 0.154 | 1.47 | 0.289 | 0.019 | 0.014 | 0.052 | 0.026 | 0.025 | 0.015 | 0.031 | 0.002 | 0.001 | 0.001 | 0.001 | 0.0047 | 0.0003 | 0 | 0.0003 | 0 | 385 | 542 | 24
27110 | Q345B | 1253 | 1040 | 843 | 562 | 0.154 | 1.47 | 0.289 | 0.019 | 0.014 | 0.052 | 0.026 | 0.025 | 0.015 | 0.031 | 0.002 | 0.001 | 0.001 | 0.001 | 0.0047 | 0.0003 | 0 | 0.0003 | 0 | 420 | 564 | 23
27110 | Q345B | 1253 | 1040 | 843 | 562 | 0.154 | 1.47 | 0.289 | 0.019 | 0.014 | 0.052 | 0.026 | 0.025 | 0.015 | 0.031 | 0.002 | 0.001 | 0.001 | 0.001 | 0.0047 | 0.0003 | 0 | 0.0003 | 0 | 513 | 628 | 11
27960 | Q345B | 1241 | 1040 | 839 | 564 | 0.154 | 1.47 | 0.289 | 0.019 | 0.014 | 0.052 | 0.026 | 0.025 | 0.015 | 0.031 | 0.002 | 0.001 | 0.001 | 0.001 | 0.0047 | 0.0003 | 0 | 0.0003 | 0 | 421 | 562 | 23
27970 | Q345B | 1247 | 1040 | 844 | 561 | 0.157 | 1.467 | 0.301 | 0.019 | 0.018 | 0.045 | 0.023 | 0.02 | 0.014 | 0.034 | 0.002 | 0.001 | 0.001 | 0.001 | 0.0032 | 0.0005 | 0 | 0.0002 | 0 | 448 | 588 | 22
27080 | Q345B | 1253 | 1040 | 842 | 562 | 0.1516 | 1.532 | 0.268 | 0.017 | 0.01 | 0.046 | 0.011 | 0.01 | 0.019 | 0.036 | 0.003 | 0.005 | 0.004 | 0.0018 | 0.0062 | 0.0008 | 0 | 0.0003 | 0 | 417 | 565 | 27
28050 | Q345B | 1253 | 1040 | 831 | 562 | 0.157 | 1.467 | 0.301 | 0.019 | 0.018 | 0.045 | 0.023 | 0.02 | 0.014 | 0.034 | 0.002 | 0.001 | 0.001 | 0.001 | 0.0032 | 0.0005 | 0 | 0.0002 | 0 | 405 | 549 | 27
28070 | Q345B | 1241 | 1040 | 841 | 560 | 0.1516 | 1.532 | 0.268 | 0.017 | 0.01 | 0.046 | 0.011 | 0.01 | 0.019 | 0.036 | 0.003 | 0.005 | 0.004 | 0.0018 | 0.0062 | 0.0008 | 0 | 0.0003 | 0 | 408 | 561 | 25
28040 | Q345B | 1253 | 1040 | 836 | 562 | 0.157 | 1.467 | 0.301 | 0.019 | 0.018 | 0.045 | 0.023 | 0.02 | 0.014 | 0.034 | 0.002 | 0.001 | 0.001 | 0.001 | 0.0032 | 0.0005 | 0 | 0.0002 | 0 | 460 | 591 | 24
25380 | Q345B | 1241 | 1040 | 841 | 561 | 0.1516 | 1.532 | 0.268 | 0.017 | 0.01 | 0.046 | 0.011 | 0.01 | 0.019 | 0.036 | 0.003 | 0.005 | 0.004 | 0.0018 | 0.0062 | 0.0008 | 0 | 0.0003 | 0 | 445 | 585 | 20
27620 | Q345B | 1247 | 1040 | 836 | 562 | 0.157 | 1.467 | 0.301 | 0.019 | 0.018 | 0.045 | 0.023 | 0.02 | 0.014 | 0.034 | 0.002 | 0.001 | 0.001 | 0.001 | 0.0032 | 0.0005 | 0 | 0.0002 | 0 | 432 | 584 | 18
27620 | Q345B | 1247 | 1040 | 836 | 562 | 0.157 | 1.467 | 0.301 | 0.019 | 0.018 | 0.045 | 0.023 | 0.02 | 0.014 | 0.034 | 0.002 | 0.001 | 0.001 | 0.001 | 0.0032 | 0.0005 | 0 | 0.0002 | 0 | 419 | 572 | 24
27620 | Q345B | 1247 | 1040 | 836 | 562 | 0.157 | 1.467 | 0.301 | 0.019 | 0.018 | 0.045 | 0.023 | 0.02 | 0.014 | 0.034 | 0.002 | 0.001 | 0.001 | 0.001 | 0.0032 | 0.0005 | 0 | 0.0002 | 0 | 409 | 579 | 23
21810 | SPA-H | 1266 | 1050 | 865 | 563 | 0.081 | 0.491 | 0.375 | 0.097 | 0.004 | 0.29 | 0.03 | 0.028 | 0.092 | 0.335 | 0.003 | 0.007 | 0.004 | 0.0011 | 0 | 0.0007 | 0 | 0.0001 | 0 | 411 | 532 | 35
21710 | SPA-H | 1254 | 1050 | 865 | 562 | 0.086 | 0.485 | 0.368 | 0.105 | 0.006 | 0.293 | 0.028 | 0.027 | 0.09 | 0.335 | 0.003 | 0.007 | 0.004 | 0.0011 | 0 | 0.0002 | 0 | 0.0001 | 0 | 409 | 532 | 32
21700 | SPA-H | 1261 | 1050 | 874 | 602 | 0.081 | 0.491 | 0.375 | 0.097 | 0.004 | 0.29 | 0.03 | 0.028 | 0.092 | 0.335 | 0.003 | 0.007 | 0.004 | 0.0011 | 0 | 0.0007 | 0 | 0.0001 | 0 | 415 | 529 | 34
21650 | SPA-H | 1261 | 1050 | 875 | 601 | 0.086 | 0.485 | 0.368 | 0.105 | 0.006 | 0.293 | 0.028 | 0.027 | 0.09 | 0.335 | 0.003 | 0.007 | 0.004 | 0.0011 | 0 | 0.0002 | 0 | 0.0001 | 0 | 417 | 537 | 34
21790 | SPA-H | 1255 | 1050 | 876 | 602 | 0.086 | 0.485 | 0.368 | 0.105 | 0.006 | 0.293 | 0.028 | 0.027 | 0.09 | 0.335 | 0.003 | 0.007 | 0.004 | 0.0011 | 0 | 0.0002 | 0 | 0.0001 | 0 | 410 | 532 | 36
21890 | SPA-H | 1261 | 1050 | 875 | 601 | 0.081 | 0.491 | 0.375 | 0.097 | 0.004 | 0.29 | 0.03 | 0.028 | 0.092 | 0.335 | 0.003 | 0.007 | 0.004 | 0.0011 | 0 | 0.0007 | 0 | 0.0001 | 0 | 414 | 526 | 38
21660 | SPA-H | 1267 | 1050 | 875 | 601 | 0.076 | 0.462 | 0.401 | 0.087 | 0.006 | 0.291 | 0.035 | 0.034 | 0.088 | 0.344 | 0.003 | 0.007 | 0.002 | 0.001 | 0 | 0.0001 | 0 | 0.0001 | 0 | 400 | 517 | 38
21770 | SPA-H | 1255 | 1050 | 877 | 603 | 0.082 | 0.446 | 0.392 | 0.095 | 0.008 | 0.286 | 0.033 | 0.032 | 0.087 | 0.328 | 0.002 | 0.007 | 0.002 | 0.0013 | 0 | 0.0006 | 0 | 0.0001 | 0 | 401 | 519 | 38
21670 | SPA-H | 1255 | 1050 | 876 | 602 | 0.082 | 0.446 | 0.392 | 0.095 | 0.008 | 0.286 | 0.033 | 0.032 | 0.087 | 0.328 | 0.002 | 0.007 | 0.002 | 0.0013 | 0 | 0.0006 | 0 | 0.0001 | 0 | 410 | 523 | 38
21650 | SPA-H | 1267 | 1050 | 876 | 603 | 0.085 | 0.454 | 0.427 | 0.096 | 0.004 | 0.295 | 0.031 | 0.03 | 0.093 | 0.334 | 0.003 | 0.009 | 0.003 | 0.0012 | 0 | 0.0009 | 0 | 0.0001 | 0 | 403 | 523 | 38
21650 | SPA-H | 1255 | 1050 | 877 | 604 | 0.085 | 0.454 | 0.427 | 0.096 | 0.004 | 0.295 | 0.031 | 0.03 | 0.093 | 0.334 | 0.003 | 0.009 | 0.003 | 0.0012 | 0 | 0.0009 | 0 | 0.0001 | 0 | 413 | 524 | 39
21850 | SPA-H | 1255 | 1050 | 878 | 604 | 0.096 | 0.428 | 0.437 | 0.097 | 0.01 | 0.286 | 0.033 | 0.031 | 0.087 | 0.316 | 0.003 | 0.007 | 0.002 | 0.0011 | 0 | 0.0006 | 0 | 0.0001 | 0 | 412 | 524 | 37
21720 | SPA-H | 1255 | 1050 | 877 | 604 | 0.096 | 0.428 | 0.437 | 0.097 | 0.01 | 0.286 | 0.033 | 0.031 | 0.087 | 0.316 | 0.003 | 0.007 | 0.002 | 0.0011 | 0 | 0.0006 | 0 | 0.0001 | 0 | 396 | 524 | 34
22030 | SPA-H | 1267 | 1050 | 877 | 604 | 0.089 | 0.446 | 0.379 | 0.097 | 0.014 | 0.302 | 0.029 | 0.027 | 0.091 | 0.352 | 0.003 | 0.007 | 0.003 | 0.0011 | 0 | 0.0002 | 0 | 0.0001 | 0 | 412 | 533 | 33
21660 | SPA-H | 1261 | 1050 | 877 | 604 | 0.088 | 0.46 | 0.371 | 0.093 | 0.008 | 0.295 | 0.034 | 0.033 | 0.088 | 0.347 | 0.002 | 0.007 | 0.003 | 0.0013 | 0 | 0.0002 | 0 | 0.0001 | 0 | 420 | 533 | 39
21730 | SPA-H | 1261 | 1050 | 877 | 603 | 0.089 | 0.446 | 0.379 | 0.097 | 0.014 | 0.302 | 0.029 | 0.027 | 0.091 | 0.352 | 0.003 | 0.007 | 0.003 | 0.0011 | 0 | 0.0002 | 0 | 0.0001 | 0 | 407 | 526 | 39
21740 | SPA-H | 1261 | 1050 | 876 | 603 | 0.075 | 0.467 | 0.425 | 0.091 | 0.003 | 0.272 | 0.034 | 0.033 | 0.087 | 0.336 | 0.003 | 0.01 | 0.002 | 0.001 | 0 | 0.0008 | 0 | 0.0001 | 0 | 407 | 525 | 34
21810 | SPA-H | 1261 | 1050 | 878 | 601 | 0.084 | 0.471 | 0.377 | 0.087 | 0.008 | 0.284 | 0.03 | 0.029 | 0.086 | 0.334 | 0.003 | 0.007 | 0.002 | 0.001 | 0 | 0.0004 | 0 | 0.0001 | 0 | 421 | 532 | 34
21810 | SPA-H | 1255 | 1050 | 0 | 0 | 0.084 | 0.471 | 0.377 | 0.087 | 0.008 | 0.284 | 0.03 | 0.029 | 0.086 | 0.334 | 0.003 | 0.007 | 0.002 | 0.001 | 0 | 0.0004 | 0 | 0.0001 | 0 | 406 | 521 | 40
21830 | SPA-H | 1255 | 1050 | 877 | 603 | 0.075 | 0.467 | 0.425 | 0.091 | 0.003 | 0.272 | 0.034 | 0.033 | 0.087 | 0.336 | 0.003 | 0.01 | 0.002 | 0.001 | 0 | 0.0008 | 0 | 0.0001 | 0 | 407 | 520 | 27
21840 | SPA-H | 1267 | 1050 | 876 | 601 | 0.084 | 0.471 | 0.377 | 0.087 | 0.008 | 0.284 | 0.03 | 0.029 | 0.086 | 0.334 | 0.003 | 0.007 | 0.002 | 0.001 | 0 | 0.0004 | 0 | 0.0001 | 0 | 401 | 526 | 34
21760 | SPA-H | 1267 | 1050 | 875 | 603 | 0.075 | 0.467 | 0.425 | 0.091 | 0.003 | 0.272 | 0.034 | 0.033 | 0.087 | 0.336 | 0.003 | 0.01 | 0.002 | 0.001 | 0 | 0.0008 | 0 | 0.0001 | 0 | 403 | 522 | 35
21880 | SPA-H | 1255 | 1050 | 877 | 603 | 0.076 | 0.462 | 0.401 | 0.087 | 0.006 | 0.291 | 0.035 | 0.034 | 0.088 | 0.344 | 0.003 | 0.007 | 0.002 | 0.001 | 0 | 0.0001 | 0 | 0.0001 | 0 | 406 | 524 | 32
21770 | SPA-H | 1255 | 1050 | 877 | 603 | 0.081 | 0.488 | 0.374 | 0.09 | 0.012 | 0.273 | 0.03 | 0.029 | 0.086 | 0.324 | 0.002 | 0.007 | 0.003 | 0.0011 | 0 | 0.0007 | 0 | 0.0001 | 0 | 401 | 521 | 34
21840 | SPA-H | 1255 | 1050 | 877 | 604 | 0.076 | 0.462 | 0.401 | 0.087 | 0.006 | 0.291 | 0.035 | 0.034 | 0.088 | 0.344 | 0.003 | 0.007 | 0.002 | 0.001 | 0 | 0.0001 | 0 | 0.0001 | 0 | 421 | 516 | 36
21760 | SPA-H | 1261 | 1050 | 876 | 602 | 0.081 | 0.488 | 0.374 | 0.09 | 0.012 | 0.273 | 0.03 | 0.029 | 0.086 | 0.324 | 0.002 | 0.007 | 0.003 | 0.0011 | 0 | 0.0007 | 0 | 0.0001 | 0 | 413 | 527 | 35
21740 | SPA-H | 1267 | 1050 | 875 | 602 | 0.076 | 0.462 | 0.401 | 0.087 | 0.006 | 0.291 | 0.035 | 0.034 | 0.088 | 0.344 | 0.003 | 0.007 | 0.002 | 0.001 | 0 | 0.0001 | 0 | 0.0001 | 0 | 400 | 520 | 37
21880 | SPA-H | 1255 | 1050 | 876 | 602 | 0.081 | 0.488 | 0.374 | 0.09 | 0.012 | 0.273 | 0.03 | 0.029 | 0.086 | 0.324 | 0.002 | 0.007 | 0.003 | 0.0011 | 0 | 0.0007 | 0 | 0.0001 | 0 | 398 | 518 | 36
21800 | SPA-H | 1255 | 1050 | 877 | 602 | 0.075 | 0.467 | 0.425 | 0.091 | 0.003 | 0.272 | 0.034 | 0.033 | 0.087 | 0.336 | 0.003 | 0.01 | 0.002 | 0.001 | 0 | 0.0008 | 0 | 0.0001 | 0 | 407 | 524 | 35
23130 | SPA-H | 1265 | 1050 | 864 | 563 | 0.0831 | 0.445 | 0.359 | 0.088 | 0.009 | 0.284 | 0.037 | 0.036 | 0.108 | 0.338 | 0.004 | 0.007 | 0.003 | 0.001 | 0 | 0.0004 | 0 | 0.0002 | 0 | 382 | 517 | 40
23280 | SPA-H | 1253 | 1050 | 859 | 565 | 0.0831 | 0.445 | 0.359 | 0.088 | 0.009 | 0.284 | 0.037 | 0.036 | 0.108 | 0.338 | 0.004 | 0.007 | 0.003 | 0.001 | 0 | 0.0004 | 0 | 0.0002 | 0 | 371 | 520 | 39
21960 | SPA-H | 1265 | 1050 | 863 | 562 | 0.083 | 0.475 | 0.405 | 0.094 | 0.005 | 0.279 | 0.029 | 0.028 | 0.09 | 0.344 | 0.003 | 0.007 | 0.004 | 0.0011 | 0 | 0.0015 | 0 | 0.0001 | 0 | 412 | 520 | 37
21920 | SPA-H | 1253 | 1050 | 0 | 0 | 0.0805 | 0.446 | 0.364 | 0.093 | 0.007 | 0.276 | 0.033 | 0.033 | 0.085 | 0.339 | 0.004 | 0.008 | 0.003 | 0.0013 | 0 | 0.0007 | 0 | 0.0002 | 0 | 400 | 511 | 38
21990 | SPA-H | 1259 | 1050 | 862 | 566 | 0.084 | 0.466 | 0.357 | 0.09 | 0.003 | 0.271 | 0.042 | 0.041 | 0.087 | 0.341 | 0.005 | 0.008 | 0.003 | 0.0012 | 0 | 0.0004 | 0 | 0.0002 | 0 | 400 | 513 | 39
21900 | SPA-H | 1262 | 1050 | 863 | 562 | 0.0805 | 0.446 | 0.364 | 0.093 | 0.007 | 0.276 | 0.033 | 0.033 | 0.085 | 0.339 | 0.004 | 0.008 | 0.003 | 0.0013 | 0 | 0.0007 | 0 | 0.0002 | 0 | 397 | 519 | 38
21990 | SPA-H | 1268 | 1050 | 869 | 564 | 0.084 | 0.466 | 0.357 | 0.09 | 0.003 | 0.271 | 0.042 | 0.041 | 0.087 | 0.341 | 0.005 | 0.008 | 0.003 | 0.0012 | 0 | 0.0004 | 0 | 0.0002 | 0 | 392 | 519 | 35
20820 | SPA-H | 1269 | 1050 | 877 | 604 | 0.0915 | 0.454 | 0.353 | 0.096 | 0.002 | 0.265 | 0.038 | 0.037 | 0.097 | 0.334 | 0.004 | 0.007 | 0.003 | 0.0013 | 0 | 0.0005 | 0 | 0.0002 | 0 | 406 | 529 | 33
20840 | SPA-H | 1257 | 1050 | 878 | 604 | 0.0915 | 0.454 | 0.353 | 0.096 | 0.002 | 0.265 | 0.038 | 0.037 | 0.097 | 0.334 | 0.004 | 0.007 | 0.003 | 0.0013 | 0 | 0.0005 | 0 | 0.0002 | 0 | 398 | 522 | 36
22070 | SPA-H | 1263 | 1050 | 878 | 603 | 0.0831 | 0.445 | 0.359 | 0.088 | 0.009 | 0.284 | 0.037 | 0.036 | 0.108 | 0.338 | 0.004 | 0.007 | 0.003 | 0.001 | 0 | 0.0004 | 0 | 0.0002 | 0 | 403 | 519 | 35
21980 | SPA-H | 1269 | 1050 | 878 | 604 | 0.084 | 0.466 | 0.357 | 0.09 | 0.003 | 0.271 | 0.042 | 0.041 | 0.087 | 0.341 | 0.005 | 0.008 | 0.003 | 0.0012 | 0 | 0.0004 | 0 | 0.0002 | 0 | 398 | 521 | 36
22020 | SPA-H | 1257 | 1050 | 878 | 604 | 0.0915 | 0.454 | 0.353 | 0.096 | 0.002 | 0.265 | 0.038 | 0.037 | 0.097 | 0.334 | 0.004 | 0.007 | 0.003 | 0.0013 | 0 | 0.0005 | 0 | 0.0002 | 0 | 401 | 526 | 34
21970 | SPA-H | 1269 | 1050 | 878 | 604 | 0.089 | 0.501 | 0.385 | 0.088 | 0.008 | 0.303 | 0.034 | 0.033 | 0.093 | 0.341 | 0.003 | 0.006 | 0.004 | 0.001 | 0 | 0.0012 | 0 | 0.0001 | 0 | 429 | 538 | 32
21980 | SPA-H | 1257 | 1050 | 879 | 604 | 0.083 | 0.475 | 0.405 | 0.094 | 0.005 | 0.279 | 0.029 | 0.028 | 0.09 | 0.344 | 0.003 | 0.007 | 0.004 | 0.0011 | 0 | 0.0015 | 0 | 0.0001 | 0 | 385 | 509 | 38
21970 | SPA-H | 1263 | 1050 | 880 | 605 | 0.0805 | 0.446 | 0.364 | 0.093 | 0.007 | 0.276 | 0.033 | 0.033 | 0.085 | 0.339 | 0.004 | 0.008 | 0.003 | 0.0013 | 0 | 0.0007 | 0 | 0.0002 | 0 | 402 | 521 | 37
22050 | SPA-H | 1257 | 1050 | 879 | 604 | 0.084 | 0.466 | 0.357 | 0.09 | 0.003 | 0.271 | 0.042 | 0.041 | 0.087 | 0.341 | 0.005 | 0.008 | 0.003 | 0.0012 | 0 | 0.0004 | 0 | 0.0002 | 0 | 383 | 510 | 35
21910 | SPA-H | 1269 | 1050 | 0 | 0 | 0.083 | 0.475 | 0.405 | 0.094 | 0.005 | 0.279 | 0.029 | 0.028 | 0.09 | 0.344 | 0.003 | 0.007 | 0.004 | 0.0011 | 0 | 0.0015 | 0 | 0.0001 | 0 | 397 | 518 | 36
21660 | SPA-H | 1257 | 1050 | 879 | 603 | 0.089 | 0.501 | 0.385 | 0.088 | 0.008 | 0.303 | 0.034 | 0.033 | 0.093 | 0.341 | 0.003 | 0.006 | 0.004 | 0.001 | 0 | 0.0012 | 0 | 0.0001 | 0 | 404 | 525 | 36
21990 | SPA-H | 1269 | 1050 | 878 | 604 | 0.0805 | 0.446 | 0.364 | 0.093 | 0.007 | 0.276 | 0.033 | 0.033 | 0.085 | 0.339 | 0.004 | 0.008 | 0.003 | 0.0013 | 0 | 0.0007 | 0 | 0.0002 | 0 | 397 | 519 | 34
21950 | SPA-H | 1257 | 1050 | 878 | 603 | 0.0915 | 0.454 | 0.353 | 0.096 | 0.002 | 0.265 | 0.038 | 0.037 | 0.097 | 0.334 | 0.004 | 0.007 | 0.003 | 0.0013 | 0 | 0.0005 | 0 | 0.0002 | 0 | 398 | 518 | 34
22050 | SPA-H | 1265 | 1050 | 865 | 562 | 0.076 | 0.512 | 0.37 | 0.093 | 0.014 | 0.297 | 0.04 | 0.037 | 0.088 | 0.337 | 0.003 | 0.007 | 0.003 | 0.0015 | 0 | 0.0003 | 0 | 0.0001 | 0 | 400 | 514 | 38
21800 | SPA-H | 1259 | 1050 | 865 | 563 | 0.082 | 0.469 | 0.372 | 0.094 | 0.007 | 0.279 | 0.036 | 0.036 | 0.086 | 0.334 | 0.004 | 0.008 | 0.005 | 0.0013 | 0 | 0.0006 | 0 | 0.0001 | 0 | 399 | 522 | 39
21840 | SPA-H | 1253 | 1050 | 867 | 563 | 0.0875 | 0.466 | 0.352 | 0.101 | 0.007 | 0.279 | 0.032 | 0.032 | 0.087 | 0.341 | 0.004 | 0.007 | 0.004 | 0.0018 | 0 | 0.0002 | 0 | 0.0002 | 0 | 389 | 516 | 36
21900 | SPA-H | 1268 | 1050 | 867 | 563 | 0.082 | 0.469 | 0.372 | 0.094 | 0.007 | 0.279 | 0.036 | 0.036 | 0.086 | 0.334 | 0.004 | 0.008 | 0.005 | 0.0013 | 0 | 0.0006 | 0 | 0.0001 | 0 | 401 | 526 | 38
22040 | SPA-H | 1256 | 1050 | 867 | 562 | 0.076 | 0.512 | 0.37 | 0.093 | 0.014 | 0.297 | 0.04 | 0.037 | 0.088 | 0.337 | 0.003 | 0.007 | 0.003 | 0.0015 | 0 | 0.0003 | 0 | 0.0001 | 0 | 403 | 518 | 37
20470 | SPA-H | 1256 | 1050 | 0 | 0 | 0.082 | 0.469 | 0.372 | 0.094 | 0.007 | 0.279 | 0.036 | 0.036 | 0.086 | 0.334 | 0.004 | 0.008 | 0.005 | 0.0013 | 0 | 0.0006 | 0 | 0.0001 | 0 | 409 | 526 | 39
21890 | SPA-H | 1262 | 1050 | 0 | 0 | 0.076 | 0.512 | 0.37 | 0.093 | 0.014 | 0.297 | 0.04 | 0.037 | 0.088 | 0.337 | 0.003 | 0.007 | 0.003 | 0.0015 | 0 | 0.0003 | 0 | 0.0001 | 0 | 405 | 524 | 37
21930 | SPA-H | 1256 | 1050 | 866 | 560 | 0.0875 | 0.466 | 0.352 | 0.101 | 0.007 | 0.279 | 0.032 | 0.032 | 0.087 | 0.341 | 0.004 | 0.007 | 0.004 | 0.0018 | 0 | 0.0002 | 0 | 0.0002 | 0 | 398 | 524 | 36
21830 | SPA-H | 1256 | 1050 | 866 | 560 | 0.0875 | 0.466 | 0.352 | 0.101 | 0.007 | 0.279 | 0.032 | 0.032 | 0.087 | 0.341 | 0.004 | 0.007 | 0.004 | 0.0018 | 0 | 0.0002 | 0 | 0.0002 | 0 | 395 | 519 | 38
21920 | SPA-H | 1262 | 1050 | 867 | 562 | 0.089 | 0.501 | 0.385 | 0.088 | 0.008 | 0.303 | 0.034 | 0.033 | 0.093 | 0.341 | 0.003 | 0.006 | 0.004 | 0.001 | 0 | 0.0012 | 0 | 0.0001 | 0 | 419 | 538 | 37
21850 | SPA-H | 1268 | 1050 | 866 | 562 | 0.083 | 0.475 | 0.405 | 0.094 | 0.005 | 0.279 | 0.029 | 0.028 | 0.09 | 0.344 | 0.003 | 0.007 | 0.004 | 0.0011 | 0 | 0.0015 | 0 | 0.0001 | 0 | 396 | 522 | 37
22030 | SPA-H | 1262 | 1050 | 0 | 0 | 0.0915 | 0.454 | 0.353 | 0.096 | 0.002 | 0.265 | 0.038 | 0.037 | 0.097 | 0.334 | 0.004 | 0.007 | 0.003 | 0.0013 | 0 | 0.0005 | 0 | 0.0002 | 0 | 413 | 532 | 30
21940 | SPA-H | 1256 | 1050 | 867 | 562 | 0.083 | 0.475 | 0.405 | 0.094 | 0.005 | 0.279 | 0.029 | 0.028 | 0.09 | 0.344 | 0.003 | 0.007 | 0.004 | 0.0011 | 0 | 0.0015 | 0 | 0.0001 | 0 | 409 | 530 | 31
21890 | SPA-H | 1256 | 1050 | 867 | 562 | 0.082 | 0.469 | 0.372 | 0.094 | 0.007 | 0.279 | 0.036 | 0.036 | 0.086 | 0.334 | 0.004 | 0.008 | 0.005 | 0.0013 | 0 | 0.0006 | 0 | 0.0001 | 0 | 398 | 524 | 36
21780 | SPA-H | 1267 | 1050 | 877 | 604 | 0.0908 | 0.46 | 0.346 | 0.088 | 0.009 | 0.263 | 0.045 | 0.045 | 0.083 | 0.349 | 0.004 | 0.006 | 0.005 | 0.001 | 0 | 0.0001 | 0 | 0.0004 | 0 | 397 | 523 | 36
21800 | SPA-H | 1267 | 1050 | 876 | 603 | 0.0824 | 0.474 | 0.358 | 0.088 | 0.003 | 0.285 | 0.042 | 0.04 | 0.088 | 0.344 | 0.004 | 0.007 | 0.005 | 0.0012 | 0 | 0.0002 | 0 | 0.0004 | 0 | 390 | 519 | 36
21760 | SPA-H | 1261 | 1050 | 878 | 604 | 0.1006 | 0.49 | 0.372 | 0.097 | 0.003 | 0.279 | 0.04 | 0.039 | 0.085 | 0.332 | 0.004 | 0.006 | 0.005 | 0.0018 | 0 | 0.0001 | 0 | 0.0004 | 0 | 404 | 527 | 34
21740 | SPA-H | 1267 | 1050 | 877 | 603 | 0.0883 | 0.481 | 0.38 | 0.098 | 0.004 | 0.29 | 0.043 | 0.043 | 0.093 | 0.344 | 0.004 | 0.007 | 0.005 | 0.001 | 0 | 0.0001 | 0 | 0.0004 | 0 | 405 | 530 | 36
21730 | SPA-H | 1267 | 1050 | 877 | 603 | 0.0883 | 0.481 | 0.38 | 0.098 | 0.004 | 0.29 | 0.043 | 0.043 | 0.093 | 0.344 | 0.004 | 0.007 | 0.005 | 0.001 | 0 | 0.0001 | 0 | 0.0004 | 0 | 402 | 532 | 38
21600 | SPA-H | 1261 | 1050 | 0 | 0 | 0.1006 | 0.49 | 0.372 | 0.097 | 0.003 | 0.279 | 0.04 | 0.039 | 0.085 | 0.332 | 0.004 | 0.006 | 0.005 | 0.0018 | 0 | 0.0001 | 0 | 0.0004 | 0 | 403 | 528 | 36
21770 | SPA-H | 1267 | 1050 | 877 | 604 | 0.081 | 0.477 | 0.394 | 0.088 | 0.005 | 0.292 | 0.039 | 0.037 | 0.091 | 0.335 | 0.003 | 0.008 | 0.002 | 0.001 | 0 | 0.0003 | 0 | 0.0001 | 0 | 393 | 518 | 37
21750 | SPA-H | 1261 | 1050 | 878 | 603 | 0.0908 | 0.46 | 0.346 | 0.088 | 0.009 | 0.263 | 0.045 | 0.045 | 0.083 | 0.349 | 0.004 | 0.006 | 0.005 | 0.001 | 0 | 0.0001 | 0 | 0.0004 | 0 | 398 | 522 | 36
21730 | SPA-H | 1267 | 1050 | 0 | 0 | 0.081 | 0.477 | 0.394 | 0.088 | 0.005 | 0.292 | 0.039 | 0.037 | 0.091 | 0.335 | 0.003 | 0.008 | 0.002 | 0.001 | 0 | 0.0003 | 0 | 0.0001 | 0 | 403 | 516 | 42
21840 | SPA-H | 1261 | 1050 | 878 | 602 | 0.081 | 0.477 | 0.394 | 0.088 | 0.005 | 0.292 | 0.039 | 0.037 | 0.091 | 0.335 | 0.003 | 0.008 | 0.002 | 0.001 | 0 | 0.0003 | 0 | 0.0001 | 0 | 400 | 520 | 37
21710 | SPA-H | 1267 | 1050 | 877 | 603 | 0.085 | 0.466 | 0.408 | 0.091 | 0.002 | 0.281 | 0.035 | 0.034 | 0.09 | 0.335 | 0.002 | 0.006 | 0.002 | 0.001 | 0 | 0.0003 | 0 | 0.0001 | 0 | 388 | 518 | 37
21730 | SPA-H | 1255 | 1050 | 877 | 603 | 0.085 | 0.466 | 0.408 | 0.091 | 0.002 | 0.281 | 0.035 | 0.034 | 0.09 | 0.335 | 0.002 | 0.006 | 0.002 | 0.001 | 0 | 0.0003 | 0 | 0.0001 | 0 | 391 | 521 | 37
20860 | SPA-H | 1267 | 1050 | 0 | 0 | 0.085 | 0.466 | 0.408 | 0.091 | 0.002 | 0.281 | 0.035 | 0.034 | 0.09 | 0.335 | 0.002 | 0.006 | 0.002 | 0.001 | 0 | 0.0003 | 0 | 0.0001 | 0 | 397 | 522 | 37
21760 | SPA-H | 1261 | 1050 | 878 | 603 | 0.0851 | 0.471 | 0.395 | 0.081 | 0.004 | 0.272 | 0.043 | 0.043 | 0.087 | 0.34 | 0.004 | 0.009 | 0.004 | 0.0011 | 0 | 0.0002 | 0 | 0.0004 | 0 | 398 | 526 | 39
21750 | SPA-H | 1267 | 1050 | 877 | 603 | 0.0837 | 0.482 | 0.394 | 0.095 | 0.006 | 0.29 | 0.032 | 0.032 | 0.082 | 0.337 | 0.004 | 0.006 | 0.004 | 0.0011 | 0 | 0.0002 | 0 | 0.0004 | 0 | 400 | 529 | 35
21780 | SPA-H | 1255 | 1050 | 878 | 603 | 0.0851 | 0.471 | 0.395 | 0.081 | 0.004 | 0.272 | 0.043 | 0.043 | 0.087 | 0.34 | 0.004 | 0.009 | 0.004 | 0.0011 | 0 | 0.0002 | 0 | 0.0004 | 0 | 387 | 516 | 37
21700 | SPA-H | 1261 | 1050 | 878 | 603 | 0.0837 | 0.482 | 0.394 | 0.095 | 0.006 | 0.29 | 0.032 | 0.032 | 0.082 | 0.337 | 0.004 | 0.006 | 0.004 | 0.0011 | 0 | 0.0002 | 0 | 0.0004 | 0 | 415 | 532 | 34
21800 | SPA-H | 1261 | 1050 | 878 | 603 | 0.0782 | 0.483 | 0.407 | 0.099 | 0.007 | 0.29 | 0.036 | 0.035 | 0.09 | 0.339 | 0.004 | 0.006 | 0.005 | 0.0012 | 0 | 0.0001 | 0 | 0.0004 | 0 | 408 | 526 | 38
21750 | SPA-H | 1260 | 1050 | 868 | 563 | 0.0895 | 0.548 | 0.369 | 0.088 | 0.005 | 0.272 | 0.033 | 0.033 | 0.083 | 0.355 | 0.004 | 0.006 | 0.006 | 0.0011 | 0 | 0.0001 | 0 | 0.0004 | 0 | 415 | 534 | 38
21800 | SPA-H | 1254 | 1050 | 866 | 563 | 0.0858 | 0.474 | 0.375 | 0.101 | 0.012 | 0.29 | 0.038 | 0.036 | 0.089 | 0.344 | 0.004 | 0.007 | 0.005 | 0.0011 | 0 | 0.0001 | 0 | 0.0004 | 0 | 419 | 529 | 36
21780 | SPA-H | 1261 | 1050 | 876 | 604 | 0.0858 | 0.474 | 0.375 | 0.101 | 0.012 | 0.29 | 0.038 | 0.036 | 0.089 | 0.344 | 0.004 | 0.007 | 0.005 | 0.0011 | 0 | 0.0001 | 0 | 0.0004 | 0 | 422 | 531 | 41
21820 | SPA-H | 1267 | 1050 | 876 | 604 | 0.0858 | 0.474 | 0.375 | 0.101 | 0.012 | 0.29 | 0.038 | 0.036 | 0.089 | 0.344 | 0.004 | 0.007 | 0.005 | 0.0011 | 0 | 0.0001 | 0 | 0.0004 | 0 | 412 | 521 | 42
20830 | SPA-H | 1261 | 1050 | 876 | 604 | 0.0852 | 0.448 | 0.378 | 0.088 | 0.005 | 0.296 | 0.038 | 0.038 | 0.091 | 0.333 | 0.004 | 0.006 | 0.005 | 0.001 | 0 | 0.0001 | 0 | 0.0004 | 0 | 392 | 513 | 37
21820 | SPA-H | 1267 | 1050 | 876 | 604 | 0.0852 | 0.448 | 0.378 | 0.088 | 0.005 | 0.296 | 0.038 | 0.038 | 0.091 | 0.333 | 0.004 | 0.006 | 0.005 | 0.001 | 0 | 0.0001 | 0 | 0.0004 | 0 | 411 | 524 | 41
21890 | SPA-H | 1267 | 1050 | 0 | 0 | 0.0852 | 0.448 | 0.378 | 0.088 | 0.005 | 0.296 | 0.038 | 0.038 | 0.091 | 0.333 | 0.004 | 0.006 | 0.005 | 0.001 | 0 | 0.0001 | 0 | 0.0004 | 0 | 411 | 534 | 40
21740 | SPA-H | 1267 | 1050 | 875 | 603 | 0.0852 | 0.448 | 0.378 | 0.088 | 0.005 | 0.296 | 0.038 | 0.038 | 0.091 | 0.333 | 0.004 | 0.006 | 0.005 | 0.001 | 0 | 0.0001 | 0 | 0.0004 | 0 | 394 | 517 | 35
21830 | SPA-H | 1255 | 1050 | 874 | 0 | 0.0916 | 0.472 | 0.4 | 0.088 | 0.004 | 0.312 | 0.05 | 0.05 | 0.104 | 0.341 | 0.004 | 0.006 | 0.005 | 0.0013 | 0 | 0.0001 | 0 | 0.0004 | 0 | 392 | 522 | 39
21890 | SPA-H | 1255 | 1050 | 876 | 603 | 0.0916 | 0.472 | 0.4 | 0.088 | 0.004 | 0.312 | 0.05 | 0.05 | 0.104 | 0.341 | 0.004 | 0.006 | 0.005 | 0.0013 | 0 | 0.0001 | 0 | 0.0004 | 0 | 406 | 529 | 37
21840 | SPA-H | 1267 | 1050 | 875 | 603 | 0.079 | 0.509 | 0.414 | 0.088 | 0.007 | 0.283 | 0.035 | 0.034 | 0.087 | 0.339 | 0.003 | 0.006 | 0.002 | 0.0012 | 0 | 0.0006 | 0 | 0.0001 | 0 | 393 | 522 | 41
21910 | SPA-H | 1255 | 1050 | 876 | 603 | 0.079 | 0.509 | 0.414 | 0.088 | 0.007 | 0.283 | 0.035 | 0.034 | 0.087 | 0.339 | 0.003 | 0.006 | 0.002 | 0.0012 | 0 | 0.0006 | 0 | 0.0001 | 0 | 405 | 526 | 36
21820 | SPA-H | 1255 | 1050 | 876 | 603 | 0.0895 | 0.548 | 0.369 | 0.088 | 0.005 | 0.272 | 0.033 | 0.033 | 0.083 | 0.355 | 0.004 | 0.006 | 0.006 | 0.0011 | 0 | 0.0001 | 0 | 0.0004 | 0 | 391 | 518 | 37
21810 | SPA-H | 1267 | 1050 | 876 | 604 | 0.0895 | 0.548 | 0.369 | 0.088 | 0.005 | 0.272 | 0.033 | 0.033 | 0.083 | 0.355 | 0.004 | 0.006 | 0.006 | 0.0011 | 0 | 0.0001 | 0 | 0.0004 | 0 | 397 | 509 | 43
21850 | SPA-H | 1255 | 1050 | 876 | 603 | 0.0858 | 0.474 | 0.375 | 0.101 | 0.012 | 0.29 | 0.038 | 0.036 | 0.089 | 0.344 | 0.004 | 0.007 | 0.005 | 0.0011 | 0 | 0.0001 | 0 | 0.0004 | 0 | 398 | 522 | 37
21810 | SPA-H | 1261 | 1050 | 875 | 602 | 0.0824 | 0.474 | 0.358 | 0.088 | 0.003 | 0.285 | 0.042 | 0.04 | 0.088 | 0.344 | 0.004 | 0.007 | 0.005 | 0.0012 | 0 | 0.0002 | 0 | 0.0004 | 0 | 388 | 515 | 42
21840 | SPA-H | 1261 | 1050 | 0 | 0 | 0.0799 | 0.47 | 0.352 | 0.094 | 0.004 | 0.278 | 0.04 | 0.04 | 0.088 | 0.332 | 0.004 | 0.006 | 0.005 | 0.0011 | 0 | 0.0002 | 0 | 0.0005 | 0 | 395 | 514 | 38
21840 | SPA-H | 1267 | 1050 | 875 | 604 | 0.0799 | 0.47 | 0.352 | 0.094 | 0.004 | 0.278 | 0.04 | 0.04 | 0.088 | 0.332 | 0.004 | 0.006 | 0.005 | 0.0011 | 0 | 0.0002 | 0 | 0.0005 | 0 | 391 | 513 | 41
21960 | SPA-H | 1255 | 1050 | 876 | 603 | 0.0799 | 0.47 | 0.352 | 0.094 | 0.004 | 0.278 | 0.04 | 0.04 | 0.088 | 0.332 | 0.004 | 0.006 | 0.005 | 0.0011 | 0 | 0.0002 | 0 | 0.0005 | 0 | 397 | 517 | 38
21830 | SPA-H | 1261 | 1050 | 876 | 603 | 0.0824 | 0.474 | 0.358 | 0.088 | 0.003 | 0.285 | 0.042 | 0.04 | 0.088 | 0.344 | 0.004 | 0.007 | 0.005 | 0.0012 | 0 | 0.0002 | 0 | 0.0004 | 0 | 399 | 523 | 37
21790 | SPA-H | 1261 | 1050 | 876 | 604 | 0.0824 | 0.474 | 0.358 | 0.088 | 0.003 | 0.285 | 0.042 | 0.04 | 0.088 | 0.344 | 0.004 | 0.007 | 0.005 | 0.0012 | 0 | 0.0002 | 0 | 0.0004 | 0 | 414 | 526 | 42
28510 | Q345B | 1242 | 1040 | 841 | 575 | 0.156 | 1.479 | 0.258 | 0.025 | 0.018 | 0.055 | 0.002 | 0.002 | 0.05 | 0.05 | 0.001 | 0.005 | 0.002 | 0.001 | 0.0041 | 0.0005 | 0 | 0.0001 | 0 | 391 | 554 | 30
28600 | Q345B | 1248 | 1040 | 839 | 585 | 0.156 | 1.479 | 0.258 | 0.025 | 0.018 | 0.055 | 0.002 | 0.002 | 0.05 | 0.05 | 0.001 | 0.005 | 0.002 | 0.001 | 0.0041 | 0.0005 | 0 | 0.0001 | 0 | 386 | 539 | 27
28480 | Q345B | 1248 | 1040 | 839 | 580 | 0.156 | 1.479 | 0.258 | 0.025 | 0.018 | 0.055 | 0.002 | 0.002 | 0.05 | 0.05 | 0.001 | 0.005 | 0.002 | 0.001 | 0.0041 | 0.0005 | 0 | 0.0001 | 0 | 401 | 550 | 26
28630 | Q345B | 1248 | 1040 | 841 | 593 | 0.156 | 1.479 | 0.258 | 0.025 | 0.018 | 0.055 | 0.002 | 0.002 | 0.05 | 0.05 | 0.001 | 0.005 | 0.002 | 0.001 | 0.0041 | 0.0005 | 0 | 0.0001 | 0 | 388 | 550 | 31
28490 | Q345B | 1254 | 1040 | 842 | 593 | 0.156 | 1.479 | 0.258 | 0.025 | 0.018 | 0.055 | 0.002 | 0.002 | 0.05 | 0.05 | 0.001 | 0.005 | 0.002 | 0.001 | 0.0041 | 0.0005 | 0 | 0.0001 | 0 | 428 | 574 | 22
28570 | Q345B | 1248 | 1040 | 842 | 593 | 0.153 | 1.522 | 0.23 | 0.025 | 0.014 | 0.044 | 0.002 | 0.002 | 0.03 | 0.104 | 0.001 | 0.004 | 0.002 | 0.001 | 0.0038 | 0.0001 | 0 | 0.0001 | 0 | 403 | 545 | 28
28530 | Q345B | 1242 | 1040 | 0 | 0 | 0.153 | 1.522 | 0.23 | 0.025 | 0.014 | 0.044 | 0.002 | 0.002 | 0.03 | 0.104 | 0.001 | 0.004 | 0.002 | 0.001 | 0.0038 | 0.0001 | 0 | 0.0001 | 0 | 412 | 560 | 28
28530 | Q345B | 1260 | 1040 | 849 | 593 | 0.153 | 1.522 | 0.23 | 0.025 | 0.014 | 0.044 | 0.002 | 0.002 | 0.03 | 0.104 | 0.001 | 0.004 | 0.002 | 0.001 | 0.0038 | 0.0001 | 0 | 0.0001 | 0 | 420 | 548 | 29
28610 | Q345B | 1248 | 1040 | 852 | 574 | 0.153 | 1.522 | 0.23 | 0.025 | 0.014 | 0.044 | 0.002 | 0.002 | 0.03 | 0.104 | 0.001 | 0.004 | 0.002 | 0.001 | 0.0038 | 0.0001 | 0 | 0.0001 | 0 | 423 | 562 | 28
28630 | Q345B | 1260 | 1040 | 851 | 571 | 0.153 | 1.522 | 0.23 | 0.025 | 0.014 | 0.044 | 0.002 | 0.002 | 0.03 | 0.104 | 0.001 | 0.004 | 0.002 | 0.001 | 0.0038 | 0.0001 | 0 | 0.0001 | 0 | 434 | 569 | 28
28640 | Q345B | 1248 | 1040 | 851 | 575 | 0.153 | 1.522 | 0.23 | 0.025 | 0.014 | 0.044 | 0.002 | 0.002 | 0.03 | 0.104 | 0.001 | 0.004 | 0.002 | 0.001 | 0.0038 | 0.0001 | 0 | 0.0001 | 0 | 417 | 558 | 25
28730 | Q345B | 1260 | 1040 | 849 | 573 | 0.157 | 1.49 | 0.218 | 0.023 | 0.013 | 0.048 | 0.002 | 0.002 | 0.032 | 0.038 | 0.002 | 0.008 | 0.004 | 0.0011 | 0.0033 | 0.0001 | 0 | 0.0004 | 0 | 450 | 575 | 29
28840 | Q345B | 1254 | 1040 | 850 | 575 | 0.157 | 1.49 | 0.218 | 0.023 | 0.013 | 0.048 | 0.002 | 0.002 | 0.032 | 0.038 | 0.002 | 0.008 | 0.004 | 0.0011 | 0.0033 | 0.0001 | 0 | 0.0004 | 0 | 413 | 547 | 27
28790 | Q345B | 1254 | 1040 | 846 | 574 | 0.157 | 1.49 | 0.218 | 0.023 | 0.013 | 0.048 | 0.002 | 0.002 | 0.032 | 0.038 | 0.002 | 0.008 | 0.004 | 0.0011 | 0.0033 | 0.0001 | 0 | 0.0004 | 0 | 395 | 546 | 23
28780 | Q345B | 1260 | 1040 | 849 | 575 | 0.157 | 1.49 | 0.218 | 0.023 | 0.013 | 0.048 | 0.002 | 0.002 | 0.032 | 0.038 | 0.002 | 0.008 | 0.004 | 0.0011 | 0.0033 | 0.0001 | 0 | 0.0004 | 0 | 424 | 546 | 22
28860 | Q345B | 1254 | 1040 | 849 | 575 | 0.157 | 1.49 | 0.218 | 0.023 | 0.013 | 0.048 | 0.002 | 0.002 | 0.032 | 0.038 | 0.002 | 0.008 | 0.004 | 0.0011 | 0.0033 | 0.0001 | 0 | 0.0004 | 0 | 404 | 553 | 27
27820 | Q345B | 1260 | 1040 | 0 | 0 | 0.157 | 1.49 | 0.218 | 0.023 | 0.013 | 0.048 | 0.002 | 0.002 | 0.032 | 0.038 | 0.002 | 0.008 | 0.004 | 0.0011 | 0.0033 | 0.0001 | 0 | 0.0004 | 0 | 404 | 545 | 25
28610 | Q345B | 1257 | 1060 | 850 | 574 | 0.1584 | 1.486 | 0.281 | 0.023 | 0.018 | 0.041 | 0.002 | 0.002 | 0.022 | 0.034 | 0.003 | 0.006 | 0.004 | 0.0017 | 0.0055 | 0.0003 | 0 | 0.0005 | 0 | 452 | 576 | 30
28820 | Q345B | 1263 | 1060 | 852 | 575 | 0.1584 | 1.486 | 0.281 | 0.023 | 0.018 | 0.041 | 0.002 | 0.002 | 0.022 | 0.034 | 0.003 | 0.006 | 0.004 | 0.0017 | 0.0055 | 0.0003 | 0 | 0.0005 | 0 | 453 | 576 | 27
28730 | Q345B | 1269 | 1060 | 849 | 574 | 0.1584 | 1.486 | 0.281 | 0.023 | 0.018 | 0.041 | 0.002 | 0.002 | 0.022 | 0.034 | 0.003 | 0.006 | 0.004 | 0.0017 | 0.0055 | 0.0003 | 0 | 0.0005 | 0 | 436 | 572 | 26
28780 | Q345B | 1257 | 1060 | 852 | 570 | 0.1584 | 1.486 | 0.281 | 0.023 | 0.018 | 0.041 | 0.002 | 0.002 | 0.022 | 0.034 | 0.003 | 0.006 | 0.004 | 0.0017 | 0.0055 | 0.0003 | 0 | 0.0005 | 0 | 431 | 572 | 24
28790 | Q345B | 1272 | 1060 | 848 | 573 | 0.1563 | 1.497 | 0.281 | 0.016 | 0.001 | 0.047 | 0.03 | 0.03 | 0.022 | 0.035 | 0.004 | 0.007 | 0.004 | 0.0014 | 0.0064 | 0.0007 | 0 | 0.0004 | 0 | 460 | 574 | 34
28660 | Q345B | 1266 | 1060 | 849 | 575 | 0.1563 | 1.497 | 0.281 | 0.016 | 0.001 | 0.047 | 0.03 | 0.03 | 0.022 | 0.035 | 0.004 | 0.007 | 0.004 | 0.0014 | 0.0064 | 0.0007 | 0 | 0.0004 | 0 | 461 | 585 | 31
28870 | Q345B | 1272 | 1060 | 850 | 575 | 0.1563 | 1.497 | 0.281 | 0.016 | 0.001 | 0.047 | 0.03 | 0.03 | 0.022 | 0.035 | 0.004 | 0.007 | 0.004 | 0.0014 | 0.0064 | 0.0007 | 0 | 0.0004 | 0 | 462 | 585 | 30
28650 | Q345B | 1260 | 1060 | 850 | 575 | 0.1566 | 1.503 | 0.257 | 0.02 | 0.011 | 0.042 | 0.003 | 0.002 | 0.021 | 0.024 | 0.003 | 0.006 | 0.004 | 0.0015 | 0.0032 | 0.0001 | 0 | 0.0005 | 0 | 429 | 563 | 30
28750 | Q345B | 1260 | 1060 | 848 | 575 | 0.1563 | 1.497 | 0.281 | 0.016 | 0.001 | 0.047 | 0.03 | 0.03 | 0.022 | 0.035 | 0.004 | 0.007 | 0.004 | 0.0014 | 0.0064 | 0.0007 | 0 | 0.0004 | 0 | 441 | 570 | 32
28810 | Q345B | 1260 | 1060 | 852 | 574 | 0.1566 | 1.503 | 0.257 | 0.02 | 0.011 | 0.042 | 0.003 | 0.002 | 0.021 | 0.024 | 0.003 | 0.006 | 0.004 | 0.0015 | 0.0032 | 0.0001 | 0 | 0.0005 | 0 | 454 | 568 | 33
29060 | Q235B | 1256 | 1040 | 879 | 634 | 0.14 | 0.478 | 0.196 | 0.017 | 0.016 | 0.041 | 0.001 | 0.001 | 0.017 | 0.026 | 0.002 | 0.006 | 0.002 | 0.001 | 0.0027 | 0.0001 | 0 | 0.0004 | 0 | 303 | 460 | 36
28950 | Q235B | 1251 | 1040 | 857 | 636 | 0.14 | 0.478 | 0.196 | 0.017 | 0.016 | 0.041 | 0.001 | 0.001 | 0.017 | 0.026 | 0.002 | 0.006 | 0.002 | 0.001 | 0.0027 | 0.0001 | 0 | 0.0004 | 0 | 298 | 434 | 32
28920 | Q235B | 1254 | 1050 | 861 | 629 | 0.14 | 0.478 | 0.196 | 0.017 | 0.016 | 0.041 | 0.001 | 0.001 | 0.017 | 0.026 | 0.002 | 0.006 | 0.002 | 0.001 | 0.0027 | 0.0001 | 0 | 0.0004 | 0 | 278 | 434 | 33
28950 | Q235B | 1254 | 1050 | 860 | 636 | 0.141 | 0.464 | 0.199 | 0.017 | 0.016 | 0.044 | 0.009 | 0.006 | 0.014 | 0.029 | 0.001 | 0.004 | 0.001 | 0.001 | 0.0024 | 0.0003 | 0 | 0.0001 | 0 | 289 | 430 | 33
28930 | Q235B | 1260 | 1050 | 858 | 633 | 0.143 | 0.489 | 0.225 | 0.016 | 0.019 | 0.037 | 0.038 | 0.037 | 0.011 | 0.022 | 0.002 | 0.005 | 0.001 | 0.001 | 0.0045 | 0.0003 | 0 | 0.0001 | 0 | 301 | 437 | 32
29020 | Q235B | 1254 | 1050 | 856 | 635 | 0.1532 | 0.494 | 0.213 | 0.016 | 0.015 | 0.036 | 0.048 | 0.048 | 0.013 | 0.021 | 0.003 | 0.005 | 0.002 | 0.001 | 0.0033 | 0.0001 | 0 | 0.0003 | 0 | 310 | 451 | 29
28980 | Q235B | 1254 | 1050 | 845 | 638 | 0.1532 | 0.494 | 0.213 | 0.016 | 0.015 | 0.036 | 0.048 | 0.048 | 0.013 | 0.021 | 0.003 | 0.005 | 0.002 | 0.001 | 0.0033 | 0.0001 | 0 | 0.0003 | 0 | 307 | 437 | 33
28960 | Q235B | 1260 | 1050 | 857 | 635 | 0.143 | 0.483 | 0.193 | 0.017 | 0.016 | 0.047 | 0.013 | 0.011 | 0.011 | 0.025 | 0.001 | 0.004 | 0.001 | 0.001 | 0.0031 | 0.0003 | 0 | 0.0001 | 0 | 300 | 434 | 32
28990 | Q235B | 1254 | 1050 | 862 | 635 | 0.143 | 0.483 | 0.193 | 0.017 | 0.016 | 0.047 | 0.013 | 0.011 | 0.011 | 0.025 | 0.001 | 0.004 | 0.001 | 0.001 | 0.0031 | 0.0003 | 0 | 0.0001 | 0 | 286 | 438 | 31
29000 | Q235B | 1260 | 1050 | 858 | 635 | 0.145 | 0.459 | 0.181 | 0.017 | 0.018 | 0.037 | 0.007 | 0.004 | 0.014 | 0.028 | 0.001 | 0.004 | 0.001 | 0.001 | 0.0035 | 0.0003 | 0 | 0.0001 | 0 | 280 | 433 | 32
29050 | Q235B | 1250 | 1040 | 883 | 633 | 0.145 | 0.459 | 0.181 | 0.017 | 0.018 | 0.037 | 0.007 | 0.004 | 0.014 | 0.028 | 0.001 | 0.004 | 0.001 | 0.001 | 0.0035 | 0.0003 | 0 | 0.0001 | 0 | 291 | 448 | 32
29040 | Q235B | 1254 | 1050 | 860 | 633 | 0.145 | 0.459 | 0.181 | 0.017 | 0.018 | 0.037 | 0.007 | 0.004 | 0.014 | 0.028 | 0.001 | 0.004 | 0.001 | 0.001 | 0.0035 | 0.0003 | 0 | 0.0001 | 0 | 279 | 429 | 33
29100 | Q235B | 1260 | 1050 | 0 | 0 | 0.1553 | 0.45 | 0.173 | 0.017 | 0.022 | 0.044 | 0.001 | 0.001 | 0.024 | 0.028 | 0.002 | 0.009 | 0.002 | 0.001 | 0.0026 | 0.0001 | 0 | 0.0004 | 0 | 292 | 442 | 29
29110 | Q235B | 1260 | 1050 | 855 | 603 | 0.137 | 0.504 | 0.228 | 0.016 | 0.006 | 0.042 | 0.017 | 0.017 | 0.013 | 0.024 | 0.001 | 0.004 | 0.001 | 0.001 | 0.0033 | 0.0004 | 0 | 0.0001 | 0 | 273 | 426 | 35
28950 | Q235B | 1260 | 1050 | 862 | 633 | 0.137 | 0.504 | 0.228 | 0.016 | 0.006 | 0.042 | 0.017 | 0.017 | 0.013 | 0.024 | 0.001 | 0.004 | 0.001 | 0.001 | 0.0033 | 0.0004 | 0 | 0.0001 | 0 | 291 | 434 | 33
29060 | Q235B | 1251 | 1040 | 862 | 605 | 0.137 | 0.504 | 0.228 | 0.016 | 0.006 | 0.042 | 0.017 | 0.017 | 0.013 | 0.024 | 0.001 | 0.004 | 0.001 | 0.001 | 0.0033 | 0.0004 | 0 | 0.0001 | 0 | 304 | 458 | 32
29050 | Q235B | 1257 | 1040 | 859 | 607 | 0.137 | 0.504 | 0.228 | 0.016 | 0.006 | 0.042 | 0.017 | 0.017 | 0.013 | 0.024 | 0.001 | 0.004 | 0.001 | 0.001 | 0.0033 | 0.0004 | 0 | 0.0001 | 0 | 319 | 457 | 32
29560 | Q235B | 1262 | 1060 | 885 | 635 | 0.1569 | 0.505 | 0.178 | 0.013 | 0.012 | 0.03 | 0.003 | 0.003 | 0.023 | 0.015 | 0.002 | 0.005 | 0.002 | 0.001 | 0.0028 | 0.0001 | 0 | 0.0002 | 0 | 287 | 437 | 39
29540 | Q235B | 1268 | 1060 | 887 | 635 | 0.1575 | 0.482 | 0.216 | 0.018 | 0.013 | 0.031 | 0.036 | 0.035 | 0.008 | 0.019 | 0.003 | 0.005 | 0.002 | 0.001 | 0.004 | 0.0001 | 0 | 0.0003 | 0 | 291 | 448 | 37
29510 | Q235B | 1246 | 1040 | 885 | 601 | 0.1612 | 0.479 | 0.195 | 0.019 | 0.02 | 0.031 | 0.029 | 0.027 | 0.011 | 0.019 | 0.003 | 0.005 | 0.002 | 0.001 | 0.0041 | 0.0001 | 0 | 0.0003 | 0 | 280 | 439 | 36
29530 | Q235B | 1247 | 1040 | 844 | 610 | 0.1569 | 0.505 | 0.178 | 0.013 | 0.012 | 0.03 | 0.003 | 0.003 | 0.023 | 0.015 | 0.002 | 0.005 | 0.002 | 0.001 | 0.0028 | 0.0001 | 0 | 0.0002 | 0 | 286 | 434 | 34
29510 | Q235B | 1253 | 1040 | 865 | 635 | 0.1612 | 0.479 | 0.195 | 0.019 | 0.02 | 0.031 | 0.029 | 0.027 | 0.011 | 0.019 | 0.003 | 0.005 | 0.002 | 0.001 | 0.0041 | 0.0001 | 0 | 0.0003 | 0 | 273 | 435 | 33
29570 | Q235B | 1247 | 1040 | 855 | 635 | 0.1575 | 0.482 | 0.216 | 0.018 | 0.013 | 0.031 | 0.036 | 0.035 | 0.008 | 0.019 | 0.003 | 0.005 | 0.002 | 0.001 | 0.004 | 0.0001 | 0 | 0.0003 | 0 | 284 | 447 | 32
29550 | Q235B | 1253 | 1040 | 861 | 596 | 0.1575 | 0.482 | 0.216 | 0.018 | 0.013 | 0.031 | 0.036 | 0.035 | 0.008 | 0.019 | 0.003 | 0.005 | 0.002 | 0.001 | 0.004 | 0.0001 | 0 | 0.0003 | 0 | 274 | 443 | 30
29294 | Q235B | 1258 | 1040 | 0 | 0 | 0.1503 | 0.472 | 0.187 | 0.016 | 0.015 | 0.029 | 0.002 | 0.002 | 0.009 | 0.013 | 0.002 | 0.005 | 0.002 | 0.001 | 0.004 | 0.0003 | 0 | 0.0003 | 0 | 278 | 438 | 29
29220 | Q235B | 1246 | 1040 | 888 | 635 | 0.1575 | 0.482 | 0.216 | 0.018 | 0.013 | 0.031 | 0.036 | 0.035 | 0.008 | 0.019 | 0.003 | 0.005 | 0.002 | 0.001 | 0.004 | 0.0001 | 0 | 0.0003 | 0 | 270 | 437 | 31
29270 | Q235B | 1252 | 1040 | 883 | 551 | 0.1612 | 0.479 | 0.195 | 0.019 | 0.02 | 0.031 | 0.029 | 0.027 | 0.011 | 0.019 | 0.003 | 0.005 | 0.002 | 0.001 | 0.0041 | 0.0001 | 0 | 0.0003 | 0 | 278 | 439 | 35
29430 | Q235B | 1258 | 1040 | 890 | 603 | 0.1439 | 0.467 | 0.241 | 0.017 | 0.008 | 0.031 | 0.012 | 0.011 | 0.009 | 0.021 | 0.003 | 0.005 | 0.002 | 0.001 | 0.0035 | 0.0001 | 0 | 0.0003 | 0 | 284 | 435 | 33
29320 | Q235B | 1262 | 1060 | 887 | 634 | 0.1503 | 0.472 | 0.187 | 0.016 | 0.015 | 0.029 | 0.002 | 0.002 | 0.009 | 0.013 | 0.002 | 0.005 | 0.002 | 0.001 | 0.004 | 0.0003 | 0 | 0.0003 | 0 | 308 | 440 | 28
29460 | Q235B | 1262 | 1060 | 887 | 633 | 0.1439 | 0.467 | 0.241 | 0.017 | 0.008 | 0.031 | 0.012 | 0.011 | 0.009 | 0.021 | 0.003 | 0.005 | 0.002 | 0.001 | 0.0035 | 0.0001 | 0 | 0.0003 | 0 | 307 | 451 | 35
29110 | Q235B | 1262 | 1060 | 887 | 600 | 0.1612 | 0.479 | 0.195 | 0.019 | 0.02 | 0.031 | 0.029 | 0.027 | 0.011 | 0.019 | 0.003 | 0.005 | 0.002 | 0.001 | 0.0041 | 0.0001 | 0 | 0.0003 | 0 | 301 | 443 | 33
29260 | Q345B | 1263 | 1060 | 847 | 576 | 0.1666 | 1.489 | 0.268 | 0.021 | 0.013 | 0.042 | 0.004 | 0.004 | 0.019 | 0.025 | 0.003 | 0.007 | 0.003 | 0.0021 | 0.0048 | 0.0002 | 0 | 0.0004 | 0 | 443 | 574 | 29
29310 | Q345B | 1269 | 1060 | 851 | 573 | 0.1632 | 1.507 | 0.279 | 0.025 | 0.011 | 0.043 | 0.004 | 0.004 | 0.016 | 0.021 | 0.003 | 0.006 | 0.004 | 0.0021 | 0.0035 | 0.001 | 0 | 0.0004 | 0 | 443 | 567 | 26
29280 | Q345B | 1263 | 1060 | 846 | 575 | 0.1585 | 1.484 | 0.302 | 0.026 | 0.009 | 0.039 | 0.004 | 0.003 | 0.02 | 0.028 | 0.003 | 0.007 | 0.005 | 0.0018 | 0.0028 | 0.0006 | 0 | 0.0004 | 0 | 475 | 594 | 27
29160 | Q345B | 1257 | 1060 | 851 | 575 | 0.1585 | 1.484 | 0.302 | 0.026 | 0.009 | 0.039 | 0.004 | 0.003 | 0.02 | 0.028 | 0.003 | 0.007 | 0.005 | 0.0018 | 0.0028 | 0.0006 | 0 | 0.0004 | 0 | 443 | 565 | 26
29260 | Q345B | 1263 | 1060 | 851 | 574 | 0.1533 | 1.462 | 0.248 | 0.019 | 0.009 | 0.038 | 0.004 | 0.003 | 0.019 | 0.026 | 0.003 | 0.006 | 0.004 | 0.0016 | 0.0035 | 0.0003 | 0 | 0.0003 | 0 | 439 | 553 | 28
29230 | Q345B | 1263 | 1060 | 849 | 574 | 0.1585 | 1.484 | 0.302 | 0.026 | 0.009 | 0.039 | 0.004 | 0.003 | 0.02 | 0.028 | 0.003 | 0.007 | 0.005 | 0.0018 | 0.0028 | 0.0006 | 0 | 0.0004 | 0 | 441 | 569 | 26
29290 | Q345B | 1269 | 1060 | 854 | 573 | 0.1533 | 1.462 | 0.248 | 0.019 | 0.009 | 0.038 | 0.004 | 0.003 | 0.019 | 0.026 | 0.003 | 0.006 | 0.004 | 0.0016 | 0.0035 | 0.0003 | 0 | 0.0003 | 0 | 426 | 551 | 26
29280 | Q345B | 1262 | 1060 | 852 | 573 | 0.1533 | 1.462 | 0.248 | 0.019 | 0.009 | 0.038 | 0.004 | 0.003 | 0.019 | 0.026 | 0.003 | 0.006 | 0.004 | 0.0016 | 0.0035 | 0.0003 | 0 | 0.0003 | 0 | 462 | 565 | 30
29180 | Q345B | 1262 | 1060 | 0 | 0 | 0.1585 | 1.484 | 0.302 | 0.026 | 0.009 | 0.039 | 0.004 | 0.003 | 0.02 | 0.028 | 0.003 | 0.007 | 0.005 | 0.0018 | 0.0028 | 0.0006 | 0 | 0.0004 | 0 | 463 | 585 | 26
26434 | Q345B | 1262 | 1060 | 0 | 0 | 0.1666 | 1.489 | 0.268 | 0.021 | 0.013 | 0.042 | 0.004 | 0.004 | 0.019 | 0.025 | 0.003 | 0.007 | 0.003 | 0.0021 | 0.0048 | 0.0002 | 0 | 0.0004 | 0 | 429 | 575 | 26
26450 | Q345B | 1268 | 1060 | 852 | 574 | 0.1666 | 1.489 | 0.268 | 0.021 | 0.013 | 0.042 | 0.004 | 0.004 | 0.019 | 0.025 | 0.003 | 0.007 | 0.003 | 0.0021 | 0.0048 | 0.0002 | 0 | 0.0004 | 0 | 431 | 570 | 28
26460 | Q345B | 1258 | 1060 | 850 | 575 | 0.1666 | 1.489 | 0.268 | 0.021 | 0.013 | 0.042 | 0.004 | 0.004 | 0.019 | 0.025 | 0.003 | 0.007 | 0.003 | 0.0021 | 0.0048 | 0.0002 | 0 | 0.0004 | 0 | 455 | 576 | 25
26460 | Q345B | 1264 | 1060 | 850 | 573 | 0.1666 | 1.489 | 0.268 | 0.021 | 0.013 | 0.042 | 0.004 | 0.004 | 0.019 | 0.025 | 0.003 | 0.007 | 0.003 | 0.0021 | 0.0048 | 0.0002 | 0 | 0.0004 | 0 | 444 | 576 | 28
26480 | Q345B | 1264 | 1060 | 852 | 573 | 0.1666 | 1.489 | 0.268 | 0.021 | 0.013 | 0.042 | 0.004 | 0.004 | 0.019 | 0.025 | 0.003 | 0.007 | 0.003 | 0.0021 | 0.0048 | 0.0002 | 0 | 0.0004 | 0 | 465 | 573 | 26
28910 | Q235B | 1263 | 1060 | 883 | 602 | 0.144 | 0.491 | 0.187 | 0.016 | 0.014 | 0.048 | 0.003 | 0.002 | 0.015 | 0.029 | 0.001 | 0.004 | 0.001 | 0.001 | 0.004 | 0.0002 | 0 | 0.0001 | 0 | 305 | 445 | 32
28100 | Q235B | 1266 | 1060 | 886 | 634 | 0.1421 | 0.473 | 0.208 | 0.025 | 0.006 | 0.047 | 0.004 | 0.003 | 0.02 | 0.028 | 0.003 | 0.01 | 0.003 | 0.001 | 0.0064 | 0.0001 | 0 | 0.0002 | 0 | 317 | 456 | 38
28110 | Q235B | 1266 | 1060 | 882 | 634 | 0.1421 | 0.473 | 0.208 | 0.025 | 0.006 | 0.047 | 0.004 | 0.003 | 0.02 | 0.028 | 0.003 | 0.01 | 0.003 | 0.001 | 0.0064 | 0.0001 | 0 | 0.0002 | 0 | 346 | 481 | 39
27980 | Q235B | 1266 | 1060 | 888 | 612 | 0.1508 | 0.47 | 0.181 | 0.023 | 0.009 | 0.04 | 0.003 | 0.003 | 0.021 | 0.028 | 0.003 | 0.007 | 0.003 | 0.001 | 0.0053 | 0.0001 | 0 | 0.0002 | 0 | 330 | 464 | 34
27760 | Q235B | 1282 | 1080 | 900 | 608 | 0.1508 | 0.47 | 0.181 | 0.023 | 0.009 | 0.04 | 0.003 | 0.003 | 0.021 | 0.028 | 0.003 | 0.007 | 0.003 | 0.001 | 0.0053 | 0.0001 | 0 | 0.0002 | 0 | 336 | 475 | 30
27690 | Q235B | 1276 | 1080 | 0 | 0 | 0.1508 | 0.47 | 0.181 | 0.023 | 0.009 | 0.04 | 0.003 | 0.003 | 0.021 | 0.028 | 0.003 | 0.007 | 0.003 | 0.001 | 0.0053 | 0.0001 | 0 | 0.0002 | 0 | 321 | 466 | 32
27880 | Q235B | 1282 | 1080 | 899 | 609 | 0.1463 | 0.496 | 0.19 | 0.023 | 0.01 | 0.049 | 0.019 | 0.018 | 0.021 | 0.031 | 0.002 | 0.007 | 0.002 | 0.001 | 0.0034 | 0.0001 | 0 | 0.0002 | 0 | 315 | 459 | 28
27420 | Q235B | 1282 | 1080 | 900 | 633 | 0.144 | 0.491 | 0.187 | 0.016 | 0.014 | 0.048 | 0.003 | 0.002 | 0.015 | 0.029 | 0.001 | 0.004 | 0.001 | 0.001 | 0.004 | 0.0002 | 0 | 0.0001 | 0 | 337 | 453 | 30
27440 | Q235B | 1282 | 1080 | 893 | 633 | 0.144 | 0.491 | 0.187 | 0.016 | 0.014 | 0.048 | 0.003 | 0.002 | 0.015 | 0.029 | 0.001 | 0.004 | 0.001 | 0.001 | 0.004 | 0.0002 | 0 | 0.0001 | 0 | 302 | 452 | 29
28790 | Q235B | 1254 | 1040 | 877 | 634 | 0.1519 | 0.463 | 0.205 | 0.021 | 0.008 | 0.044 | 0.003 | 0.002 | 0.02 | 0.03 | 0.003 | 0.006 | 0.002 | 0.001 | 0.004 | 0.0003 | 0 | 0.0002 | 0 | 294 | 441 | 34
28800 | Q235B | 1249 | 1040 | 849 | 634 | 0.1519 | 0.463 | 0.205 | 0.021 | 0.008 | 0.044 | 0.003 | 0.002 | 0.02 | 0.03 | 0.003 | 0.006 | 0.002 | 0.001 | 0.004 | 0.0003 | 0 | 0.0002 | 0 | 309 | 456 | 31
28770 | Q235B | 1255 | 1040 | 865 | 615 | 0.1519 | 0.463 | 0.205 | 0.021 | 0.008 | 0.044 | 0.003 | 0.002 | 0.02 | 0.03 | 0.003 | 0.006 | 0.002 | 0.001 | 0.004 | 0.0003 | 0 | 0.0002 | 0 | 307 | 451 | 32
28710 | Q235B | 1247 | 1050 | 845 | 637 | 0.1427 | 0.47 | 0.175 | 0.027 | 0.013 | 0.046 | 0.002 | 0.002 | 0.021 | 0.025 | 0.002 | 0.007 | 0.003 | 0.001 | 0.0042 | 0.0001 | 0 | 0.0002 | 0 | 281 | 448 | 28
28700 | Q235B | 1247 | 1050 | 848 | 637 | 0.157 | 0.481 | 0.16 | 0.02 | 0.01 | 0.037 | 0.004 | 0.003 | 0.014 | 0.037 | 0.001 | 0.007 | 0.001 | 0.001 | 0.0048 | 0.0001 | 0 | 0.0001 | 0 | 289 | 451 | 29
28600 | Q235B | 1253 | 1050 | 844 | 635 | 0.1427 | 0.47 | 0.175 | 0.027 | 0.013 | 0.046 | 0.002 | 0.002 | 0.021 | 0.025 | 0.002 | 0.007 | 0.003 | 0.001 | 0.0042 | 0.0001 | 0 | 0.0002 | 0 | 281 | 439 | 29
28690 | Q235B | 1248 | 1050 | 841 | 635 | 0.142 | 0.44 | 0.202 | 0.015 | 0.017 | 0.046 | 0.005 | 0.004 | 0.015 | 0.028 | 0.001 | 0.004 | 0.001 | 0.001 | 0.0035 | 0.0006 | 0 | 0.0001 | 0 | 260 | 410 | 28
28880 | Q235B | 1254 | 1050 | 855 | 623 | 0.157 | 0.481 | 0.16 | 0.02 | 0.01 | 0.037 | 0.004 | 0.003 | 0.014 | 0.037 | 0.001 | 0.007 | 0.001 | 0.001 | 0.0048 | 0.0001 | 0 | 0.0001 | 0 | 289 | 439 | 30
28700 | Q235B | 1248 | 1050 | 857 | 625 | 0.1427 | 0.47 | 0.175 | 0.027 | 0.013 | 0.046 | 0.002 | 0.002 | 0.021 | 0.025 | 0.002 | 0.007 | 0.003 | 0.001 | 0.0042 | 0.0001 | 0 | 0.0002 | 0 | 263 | 428 | 30
28700 | Q235B | 1249 | 1050 | 872 | 636 | 0.157 | 0.481 | 0.16 | 0.02 | 0.01 | 0.037 | 0.004 | 0.003 | 0.014 | 0.037 | 0.001 | 0.007 | 0.001 | 0.001 | 0.0048 | 0.0001 | 0 | 0.0001 | 0 | 279 | 448 | 28
28760 | Q235B | 1243 | 1050 | 858 | 636 | 0.1427 | 0.47 | 0.175 | 0.027 | 0.013 | 0.046 | 0.002 | 0.002 | 0.021 | 0.025 | 0.002 | 0.007 | 0.003 | 0.001 | 0.0042 | 0.0001 | 0 | 0.0002 | 0 | 275 | 440 | 29
28670 | Q235B | 1249 | 1050 | 873 | 636 | 0.142 | 0.44 | 0.202 | 0.015 | 0.017 | 0.046 | 0.005 | 0.004 | 0.015 | 0.028 | 0.001 | 0.004 | 0.001 | 0.001 | 0.0035 | 0.0006 | 0 | 0.0001 | 0 | 263 | 418 | 30
29510 | Q235B | 1271 | 1060 | 880 | 633 | 0.14 | 0.494 | 0.198 | 0.017 | 0.003 | 0.042 | 0.005 | 0.003 | 0.012 | 0.028 | 0.001 | 0.003 | 0.001 | 0.001 | 0.0056 | 0.0002 | 0 | 0.0001 | 0 | 303 | 444 | 35
29620 | Q235B | 1265 | 1060 | 879 | 633 | 0.156 | 0.472 | 0.197 | 0.023 | 0.008 | 0.039 | 0.004 | 0.004 | 0.021 | 0.029 | 0.003 | 0.006 | 0.003 | 0.001 | 0.004 | 0.0001 | 0 | 0.0002 | 0 | 331 | 462 | 33
25830 | Q235B | 1271 | 1060 | 879 | 633 | 0.142 | 0.488 | 0.208 | 0.017 | 0.014 | 0.043 | 0.007 | 0.006 | 0.014 | 0.03 | 0.001 | 0.004 | 0.001 | 0.001 | 0.0045 | 0.0002 | 0 | 0.0001 | 0 | 332 | 467 | 34
29470 | Q235B | 1269 | 1060 | 882 | 634 | 0.155 | 0.516 | 0.191 | 0.019 | 0.01 | 0.032 | 0.013 | 0.008 | 0.011 | 0.027 | 0.002 | 0.004 | 0.001 | 0.001 | 0.0055 | 0.0002 | 0 | 0.0001 | 0 | 305 | 445 | 28
27400 | Q235B | 1266 | 1060 | 877 | 591 | 0.143 | 0.469 | 0.184 | 0.016 | 0.014 | 0.042 | 0.002 | 0.002 | 0.014 | 0.02 | 0.002 | 0.006 | 0.002 | 0.001 | 0.0032 | 0.0001 | 0 | 0.0002 | 0 | 286 | 433 | 29
27020 | Q235B | 1266 | 1060 | 883 | 632 | 0.143 | 0.469 | 0.184 | 0.016 | 0.014 | 0.042 | 0.002 | 0.002 | 0.014 | 0.02 | 0.002 | 0.006 | 0.002 | 0.001 | 0.0032 | 0.0001 | 0 | 0.0002 | 0 | 303 | 442 | 31
28930 | Q235B | 1269 | 1060 | 887 | 632 | 0.1529 | 0.492 | 0.185 | 0.022 | 0.012 | 0.04 | 0.002 | 0.002 | 0.016 | 0.024 | 0.002 | 0.006 | 0.002 | 0.001 | 0.0032 | 0.0001 | 0 | 0.0002 | 0 | 317 | 454 | 31
29230 | Q235B | 1277 | 1060 | 883 | 559 | 0.1529 | 0.492 | 0.185 | 0.022 | 0.012 | 0.04 | 0.002 | 0.002 | 0.016 | 0.024 | 0.002 | 0.006 | 0.002 | 0.001 | 0.0032 | 0.0001 | 0 | 0.0002 | 0 | 310 | 447 | 38
28950 | Q235B | 1271 | 1060 | 887 | 633 | 0.1529 | 0.492 | 0.185 | 0.022 | 0.012 | 0.04 | 0.002 | 0.002 | 0.016 | 0.024 | 0.002 | 0.006 | 0.002 | 0.001 | 0.0032 | 0.0001 | 0 | 0.0002 | 0 | 314 | 453 | 32
29240 | Q235B | 1278 | 1060 | 883 | 609 | 0.1529 | 0.492 | 0.185 | 0.022 | 0.012 | 0.04 | 0.002 | 0.002 | 0.016 | 0.024 | 0.002 | 0.006 | 0.002 | 0.001 | 0.0032 | 0.0001 | 0 | 0.0002 | 0 | 323 | 451 | 36
28620 | Q235B | 1287 | 1080 | 894 | 631 | 0.1529 | 0.492 | 0.185 | 0.022 | 0.012 | 0.04 | 0.002 | 0.002 | 0.016 | 0.024 | 0.002 | 0.006 | 0.002 | 0.001 | 0.0032 | 0.0001 | 0 | 0.0002 | 0 | 308 | 454 | 28
28850 | Q235B | 1281 | 1080 | 0 | 0 | 0.1398 | 0.449 | 0.187 | 0.017 | 0.012 | 0.04 | 0.002 | 0.002 | 0.019 | 0.021 | 0.002 | 0.006 | 0.002 | 0.001 | 0.0037 | 0.0001 | 0 | 0.0002 | 0 | 297 | 440 | 27
28730 | Q235B | 1282 | 1080 | 897 | 633 | 0.1398 | 0.449 | 0.187 | 0.017 | 0.012 | 0.04 | 0.002 | 0.002 | 0.019 | 0.021 | 0.002 | 0.006 | 0.002 | 0.001 | 0.0037 | 0.0001 | 0 | 0.0002 | 0 | 301 | 436 | 31
28710 | Q235B | 1282 | 1080 | 897 | 632 | 0.143 | 0.469 | 0.184 | 0.016 | 0.014 | 0.042 | 0.002 | 0.002 | 0.014 | 0.02 | 0.002 | 0.006 | 0.002 | 0.001 | 0.0032 | 0.0001 | 0 | 0.0002 | 0 | 296 | 442 | 25
28920 | Q235B | 1275 | 1060 | 890 | 610 | 0.1398 | 0.449 | 0.187 | 0.017 | 0.012 | 0.04 | 0.002 | 0.002 | 0.019 | 0.021 | 0.002 | 0.006 | 0.002 | 0.001 | 0.0037 | 0.0001 | 0 | 0.0002 | 0 | 301 | 432 | 32
29230 | Q235B | 1269 | 1060 | 886 | 611 | 0.143 | 0.469 | 0.184 | 0.016 | 0.014 | 0.042 | 0.002 | 0.002 | 0.014 | 0.02 | 0.002 | 0.006 | 0.002 | 0.001 | 0.0032 | 0.0001 | 0 | 0.0002 | 0 | 295 | 430 | 29
29200 | Q235B | 1272 | 1060 | 889 | 610 | 0.1398 | 0.449 | 0.187 | 0.017 | 0.012 | 0.04 | 0.002 | 0.002 | 0.019 | 0.021 | 0.002 | 0.006 | 0.002 | 0.001 | 0.0037 | 0.0001 | 0 | 0.0002 | 0 | 287 | 427 | 35
28880 | Q235B | 1255 | 1040 | 867 | 637 | 0.143 | 0.469 | 0.184 | 0.016 | 0.014 | 0.042 | 0.002 | 0.002 | 0.014 | 0.02 | 0.002 | 0.006 | 0.002 | 0.001 | 0.0032 | 0.0001 | 0 | 0.0002 | 0 | 298 | 439 | 32
28860 | Q235B | 1261 | 1040 | 865 | 641 | 0.1398 | 0.449 | 0.187 | 0.017 | 0.012 | 0.04 | 0.002 | 0.002 | 0.019 | 0.021 | 0.002 | 0.006 | 0.002 | 0.001 | 0.0037 | 0.0001 | 0 | 0.0002 | 0 | 300 | 438 | 30
28820 | Q235B | 1255 | 1040 | 866 | 511 | 0.1398 | 0.449 | 0.187 | 0.017 | 0.012 | 0.04 | 0.002 | 0.002 | 0.019 | 0.021 | 0.002 | 0.006 | 0.002 | 0.001 | 0.0037 | 0.0001 | 0 | 0.0002 | 0 | 294 | 433 | 27
29100 | Q235B | 1261 | 1040 | 865 | 614 | 0.1448 | 0.473 | 0.216 | 0.018 | 0.017 | 0.042 | 0.006 | 0.005 | 0.019 | 0.025 | 0.002 | 0.006 | 0.002 | 0.001 | 0.003 | 0.0001 | 0 | 0.0003 | 0 | 302 | 453 | 31
23870 | Q235B | 1279 | 1080 | 892 | 633 | 0.148 | 0.474 | 0.204 | 0.021 | 0.013 | 0.039 | 0.006 | 0.004 | 0.014 | 0.028 | 0.001 | 0.005 | 0.001 | 0.001 | 0.0025 | 0.0001 | 0 | 0.0001 | 0 | 326 | 454 | 33
23890 | Q235B | 1273 | 1080 | 889 | 633 | 0.155 | 0.504 | 0.219 | 0.021 | 0.01 | 0.032 | 0.006 | 0.004 | 0.011 | 0.023 | 0.001 | 0.004 | 0.001 | 0.001 | 0.0033 | 0.0004 | 0 | 0.0001 | 0 | 333 | 460 | 33
23870 | Q235B | 1273 | 1080 | 894 | 632 | 0.1584 | 0.467 | 0.192 | 0.017 | 0.009 | 0.03 | 0.002 | 0.002 | 0.014 | 0.021 | 0.002 | 0.005 | 0.002 | 0.001 | 0.0034 | 0.0001 | 0 | 0.0002 | 0 | 315 | 454 | 31
23890 | Q235B | 1273 | 1080 | 888 | 634 | 0.1352 | 0.461 | 0.168 | 0.018 | 0.013 | 0.031 | 0.002 | 0.001 | 0.015 | 0.026 | 0.002 | 0.006 | 0.002 | 0.001 | 0.003 | 0.0001 | 0 | 0.0002 | 0 | 318 | 446 | 32
23940 | Q235B | 1279 | 1080 | 0 | 0 | 0.1584 | 0.467 | 0.192 | 0.017 | 0.009 | 0.03 | 0.002 | 0.002 | 0.014 | 0.021 | 0.002 | 0.005 | 0.002 | 0.001 | 0.0034 | 0.0001 | 0 | 0.0002 | 0 | 334 | 457 | 33
26640 | Q345B | 1258 | 1050 | 848 | 583 | 0.1616 | 1.479 | 0.316 | 0.013 | 0.012 | 0.055 | 0.002 | 0.002 | 0.021 | 0.033 | 0.003 | 0.006 | 0.003 | 0.0014 | 0.0042 | 0.0001 | 0 | 0.0006 | 0 | 408 | 556 | 24
26630 | Q345B | 1252 | 1050 | 0 | 0 | 0.1616 | 1.479 | 0.316 | 0.013 | 0.012 | 0.055 | 0.002 | 0.002 | 0.021 | 0.033 | 0.003 | 0.006 | 0.003 | 0.0014 | 0.0042 | 0.0001 | 0 | 0.0006 | 0 | 414 | 564 | 24
26670 | Q345B | 1258 | 1050 | 845 | 564 | 0.158 | 1.506 | 0.301 | 0.017 | 0.009 | 0.043 | 0.029 | 0.028 | 0.016 | 0.031 | 0.004 | 0.005 | 0.003 | 0.0014 | 0.0044 | 0.0003 | 0 | 0.0006 | 0 | 420 | 558 | 25
26930 | Q345B | 1264 | 1050 | 847 | 581 | 0.1616 | 1.479 | 0.316 | 0.013 | 0.012 | 0.055 | 0.002 | 0.002 | 0.021 | 0.033 | 0.003 | 0.006 | 0.003 | 0.0014 | 0.0042 | 0.0001 | 0 | 0.0006 | 0 | 429 | 563 | 25
26720 | Q345B | 1272 | 1060 | 853 | 570 | 0.1616 | 1.479 | 0.316 | 0.013 | 0.012 | 0.055 | 0.002 | 0.002 | 0.021 | 0.033 | 0.003 | 0.006 | 0.003 | 0.0014 | 0.0042 | 0.0001 | 0 | 0.0006 | 0 | 441 | 579 | 26
26730 | Q345B | 1260 | 1060 | 856 | 572 | 0.158 | 1.506 | 0.301 | 0.017 | 0.009 | 0.043 | 0.029 | 0.028 | 0.016 | 0.031 | 0.004 | 0.005 | 0.003 | 0.0014 | 0.0044 | 0.0003 | 0 | 0.0006 | 0 | 452 | 580 | 24
26900 | Q345B | 1266 | 1060 | 856 | 569 | 0.163 | 1.484 | 0.307 | 0.018 | 0.014 | 0.062 | 0.009 | 0.007 | 0.018 | 0.033 | 0.002 | 0.001 | 0.001 | 0.001 | 0.0035 | 0.0001 | 0 | 0.0001 | 0 | 445 | 588 | 25
28940 | Q345B | 1273 | 1060 | 856 | 567 | 0.158 | 1.506 | 0.301 | 0.017 | 0.009 | 0.043 | 0.029 | 0.028 | 0.016 | 0.031 | 0.004 | 0.005 | 0.003 | 0.0014 | 0.0044 | 0.0003 | 0 | 0.0006 | 0 | 473 | 585 | 24
28640 | Q345B | 1267 | 1060 | 858 | 569 | 0.1508 | 1.493 | 0.27 | 0.017 | 0.008 | 0.049 | 0.007 | 0.007 | 0.02 | 0.033 | 0.003 | 0.006 | 0.003 | 0.0017 | 0.003 | 0.0001 | 0 | 0.0006 | 0 | 450 | 579 | 26
28950 | Q345B | 1273 | 1060 | 855 | 568 | 0.163 | 1.484 | 0.307 | 0.018 | 0.014 | 0.062 | 0.009 | 0.007 | 0.018 | 0.033 | 0.002 | 0.001 | 0.001 | 0.001 | 0.0035 | 0.0001 | 0 | 0.0001 | 0 | 453 | 586 | 23
28900 | Q345B | 1261 | 1060 | 858 | 569 | 0.1508 | 1.493 | 0.27 | 0.017 | 0.008 | 0.049 | 0.007 | 0.007 | 0.02 | 0.033 | 0.003 | 0.006 | 0.003 | 0.0017 | 0.003 | 0.0001 | 0 | 0.0006 | 0 | 429 | 567 | 27
26960 | Q345B | 1277 | 1080 | 0 | 0 | 0.1616 | 1.479 | 0.316 | 0.013 | 0.012 | 0.055 | 0.002 | 0.002 | 0.021 | 0.033 | 0.003 | 0.006 | 0.003 | 0.0014 | 0.0042 | 0.0001 | 0 | 0.0006 | 0 | 438 | 573 | 29
26990 | Q345B | 1283 | 1080 | 857 | 548 | 0.158 | 1.506 | 0.301 | 0.017 | 0.009 | 0.043 | 0.029 | 0.028 | 0.016 | 0.031 | 0.004 | 0.005 | 0.003 | 0.0014 | 0.0044 | 0.0003 | 0 | 0.0006 | 0 | 447 | 580 | 28
28660 | Q345B | 1267 | 1060 | 858 | 548 | 0.163 | 1.484 | 0.307 | 0.018 | 0.014 | 0.062 | 0.009 | 0.007 | 0.018 | 0.033 | 0.002 | 0.001 | 0.001 | 0.001 | 0.0035 | 0.0001 | 0 | 0.0001 | 0 | 435 | 577 | 26
28660 | Q345B | 1273 | 1060 | 858 | 545 | 0.1508 | 1.493 | 0.27 | 0.017 | 0.008 | 0.049 | 0.007 | 0.007 | 0.02 | 0.033 | 0.003 | 0.006 | 0.003 | 0.0017 | 0.003 | 0.0001 | 0 | 0.0006 | 0 | 429 | 569 | 24
26700 | Q345B | 1252 | 1050 | 850 | 563 | 0.163 | 1.484 | 0.307 | 0.018 | 0.014 | 0.062 | 0.009 | 0.007 | 0.018 | 0.033 | 0.002 | 0.001 | 0.001 | 0.001 | 0.0035 | 0.0001 | 0 | 0.0001 | 0 | 432 | 574 | 25
26740 | Q345B | 1258 | 1050 | 850 | 580 | 0.1616 | 1.479 | 0.316 | 0.013 | 0.012 | 0.055 | 0.002 | 0.002 | 0.021 | 0.033 | 0.003 | 0.006 | 0.003 | 0.0014 | 0.0042 | 0.0001 | 0 | 0.0006 | 0 | 422 | 564 | 25
26760 | Q345B | 1264 | 1050 | 847 | 565 | 0.158 | 1.506 | 0.301 | 0.017 | 0.009 | 0.043 | 0.029 | 0.028 | 0.016 | 0.031 | 0.004 | 0.005 | 0.003 | 0.0014 | 0.0044 | 0.0003 | 0 | 0.0006 | 0 | 415 | 553 | 23
26900 | Q345B | 1258 | 1050 | 850 | 585 | 0.1616 | 1.479 | 0.316 | 0.013 | 0.012 | 0.055 | 0.002 | 0.002 | 0.021 | 0.033 | 0.003 | 0.006 | 0.003 | 0.0014 | 0.0042 | 0.0001 | 0 | 0.0006 | 0 | 421 | 565 | 23
26220 | Q345B | 1264 | 1050 | 848 | 567 | 0.158 | 1.506 | 0.301 | 0.017 | 0.009 | 0.043 | 0.029 | 0.028 | 0.016 | 0.031 | 0.004 | 0.005 | 0.003 | 0.0014 | 0.0044 | 0.0003 | 0 | 0.0006 | 0 | 476 | 597 | 18
26220 | Q345B | 1264 | 1050 | 848 | 567 | 0.158 | 1.506 | 0.301 | 0.017 | 0.009 | 0.043 | 0.029 | 0.028 | 0.016 | 0.031 | 0.004 | 0.005 | 0.003 | 0.0014 | 0.0044 | 0.0003 | 0 | 0.0006 | 0 | 414 | 560 | 23
26220 | Q345B | 1264 | 1050 | 848 | 567 | 0.158 | 1.506 | 0.301 | 0.017 | 0.009 | 0.043 | 0.029 | 0.028 | 0.016 | 0.031 | 0.004 | 0.005 | 0.003 | 0.0014 | 0.0044 | 0.0003 | 0 | 0.0006 | 0 | 440 | 584 | 25
26640 | Q345B | 1252 | 1050 | 849 | 563 | 0.163 | 1.484 | 0.307 | 0.018 | 0.014 | 0.062 | 0.009 | 0.007 | 0.018 | 0.033 | 0.002 | 0.001 | 0.001 | 0.001 | 0.0035 | 0.0001 | 0 | 0.0001 | 0 | 434 | 580 | 23
28610 | Q345B | 1264 | 1050 | 840 | 571 | 0.174 | 1.511 | 0.29 | 0.019 | 0.003 | 0.043 | 0.007 | 0.006 | 0.014 | 0.029 | 0.003 | 0.001 | 0.001 | 0.001 | 0.004 | 0.0005 | 0 | 0.0001 | 0 | 438 | 581 | 25
28590 | Q345B | 1252 | 1050 | 834 | 580 | 0.153 | 1.447 | 0.286 | 0.016 | 0.004 | 0.051 | 0.005 | 0.004 | 0.015 | 0.031 | 0.002 | 0.001 | 0.001 | 0.001 | 0.0048 | 0.0004 | 0 | 0.0001 | 0 | 418 | 563 | 24
28820 | Q345B | 1258 | 1050 | 834 | 583 | 0.174 | 1.511 | 0.29 | 0.019 | 0.003 | 0.043 | 0.007 | 0.006 | 0.014 | 0.029 | 0.003 | 0.001 | 0.001 | 0.001 | 0.004 | 0.0005 | 0 | 0.0001 | 0 | 439 | 584 | 23
28580 | Q345B | 1264 | 1050 | 842 | 563 | 0.153 | 1.447 | 0.286 | 0.016 | 0.004 | 0.051 | 0.005 | 0.004 | 0.015 | 0.031 | 0.002 | 0.001 | 0.001 | 0.001 | 0.0048 | 0.0004 | 0 | 0.0001 | 0 | 423 | 564 | 25
28730 | Q345B | 1264 | 1050 | 838 | 567 | 0.174 | 1.511 | 0.29 | 0.019 | 0.003 | 0.043 | 0.007 | 0.006 | 0.014 | 0.029 | 0.003 | 0.001 | 0.001 | 0.001 | 0.004 | 0.0005 | 0 | 0.0001 | 0 | 422 | 576 | 29
28920 | Q345B | 1264 | 1050 | 843 | 566 | 0.153 | 1.447 | 0.286 | 0.016 | 0.004 | 0.051 | 0.005 | 0.004 | 0.015 | 0.031 | 0.002 | 0.001 | 0.001 | 0.001 | 0.0048 | 0.0004 | 0 | 0.0001 | 0 | 430 | 558 | 26
28580 | Q345B | 1252 | 1050 | 843 | 582 | 0.174 | 1.511 | 0.29 | 0.019 | 0.003 | 0.043 | 0.007 | 0.006 | 0.014 | 0.029 | 0.003 | 0.001 | 0.001 | 0.001 | 0.004 | 0.0005 | 0 | 0.0001 | 0 | 437 | 584 | 27
28690 | Q345B | 1258 | 1050 | 842 | 583 | 0.153 | 1.447 | 0.286 | 0.016 | 0.004 | 0.051 | 0.005 | 0.004 | 0.015 | 0.031 | 0.002 | 0.001 | 0.001 | 0.001 | 0.0048 | 0.0004 | 0 | 0.0001 | 0 | 416 | 558 | 29
28930 | Q345B | 1264 | 1050 | 843 | 584 | 0.174 | 1.511 | 0.29 | 0.019 | 0.003 | 0.043 | 0.007 | 0.006 | 0.014 | 0.029 | 0.003 | 0.001 | 0.001 | 0.001 | 0.004 | 0.0005 | 0 | 0.0001 | 0 | 424 | 572 | 27
28650 | Q345B | 1266 | 1060 | 852 | 574 | 0.174 | 1.511 | 0.29 | 0.019 | 0.003 | 0.043 | 0.007 | 0.006 | 0.014 | 0.029 | 0.003 | 0.001 | 0.001 | 0.001 | 0.004 | 0.0005 | 0 | 0.0001 | 0 | 448 | 585 | 28
28950 | Q345B | 1272 | 1060 | 855 | 578 | 0.1478 | 1.461 | 0.27 | 0.024 | 0.012 | 0.037 | 0.003 | 0.003 | 0.014 | 0.026 | 0.003 | 0.005 | 0.003 | 0.0012 | 0.0034 | 0.0008 | 0 | 0.0007 | 0 | 422 | 559 | 25
28870 | Q345B | 1266 | 1060 | 855 | 576 | 0.1478 | 1.461 | 0.27 | 0.024 | 0.012 | 0.037 | 0.003 | 0.003 | 0.014 | 0.026 | 0.003 | 0.005 | 0.003 | 0.0012 | 0.0034 | 0.0008 | 0 | 0.0007 | 0 | 407 | 553 | 28
28990 | Q345B | 1260 | 1060 | 849 | 575 | 0.1478 | 1.461 | 0.27 | 0.024 | 0.012 | 0.037 | 0.003 | 0.003 | 0.014 | 0.026 | 0.003 | 0.005 | 0.003 | 0.0012 | 0.0034 | 0.0008 | 0 | 0.0007 | 0 | 416 | 555 | 28
28590 | Q345B | 1260 | 1060 | 852 | 576 | 0.1478 | 1.461 | 0.27 | 0.024 | 0.012 | 0.037 | 0.003 | 0.003 | 0.014 | 0.026 | 0.003 | 0.005 | 0.003 | 0.0012 | 0.0034 | 0.0008 | 0 | 0.0007 | 0 | 408 | 555 | 27
28830 | Q345B | 1267 | 1060 | 852 | 576 | 0.1543 | 1.466 | 0.298 | 0.018 | 0.011 | 0.047 | 0.004 | 0.003 | 0.02 | 0.034 | 0.003 | 0.005 | 0.004 | 0.001 | 0.0022 | 0.0002 | 0 | 0.0007 | 0 | 412 | 561 | 25
28590 | Q345B | 1267 | 1060 | 852 | 576 | 0.1543 | 1.466 | 0.298 | 0.018 | 0.011 | 0.047 | 0.004 | 0.003 | 0.02 | 0.034 | 0.003 | 0.005 | 0.004 | 0.001 | 0.0022 | 0.0002 | 0 | 0.0007 | 0 | 423 | 573 | 26
28890 | Q345B | 1273 | 1060 | 853 | 551 | 0.1528 | 1.465 | 0.291 | 0.018 | 0.004 | 0.053 | 0.009 | 0.008 | 0.022 | 0.031 | 0.004 | 0.005 | 0.003 | 0.0011 | 0.0041 | 0.0001 | 0 | 0.0006 | 0 | 432 | 567 | 31
28650 | Q345B | 1261 | 1060 | 853 | 574 | 0.1528 | 1.465 | 0.291 | 0.018 | 0.004 | 0.053 | 0.009 | 0.008 | 0.022 | 0.031 | 0.004 | 0.005 | 0.003 | 0.0011 | 0.0041 | 0.0001 | 0 | 0.0006 | 0 | 444 | 575 | 26
26750 | Q345B | 1272 | 1060 | 855 | 553 | 0.1528 | 1.465 | 0.291 | 0.018 | 0.004 | 0.053 | 0.009 | 0.008 | 0.022 | 0.031 | 0.004 | 0.005 | 0.003 | 0.0011 | 0.0041 | 0.0001 | 0 | 0.0006 | 0 | 404 | 556 | 26
26810 | Q345B | 1260 | 1060 | 854 | 580 | 0.1543 | 1.466 | 0.298 | 0.018 | 0.011 | 0.047 | 0.004 | 0.003 | 0.02 | 0.034 | 0.003 | 0.005 | 0.004 | 0.001 | 0.0022 | 0.0002 | 0 | 0.0007 | 0 | 407 | 572 | 26
26970 | Q345B | 1266 | 1060 | 856 | 566 | 0.1528 | 1.465 | 0.291 | 0.018 | 0.004 | 0.053 | 0.009 | 0.008 | 0.022 | 0.031 | 0.004 | 0.005 | 0.003 | 0.0011 | 0.0041 | 0.0001 | 0 | 0.0006 | 0 | 403 | 556 | 27
26810 | Q345B | 1272 | 1060 | 854 | 575 | 0.1483 | 1.471 | 0.274 | 0.018 | 0.013 | 0.055 | 0.002 | 0.002 | 0.022 | 0.035 | 0.003 | 0.006 | 0.003 | 0.0011 | 0.0035 | 0.0001 | 0 | 0.0008 | 0 | 413 | 569 | 28
27020 | Q345B | 1277 | 1080 | 857 | 569 | 0.1483 | 1.471 | 0.274 | 0.018 | 0.013 | 0.055 | 0.002 | 0.002 | 0.022 | 0.035 | 0.003 | 0.006 | 0.003 | 0.0011 | 0.0035 | 0.0001 | 0 | 0.0008 | 0 | 412 | 565 | 27
26980 | Q345B | 1283 | 1080 | 857 | 571 | 0.1528 | 1.465 | 0.291 | 0.018 | 0.004 | 0.053 | 0.009 | 0.008 | 0.022 | 0.031 | 0.004 | 0.005 | 0.003 | 0.0011 | 0.0041 | 0.0001 | 0 | 0.0006 | 0 | 432 | 575 | 26
28780 | Q345B | 1283 | 1080 | 855 | 573 | 0.15 | 1.462 | 0.308 | 0.013 | 0.006 | 0.043 | 0.014 | 0.013 | 0.013 | 0.022 | 0.003 | 0.001 | 0.001 | 0.001 | 0.0046 | 0.0006 | 0 | 0.0001 | 0 | 438 | 579 | 28
28760 | Q345B | 1271 | 1080 | 856 | 573 | 0.174 | 1.511 | 0.29 | 0.019 | 0.003 | 0.043 | 0.007 | 0.006 | 0.014 | 0.029 | 0.003 | 0.001 | 0.001 | 0.001 | 0.004 | 0.0005 | 0 | 0.0001 | 0 | 439 | 581 | 27
28780 | Q345B | 1277 | 1080 | 855 | 558 | 0.15 | 1.462 | 0.308 | 0.013 | 0.006 | 0.043 | 0.014 | 0.013 | 0.013 | 0.022 | 0.003 | 0.001 | 0.001 | 0.001 | 0.0046 | 0.0006 | 0 | 0.0001 | 0 | 454 | 579 | 29
29070 | Q345B | 1271 | 1080 | 857 | 570 | 0.15 | 1.462 | 0.308 | 0.013 | 0.006 | 0.043 | 0.014 | 0.013 | 0.013 | 0.022 | 0.003 | 0.001 | 0.001 | 0.001 | 0.0046 | 0.0006 | 0 | 0.0001 | 0 | 473 | 589 | 27
28890 | Q345B | 1271 | 1080 | 858 | 573 | 0.15 | 1.462 | 0.308 | 0.013 | 0.006 | 0.043 | 0.014 | 0.013 | 0.013 | 0.022 | 0.003 | 0.001 | 0.001 | 0.001 | 0.0046 | 0.0006 | 0 | 0.0001 | 0 | 436 | 564 | 31
22200 | HCP | 1277 | 1090 | 915 | 600 | 0.0054 | 0.245 | 0.006 | 0.009 | 0.0054 | 0.026 | 0.002 | 0.002 | 0.009 | 0.017 | 0.002 | 0.005 | 0.001 | 0.001 | 0.0066 | 0.0002 | 0 | 0.0003 | 0 | 221 | 317 | 46
22090 | HCP | 1281 | 1090 | 0 | 0 | 0.0054 | 0.245 | 0.006 | 0.009 | 0.0054 | 0.026 | 0.002 | 0.002 | 0.009 | 0.017 | 0.002 | 0.005 | 0.001 | 0.001 | 0.0066 | 0.0002 | 0 | 0.0003 | 0 | 245 | 328 | 40
22300 | HCP | 1275 | 1090 | 0 | 0 | 0.0082 | 0.228 | 0.006 | 0.006 | 0.0082 | 0.031 | 0.002 | 0.002 | 0.008 | 0.013 | 0.002 | 0.005 | 0.002 | 0.001 | 0.006 | 0.0001 | 0 | 0.0003 | 0 | 240 | 320 | 42
22670 | HCP | 1275 | 1090 | 916 | 600 | 0.006 | 0.245 | 0.005 | 0.009 | 0.007 | 0.024 | 0.002 | 0.002 | 0.009 | 0.016 | 0.002 | 0.004 | 0.001 | 0.001 | 0.0052 | 0.0001 | 0 | 0.0003 | 0 | 214 | 319 | 51
22520 | HCP | 1281 | 1090 | 923 | 604 | 0.0054 | 0.245 | 0.006 | 0.009 | 0.0054 | 0.026 | 0.002 | 0.002 | 0.009 | 0.017 | 0.002 | 0.005 | 0.001 | 0.001 | 0.0066 | 0.0002 | 0 | 0.0003 | 0 | 229 | 320 | 41
22430 | HCP | 1281 | 1090 | 0 | 0 | 0.0061 | 0.245 | 0.006 | 0.007 | 0.0063 | 0.02 | 0.003 | 0.003 | 0.009 | 0.014 | 0.002 | 0.004 | 0.001 | 0.001 | 0.0065 | 0.0001 | 0 | 0.0003 | 0 | 214 | 321 | 50
22480 | HCP | 1275 | 1090 | 0 | 0 | 0.0054 | 0.245 | 0.006 | 0.009 | 0.0054 | 0.026 | 0.002 | 0.002 | 0.009 | 0.017 | 0.002 | 0.005 | 0.001 | 0.001 | 0.0066 | 0.0002 | 0 | 0.0003 | 0 | 228 | 318 | 48
22540 | HCP | 1275 | 1090 | 919 | 602 | 0.0048 | 0.214 | 0.006 | 0.008 | 0.0059 | 0.028 | 0.002 | 0.002 | 0.011 | 0.017 | 0.002 | 0.007 | 0.001 | 0.001 | 0.0048 | 0.0001 | 0 | 0.0003 | 0 | 236 | 321 | 39
22510 | HCP | 1275 | 1090 | 920 | 600 | 0.0061 | 0.245 | 0.006 | 0.007 | 0.0063 | 0.02 | 0.003 | 0.003 | 0.009 | 0.014 | 0.002 | 0.004 | 0.001 | 0.001 | 0.0065 | 0.0001 | 0 | 0.0003 | 0 | 236 | 321 | 41
22430 | HCP | 1281 | 1090 | 916 | 600 | 0.0048 | 0.214 | 0.006 | 0.008 | 0.0059 | 0.028 | 0.002 | 0.002 | 0.011 | 0.017 | 0.002 | 0.007 | 0.001 | 0.001 | 0.0048 | 0.0001 | 0 | 0.0003 | 0 | 235 | 319 | 39
22440 | HCP | 1287 | 1090 | 917 | 601 | 0.0082 | 0.228 | 0.006 | 0.006 | 0.0082 | 0.031 | 0.002 | 0.002 | 0.008 | 0.013 | 0.002 | 0.005 | 0.002 | 0.001 | 0.006 | 0.0001 | 0 | 0.0003 | 0 | 229 | 324 | 52
26980 | Q235B | 1260 | 1060 | 889 | 606 | 0.1397 | 0.447 | 0.185 | 0.018 | 0.014 | 0.041 | 0.002 | 0.002 | 0.016 | 0.025 | 0.002 | 0.005 | 0.002 | 0.001 | 0.0036 | 0.0003 | 0 | 0.0004 | 0 | 294 | 443 | 30
26970 | Q235B | 1260 | 1060 | 888 | 633 | 0.1412 | 0.444 | 0.167 | 0.017 | 0.012 | 0.041 | 0.001 | 0.001 | 0.018 | 0.033 | 0.002 | 0.005 | 0.002 | 0.001 | 0.0031 | 0.0001 | 0 | 0.0004 | 0 | 283 | 447 | 33
27220 | Q235B | 1266 | 1060 | 884 | 608 | 0.1444 | 0.477 | 0.19 | 0.025 | 0.018 | 0.041 | 0.005 | 0.004 | 0.013 | 0.031 | 0.003 | 0.006 | 0.002 | 0.001 | 0.0022 | 0.0001 | 0 | 0.0004 | 0 | 301 | 447 | 28
26760 | Q235B | 1266 | 1060 | 882 | 607 | 0.1426 | 0.464 | 0.198 | 0.025 | 0.014 | 0.035 | 0.002 | 0.002 | 0.014 | 0.028 | 0.002 | 0.005 | 0.003 | 0.001 | 0.004 | 0.0002 | 0 | 0.0004 | 0 | 308 | 463 | 31
29090 | Q235B | 1269 | 1060 | 886 | 606 | 0.1444 | 0.477 | 0.19 | 0.025 | 0.018 | 0.041 | 0.005 | 0.004 | 0.013 | 0.031 | 0.003 | 0.006 | 0.002 | 0.001 | 0.0022 | 0.0001 | 0 | 0.0004 | 0 | 347 | 465 | 33
29130 | Q235B | 1275 | 1060 | 880 | 603 | 0.1426 | 0.464 | 0.198 | 0.025 | 0.014 | 0.035 | 0.002 | 0.002 | 0.014 | 0.028 | 0.002 | 0.005 | 0.003 | 0.001 | 0.004 | 0.0002 | 0 | 0.0004 | 0 | 353 | 467 | 32
28830 | Q235B | 1263 | 1060 | 881 | 632 | 0.1444 | 0.477 | 0.19 | 0.025 | 0.018 | 0.041 | 0.005 | 0.004 | 0.013 | 0.031 | 0.003 | 0.006 | 0.002 | 0.001 | 0.0022 | 0.0001 | 0 | 0.0004 | 0 | 332 | 470 | 29
28830 | Q235B | 1270 | 1060 | 882 | 605 | 0.1426 | 0.464 | 0.198 | 0.025 | 0.014 | 0.035 | 0.002 | 0.002 | 0.014 | 0.028 | 0.002 | 0.005 | 0.003 | 0.001 | 0.004 | 0.0002 | 0 | 0.0004 | 0 | 324 | 469 | 29
29100 | Q235B | 1276 | 1060 | 886 | 635 | 0.1444 | 0.477 | 0.19 | 0.025 | 0.018 | 0.041 | 0.005 | 0.004 | 0.013 | 0.031 | 0.003 | 0.006 | 0.002 | 0.001 | 0.0022 | 0.0001 | 0 | 0.0004 | 0 | 335 | 473 | 29
28840 | Q235B | 1265 | 1050 | 865 | 633 | 0.1426 | 0.464 | 0.198 | 0.025 | 0.014 | 0.035 | 0.002 | 0.002 | 0.014 | 0.028 | 0.002 | 0.005 | 0.003 | 0.001 | 0.004 | 0.0002 | 0 | 0.0004 | 0 | 305 | 458 | 32
29060 | Q235B | 1253 | 1050 | 868 | 634 | 0.1444 | 0.477 | 0.19 | 0.025 | 0.018 | 0.041 | 0.005 | 0.004 | 0.013 | 0.031 | 0.003 | 0.006 | 0.002 | 0.001 | 0.0022 | 0.0001 | 0 | 0.0004 | 0 | 306 | 451 | 31
26940 | Q235B | 1264 | 1050 | 867 | 614 | 0.1397 | 0.447 | 0.185 | 0.018 | 0.014 | 0.041 | 0.002 | 0.002 | 0.016 | 0.025 | 0.002 | 0.005 | 0.002 | 0.001 | 0.0036 | 0.0003 | 0 | 0.0004 | 0 | 279 | 425 | 29
27190 | Q235B | 1252 | 1050 | 868 | 635 | 0.1381 | 0.45 | 0.21 | 0.022 | 0.013 | 0.047 | 0.003 | 0.002 | 0.015 | 0.031 | 0.002 | 0.006 | 0.003 | 0.001 | 0.0034 | 0.0001 | 0 | 0.0004 | 0 | 281 | 436 | 28
27160 | Q235B | 1258 | 1050 | 865 | 633 | 0.1426 | 0.464 | 0.198 | 0.025 | 0.014 | 0.035 | 0.002 | 0.002 | 0.014 | 0.028 | 0.002 | 0.005 | 0.003 | 0.001 | 0.004 | 0.0002 | 0 | 0.0004 | 0 | 285 | 440 | 33
26920 | Q235B | 1264 | 1050 | 859 | 634 | 0.1426 | 0.464 | 0.198 | 0.025 | 0.014 | 0.035 | 0.002 | 0.002 | 0.014 | 0.028 | 0.002 | 0.005 | 0.003 | 0.001 | 0.004 | 0.0002 | 0 | 0.0004 | 0 | 296 | 451 | 29
26990 | Q235B | 1252 | 1050 | 864 | 610 | 0.1412 | 0.444 | 0.167 | 0.017 | 0.012 | 0.041 | 0.001 | 0.001 | 0.018 | 0.033 | 0.002 | 0.005 | 0.002 | 0.001 | 0.0031 | 0.0001 | 0 | 0.0004 | 0 | 277 | 426 | 28
27200 | Q235B | 1264 | 1050 | 865 | 634 | 0.1426 | 0.464 | 0.198 | 0.025 | 0.014 | 0.035 | 0.002 | 0.002 | 0.014 | 0.028 | 0.002 | 0.005 | 0.003 | 0.001 | 0.004 | 0.0002 | 0 | 0.0004 | 0 | 300 | 446 | 28
27230 | Q235B | 1252 | 1050 | 863 | 631 | 0.1412 | 0.444 | 0.167 | 0.017 | 0.012 | 0.041 | 0.001 | 0.001 | 0.018 | 0.033 | 0.002 | 0.005 | 0.002 | 0.001 | 0.0031 | 0.0001 | 0 | 0.0004 | 0 | 290 | 437 | 28
27210 | Q235B | 1258 | 1050 | 866 | 631 | 0.1397 | 0.447 | 0.185 | 0.018 | 0.014 | 0.041 | 0.002 | 0.002 | 0.016 | 0.025 | 0.002 | 0.005 | 0.002 | 0.001 | 0.0036 | 0.0003 | 0 | 0.0004 | 0 | 300 | 447 | 29
26960 | Q235B | 1264 | 1050 | 867 | 612 | 0.1426 | 0.464 | 0.198 | 0.025 | 0.014 | 0.035 | 0.002 | 0.002 | 0.014 | 0.028 | 0.002 | 0.005 | 0.003 | 0.001 | 0.004 | 0.0002 | 0 | 0.0004 | 0 | 303 | 450 | 30
27060 | Q235B | 1252 | 1050 | 868 | 630 | 0.1412 | 0.444 | 0.167 | 0.017 | 0.012 | 0.041 | 0.001 | 0.001 | 0.018 | 0.033 | 0.002 | 0.005 | 0.002 | 0.001 | 0.0031 | 0.0001 | 0 | 0.0004 | 0 | 300 | 441 | 30
27020 | Q235B | 1258 | 1050 | 865 | 631 | 0.1397 | 0.447 | 0.185 | 0.018 | 0.014 | 0.041 | 0.002 | 0.002 | 0.016 | 0.025 | 0.002 | 0.005 | 0.002 | 0.001 | 0.0036 | 0.0003 | 0 | 0.0004 | 0 | 290 | 440 | 31
27230 | Q235B | 1252 | 1050 | 866 | 630 | 0.142 | 0.434 | 0.187 | 0.012 | 0.009 | 0.039 | 0.002 | 0.002 | 0.014 | 0.02 | 0.002 | 0.005 | 0.002 | 0.001 | 0.0034 | 0.0001 | 0 | 0.0004 | 0 | 313 | 445 | 26
27180 | Q235B | 1264 | 1050 | 863 | 633 | 0.158 | 0.513 | 0.184 | 0.018 | 0.009 | 0.03 | 0.002 | 0.002 | 0.01 | 0.021 | 0.001 | 0.004 | 0.001 | 0.001 | 0.0036 | 0.0001 | 0 | 0.0001 | 0 | 285 | 446 | 31
27200 | Q235B | 1273 | 1060 | 880 | 633 | 0.142 | 0.434 | 0.187 | 0.012 | 0.009 | 0.039 | 0.002 | 0.002 | 0.014 | 0.02 | 0.002 | 0.005 | 0.002 | 0.001 | 0.0034 | 0.0001 | 0 | 0.0004 | 0 | 289 | 451 | 33
27240 | Q235B | 1261 | 1060 | 881 | 631 | 0.158 | 0.513 | 0.184 | 0.018 | 0.009 | 0.03 | 0.002 | 0.002 | 0.01 | 0.021 | 0.001 | 0.004 | 0.001 | 0.001 | 0.0036 | 0.0001 | 0 | 0.0001 | 0 | 296 | 442 | 30