## Sheet1
C | MN | SI | P | S | CU | AL | ALS | NI | CR | TI | MO | V | NB | N | B | furnace | rough | finish | downcoill | tensile | yield | elongation
0.158 | 0.444 | 0.191 | 0.011 | 0.011 | 0.042 | 0.004 | 0.003 | 0.014 | 0.023 | 0.001 | 0.007 | 0.001 | 0.001 | 0.002 | 0.0001 | 1256 | 1060 | 884 | 635 | 428 | 275 | 37
0.1553 | 0.447 | 0.205 | 0.016 | 0.014 | 0.063 | 0.004 | 0.003 | 0.023 | 0.036 | 0.002 | 0.007 | 0.003 | 0.0017 | 0.0035 | 0.0003 | 1227 | 1036 | 887 | 670 | 462 | 323 | 29
0.154 | 0.466 | 0.218 | 0.011 | 0.012 | 0.052 | 0.004 | 0.003 | 0.018 | 0.021 | 0.002 | 0.001 | 0.001 | 0.001 | 0.0023 | 0.0001 | 1273 | 1060 | 880 | 634 | 422 | 321 | 30
0.151 | 0.464 | 0.193 | 0.016 | 0.015 | 0.037 | 0.003 | 0.002 | 0.03 | 0.029 | 0.001 | 0.007 | 0.002 | 0.002 | 0.0036 | 0.0001 | 1259 | 1060 | 883 | 610 | 454 | 314 | 26
0.1427 | 0.491 | 0.164 | 0.025 | 0.013 | 0.037 | 0.002 | 0.002 | 0.015 | 0.026 | 0.001 | 0.006 | 0.003 | 0.0011 | 0.0024 | 0.0002 | 1272 | 1060 | 892 | 612 | 438 | 298 | 31
0.1615 | 0.427 | 0.187 | 0.015 | 0.0116 | 0.032 | 0.0021 | 0.0019 | 0.008 | 0.04 | 0.0007 | 0.002 | 0.001 | 0.001 | 0.0021 | 0.0002 | 1227 | 1045 | 888 | 680 | 440 | 286 | 38
0.1489 | 0.543 | 0.202 | 0.024 | 0.0072 | 0.036 | 0.0095 | 0.0075 | 0.009 | 0.028 | 0.0009 | 0.003 | 0.002 | 0.0011 | 0.0013 | 0.0002 | 1227 | 1054 | 855 | 670 | 442 | 284 | 31
0.154 | 0.494 | 0.177 | 0.02 | 0.013 | 0.035 | 0.0013 | 0.0003 | 0.011 | 0.026 | 0.0004 | 0.004 | 0.001 | 0.0014 | 0.0018 | 0.0002 | 1227 | 1045 | 877 | 670 | 436 | 269 | 34
0.1488 | 0.44 | 0.216 | 0.018 | 0.0087 | 0.043 | 0.0014 | 0.0007 | 0.018 | 0.056 | 0.0007 | 0.004 | 0.001 | 0.0013 | 0.0017 | 0.0002 | 1205 | 1057 | 894 | 680 | 440 | 313 | 32
0.1541 | 0.467 | 0.187 | 0.017 | 0.012 | 0.041 | 0.001 | 0.001 | 0.019 | 0.022 | 0.002 | 0.006 | 0.002 | 0.001 | 0.0034 | 0.0004 | 1258 | 1040 | 882 | 635 | 459 | 308 | 33
0.1517 | 0.478 | 0.229 | 0.02 | 0.011 | 0.034 | 0.012 | 0.012 | 0.015 | 0.021 | 0.003 | 0.005 | 0.002 | 0.001 | 0.0038 | 0.0001 | 1275 | 1080 | 889 | 644 | 467 | 328 | 31
0.1538 | 0.486 | 0.15 | 0.025 | 0.013 | 0.033 | 0.003 | 0.002 | 0.014 | 0.021 | 0.001 | 0.007 | 0.003 | 0.0012 | 0.0024 | 0.0001 | 1247 | 1040 | 847 | 655 | 420 | 275 | 31
0.151 | 0.488 | 0.175 | 0.022 | 0.011 | 0.061 | 0.007 | 0.005 | 0.021 | 0.026 | 0.002 | 0.01 | 0.001 | 0.001 | 0.0029 | 0.0001 | 1227 | 1050 | 866 | 650 | 440 | 270 | 28
0.1364 | 0.46 | 0.172 | 0.017 | 0.012 | 0.04 | 0.003 | 0.002 | 0.015 | 0.021 | 0.001 | 0.006 | 0.003 | 0.001 | 0.0027 | 0.0001 | 1210 | 1052 | 887 | 680 | 429 | 291 | 26
0.156 | 0.487 | 0.188 | 0.02 | 0.014 | 0.055 | 0.004 | 0.002 | 0.015 | 0.036 | 0.002 | 0.011 | 0.001 | 0.0013 | 0.0031 | 0.0001 | 1248 | 1040 | 863 | 656 | 423 | 288 | 31
0.1501 | 0.439 | 0.193 | 0.018 | 0.0092 | 0.037 | 0.0031 | 0.0027 | 0.01 | 0.024 | 0.001 | 0.004 | 0.001 | 0.001 | 0.0015 | 0.0003 | 1215 | 1034 | 869 | 670 | 421 | 273 | 38
0.1628 | 0.472 | 0.16 | 0.02 | 0.01 | 0.028 | 0.001 | 0.001 | 0.011 | 0.013 | 0.002 | 0.004 | 0.002 | 0.001 | 0.0027 | 0.0002 | 1263 | 1060 | 876 | 636 | 447 | 341 | 32
0.1518 | 0.445 | 0.199 | 0.012 | 0.023 | 0.047 | 0.002 | 0.002 | 0.029 | 0.037 | 0.002 | 0.005 | 0.002 | 0.001 | 0.004 | 0.0001 | 1256 | 1060 | 881 | 635 | 422 | 286 | 33
0.159 | 0.438 | 0.172 | 0.016 | 0.0112 | 0.026 | 0.0032 | 0.0024 | 0.007 | 0.016 | 0.0007 | 0.002 | 0.001 | 0.001 | 0.002 | 0.0002 | 1227 | 1054 | 858 | 650 | 441 | 281 | 34
0.149 | 0.51 | 0.251 | 0.01 | 0.009 | 0.034 | 0.031 | 0.03 | 0.011 | 0.012 | 0.003 | 0.004 | 0.001 | 0.001 | 0.0018 | 0.0001 | 1261 | 1050 | 857 | 657 | 412 | 263 | 30
0.169 | 0.461 | 0.154 | 0.017 | 0.015 | 0.038 | 0.001 | 0.001 | 0.02 | 0.031 | 0.001 | 0.006 | 0.002 | 0.001 | 0.0032 | 0.0002 | 1247 | 1050 | 864 | 655 | 436 | 267 | 25
0.1574 | 0.429 | 0.211 | 0.018 | 0.009 | 0.026 | 0.002 | 0.001 | 0.011 | 0.014 | 0.003 | 0.004 | 0.002 | 0.001 | 0.0034 | 0.0004 | 1273 | 1060 | 882 | 633 | 447 | 302 | 36
0.1489 | 0.473 | 0.188 | 0.016 | 0.0094 | 0.035 | 0.0036 | 0.0028 | 0.012 | 0.024 | 0.0004 | 0.002 | 0.001 | 0.001 | 0.0019 | 0.0004 | 1227 | 1053 | 860 | 650 | 439 | 281 | 30
0.138 | 0.434 | 0.227 | 0.015 | 0.014 | 0.033 | 0.003 | 0.002 | 0.015 | 0.032 | 0.002 | 0.001 | 0.001 | 0.001 | 0.0027 | 0.0001 | 1261 | 1060 | 887 | 634 | 429 | 280 | 39
0.136 | 0.488 | 0.183 | 0.02 | 0.006 | 0.035 | 0.007 | 0.005 | 0.017 | 0.035 | 0.001 | 0.009 | 0.001 | 0.001 | 0.0048 | 0.0001 | 1263 | 1060 | 871 | 617 | 460 | 315 | 31
0.1425 | 0.482 | 0.207 | 0.016 | 0.011 | 0.039 | 0.008 | 0.008 | 0.016 | 0.022 | 0.003 | 0.004 | 0.002 | 0.001 | 0.0032 | 0.0002 | 1227 | 1032 | 834 | 650 | 442 | 275 | 33
0.1432 | 0.467 | 0.191 | 0.018 | 0.0108 | 0.027 | 0.0034 | 0.0031 | 0.007 | 0.02 | 0.0009 | 0.001 | 0.001 | 0.001 | 0.0017 | 0.0002 | 1227 | 1052 | 887 | 670 | 427 | 266 | 37
0.1493 | 0.457 | 0.209 | 0.018 | 0.015 | 0.04 | 0.002 | 0.002 | 0.015 | 0.02 | 0.003 | 0.005 | 0.002 | 0.001 | 0.0023 | 0.0002 | 1257 | 1050 | 864 | 634 | 438 | 304 | 33
0.157 | 0.472 | 0.198 | 0.018 | 0.016 | 0.036 | 0.01 | 0.007 | 0.013 | 0.025 | 0.001 | 0.007 | 0.001 | 0.001 | 0.0032 | 0.0001 | 1258 | 1040 | 876 | 610 | 437 | 298 | 36
0.142 | 0.493 | 0.194 | 0.015 | 0.013 | 0.031 | 0.01 | 0.009 | 0.029 | 0.033 | 0.002 | 0.001 | 0.001 | 0.001 | 0.0027 | 0.0001 | 1254 | 1050 | 864 | 656 | 445 | 304 | 27
0.145 | 0.474 | 0.182 | 0.014 | 0.014 | 0.054 | 0.004 | 0.003 | 0.021 | 0.033 | 0.001 | 0.008 | 0.001 | 0.0015 | 0.0025 | 0.0001 | 1258 | 1050 | 863 | 654 | 416 | 277 | 31
0.142 | 0.456 | 0.19 | 0.022 | 0.013 | 0.03 | 0.003 | 0.002 | 0.013 | 0.027 | 0.002 | 0.003 | 0.001 | 0.0022 | 0.0024 | 0.0001 | 1259 | 1040 | 875 | 634 | 436 | 296 | 34
0.152 | 0.454 | 0.211 | 0.01 | 0.016 | 0.043 | 0.004 | 0.003 | 0.012 | 0.017 | 0.001 | 0.007 | 0.001 | 0.001 | 0.0043 | 0.0001 | 1254 | 1040 | 859 | 641 | 438 | 290 | 35
0.146 | 0.489 | 0.191 | 0.015 | 0.016 | 0.047 | 0.005 | 0.005 | 0.019 | 0.033 | 0.002 | 0.008 | 0.001 | 0.0018 | 0.0033 | 0.0001 | 1271 | 1060 | 886 | 633 | 438 | 325 | 31
0.156 | 0.502 | 0.187 | 0.013 | 0.009 | 0.021 | 0.002 | 0.001 | 0.011 | 0.013 | 0.001 | 0.005 | 0.002 | 0.001 | 0.0032 | 0.0002 | 1273 | 1060 | 871 | 599 | 437 | 296 | 30
0.1502 | 0.452 | 0.182 | 0.015 | 0.0088 | 0.047 | 0.0024 | 0.0024 | 0.013 | 0.032 | 0.0002 | 0.004 | 0.001 | 0.001 | 0.0019 | 0.0002 | 1227 | 1035 | 864 | 670 | 453 | 306 | 33
0.144 | 0.517 | 0.1906 | 0.024 | 0.0114 | 0.03 | 0.012 | 0.0113 | 0.013 | 0.029 | 0.001 | 0.003 | 0.002 | 0.002 | 0.0024 | 0.0002 | 1227 | 1029 | 876 | 670 | 446 | 328 | 35
0.1474 | 0.465 | 0.19 | 0.019 | 0.0076 | 0.031 | 0.0204 | 0.0189 | 0.012 | 0.054 | 0.0007 | 0.002 | 0.001 | 0.001 | 0.0022 | 0.0002 | 1205 | 1051 | 881 | 680 | 436 | 282 | 39
0.1525 | 0.455 | 0.176 | 0.019 | 0.0053 | 0.038 | 0.0018 | 0.0015 | 0.014 | 0.033 | 0.0008 | 0.003 | 0.001 | 0.001 | 0.0015 | 0.0002 | 1227 | 1044 | 894 | 670 | 446 | 297 | 28
0.143 | 0.474 | 0.19 | 0.012 | 0.013 | 0.04 | 0.004 | 0.002 | 0.04 | 0.044 | 0.001 | 0.007 | 0.001 | 0.0012 | 0.0028 | 0.0001 | 1273 | 1080 | 899 | 631 | 424 | 326 | 31
0.1444 | 0.477 | 0.19 | 0.025 | 0.018 | 0.041 | 0.005 | 0.004 | 0.013 | 0.031 | 0.003 | 0.006 | 0.002 | 0.001 | 0.0022 | 0.0004 | 1266 | 1060 | 884 | 608 | 447 | 301 | 28
0.153 | 0.485 | 0.193 | 0.017 | 0.003 | 0.032 | 0.033 | 0.031 | 0.013 | 0.024 | 0.002 | 0.005 | 0.002 | 0.003 | 0.0057 | 0.0001 | 1230 | 1040 | 844 | 634 | 456 | 290 | 25
0.1324 | 0.533 | 0.217 | 0.012 | 0.009 | 0.036 | 0.032 | 0.031 | 0.02 | 0.034 | 0.003 | 0.004 | 0.002 | 0.001 | 0.005 | 0.0003 | 1227 | 1040 | 859 | 670 | 424 | 274 | 34
0.14 | 0.444 | 0.167 | 0.02 | 0.014 | 0.034 | 0.001 | 0.001 | 0.023 | 0.041 | 0.001 | 0.007 | 0.002 | 0.001 | 0.0025 | 0.0003 | 1256 | 1060 | 883 | 610 | 452 | 322 | 32
0.147 | 0.481 | 0.179 | 0.017 | 0.013 | 0.042 | 0.017 | 0.012 | 0.016 | 0.02 | 0.002 | 0.01 | 0.001 | 0.0022 | 0.0044 | 0.0001 | 1266 | 1060 | 882 | 600 | 423 | 271 | 31
0.1602 | 0.452 | 0.18 | 0.018 | 0.0059 | 0.03 | 0.0017 | 0.0016 | 0.013 | 0.024 | 0.0006 | 0.006 | 0.001 | 0.001 | 0.0016 | 0.0002 | 1215 | 1045 | 875 | 680 | 452 | 303 | 33
0.1448 | 0.458 | 0.199 | 0.016 | 0.015 | 0.047 | 0.014 | 0.013 | 0.015 | 0.024 | 0.002 | 0.005 | 0.002 | 0.0011 | 0.0038 | 0.0002 | 1277 | 1060 | 884 | 611 | 383 | 258 | 38
0.1456 | 0.452 | 0.184 | 0.012 | 0.019 | 0.042 | 0.009 | 0.008 | 0.024 | 0.038 | 0.003 | 0.005 | 0.002 | 0.001 | 0.0034 | 0.0001 | 1263 | 1060 | 886 | 638 | 448 | 325 | 28
0.143 | 0.485 | 0.195 | 0.016 | 0.015 | 0.045 | 0.026 | 0.024 | 0.014 | 0.025 | 0.002 | 0.008 | 0.001 | 0.001 | 0.0034 | 0.0001 | 1256 | 1060 | 887 | 632 | 456 | 328 | 27
0.1429 | 0.443 | 0.197 | 0.018 | 0.019 | 0.045 | 0.002 | 0.002 | 0.031 | 0.047 | 0.002 | 0.006 | 0.002 | 0.001 | 0.0024 | 0.0003 | 1251 | 1040 | 849 | 654 | 419 | 284 | 32
0.144 | 0.452 | 0.192 | 0.019 | 0.011 | 0.039 | 0.002 | 0.001 | 0.015 | 0.024 | 0.002 | 0.006 | 0.001 | 0.001 | 0.0028 | 0.0003 | 1246 | 1050 | 862 | 654 | 412 | 272 | 36
0.134 | 0.49 | 0.236 | 0.017 | 0.016 | 0.045 | 0.008 | 0.004 | 0.024 | 0.028 | 0.002 | 0.01 | 0.001 | 0.0014 | 0.0025 | 0.0001 | 1227 | 1062 | 893 | 680 | 431 | 298 | 28
0.1405 | 0.46 | 0.172 | 0.013 | 0.013 | 0.042 | 0.002 | 0.002 | 0.011 | 0.019 | 0.001 | 0.004 | 0.003 | 0.001 | 0.0027 | 0.0001 | 1227 | 1036 | 876 | 680 | 449 | 320 | 33
0.1544 | 0.463 | 0.221 | 0.019 | 0.0078 | 0.045 | 0.0043 | 0.0021 | 0.012 | 0.03 | 0.0003 | 0.003 | 0.001 | 0.001 | 0.0019 | 0 | 1227 | 1055 | 892 | 670 | 435 | 295 | 39
0.142 | 0.493 | 0.2 | 0.016 | 0.009 | 0.027 | 0.002 | 0.001 | 0.014 | 0.017 | 0.001 | 0.004 | 0.002 | 0.001 | 0.0033 | 0.0001 | 1254 | 1050 | 866 | 642 | 429 | 270 | 30
0.1398 | 0.486 | 0.222 | 0.013 | 0.02 | 0.039 | 0.004 | 0.003 | 0.016 | 0.021 | 0.003 | 0.004 | 0.002 | 0.001 | 0.0032 | 0.0004 | 1259 | 1060 | 887 | 634 | 444 | 305 | 32
0.1447 | 0.476 | 0.207 | 0.022 | 0.012 | 0.041 | 0.002 | 0.002 | 0.016 | 0.028 | 0.003 | 0.006 | 0.002 | 0.001 | 0.002 | 0.0002 | 1252 | 1050 | 863 | 638 | 447 | 290 | 37
0.136 | 0.494 | 0.173 | 0.016 | 0.025 | 0.051 | 0.04 | 0.037 | 0.016 | 0.033 | 0.002 | 0.007 | 0.001 | 0.001 | 0.0039 | 0.0001 | 1262 | 1060 | 874 | 636 | 429 | 288 | 30
0.1544 | 0.435 | 0.189 | 0.024 | 0.017 | 0.049 | 0.001 | 0.001 | 0.019 | 0.027 | 0.001 | 0.006 | 0.002 | 0.001 | 0.0027 | 0.0001 | 1227 | 1017 | 836 | 650 | 440 | 279 | 33
0.164 | 0.425 | 0.19 | 0.011 | 0.016 | 0.041 | 0.002 | 0.002 | 0.02 | 0.023 | 0.001 | 0.005 | 0.003 | 0.001 | 0.0026 | 0.0001 | 1241 | 1050 | 857 | 657 | 430 | 259 | 31
0.145 | 0.437 | 0.177 | 0.016 | 0.018 | 0.051 | 0.005 | 0.004 | 0.018 | 0.036 | 0.002 | 0.009 | 0.001 | 0.0016 | 0.0024 | 0.0001 | 1262 | 1060 | 878 | 612 | 399 | 258 | 34
0.14 | 0.456 | 0.222 | 0.02 | 0.014 | 0.039 | 0.003 | 0.002 | 0.013 | 0.034 | 0.001 | 0.009 | 0.001 | 0.001 | 0.0025 | 0.0001 | 1226 | 1036 | 860 | 670 | 423 | 276 | 36
0.16 | 0.444 | 0.178 | 0.016 | 0.019 | 0.017 | 0.005 | 0.003 | 0.01 | 0.012 | 0.002 | 0.004 | 0.001 | 0.002 | 0.0027 | 0.0001 | 1268 | 1080 | 891 | 612 | 444 | 292 | 28
0.1364 | 0.409 | 0.168 | 0.017 | 0.0123 | 0.018 | 0.0021 | 0.0019 | 0.008 | 0.018 | 0.0001 | 0 | 0.001 | 0.001 | 0.0019 | 0.0002 | 1215 | 1081 | 892 | 670 | 420 | 263 | 33
0.153 | 0.463 | 0.184 | 0.018 | 0.007 | 0.024 | 0.004 | 0.004 | 0.01 | 0.017 | 0.003 | 0.004 | 0.002 | 0.001 | 0.003 | 0.0003 | 1253 | 1040 | 854 | 638 | 442 | 304 | 35
0.1494 | 0.465 | 0.192 | 0.016 | 0.017 | 0.041 | 0.027 | 0.025 | 0.015 | 0.024 | 0.002 | 0.005 | 0.002 | 0.001 | 0.0026 | 0.0002 | 1275 | 1060 | 890 | 632 | 427 | 283 | 33
0.1368 | 0.447 | 0.184 | 0.018 | 0.018 | 0.039 | 0.002 | 0.001 | 0.021 | 0.024 | 0.001 | 0.005 | 0.003 | 0.0011 | 0.0026 | 0.0002 | 1257 | 1050 | 865 | 641 | 404 | 262 | 33
0.145 | 0.46 | 0.18 | 0.016 | 0.013 | 0.038 | 0.002 | 0.002 | 0.023 | 0.048 | 0.001 | 0.006 | 0.001 | 0.001 | 0.0028 | 0.0001 | 1227 | 1048 | 865 | 650 | 416 | 275 | 32
0.1513 | 0.475 | 0.202 | 0.019 | 0.015 | 0.052 | 0.007 | 0.006 | 0.021 | 0.024 | 0.003 | 0.006 | 0.003 | 0.001 | 0.004 | 0.0004 | 1227 | 1048 | 869 | 650 | 443 | 291 | 30
0.1579 | 0.46 | 0.222 | 0.018 | 0.0108 | 0.038 | 0.0387 | 0.0382 | 0.012 | 0.026 | 0.0015 | 0.005 | 0.001 | 0.001 | 0.004 | 0.0003 | 1215 | 1034 | 875 | 680 | 463 | 293 | 34
0.141 | 0.442 | 0.176 | 0.019 | 0.018 | 0.033 | 0.002 | 0.002 | 0.02 | 0.029 | 0.003 | 0.006 | 0.002 | 0.001 | 0.0033 | 0.0002 | 1264 | 1060 | 882 | 637 | 444 | 320 | 32
0.157 | 0.455 | 0.203 | 0.023 | 0.02 | 0.049 | 0.003 | 0.002 | 0.022 | 0.033 | 0.002 | 0.007 | 0.002 | 0.001 | 0.0023 | 0.0002 | 1227 | 1060 | 867 | 650 | 459 | 280 | 29
0.1505 | 0.443 | 0.197 | 0.017 | 0.0114 | 0.039 | 0.003 | 0.0029 | 0.018 | 0.045 | 0.0007 | 0.004 | 0.001 | 0.001 | 0.002 | 0.0002 | 1215 | 1049 | 897 | 680 | 426 | 280 | 32
0.1515 | 0.458 | 0.179 | 0.015 | 0.0071 | 0.031 | 0.0042 | 0.0025 | 0.008 | 0.04 | 0.0006 | 0.003 | 0.001 | 0.001 | 0.0021 | 0.0002 | 1215 | 1030 | 881 | 670 | 448 | 303 | 30
0.1547 | 0.454 | 0.18 | 0.016 | 0.0075 | 0.042 | 0.0019 | 0.0015 | 0.011 | 0.03 | 0.0002 | 0.004 | 0.001 | 0.001 | 0.0031 | 0.0002 | 1227 | 1056 | 881 | 670 | 440 | 291 | 32
0.1529 | 0.451 | 0.219 | 0.019 | 0.0083 | 0.032 | 0.0056 | 0.0033 | 0.01 | 0.024 | 0.0012 | 0.002 | 0.001 | 0.001 | 0.0015 | 0.0002 | 1227 | 1050 | 872 | 650 | 436 | 274 | 27
0.144 | 0.487 | 0.213 | 0.022 | 0.013 | 0.031 | 0.002 | 0.001 | 0.014 | 0.018 | 0.001 | 0.004 | 0.002 | 0.001 | 0.0025 | 0.0002 | 1269 | 1060 | 884 | 635 | 448 | 308 | 33
0.1466 | 0.484 | 0.161 | 0.019 | 0.02 | 0.045 | 0.001 | 0.001 | 0.019 | 0.022 | 0.002 | 0.005 | 0.002 | 0.001 | 0.0035 | 0.0002 | 1227 | 1049 | 876 | 650 | 448 | 275 | 32
0.158 | 0.49 | 0.184 | 0.018 | 0.009 | 0.039 | 0.024 | 0.024 | 0.019 | 0.022 | 0.002 | 0.004 | 0.001 | 0.001 | 0.0046 | 0.0002 | 1227 | 1050 | 888 | 670 | 438 | 289 | 31
0.132 | 0.477 | 0.176 | 0.021 | 0.014 | 0.047 | 0.006 | 0.004 | 0.014 | 0.029 | 0.001 | 0.009 | 0.001 | 0.0013 | 0.0031 | 0.0001 | 1251 | 1040 | 844 | 655 | 434 | 304 | 31
0.142 | 0.43 | 0.187 | 0.016 | 0.014 | 0.033 | 0.001 | 0.001 | 0.038 | 0.038 | 0.001 | 0.007 | 0.002 | 0.002 | 0.0037 | 0.0001 | 1224 | 1040 | 837 | 638 | 437 | 298 | 30
0.1574 | 0.437 | 0.204 | 0.018 | 0.0091 | 0.033 | 0.0287 | 0.0265 | 0.008 | 0.023 | 0.001 | 0.004 | 0.001 | 0.001 | 0.0021 | 0.0003 | 1215 | 1041 | 867 | 680 | 455 | 299 | 38
0.156 | 0.432 | 0.192 | 0.017 | 0.015 | 0.039 | 0.003 | 0.003 | 0.018 | 0.025 | 0.001 | 0.004 | 0.002 | 0.001 | 0.0038 | 0.0002 | 1275 | 1080 | 894 | 614 | 487 | 332 | 35
0.1626 | 0.471 | 0.192 | 0.024 | 0.018 | 0.042 | 0.003 | 0.003 | 0.016 | 0.025 | 0.002 | 0.006 | 0.002 | 0.001 | 0.0039 | 0.0002 | 1227 | 1054 | 860 | 650 | 453 | 277 | 30
0.1548 | 0.451 | 0.194 | 0.02 | 0.023 | 0.04 | 0.001 | 0.001 | 0.017 | 0.022 | 0.002 | 0.005 | 0.002 | 0.001 | 0.003 | 0.0001 | 1227 | 1045 | 866 | 650 | 445 | 273 | 35
0.1438 | 0.424 | 0.187 | 0.012 | 0.0111 | 0.056 | 0.001 | 0.0004 | 0.017 | 0.039 | 0.0004 | 0.003 | 0.001 | 0.001 | 0.0024 | 0.0002 | 1215 | 1073 | 898 | 680 | 449 | 315 | 30
0.1654 | 0.426 | 0.234 | 0.022 | 0.0133 | 0.043 | 0.0114 | 0.0106 | 0.017 | 0.034 | 0.0013 | 0.007 | 0.001 | 0.001 | 0.0032 | 0.0003 | 1227 | 1049 | 871 | 650 | 461 | 292 | 27
0.1405 | 0.482 | 0.15 | 0.023 | 0.0107 | 0.02 | 0.003 | 0.0025 | 0.006 | 0.023 | 0.0005 | 0.001 | 0.001 | 0.001 | 0.0023 | 0.0002 | 1267 | 1080 | 892 | 632 | 443 | 281 | 41
0.1501 | 0.443 | 0.19 | 0.021 | 0.018 | 0.035 | 0.002 | 0.002 | 0.016 | 0.024 | 0.002 | 0.006 | 0.002 | 0.001 | 0.0027 | 0.0002 | 1256 | 1060 | 882 | 608 | 449 | 309 | 34
0.1509 | 0.444 | 0.184 | 0.025 | 0.017 | 0.065 | 0.003 | 0.002 | 0.023 | 0.035 | 0.002 | 0.006 | 0.002 | 0.0015 | 0.0023 | 0.0003 | 1245 | 1050 | 868 | 631 | 421 | 288 | 32
0.1486 | 0.452 | 0.225 | 0.014 | 0.0073 | 0.048 | 0.0128 | 0.0116 | 0.013 | 0.031 | 0.001 | 0.007 | 0.001 | 0.001 | 0.0024 | 0.0002 | 1227 | 1065 | 866 | 670 | 438 | 269 | 31
0.1537 | 0.447 | 0.211 | 0.019 | 0.0139 | 0.055 | 0.0055 | 0.0045 | 0.014 | 0.031 | 0.0008 | 0.005 | 0.001 | 0.001 | 0.0022 | 0.0002 | 1227 | 1033 | 864 | 670 | 461 | 286 | 29
0.1516 | 0.475 | 0.211 | 0.023 | 0.019 | 0.035 | 0.002 | 0.002 | 0.014 | 0.029 | 0.002 | 0.005 | 0.002 | 0.001 | 0.003 | 0.0003 | 1274 | 1080 | 901 | 632 | 440 | 305 | 33
0.1396 | 0.476 | 0.194 | 0.023 | 0.0117 | 0.037 | 0.0208 | 0.0178 | 0.011 | 0.041 | 0.0008 | 0.004 | 0.001 | 0.001 | 0.0018 | 0.0003 | 1227 | 1077 | 901 | 680 | 461 | 354 | 27
0.1407 | 0.427 | 0.178 | 0.017 | 0.0133 | 0.025 | 0.0028 | 0.0019 | 0.009 | 0.021 | 0.0001 | 0 | 0.001 | 0.001 | 0.0021 | 0.0002 | 1215 | 1055 | 880 | 680 | 435 | 264 | 38
0.1489 | 0.42 | 0.201 | 0.015 | 0.0099 | 0.018 | 0.0022 | 0.002 | 0.007 | 0.017 | 0.0003 | 0.002 | 0.001 | 0.001 | 0.0022 | 0.0002 | 1205 | 1061 | 876 | 670 | 446 | 305 | 37
0.1454 | 0.431 | 0.173 | 0.018 | 0.0095 | 0.036 | 0.0217 | 0.0208 | 0.011 | 0.023 | 0.0006 | 0.005 | 0.001 | 0.001 | 0.0014 | 0.0002 | 1234 | 1040 | 859 | 653 | 388 | 277 | 30
0.1438 | 0.467 | 0.182 | 0.019 | 0.016 | 0.039 | 0.003 | 0.003 | 0.016 | 0.024 | 0.003 | 0.007 | 0.002 | 0.001 | 0.0053 | 0.0002 | 1260 | 1060 | 888 | 625 | 457 | 330 | 35
0.1579 | 0.471 | 0.22 | 0.016 | 0.0148 | 0.019 | 0.0047 | 0.0029 | 0.008 | 0.018 | 0.0004 | 0.002 | 0.001 | 0.001 | 0.0018 | 0.0002 | 1205 | 1056 | 858 | 650 | 440 | 287 | 36
0.1787 | 0.444 | 0.204 | 0.015 | 0.013 | 0.032 | 0.002 | 0.002 | 0.013 | 0.034 | 0.003 | 0.005 | 0.002 | 0.001 | 0.0028 | 0.0003 | 1244 | 1040 | 844 | 631 | 451 | 308 | 30
0.151 | 0.481 | 0.189 | 0.015 | 0.015 | 0.042 | 0.006 | 0.004 | 0.015 | 0.023 | 0.001 | 0.007 | 0.001 | 0.001 | 0.0022 | 0.0001 | 1227 | 1036 | 884 | 670 | 447 | 308 | 40
0.155 | 0.477 | 0.193 | 0.016 | 0.011 | 0.042 | 0.003 | 0.002 | 0.013 | 0.034 | 0.001 | 0.005 | 0.001 | 0.001 | 0.0025 | 0.0001 | 1227 | 1035 | 852 | 650 | 445 | 285 | 31
0.1566 | 0.488 | 0.16 | 0.022 | 0.015 | 0.028 | 0.002 | 0.001 | 0.01 | 0.027 | 0.003 | 0.004 | 0.003 | 0.001 | 0.0041 | 0.0002 | 1264 | 1060 | 879 | 633 | 442 | 284 | 33
0.1586 | 0.537 | 0.187 | 0.018 | 0.0087 | 0.041 | 0.0045 | 0.0035 | 0.011 | 0.028 | 0.0004 | 0.003 | 0.001 | 0.001 | 0.0024 | 0.0002 | 1227 | 1059 | 870 | 650 | 454 | 286 | 35
0.159 | 0.451 | 0.187 | 0.017 | 0.009 | 0.032 | 0.002 | 0.002 | 0.01 | 0.021 | 0.001 | 0.005 | 0.003 | 0.001 | 0.0036 | 0.0001 | 1227 | 1039 | 870 | 670 | 441 | 307 | 30
0.16 | 0.452 | 0.192 | 0.023 | 0.015 | 0.036 | 0.002 | 0.002 | 0.015 | 0.018 | 0.003 | 0.005 | 0.002 | 0.001 | 0.0033 | 0.0001 | 1254 | 1050 | 858 | 638 | 442 | 294 | 32
0.1534 | 0.454 | 0.182 | 0.015 | 0.0092 | 0.033 | 0.0033 | 0.0029 | 0.011 | 0.021 | 0.0005 | 0.003 | 0.001 | 0.001 | 0.0019 | 0.0002 | 1227 | 1054 | 876 | 670 | 430 | 277 | 36
0.156 | 0.456 | 0.178 | 0.016 | 0.016 | 0.038 | 0.004 | 0.004 | 0.014 | 0.021 | 0.001 | 0.005 | 0.001 | 0.001 | 0.0038 | 0.0001 | 1227 | 1038 | 882 | 650 | 433 | 271 | 31
0.1519 | 0.48 | 0.166 | 0.019 | 0.016 | 0.047 | 0.002 | 0.002 | 0.022 | 0.032 | 0.003 | 0.005 | 0.003 | 0.001 | 0.0043 | 0.0002 | 1271 | 1080 | 900 | 633 | 426 | 310 | 27
0.144 | 0.512 | 0.189 | 0.016 | 0.02 | 0.05 | 0.017 | 0.01 | 0.023 | 0.057 | 0.002 | 0.008 | 0.001 | 0.0016 | 0.005 | 0.0001 | 1227 | 1063 | 895 | 680 | 459 | 311 | 35
0.1426 | 0.469 | 0.208 | 0.021 | 0.019 | 0.051 | 0.011 | 0.01 | 0.022 | 0.036 | 0.002 | 0.008 | 0.002 | 0.001 | 0.0022 | 0.0002 | 1246 | 1040 | 896 | 633 | 434 | 273 | 30
0.1482 | 0.454 | 0.188 | 0.01 | 0.006 | 0.032 | 0.013 | 0.012 | 0.01 | 0.019 | 0.002 | 0.007 | 0.002 | 0.001 | 0.0035 | 0.0002 | 1257 | 1060 | 880 | 633 | 412 | 272 | 36
0.147 | 0.54 | 0.204 | 0.025 | 0.0114 | 0.047 | 0.0334 | 0.0331 | 0.01 | 0.037 | 0.0008 | 0.004 | 0.001 | 0.001 | 0.0018 | 0.0002 | 1227 | 1050 | 858 | 650 | 440 | 274 | 31
0.1498 | 0.428 | 0.168 | 0.016 | 0.0073 | 0.019 | 0.0031 | 0.0025 | 0.005 | 0.013 | 0.0004 | 0.001 | 0.001 | 0.001 | 0.0017 | 0.0002 | 1227 | 1041 | 851 | 670 | 414 | 254 | 30
0.146 | 0.437 | 0.211 | 0.013 | 0.012 | 0.038 | 0.001 | 0.001 | 0.04 | 0.028 | 0.001 | 0.009 | 0.002 | 0.001 | 0.0023 | 0.0003 | 1246 | 1050 | 863 | 638 | 430 | 284 | 38
0.1646 | 0.495 | 0.225 | 0.018 | 0.0078 | 0.039 | 0.0131 | 0.0112 | 0.014 | 0.031 | 0.0012 | 0.003 | 0.001 | 0.001 | 0.0031 | 0.0002 | 1215 | 1046 | 886 | 680 | 456 | 306 | 37
0.15 | 0.438 | 0.162 | 0.016 | 0.015 | 0.036 | 0.001 | 0.001 | 0.013 | 0.014 | 0.001 | 0.004 | 0.002 | 0.002 | 0.0053 | 0.0003 | 1215 | 1028 | 877 | 680 | 462 | 310 | 29
0.1609 | 0.454 | 0.154 | 0.011 | 0.0089 | 0.022 | 0.0019 | 0.0018 | 0.007 | 0.022 | 0.0006 | 0.002 | 0.001 | 0.001 | 0.0024 | 0.0002 | 1210 | 1073 | 908 | 680 | 454 | 302 | 34
0.147 | 0.48 | 0.197 | 0.017 | 0.017 | 0.033 | 0.004 | 0.003 | 0.012 | 0.019 | 0.001 | 0.003 | 0.002 | 0.001 | 0.003 | 0.0002 | 1263 | 1060 | 882 | 637 | 470 | 332 | 34
0.155 | 0.52 | 0.19 | 0.017 | 0.013 | 0.026 | 0.008 | 0.006 | 0.012 | 0.026 | 0.002 | 0.001 | 0.001 | 0.002 | 0.0027 | 0.0001 | 1227 | 1024 | 830 | 650 | 440 | 280 | 28
0.1515 | 0.459 | 0.183 | 0.017 | 0.0082 | 0.044 | 0.0026 | 0.0016 | 0.013 | 0.026 | 0.0006 | 0.005 | 0.001 | 0.001 | 0.002 | 0.0002 | 1227 | 1090 | 913 | 670 | 438 | 301 | 37
0.1568 | 0.452 | 0.203 | 0.021 | 0.02 | 0.052 | 0.011 | 0.009 | 0.02 | 0.028 | 0.001 | 0.005 | 0.003 | 0.0014 | 0.005 | 0.0001 | 1249 | 1040 | 857 | 655 | 440 | 302 | 34
0.154 | 0.516 | 0.184 | 0.019 | 0.013 | 0.039 | 0.007 | 0.004 | 0.014 | 0.024 | 0.001 | 0.006 | 0.001 | 0.001 | 0.0042 | 0.0001 | 1248 | 1050 | 873 | 622 | 441 | 289 | 31
0.1408 | 0.534 | 0.203 | 0.021 | 0.0035 | 0.037 | 0.0372 | 0.0356 | 0.011 | 0.032 | 0.0007 | 0.003 | 0.001 | 0.001 | 0.0013 | 0.0002 | 1227 | 1053 | 869 | 650 | 449 | 292 | 35
0.159 | 0.482 | 0.204 | 0.022 | 0.023 | 0.039 | 0.015 | 0.014 | 0.016 | 0.033 | 0.002 | 0.008 | 0.003 | 0.001 | 0.0041 | 0.0002 | 1281 | 1080 | 897 | 635 | 444 | 324 | 28
0.146 | 0.443 | 0.195 | 0.011 | 0.012 | 0.048 | 0.002 | 0.002 | 0.04 | 0.053 | 0.002 | 0.008 | 0.002 | 0.001 | 0.0034 | 0.0001 | 1252 | 1050 | 865 | 633 | 416 | 267 | 32
0.142 | 0.448 | 0.19 | 0.014 | 0.014 | 0.044 | 0.006 | 0.003 | 0.022 | 0.043 | 0.001 | 0.006 | 0.001 | 0.0012 | 0.0032 | 0.0001 | 1274 | 1060 | 887 | 598 | 414 | 261 | 33
0.148 | 0.467 | 0.208 | 0.016 | 0.016 | 0.058 | 0.006 | 0.004 | 0.021 | 0.041 | 0.002 | 0.008 | 0.001 | 0.0012 | 0.0033 | 0.0001 | 1227 | 1054 | 895 | 670 | 439 | 294 | 41
0.156 | 0.493 | 0.19 | 0.026 | 0.02 | 0.044 | 0.011 | 0.007 | 0.018 | 0.034 | 0.001 | 0.008 | 0.001 | 0.001 | 0.0034 | 0.0001 | 1227 | 1043 | 859 | 670 | 441 | 280 | 34
0.1487 | 0.466 | 0.233 | 0.017 | 0.01 | 0.034 | 0.009 | 0.007 | 0.022 | 0.04 | 0.003 | 0.005 | 0.003 | 0.001 | 0.0046 | 0.0001 | 1227 | 1043 | 882 | 670 | 424 | 271 | 32
0.144 | 0.482 | 0.209 | 0.015 | 0.011 | 0.038 | 0.004 | 0.003 | 0.031 | 0.04 | 0.002 | 0.004 | 0.001 | 0.001 | 0.0023 | 0.0001 | 1258 | 1040 | 884 | 635 | 444 | 299 | 31
0.1506 | 0.436 | 0.181 | 0.017 | 0.011 | 0.04 | 0.003 | 0.0022 | 0.01 | 0.023 | 0.0005 | 0.003 | 0.001 | 0.001 | 0.0019 | 0.0002 | 1227 | 1045 | 879 | 680 | 424 | 286 | 29
0.151 | 0.454 | 0.18 | 0.026 | 0.015 | 0.03 | 0.001 | 0.001 | 0.012 | 0.02 | 0.001 | 0.004 | 0.001 | 0.002 | 0.0037 | 0.0003 | 1215 | 1030 | 857 | 680 | 457 | 320 | 35
0.157 | 0.509 | 0.184 | 0.021 | 0.014 | 0.048 | 0.007 | 0.004 | 0.018 | 0.029 | 0.002 | 0.007 | 0.001 | 0.0013 | 0.0036 | 0.0001 | 1267 | 1060 | 874 | 634 | 451 | 324 | 32
0.1493 | 0.472 | 0.195 | 0.018 | 0.012 | 0.024 | 0.0035 | 0.0029 | 0.009 | 0.025 | 0.0005 | 0.003 | 0.001 | 0.001 | 0.0017 | 0.0002 | 1195 | 1048 | 857 | 650 | 433 | 288 | 31
0.158 | 0.438 | 0.187 | 0.013 | 0.0086 | 0.046 | 0.0027 | 0.0025 | 0.01 | 0.022 | 0.0007 | 0.004 | 0.001 | 0.001 | 0.0022 | 0.0002 | 1250 | 1060 | 887 | 624 | 439 | 302 | 31
0.152 | 0.472 | 0.207 | 0.015 | 0.016 | 0.05 | 0.003 | 0.002 | 0.022 | 0.037 | 0.001 | 0.01 | 0.001 | 0.001 | 0.0026 | 0.0001 | 1227 | 1027 | 888 | 670 | 441 | 286 | 40
0.161 | 0.413 | 0.183 | 0.021 | 0.017 | 0.027 | 0.001 | 0.001 | 0.013 | 0.022 | 0.001 | 0.004 | 0.002 | 0.001 | 0.0027 | 0.0001 | 1265 | 1060 | 878 | 639 | 417 | 261 | 37
0.1463 | 0.479 | 0.186 | 0.019 | 0.0109 | 0.041 | 0.0033 | 0.0029 | 0.011 | 0.036 | 0.0002 | 0.011 | 0.001 | 0.001 | 0.0022 | 0.0001 | 1227 | 1054 | 896 | 670 | 425 | 292 | 38
0.1531 | 0.453 | 0.181 | 0.011 | 0.012 | 0.029 | 0.004 | 0.003 | 0.012 | 0.016 | 0.003 | 0.004 | 0.002 | 0.001 | 0.0046 | 0.0002 | 1259 | 1060 | 882 | 633 | 437 | 294 | 35
0.1558 | 0.482 | 0.204 | 0.02 | 0.0084 | 0.04 | 0.0016 | 0.0014 | 0.011 | 0.035 | 0.0012 | 0.003 | 0.001 | 0.001 | 0.0017 | 0.0002 | 1215 | 1022 | 852 | 680 | 468 | 315 | 37
0.138 | 0.434 | 0.227 | 0.015 | 0.014 | 0.033 | 0.003 | 0.002 | 0.015 | 0.032 | 0.002 | 0.001 | 0.001 | 0.001 | 0.0027 | 0.0001 | 1248 | 1040 | 881 | 609 | 440 | 280 | 27
0.155 | 0.464 | 0.202 | 0.021 | 0.015 | 0.05 | 0.002 | 0.001 | 0.021 | 0.025 | 0.003 | 0.006 | 0.002 | 0.001 | 0.0029 | 0.0003 | 1262 | 1060 | 883 | 632 | 463 | 330 | 30
0.149 | 0.429 | 0.183 | 0.02 | 0.0236 | 0.064 | 0.003 | 0.0026 | 0.017 | 0.032 | 0.0002 | 0.005 | 0.001 | 0.001 | 0.0022 | 0.0002 | 1215 | 1058 | 844 | 680 | 454 | 322 | 34
0.145 | 0.453 | 0.206 | 0.022 | 0.015 | 0.044 | 0.002 | 0.001 | 0.022 | 0.041 | 0.001 | 0.006 | 0.002 | 0.001 | 0.003 | 0.0003 | 1249 | 1040 | 852 | 639 | 435 | 298 | 27
0.1547 | 0.481 | 0.176 | 0.02 | 0.006 | 0.051 | 0.008 | 0.007 | 0.02 | 0.03 | 0.002 | 0.006 | 0.002 | 0.0014 | 0.0039 | 0.0001 | 1246 | 1050 | 863 | 656 | 421 | 289 | 34
0.1555 | 0.483 | 0.221 | 0.018 | 0.0042 | 0.033 | 0.0093 | 0.0084 | 0.009 | 0.02 | 0.0011 | 0.003 | 0.001 | 0.001 | 0.0024 | 0.0002 | 1215 | 1088 | 894 | 680 | 472 | 314 | 26
0.1497 | 0.518 | 0.201 | 0.02 | 0.0119 | 0.032 | 0.0026 | 0.0022 | 0.011 | 0.025 | 0.0002 | 0.001 | 0.001 | 0.001 | 0.0023 | 0.0002 | 1227 | 1078 | 889 | 670 | 442 | 274 | 36
0.1472 | 0.442 | 0.172 | 0.016 | 0.0038 | 0.039 | 0.002 | 0.0018 | 0.011 | 0.019 | 0.0003 | 0.003 | 0.001 | 0.001 | 0.0023 | 0.0002 | 1227 | 1026 | 896 | 670 | 445 | 307 | 34
0.159 | 0.443 | 0.182 | 0.016 | 0.019 | 0.025 | 0.002 | 0.001 | 0.042 | 0.028 | 0.001 | 0.007 | 0.002 | 0.001 | 0.003 | 0.0001 | 1261 | 1040 | 879 | 635 | 433 | 295 | 32
0.1572 | 0.484 | 0.218 | 0.017 | 0.0128 | 0.022 | 0.0047 | 0.0036 | 0.019 | 0.046 | 0.001 | 0.002 | 0.001 | 0.001 | 0.0029 | 0.0003 | 1227 | 1041 | 874 | 670 | 430 | 260 | 30
0.152 | 0.476 | 0.206 | 0.016 | 0.011 | 0.033 | 0.003 | 0.002 | 0.013 | 0.018 | 0.001 | 0.003 | 0.002 | 0.001 | 0.0034 | 0.0002 | 1252 | 1040 | 886 | 603 | 473 | 324 | 34
0.154 | 0.496 | 0.186 | 0.019 | 0.008 | 0.034 | 0.002 | 0.002 | 0.011 | 0.021 | 0.001 | 0.008 | 0.001 | 0.001 | 0.002 | 0.0001 | 1227 | 1054 | 868 | 670 | 420 | 266 | 30
0.147 | 0.48 | 0.202 | 0.014 | 0.015 | 0.049 | 0.01 | 0.008 | 0.016 | 0.017 | 0.002 | 0.007 | 0.001 | 0.001 | 0.0027 | 0.0001 | 1227 | 1058 | 892 | 670 | 431 | 274 | 41
0.142 | 0.493 | 0.2 | 0.016 | 0.009 | 0.027 | 0.002 | 0.001 | 0.014 | 0.017 | 0.001 | 0.004 | 0.002 | 0.001 | 0.0033 | 0.0001 | 1255 | 1050 | 851 | 650 | 434 | 281 | 31
0.1544 | 0.425 | 0.181 | 0.013 | 0.014 | 0.036 | 0.003 | 0.003 | 0.026 | 0.051 | 0.002 | 0.006 | 0.002 | 0.001 | 0.0028 | 0.0001 | 1262 | 1060 | 888 | 635 | 411 | 262 | 37
0.1456 | 0.432 | 0.182 | 0.013 | 0.015 | 0.044 | 0.002 | 0.002 | 0.02 | 0.029 | 0.001 | 0.005 | 0.002 | 0.001 | 0.0025 | 0.0001 | 1253 | 1050 | 854 | 654 | 410 | 270 | 27
0.1421 | 0.431 | 0.165 | 0.024 | 0.0134 | 0.036 | 0.0027 | 0.0024 | 0.011 | 0.022 | 0.0007 | 0.003 | 0.001 | 0.001 | 0.0024 | 0.0002 | 1227 | 1022 | 882 | 670 | 440 | 294 | 36
0.164 | 0.495 | 0.22 | 0.016 | 0.014 | 0.045 | 0.008 | 0.005 | 0.017 | 0.034 | 0.002 | 0.007 | 0.001 | 0.0018 | 0.0033 | 0.0001 | 1272 | 1060 | 885 | 612 | 454 | 311 | 35
0.151 | 0.495 | 0.205 | 0.009 | 0.01 | 0.028 | 0.002 | 0.001 | 0.012 | 0.012 | 0.002 | 0.003 | 0.001 | 0.001 | 0.0039 | 0.0001 | 1248 | 1040 | 883 | 633 | 430 | 276 | 32
0.144 | 0.511 | 0.202 | 0.015 | 0.006 | 0.049 | 0.011 | 0.009 | 0.016 | 0.025 | 0.002 | 0.008 | 0.001 | 0.0017 | 0.003 | 0.0001 | 1268 | 1060 | 886 | 634 | 436 | 282 | 34
0.157 | 0.459 | 0.208 | 0.02 | 0.018 | 0.048 | 0.002 | 0.002 | 0.017 | 0.034 | 0.001 | 0.008 | 0.001 | 0.0016 | 0.0026 | 0.0001 | 1227 | 1051 | 868 | 650 | 455 | 283 | 32
0.1473 | 0.493 | 0.205 | 0.02 | 0.0125 | 0.037 | 0.001 | 0.001 | 0.012 | 0.03 | 0.001 | 0.004 | 0.001 | 0.001 | 0.0016 | 0.0002 | 1227 | 1056 | 881 | 670 | 483 | 370 | 29
0.153 | 0.485 | 0.193 | 0.013 | 0.011 | 0.036 | 0.006 | 0.005 | 0.013 | 0.024 | 0.001 | 0.006 | 0.001 | 0.001 | 0.0049 | 0.0001 | 1267 | 1060 | 883 | 633 | 445 | 342 | 27
0.1565 | 0.445 | 0.208 | 0.014 | 0.0132 | 0.032 | 0.0032 | 0.003 | 0.009 | 0.018 | 0.0006 | 0.002 | 0.001 | 0.001 | 0.0019 | 0.0002 | 1227 | 1058 | 874 | 670 | 433 | 262 | 35
0.1524 | 0.461 | 0.209 | 0.012 | 0.016 | 0.048 | 0.012 | 0.012 | 0.019 | 0.026 | 0.003 | 0.006 | 0.002 | 0.001 | 0.0051 | 0.0001 | 1272 | 1060 | 885 | 632 | 452 | 312 | 34
0.142 | 0.488 | 0.186 | 0.015 | 0.013 | 0.051 | 0.003 | 0.003 | 0.016 | 0.03 | 0.002 | 0.009 | 0.001 | 0.0018 | 0.0033 | 0.0001 | 1243 | 1040 | 860 | 657 | 430 | 286 | 35
0.1439 | 0.476 | 0.202 | 0.016 | 0.009 | 0.043 | 0.002 | 0.002 | 0.019 | 0.023 | 0.001 | 0.005 | 0.003 | 0.001 | 0.0033 | 0.0002 | 1258 | 1040 | 886 | 633 | 436 | 288 | 33
0.147 | 0.469 | 0.209 | 0.022 | 0.013 | 0.049 | 0.006 | 0.004 | 0.015 | 0.025 | 0.002 | 0.009 | 0.001 | 0.0016 | 0.0022 | 0.0001 | 1282 | 1080 | 903 | 633 | 437 | 293 | 39
0.1543 | 0.463 | 0.224 | 0.017 | 0.014 | 0.036 | 0.012 | 0.01 | 0.019 | 0.025 | 0.003 | 0.009 | 0.001 | 0.001 | 0.0034 | 0.0003 | 1226 | 1052 | 896 | 670 | 457 | 313 | 31
0.1398 | 0.465 | 0.175 | 0.018 | 0.015 | 0.048 | 0.002 | 0.002 | 0.028 | 0.053 | 0.002 | 0.008 | 0.003 | 0.0012 | 0.003 | 0.0001 | 1227 | 1048 | 864 | 670 | 434 | 299 | 26
0.1498 | 0.44 | 0.175 | 0.017 | 0.0126 | 0.035 | 0.0167 | 0.0159 | 0.009 | 0.031 | 0.0007 | 0.002 | 0.001 | 0.001 | 0.0041 | 0.0002 | 1227 | 1053 | 833 | 650 | 456 | 286 | 33
0.136 | 0.506 | 0.185 | 0.021 | 0.02 | 0.044 | 0.01 | 0.009 | 0.016 | 0.034 | 0.002 | 0.007 | 0.001 | 0.0026 | 0.003 | 0.0001 | 1227 | 1054 | 873 | 670 | 440 | 287 | 33
0.1462 | 0.437 | 0.211 | 0.012 | 0.012 | 0.05 | 0.001 | 0.001 | 0.03 | 0.054 | 0.003 | 0.007 | 0.002 | 0.001 | 0.0032 | 0.0002 | 1261 | 1060 | 885 | 633 | 433 | 273 | 36
0.1538 | 0.486 | 0.15 | 0.025 | 0.013 | 0.033 | 0.003 | 0.002 | 0.014 | 0.021 | 0.001 | 0.007 | 0.003 | 0.0012 | 0.0024 | 0.0001 | 1253 | 1040 | 860 | 658 | 417 | 269 | 29
0.144 | 0.512 | 0.189 | 0.016 | 0.02 | 0.05 | 0.017 | 0.01 | 0.023 | 0.057 | 0.002 | 0.008 | 0.001 | 0.0016 | 0.005 | 0.0001 | 1227 | 1047 | 879 | 670 | 445 | 300 | 32
0.1398 | 0.46 | 0.205 | 0.017 | 0.014 | 0.048 | 0.015 | 0.013 | 0.02 | 0.033 | 0.001 | 0.006 | 0.002 | 0.0011 | 0.0026 | 0.0002 | 1248 | 1050 | 853 | 641 | 402 | 265 | 34
0.1472 | 0.488 | 0.2 | 0.018 | 0.019 | 0.04 | 0.001 | 0.001 | 0.019 | 0.029 | 0.002 | 0.006 | 0.002 | 0.001 | 0.0045 | 0.0003 | 1265 | 1060 | 882 | 596 | 450 | 321 | 35
0.1546 | 0.446 | 0.214 | 0.022 | 0.014 | 0.043 | 0.002 | 0.002 | 0.021 | 0.038 | 0.002 | 0.005 | 0.002 | 0.001 | 0.0022 | 0.0003 | 1227 | 1063 | 882 | 670 | 439 | 299 | 32
0.1554 | 0.433 | 0.185 | 0.017 | 0.017 | 0.026 | 0.005 | 0.004 | 0.011 | 0.025 | 0.001 | 0.006 | 0.002 | 0.0011 | 0.003 | 0.0001 | 1267 | 1060 | 895 | 633 | 426 | 284 | 30
0.15 | 0.467 | 0.208 | 0.019 | 0.011 | 0.045 | 0.001 | 0.001 | 0.015 | 0.027 | 0.001 | 0.005 | 0.001 | 0.001 | 0.0024 | 0.0004 | 1227 | 1046 | 875 | 670 | 446 | 317 | 32
0.1447 | 0.493 | 0.205 | 0.018 | 0.018 | 0.049 | 0.001 | 0.001 | 0.017 | 0.031 | 0.002 | 0.007 | 0.002 | 0.001 | 0.0042 | 0.0004 | 1227 | 1067 | 869 | 650 | 450 | 288 | 30
0.141 | 0.458 | 0.195 | 0.019 | 0.008 | 0.033 | 0.004 | 0.004 | 0.023 | 0.03 | 0.001 | 0.005 | 0.002 | 0.001 | 0.0028 | 0.0003 | 1244 | 1040 | 858 | 641 | 439 | 313 | 30
0.154 | 0.487 | 0.185 | 0.02 | 0.014 | 0.04 | 0.013 | 0.005 | 0.013 | 0.029 | 0.001 | 0.002 | 0.001 | 0.001 | 0.0028 | 0.0002 | 1273 | 1060 | 882 | 628 | 449 | 300 | 28
0.1451 | 0.476 | 0.185 | 0.02 | 0.011 | 0.032 | 0.003 | 0.003 | 0.013 | 0.02 | 0.003 | 0.005 | 0.003 | 0.001 | 0.003 | 0.0001 | 1271 | 1060 | 883 | 633 | 446 | 311 | 33
0.1542 | 0.457 | 0.2 | 0.019 | 0.014 | 0.038 | 0.002 | 0.001 | 0.019 | 0.031 | 0.003 | 0.005 | 0.003 | 0.001 | 0.002 | 0.0002 | 1259 | 1060 | 887 | 633 | 436 | 295 | 31
0.139 | 0.47 | 0.172 | 0.029 | 0.013 | 0.045 | 0.001 | 0.001 | 0.029 | 0.035 | 0.001 | 0.007 | 0.002 | 0.002 | 0.003 | 0.0001 | 1265 | 1060 | 884 | 613 | 472 | 345 | 28
0.1477 | 0.495 | 0.217 | 0.014 | 0.0074 | 0.037 | 0.0261 | 0.0251 | 0.012 | 0.028 | 0.0009 | 0.002 | 0.001 | 0.001 | 0.0024 | 0.0001 | 1227 | 1037 | 886 | 680 | 435 | 295 | 30
0.15 | 0.5 | 0.205 | 0.028 | 0.014 | 0.037 | 0.005 | 0.004 | 0.013 | 0.028 | 0.002 | 0.008 | 0.001 | 0.0018 | 0.0029 | 0.0001 | 1258 | 1040 | 880 | 636 | 457 | 299 | 35
0.141 | 0.467 | 0.202 | 0.015 | 0.018 | 0.04 | 0.006 | 0.005 | 0.015 | 0.027 | 0.002 | 0.008 | 0.001 | 0.0015 | 0.002 | 0.0001 | 1271 | 1060 | 890 | 590 | 430 | 318 | 28
0.142 | 0.486 | 0.201 | 0.024 | 0.013 | 0.052 | 0.009 | 0.007 | 0.014 | 0.024 | 0.001 | 0.006 | 0.001 | 0.001 | 0.0028 | 0.0001 | 1241 | 1040 | 860 | 634 | 433 | 295 | 32
0.1461 | 0.446 | 0.188 | 0.016 | 0.0061 | 0.024 | 0.0016 | 0.0013 | 0.01 | 0.02 | 0.0005 | 0.001 | 0.001 | 0.001 | 0.002 | 0.0002 | 1227 | 1053 | 884 | 670 | 430 | 280 | 27
0.1462 | 0.455 | 0.228 | 0.011 | 0.012 | 0.033 | 0.002 | 0.001 | 0.013 | 0.019 | 0.002 | 0.006 | 0.002 | 0.001 | 0.0042 | 0.0002 | 1281 | 1080 | 895 | 635 | 453 | 303 | 33
0.1535 | 0.472 | 0.197 | 0.019 | 0.018 | 0.038 | 0.003 | 0.002 | 0.021 | 0.026 | 0.003 | 0.006 | 0.002 | 0.001 | 0.0023 | 0.0003 | 1269 | 1060 | 886 | 626 | 449 | 324 | 29
0.144 | 0.506 | 0.18 | 0.017 | 0.019 | 0.051 | 0.005 | 0.004 | 0.029 | 0.061 | 0.001 | 0.01 | 0.001 | 0.0015 | 0.0025 | 0.0001 | 1255 | 1050 | 865 | 655 | 425 | 293 | 28
0.1463 | 0.484 | 0.209 | 0.026 | 0.016 | 0.044 | 0.002 | 0.002 | 0.029 | 0.047 | 0.003 | 0.006 | 0.003 | 0.001 | 0.0027 | 0.0003 | 1273 | 1060 | 880 | 608 | 451 | 326 | 32
0.1572 | 0.446 | 0.195 | 0.017 | 0.014 | 0.034 | 0.001 | 0.001 | 0.015 | 0.018 | 0.002 | 0.004 | 0.002 | 0.001 | 0.0022 | 0.0001 | 1252 | 1050 | 865 | 634 | 429 | 283 | 31
0.154 | 0.456 | 0.21 | 0.021 | 0.02 | 0.044 | 0.001 | 0.001 | 0.041 | 0.041 | 0.001 | 0.008 | 0.001 | 0.001 | 0.0025 | 0.0002 | 1252 | 1040 | 880 | 611 | 466 | 318 | 29
0.162 | 0.452 | 0.184 | 0.013 | 0.014 | 0.051 | 0.005 | 0.003 | 0.016 | 0.032 | 0.001 | 0.007 | 0.001 | 0.0012 | 0.0038 | 0.0001 | 1227 | 1020 | 855 | 650 | 444 | 272 | 31
0.155 | 0.455 | 0.197 | 0.017 | 0.0109 | 0.034 | 0.0032 | 0.0027 | 0.022 | 0.064 | 0.0009 | 0.004 | 0.001 | 0.001 | 0.0016 | 0.0002 | 1227 | 1051 | 866 | 650 | 452 | 276 | 28
0.1471 | 0.444 | 0.166 | 0.015 | 0.015 | 0.042 | 0.002 | 0.002 | 0.013 | 0.025 | 0.002 | 0.003 | 0.003 | 0.001 | 0.0043 | 0.0002 | 1258 | 1060 | 884 | 636 | 423 | 283 | 30
0.1515 | 0.471 | 0.225 | 0.016 | 0.018 | 0.048 | 0.019 | 0.017 | 0.023 | 0.031 | 0.002 | 0.005 | 0.002 | 0.001 | 0.0038 | 0.0003 | 1227 | 1061 | 883 | 670 | 456 | 317 | 34
0.1531 | 0.486 | 0.207 | 0.016 | 0.014 | 0.044 | 0.012 | 0.011 | 0.019 | 0.026 | 0.003 | 0.004 | 0.002 | 0.001 | 0.0051 | 0.0003 | 1248 | 1040 | 886 | 635 | 448 | 309 | 32
0.1519 | 0.454 | 0.184 | 0.012 | 0.015 | 0.04 | 0.011 | 0.009 | 0.027 | 0.031 | 0.002 | 0.004 | 0.002 | 0.001 | 0.0044 | 0.0002 | 1226 | 1045 | 865 | 650 | 426 | 282 | 30
0.144 | 0.458 | 0.177 | 0.015 | 0.015 | 0.049 | 0.003 | 0.002 | 0.016 | 0.032 | 0.001 | 0.008 | 0.001 | 0.0016 | 0.0034 | 0.0001 | 1267 | 1080 | 890 | 632 | 441 | 309 | 37
0.163 | 0.479 | 0.18 | 0.018 | 0.018 | 0.038 | 0.005 | 0.004 | 0.018 | 0.02 | 0.003 | 0.006 | 0.002 | 0.001 | 0.0039 | 0.0002 | 1227 | 1025 | 856 | 670 | 433 | 263 | 35
0.1536 | 0.426 | 0.211 | 0.015 | 0.018 | 0.052 | 0.002 | 0.002 | 0.022 | 0.029 | 0.002 | 0.005 | 0.002 | 0.001 | 0.0021 | 0.0003 | 1227 | 1044 | 860 | 650 | 446 | 282 | 30
0.138 | 0.429 | 0.206 | 0.022 | 0.012 | 0.052 | 0.003 | 0.002 | 0.016 | 0.034 | 0.001 | 0.008 | 0.001 | 0.0015 | 0.0024 | 0.0001 | 1227 | 1026 | 847 | 650 | 446 | 295 | 29
0.1476 | 0.444 | 0.182 | 0.014 | 0.016 | 0.052 | 0.002 | 0.002 | 0.032 | 0.059 | 0.002 | 0.007 | 0.002 | 0.001 | 0.0032 | 0.0001 | 1271 | 1060 | 887 | 635 | 424 | 327 | 25
0.16 | 0.416 | 0.168 | 0.012 | 0.009 | 0.031 | 0.001 | 0.001 | 0.013 | 0.019 | 0.001 | 0.004 | 0.001 | 0.001 | 0.0025 | 0.0003 | 1227 | 1023 | 855 | 650 | 430 | 257 | 33
0.1604 | 0.476 | 0.219 | 0.017 | 0.012 | 0.039 | 0.0051 | 0.0037 | 0.01 | 0.029 | 0.0008 | 0.004 | 0.001 | 0.001 | 0.0017 | 0.0002 | 1215 | 1030 | 875 | 680 | 430 | 293 | 30
0.147 | 0.508 | 0.201 | 0.012 | 0.014 | 0.035 | 0.004 | 0.003 | 0.012 | 0.016 | 0.002 | 0.007 | 0.001 | 0.0018 | 0.0025 | 0.0001 | 1248 | 1040 | 869 | 623 | 406 | 257 | 31
0.141 | 0.487 | 0.197 | 0.015 | 0.015 | 0.048 | 0.003 | 0.002 | 0.026 | 0.048 | 0.001 | 0.009 | 0.001 | 0.001 | 0.002 | 0.0001 | 1227 | 1041 | 875 | 670 | 408 | 277 | 32
0.1407 | 0.47 | 0.207 | 0.024 | 0.019 | 0.046 | 0.005 | 0.005 | 0.011 | 0.023 | 0.003 | 0.005 | 0.003 | 0.001 | 0.0032 | 0.0003 | 1227 | 1040 | 874 | 670 | 454 | 315 | 36
0.1424 | 0.479 | 0.191 | 0.019 | 0.0096 | 0.042 | 0.0033 | 0.0029 | 0.011 | 0.025 | 0.0002 | 0.004 | 0.001 | 0.001 | 0.0017 | 0 | 1215 | 1058 | 885 | 680 | 434 | 290 | 29
0.1579 | 0.456 | 0.178 | 0.017 | 0.0161 | 0.017 | 0.0031 | 0.003 | 0.009 | 0.023 | 0.0005 | 0.002 | 0.001 | 0.001 | 0.0025 | 0.0003 | 1212 | 1025 | 869 | 680 | 433 | 290 | 26
0.154 | 0.45 | 0.204 | 0.019 | 0.014 | 0.038 | 0.007 | 0.003 | 0.015 | 0.026 | 0.002 | 0.008 | 0.001 | 0.0014 | 0.0026 | 0.0001 | 1283 | 1080 | 900 | 604 | 432 | 291 | 37
0.1419 | 0.498 | 0.201 | 0.019 | 0.02 | 0.045 | 0.003 | 0.002 | 0.019 | 0.023 | 0.001 | 0.005 | 0.002 | 0.001 | 0.0038 | 0.0002 | 1227 | 1040 | 872 | 680 | 458 | 313 | 32
0.151 | 0.451 | 0.201 | 0.013 | 0.02 | 0.039 | 0.002 | 0.002 | 0.031 | 0.018 | 0.001 | 0.006 | 0.001 | 0.002 | 0.0045 | 0.0003 | 1215 | 1040 | 881 | 680 | 444 | 301 | 38
0.163 | 0.517 | 0.191 | 0.019 | 0.0087 | 0.045 | 0.0032 | 0.0027 | 0.012 | 0.031 | 0.0009 | 0.003 | 0.001 | 0.001 | 0.0018 | 0.0002 | 1227 | 1072 | 877 | 670 | 452 | 282 | 33
0.174 | 0.498 | 0.204 | 0.016 | 0.012 | 0.027 | 0.002 | 0.001 | 0.009 | 0.018 | 0.001 | 0.006 | 0.001 | 0.001 | 0.0037 | 0.0001 | 1227 | 1021 | 849 | 650 | 454 | 283 | 32
0.144 | 0.489 | 0.187 | 0.017 | 0.014 | 0.046 | 0.005 | 0.003 | 0.017 | 0.033 | 0.001 | 0.009 | 0.001 | 0.001 | 0.0029 | 0.0001 | 1227 | 1045 | 899 | 670 | 433 | 287 | 36
0.1484 | 0.49 | 0.21 | 0.024 | 0.017 | 0.042 | 0.001 | 0.001 | 0.028 | 0.061 | 0.002 | 0.007 | 0.002 | 0.001 | 0.0038 | 0.0001 | 1252 | 1040 | 884 | 630 | 453 | 315 | 32
0.146 | 0.451 | 0.173 | 0.019 | 0.014 | 0.029 | 0.003 | 0.002 | 0.014 | 0.026 | 0.001 | 0.001 | 0.001 | 0.001 | 0.0043 | 0.0001 | 1273 | 1060 | 895 | 633 | 443 | 305 | 33
0.1436 | 0.449 | 0.17 | 0.017 | 0.018 | 0.047 | 0.002 | 0.001 | 0.019 | 0.027 | 0.002 | 0.006 | 0.002 | 0.001 | 0.0032 | 0.0002 | 1227 | 1047 | 876 | 670 | 439 | 295 | 30
0.15 | 0.482 | 0.203 | 0.019 | 0.014 | 0.039 | 0.003 | 0.002 | 0.021 | 0.021 | 0.001 | 0.004 | 0.002 | 0.001 | 0.0032 | 0.0002 | 1243 | 1040 | 856 | 632 | 430 | 283 | 30
0.1532 | 0.461 | 0.186 | 0.019 | 0.0156 | 0.034 | 0.0021 | 0.0019 | 0.013 | 0.041 | 0.0005 | 0.002 | 0.001 | 0.001 | 0.0026 | 0.0002 | 1227 | 1075 | 874 | 650 | 456 | 308 | 32
0.1534 | 0.488 | 0.214 | 0.015 | 0.0099 | 0.054 | 0.0018 | 0.0015 | 0.013 | 0.032 | 0.0008 | 0.003 | 0.001 | 0.001 | 0.0015 | 0.0002 | 1227 | 1058 | 858 | 650 | 454 | 289 | 38
0.1497 | 0.439 | 0.188 | 0.014 | 0.0062 | 0.031 | 0.0027 | 0.0022 | 0.007 | 0.02 | 0.0003 | 0.002 | 0.001 | 0.001 | 0.0017 | 0.0002 | 1215 | 1061 | 874 | 680 | 459 | 324 | 32
0.1394 | 0.438 | 0.2 | 0.012 | 0.009 | 0.043 | 0.002 | 0.002 | 0.026 | 0.026 | 0.001 | 0.008 | 0.003 | 0.001 | 0.0027 | 0.0001 | 1268 | 1060 | 895 | 634 | 451 | 361 | 33
0.136 | 0.506 | 0.185 | 0.021 | 0.02 | 0.044 | 0.01 | 0.009 | 0.016 | 0.034 | 0.002 | 0.007 | 0.001 | 0.0026 | 0.003 | 0.0001 | 1227 | 1047 | 870 | 670 | 448 | 301 | 29
0.1574 | 0.454 | 0.182 | 0.017 | 0.012 | 0.042 | 0.002 | 0.002 | 0.031 | 0.06 | 0.003 | 0.007 | 0.002 | 0.001 | 0.0033 | 0.0001 | 1227 | 1048 | 878 | 670 | 432 | 279 | 30
0.158 | 0.468 | 0.215 | 0.016 | 0.011 | 0.038 | 0.002 | 0.002 | 0.026 | 0.053 | 0.001 | 0.007 | 0.001 | 0.0015 | 0.003 | 0.0001 | 1227 | 1044 | 878 | 650 | 430 | 280 | 30
0.138 | 0.456 | 0.184 | 0.013 | 0.013 | 0.046 | 0.021 | 0.018 | 0.014 | 0.025 | 0.001 | 0.006 | 0.001 | 0.001 | 0.004 | 0.0001 | 1266 | 1060 | 885 | 632 | 443 | 302 | 28
0.1642 | 0.457 | 0.183 | 0.021 | 0.0121 | 0.06 | 0.0035 | 0.003 | 0.015 | 0.038 | 0.0002 | 0.006 | 0.001 | 0.001 | 0.0021 | 0.0002 | 1227 | 1042 | 860 | 670 | 440 | 270 | 33
0.15 | 0.513 | 0.19 | 0.022 | 0.019 | 0.043 | 0.01 | 0.008 | 0.014 | 0.024 | 0.001 | 0.009 | 0.001 | 0.001 | 0.0029 | 0.0001 | 1247 | 1040 | 885 | 637 | 461 | 301 | 32
0.1613 | 0.419 | 0.219 | 0.017 | 0.0086 | 0.038 | 0.0028 | 0.0022 | 0.012 | 0.037 | 0.0008 | 0.002 | 0.001 | 0.001 | 0.0029 | 0.0002 | 1215 | 1055 | 870 | 680 | 439 | 264 | 35
0.1509 | 0.452 | 0.188 | 0.017 | 0.0052 | 0.041 | 0.0114 | 0.0099 | 0.012 | 0.03 | 0.0007 | 0.003 | 0.001 | 0.001 | 0.0024 | 0.0002 | 1195 | 1038 | 873 | 680 | 460 | 321 | 29
0.152 | 0.473 | 0.19 | 0.017 | 0.011 | 0.038 | 0.003 | 0.002 | 0.017 | 0.029 | 0.001 | 0.001 | 0.001 | 0.001 | 0.002 | 0.0001 | 1274 | 1060 | 884 | 634 | 452 | 321 | 28
0.1368 | 0.455 | 0.204 | 0.019 | 0.0111 | 0.045 | 0.0246 | 0.0242 | 0.013 | 0.034 | 0.001 | 0.005 | 0.001 | 0.001 | 0.0025 | 0.0001 | 1215 | 1053 | 881 | 680 | 464 | 319 | 30
0.1584 | 0.435 | 0.189 | 0.017 | 0.0068 | 0.052 | 0.0183 | 0.0162 | 0.009 | 0.023 | 0.0006 | 0.004 | 0.001 | 0.001 | 0.0016 | 0.0002 | 1215 | 1030 | 866 | 680 | 441 | 292 | 32
0.1449 | 0.474 | 0.218 | 0.019 | 0.016 | 0.046 | 0.001 | 0.001 | 0.014 | 0.026 | 0.001 | 0.005 | 0.002 | 0.0014 | 0.0023 | 0.0001 | 1258 | 1050 | 864 | 655 | 434 | 287 | 32
0.149 | 0.473 | 0.208 | 0.017 | 0.013 | 0.042 | 0.004 | 0.002 | 0.025 | 0.05 | 0.001 | 0.009 | 0.001 | 0.001 | 0.0024 | 0.0001 | 1227 | 1053 | 877 | 670 | 433 | 301 | 34
0.146 | 0.464 | 0.215 | 0.013 | 0.014 | 0.06 | 0.006 | 0.004 | 0.019 | 0.027 | 0.002 | 0.008 | 0.001 | 0.0012 | 0.0027 | 0.0001 | 1227 | 1035 | 854 | 670 | 430 | 288 | 33
0.1398 | 0.473 | 0.186 | 0.025 | 0.0129 | 0.059 | 0.0024 | 0.0023 | 0.023 | 0.044 | 0.0008 | 0.005 | 0.001 | 0.001 | 0.0025 | 0 | 1227 | 1061 | 888 | 680 | 448 | 306 | 31
0.145 | 0.48 | 0.196 | 0.015 | 0.006 | 0.043 | 0.01 | 0.009 | 0.017 | 0.022 | 0.002 | 0.009 | 0.001 | 0.0022 | 0.0045 | 0.0001 | 1264 | 1040 | 883 | 635 | 433 | 276 | 27
0.17 | 0.478 | 0.181 | 0.017 | 0.014 | 0.043 | 0.002 | 0.001 | 0.021 | 0.026 | 0.001 | 0.005 | 0.002 | 0.001 | 0.0024 | 0.0001 | 1265 | 1060 | 881 | 635 | 463 | 323 | 38
0.146 | 0.493 | 0.191 | 0.021 | 0.014 | 0.04 | 0.005 | 0.004 | 0.015 | 0.028 | 0.001 | 0.008 | 0.001 | 0.001 | 0.0036 | 0.0001 | 1263 | 1060 | 875 | 635 | 449 | 331 | 26
0.1482 | 0.47 | 0.201 | 0.013 | 0.02 | 0.04 | 0.015 | 0.013 | 0.018 | 0.022 | 0.003 | 0.005 | 0.002 | 0.001 | 0.0027 | 0.0004 | 1227 | 1069 | 859 | 650 | 445 | 283 | 32
0.147 | 0.509 | 0.192 | 0.018 | 0.015 | 0.046 | 0.004 | 0.003 | 0.016 | 0.034 | 0.002 | 0.008 | 0.001 | 0.0016 | 0.0033 | 0.0001 | 1247 | 1040 | 881 | 601 | 461 | 325 | 30
0.1561 | 0.483 | 0.225 | 0.016 | 0.006 | 0.058 | 0.01 | 0.01 | 0.021 | 0.026 | 0.002 | 0.005 | 0.002 | 0.001 | 0.0035 | 0.0002 | 1272 | 1060 | 882 | 605 | 483 | 355 | 31
0.149 | 0.451 | 0.187 | 0.017 | 0.013 | 0.043 | 0.003 | 0.002 | 0.016 | 0.022 | 0.002 | 0.007 | 0.001 | 0.001 | 0.0028 | 0.0001 | 1272 | 1060 | 882 | 636 | 446 | 316 | 37
0.1555 | 0.468 | 0.194 | 0.019 | 0.0126 | 0.04 | 0.0028 | 0.0024 | 0.008 | 0.024 | 0.0006 | 0.002 | 0.001 | 0.001 | 0.0019 | 0.0002 | 1227 | 1057 | 888 | 670 | 437 | 284 | 34
0.153 | 0.454 | 0.201 | 0.012 | 0.012 | 0.038 | 0.005 | 0.003 | 0.013 | 0.027 | 0.001 | 0.004 | 0.001 | 0.001 | 0.0052 | 0.0001 | 1227 | 1038 | 870 | 650 | 452 | 285 | 27
0.1523 | 0.441 | 0.199 | 0.014 | 0.019 | 0.054 | 0.002 | 0.002 | 0.024 | 0.031 | 0.003 | 0.005 | 0.002 | 0.001 | 0.0029 | 0.0003 | 1254 | 1040 | 850 | 651 | 397 | 268 | 32
0.156 | 0.46 | 0.205 | 0.015 | 0.015 | 0.034 | 0.001 | 0.001 | 0.015 | 0.022 | 0.001 | 0.004 | 0.002 | 0.001 | 0.0022 | 0.0001 | 1272 | 1060 | 877 | 635 | 453 | 312 | 26
0.1507 | 0.437 | 0.175 | 0.022 | 0.0111 | 0.047 | 0.0025 | 0.0018 | 0.01 | 0.029 | 0.0001 | 0.004 | 0.001 | 0.001 | 0.0021 | 0.0002 | 1227 | 1051 | 866 | 670 | 445 | 287 | 32
0.141 | 0.509 | 0.204 | 0.016 | 0.006 | 0.043 | 0.009 | 0.009 | 0.009 | 0.017 | 0.001 | 0.003 | 0.001 | 0.001 | 0.0029 | 0.0001 | 1266 | 1060 | 880 | 609 | 451 | 338 | 32
0.1507 | 0.441 | 0.181 | 0.017 | 0.0181 | 0.018 | 0.004 | 0.0032 | 0.006 | 0.016 | 0.0004 | 0.001 | 0.001 | 0.001 | 0.0029 | 0.0002 | 1215 | 1074 | 897 | 680 | 434 | 301 | 42
0.144 | 0.49 | 0.185 | 0.016 | 0.01 | 0.029 | 0.008 | 0.007 | 0.023 | 0.032 | 0.002 | 0.004 | 0.001 | 0.001 | 0.0021 | 0.0001 | 1266 | 1050 | 863 | 636 | 454 | 309 | 29
0.1371 | 0.45 | 0.217 | 0.014 | 0.018 | 0.041 | 0.002 | 0.001 | 0.012 | 0.021 | 0.001 | 0.004 | 0.002 | 0.001 | 0.0026 | 0.0001 | 1252 | 1040 | 872 | 635 | 429 | 282 | 31
0.148 | 0.448 | 0.192 | 0.025 | 0.0164 | 0.05 | 0.0031 | 0.0029 | 0.014 | 0.036 | 0.0007 | 0.005 | 0.001 | 0.001 | 0.0018 | 0.0002 | 1252 | 1060 | 884 | 635 | 414 | 323 | 29
0.149 | 0.431 | 0.202 | 0.016 | 0.012 | 0.033 | 0.005 | 0.004 | 0.014 | 0.019 | 0.001 | 0.003 | 0.001 | 0.001 | 0.0032 | 0.0002 | 1255 | 1060 | 884 | 636 | 441 | 289 | 32
0.1538 | 0.435 | 0.229 | 0.011 | 0.0149 | 0.032 | 0.0035 | 0.0024 | 0.012 | 0.031 | 0.0009 | 0.004 | 0.001 | 0.001 | 0.0029 | 0.0002 | 1227 | 1037 | 889 | 670 | 437 | 306 | 31
0.1465 | 0.448 | 0.181 | 0.019 | 0.0128 | 0.029 | 0.0033 | 0.0029 | 0.008 | 0.023 | 0.0005 | 0.001 | 0.001 | 0.001 | 0.002 | 0.0002 | 1227 | 1082 | 859 | 650 | 444 | 273 | 35
0.1535 | 0.455 | 0.206 | 0.02 | 0.012 | 0.031 | 0.003 | 0.003 | 0.01 | 0.025 | 0.002 | 0.006 | 0.003 | 0.001 | 0.0032 | 0.0004 | 1263 | 1060 | 882 | 635 | 447 | 294 | 33
0.1428 | 0.442 | 0.193 | 0.019 | 0.0143 | 0.045 | 0.0022 | 0.0019 | 0.011 | 0.068 | 0.0001 | 0.003 | 0.001 | 0.001 | 0.0018 | 0.0002 | 1227 | 1068 | 891 | 670 | 447 | 301 | 33
0.1397 | 0.447 | 0.185 | 0.018 | 0.014 | 0.041 | 0.002 | 0.002 | 0.016 | 0.025 | 0.002 | 0.005 | 0.002 | 0.001 | 0.0036 | 0.0004 | 1264 | 1050 | 867 | 614 | 425 | 279 | 29
0.137 | 0.502 | 0.221 | 0.022 | 0.012 | 0.038 | 0.012 | 0.01 | 0.012 | 0.028 | 0.001 | 0.004 | 0.001 | 0.001 | 0.0033 | 0.0001 | 1227 | 1042 | 894 | 670 | 462 | 330 | 32
0.153 | 0.481 | 0.226 | 0.016 | 0.014 | 0.026 | 0.006 | 0.004 | 0.012 | 0.017 | 0.002 | 0.002 | 0.001 | 0.001 | 0.003 | 0.0001 | 1264 | 1050 | 861 | 641 | 449 | 315 | 31
0.148 | 0.452 | 0.196 | 0.013 | 0.014 | 0.046 | 0.002 | 0.002 | 0.029 | 0.05 | 0.001 | 0.008 | 0.001 | 0.001 | 0.0041 | 0.0001 | 1273 | 1060 | 890 | 605 | 429 | 285 | 40
0.141 | 0.445 | 0.207 | 0.01 | 0.014 | 0.045 | 0.004 | 0.003 | 0.014 | 0.022 | 0.002 | 0.001 | 0.001 | 0.001 | 0.0022 | 0.0001 | 1249 | 1050 | 851 | 662 | 391 | 255 | 33
0.1439 | 0.472 | 0.209 | 0.021 | 0.006 | 0.044 | 0.019 | 0.017 | 0.019 | 0.027 | 0.003 | 0.005 | 0.002 | 0.001 | 0.0031 | 0.0004 | 1268 | 1060 | 879 | 634 | 443 | 306 | 34
0.1476 | 0.45 | 0.199 | 0.014 | 0.008 | 0.041 | 0.002 | 0.002 | 0.037 | 0.065 | 0.002 | 0.008 | 0.002 | 0.001 | 0.0041 | 0.0002 | 1227 | 1036 | 858 | 670 | 435 | 285 | 29
0.1392 | 0.451 | 0.196 | 0.012 | 0.013 | 0.036 | 0.003 | 0.002 | 0.021 | 0.027 | 0.003 | 0.005 | 0.002 | 0.001 | 0.0025 | 0.0003 | 1260 | 1060 | 888 | 633 | 448 | 320 | 32
0.1562 | 0.461 | 0.215 | 0.017 | 0.012 | 0.04 | 0.003 | 0.003 | 0.02 | 0.026 | 0.001 | 0.007 | 0.001 | 0.0012 | 0.0023 | 0.0002 | 1254 | 1040 | 865 | 656 | 441 | 293 | 33
0.148 | 0.476 | 0.2 | 0.013 | 0.009 | 0.037 | 0.005 | 0.004 | 0.025 | 0.049 | 0.001 | 0.007 | 0.001 | 0.0012 | 0.0043 | 0.0001 | 1246 | 1040 | 883 | 631 | 435 | 291 | 28
0.1533 | 0.478 | 0.198 | 0.02 | 0.008 | 0.033 | 0.014 | 0.013 | 0.013 | 0.023 | 0.003 | 0.004 | 0.002 | 0.001 | 0.0053 | 0.0002 | 1259 | 1050 | 853 | 618 | 465 | 327 | 32
0.1499 | 0.466 | 0.188 | 0.01 | 0.019 | 0.057 | 0.003 | 0.002 | 0.024 | 0.034 | 0.002 | 0.005 | 0.002 | 0.001 | 0.0045 | 0.0001 | 1264 | 1060 | 882 | 604 | 425 | 292 | 31
0.161 | 0.497 | 0.152 | 0.025 | 0.014 | 0.033 | 0.0044 | 0.0032 | 0.008 | 0.023 | 0.0005 | 0.002 | 0.001 | 0.001 | 0.0021 | 0.0002 | 1227 | 1055 | 872 | 670 | 436 | 276 | 37
0.16 | 0.505 | 0.228 | 0.019 | 0.014 | 0.027 | 0.002 | 0.002 | 0.015 | 0.032 | 0.002 | 0.005 | 0.002 | 0.001 | 0.0025 | 0.0002 | 1227 | 1068 | 879 | 650 | 455 | 285 | 28
0.1546 | 0.439 | 0.194 | 0.013 | 0.009 | 0.026 | 0.001 | 0.001 | 0.023 | 0.044 | 0.002 | 0.004 | 0.002 | 0.001 | 0.0032 | 0.0001 | 1227 | 1046 | 866 | 650 | 422 | 275 | 34
0.1596 | 0.466 | 0.181 | 0.016 | 0.0122 | 0.037 | 0.0049 | 0.0038 | 0.008 | 0.026 | 0.0004 | 0.002 | 0.001 | 0.002 | 0.0024 | 0.0001 | 1212 | 1070 | 899 | 680 | 459 | 305 | 30
0.139 | 0.491 | 0.209 | 0.019 | 0.014 | 0.042 | 0.011 | 0.01 | 0.015 | 0.026 | 0.001 | 0.005 | 0.001 | 0.001 | 0.0039 | 0.0001 | 1227 | 1044 | 852 | 650 | 443 | 287 | 32
0.149 | 0.497 | 0.201 | 0.02 | 0.017 | 0.041 | 0.004 | 0.003 | 0.03 | 0.04 | 0.002 | 0.002 | 0.001 | 0.001 | 0.0027 | 0.0001 | 1248 | 1040 | 851 | 637 | 431 | 262 | 31
0.1496 | 0.452 | 0.2 | 0.023 | 0.013 | 0.047 | 0.002 | 0.002 | 0.021 | 0.026 | 0.003 | 0.004 | 0.003 | 0.001 | 0.0039 | 0.0001 | 1252 | 1050 | 865 | 626 | 452 | 323 | 28
0.1487 | 0.453 | 0.188 | 0.016 | 0.0075 | 0.051 | 0.0335 | 0.0308 | 0.012 | 0.034 | 0.0008 | 0.003 | 0.001 | 0.001 | 0.002 | 0.0002 | 1223 | 1065 | 837 | 680 | 481 | 366 | 30
0.136 | 0.473 | 0.189 | 0.01 | 0.009 | 0.039 | 0.005 | 0.004 | 0.013 | 0.019 | 0.001 | 0.005 | 0.001 | 0.001 | 0.0053 | 0.0001 | 1263 | 1060 | 890 | 635 | 449 | 309 | 35
0.158 | 0.49 | 0.184 | 0.018 | 0.009 | 0.039 | 0.024 | 0.024 | 0.019 | 0.022 | 0.002 | 0.004 | 0.001 | 0.001 | 0.0046 | 0.0002 | 1227 | 1039 | 882 | 670 | 432 | 285 | 33
0.1546 | 0.471 | 0.183 | 0.023 | 0.022 | 0.045 | 0.016 | 0.015 | 0.021 | 0.037 | 0.002 | 0.006 | 0.003 | 0.0011 | 0.0032 | 0.0003 | 1227 | 1040 | 867 | 670 | 431 | 278 | 33
0.1575 | 0.482 | 0.216 | 0.018 | 0.013 | 0.031 | 0.036 | 0.035 | 0.008 | 0.019 | 0.003 | 0.005 | 0.002 | 0.001 | 0.004 | 0.0003 | 1246 | 1040 | 888 | 635 | 437 | 270 | 31
0.134 | 0.5 | 0.186 | 0.015 | 0.01 | 0.034 | 0.001 | 0.001 | 0.019 | 0.021 | 0.001 | 0.004 | 0.003 | 0.001 | 0.0027 | 0.0003 | 1266 | 1060 | 885 | 608 | 449 | 315 | 33
0.159 | 0.434 | 0.167 | 0.02 | 0.014 | 0.033 | 0.004 | 0.004 | 0.03 | 0.029 | 0.001 | 0.002 | 0.001 | 0.001 | 0.0021 | 0.0001 | 1246 | 1040 | 883 | 615 | 444 | 294 | 34
0.17 | 0.461 | 0.213 | 0.016 | 0.018 | 0.026 | 0.003 | 0.003 | 0.012 | 0.019 | 0.001 | 0.003 | 0.002 | 0.0011 | 0.0028 | 0.0001 | 1249 | 1040 | 856 | 658 | 436 | 291 | 30
0.1444 | 0.442 | 0.208 | 0.011 | 0.003 | 0.03 | 0.019 | 0.017 | 0.013 | 0.029 | 0.003 | 0.004 | 0.002 | 0.001 | 0.0049 | 0.0002 | 1227 | 1053 | 896 | 670 | 440 | 299 | 32
0.143 | 0.47 | 0.217 | 0.012 | 0.013 | 0.036 | 0.009 | 0.008 | 0.016 | 0.017 | 0.002 | 0.005 | 0.002 | 0.001 | 0.0034 | 0.0002 | 1254 | 1040 | 881 | 635 | 446 | 298 | 30
0.1421 | 0.443 | 0.185 | 0.016 | 0.008 | 0.036 | 0.002 | 0.002 | 0.025 | 0.047 | 0.002 | 0.005 | 0.002 | 0.001 | 0.0024 | 0.0001 | 1227 | 1048 | 891 | 680 | 425 | 279 | 39
0.1344 | 0.413 | 0.205 | 0.02 | 0.0095 | 0.035 | 0.0027 | 0.0025 | 0.017 | 0.047 | 0.0007 | 0.002 | 0.001 | 0.001 | 0.0023 | 0.0002 | 1205 | 1059 | 873 | 680 | 437 | 278 | 34
0.1798 | 0.462 | 0.2119 | 0.0149 | 0.011 | 0.0391 | 0.0122 | 0.0067 | 0.0108 | 0.0333 | 0.0005 | 0.0042 | 0.001 | 0.0011 | 0.0031 | 0.0002 | 1238 | 1040 | 886 | 633 | 461 | 311 | 34
0.151 | 0.486 | 0.181 | 0.021 | 0.015 | 0.023 | 0.004 | 0.003 | 0.011 | 0.016 | 0.002 | 0.001 | 0.001 | 0.003 | 0.0027 | 0.0001 | 1281 | 1080 | 896 | 612 | 452 | 328 | 30
0.146 | 0.511 | 0.231 | 0.021 | 0.013 | 0.036 | 0.001 | 0.001 | 0.021 | 0.026 | 0.002 | 0.005 | 0.001 | 0.001 | 0.0031 | 0.0002 | 1258 | 1040 | 886 | 620 | 452 | 308 | 33
0.1434 | 0.482 | 0.192 | 0.016 | 0.013 | 0.057 | 0.001 | 0.001 | 0.033 | 0.049 | 0.002 | 0.006 | 0.002 | 0.001 | 0.0034 | 0.0001 | 1259 | 1050 | 866 | 654 | 431 | 260 | 32
0.1544 | 0.463 | 0.221 | 0.019 | 0.0078 | 0.045 | 0.0043 | 0.0021 | 0.012 | 0.03 | 0.0003 | 0.003 | 0.001 | 0.001 | 0.0019 | 0 | 1227 | 1050 | 875 | 680 | 437 | 297 | 32
0.1354 | 0.446 | 0.191 | 0.016 | 0.0075 | 0.045 | 0.0024 | 0.0016 | 0.014 | 0.025 | 0.0006 | 0.005 | 0.001 | 0.001 | 0.0024 | 0.0002 | 1227 | 1073 | 892 | 680 | 457 | 321 | 37
0.1659 | 0.503 | 0.207 | 0.019 | 0.02 | 0.04 | 0.006 | 0.005 | 0.016 | 0.027 | 0.002 | 0.005 | 0.003 | 0.001 | 0.0026 | 0.0004 | 1285 | 1080 | 896 | 633 | 445 | 296 | 29
0.143 | 0.45 | 0.202 | 0.017 | 0.019 | 0.045 | 0.023 | 0.021 | 0.015 | 0.028 | 0.002 | 0.007 | 0.001 | 0.001 | 0.003 | 0.0001 | 1244 | 1050 | 855 | 659 | 432 | 288 | 31
0.1423 | 0.47 | 0.215 | 0.012 | 0.011 | 0.047 | 0.015 | 0.014 | 0.026 | 0.042 | 0.003 | 0.006 | 0.002 | 0.001 | 0.0038 | 0.0003 | 1254 | 1050 | 867 | 647 | 421 | 275 | 31
0.156 | 0.499 | 0.22 | 0.015 | 0.012 | 0.038 | 0.003 | 0.002 | 0.016 | 0.028 | 0.002 | 0.003 | 0.001 | 0.001 | 0.0021 | 0.0001 | 1243 | 1040 | 859 | 654 | 433 | 291 | 34
0.154 | 0.475 | 0.188 | 0.023 | 0.015 | 0.055 | 0.006 | 0.004 | 0.013 | 0.033 | 0.001 | 0.007 | 0.001 | 0.001 | 0.0028 | 0.0001 | 1226 | 1045 | 870 | 670 | 442 | 301 | 34
0.15 | 0.518 | 0.191 | 0.017 | 0.014 | 0.048 | 0.004 | 0.002 | 0.015 | 0.03 | 0.002 | 0.007 | 0.001 | 0.0017 | 0.0042 | 0.0001 | 1257 | 1050 | 854 | 650 | 434 | 301 | 34
0.143 | 0.465 | 0.163 | 0.018 | 0.02 | 0.045 | 0.006 | 0.005 | 0.015 | 0.026 | 0.001 | 0.007 | 0.001 | 0.001 | 0.0041 | 0.0001 | 1227 | 1049 | 852 | 650 | 439 | 276 | 31
0.1556 | 0.466 | 0.177 | 0.013 | 0.014 | 0.037 | 0.002 | 0.002 | 0.012 | 0.024 | 0.003 | 0.003 | 0.003 | 0.0016 | 0.0035 | 0.0002 | 1227 | 1035 | 859 | 650 | 445 | 281 | 32
0.142 | 0.482 | 0.19 | 0.021 | 0.013 | 0.047 | 0.006 | 0.004 | 0.021 | 0.037 | 0.002 | 0.008 | 0.001 | 0.0012 | 0.0028 | 0.0001 | 1227 | 1035 | 871 | 670 | 437 | 288 | 29
0.1559 | 0.485 | 0.215 | 0.014 | 0.011 | 0.05 | 0.012 | 0.011 | 0.018 | 0.024 | 0.003 | 0.006 | 0.002 | 0.001 | 0.0054 | 0.0003 | 1227 | 1047 | 875 | 670 | 470 | 319 | 29
0.149 | 0.451 | 0.22 | 0.018 | 0.014 | 0.053 | 0.002 | 0.001 | 0.014 | 0.025 | 0.001 | 0.004 | 0.001 | 0.001 | 0.0024 | 0.0001 | 1256 | 1040 | 874 | 635 | 439 | 293 | 31
0.1534 | 0.455 | 0.175 | 0.019 | 0.0073 | 0.032 | 0.0041 | 0.0034 | 0.009 | 0.022 | 0.0007 | 0.002 | 0.001 | 0.001 | 0.0016 | 0.0002 | 1225 | 1031 | 843 | 670 | 425 | 267 | 34
0.1534 | 0.441 | 0.196 | 0.01 | 0.014 | 0.041 | 0.002 | 0.002 | 0.015 | 0.018 | 0.001 | 0.004 | 0.002 | 0.001 | 0.0027 | 0.0001 | 1227 | 1048 | 866 | 670 | 444 | 290 | 33
0.1474 | 0.456 | 0.19 | 0.022 | 0.009 | 0.045 | 0.0029 | 0.0026 | 0.009 | 0.024 | 0.0008 | 0.003 | 0.001 | 0.001 | 0.0023 | 0.0002 | 1227 | 1051 | 844 | 650 | 431 | 277 | 33
0.1535 | 0.472 | 0.197 | 0.019 | 0.018 | 0.038 | 0.003 | 0.002 | 0.021 | 0.026 | 0.003 | 0.006 | 0.002 | 0.001 | 0.0023 | 0.0003 | 1248 | 1040 | 861 | 634 | 448 | 314 | 37
0.1577 | 0.454 | 0.193 | 0.013 | 0.013 | 0.042 | 0.002 | 0.002 | 0.014 | 0.022 | 0.002 | 0.005 | 0.002 | 0.001 | 0.0021 | 0.0002 | 1227 | 1053 | 861 | 650 | 446 | 293 | 31
0.1489 | 0.492 | 0.187 | 0.019 | 0.0124 | 0.046 | 0.0026 | 0.0025 | 0.012 | 0.03 | 0.0003 | 0.002 | 0.001 | 0.001 | 0.0027 | 0.0002 | 1227 | 1053 | 871 | 670 | 453 | 268 | 33
0.153 | 0.511 | 0.178 | 0.022 | 0.014 | 0.041 | 0.027 | 0.024 | 0.015 | 0.038 | 0.001 | 0.002 | 0.001 | 0.001 | 0.0033 | 0.0001 | 1247 | 1050 | 860 | 638 | 428 | 281 | 32
0.141 | 0.477 | 0.174 | 0.015 | 0.015 | 0.045 | 0.003 | 0.003 | 0.015 | 0.033 | 0.001 | 0.004 | 0.001 | 0.001 | 0.005 | 0.0001 | 1268 | 1060 | 881 | 609 | 450 | 307 | 30
0.1488 | 0.488 | 0.219 | 0.02 | 0.013 | 0.041 | 0.003 | 0.003 | 0.022 | 0.032 | 0.003 | 0.007 | 0.002 | 0.001 | 0.0039 | 0.0002 | 1227 | 1032 | 867 | 670 | 455 | 299 | 31
0.151 | 0.488 | 0.205 | 0.014 | 0.01 | 0.019 | 0.017 | 0.0162 | 0.006 | 0.03 | 0.0009 | 0.001 | 0.001 | 0.001 | 0.002 | 0.0002 | 1227 | 1019 | 854 | 670 | 437 | 280 | 29
0.1508 | 0.507 | 0.203 | 0.018 | 0.0052 | 0.041 | 0.0044 | 0.003 | 0.016 | 0.034 | 0.0003 | 0.005 | 0.001 | 0.001 | 0.0017 | 0 | 1227 | 1047 | 850 | 650 | 432 | 267 | 32
0.1429 | 0.443 | 0.197 | 0.018 | 0.019 | 0.045 | 0.002 | 0.002 | 0.031 | 0.047 | 0.002 | 0.006 | 0.002 | 0.001 | 0.0024 | 0.0003 | 1272 | 1060 | 887 | 612 | 428 | 285 | 32
0.1534 | 0.464 | 0.195 | 0.015 | 0.019 | 0.051 | 0.001 | 0.001 | 0.027 | 0.045 | 0.002 | 0.006 | 0.002 | 0.001 | 0.0032 | 0.0001 | 1227 | 1039 | 876 | 670 | 434 | 284 | 35
0.1529 | 0.442 | 0.175 | 0.019 | 0.0082 | 0.049 | 0.0024 | 0.0021 | 0.01 | 0.023 | 0.0003 | 0.002 | 0.001 | 0.001 | 0.002 | 0.0002 | 1227 | 1054 | 889 | 680 | 459 | 310 | 26
0.1498 | 0.454 | 0.194 | 0.013 | 0.012 | 0.043 | 0.002 | 0.001 | 0.014 | 0.023 | 0.002 | 0.006 | 0.002 | 0.001 | 0.0041 | 0.0001 | 1274 | 1080 | 896 | 608 | 461 | 319 | 39
0.1482 | 0.476 | 0.189 | 0.025 | 0.017 | 0.036 | 0.004 | 0.003 | 0.011 | 0.027 | 0.001 | 0.006 | 0.002 | 0.001 | 0.0025 | 0.0002 | 1248 | 1040 | 865 | 653 | 431 | 289 | 31
0.1463 | 0.456 | 0.182 | 0.021 | 0.0068 | 0.054 | 0.0175 | 0.0167 | 0.012 | 0.033 | 0.0009 | 0.004 | 0.001 | 0.001 | 0.0018 | 0.0002 | 1227 | 1049 | 858 | 650 | 445 | 287 | 30
0.1497 | 0.436 | 0.181 | 0.018 | 0.0108 | 0.045 | 0.0042 | 0.0031 | 0.011 | 0.022 | 0.0007 | 0.005 | 0.001 | 0.001 | 0.0016 | 0.0002 | 1227 | 1031 | 875 | 670 | 423 | 293 | 33
0.149 | 0.489 | 0.185 | 0.021 | 0.017 | 0.033 | 0.005 | 0.004 | 0.015 | 0.031 | 0.001 | 0.007 | 0.002 | 0.001 | 0.0036 | 0.0002 | 1248 | 1040 | 885 | 608 | 467 | 332 | 34
0.137 | 0.478 | 0.176 | 0.021 | 0.011 | 0.042 | 0.001 | 0.001 | 0.015 | 0.027 | 0.002 | 0.007 | 0.001 | 0.0017 | 0.0023 | 0.0001 | 1257 | 1060 | 880 | 634 | 422 | 278 | 31
0.1385 | 0.463 | 0.205 | 0.018 | 0.016 | 0.038 | 0.015 | 0.013 | 0.015 | 0.022 | 0.001 | 0.006 | 0.002 | 0.001 | 0.0029 | 0.0001 | 1253 | 1050 | 862 | 656 | 426 | 295 | 33
0.16 | 0.429 | 0.171 | 0.017 | 0.0085 | 0.028 | 0.0033 | 0.0027 | 0.009 | 0.022 | 0.0007 | 0 | 0.001 | 0.001 | 0.0012 | 0.0001 | 1227 | 1045 | 869 | 650 | 436 | 281 | 28
0.142 | 0.47 | 0.192 | 0.017 | 0.011 | 0.034 | 0.001 | 0.001 | 0.019 | 0.021 | 0.001 | 0.005 | 0.002 | 0.001 | 0.0024 | 0.0001 | 1244 | 1040 | 864 | 640 | 437 | 293 | 25
0.1535 | 0.459 | 0.1709 | 0.022 | 0.0089 | 0.047 | 0.0146 | 0.0132 | 0.012 | 0.023 | 0.002 | 0.003 | 0.003 | 0.002 | 0.0036 | 0.0002 | 1227 | 1058 | 875 | 670 | 453 | 303 | 32
0.1489 | 0.435 | 0.223 | 0.017 | 0.0067 | 0.035 | 0.0106 | 0.0095 | 0.021 | 0.046 | 0.0012 | 0.003 | 0.001 | 0.001 | 0.0023 | 0.0002 | 1227 | 1059 | 874 | 670 | 435 | 270 | 38
0.1431 | 0.483 | 0.199 | 0.025 | 0.0067 | 0.03 | 0.012 | 0.0105 | 0.009 | 0.029 | 0.0004 | 0.002 | 0.001 | 0.001 | 0.0024 | 0.0002 | 1227 | 1020 | 864 | 680 | 466 | 319 | 27
0.152 | 0.481 | 0.185 | 0.018 | 0.011 | 0.049 | 0.005 | 0.001 | 0.014 | 0.035 | 0.001 | 0.006 | 0.001 | 0.001 | 0.0033 | 0.0001 | 1257 | 1060 | 882 | 633 | 458 | 309 | 32
0.1536 | 0.426 | 0.211 | 0.015 | 0.018 | 0.052 | 0.002 | 0.002 | 0.022 | 0.029 | 0.002 | 0.005 | 0.002 | 0.001 | 0.0021 | 0.0003 | 1227 | 1056 | 897 | 670 | 447 | 307 | 35
0.1651 | 0.508 | 0.202 | 0.016 | 0.0102 | 0.038 | 0.0035 | 0.0029 | 0.01 | 0.024 | 0.0006 | 0.003 | 0.001 | 0.001 | 0.0017 | 0.0002 | 1227 | 1062 | 881 | 670 | 474 | 297 | 30
0.156 | 0.499 | 0.182 | 0.02 | 0.0108 | 0.036 | 0.0036 | 0.0031 | 0.015 | 0.04 | 0.0007 | 0.003 | 0.001 | 0.001 | 0.0016 | 0.0002 | 1215 | 1055 | 881 | 670 | 438 | 285 | 37
0.142 | 0.472 | 0.211 | 0.014 | 0.014 | 0.034 | 0.01 | 0.008 | 0.013 | 0.029 | 0.002 | 0.007 | 0.001 | 0.0019 | 0.0035 | 0.0001 | 1227 | 1066 | 885 | 670 | 452 | 304 | 38
0.1419 | 0.481 | 0.178 | 0.018 | 0.015 | 0.053 | 0.003 | 0.003 | 0.02 | 0.031 | 0.001 | 0.008 | 0.002 | 0.0025 | 0.0031 | 0.0001 | 1252 | 1050 | 854 | 658 | 402 | 271 | 36
0.141 | 0.478 | 0.19 | 0.018 | 0.022 | 0.049 | 0.005 | 0.003 | 0.021 | 0.036 | 0.002 | 0.008 | 0.001 | 0.0014 | 0.003 | 0.0001 | 1227 | 1046 | 858 | 650 | 428 | 270 | 33
0.147 | 0.462 | 0.179 | 0.012 | 0.012 | 0.045 | 0.005 | 0.004 | 0.015 | 0.029 | 0.001 | 0.01 | 0.001 | 0.001 | 0.0042 | 0.0001 | 1255 | 1050 | 857 | 653 | 444 | 324 | 31
0.149 | 0.471 | 0.177 | 0.014 | 0.013 | 0.042 | 0.003 | 0.003 | 0.021 | 0.044 | 0.001 | 0.006 | 0.001 | 0.0011 | 0.0028 | 0.0001 | 1227 | 1025 | 860 | 670 | 415 | 275 | 35
0.1549 | 0.475 | 0.186 | 0.022 | 0.015 | 0.045 | 0.002 | 0.002 | 0.03 | 0.049 | 0.003 | 0.006 | 0.002 | 0.001 | 0.0038 | 0.0002 | 1278 | 1080 | 896 | 633 | 442 | 319 | 39
0.1694 | 0.422 | 0.162 | 0.013 | 0.0085 | 0.02 | 0.0026 | 0.0023 | 0.008 | 0.015 | 0.0001 | 0.001 | 0.001 | 0.001 | 0.0017 | 0.0002 | 1227 | 1045 | 865 | 650 | 439 | 273 | 31
0.1428 | 0.438 | 0.213 | 0.017 | 0.005 | 0.051 | 0.007 | 0.006 | 0.02 | 0.031 | 0.003 | 0.006 | 0.002 | 0.001 | 0.004 | 0.0002 | 1253 | 1040 | 869 | 655 | 429 | 282 | 33
0.161 | 0.499 | 0.211 | 0.012 | 0.014 | 0.044 | 0.007 | 0.005 | 0.014 | 0.015 | 0.002 | 0.006 | 0.001 | 0.001 | 0.0027 | 0.0001 | 1227 | 1032 | 870 | 680 | 454 | 313 | 35
0.155 | 0.431 | 0.192 | 0.013 | 0.02 | 0.06 | 0.002 | 0.002 | 0.018 | 0.035 | 0.001 | 0.009 | 0.001 | 0.0017 | 0.0032 | 0.0001 | 1227 | 1052 | 872 | 650 | 432 | 299 | 30
0.1604 | 0.438 | 0.186 | 0.014 | 0.009 | 0.017 | 0.0025 | 0.0019 | 0.007 | 0.043 | 0.0003 | 0.001 | 0.001 | 0.001 | 0.0021 | 0.0002 | 1207 | 1029 | 875 | 680 | 461 | 342 | 28
0.156 | 0.438 | 0.197 | 0.013 | 0.013 | 0.037 | 0.002 | 0.002 | 0.016 | 0.019 | 0.001 | 0.004 | 0.001 | 0.002 | 0.0026 | 0.0003 | 1260 | 1040 | 878 | 636 | 439 | 297 | 34
0.1696 | 0.471 | 0.171 | 0.013 | 0.0048 | 0.03 | 0.0113 | 0.0095 | 0.008 | 0.037 | 0.001 | 0.001 | 0.001 | 0.001 | 0.0025 | 0.0001 | 1227 | 1065 | 888 | 670 | 456 | 293 | 30
0.1386 | 0.465 | 0.211 | 0.015 | 0.016 | 0.035 | 0.026 | 0.025 | 0.015 | 0.022 | 0.002 | 0.004 | 0.002 | 0.001 | 0.0054 | 0.0003 | 1273 | 1060 | 887 | 632 | 436 | 279 | 30
0.133 | 0.465 | 0.2 | 0.019 | 0.019 | 0.055 | 0.01 | 0.008 | 0.02 | 0.039 | 0.002 | 0.008 | 0.001 | 0.0018 | 0.003 | 0.0001 | 1263 | 1060 | 887 | 634 | 420 | 289 | 34
0.151 | 0.474 | 0.196 | 0.018 | 0.0126 | 0.04 | 0.0025 | 0.0025 | 0.014 | 0.039 | 0.0006 | 0.007 | 0.001 | 0.001 | 0.0014 | 0.0002 | 1215 | 1046 | 881 | 680 | 448 | 299 | 37
0.1522 | 0.453 | 0.189 | 0.019 | 0.019 | 0.042 | 0.003 | 0.003 | 0.016 | 0.031 | 0.001 | 0.007 | 0.002 | 0.0014 | 0.0026 | 0.0002 | 1259 | 1060 | 881 | 637 | 442 | 306 | 33
0.156 | 0.491 | 0.183 | 0.022 | 0.014 | 0.048 | 0.006 | 0.004 | 0.013 | 0.021 | 0.001 | 0.005 | 0.001 | 0.001 | 0.0027 | 0.0001 | 1256 | 1060 | 879 | 634 | 451 | 341 | 33
0.1442 | 0.447 | 0.178 | 0.014 | 0.01 | 0.027 | 0.002 | 0.002 | 0.012 | 0.017 | 0.002 | 0.005 | 0.002 | 0.001 | 0.0024 | 0.0003 | 1227 | 1059 | 882 | 670 | 423 | 269 | 33
0.1529 | 0.45 | 0.175 | 0.012 | 0.013 | 0.045 | 0.002 | 0.001 | 0.022 | 0.033 | 0.002 | 0.006 | 0.002 | 0.001 | 0.0031 | 0.0001 | 1252 | 1040 | 877 | 634 | 439 | 301 | 34
0.1502 | 0.474 | 0.204 | 0.017 | 0.0088 | 0.049 | 0.0014 | 0.0012 | 0.012 | 0.025 | 0.0006 | 0.004 | 0.001 | 0.001 | 0.0023 | 0.0002 | 1227 | 1051 | 894 | 670 | 453 | 314 | 34
0.146 | 0.502 | 0.216 | 0.016 | 0.016 | 0.026 | 0.003 | 0.002 | 0.02 | 0.017 | 0.001 | 0.005 | 0.001 | 0.001 | 0.0028 | 0.0002 | 1260 | 1070 | 862 | 623 | 425 | 271 | 32
0.1545 | 0.451 | 0.192 | 0.015 | 0.018 | 0.04 | 0.006 | 0.005 | 0.021 | 0.033 | 0.003 | 0.004 | 0.002 | 0.001 | 0.0038 | 0.0001 | 1263 | 1060 | 880 | 633 | 452 | 321 | 32
0.1423 | 0.437 | 0.208 | 0.019 | 0.014 | 0.037 | 0.003 | 0.002 | 0.014 | 0.03 | 0.001 | 0.007 | 0.002 | 0.001 | 0.0022 | 0.0001 | 1246 | 1040 | 878 | 635 | 444 | 305 | 31
0.144 | 0.517 | 0.1906 | 0.024 | 0.0114 | 0.03 | 0.012 | 0.0113 | 0.013 | 0.029 | 0.001 | 0.003 | 0.002 | 0.002 | 0.0024 | 0.0002 | 1227 | 1043 | 883 | 670 | 432 | 288 | 37
0.145 | 0.456 | 0.203 | 0.022 | 0.016 | 0.047 | 0.004 | 0.003 | 0.017 | 0.024 | 0.001 | 0.007 | 0.001 | 0.0015 | 0.003 | 0.0001 | 1253 | 1050 | 845 | 654 | 412 | 277 | 27
0.1337 | 0.413 | 0.2 | 0.015 | 0.0147 | 0.03 | 0.0029 | 0.0024 | 0.009 | 0.018 | 0.0006 | 0.002 | 0.001 | 0.001 | 0.0015 | 0.0002 | 1215 | 1056 | 852 | 680 | 441 | 273 | 36
0.151 | 0.425 | 0.186 | 0.017 | 0.015 | 0.052 | 0.002 | 0.001 | 0.018 | 0.026 | 0.001 | 0.008 | 0.001 | 0.0016 | 0.0035 | 0.0001 | 1227 | 1051 | 872 | 670 | 445 | 290 | 34
0.152 | 0.465 | 0.208 | 0.02 | 0.018 | 0.031 | 0.007 | 0.006 | 0.015 | 0.033 | 0.001 | 0.006 | 0.001 | 0.001 | 0.0031 | 0.0001 | 1257 | 1060 | 887 | 633 | 435 | 290 | 37
0.1679 | 0.426 | 0.213 | 0.015 | 0.0094 | 0.049 | 0.0101 | 0.0076 | 0.014 | 0.029 | 0.0013 | 0.003 | 0.001 | 0.001 | 0.0035 | 0.0002 | 1227 | 1052 | 889 | 670 | 430 | 290 | 34
0.156 | 0.473 | 0.218 | 0.019 | 0.012 | 0.027 | 0.001 | 0.001 | 0.012 | 0.023 | 0.001 | 0.005 | 0.002 | 0.001 | 0.0027 | 0.0003 | 1227 | 1057 | 873 | 680 | 458 | 328 | 29
0.144 | 0.435 | 0.181 | 0.024 | 0.019 | 0.032 | 0.003 | 0.002 | 0.012 | 0.023 | 0.001 | 0.002 | 0.001 | 0.001 | 0.0022 | 0.0002 | 1256 | 1060 | 885 | 614 | 448 | 325 | 28
0.133 | 0.431 | 0.179 | 0.022 | 0.016 | 0.036 | 0.002 | 0.002 | 0.014 | 0.026 | 0.002 | 0.004 | 0.002 | 0.001 | 0.003 | 0.0001 | 1227 | 1060 | 864 | 650 | 425 | 269 | 29
0.141 | 0.504 | 0.178 | 0.014 | 0.019 | 0.05 | 0.016 | 0.013 | 0.017 | 0.031 | 0.002 | 0.009 | 0.001 | 0.0021 | 0.0033 | 0.0001 | 1269 | 1060 | 880 | 629 | 437 | 319 | 31
0.153 | 0.459 | 0.205 | 0.018 | 0.016 | 0.035 | 0.003 | 0.001 | 0.011 | 0.027 | 0.001 | 0.004 | 0.001 | 0.001 | 0.003 | 0.0001 | 1227 | 1051 | 868 | 650 | 439 | 283 | 30
0.1475 | 0.443 | 0.189 | 0.013 | 0.01 | 0.048 | 0.002 | 0.002 | 0.019 | 0.025 | 0.001 | 0.005 | 0.002 | 0.001 | 0.0024 | 0.0001 | 1257 | 1040 | 879 | 616 | 429 | 285 | 31
0.1551 | 0.439 | 0.21 | 0.017 | 0.016 | 0.049 | 0.003 | 0.002 | 0.03 | 0.042 | 0.003 | 0.006 | 0.002 | 0.001 | 0.0028 | 0.0003 | 1272 | 1060 | 878 | 590 | 448 | 311 | 28
0.14 | 0.459 | 0.2 | 0.015 | 0.017 | 0.038 | 0.004 | 0.003 | 0.013 | 0.029 | 0.001 | 0.003 | 0.001 | 0.001 | 0.0025 | 0.0001 | 1227 | 1056 | 865 | 650 | 441 | 279 | 31
0.151 | 0.488 | 0.175 | 0.022 | 0.011 | 0.061 | 0.007 | 0.005 | 0.021 | 0.026 | 0.002 | 0.01 | 0.001 | 0.001 | 0.0029 | 0.0001 | 1227 | 1046 | 879 | 670 | 441 | 290 | 27
0.1489 | 0.482 | 0.199 | 0.015 | 0.015 | 0.05 | 0.002 | 0.001 | 0.023 | 0.033 | 0.002 | 0.007 | 0.002 | 0.0012 | 0.0027 | 0.0001 | 1268 | 1060 | 884 | 636 | 437 | 287 | 30
0.144 | 0.481 | 0.175 | 0.021 | 0.015 | 0.029 | 0.004 | 0.004 | 0.032 | 0.044 | 0.001 | 0.004 | 0.001 | 0.001 | 0.0028 | 0.0001 | 1268 | 1060 | 880 | 611 | 446 | 309 | 26
0.1649 | 0.452 | 0.229 | 0.02 | 0.0134 | 0.038 | 0.006 | 0.0041 | 0.007 | 0.022 | 0.0007 | 0.002 | 0.001 | 0.001 | 0.0029 | 0.0002 | 1215 | 1054 | 874 | 680 | 442 | 301 | 31
0.138 | 0.504 | 0.193 | 0.015 | 0.016 | 0.045 | 0.004 | 0.003 | 0.014 | 0.031 | 0.002 | 0.002 | 0.001 | 0.001 | 0.0036 | 0.0001 | 1259 | 1040 | 876 | 639 | 451 | 305 | 32
0.1451 | 0.463 | 0.198 | 0.016 | 0.003 | 0.031 | 0.013 | 0.012 | 0.014 | 0.02 | 0.002 | 0.004 | 0.002 | 0.001 | 0.0036 | 0.0001 | 1258 | 1060 | 885 | 632 | 441 | 309 | 33
0.1471 | 0.468 | 0.183 | 0.018 | 0.016 | 0.03 | 0.002 | 0.002 | 0.015 | 0.021 | 0.002 | 0.004 | 0.003 | 0.001 | 0.0035 | 0.0004 | 1227 | 1063 | 879 | 670 | 437 | 271 | 34
0.164 | 0.498 | 0.192 | 0.013 | 0.012 | 0.036 | 0.006 | 0.005 | 0.016 | 0.028 | 0.001 | 0.007 | 0.001 | 0.001 | 0.0047 | 0.0001 | 1227 | 1042 | 857 | 650 | 457 | 308 | 27
0.1489 | 0.46 | 0.198 | 0.025 | 0.017 | 0.028 | 0.002 | 0.002 | 0.014 | 0.024 | 0.001 | 0.005 | 0.003 | 0.0014 | 0.0026 | 0.0001 | 1266 | 1060 | 885 | 636 | 463 | 319 | 27
0.143 | 0.495 | 0.208 | 0.012 | 0.012 | 0.035 | 0.008 | 0.006 | 0.014 | 0.017 | 0.002 | 0.002 | 0.001 | 0.001 | 0.0028 | 0.0001 | 1227 | 1039 | 894 | 670 | 449 | 289 | 32
0.151 | 0.488 | 0.213 | 0.016 | 0.014 | 0.04 | 0.013 | 0.011 | 0.033 | 0.068 | 0.001 | 0.009 | 0.001 | 0.001 | 0.0032 | 0.0001 | 1264 | 1050 | 858 | 635 | 442 | 304 | 30
0.1442 | 0.445 | 0.195 | 0.018 | 0.016 | 0.051 | 0.001 | 0.001 | 0.019 | 0.027 | 0.002 | 0.005 | 0.001 | 0.0025 | 0.003 | 0.0003 | 1259 | 1060 | 879 | 612 | 428 | 279 | 33
0.173 | 0.444 | 0.2008 | 0.02 | 0.0134 | 0.032 | 0.0091 | 0.0072 | 0.01 | 0.025 | 0.001 | 0.003 | 0.002 | 0.002 | 0.0033 | 0.0002 | 1227 | 1060 | 888 | 670 | 453 | 296 | 32
0.143 | 0.467 | 0.197 | 0.016 | 0.015 | 0.045 | 0.003 | 0.002 | 0.015 | 0.022 | 0.001 | 0.009 | 0.001 | 0.001 | 0.0024 | 0.0001 | 1227 | 1044 | 862 | 670 | 418 | 275 | 31
0.1584 | 0.482 | 0.189 | 0.016 | 0.008 | 0.043 | 0.0038 | 0.0033 | 0.01 | 0.026 | 0.0005 | 0.005 | 0.001 | 0.001 | 0.0017 | 0.0002 | 1227 | 1036 | 871 | 670 | 437 | 286 | 38
0.149 | 0.474 | 0.191 | 0.02 | 0.016 | 0.036 | 0.001 | 0.001 | 0.02 | 0.022 | 0.001 | 0.005 | 0.002 | 0.001 | 0.0031 | 0.0003 | 1265 | 1060 | 883 | 613 | 450 | 316 | 39
0.152 | 0.496 | 0.198 | 0.012 | 0.016 | 0.061 | 0.005 | 0.004 | 0.016 | 0.028 | 0.001 | 0.007 | 0.001 | 0.001 | 0.0033 | 0.0001 | 1269 | 1060 | 882 | 613 | 458 | 315 | 32
0.1398 | 0.46 | 0.205 | 0.017 | 0.014 | 0.048 | 0.015 | 0.013 | 0.02 | 0.033 | 0.001 | 0.006 | 0.002 | 0.0011 | 0.0026 | 0.0002 | 1262 | 1060 | 887 | 628 | 430 | 297 | 31
0.1441 | 0.437 | 0.21 | 0.023 | 0.014 | 0.049 | 0.003 | 0.003 | 0.02 | 0.034 | 0.001 | 0.006 | 0.003 | 0.0012 | 0.0026 | 0.0001 | 1254 | 1040 | 855 | 655 | 416 | 279 | 39
0.138 | 0.468 | 0.19 | 0.016 | 0.006 | 0.035 | 0.017 | 0.014 | 0.013 | 0.025 | 0.002 | 0.008 | 0.001 | 0.0015 | 0.0042 | 0.0001 | 1266 | 1060 | 887 | 638 | 416 | 281 | 32
0.1646 | 0.465 | 0.177 | 0.019 | 0.0164 | 0.033 | 0.003 | 0.003 | 0.008 | 0.029 | 0.0007 | 0.006 | 0.001 | 0.001 | 0.0022 | 0.0002 | 1235 | 1054 | 838 | 680 | 438 | 309 | 41
0.1622 | 0.446 | 0.219 | 0.016 | 0.019 | 0.04 | 0.001 | 0.001 | 0.021 | 0.022 | 0.002 | 0.005 | 0.002 | 0.001 | 0.0034 | 0.0001 | 1245 | 1050 | 857 | 641 | 422 | 273 | 28
0.1496 | 0.447 | 0.2 | 0.021 | 0.0077 | 0.027 | 0.0066 | 0.0052 | 0.014 | 0.054 | 0.0009 | 0.004 | 0.001 | 0.001 | 0.0019 | 0.0002 | 1227 | 1047 | 888 | 670 | 447 | 298 | 31
0.14 | 0.447 | 0.195 | 0.012 | 0.018 | 0.039 | 0.002 | 0.001 | 0.012 | 0.019 | 0.001 | 0.002 | 0.001 | 0.001 | 0.0033 | 0.0001 | 1269 | 1060 | 878 | 638 | 437 | 300 | 29
0.163 | 0.479 | 0.18 | 0.018 | 0.018 | 0.038 | 0.005 | 0.004 | 0.018 | 0.02 | 0.003 | 0.006 | 0.002 | 0.001 | 0.0039 | 0.0002 | 1227 | 1034 | 853 | 670 | 429 | 268 | 37
0.152 | 0.499 | 0.196 | 0.012 | 0.02 | 0.037 | 0.004 | 0.004 | 0.011 | 0.02 | 0.001 | 0.003 | 0.001 | 0.001 | 0.0039 | 0.0001 | 1269 | 1060 | 884 | 632 | 448 | 306 | 32
0.14 | 0.482 | 0.176 | 0.018 | 0.012 | 0.036 | 0.002 | 0.001 | 0.013 | 0.032 | 0.001 | 0.007 | 0.001 | 0.001 | 0.0032 | 0.0001 | 1227 | 1035 | 889 | 670 | 431 | 275 | 32
0.151 | 0.514 | 0.209 | 0.019 | 0.016 | 0.046 | 0.016 | 0.015 | 0.015 | 0.026 | 0.002 | 0.007 | 0.001 | 0.001 | 0.0026 | 0.0002 | 1227 | 1022 | 881 | 670 | 455 | 315 | 28
0.1639 | 0.508 | 0.189 | 0.022 | 0.0119 | 0.045 | 0.0032 | 0.003 | 0.015 | 0.038 | 0.0004 | 0.003 | 0.001 | 0.001 | 0.0017 | 0.0001 | 1227 | 1035 | 878 | 670 | 429 | 303 | 37
0.168 | 0.52 | 0.2 | 0.01 | 0.015 | 0.038 | 0.022 | 0.019 | 0.013 | 0.024 | 0.001 | 0.004 | 0.001 | 0.001 | 0.005 | 0.0001 | 1257 | 1050 | 859 | 617 | 437 | 292 | 32
0.149 | 0.449 | 0.181 | 0.017 | 0.013 | 0.04 | 0.001 | 0.001 | 0.042 | 0.032 | 0.001 | 0.007 | 0.001 | 0.001 | 0.0028 | 0.0002 | 1258 | 1040 | 878 | 637 | 449 | 292 | 31
0.1484 | 0.464 | 0.207 | 0.013 | 0.009 | 0.042 | 0.002 | 0.002 | 0.021 | 0.025 | 0.002 | 0.005 | 0.002 | 0.001 | 0.0027 | 0.0002 | 1269 | 1060 | 888 | 633 | 439 | 289 | 26
0.146 | 0.479 | 0.19 | 0.011 | 0.006 | 0.031 | 0.009 | 0.007 | 0.012 | 0.021 | 0.002 | 0.002 | 0.001 | 0.001 | 0.0032 | 0.0001 | 1260 | 1060 | 881 | 633 | 447 | 341 | 39
0.17 | 0.478 | 0.181 | 0.017 | 0.014 | 0.043 | 0.002 | 0.001 | 0.021 | 0.026 | 0.001 | 0.005 | 0.002 | 0.001 | 0.0024 | 0.0001 | 1253 | 1040 | 882 | 635 | 447 | 292 | 31
0.144 | 0.501 | 0.228 | 0.024 | 0.012 | 0.033 | 0.004 | 0.003 | 0.013 | 0.033 | 0.002 | 0.008 | 0.001 | 0.0015 | 0.0034 | 0.0001 | 1227 | 1045 | 856 | 670 | 448 | 291 | 32
0.1399 | 0.432 | 0.182 | 0.016 | 0.0058 | 0.055 | 0.0054 | 0.0032 | 0.01 | 0.023 | 0.0008 | 0.005 | 0.001 | 0.001 | 0.0022 | 0.0002 | 1205 | 1060 | 913 | 680 | 420 | 286 | 28
0.145 | 0.484 | 0.203 | 0.015 | 0.0066 | 0.046 | 0.0033 | 0.002 | 0.014 | 0.049 | 0.0007 | 0.007 | 0.001 | 0.0019 | 0.0017 | 0.0002 | 1227 | 1043 | 873 | 650 | 442 | 268 | 31
0.1504 | 0.463 | 0.215 | 0.014 | 0.011 | 0.037 | 0.004 | 0.003 | 0.028 | 0.053 | 0.003 | 0.007 | 0.002 | 0.001 | 0.0033 | 0.0002 | 1227 | 1049 | 888 | 670 | 441 | 270 | 36
0.1527 | 0.466 | 0.183 | 0.02 | 0.0233 | 0.029 | 0.0038 | 0.0027 | 0.008 | 0.03 | 0.0006 | 0.003 | 0.001 | 0.001 | 0.0036 | 0.0002 | 1227 | 1039 | 853 | 650 | 451 | 279 | 35
0.1527 | 0.503 | 0.224 | 0.016 | 0.0078 | 0.023 | 0.0241 | 0.0237 | 0.006 | 0.018 | 0.001 | 0.002 | 0.001 | 0.001 | 0.0029 | 0.0002 | 1285 | 1080 | 894 | 633 | 443 | 325 | 30
0.147 | 0.508 | 0.201 | 0.012 | 0.014 | 0.035 | 0.004 | 0.003 | 0.012 | 0.016 | 0.002 | 0.007 | 0.001 | 0.0018 | 0.0025 | 0.0001 | 1254 | 1040 | 880 | 632 | 435 | 294 | 35
0.1561 | 0.527 | 0.207 | 0.019 | 0.0164 | 0.044 | 0.0043 | 0.0038 | 0.014 | 0.038 | 0.0004 | 0.002 | 0.001 | 0.001 | 0.0025 | 0.0002 | 1227 | 1047 | 851 | 670 | 447 | 276 | 26
0.1537 | 0.462 | 0.184 | 0.019 | 0.015 | 0.04 | 0.002 | 0.002 | 0.021 | 0.027 | 0.003 | 0.005 | 0.002 | 0.001 | 0.0031 | 0.0001 | 1227 | 1029 | 891 | 670 | 430 | 294 | 30
0.14 | 0.447 | 0.195 | 0.012 | 0.018 | 0.039 | 0.002 | 0.001 | 0.012 | 0.019 | 0.001 | 0.002 | 0.001 | 0.001 | 0.0033 | 0.0001 | 1253 | 1040 | 874 | 638 | 421 | 277 | 31
0.1538 | 0.475 | 0.173 | 0.017 | 0.014 | 0.046 | 0.004 | 0.004 | 0.019 | 0.024 | 0.002 | 0.005 | 0.002 | 0.001 | 0.0042 | 0.0002 | 1227 | 1036 | 855 | 670 | 446 | 259 | 33
0.152 | 0.5 | 0.204 | 0.016 | 0.012 | 0.035 | 0.008 | 0.005 | 0.013 | 0.019 | 0.001 | 0.006 | 0.001 | 0.001 | 0.0026 | 0.0001 | 1270 | 1060 | 885 | 635 | 429 | 272 | 39
0.146 | 0.511 | 0.231 | 0.021 | 0.013 | 0.036 | 0.001 | 0.001 | 0.021 | 0.026 | 0.002 | 0.005 | 0.001 | 0.001 | 0.0031 | 0.0002 | 1250 | 1060 | 865 | 638 | 441 | 281 | 31
0.1518 | 0.511 | 0.185 | 0.023 | 0.0097 | 0.062 | 0.0029 | 0.0029 | 0.02 | 0.053 | 0.0005 | 0.003 | 0.001 | 0.001 | 0.0027 | 0.0002 | 1227 | 1043 | 889 | 670 | 435 | 282 | 40
0.156 | 0.508 | 0.192 | 0.019 | 0.0109 | 0.035 | 0.0027 | 0.0022 | 0.008 | 0.023 | 0.0007 | 0.002 | 0.001 | 0.001 | 0.0015 | 0.0002 | 1227 | 1030 | 875 | 670 | 429 | 274 | 34
0.1547 | 0.434 | 0.184 | 0.019 | 0.0084 | 0.042 | 0.0025 | 0.0023 | 0.013 | 0.028 | 0.0005 | 0.003 | 0.001 | 0.001 | 0.0018 | 0.0002 | 1215 | 1037 | 854 | 680 | 457 | 322 | 31
0.152 | 0.475 | 0.191 | 0.023 | 0.021 | 0.046 | 0.011 | 0.007 | 0.013 | 0.026 | 0.001 | 0.007 | 0.001 | 0.002 | 0.0022 | 0.0001 | 1256 | 1060 | 885 | 639 | 455 | 312 | 30
0.16 | 0.506 | 0.224 | 0.017 | 0.012 | 0.048 | 0.007 | 0.004 | 0.017 | 0.035 | 0.001 | 0.007 | 0.001 | 0.001 | 0.0026 | 0.0001 | 1227 | 1038 | 857 | 670 | 450 | 312 | 25
0.1517 | 0.53 | 0.208 | 0.018 | 0.011 | 0.045 | 0.002 | 0.001 | 0.026 | 0.049 | 0.003 | 0.006 | 0.002 | 0.001 | 0.0036 | 0.0002 | 1270 | 1060 | 873 | 636 | 456 | 314 | 32
0.16 | 0.414 | 0.174 | 0.017 | 0.014 | 0.036 | 0.001 | 0.001 | 0.02 | 0.026 | 0.001 | 0.005 | 0.002 | 0.001 | 0.0027 | 0.0003 | 1268 | 1060 | 882 | 615 | 460 | 312 | 32
0.159 | 0.52 | 0.188 | 0.024 | 0.014 | 0.037 | 0.011 | 0.01 | 0.033 | 0.028 | 0.001 | 0.004 | 0.003 | 0.001 | 0.0028 | 0.0002 | 1267 | 1060 | 887 | 610 | 490 | 365 | 35
0.1513 | 0.458 | 0.191 | 0.017 | 0.02 | 0.05 | 0.003 | 0.003 | 0.02 | 0.03 | 0.001 | 0.005 | 0.002 | 0.0016 | 0.003 | 0.0001 | 1257 | 1050 | 859 | 641 | 426 | 282 | 32
0.1471 | 0.504 | 0.218 | 0.018 | 0.008 | 0.04 | 0.035 | 0.035 | 0.017 | 0.024 | 0.003 | 0.005 | 0.002 | 0.001 | 0.0031 | 0.0004 | 1256 | 1060 | 884 | 634 | 444 | 335 | 36
0.1497 | 0.474 | 0.181 | 0.025 | 0.0115 | 0.046 | 0.0054 | 0.0046 | 0.009 | 0.029 | 0.0008 | 0.004 | 0.001 | 0.001 | 0.0016 | 0.0002 | 1252 | 1060 | 873 | 609 | 414 | 281 | 35
0.1568 | 0.457 | 0.191 | 0.016 | 0.007 | 0.034 | 0.0014 | 0.0008 | 0.009 | 0.022 | 0.0006 | 0.004 | 0.001 | 0.0013 | 0.0022 | 0.0002 | 1227 | 1076 | 883 | 670 | 439 | 278 | 37
0.1446 | 0.444 | 0.209 | 0.019 | 0.012 | 0.052 | 0.002 | 0.002 | 0.016 | 0.027 | 0.001 | 0.006 | 0.002 | 0.0012 | 0.0022 | 0.0001 | 1258 | 1050 | 856 | 651 | 429 | 283 | 29
0.133 | 0.429 | 0.215 | 0.017 | 0.013 | 0.045 | 0.001 | 0.001 | 0.019 | 0.025 | 0.001 | 0.006 | 0.001 | 0.001 | 0.0018 | 0.0001 | 1258 | 1040 | 879 | 632 | 430 | 283 | 32
0.151 | 0.464 | 0.193 | 0.016 | 0.015 | 0.037 | 0.003 | 0.002 | 0.03 | 0.029 | 0.001 | 0.007 | 0.002 | 0.002 | 0.0036 | 0.0001 | 1257 | 1040 | 883 | 606 | 450 | 311 | 33
0.156 | 0.502 | 0.185 | 0.022 | 0.014 | 0.039 | 0.002 | 0.001 | 0.014 | 0.04 | 0.002 | 0.011 | 0.001 | 0.0021 | 0.0029 | 0.0001 | 1254 | 1040 | 868 | 637 | 457 | 304 | 27
0.146 | 0.496 | 0.23 | 0.018 | 0.015 | 0.034 | 0.017 | 0.016 | 0.015 | 0.036 | 0.001 | 0.006 | 0.001 | 0.001 | 0.003 | 0.0002 | 1269 | 1060 | 882 | 632 | 469 | 346 | 34
0.1621 | 0.497 | 0.194 | 0.024 | 0.017 | 0.054 | 0.004 | 0.004 | 0.019 | 0.028 | 0.002 | 0.006 | 0.002 | 0.001 | 0.0023 | 0.0003 | 1227 | 1056 | 888 | 670 | 452 | 291 | 31
0.1501 | 0.439 | 0.178 | 0.011 | 0.014 | 0.032 | 0.002 | 0.002 | 0.012 | 0.022 | 0.001 | 0.005 | 0.003 | 0.0014 | 0.0031 | 0.0001 | 1263 | 1060 | 880 | 638 | 453 | 313 | 31
0.162 | 0.488 | 0.185 | 0.014 | 0.019 | 0.045 | 0.004 | 0.002 | 0.024 | 0.046 | 0.001 | 0.006 | 0.001 | 0.001 | 0.0025 | 0.0001 | 1273 | 1060 | 876 | 633 | 403 | 296 | 29
0.147 | 0.494 | 0.208 | 0.017 | 0.01 | 0.064 | 0.011 | 0.009 | 0.022 | 0.028 | 0.001 | 0.008 | 0.001 | 0.001 | 0.0039 | 0.0001 | 1227 | 1048 | 871 | 670 | 448 | 272 | 35
0.141 | 0.469 | 0.206 | 0.018 | 0.003 | 0.052 | 0.013 | 0.013 | 0.027 | 0.037 | 0.003 | 0.006 | 0.002 | 0.001 | 0.0031 | 0.0002 | 1248 | 1040 | 878 | 640 | 459 | 323 | 32
0.144 | 0.501 | 0.194 | 0.021 | 0.011 | 0.046 | 0.017 | 0.016 | 0.024 | 0.061 | 0.001 | 0.009 | 0.001 | 0.001 | 0.0031 | 0.0001 | 1227 | 1030 | 861 | 670 | 434 | 275 | 35
0.1567 | 0.469 | 0.188 | 0.018 | 0.0085 | 0.044 | 0.003 | 0.0029 | 0.009 | 0.022 | 0.0006 | 0.005 | 0.001 | 0.001 | 0.0013 | 0.0001 | 1227 | 1035 | 882 | 670 | 452 | 303 | 33
0.157 | 0.472 | 0.198 | 0.018 | 0.016 | 0.036 | 0.01 | 0.007 | 0.013 | 0.025 | 0.001 | 0.007 | 0.001 | 0.001 | 0.0032 | 0.0001 | 1268 | 1060 | 885 | 634 | 455 | 327 | 36
0.1449 | 0.444 | 0.171 | 0.02 | 0.0035 | 0.029 | 0.0022 | 0.0019 | 0.007 | 0.015 | 0.001 | 0.004 | 0.001 | 0.001 | 0.0012 | 0.0002 | 1215 | 1034 | 878 | 680 | 448 | 272 | 43
0.1533 | 0.468 | 0.203 | 0.015 | 0.015 | 0.029 | 0.002 | 0.001 | 0.016 | 0.027 | 0.002 | 0.004 | 0.002 | 0.001 | 0.0035 | 0.0002 | 1227 | 1024 | 874 | 670 | 434 | 271 | 29
0.1534 | 0.47 | 0.194 | 0.015 | 0.012 | 0.028 | 0.001 | 0.001 | 0.01 | 0.017 | 0.002 | 0.005 | 0.001 | 0.0022 | 0.0026 | 0.0002 | 1258 | 1040 | 873 | 639 | 429 | 283 | 30
0.1518 | 0.46 | 0.182 | 0.016 | 0.014 | 0.045 | 0.002 | 0.001 | 0.021 | 0.032 | 0.002 | 0.004 | 0.002 | 0.001 | 0.0045 | 0.0004 | 1227 | 1043 | 866 | 670 | 437 | 298 | 34
0.1378 | 0.455 | 0.1579 | 0.0185 | 0.0049 | 0.0408 | 0.0054 | 0.0026 | 0.0127 | 0.0294 | 0.0007 | 0.0049 | 0.0017 | 0.0013 | 0.0017 | 0.0001 | 1227 | 1034 | 852 | 670 | 422 | 280 | 31
0.141 | 0.449 | 0.195 | 0.016 | 0.014 | 0.056 | 0.005 | 0.003 | 0.02 | 0.036 | 0.001 | 0.008 | 0.001 | 0.0018 | 0.0039 | 0.0001 | 1259 | 1050 | 860 | 654 | 402 | 282 | 30
0.142 | 0.439 | 0.183 | 0.01 | 0.0121 | 0.04 | 0.0156 | 0.0143 | 0.012 | 0.031 | 0.0005 | 0.007 | 0.001 | 0.001 | 0.0017 | 0.0002 | 1215 | 1055 | 864 | 670 | 427 | 277 | 33
0.143 | 0.445 | 0.204 | 0.016 | 0.013 | 0.033 | 0.001 | 0.001 | 0.014 | 0.021 | 0.001 | 0.005 | 0.002 | 0.001 | 0.003 | 0.0003 | 1271 | 1060 | 880 | 600 | 429 | 284 | 37
0.134 | 0.423 | 0.195 | 0.014 | 0.0083 | 0.057 | 0.0023 | 0.002 | 0.009 | 0.023 | 0.0001 | 0.004 | 0.001 | 0.001 | 0.0024 | 0.0002 | 1227 | 1050 | 881 | 680 | 433 | 290 | 36
0.1487 | 0.413 | 0.204 | 0.015 | 0.0078 | 0.048 | 0.0029 | 0.0021 | 0.01 | 0.022 | 0.0004 | 0.002 | 0.001 | 0.001 | 0.0021 | 0.0002 | 1227 | 1042 | 898 | 680 | 449 | 306 | 26
0.1469 | 0.461 | 0.165 | 0.012 | 0.012 | 0.032 | 0.022 | 0.02 | 0.011 | 0.015 | 0.002 | 0.004 | 0.002 | 0.001 | 0.003 | 0.0002 | 1263 | 1060 | 884 | 609 | 421 | 295 | 38
0.143 | 0.514 | 0.2 | 0.022 | 0.02 | 0.046 | 0.005 | 0.003 | 0.017 | 0.041 | 0.001 | 0.005 | 0.001 | 0.0013 | 0.0028 | 0.0001 | 1277 | 1060 | 888 | 635 | 433 | 267 | 32
0.1365 | 0.448 | 0.188 | 0.013 | 0.0088 | 0.026 | 0.003 | 0.0026 | 0.013 | 0.024 | 0.0006 | 0.001 | 0.001 | 0.001 | 0.002 | 0.0002 | 1215 | 1044 | 851 | 680 | 473 | 332 | 30
0.1509 | 0.442 | 0.178 | 0.018 | 0.015 | 0.048 | 0.002 | 0.001 | 0.015 | 0.026 | 0.002 | 0.005 | 0.003 | 0.001 | 0.0029 | 0.0002 | 1227 | 1050 | 870 | 650 | 432 | 292 | 34
0.1561 | 0.44 | 0.21 | 0.023 | 0.019 | 0.045 | 0.003 | 0.002 | 0.019 | 0.025 | 0.002 | 0.006 | 0.002 | 0.001 | 0.0055 | 0.0003 | 1252 | 1040 | 878 | 635 | 469 | 356 | 32
0.136 | 0.455 | 0.194 | 0.021 | 0.008 | 0.045 | 0.011 | 0.01 | 0.016 | 0.031 | 0.002 | 0.007 | 0.001 | 0.0013 | 0.0033 | 0.0001 | 1227 | 1042 | 866 | 650 | 435 | 281 | 32
0.1452 | 0.43 | 0.171 | 0.017 | 0.0063 | 0.036 | 0.0063 | 0.0047 | 0.009 | 0.023 | 0.0003 | 0.002 | 0.001 | 0.001 | 0.0017 | 0.0002 | 1227 | 1031 | 882 | 650 | 435 | 292 | 31
0.144 | 0.49 | 0.16 | 0.017 | 0.006 | 0.056 | 0.021 | 0.02 | 0.019 | 0.032 | 0.002 | 0.009 | 0.001 | 0.0016 | 0.0035 | 0.0001 | 1256 | 1050 | 852 | 659 | 424 | 289 | 31
0.1365 | 0.469 | 0.176 | 0.021 | 0.014 | 0.034 | 0.003 | 0.002 | 0.011 | 0.027 | 0.002 | 0.006 | 0.003 | 0.001 | 0.0027 | 0.0004 | 1263 | 1060 | 884 | 634 | 445 | 293 | 34
0.1502 | 0.415 | 0.203 | 0.011 | 0.016 | 0.045 | 0.002 | 0.001 | 0.02 | 0.024 | 0.002 | 0.005 | 0.001 | 0.001 | 0.0042 | 0.0003 | 1254 | 1040 | 857 | 644 | 424 | 270 | 34
0.16 | 0.452 | 0.192 | 0.023 | 0.015 | 0.036 | 0.002 | 0.002 | 0.015 | 0.018 | 0.003 | 0.005 | 0.002 | 0.001 | 0.0033 | 0.0001 | 1275 | 1060 | 873 | 605 | 461 | 321 | 35
0.1554 | 0.498 | 0.218 | 0.017 | 0.0176 | 0.032 | 0.033 | 0.0326 | 0.008 | 0.024 | 0.0015 | 0.003 | 0.001 | 0.001 | 0.0019 | 0.0002 | 1227 | 1038 | 895 | 670 | 459 | 331 | 31
0.1547 | 0.462 | 0.174 | 0.011 | 0.015 | 0.058 | 0.002 | 0.002 | 0.021 | 0.026 | 0.003 | 0.004 | 0.002 | 0.001 | 0.0046 | 0.0001 | 1268 | 1060 | 881 | 630 | 457 | 323 | 31
0.144 | 0.487 | 0.207 | 0.021 | 0.009 | 0.044 | 0.026 | 0.025 | 0.019 | 0.044 | 0.002 | 0.008 | 0.001 | 0.0019 | 0.003 | 0.0001 | 1258 | 1040 | 875 | 637 | 459 | 358 | 27
0.1472 | 0.488 | 0.2 | 0.018 | 0.019 | 0.04 | 0.001 | 0.001 | 0.019 | 0.029 | 0.002 | 0.006 | 0.002 | 0.001 | 0.0045 | 0.0003 | 1266 | 1060 | 879 | 631 | 459 | 311 | 30
0.142 | 0.464 | 0.179 | 0.014 | 0.014 | 0.042 | 0.005 | 0.004 | 0.016 | 0.034 | 0.002 | 0.011 | 0.001 | 0.0013 | 0.0022 | 0.0001 | 1269 | 1060 | 888 | 633 | 418 | 287 | 35
0.1429 | 0.527 | 0.211 | 0.019 | 0.006 | 0.05 | 0.01 | 0.008 | 0.02 | 0.029 | 0.003 | 0.008 | 0.002 | 0.001 | 0.004 | 0.0002 | 1227 | 1033 | 867 | 670 | 455 | 320 | 31
0.1536 | 0.426 | 0.211 | 0.015 | 0.018 | 0.052 | 0.002 | 0.002 | 0.022 | 0.029 | 0.002 | 0.005 | 0.002 | 0.001 | 0.0021 | 0.0003 | 1227 | 1038 | 876 | 670 | 454 | 306 | 34
0.1369 | 0.456 | 0.196 | 0.016 | 0.012 | 0.048 | 0.002 | 0.001 | 0.02 | 0.023 | 0.001 | 0.006 | 0.002 | 0.001 | 0.0024 | 0.0001 | 1227 | 1056 | 884 | 670 | 434 | 280 | 37
0.1569 | 0.494 | 0.18 | 0.021 | 0.0138 | 0.028 | 0.022 | 0.0204 | 0.01 | 0.028 | 0.0005 | 0.001 | 0.001 | 0.001 | 0.0023 | 0.0002 | 1227 | 1059 | 872 | 650 | 443 | 290 | 32
0.148 | 0.486 | 0.218 | 0.018 | 0.015 | 0.036 | 0.033 | 0.03 | 0.012 | 0.017 | 0.001 | 0.004 | 0.001 | 0.001 | 0.004 | 0.0001 | 1227 | 1027 | 886 | 670 | 448 | 302 | 34
0.15 | 0.487 | 0.184 | 0.02 | 0.0094 | 0.035 | 0.0038 | 0.0031 | 0.021 | 0.055 | 0.0005 | 0.004 | 0.001 | 0.001 | 0.0014 | 0.0002 | 1215 | 1042 | 869 | 680 | 420 | 254 | 42
0.1673 | 0.488 | 0.205 | 0.019 | 0.0101 | 0.031 | 0.0063 | 0.0045 | 0.016 | 0.055 | 0.0006 | 0.003 | 0.001 | 0.001 | 0.0023 | 0.0002 | 1227 | 1045 | 881 | 670 | 445 | 286 | 33
0.1469 | 0.465 | 0.215 | 0.02 | 0.0125 | 0.023 | 0.0036 | 0.0032 | 0.008 | 0.026 | 0.0007 | 0.003 | 0.001 | 0.001 | 0.0021 | 0.0002 | 1227 | 1068 | 893 | 680 | 424 | 296 | 35
0.147 | 0.465 | 0.201 | 0.019 | 0.015 | 0.042 | 0.009 | 0.003 | 0.017 | 0.03 | 0.002 | 0.009 | 0.001 | 0.0017 | 0.0028 | 0.0001 | 1267 | 1060 | 896 | 610 | 433 | 350 | 29
0.158 | 0.467 | 0.225 | 0.01 | 0.017 | 0.041 | 0.003 | 0.002 | 0.016 | 0.021 | 0.001 | 0.004 | 0.001 | 0.001 | 0.0025 | 0.0003 | 1227 | 1019 | 844 | 670 | 436 | 278 | 34
0.1502 | 0.461 | 0.167 | 0.02 | 0.0163 | 0.039 | 0.0031 | 0.0027 | 0.01 | 0.027 | 0.0005 | 0.002 | 0.001 | 0.001 | 0.0019 | 0.0002 | 1215 | 1069 | 885 | 680 | 450 | 295 | 32
0.1706 | 0.451 | 0.178 | 0.016 | 0.0143 | 0.045 | 0.0023 | 0.0021 | 0.017 | 0.03 | 0.0004 | 0.003 | 0.001 | 0.001 | 0.0027 | 0.0002 | 1227 | 1021 | 848 | 670 | 454 | 291 | 33
0.151 | 0.468 | 0.18 | 0.019 | 0.014 | 0.044 | 0.002 | 0.002 | 0.032 | 0.071 | 0.001 | 0.008 | 0.001 | 0.001 | 0.0025 | 0.0001 | 1227 | 1027 | 886 | 670 | 428 | 283 | 38
0.139 | 0.462 | 0.187 | 0.017 | 0.009 | 0.035 | 0.001 | 0.001 | 0.039 | 0.04 | 0.001 | 0.008 | 0.002 | 0.001 | 0.0035 | 0.0002 | 1268 | 1060 | 882 | 634 | 458 | 321 | 32
0.1543 | 0.468 | 0.181 | 0.014 | 0.0072 | 0.027 | 0.003 | 0.0028 | 0.024 | 0.021 | 0.0003 | 0.002 | 0.001 | 0.001 | 0.0017 | 0.0001 | 1227 | 1049 | 851 | 650 | 439 | 275 | 36
0.1465 | 0.459 | 0.202 | 0.017 | 0.0078 | 0.05 | 0.0197 | 0.0186 | 0.012 | 0.036 | 0.001 | 0.005 | 0.001 | 0.001 | 0.002 | 0.0002 | 1227 | 1041 | 891 | 670 | 452 | 304 | 29
0.144 | 0.482 | 0.209 | 0.015 | 0.011 | 0.038 | 0.004 | 0.003 | 0.031 | 0.04 | 0.002 | 0.004 | 0.001 | 0.001 | 0.0023 | 0.0001 | 1246 | 1040 | 883 | 635 | 444 | 281 | 30
0.145 | 0.471 | 0.188 | 0.016 | 0.01 | 0.052 | 0.003 | 0.002 | 0.033 | 0.059 | 0.001 | 0.011 | 0.001 | 0.001 | 0.0023 | 0.0001 | 1248 | 1040 | 882 | 597 | 411 | 259 | 33
0.1364 | 0.47 | 0.153 | 0.016 | 0.016 | 0.044 | 0.001 | 0.001 | 0.019 | 0.026 | 0.002 | 0.006 | 0.003 | 0.001 | 0.0043 | 0.0001 | 1227 | 1026 | 874 | 670 | 458 | 318 | 30
0.1467 | 0.478 | 0.184 | 0.021 | 0.0068 | 0.029 | 0.0014 | 0.0013 | 0.008 | 0.041 | 0.0009 | 0.004 | 0.001 | 0.001 | 0.0019 | 0.0002 | 1227 | 1064 | 896 | 670 | 448 | 297 | 38
0.1445 | 0.481 | 0.201 | 0.018 | 0.0111 | 0.04 | 0.0152 | 0.0142 | 0.012 | 0.029 | 0.001 | 0.005 | 0.001 | 0.001 | 0.003 | 0.0002 | 1227 | 1028 | 869 | 670 | 444 | 276 | 36
0.154 | 0.438 | 0.179 | 0.016 | 0.016 | 0.05 | 0.006 | 0.005 | 0.016 | 0.025 | 0.001 | 0.007 | 0.001 | 0.001 | 0.0028 | 0.0001 | 1253 | 1040 | 858 | 635 | 430 | 289 | 27
0.151 | 0.498 | 0.207 | 0.016 | 0.007 | 0.038 | 0.005 | 0.004 | 0.016 | 0.025 | 0.001 | 0.007 | 0.001 | 0.001 | 0.003 | 0.0001 | 1269 | 1060 | 878 | 632 | 442 | 303 | 36
0.1595 | 0.48 | 0.191 | 0.019 | 0.0061 | 0.041 | 0.0037 | 0.0034 | 0.023 | 0.057 | 0.0005 | 0.008 | 0.001 | 0.001 | 0.0015 | 0.0003 | 1215 | 1027 | 877 | 680 | 452 | 317 | 28
0.143 | 0.468 | 0.21 | 0.016 | 0.012 | 0.048 | 0.004 | 0.002 | 0.015 | 0.03 | 0.002 | 0.008 | 0.001 | 0.0015 | 0.0032 | 0.0001 | 1272 | 1080 | 897 | 629 | 454 | 334 | 26
0.1523 | 0.445 | 0.207 | 0.013 | 0.013 | 0.051 | 0.001 | 0.001 | 0.022 | 0.026 | 0.002 | 0.004 | 0.001 | 0.0028 | 0.0028 | 0.0002 | 1269 | 1060 | 876 | 637 | 435 | 290 | 30
0.1541 | 0.475 | 0.203 | 0.016 | 0.009 | 0.038 | 0.01 | 0.01 | 0.019 | 0.027 | 0.003 | 0.005 | 0.002 | 0.001 | 0.0048 | 0.0001 | 1268 | 1050 | 865 | 637 | 430 | 281 | 29
0.154 | 0.484 | 0.172 | 0.019 | 0.015 | 0.037 | 0.001 | 0.001 | 0.019 | 0.04 | 0.001 | 0.008 | 0.001 | 0.001 | 0.0025 | 0.0001 | 1265 | 1060 | 875 | 636 | 434 | 276 | 33
0.141 | 0.442 | 0.184 | 0.017 | 0.012 | 0.034 | 0.001 | 0.001 | 0.013 | 0.013 | 0.001 | 0.005 | 0.001 | 0.002 | 0.0032 | 0.0003 | 1215 | 1045 | 862 | 680 | 447 | 313 | 32
0.164 | 0.498 | 0.192 | 0.013 | 0.012 | 0.036 | 0.006 | 0.005 | 0.016 | 0.028 | 0.001 | 0.007 | 0.001 | 0.001 | 0.0047 | 0.0001 | 1227 | 1036 | 876 | 670 | 456 | 307 | 28
0.1503 | 0.468 | 0.206 | 0.016 | 0.007 | 0.051 | 0.01 | 0.009 | 0.021 | 0.036 | 0.003 | 0.005 | 0.002 | 0.001 | 0.0046 | 0.0001 | 1252 | 1040 | 872 | 633 | 471 | 357 | 32
0.1485 | 0.444 | 0.178 | 0.015 | 0.02 | 0.045 | 0.002 | 0.002 | 0.021 | 0.032 | 0.003 | 0.005 | 0.002 | 0.001 | 0.0028 | 0.0001 | 1227 | 1044 | 870 | 670 | 444 | 307 | 30
0.1535 | 0.517 | 0.185 | 0.013 | 0.0104 | 0.036 | 0.0063 | 0.0041 | 0.011 | 0.016 | 0.0005 | 0.002 | 0.001 | 0.001 | 0.0023 | 0.0002 | 1227 | 1061 | 868 | 670 | 446 | 291 | 31
0.1521 | 0.488 | 0.197 | 0.015 | 0.0067 | 0.045 | 0.0029 | 0.0021 | 0.012 | 0.026 | 0.0009 | 0.002 | 0.001 | 0.001 | 0.0013 | 0.0002 | 1207 | 1079 | 897 | 670 | 448 | 320 | 39
0.146 | 0.484 | 0.206 | 0.012 | 0.01 | 0.048 | 0.001 | 0.001 | 0.018 | 0.026 | 0.001 | 0.008 | 0.001 | 0.001 | 0.0028 | 0.0001 | 1262 | 1060 | 873 | 634 | 446 | 311 | 32
0.1444 | 0.477 | 0.19 | 0.025 | 0.018 | 0.041 | 0.005 | 0.004 | 0.013 | 0.031 | 0.003 | 0.006 | 0.002 | 0.001 | 0.0022 | 0.0004 | 1263 | 1060 | 881 | 632 | 470 | 332 | 29
0.1472 | 0.452 | 0.205 | 0.025 | 0.018 | 0.029 | 0.005 | 0.003 | 0.013 | 0.03 | 0.001 | 0.005 | 0.002 | 0.0015 | 0.0026 | 0.0001 | 1270 | 1060 | 877 | 637 | 429 | 286 | 28
0.17 | 0.464 | 0.182 | 0.019 | 0.012 | 0.035 | 0.003 | 0.002 | 0.015 | 0.031 | 0.001 | 0.003 | 0.001 | 0.001 | 0.0034 | 0.0001 | 1271 | 1060 | 885 | 633 | 442 | 297 | 34
0.1425 | 0.448 | 0.175 | 0.014 | 0.0178 | 0.023 | 0.0173 | 0.0157 | 0.007 | 0.022 | 0.0012 | 0.002 | 0.001 | 0.001 | 0.0023 | 0.0002 | 1215 | 1051 | 867 | 680 | 459 | 295 | 33
0.1413 | 0.449 | 0.183 | 0.017 | 0.0044 | 0.025 | 0.0028 | 0.0025 | 0.007 | 0.02 | 0.0006 | 0.001 | 0.001 | 0.001 | 0.0017 | 0.0002 | 1258 | 1060 | 886 | 631 | 428 | 278 | 37
0.1519 | 0.454 | 0.184 | 0.012 | 0.015 | 0.04 | 0.011 | 0.009 | 0.027 | 0.031 | 0.002 | 0.004 | 0.002 | 0.001 | 0.0044 | 0.0002 | 1227 | 1039 | 872 | 670 | 435 | 286 | 31
0.1497 | 0.462 | 0.194 | 0.018 | 0.0108 | 0.045 | 0.0033 | 0.0029 | 0.014 | 0.025 | 0.0005 | 0.009 | 0.001 | 0.001 | 0.0018 | 0.0002 | 1227 | 1056 | 862 | 650 | 464 | 292 | 29
0.1368 | 0.443 | 0.213 | 0.01 | 0.0109 | 0.025 | 0.0017 | 0.0016 | 0.009 | 0.026 | 0.001 | 0.002 | 0.001 | 0.001 | 0.0017 | 0.0002 | 1277 | 1080 | 897 | 628 | 419 | 289 | 34
0.1565 | 0.431 | 0.185 | 0.019 | 0.015 | 0.051 | 0.002 | 0.002 | 0.02 | 0.028 | 0.002 | 0.006 | 0.003 | 0.001 | 0.0024 | 0.0002 | 1227 | 1044 | 877 | 650 | 439 | 258 | 32
0.149 | 0.446 | 0.207 | 0.018 | 0.015 | 0.039 | 0.001 | 0.001 | 0.021 | 0.021 | 0.002 | 0.006 | 0.002 | 0.001 | 0.0024 | 0.0001 | 1227 | 1046 | 852 | 650 | 447 | 285 | 32
0.1405 | 0.445 | 0.206 | 0.02 | 0.018 | 0.033 | 0.003 | 0.003 | 0.015 | 0.024 | 0.001 | 0.005 | 0.002 | 0.001 | 0.004 | 0.0003 | 1257 | 1060 | 868 | 655 | 429 | 270 | 33
0.1536 | 0.426 | 0.211 | 0.015 | 0.018 | 0.052 | 0.002 | 0.002 | 0.022 | 0.029 | 0.002 | 0.005 | 0.002 | 0.001 | 0.0021 | 0.0003 | 1227 | 1049 | 893 | 670 | 453 | 302 | 38
0.1539 | 0.435 | 0.206 | 0.024 | 0.016 | 0.041 | 0.002 | 0.001 | 0.023 | 0.04 | 0.003 | 0.006 | 0.002 | 0.001 | 0.0022 | 0.0002 | 1255 | 1050 | 867 | 656 | 417 | 280 | 28
0.1404 | 0.524 | 0.177 | 0.022 | 0.013 | 0.036 | 0.009 | 0.005 | 0.023 | 0.036 | 0.001 | 0.009 | 0.003 | 0.0017 | 0.0038 | 0.0001 | 1257 | 1060 | 877 | 630 | 444 | 303 | 29
0.144 | 0.441 | 0.18 | 0.015 | 0.017 | 0.044 | 0.002 | 0.002 | 0.027 | 0.028 | 0.003 | 0.005 | 0.002 | 0.001 | 0.0034 | 0.0001 | 1263 | 1060 | 887 | 634 | 432 | 277 | 34
0.153 | 0.447 | 0.203 | 0.018 | 0.015 | 0.042 | 0.001 | 0.001 | 0.013 | 0.024 | 0.001 | 0.003 | 0.001 | 0.001 | 0.0034 | 0.0001 | 1263 | 1060 | 888 | 631 | 440 | 317 | 36
0.157 | 0.516 | 0.183 | 0.019 | 0.011 | 0.036 | 0.001 | 0.001 | 0.029 | 0.033 | 0.001 | 0.008 | 0.001 | 0.001 | 0.003 | 0.0001 | 1267 | 1060 | 885 | 637 | 439 | 295 | 34
0.158 | 0.471 | 0.181 | 0.016 | 0.025 | 0.044 | 0.024 | 0.022 | 0.021 | 0.028 | 0.003 | 0.005 | 0.002 | 0.001 | 0.0046 | 0.0002 | 1258 | 1040 | 882 | 634 | 456 | 319 | 35
0.149 | 0.429 | 0.183 | 0.02 | 0.0236 | 0.064 | 0.003 | 0.0026 | 0.017 | 0.032 | 0.0002 | 0.005 | 0.001 | 0.001 | 0.0022 | 0.0002 | 1215 | 1058 | 884 | 680 | 451 | 290 | 38
0.145 | 0.459 | 0.196 | 0.015 | 0.012 | 0.039 | 0.002 | 0.002 | 0.035 | 0.064 | 0.001 | 0.01 | 0.001 | 0.001 | 0.0033 | 0.0001 | 1263 | 1060 | 885 | 612 | 453 | 306 | 33
0.1628 | 0.474 | 0.202 | 0.016 | 0.018 | 0.064 | 0.004 | 0.003 | 0.023 | 0.033 | 0.002 | 0.006 | 0.002 | 0.0011 | 0.0027 | 0.0003 | 1227 | 1048 | 880 | 670 | 458 | 297 | 26
0.1436 | 0.471 | 0.179 | 0.012 | 0.013 | 0.037 | 0.017 | 0.016 | 0.019 | 0.02 | 0.002 | 0.006 | 0.002 | 0.0014 | 0.0048 | 0.0001 | 1251 | 1060 | 886 | 632 | 451 | 326 | 35
0.169 | 0.42 | 0.184 | 0.015 | 0.0107 | 0.032 | 0.0018 | 0.0016 | 0.009 | 0.04 | 0.0001 | 0.002 | 0.001 | 0.001 | 0.003 | 0.0002 | 1227 | 1051 | 859 | 650 | 451 | 282 | 30
0.1535 | 0.47 | 0.172 | 0.022 | 0.014 | 0.036 | 0.012 | 0.01 | 0.023 | 0.033 | 0.002 | 0.01 | 0.002 | 0.001 | 0.0046 | 0.0003 | 1227 | 1053 | 875 | 650 | 453 | 290 | 28
0.145 | 0.484 | 0.221 | 0.018 | 0.015 | 0.061 | 0.033 | 0.031 | 0.019 | 0.03 | 0.002 | 0.007 | 0.001 | 0.001 | 0.0035 | 0.0002 | 1269 | 1060 | 881 | 635 | 470 | 332 | 33
0.144 | 0.493 | 0.181 | 0.013 | 0.015 | 0.037 | 0.006 | 0.004 | 0.012 | 0.019 | 0.002 | 0.007 | 0.001 | 0.0011 | 0.0027 | 0.0001 | 1227 | 1036 | 901 | 670 | 438 | 298 | 30
0.1425 | 0.458 | 0.196 | 0.03 | 0.012 | 0.045 | 0.003 | 0.002 | 0.019 | 0.031 | 0.002 | 0.006 | 0.002 | 0.0012 | 0.0022 | 0.0001 | 1272 | 1060 | 903 | 635 | 448 | 311 | 39
0.137 | 0.468 | 0.196 | 0.02 | 0.014 | 0.039 | 0.001 | 0.001 | 0.031 | 0.043 | 0.001 | 0.011 | 0.002 | 0.001 | 0.0026 | 0.0003 | 1227 | 1043 | 890 | 670 | 445 | 297 | 28
0.142 | 0.507 | 0.175 | 0.015 | 0.017 | 0.05 | 0.009 | 0.008 | 0.023 | 0.048 | 0.001 | 0.007 | 0.001 | 0.001 | 0.0029 | 0.0001 | 1258 | 1060 | 885 | 634 | 445 | 324 | 32
0.1575 | 0.467 | 0.194 | 0.013 | 0.016 | 0.047 | 0.002 | 0.001 | 0.016 | 0.021 | 0.002 | 0.004 | 0.001 | 0.0028 | 0.0042 | 0.0002 | 1262 | 1060 | 885 | 635 | 457 | 319 | 26
0.153 | 0.462 | 0.171 | 0.018 | 0.01 | 0.051 | 0.005 | 0.005 | 0.017 | 0.026 | 0.001 | 0.011 | 0.001 | 0.0016 | 0.004 | 0.0001 | 1263 | 1060 | 880 | 611 | 439 | 299 | 35
0.1455 | 0.439 | 0.168 | 0.016 | 0.017 | 0.038 | 0.001 | 0.001 | 0.01 | 0.022 | 0.002 | 0.003 | 0.002 | 0.001 | 0.003 | 0.0002 | 1269 | 1060 | 882 | 635 | 450 | 326 | 34
0.168 | 0.458 | 0.178 | 0.014 | 0.013 | 0.027 | 0.007 | 0.006 | 0.016 | 0.016 | 0.002 | 0.004 | 0.002 | 0.001 | 0.0047 | 0.0001 | 1256 | 1060 | 882 | 605 | 473 | 311 | 33
0.143 | 0.46 | 0.195 | 0.016 | 0.009 | 0.039 | 0.006 | 0.004 | 0.014 | 0.027 | 0.002 | 0.008 | 0.001 | 0.0021 | 0.004 | 0.0001 | 1242 | 1040 | 862 | 622 | 418 | 279 | 34
0.1521 | 0.488 | 0.197 | 0.015 | 0.0067 | 0.045 | 0.0029 | 0.0021 | 0.012 | 0.026 | 0.0009 | 0.002 | 0.001 | 0.001 | 0.0013 | 0.0002 | 1207 | 1046 | 899 | 670 | 451 | 298 | 30
0.141 | 0.476 | 0.193 | 0.013 | 0.014 | 0.02 | 0.002 | 0.002 | 0.009 | 0.017 | 0.002 | 0.003 | 0.001 | 0.0018 | 0.0027 | 0.0001 | 1263 | 1060 | 864 | 658 | 411 | 272 | 30
0.146 | 0.472 | 0.205 | 0.013 | 0.018 | 0.052 | 0.011 | 0.009 | 0.019 | 0.025 | 0.002 | 0.008 | 0.001 | 0.0017 | 0.0045 | 0.0001 | 1247 | 1040 | 884 | 633 | 439 | 293 | 32
0.1453 | 0.471 | 0.204 | 0.011 | 0.009 | 0.043 | 0.007 | 0.006 | 0.02 | 0.038 | 0.003 | 0.006 | 0.002 | 0.001 | 0.0048 | 0.0001 | 1245 | 1050 | 854 | 636 | 432 | 284 | 28
0.157 | 0.434 | 0.205 | 0.013 | 0.014 | 0.032 | 0.001 | 0.001 | 0.027 | 0.034 | 0.001 | 0.011 | 0.002 | 0.002 | 0.0027 | 0.0003 | 1256 | 1060 | 879 | 612 | 464 | 327 | 28
0.1484 | 0.463 | 0.205 | 0.017 | 0.018 | 0.056 | 0.002 | 0.002 | 0.02 | 0.032 | 0.002 | 0.006 | 0.002 | 0.001 | 0.0026 | 0.0002 | 1227 | 1039 | 861 | 650 | 444 | 282 | 28
0.1524 | 0.466 | 0.156 | 0.018 | 0.0084 | 0.021 | 0.0069 | 0.0053 | 0.008 | 0.026 | 0.0006 | 0.002 | 0.001 | 0.001 | 0.0022 | 0.0002 | 1215 | 1080 | 899 | 670 | 417 | 289 | 34
0.1654 | 0.426 | 0.234 | 0.022 | 0.0133 | 0.043 | 0.0114 | 0.0106 | 0.017 | 0.034 | 0.0013 | 0.007 | 0.001 | 0.001 | 0.0032 | 0.0003 | 1227 | 1049 | 871 | 650 | 474 | 313 | 28
0.1515 | 0.471 | 0.225 | 0.016 | 0.018 | 0.048 | 0.019 | 0.017 | 0.023 | 0.031 | 0.002 | 0.005 | 0.002 | 0.001 | 0.0038 | 0.0003 | 1227 | 1061 | 869 | 670 | 452 | 278 | 33
0.1442 | 0.43 | 0.211 | 0.013 | 0.02 | 0.03 | 0.003 | 0.003 | 0.019 | 0.02 | 0.003 | 0.004 | 0.002 | 0.001 | 0.0026 | 0.0002 | 1227 | 1018 | 882 | 670 | 446 | 287 | 37
0.1517 | 0.452 | 0.183 | 0.021 | 0.0143 | 0.047 | 0.0031 | 0.0029 | 0.013 | 0.03 | 0.0009 | 0.006 | 0.001 | 0.001 | 0.0013 | 0.0001 | 1227 | 1052 | 857 | 650 | 441 | 284 | 30
0.149 | 0.514 | 0.232 | 0.013 | 0.02 | 0.039 | 0.022 | 0.021 | 0.011 | 0.025 | 0.001 | 0.004 | 0.001 | 0.001 | 0.005 | 0.0001 | 1267 | 1050 | 861 | 635 | 446 | 320 | 33
0.1453 | 0.439 | 0.178 | 0.011 | 0.015 | 0.06 | 0.001 | 0.001 | 0.019 | 0.031 | 0.002 | 0.005 | 0.002 | 0.001 | 0.0028 | 0.0002 | 1251 | 1050 | 860 | 652 | 417 | 275 | 34
0.167 | 0.481 | 0.208 | 0.016 | 0.014 | 0.031 | 0.005 | 0.003 | 0.011 | 0.024 | 0.001 | 0.006 | 0.001 | 0.001 | 0.0035 | 0.0001 | 1227 | 1048 | 885 | 680 | 440 | 288 | 38
0.149 | 0.479 | 0.218 | 0.012 | 0.012 | 0.039 | 0.001 | 0.001 | 0.025 | 0.023 | 0.001 | 0.006 | 0.002 | 0.002 | 0.0027 | 0.0004 | 1264 | 1060 | 884 | 633 | 459 | 341 | 34
0.1482 | 0.437 | 0.177 | 0.02 | 0.008 | 0.03 | 0.003 | 0.003 | 0.012 | 0.019 | 0.001 | 0.004 | 0.003 | 0.001 | 0.0023 | 0.0001 | 1263 | 1060 | 882 | 638 | 442 | 306 | 36
0.1798 | 0.462 | 0.2119 | 0.0149 | 0.011 | 0.0391 | 0.0122 | 0.0067 | 0.0108 | 0.0333 | 0.0005 | 0.0042 | 0.001 | 0.0011 | 0.0031 | 0.0002 | 1248 | 1060 | 886 | 635 | 487 | 329 | 28
0.1398 | 0.451 | 0.178 | 0.02 | 0.014 | 0.048 | 0.002 | 0.001 | 0.023 | 0.027 | 0.003 | 0.005 | 0.003 | 0.001 | 0.0027 | 0.0003 | 1265 | 1060 | 884 | 633 | 436 | 311 | 36
0.154 | 0.434 | 0.177 | 0.017 | 0.0115 | 0.026 | 0.0026 | 0.0021 | 0.008 | 0.018 | 0.0004 | 0.002 | 0.001 | 0.001 | 0.0019 | 0.0002 | 1255 | 1060 | 886 | 630 | 467 | 328 | 28
0.15 | 0.477 | 0.205 | 0.016 | 0.0083 | 0.038 | 0.0051 | 0.0038 | 0.009 | 0.027 | 0.0004 | 0.001 | 0.001 | 0.001 | 0.0019 | 0.0002 | 1215 | 1058 | 877 | 680 | 464 | 316 | 30
0.1459 | 0.512 | 0.2 | 0.02 | 0.0092 | 0.047 | 0.0067 | 0.0052 | 0.011 | 0.024 | 0.0008 | 0.003 | 0.001 | 0.001 | 0.0014 | 0.0002 | 1215 | 1056 | 902 | 680 | 437 | 306 | 30
0.162 | 0.473 | 0.185 | 0.013 | 0.01 | 0.039 | 0.011 | 0.008 | 0.011 | 0.024 | 0.001 | 0.005 | 0.001 | 0.001 | 0.0053 | 0.0001 | 1268 | 1060 | 886 | 633 | 447 | 314 | 29
0.151 | 0.527 | 0.208 | 0.02 | 0.022 | 0.04 | 0.004 | 0.003 | 0.016 | 0.044 | 0.002 | 0.01 | 0.001 | 0.0013 | 0.0039 | 0.0001 | 1258 | 1050 | 852 | 655 | 429 | 297 | 34
0.143 | 0.469 | 0.203 | 0.01 | 0.008 | 0.032 | 0.008 | 0.007 | 0.021 | 0.015 | 0.002 | 0.004 | 0.002 | 0.001 | 0.0037 | 0.0001 | 1262 | 1060 | 880 | 606 | 414 | 276 | 29
0.14 | 0.447 | 0.195 | 0.012 | 0.018 | 0.039 | 0.002 | 0.001 | 0.012 | 0.019 | 0.001 | 0.002 | 0.001 | 0.001 | 0.0033 | 0.0001 | 1264 | 1060 | 882 | 637 | 451 | 318 | 31
0.142 | 0.519 | 0.224 | 0.015 | 0.016 | 0.038 | 0.005 | 0.003 | 0.014 | 0.025 | 0.001 | 0.007 | 0.001 | 0.001 | 0.003 | 0.0001 | 1252 | 1050 | 866 | 635 | 451 | 314 | 35
0.1445 | 0.471 | 0.195 | 0.014 | 0.0105 | 0.041 | 0.0014 | 0.0013 | 0.009 | 0.024 | 0.0007 | 0.003 | 0.001 | 0.001 | 0.0019 | 0.0002 | 1227 | 1049 | 877 | 670 | 434 | 292 | 28
0.1467 | 0.495 | 0.173 | 0.017 | 0.006 | 0.04 | 0.01 | 0.009 | 0.019 | 0.023 | 0.001 | 0.006 | 0.002 | 0.0014 | 0.0037 | 0.0001 | 1266 | 1060 | 895 | 635 | 440 | 300 | 27
0.143 | 0.475 | 0.192 | 0.015 | 0.005 | 0.033 | 0.017 | 0.015 | 0.016 | 0.026 | 0.001 | 0.011 | 0.001 | 0.001 | 0.0039 | 0.0001 | 1227 | 1047 | 885 | 670 | 457 | 315 | 32
0.159 | 0.462 | 0.194 | 0.015 | 0.009 | 0.043 | 0.003 | 0.002 | 0.029 | 0.056 | 0.001 | 0.011 | 0.001 | 0.001 | 0.0037 | 0.0001 | 1227 | 1029 | 854 | 670 | 431 | 265 | 31
0.15 | 0.438 | 0.162 | 0.016 | 0.015 | 0.036 | 0.001 | 0.001 | 0.013 | 0.014 | 0.001 | 0.004 | 0.002 | 0.002 | 0.0053 | 0.0003 | 1215 | 1025 | 854 | 680 | 460 | 313 | 30
0.1519 | 0.488 | 0.191 | 0.02 | 0.0121 | 0.023 | 0.0019 | 0.0016 | 0.008 | 0.04 | 0.0006 | 0 | 0.001 | 0.001 | 0.0019 | 0.0001 | 1227 | 1028 | 859 | 650 | 433 | 284 | 27
0.1403 | 0.437 | 0.192 | 0.017 | 0.016 | 0.029 | 0.005 | 0.004 | 0.013 | 0.025 | 0.001 | 0.006 | 0.003 | 0.0018 | 0.0031 | 0.0001 | 1257 | 1060 | 881 | 635 | 416 | 293 | 33
0.1502 | 0.415 | 0.203 | 0.011 | 0.016 | 0.045 | 0.002 | 0.001 | 0.02 | 0.024 | 0.002 | 0.005 | 0.001 | 0.001 | 0.0042 | 0.0003 | 1248 | 1040 | 859 | 641 | 423 | 281 | 37
0.143 | 0.46 | 0.195 | 0.016 | 0.009 | 0.039 | 0.006 | 0.004 | 0.014 | 0.027 | 0.002 | 0.008 | 0.001 | 0.0021 | 0.004 | 0.0001 | 1242 | 1040 | 862 | 650 | 410 | 266 | 31
0.1495 | 0.432 | 0.204 | 0.01 | 0.018 | 0.059 | 0.007 | 0.007 | 0.025 | 0.032 | 0.002 | 0.005 | 0.002 | 0.001 | 0.0042 | 0.0001 | 1227 | 1034 | 873 | 670 | 445 | 313 | 33
0.142 | 0.47 | 0.208 | 0.018 | 0.011 | 0.038 | 0.005 | 0.003 | 0.014 | 0.028 | 0.001 | 0.008 | 0.001 | 0.001 | 0.0024 | 0.0001 | 1227 | 1043 | 881 | 670 | 433 | 284 | 28
0.1555 | 0.489 | 0.207 | 0.016 | 0.016 | 0.051 | 0.022 | 0.021 | 0.021 | 0.029 | 0.002 | 0.006 | 0.002 | 0.0018 | 0.0039 | 0.0001 | 1257 | 1050 | 854 | 656 | 426 | 278 | 29
0.1431 | 0.45 | 0.194 | 0.017 | 0.0064 | 0.049 | 0.0011 | 0.0011 | 0.013 | 0.034 | 0.0007 | 0.004 | 0.001 | 0.001 | 0.0017 | 0.0002 | 1227 | 1049 | 856 | 650 | 438 | 278 | 30
0.148 | 0.481 | 0.19 | 0.014 | 0.014 | 0.039 | 0.002 | 0.001 | 0.029 | 0.051 | 0.001 | 0.009 | 0.001 | 0.001 | 0.0023 | 0.0001 | 1273 | 1060 | 891 | 633 | 425 | 276 | 31
0.141 | 0.504 | 0.178 | 0.014 | 0.019 | 0.05 | 0.016 | 0.013 | 0.017 | 0.031 | 0.002 | 0.009 | 0.001 | 0.0021 | 0.0033 | 0.0001 | 1268 | 1060 | 872 | 605 | 428 | 289 | 31
0.1496 | 0.464 | 0.233 | 0.014 | 0.0054 | 0.016 | 0.0229 | 0.0207 | 0.031 | 0.019 | 0.0004 | 0.003 | 0.001 | 0.001 | 0.0034 | 0.0002 | 1227 | 1041 | 889 | 670 | 463 | 316 | 36
0.1681 | 0.506 | 0.206 | 0.024 | 0.0153 | 0.041 | 0.0034 | 0.0024 | 0.013 | 0.028 | 0.0007 | 0.003 | 0.001 | 0.001 | 0.002 | 0.0002 | 1227 | 1056 | 856 | 650 | 459 | 289 | 35
0.1456 | 0.465 | 0.202 | 0.016 | 0.01 | 0.03 | 0.024 | 0.023 | 0.016 | 0.023 | 0.003 | 0.004 | 0.002 | 0.001 | 0.0044 | 0.0002 | 1275 | 1060 | 878 | 633 | 442 | 294 | 30
0.1521 | 0.481 | 0.212 | 0.017 | 0.0055 | 0.035 | 0.0024 | 0.0017 | 0.007 | 0.021 | 0.001 | 0.001 | 0.001 | 0.001 | 0.0019 | 0.0002 | 1215 | 1052 | 892 | 680 | 451 | 293 | 40
0.1452 | 0.459 | 0.195 | 0.017 | 0.0079 | 0.046 | 0.0008 | 0.0007 | 0.013 | 0.027 | 0.0005 | 0.005 | 0.001 | 0.001 | 0.0012 | 0.0002 | 1227 | 1050 | 864 | 650 | 435 | 266 | 32
0.1552 | 0.478 | 0.182 | 0.014 | 0.0076 | 0.043 | 0.0028 | 0.0026 | 0.011 | 0.023 | 0.0004 | 0.004 | 0.001 | 0.001 | 0.0018 | 0.0002 | 1227 | 1060 | 866 | 670 | 447 | 263 | 34
0.1694 | 0.411 | 0.153 | 0.016 | 0.015 | 0.037 | 0.001 | 0.001 | 0.02 | 0.034 | 0.003 | 0.004 | 0.002 | 0.001 | 0.004 | 0.0002 | 1258 | 1050 | 863 | 632 | 438 | 291 | 28
0.1501 | 0.517 | 0.187 | 0.019 | 0.0111 | 0.048 | 0.0015 | 0.0015 | 0.016 | 0.041 | 0.0008 | 0.004 | 0.001 | 0.001 | 0.0015 | 0.0002 | 1215 | 1048 | 896 | 680 | 448 | 304 | 42
0.1593 | 0.441 | 0.196 | 0.014 | 0.0119 | 0.032 | 0.0034 | 0.0028 | 0.01 | 0.022 | 0.0009 | 0.002 | 0.001 | 0.001 | 0.0023 | 0.0002 | 1227 | 1038 | 859 | 670 | 423 | 263 | 34
0.144 | 0.462 | 0.206 | 0.018 | 0.014 | 0.042 | 0.005 | 0.004 | 0.013 | 0.028 | 0.002 | 0.007 | 0.001 | 0.001 | 0.0032 | 0.0001 | 1257 | 1050 | 864 | 644 | 424 | 276 | 31
0.138 | 0.472 | 0.202 | 0.013 | 0.01 | 0.035 | 0.026 | 0.025 | 0.011 | 0.024 | 0.001 | 0.003 | 0.001 | 0.001 | 0.0046 | 0.0001 | 1227 | 1032 | 876 | 670 | 436 | 292 | 33
0.1394 | 0.475 | 0.191 | 0.019 | 0.008 | 0.036 | 0.002 | 0.002 | 0.023 | 0.032 | 0.003 | 0.006 | 0.002 | 0.001 | 0.0025 | 0.0002 | 1252 | 1050 | 862 | 657 | 431 | 283 | 33
0.146 | 0.458 | 0.189 | 0.015 | 0.014 | 0.03 | 0.001 | 0.001 | 0.014 | 0.017 | 0.001 | 0.004 | 0.002 | 0.001 | 0.0023 | 0.0001 | 1227 | 1057 | 888 | 670 | 430 | 283 | 33
0.141 | 0.437 | 0.202 | 0.015 | 0.015 | 0.053 | 0.004 | 0.002 | 0.019 | 0.034 | 0.002 | 0.003 | 0.001 | 0.001 | 0.0023 | 0.0001 | 1252 | 1050 | 862 | 647 | 422 | 274 | 28
0.142 | 0.507 | 0.175 | 0.015 | 0.017 | 0.05 | 0.009 | 0.008 | 0.023 | 0.048 | 0.001 | 0.007 | 0.001 | 0.001 | 0.0029 | 0.0001 | 1269 | 1060 | 877 | 634 | 442 | 319 | 31
0.142 | 0.459 | 0.192 | 0.018 | 0.017 | 0.039 | 0.01 | 0.008 | 0.015 | 0.036 | 0.002 | 0.004 | 0.001 | 0.001 | 0.0034 | 0.0001 | 1247 | 1050 | 852 | 657 | 423 | 281 | 31
0.1524 | 0.427 | 0.172 | 0.015 | 0.0124 | 0.054 | 0.0025 | 0.0022 | 0.013 | 0.032 | 0.0005 | 0.004 | 0.001 | 0.001 | 0.0023 | 0.0002 | 1227 | 1083 | 902 | 680 | 445 | 299 | 28
0.143 | 0.451 | 0.206 | 0.017 | 0.011 | 0.037 | 0.003 | 0.002 | 0.023 | 0.021 | 0.001 | 0.005 | 0.002 | 0.002 | 0.002 | 0.0002 | 1249 | 1040 | 880 | 615 | 439 | 298 | 28
0.1439 | 0.467 | 0.241 | 0.017 | 0.008 | 0.031 | 0.012 | 0.011 | 0.009 | 0.021 | 0.003 | 0.005 | 0.002 | 0.001 | 0.0035 | 0.0003 | 1262 | 1060 | 887 | 633 | 451 | 307 | 35
0.153 | 0.414 | 0.184 | 0.017 | 0.019 | 0.028 | 0.007 | 0.005 | 0.009 | 0.02 | 0.002 | 0.007 | 0.001 | 0.001 | 0.0021 | 0.0001 | 1275 | 1060 | 891 | 636 | 407 | 273 | 28
0.1472 | 0.451 | 0.199 | 0.019 | 0.019 | 0.05 | 0.001 | 0.001 | 0.02 | 0.027 | 0.002 | 0.005 | 0.002 | 0.001 | 0.0027 | 0.0002 | 1266 | 1060 | 882 | 631 | 430 | 282 | 33
0.14 | 0.476 | 0.178 | 0.018 | 0.016 | 0.033 | 0.005 | 0.004 | 0.011 | 0.025 | 0.002 | 0.008 | 0.001 | 0.0015 | 0.0028 | 0.0001 | 1261 | 1050 | 859 | 631 | 413 | 270 | 32
0.1595 | 0.48 | 0.191 | 0.019 | 0.0061 | 0.041 | 0.0037 | 0.0034 | 0.023 | 0.057 | 0.0005 | 0.008 | 0.001 | 0.001 | 0.0015 | 0.0003 | 1215 | 1046 | 875 | 680 | 429 | 326 | 31
0.1551 | 0.524 | 0.166 | 0.022 | 0.0075 | 0.033 | 0.0039 | 0.0032 | 0.012 | 0.027 | 0.0003 | 0.003 | 0.001 | 0.001 | 0.0014 | 0.0003 | 1279 | 1080 | 888 | 631 | 412 | 268 | 31
0.1572 | 0.484 | 0.218 | 0.017 | 0.0128 | 0.022 | 0.0047 | 0.0036 | 0.019 | 0.046 | 0.001 | 0.002 | 0.001 | 0.001 | 0.0029 | 0.0003 | 1227 | 1019 | 858 | 650 | 454 | 290 | 30
0.1501 | 0.473 | 0.194 | 0.019 | 0.0171 | 0.035 | 0.0015 | 0.0015 | 0.015 | 0.028 | 0.0006 | 0.002 | 0.001 | 0.001 | 0.0027 | 0.0002 | 1227 | 1045 | 875 | 670 | 442 | 284 | 27
0.1507 | 0.464 | 0.179 | 0.017 | 0.009 | 0.049 | 0.002 | 0.002 | 0.02 | 0.03 | 0.002 | 0.004 | 0.002 | 0.001 | 0.003 | 0.0003 | 1263 | 1060 | 880 | 634 | 450 | 318 | 31
0.139 | 0.478 | 0.195 | 0.022 | 0.007 | 0.05 | 0.006 | 0.003 | 0.011 | 0.025 | 0.002 | 0.011 | 0.001 | 0.001 | 0.0025 | 0.0001 | 1227 | 1044 | 860 | 650 | 442 | 276 | 31
0.158 | 0.479 | 0.184 | 0.017 | 0.017 | 0.039 | 0.006 | 0.004 | 0.013 | 0.029 | 0.001 | 0.007 | 0.001 | 0.001 | 0.0035 | 0.0001 | 1227 | 1065 | 888 | 670 | 438 | 285 | 32
0.142 | 0.442 | 0.211 | 0.02 | 0.015 | 0.03 | 0.009 | 0.008 | 0.031 | 0.028 | 0.001 | 0.006 | 0.002 | 0.001 | 0.0024 | 0.0001 | 1256 | 1040 | 874 | 634 | 462 | 337 | 27
0.1451 | 0.502 | 0.186 | 0.018 | 0.0156 | 0.049 | 0.0014 | 0.0013 | 0.015 | 0.033 | 0.0007 | 0.003 | 0.001 | 0.001 | 0.0017 | 0.0002 | 1215 | 1045 | 891 | 670 | 445 | 297 | 38
0.1445 | 0.447 | 0.183 | 0.016 | 0.011 | 0.05 | 0.002 | 0.001 | 0.02 | 0.035 | 0.002 | 0.005 | 0.002 | 0.001 | 0.0023 | 0.0002 | 1227 | 1046 | 871 | 670 | 435 | 284 | 33
0.1434 | 0.445 | 0.187 | 0.013 | 0.014 | 0.036 | 0.011 | 0.01 | 0.01 | 0.022 | 0.003 | 0.004 | 0.002 | 0.001 | 0.0046 | 0.0003 | 1269 | 1060 | 889 | 640 | 447 | 309 | 31
0.139 | 0.502 | 0.194 | 0.014 | 0.003 | 0.038 | 0.01 | 0.008 | 0.035 | 0.028 | 0.002 | 0.001 | 0.001 | 0.001 | 0.0051 | 0.0001 | 1257 | 1060 | 872 | 634 | 459 | 325 | 31
0.154 | 0.468 | 0.201 | 0.014 | 0.013 | 0.038 | 0.002 | 0.002 | 0.022 | 0.045 | 0.001 | 0.005 | 0.001 | 0.0011 | 0.0021 | 0.0001 | 1227 | 1027 | 881 | 670 | 435 | 289 | 31
0.1434 | 0.47 | 0.205 | 0.017 | 0.0143 | 0.047 | 0.0035 | 0.003 | 0.012 | 0.032 | 0.0006 | 0.004 | 0.001 | 0.001 | 0.0017 | 0.0002 | 1227 | 1072 | 850 | 650 | 435 | 264 | 32
0.156 | 0.492 | 0.192 | 0.017 | 0.0089 | 0.041 | 0.0046 | 0.0034 | 0.013 | 0.037 | 0.0003 | 0.003 | 0.001 | 0.001 | 0.0022 | 0.0002 | 1212 | 1048 | 883 | 670 | 435 | 265 | 33
0.149 | 0.457 | 0.182 | 0.016 | 0.015 | 0.029 | 0.002 | 0.001 | 0.011 | 0.013 | 0.001 | 0.003 | 0.002 | 0.001 | 0.0024 | 0.0002 | 1227 | 1058 | 859 | 650 | 434 | 276 | 37
0.1324 | 0.533 | 0.217 | 0.012 | 0.009 | 0.036 | 0.032 | 0.031 | 0.02 | 0.034 | 0.003 | 0.004 | 0.002 | 0.001 | 0.005 | 0.0003 | 1227 | 1053 | 882 | 650 | 430 | 279 | 28
0.159 | 0.443 | 0.182 | 0.016 | 0.019 | 0.025 | 0.002 | 0.001 | 0.042 | 0.028 | 0.001 | 0.007 | 0.002 | 0.001 | 0.003 | 0.0001 | 1249 | 1040 | 877 | 637 | 444 | 276 | 27
0.1613 | 0.455 | 0.191 | 0.019 | 0.0092 | 0.034 | 0.0017 | 0.0016 | 0.012 | 0.021 | 0.0007 | 0.003 | 0.001 | 0.001 | 0.0023 | 0.0002 | 1215 | 1056 | 878 | 680 | 469 | 291 | 29
0.1548 | 0.467 | 0.222 | 0.01 | 0.016 | 0.035 | 0.018 | 0.017 | 0.012 | 0.015 | 0.003 | 0.005 | 0.002 | 0.001 | 0.0034 | 0.0002 | 1273 | 1060 | 889 | 632 | 439 | 324 | 31
0.144 | 0.523 | 0.2008 | 0.018 | 0.0101 | 0.023 | 0.0093 | 0.0082 | 0.012 | 0.027 | 0.001 | 0.002 | 0.002 | 0.002 | 0.0022 | 0.0002 | 1227 | 1037 | 869 | 670 | 435 | 272 | 36
0.1456 | 0.445 | 0.194 | 0.015 | 0.0049 | 0.037 | 0.0057 | 0.004 | 0.009 | 0.026 | 0.0009 | 0.004 | 0.001 | 0.001 | 0.0016 | 0.0002 | 1215 | 1027 | 872 | 680 | 439 | 305 | 39
0.1488 | 0.44 | 0.216 | 0.018 | 0.0087 | 0.043 | 0.0014 | 0.0007 | 0.018 | 0.056 | 0.0007 | 0.004 | 0.001 | 0.0013 | 0.0017 | 0.0002 | 1235 | 1045 | 840 | 680 | 468 | 358 | 26
0.1481 | 0.424 | 0.201 | 0.017 | 0.0075 | 0.046 | 0.0026 | 0.0024 | 0.013 | 0.036 | 0.0008 | 0.004 | 0.001 | 0.001 | 0.0049 | 0 | 1227 | 1042 | 897 | 670 | 444 | 284 | 31
0.144 | 0.463 | 0.175 | 0.015 | 0.012 | 0.035 | 0.003 | 0.003 | 0.012 | 0.023 | 0.001 | 0.004 | 0.001 | 0.001 | 0.0045 | 0.0001 | 1252 | 1040 | 877 | 633 | 445 | 295 | 34
0.149 | 0.514 | 0.188 | 0.018 | 0.01 | 0.036 | 0.008 | 0.006 | 0.015 | 0.02 | 0.002 | 0.006 | 0.003 | 0.001 | 0.0055 | 0.0004 | 1227 | 1066 | 882 | 650 | 455 | 298 | 29
0.1443 | 0.524 | 0.185 | 0.021 | 0.0082 | 0.061 | 0.0059 | 0.0046 | 0.011 | 0.029 | 0.0002 | 0.006 | 0.001 | 0.001 | 0.0027 | 0.0002 | 1227 | 1051 | 879 | 670 | 454 | 311 | 31
0.1556 | 0.478 | 0.198 | 0.019 | 0.0094 | 0.033 | 0.028 | 0.0271 | 0.013 | 0.028 | 0.0006 | 0.004 | 0.001 | 0.001 | 0.0023 | 0.0003 | 1227 | 1052 | 865 | 650 | 471 | 315 | 28
0.1496 | 0.493 | 0.195 | 0.019 | 0.0125 | 0.039 | 0.0014 | 0.0013 | 0.012 | 0.034 | 0.0006 | 0.002 | 0.001 | 0.001 | 0.0015 | 0.0002 | 1215 | 1036 | 907 | 680 | 450 | 299 | 42
0.154 | 0.474 | 0.203 | 0.013 | 0.016 | 0.041 | 0.001 | 0.001 | 0.013 | 0.028 | 0.001 | 0.004 | 0.001 | 0.001 | 0.0029 | 0.0001 | 1266 | 1060 | 883 | 634 | 434 | 290 | 34
0.159 | 0.509 | 0.184 | 0.014 | 0.011 | 0.039 | 0.004 | 0.003 | 0.01 | 0.014 | 0.001 | 0.008 | 0.001 | 0.001 | 0.0024 | 0.0001 | 1227 | 1048 | 886 | 670 | 431 | 280 | 33
0.1522 | 0.474 | 0.193 | 0.019 | 0.0143 | 0.048 | 0.0033 | 0.0029 | 0.011 | 0.027 | 0.0007 | 0.003 | 0.001 | 0.001 | 0.0016 | 0.0002 | 1215 | 1037 | 900 | 680 | 434 | 291 | 33
0.146 | 0.526 | 0.219 | 0.017 | 0.015 | 0.039 | 0.025 | 0.024 | 0.014 | 0.03 | 0.001 | 0.007 | 0.001 | 0.001 | 0.0042 | 0.0001 | 1226 | 1056 | 871 | 670 | 429 | 301 | 29
0.154 | 0.453 | 0.23 | 0.015 | 0.02 | 0.046 | 0.007 | 0.003 | 0.014 | 0.029 | 0.001 | 0.007 | 0.001 | 0.001 | 0.003 | 0.0001 | 1268 | 1080 | 891 | 631 | 428 | 291 | 34
0.1439 | 0.44 | 0.205 | 0.015 | 0.024 | 0.031 | 0.001 | 0.001 | 0.016 | 0.026 | 0.003 | 0.004 | 0.002 | 0.001 | 0.0028 | 0.0003 | 1263 | 1050 | 862 | 639 | 432 | 292 | 31
0.1406 | 0.462 | 0.211 | 0.016 | 0.008 | 0.027 | 0.028 | 0.027 | 0.037 | 0.021 | 0.002 | 0.006 | 0.002 | 0.001 | 0.0039 | 0.0001 | 1269 | 1050 | 858 | 658 | 434 | 302 | 29
0.1531 | 0.469 | 0.188 | 0.014 | 0.0081 | 0.03 | 0.0033 | 0.0026 | 0.009 | 0.02 | 0.0007 | 0.002 | 0.001 | 0.001 | 0.0024 | 0.0002 | 1227 | 1043 | 869 | 670 | 436 | 273 | 40
0.1463 | 0.496 | 0.19 | 0.023 | 0.01 | 0.049 | 0.019 | 0.018 | 0.021 | 0.031 | 0.002 | 0.007 | 0.002 | 0.001 | 0.0034 | 0.0002 | 1282 | 1080 | 899 | 609 | 459 | 315 | 28
0.1483 | 0.431 | 0.183 | 0.029 | 0.013 | 0.051 | 0.002 | 0.001 | 0.021 | 0.031 | 0.002 | 0.006 | 0.002 | 0.001 | 0.0024 | 0.0002 | 1262 | 1060 | 877 | 637 | 450 | 310 | 30
0.1518 | 0.46 | 0.182 | 0.016 | 0.014 | 0.045 | 0.002 | 0.001 | 0.021 | 0.032 | 0.002 | 0.004 | 0.002 | 0.001 | 0.0045 | 0.0004 | 1227 | 1049 | 859 | 650 | 429 | 285 | 27
0.1793 | 0.51 | 0.2 | 0.02 | 0.0085 | 0.032 | 0.0332 | 0.0322 | 0.008 | 0.021 | 0.0005 | 0.003 | 0.001 | 0.001 | 0.0025 | 0.0002 | 1227 | 1046 | 879 | 670 | 452 | 284 | 32
0.145 | 0.461 | 0.197 | 0.014 | 0.014 | 0.031 | 0.004 | 0.003 | 0.013 | 0.026 | 0.002 | 0.002 | 0.001 | 0.001 | 0.0033 | 0.0001 | 1254 | 1040 | 877 | 617 | 439 | 290 | 31
0.148 | 0.47 | 0.19 | 0.016 | 0.017 | 0.043 | 0.001 | 0.001 | 0.02 | 0.021 | 0.001 | 0.005 | 0.001 | 0.002 | 0.0032 | 0.0003 | 1249 | 1040 | 881 | 613 | 451 | 316 | 29
0.149 | 0.47 | 0.211 | 0.019 | 0.017 | 0.039 | 0.02 | 0.017 | 0.02 | 0.027 | 0.002 | 0.001 | 0.001 | 0.001 | 0.0035 | 0.0001 | 1264 | 1050 | 854 | 656 | 432 | 301 | 35
0.153 | 0.44 | 0.194 | 0.013 | 0.018 | 0.061 | 0.008 | 0.003 | 0.024 | 0.036 | 0.002 | 0.009 | 0.001 | 0.0018 | 0.0047 | 0.0001 | 1227 | 1051 | 853 | 650 | 435 | 291 | 31
0.15 | 0.457 | 0.229 | 0.015 | 0.011 | 0.021 | 0.001 | 0.001 | 0.033 | 0.024 | 0.001 | 0.005 | 0.002 | 0.001 | 0.0024 | 0.0001 | 1251 | 1040 | 846 | 663 | 421 | 272 | 33
0.139 | 0.518 | 0.195 | 0.017 | 0.013 | 0.041 | 0.005 | 0.004 | 0.014 | 0.033 | 0.002 | 0.007 | 0.001 | 0.0016 | 0.0034 | 0.0001 | 1227 | 1045 | 864 | 650 | 430 | 278 | 29
0.1657 | 0.449 | 0.214 | 0.018 | 0.0105 | 0.02 | 0.0157 | 0.013 | 0.006 | 0.015 | 0.0012 | 0.001 | 0.001 | 0.001 | 0.0037 | 0.0002 | 1190 | 1058 | 862 | 680 | 470 | 320 | 35
0.1668 | 0.45 | 0.216 | 0.019 | 0.0117 | 0.046 | 0.0035 | 0.003 | 0.012 | 0.029 | 0.0008 | 0.004 | 0.001 | 0.001 | 0.0015 | 0.0002 | 1205 | 1036 | 866 | 680 | 456 | 318 | 29
0.1353 | 0.507 | 0.194 | 0.021 | 0.0109 | 0.043 | 0.0013 | 0.0013 | 0.009 | 0.029 | 0.0007 | 0.003 | 0.001 | 0.001 | 0.0018 | 0.0002 | 1227 | 1065 | 861 | 650 | 443 | 288 | 33
0.144 | 0.464 | 0.214 | 0.024 | 0.02 | 0.064 | 0.006 | 0.002 | 0.02 | 0.032 | 0.002 | 0.009 | 0.001 | 0.0012 | 0.0026 | 0.0001 | 1258 | 1050 | 862 | 654 | 424 | 282 | 29
0.1395 | 0.473 | 0.199 | 0.011 | 0.016 | 0.054 | 0.009 | 0.007 | 0.03 | 0.041 | 0.002 | 0.006 | 0.002 | 0.001 | 0.0045 | 0.0002 | 1227 | 1057 | 882 | 670 | 447 | 303 | 35
0.1395 | 0.478 | 0.222 | 0.02 | 0.019 | 0.045 | 0.037 | 0.034 | 0.015 | 0.027 | 0.001 | 0.005 | 0.003 | 0.001 | 0.004 | 0.0001 | 1262 | 1060 | 884 | 632 | 462 | 337 | 31
0.154 | 0.518 | 0.193 | 0.014 | 0.015 | 0.024 | 0.003 | 0.002 | 0.033 | 0.029 | 0.002 | 0.001 | 0.001 | 0.001 | 0.0032 | 0.0001 | 1269 | 1060 | 886 | 636 | 452 | 306 | 32
0.143 | 0.464 | 0.212 | 0.022 | 0.016 | 0.046 | 0.014 | 0.011 | 0.014 | 0.032 | 0.001 | 0.008 | 0.001 | 0.001 | 0.0035 | 0.0001 | 1264 | 1050 | 859 | 637 | 439 | 285 | 30
0.1544 | 0.423 | 0.162 | 0.016 | 0.0143 | 0.033 | 0.0025 | 0.0022 | 0.017 | 0.044 | 0.0003 | 0.004 | 0.001 | 0.001 | 0.0021 | 0.0002 | 1210 | 1032 | 878 | 680 | 456 | 306 | 40
0.157 | 0.442 | 0.201 | 0.018 | 0.012 | 0.042 | 0.005 | 0.003 | 0.014 | 0.027 | 0.002 | 0.007 | 0.001 | 0.0015 | 0.0028 | 0.0001 | 1265 | 1060 | 880 | 631 | 455 | 325 | 29
0.141 | 0.442 | 0.184 | 0.017 | 0.012 | 0.034 | 0.001 | 0.001 | 0.013 | 0.013 | 0.001 | 0.005 | 0.001 | 0.002 | 0.0032 | 0.0003 | 1215 | 1039 | 855 | 680 | 433 | 253 | 30
0.1478 | 0.449 | 0.187 | 0.017 | 0.015 | 0.049 | 0.002 | 0.002 | 0.024 | 0.044 | 0.002 | 0.006 | 0.002 | 0.001 | 0.0043 | 0.0002 | 1227 | 1044 | 874 | 650 | 452 | 298 | 26
0.1573 | 0.515 | 0.226 | 0.016 | 0.01 | 0.035 | 0.0067 | 0.005 | 0.011 | 0.028 | 0.0009 | 0.004 | 0.001 | 0.001 | 0.0038 | 0.0002 | 1215 | 1076 | 892 | 680 | 456 | 311 | 28
0.148 | 0.454 | 0.193 | 0.014 | 0.014 | 0.063 | 0.003 | 0.002 | 0.024 | 0.04 | 0.001 | 0.006 | 0.001 | 0.001 | 0.0025 | 0.0001 | 1227 | 1046 | 885 | 680 | 428 | 289 | 41
0.1315 | 0.45 | 0.178 | 0.019 | 0.015 | 0.042 | 0.003 | 0.002 | 0.02 | 0.029 | 0.001 | 0.007 | 0.002 | 0.0014 | 0.0026 | 0.0001 | 1272 | 1060 | 882 | 634 | 425 | 299 | 35
0.157 | 0.442 | 0.183 | 0.013 | 0.015 | 0.049 | 0.003 | 0.003 | 0.019 | 0.044 | 0.001 | 0.008 | 0.001 | 0.0014 | 0.0026 | 0.0001 | 1227 | 1069 | 874 | 670 | 439 | 258 | 34
0.1454 | 0.491 | 0.231 | 0.016 | 0.0062 | 0.037 | 0.0019 | 0.0017 | 0.012 | 0.022 | 0.001 | 0.003 | 0.001 | 0.001 | 0.0019 | 0.0002 | 1227 | 1054 | 892 | 670 | 442 | 289 | 37
0.143 | 0.446 | 0.205 | 0.013 | 0.016 | 0.042 | 0.003 | 0.002 | 0.015 | 0.031 | 0.002 | 0.003 | 0.001 | 0.001 | 0.0039 | 0.0001 | 1266 | 1060 | 886 | 630 | 438 | 300 | 31
0.147 | 0.476 | 0.17 | 0.018 | 0.016 | 0.046 | 0.003 | 0.003 | 0.02 | 0.02 | 0.001 | 0.007 | 0.003 | 0.0016 | 0.0026 | 0.0001 | 1255 | 1060 | 858 | 656 | 408 | 255 | 32
0.14 | 0.479 | 0.174 | 0.016 | 0.012 | 0.052 | 0.006 | 0.005 | 0.016 | 0.032 | 0.001 | 0.002 | 0.001 | 0.001 | 0.0022 | 0.0001 | 1227 | 1043 | 865 | 670 | 426 | 271 | 35
0.141 | 0.487 | 0.191 | 0.014 | 0.016 | 0.054 | 0.013 | 0.01 | 0.018 | 0.025 | 0.002 | 0.006 | 0.001 | 0.0015 | 0.0034 | 0.0001 | 1272 | 1060 | 880 | 635 | 442 | 334 | 30
0.1526 | 0.44 | 0.16 | 0.017 | 0.0072 | 0.031 | 0.0016 | 0.0016 | 0.011 | 0.024 | 0.0003 | 0.002 | 0.001 | 0.001 | 0.0017 | 0.0002 | 1227 | 1061 | 888 | 670 | 442 | 298 | 35
0.1538 | 0.425 | 0.234 | 0.02 | 0.0137 | 0.038 | 0.0024 | 0.002 | 0.008 | 0.021 | 0.0011 | 0.003 | 0.001 | 0.001 | 0.002 | 0.0002 | 1215 | 1052 | 879 | 680 | 484 | 341 | 36
0.157 | 0.44 | 0.19 | 0.013 | 0.008 | 0.032 | 0.001 | 0.001 | 0.019 | 0.018 | 0.001 | 0.006 | 0.002 | 0.001 | 0.0042 | 0.0001 | 1271 | 1070 | 883 | 673 | 409 | 295 | 30
0.159 | 0.438 | 0.172 | 0.016 | 0.0112 | 0.026 | 0.0032 | 0.0024 | 0.007 | 0.016 | 0.0007 | 0.002 | 0.001 | 0.001 | 0.002 | 0.0002 | 1227 | 1077 | 879 | 670 | 436 | 288 | 30
0.1548 | 0.451 | 0.194 | 0.02 | 0.023 | 0.04 | 0.001 | 0.001 | 0.017 | 0.022 | 0.002 | 0.005 | 0.002 | 0.001 | 0.003 | 0.0001 | 1227 | 1050 | 864 | 650 | 435 | 278 | 33
0.1526 | 0.478 | 0.203 | 0.016 | 0.0141 | 0.04 | 0.0034 | 0.0027 | 0.014 | 0.026 | 0.0006 | 0.003 | 0.001 | 0.001 | 0.0016 | 0.0003 | 1227 | 1047 | 877 | 670 | 448 | 294 | 30
0.151 | 0.467 | 0.191 | 0.02 | 0.016 | 0.047 | 0.004 | 0.003 | 0.037 | 0.06 | 0.001 | 0.01 | 0.001 | 0.001 | 0.0026 | 0.0001 | 1227 | 1038 | 872 | 670 | 419 | 295 | 29
0.1522 | 0.453 | 0.189 | 0.019 | 0.019 | 0.042 | 0.003 | 0.003 | 0.016 | 0.031 | 0.001 | 0.007 | 0.002 | 0.0014 | 0.0026 | 0.0002 | 1271 | 1060 | 886 | 637 | 441 | 308 | 35
0.152 | 0.465 | 0.208 | 0.02 | 0.018 | 0.031 | 0.007 | 0.006 | 0.015 | 0.033 | 0.001 | 0.006 | 0.001 | 0.001 | 0.0031 | 0.0001 | 1257 | 1060 | 879 | 635 | 468 | 336 | 35
0.145 | 0.456 | 0.203 | 0.016 | 0.01 | 0.032 | 0.002 | 0.001 | 0.016 | 0.036 | 0.003 | 0.005 | 0.002 | 0.001 | 0.0027 | 0.0003 | 1253 | 1040 | 858 | 618 | 441 | 294 | 32
0.154 | 0.448 | 0.203 | 0.017 | 0.013 | 0.031 | 0.001 | 0.001 | 0.015 | 0.019 | 0.001 | 0.004 | 0.001 | 0.001 | 0.0035 | 0.0001 | 1265 | 1060 | 887 | 645 | 465 | 321 | 33
0.146 | 0.455 | 0.176 | 0.019 | 0.011 | 0.025 | 0.001 | 0.001 | 0.013 | 0.017 | 0.001 | 0.005 | 0.002 | 0.001 | 0.0032 | 0.0001 | 1258 | 1040 | 883 | 606 | 465 | 333 | 32
0.149 | 0.481 | 0.199 | 0.018 | 0.01 | 0.043 | 0.002 | 0.002 | 0.033 | 0.061 | 0.003 | 0.008 | 0.002 | 0.001 | 0.0031 | 0.0001 | 1227 | 1049 | 871 | 650 | 440 | 282 | 26
0.1327 | 0.434 | 0.18 | 0.018 | 0.016 | 0.035 | 0.002 | 0.002 | 0.02 | 0.033 | 0.002 | 0.005 | 0.002 | 0.001 | 0.002 | 0.0003 | 1266 | 1060 | 885 | 640 | 441 | 303 | 32
0.1523 | 0.483 | 0.204 | 0.019 | 0.0102 | 0.022 | 0.0156 | 0.0137 | 0.006 | 0.023 | 0.0006 | 0.003 | 0.001 | 0.001 | 0.0022 | 0.0002 | 1215 | 1086 | 900 | 680 | 447 | 296 | 41
0.1487 | 0.427 | 0.21 | 0.013 | 0.0155 | 0.018 | 0.0236 | 0.0227 | 0.005 | 0.016 | 0.0018 | 0.001 | 0.001 | 0.001 | 0.0026 | 0.0002 | 1227 | 1061 | 889 | 650 | 442 | 286 | 34
0.1571 | 0.445 | 0.18 | 0.019 | 0.0133 | 0.031 | 0.0121 | 0.0105 | 0.007 | 0.02 | 0.0006 | 0.001 | 0.001 | 0.001 | 0.0024 | 0.0003 | 1227 | 1055 | 879 | 670 | 433 | 269 | 30
0.151 | 0.499 | 0.194 | 0.023 | 0.008 | 0.039 | 0.005 | 0.004 | 0.04 | 0.039 | 0.001 | 0.007 | 0.002 | 0.002 | 0.0024 | 0.0001 | 1267 | 1070 | 850 | 642 | 448 | 309 | 29
0.1384 | 0.43 | 0.209 | 0.013 | 0.011 | 0.036 | 0.004 | 0.004 | 0.022 | 0.024 | 0.001 | 0.006 | 0.002 | 0.0018 | 0.0032 | 0.0002 | 1272 | 1060 | 889 | 666 | 414 | 246 | 32
0.1533 | 0.468 | 0.203 | 0.015 | 0.015 | 0.029 | 0.002 | 0.001 | 0.016 | 0.027 | 0.002 | 0.004 | 0.002 | 0.001 | 0.0035 | 0.0002 | 1227 | 1051 | 871 | 650 | 437 | 298 | 31
0.1433 | 0.475 | 0.186 | 0.012 | 0.0127 | 0.016 | 0.0171 | 0.016 | 0.007 | 0.024 | 0.0013 | 0.001 | 0.001 | 0.001 | 0.0021 | 0.0002 | 1227 | 1084 | 863 | 650 | 436 | 294 | 28
0.14 | 0.494 | 0.198 | 0.017 | 0.003 | 0.042 | 0.005 | 0.003 | 0.012 | 0.028 | 0.001 | 0.003 | 0.001 | 0.001 | 0.0056 | 0.0001 | 1243 | 1040 | 864 | 630 | 469 | 321 | 31
0.1383 | 0.44 | 0.201 | 0.016 | 0.025 | 0.041 | 0.033 | 0.031 | 0.013 | 0.017 | 0.003 | 0.005 | 0.002 | 0.001 | 0.0031 | 0.0003 | 1248 | 1040 | 855 | 609 | 438 | 297 | 27
0.1449 | 0.486 | 0.187 | 0.019 | 0.018 | 0.05 | 0.002 | 0.002 | 0.019 | 0.024 | 0.001 | 0.007 | 0.002 | 0.0013 | 0.004 | 0.0001 | 1261 | 1060 | 886 | 634 | 431 | 281 | 32
0.1542 | 0.457 | 0.2 | 0.019 | 0.014 | 0.038 | 0.002 | 0.001 | 0.019 | 0.031 | 0.003 | 0.005 | 0.003 | 0.001 | 0.002 | 0.0002 | 1248 | 1050 | 868 | 601 | 428 | 297 | 29
0.153 | 0.482 | 0.204 | 0.013 | 0.013 | 0.044 | 0.003 | 0.002 | 0.013 | 0.027 | 0.001 | 0.004 | 0.001 | 0.001 | 0.003 | 0.0001 | 1256 | 1060 | 882 | 632 | 450 | 314 | 28
0.131 | 0.42 | 0.175 | 0.015 | 0.016 | 0.03 | 0.005 | 0.002 | 0.01 | 0.018 | 0.001 | 0.007 | 0.001 | 0.001 | 0.0035 | 0.0001 | 1258 | 1040 | 881 | 631 | 423 | 285 | 34
0.1565 | 0.467 | 0.203 | 0.015 | 0.0091 | 0.044 | 0.0028 | 0.0024 | 0.013 | 0.03 | 0.0008 | 0.004 | 0.001 | 0.001 | 0.0013 | 0.0002 | 1227 | 1030 | 854 | 670 | 439 | 247 | 35
0.146 | 0.436 | 0.178 | 0.019 | 0.01 | 0.031 | 0.001 | 0.001 | 0.03 | 0.019 | 0.001 | 0.007 | 0.002 | 0.001 | 0.0035 | 0.0002 | 1267 | 1060 | 883 | 603 | 460 | 331 | 35
0.1303 | 0.417 | 0.2 | 0.015 | 0.013 | 0.048 | 0.0039 | 0.0032 | 0.011 | 0.022 | 0.0003 | 0.004 | 0.001 | 0.001 | 0.0029 | 0.0002 | 1227 | 1060 | 880 | 650 | 429 | 277 | 34
0.15 | 0.447 | 0.208 | 0.018 | 0.017 | 0.035 | 0.003 | 0.002 | 0.017 | 0.035 | 0.001 | 0.005 | 0.001 | 0.001 | 0.0028 | 0.0001 | 1252 | 1040 | 859 | 615 | 449 | 329 | 30
0.154 | 0.482 | 0.186 | 0.014 | 0.009 | 0.033 | 0.006 | 0.004 | 0.013 | 0.021 | 0.001 | 0.005 | 0.001 | 0.001 | 0.0051 | 0.0001 | 1269 | 1060 | 888 | 629 | 467 | 323 | 31
0.1545 | 0.451 | 0.192 | 0.015 | 0.018 | 0.04 | 0.006 | 0.005 | 0.021 | 0.033 | 0.003 | 0.004 | 0.002 | 0.001 | 0.0038 | 0.0001 | 1269 | 1060 | 887 | 635 | 448 | 307 | 28
0.1585 | 0.52 | 0.232 | 0.016 | 0.0094 | 0.032 | 0.0051 | 0.0039 | 0.01 | 0.023 | 0.0008 | 0.003 | 0.001 | 0.001 | 0.0028 | 0.0002 | 1227 | 1038 | 877 | 670 | 459 | 301 | 35
0.1552 | 0.465 | 0.196 | 0.018 | 0.0068 | 0.045 | 0.0033 | 0.0028 | 0.012 | 0.025 | 0.0005 | 0.004 | 0.001 | 0.001 | 0.0021 | 0.0002 | 1227 | 1057 | 859 | 650 | 441 | 285 | 35
0.1682 | 0.434 | 0.2024 | 0.02 | 0.0085 | 0.043 | 0.0223 | 0.0191 | 0.01 | 0.029 | 0.0019 | 0.004 | 0.001 | 0.001 | 0.0032 | 0.0001 | 1215 | 1047 | 897 | 680 | 439 | 293 | 33
0.1713 | 0.519 | 0.192 | 0.019 | 0.012 | 0.038 | 0.001 | 0.001 | 0.016 | 0.026 | 0.002 | 0.005 | 0.003 | 0.001 | 0.0037 | 0.0003 | 1248 | 1040 | 887 | 633 | 466 | 293 | 31
0.137 | 0.457 | 0.188 | 0.011 | 0.011 | 0.048 | 0.002 | 0.002 | 0.028 | 0.053 | 0.001 | 0.009 | 0.001 | 0.001 | 0.003 | 0.0001 | 1227 | 1038 | 844 | 650 | 428 | 282 | 33
0.15 | 0.511 | 0.203 | 0.023 | 0.013 | 0.044 | 0.006 | 0.004 | 0.016 | 0.027 | 0.002 | 0.007 | 0.001 | 0.0022 | 0.0036 | 0.0001 | 1270 | 1060 | 881 | 636 | 451 | 324 | 33
0.1489 | 0.482 | 0.199 | 0.015 | 0.015 | 0.05 | 0.002 | 0.001 | 0.023 | 0.033 | 0.002 | 0.007 | 0.002 | 0.0012 | 0.0027 | 0.0001 | 1270 | 1060 | 880 | 634 | 412 | 285 | 31
0.151 | 0.465 | 0.174 | 0.014 | 0.015 | 0.038 | 0.009 | 0.007 | 0.015 | 0.027 | 0.002 | 0.002 | 0.001 | 0.0011 | 0.0041 | 0.0001 | 1260 | 1040 | 885 | 604 | 421 | 278 | 32
0.1576 | 0.474 | 0.214 | 0.023 | 0.016 | 0.036 | 0.001 | 0.001 | 0.026 | 0.058 | 0.002 | 0.006 | 0.002 | 0.001 | 0.0026 | 0.0001 | 1242 | 1050 | 845 | 641 | 424 | 265 | 33
0.1517 | 0.461 | 0.181 | 0.019 | 0.013 | 0.05 | 0.001 | 0.001 | 0.024 | 0.024 | 0.001 | 0.011 | 0.002 | 0.0021 | 0.0033 | 0.0004 | 1254 | 1040 | 881 | 633 | 454 | 317 | 30
0.1622 | 0.446 | 0.219 | 0.016 | 0.019 | 0.04 | 0.001 | 0.001 | 0.021 | 0.022 | 0.002 | 0.005 | 0.002 | 0.001 | 0.0034 | 0.0001 | 1252 | 1050 | 854 | 656 | 408 | 273 | 35
0.1473 | 0.423 | 0.189 | 0.02 | 0.0109 | 0.04 | 0.0027 | 0.0026 | 0.014 | 0.028 | 0.0007 | 0.004 | 0.001 | 0.001 | 0.002 | 0.0002 | 1215 | 1035 | 859 | 670 | 430 | 279 | 36
0.149 | 0.492 | 0.174 | 0.023 | 0.02 | 0.04 | 0.003 | 0.001 | 0.014 | 0.028 | 0.001 | 0.006 | 0.001 | 0.0017 | 0.0022 | 0.0001 | 1257 | 1050 | 860 | 655 | 415 | 257 | 35
0.1419 | 0.477 | 0.181 | 0.018 | 0.0066 | 0.039 | 0.0031 | 0.0029 | 0.011 | 0.023 | 0.0004 | 0.004 | 0.001 | 0.001 | 0.0019 | 0.0002 | 1227 | 1056 | 867 | 650 | 424 | 270 | 31
0.141 | 0.429 | 0.164 | 0.012 | 0.014 | 0.038 | 0.001 | 0.001 | 0.015 | 0.013 | 0.001 | 0.005 | 0.001 | 0.002 | 0.0036 | 0.0003 | 1215 | 1038 | 874 | 680 | 441 | 297 | 37
0.1337 | 0.409 | 0.17 | 0.015 | 0.0083 | 0.044 | 0.0054 | 0.0045 | 0.012 | 0.024 | 0.0004 | 0.004 | 0.001 | 0.001 | 0.0018 | 0.0003 | 1237 | 1050 | 865 | 657 | 423 | 270 | 28
0.1532 | 0.477 | 0.193 | 0.018 | 0.015 | 0.047 | 0.004 | 0.004 | 0.022 | 0.027 | 0.002 | 0.006 | 0.002 | 0.001 | 0.0031 | 0.0003 | 1227 | 1056 | 871 | 650 | 435 | 294 | 30
0.1567 | 0.498 | 0.177 | 0.019 | 0.0066 | 0.022 | 0.0289 | 0.0278 | 0.006 | 0.02 | 0.0009 | 0.001 | 0.001 | 0.001 | 0.0017 | 0.0002 | 1215 | 1051 | 886 | 670 | 450 | 291 | 33
0.1497 | 0.458 | 0.196 | 0.012 | 0.01 | 0.037 | 0.01 | 0.009 | 0.016 | 0.02 | 0.003 | 0.004 | 0.002 | 0.001 | 0.0048 | 0.0004 | 1272 | 1060 | 887 | 634 | 425 | 278 | 37
0.1482 | 0.452 | 0.215 | 0.014 | 0.0123 | 0.02 | 0.0043 | 0.003 | 0.006 | 0.018 | 0.0001 | 0.001 | 0.001 | 0.001 | 0.002 | 0.0002 | 1227 | 1061 | 905 | 670 | 476 | 328 | 31
0.156 | 0.449 | 0.197 | 0.011 | 0.014 | 0.033 | 0.001 | 0.001 | 0.022 | 0.021 | 0.001 | 0.005 | 0.002 | 0.002 | 0.0044 | 0.0001 | 1256 | 1040 | 878 | 634 | 457 | 310 | 29
0.139 | 0.461 | 0.192 | 0.017 | 0.017 | 0.042 | 0.002 | 0.001 | 0.019 | 0.025 | 0.003 | 0.005 | 0.002 | 0.001 | 0.0032 | 0.0002 | 1246 | 1050 | 864 | 618 | 428 | 288 | 32
0.148 | 0.513 | 0.196 | 0.021 | 0.02 | 0.049 | 0.011 | 0.009 | 0.015 | 0.035 | 0.002 | 0.007 | 0.001 | 0.001 | 0.0035 | 0.0001 | 1241 | 1040 | 852 | 632 | 444 | 319 | 34
0.1665 | 0.414 | 0.2 | 0.013 | 0.0133 | 0.023 | 0.0044 | 0.0028 | 0.009 | 0.017 | 0.0004 | 0.001 | 0.001 | 0.001 | 0.0022 | 0.0002 | 1200 | 1038 | 889 | 670 | 430 | 265 | 31
0.169 | 0.461 | 0.154 | 0.017 | 0.015 | 0.038 | 0.001 | 0.001 | 0.02 | 0.031 | 0.001 | 0.006 | 0.002 | 0.001 | 0.0032 | 0.0002 | 1248 | 1040 | 857 | 654 | 445 | 306 | 30
0.1583 | 0.422 | 0.196 | 0.014 | 0.0086 | 0.036 | 0.0025 | 0.0022 | 0.015 | 0.028 | 0.0007 | 0.01 | 0.001 | 0.001 | 0.0019 | 0.0002 | 1222 | 1056 | 858 | 650 | 440 | 278 | 35
0.1451 | 0.467 | 0.18 | 0.019 | 0.013 | 0.044 | 0.015 | 0.013 | 0.037 | 0.037 | 0.002 | 0.008 | 0.002 | 0.0016 | 0.0038 | 0.0001 | 1210 | 1052 | 853 | 650 | 441 | 299 | 32
0.147 | 0.424 | 0.194 | 0.021 | 0.014 | 0.048 | 0.002 | 0.002 | 0.02 | 0.03 | 0.002 | 0.006 | 0.002 | 0.001 | 0.0022 | 0.0003 | 1227 | 1039 | 875 | 670 | 426 | 270 | 31
0.155 | 0.501 | 0.205 | 0.016 | 0.018 | 0.034 | 0.005 | 0.004 | 0.015 | 0.033 | 0.002 | 0.002 | 0.001 | 0.001 | 0.0043 | 0.0001 | 1267 | 1060 | 886 | 637 | 437 | 297 | 34
0.1475 | 0.476 | 0.182 | 0.022 | 0.005 | 0.016 | 0.0033 | 0.0031 | 0.006 | 0.023 | 0.0003 | 0.001 | 0.001 | 0.001 | 0.0016 | 0.0002 | 1273 | 1080 | 890 | 632 | 458 | 326 | 25
0.145 | 0.474 | 0.182 | 0.014 | 0.014 | 0.054 | 0.004 | 0.003 | 0.021 | 0.033 | 0.001 | 0.008 | 0.001 | 0.0015 | 0.0025 | 0.0001 | 1253 | 1070 | 858 | 655 | 425 | 276 | 29
0.14 | 0.456 | 0.222 | 0.02 | 0.014 | 0.039 | 0.003 | 0.002 | 0.013 | 0.034 | 0.001 | 0.009 | 0.001 | 0.001 | 0.0025 | 0.0001 | 1227 | 1041 | 847 | 670 | 424 | 317 | 34
0.155 | 0.451 | 0.209 | 0.014 | 0.015 | 0.053 | 0.008 | 0.005 | 0.019 | 0.034 | 0.001 | 0.007 | 0.001 | 0.001 | 0.0034 | 0.0001 | 1227 | 1044 | 864 | 670 | 441 | 282 | 36
0.143 | 0.45 | 0.202 | 0.017 | 0.019 | 0.045 | 0.023 | 0.021 | 0.015 | 0.028 | 0.002 | 0.007 | 0.001 | 0.001 | 0.003 | 0.0001 | 1248 | 1040 | 851 | 634 | 429 | 294 | 31
0.158 | 0.471 | 0.181 | 0.016 | 0.025 | 0.044 | 0.024 | 0.022 | 0.021 | 0.028 | 0.003 | 0.005 | 0.002 | 0.001 | 0.0046 | 0.0002 | 1246 | 1040 | 876 | 613 | 443 | 302 | 29
0.145 | 0.448 | 0.198 | 0.017 | 0.015 | 0.043 | 0.004 | 0.003 | 0.038 | 0.037 | 0.001 | 0.001 | 0.001 | 0.001 | 0.0035 | 0.0001 | 1230 | 1040 | 852 | 636 | 421 | 288 | 26
0.144 | 0.443 | 0.217 | 0.024 | 0.022 | 0.039 | 0.011 | 0.009 | 0.016 | 0.026 | 0.003 | 0.006 | 0.002 | 0.001 | 0.0047 | 0.0003 | 1257 | 1050 | 864 | 639 | 449 | 291 | 34
0.1477 | 0.448 | 0.174 | 0.021 | 0.018 | 0.05 | 0.002 | 0.002 | 0.03 | 0.041 | 0.003 | 0.007 | 0.002 | 0.001 | 0.0033 | 0.0003 | 1272 | 1060 | 887 | 634 | 441 | 312 | 31
0.1483 | 0.454 | 0.193 | 0.022 | 0.012 | 0.059 | 0.002 | 0.001 | 0.024 | 0.027 | 0.002 | 0.005 | 0.002 | 0.001 | 0.0024 | 0.0002 | 1275 | 1060 | 886 | 633 | 454 | 314 | 36
0.1518 | 0.439 | 0.208 | 0.011 | 0.01 | 0.047 | 0.002 | 0.002 | 0.019 | 0.02 | 0.001 | 0.005 | 0.003 | 0.0015 | 0.0041 | 0.0001 | 1265 | 1060 | 885 | 634 | 439 | 318 | 26
0.1576 | 0.433 | 0.178 | 0.016 | 0.012 | 0.039 | 0.002 | 0.002 | 0.019 | 0.031 | 0.002 | 0.005 | 0.002 | 0.001 | 0.0027 | 0.0001 | 1227 | 1036 | 846 | 670 | 435 | 268 | 33
0.1455 | 0.449 | 0.188 | 0.018 | 0.012 | 0.037 | 0.001 | 0.001 | 0.033 | 0.06 | 0.002 | 0.01 | 0.002 | 0.001 | 0.0031 | 0.0002 | 1242 | 1040 | 852 | 624 | 429 | 284 | 32
0.1618 | 0.492 | 0.205 | 0.018 | 0.0049 | 0.044 | 0.0022 | 0.0019 | 0.014 | 0.028 | 0.0007 | 0.002 | 0.001 | 0.001 | 0.0012 | 0.0001 | 1227 | 1055 | 893 | 680 | 429 | 279 | 32
0.146 | 0.436 | 0.178 | 0.019 | 0.01 | 0.031 | 0.001 | 0.001 | 0.03 | 0.019 | 0.001 | 0.007 | 0.002 | 0.001 | 0.0035 | 0.0002 | 1252 | 1040 | 881 | 605 | 449 | 303 | 31
0.1451 | 0.502 | 0.24 | 0.019 | 0.012 | 0.062 | 0.003 | 0.002 | 0.025 | 0.032 | 0.003 | 0.006 | 0.003 | 0.001 | 0.0018 | 0.0003 | 1227 | 1046 | 850 | 650 | 446 | 281 | 30
0.147 | 0.492 | 0.172 | 0.017 | 0.0113 | 0.041 | 0.002 | 0.0016 | 0.009 | 0.025 | 0.0005 | 0.002 | 0.001 | 0.001 | 0.0029 | 0.0002 | 1227 | 1048 | 870 | 670 | 430 | 276 | 29
0.1337 | 0.409 | 0.17 | 0.015 | 0.0083 | 0.044 | 0.0054 | 0.0045 | 0.012 | 0.024 | 0.0004 | 0.004 | 0.001 | 0.001 | 0.0018 | 0.0003 | 1249 | 1050 | 860 | 643 | 418 | 289 | 31
0.144 | 0.435 | 0.181 | 0.024 | 0.019 | 0.032 | 0.003 | 0.002 | 0.012 | 0.023 | 0.001 | 0.002 | 0.001 | 0.001 | 0.0022 | 0.0002 | 1268 | 1060 | 882 | 626 | 470 | 329 | 30
0.18 | 0.472 | 0.179 | 0.015 | 0.01 | 0.038 | 0.007 | 0.004 | 0.013 | 0.023 | 0.001 | 0.007 | 0.001 | 0.001 | 0.0028 | 0.0001 | 1227 | 1058 | 864 | 650 | 464 | 283 | 33
0.143 | 0.517 | 0.228 | 0.015 | 0.014 | 0.046 | 0.016 | 0.016 | 0.016 | 0.027 | 0.002 | 0.008 | 0.001 | 0.0021 | 0.0037 | 0.0001 | 1268 | 1060 | 882 | 637 | 442 | 297 | 32
0.1569 | 0.462 | 0.213 | 0.021 | 0.017 | 0.059 | 0.006 | 0.005 | 0.021 | 0.042 | 0.003 | 0.004 | 0.002 | 0.001 | 0.0032 | 0.0003 | 1257 | 1060 | 879 | 633 | 463 | 328 | 32
0.135 | 0.458 | 0.197 | 0.017 | 0.012 | 0.041 | 0.004 | 0.002 | 0.016 | 0.028 | 0.002 | 0.004 | 0.001 | 0.001 | 0.0018 | 0.0001 | 1259 | 1050 | 850 | 651 | 425 | 288 | 33
0.1407 | 0.47 | 0.207 | 0.024 | 0.019 | 0.046 | 0.005 | 0.005 | 0.011 | 0.023 | 0.003 | 0.005 | 0.003 | 0.001 | 0.0032 | 0.0003 | 1227 | 1024 | 863 | 670 | 449 | 300 | 31
0.1525 | 0.455 | 0.176 | 0.019 | 0.0053 | 0.038 | 0.0018 | 0.0015 | 0.014 | 0.033 | 0.0008 | 0.003 | 0.001 | 0.001 | 0.0015 | 0.0002 | 1227 | 1039 | 875 | 670 | 449 | 313 | 32
0.1548 | 0.451 | 0.194 | 0.02 | 0.023 | 0.04 | 0.001 | 0.001 | 0.017 | 0.022 | 0.002 | 0.005 | 0.002 | 0.001 | 0.003 | 0.0001 | 1227 | 1031 | 865 | 650 | 442 | 274 | 34
0.1466 | 0.449 | 0.188 | 0.018 | 0.013 | 0.037 | 0.001 | 0.001 | 0.016 | 0.021 | 0.002 | 0.003 | 0.002 | 0.001 | 0.0033 | 0.0003 | 1258 | 1050 | 860 | 609 | 467 | 342 | 29
0.1453 | 0.471 | 0.204 | 0.011 | 0.009 | 0.043 | 0.007 | 0.006 | 0.02 | 0.038 | 0.003 | 0.006 | 0.002 | 0.001 | 0.0048 | 0.0001 | 1271 | 1060 | 887 | 631 | 467 | 343 | 33
0.141 | 0.514 | 0.189 | 0.016 | 0.014 | 0.04 | 0.018 | 0.015 | 0.014 | 0.028 | 0.002 | 0.006 | 0.001 | 0.002 | 0.0038 | 0.0001 | 1264 | 1060 | 879 | 634 | 403 | 289 | 33
0.1442 | 0.415 | 0.184 | 0.014 | 0.0111 | 0.047 | 0.0019 | 0.0017 | 0.017 | 0.039 | 0.0004 | 0.003 | 0.001 | 0.001 | 0.002 | 0.0002 | 1215 | 1039 | 871 | 680 | 432 | 281 | 40
0.1526 | 0.454 | 0.207 | 0.013 | 0.015 | 0.037 | 0.006 | 0.005 | 0.009 | 0.021 | 0.003 | 0.003 | 0.001 | 0.001 | 0.0045 | 0.0002 | 1264 | 1060 | 885 | 641 | 463 | 316 | 29
0.1502 | 0.415 | 0.203 | 0.011 | 0.016 | 0.045 | 0.002 | 0.001 | 0.02 | 0.024 | 0.002 | 0.005 | 0.001 | 0.001 | 0.0042 | 0.0003 | 1268 | 1060 | 889 | 632 | 442 | 299 | 34
0.1528 | 0.441 | 0.169 | 0.019 | 0.0098 | 0.038 | 0.0032 | 0.0029 | 0.008 | 0.02 | 0.0007 | 0.004 | 0.001 | 0.001 | 0.0017 | 0.0002 | 1227 | 1043 | 864 | 670 | 430 | 277 | 41
0.158 | 0.473 | 0.185 | 0.01 | 0.014 | 0.045 | 0.005 | 0.004 | 0.016 | 0.024 | 0.001 | 0.007 | 0.001 | 0.001 | 0.0032 | 0.0001 | 1256 | 1060 | 880 | 610 | 443 | 308 | 37
0.15 | 0.486 | 0.208 | 0.018 | 0.014 | 0.058 | 0.007 | 0.005 | 0.017 | 0.028 | 0.001 | 0.007 | 0.001 | 0.001 | 0.0022 | 0.0001 | 1256 | 1060 | 879 | 634 | 455 | 326 | 34
0.1663 | 0.447 | 0.195 | 0.015 | 0.015 | 0.053 | 0.002 | 0.002 | 0.02 | 0.024 | 0.001 | 0.005 | 0.002 | 0.001 | 0.0043 | 0.0002 | 1269 | 1060 | 885 | 633 | 450 | 307 | 30
0.149 | 0.475 | 0.159 | 0.018 | 0.012 | 0.049 | 0.008 | 0.007 | 0.017 | 0.027 | 0.002 | 0.002 | 0.001 | 0.001 | 0.0027 | 0.0001 | 1268 | 1060 | 881 | 635 | 440 | 305 | 32
0.163 | 0.479 | 0.18 | 0.018 | 0.018 | 0.038 | 0.005 | 0.004 | 0.018 | 0.02 | 0.003 | 0.006 | 0.002 | 0.001 | 0.0039 | 0.0002 | 1227 | 1028 | 849 | 670 | 435 | 265 | 33
0.1457 | 0.453 | 0.199 | 0.017 | 0.0063 | 0.037 | 0.0028 | 0.0016 | 0.009 | 0.021 | 0.0009 | 0.002 | 0.001 | 0.0018 | 0.0039 | 0.0002 | 1215 | 1036 | 870 | 680 | 446 | 285 | 43
0.156 | 0.499 | 0.22 | 0.015 | 0.012 | 0.038 | 0.003 | 0.002 | 0.016 | 0.028 | 0.002 | 0.003 | 0.001 | 0.001 | 0.0021 | 0.0001 | 1240 | 1050 | 868 | 653 | 427 | 257 | 32
0.147 | 0.467 | 0.187 | 0.015 | 0.017 | 0.042 | 0.005 | 0.003 | 0.013 | 0.027 | 0.001 | 0.005 | 0.001 | 0.001 | 0.003 | 0.0001 | 1227 | 1055 | 859 | 650 | 437 | 276 | 33
0.149 | 0.455 | 0.182 | 0.015 | 0.014 | 0.042 | 0.001 | 0.001 | 0.02 | 0.032 | 0.001 | 0.006 | 0.002 | 0.001 | 0.0044 | 0.0003 | 1276 | 1080 | 899 | 633 | 457 | 325 | 30
0.1436 | 0.532 | 0.188 | 0.019 | 0.0066 | 0.028 | 0.0126 | 0.011 | 0.007 | 0.034 | 0.0012 | 0.002 | 0.001 | 0.001 | 0.0035 | 0.0003 | 1227 | 1031 | 865 | 670 | 447 | 295 | 32
0.1397 | 0.446 | 0.19 | 0.021 | 0.016 | 0.028 | 0.003 | 0.002 | 0.013 | 0.028 | 0.001 | 0.005 | 0.002 | 0.0015 | 0.0023 | 0.0003 | 1263 | 1060 | 861 | 658 | 414 | 269 | 32
0.18 | 0.472 | 0.179 | 0.015 | 0.01 | 0.038 | 0.007 | 0.004 | 0.013 | 0.023 | 0.001 | 0.007 | 0.001 | 0.001 | 0.0028 | 0.0001 | 1227 | 1037 | 866 | 670 | 450 | 274 | 31
0.165 | 0.511 | 0.18 | 0.029 | 0.014 | 0.046 | 0.004 | 0.003 | 0.014 | 0.029 | 0.001 | 0.005 | 0.001 | 0.001 | 0.0031 | 0.0001 | 1227 | 1040 | 856 | 650 | 427 | 273 | 35
0.154 | 0.434 | 0.177 | 0.017 | 0.0115 | 0.026 | 0.0026 | 0.0021 | 0.008 | 0.018 | 0.0004 | 0.002 | 0.001 | 0.001 | 0.0019 | 0.0002 | 1242 | 1040 | 879 | 598 | 440 | 302 | 34
0.16 | 0.469 | 0.199 | 0.018 | 0.017 | 0.047 | 0.008 | 0.005 | 0.013 | 0.028 | 0.001 | 0.008 | 0.001 | 0.0021 | 0.0028 | 0.0001 | 1227 | 1044 | 882 | 670 | 432 | 283 | 32
0.1433 | 0.442 | 0.173 | 0.018 | 0.0196 | 0.036 | 0.0037 | 0.003 | 0.008 | 0.021 | 0.0006 | 0.004 | 0.001 | 0.001 | 0.002 | 0.0002 | 1227 | 1051 | 871 | 650 | 440 | 280 | 31
0.1467 | 0.454 | 0.218 | 0.017 | 0.016 | 0.043 | 0.002 | 0.002 | 0.018 | 0.026 | 0.002 | 0.005 | 0.002 | 0.001 | 0.003 | 0.0003 | 1227 | 1037 | 858 | 670 | 434 | 298 | 37
0.1447 | 0.493 | 0.205 | 0.018 | 0.018 | 0.049 | 0.001 | 0.001 | 0.017 | 0.031 | 0.002 | 0.007 | 0.002 | 0.001 | 0.0042 | 0.0004 | 1227 | 1035 | 843 | 670 | 444 | 293 | 30
0.151 | 0.511 | 0.18 | 0.017 | 0.014 | 0.041 | 0.007 | 0.006 | 0.013 | 0.027 | 0.001 | 0.008 | 0.001 | 0.001 | 0.0024 | 0.0001 | 1247 | 1040 | 860 | 635 | 436 | 298 | 31
0.1463 | 0.442 | 0.199 | 0.019 | 0.009 | 0.036 | 0.0031 | 0.0028 | 0.02 | 0.048 | 0.0005 | 0.003 | 0.001 | 0.001 | 0.002 | 0.0002 | 1227 | 1060 | 872 | 670 | 445 | 290 | 32
0.1424 | 0.492 | 0.194 | 0.021 | 0.0056 | 0.045 | 0.0034 | 0.0025 | 0.012 | 0.028 | 0.0005 | 0.004 | 0.001 | 0.001 | 0.0017 | 0.0002 | 1222 | 1055 | 866 | 650 | 433 | 286 | 32
0.1507 | 0.478 | 0.172 | 0.017 | 0.019 | 0.03 | 0.001 | 0.001 | 0.015 | 0.025 | 0.001 | 0.006 | 0.002 | 0.0017 | 0.0031 | 0.0001 | 1269 | 1060 | 880 | 633 | 437 | 302 | 27
0.1583 | 0.463 | 0.188 | 0.01 | 0.01 | 0.028 | 0.003 | 0.003 | 0.01 | 0.012 | 0.003 | 0.004 | 0.002 | 0.001 | 0.0023 | 0.0002 | 1265 | 1060 | 888 | 636 | 430 | 291 | 31
0.1417 | 0.478 | 0.183 | 0.018 | 0.0133 | 0.044 | 0.0032 | 0.003 | 0.014 | 0.035 | 0.0004 | 0.003 | 0.001 | 0.001 | 0.0024 | 0.0002 | 1227 | 1045 | 879 | 670 | 441 | 280 | 32
0.146 | 0.462 | 0.209 | 0.018 | 0.011 | 0.035 | 0.001 | 0.001 | 0.023 | 0.028 | 0.001 | 0.005 | 0.002 | 0.003 | 0.0024 | 0.0001 | 1258 | 1060 | 880 | 632 | 463 | 340 | 31
0.1498 | 0.494 | 0.195 | 0.019 | 0.0086 | 0.028 | 0.0032 | 0.0028 | 0.022 | 0.062 | 0.0007 | 0.008 | 0.001 | 0.001 | 0.0024 | 0.0002 | 1227 | 1046 | 859 | 670 | 448 | 303 | 31
0.1346 | 0.501 | 0.181 | 0.017 | 0.0157 | 0.038 | 0.0018 | 0.0017 | 0.014 | 0.045 | 0.0005 | 0.006 | 0.001 | 0.001 | 0.0017 | 0.0002 | 1227 | 1074 | 861 | 650 | 435 | 288 | 32
0.162 | 0.473 | 0.185 | 0.013 | 0.01 | 0.039 | 0.011 | 0.008 | 0.011 | 0.024 | 0.001 | 0.005 | 0.001 | 0.001 | 0.0053 | 0.0001 | 1256 | 1060 | 885 | 633 | 446 | 313 | 30
0.1455 | 0.449 | 0.188 | 0.018 | 0.012 | 0.037 | 0.001 | 0.001 | 0.033 | 0.06 | 0.002 | 0.01 | 0.002 | 0.001 | 0.0031 | 0.0002 | 1249 | 1040 | 847 | 663 | 417 | 276 | 31
0.136 | 0.495 | 0.179 | 0.017 | 0.009 | 0.044 | 0.006 | 0.004 | 0.017 | 0.034 | 0.001 | 0.008 | 0.001 | 0.001 | 0.0035 | 0.0001 | 1227 | 1048 | 862 | 670 | 451 | 288 | 32
0.1522 | 0.449 | 0.18 | 0.017 | 0.016 | 0.036 | 0.002 | 0.002 | 0.013 | 0.021 | 0.003 | 0.004 | 0.002 | 0.001 | 0.0046 | 0.0003 | 1255 | 1040 | 874 | 631 | 446 | 297 | 36
0.141 | 0.461 | 0.207 | 0.017 | 0.014 | 0.054 | 0.005 | 0.004 | 0.018 | 0.033 | 0.002 | 0.008 | 0.001 | 0.0019 | 0.0035 | 0.0001 | 1256 | 1050 | 866 | 657 | 416 | 279 | 35
0.1555 | 0.465 | 0.209 | 0.018 | 0.016 | 0.042 | 0.002 | 0.002 | 0.015 | 0.025 | 0.002 | 0.005 | 0.002 | 0.001 | 0.0052 | 0.0003 | 1257 | 1060 | 890 | 635 | 426 | 299 | 27
0.157 | 0.531 | 0.23 | 0.019 | 0.011 | 0.05 | 0.008 | 0.006 | 0.015 | 0.022 | 0.001 | 0.005 | 0.001 | 0.001 | 0.0038 | 0.0001 | 1227 | 1051 | 869 | 670 | 460 | 304 | 30
0.1399 | 0.443 | 0.177 | 0.014 | 0.0083 | 0.045 | 0.002 | 0.0019 | 0.013 | 0.025 | 0.0004 | 0.004 | 0.001 | 0.001 | 0.0016 | 0.0002 | 1215 | 1062 | 883 | 670 | 424 | 282 | 35
0.1524 | 0.427 | 0.172 | 0.015 | 0.0124 | 0.054 | 0.0025 | 0.0022 | 0.013 | 0.032 | 0.0005 | 0.004 | 0.001 | 0.001 | 0.0023 | 0.0002 | 1227 | 1042 | 872 | 670 | 440 | 283 | 30
0.148 | 0.453 | 0.2 | 0.015 | 0.018 | 0.035 | 0.003 | 0.003 | 0.031 | 0.027 | 0.001 | 0.005 | 0.001 | 0.001 | 0.003 | 0.0001 | 1263 | 1060 | 886 | 607 | 448 | 322 | 38
0.1587 | 0.494 | 0.234 | 0.016 | 0.012 | 0.047 | 0.002 | 0.001 | 0.019 | 0.022 | 0.002 | 0.004 | 0.002 | 0.001 | 0.0027 | 0.0002 | 1261 | 1060 | 858 | 632 | 441 | 309 | 36
0.1367 | 0.506 | 0.221 | 0.019 | 0.02 | 0.043 | 0.014 | 0.013 | 0.03 | 0.064 | 0.003 | 0.009 | 0.003 | 0.001 | 0.0038 | 0.0001 | 1269 | 1080 | 899 | 632 | 468 | 358 | 32
0.1524 | 0.461 | 0.209 | 0.012 | 0.016 | 0.048 | 0.012 | 0.012 | 0.019 | 0.026 | 0.003 | 0.006 | 0.002 | 0.001 | 0.0051 | 0.0001 | 1278 | 1060 | 888 | 601 | 476 | 352 | 29
0.153 | 0.451 | 0.21 | 0.014 | 0.014 | 0.03 | 0.001 | 0.001 | 0.012 | 0.022 | 0.001 | 0.005 | 0.002 | 0.001 | 0.0025 | 0.0003 | 1264 | 1050 | 858 | 650 | 430 | 278 | 29
0.1565 | 0.467 | 0.203 | 0.015 | 0.0091 | 0.044 | 0.0028 | 0.0024 | 0.013 | 0.03 | 0.0008 | 0.004 | 0.001 | 0.001 | 0.0013 | 0.0002 | 1227 | 1059 | 864 | 670 | 439 | 298 | 36
0.1509 | 0.486 | 0.2 | 0.025 | 0.015 | 0.038 | 0.002 | 0.002 | 0.017 | 0.028 | 0.002 | 0.007 | 0.002 | 0.001 | 0.0034 | 0.0003 | 1263 | 1060 | 888 | 636 | 449 | 311 | 29
0.1417 | 0.456 | 0.191 | 0.022 | 0.018 | 0.038 | 0.002 | 0.002 | 0.026 | 0.026 | 0.002 | 0.007 | 0.002 | 0.001 | 0.003 | 0.0003 | 1227 | 1048 | 858 | 650 | 442 | 288 | 32
0.134 | 0.513 | 0.201 | 0.017 | 0.012 | 0.047 | 0.007 | 0.004 | 0.017 | 0.033 | 0.002 | 0.008 | 0.001 | 0.0025 | 0.0024 | 0.0001 | 1227 | 1051 | 891 | 680 | 442 | 321 | 27
0.143 | 0.519 | 0.202 | 0.022 | 0.009 | 0.031 | 0.001 | 0.001 | 0.025 | 0.025 | 0.001 | 0.006 | 0.001 | 0.001 | 0.002 | 0.0001 | 1277 | 1060 | 885 | 634 | 437 | 305 | 36
0.15 | 0.455 | 0.197 | 0.012 | 0.011 | 0.028 | 0.001 | 0.001 | 0.011 | 0.022 | 0.001 | 0.004 | 0.001 | 0.001 | 0.0031 | 0.0001 | 1285 | 1080 | 896 | 633 | 434 | 295 | 38
0.1457 | 0.439 | 0.185 | 0.018 | 0.016 | 0.047 | 0.002 | 0.002 | 0.021 | 0.02 | 0.002 | 0.006 | 0.002 | 0.001 | 0.0038 | 0.0003 | 1246 | 1040 | 886 | 609 | 429 | 287 | 33
0.148 | 0.463 | 0.223 | 0.016 | 0.014 | 0.042 | 0.004 | 0.002 | 0.039 | 0.036 | 0.002 | 0.001 | 0.001 | 0.001 | 0.0031 | 0.0001 | 1273 | 1060 | 891 | 634 | 447 | 300 | 36
0.156 | 0.48 | 0.194 | 0.017 | 0.014 | 0.036 | 0.005 | 0.005 | 0.015 | 0.027 | 0.002 | 0.001 | 0.001 | 0.002 | 0.0031 | 0.0001 | 1252 | 1040 | 885 | 613 | 456 | 319 | 32
0.142 | 0.513 | 0.195 | 0.015 | 0.014 | 0.053 | 0.005 | 0.004 | 0.015 | 0.026 | 0.002 | 0.009 | 0.001 | 0.0019 | 0.0029 | 0.0001 | 1263 | 1060 | 886 | 635 | 438 | 299 | 30
0.1403 | 0.465 | 0.197 | 0.018 | 0.0085 | 0.041 | 0.004 | 0.003 | 0.011 | 0.029 | 0.0009 | 0.005 | 0.001 | 0.001 | 0.003 | 0 | 1227 | 1030 | 861 | 650 | 440 | 288 | 28
0.142 | 0.464 | 0.214 | 0.016 | 0.012 | 0.04 | 0.01 | 0.008 | 0.016 | 0.026 | 0.002 | 0.009 | 0.001 | 0.0017 | 0.002 | 0.0001 | 1271 | 1060 | 885 | 637 | 409 | 279 | 33
0.158 | 0.467 | 0.185 | 0.013 | 0.014 | 0.047 | 0.004 | 0.003 | 0.018 | 0.027 | 0.001 | 0.008 | 0.001 | 0.0015 | 0.0038 | 0.0001 | 1252 | 1040 | 879 | 608 | 437 | 283 | 35
0.151 | 0.517 | 0.19 | 0.014 | 0.009 | 0.042 | 0.005 | 0.004 | 0.021 | 0.038 | 0.001 | 0.006 | 0.001 | 0.001 | 0.0048 | 0.0001 | 1264 | 1060 | 880 | 631 | 456 | 353 | 33
0.1447 | 0.493 | 0.205 | 0.018 | 0.018 | 0.049 | 0.001 | 0.001 | 0.017 | 0.031 | 0.002 | 0.007 | 0.002 | 0.001 | 0.0042 | 0.0004 | 1227 | 1049 | 873 | 670 | 453 | 276 | 34
0.148 | 0.457 | 0.193 | 0.017 | 0.011 | 0.048 | 0.004 | 0.002 | 0.017 | 0.031 | 0.002 | 0.008 | 0.001 | 0.0014 | 0.0033 | 0.0001 | 1262 | 1040 | 886 | 609 | 450 | 309 | 31
0.146 | 0.483 | 0.179 | 0.017 | 0.011 | 0.053 | 0.006 | 0.005 | 0.018 | 0.03 | 0.001 | 0.006 | 0.001 | 0.001 | 0.0025 | 0.0001 | 1227 | 1050 | 875 | 670 | 440 | 296 | 31
0.1471 | 0.472 | 0.178 | 0.016 | 0.015 | 0.052 | 0.002 | 0.002 | 0.02 | 0.028 | 0.002 | 0.006 | 0.002 | 0.001 | 0.0035 | 0.0003 | 1275 | 1080 | 883 | 633 | 445 | 329 | 34
0.145 | 0.487 | 0.196 | 0.016 | 0.014 | 0.034 | 0.001 | 0.001 | 0.027 | 0.033 | 0.001 | 0.007 | 0.001 | 0.001 | 0.0035 | 0.0001 | 1279 | 1060 | 884 | 611 | 449 | 308 | 31
0.1551 | 0.438 | 0.208 | 0.025 | 0.014 | 0.043 | 0.003 | 0.002 | 0.019 | 0.032 | 0.002 | 0.006 | 0.002 | 0.001 | 0.0026 | 0.0003 | 1259 | 1040 | 880 | 637 | 448 | 315 | 36
0.1345 | 0.5 | 0.206 | 0.02 | 0.017 | 0.043 | 0.015 | 0.014 | 0.028 | 0.045 | 0.003 | 0.007 | 0.002 | 0.0011 | 0.003 | 0.0001 | 1269 | 1060 | 888 | 635 | 454 | 319 | 34
0.144 | 0.465 | 0.246 | 0.022 | 0.018 | 0.042 | 0.02 | 0.018 | 0.013 | 0.025 | 0.002 | 0.005 | 0.001 | 0.001 | 0.0036 | 0.0001 | 1227 | 1055 | 867 | 650 | 451 | 293 | 29
0.1438 | 0.452 | 0.175 | 0.017 | 0.0157 | 0.024 | 0.0027 | 0.0026 | 0.005 | 0.018 | 0.0007 | 0.002 | 0.001 | 0.001 | 0.0019 | 0.0002 | 1227 | 1039 | 872 | 670 | 423 | 260 | 33
0.1429 | 0.443 | 0.197 | 0.018 | 0.019 | 0.045 | 0.002 | 0.002 | 0.031 | 0.047 | 0.002 | 0.006 | 0.002 | 0.001 | 0.0024 | 0.0003 | 1261 | 1040 | 884 | 631 | 435 | 272 | 32
0.137 | 0.477 | 0.191 | 0.017 | 0.011 | 0.018 | 0.003 | 0.003 | 0.01 | 0.012 | 0.001 | 0.004 | 0.001 | 0.001 | 0.0037 | 0.0001 | 1251 | 1050 | 859 | 661 | 399 | 292 | 25
0.1554 | 0.433 | 0.185 | 0.017 | 0.017 | 0.026 | 0.005 | 0.004 | 0.011 | 0.025 | 0.001 | 0.006 | 0.002 | 0.0011 | 0.003 | 0.0001 | 1259 | 1040 | 877 | 637 | 444 | 315 | 33
0.149 | 0.451 | 0.187 | 0.017 | 0.013 | 0.043 | 0.003 | 0.002 | 0.016 | 0.022 | 0.002 | 0.007 | 0.001 | 0.001 | 0.0028 | 0.0001 | 1260 | 1060 | 888 | 635 | 448 | 305 | 32
0.14 | 0.515 | 0.201 | 0.019 | 0.014 | 0.037 | 0.006 | 0.005 | 0.015 | 0.03 | 0.002 | 0.008 | 0.001 | 0.001 | 0.0022 | 0.0001 | 1247 | 1050 | 857 | 654 | 422 | 278 | 29
0.1576 | 0.49 | 0.196 | 0.017 | 0.0124 | 0.038 | 0.0029 | 0.0025 | 0.01 | 0.022 | 0.0003 | 0.002 | 0.001 | 0.001 | 0.0028 | 0.0002 | 1227 | 1083 | 885 | 670 | 440 | 288 | 33
0.143 | 0.454 | 0.18 | 0.013 | 0.015 | 0.041 | 0.005 | 0.003 | 0.022 | 0.041 | 0.001 | 0.006 | 0.001 | 0.001 | 0.0035 | 0.0001 | 1265 | 1060 | 887 | 613 | 420 | 276 | 31
0.1497 | 0.458 | 0.196 | 0.012 | 0.01 | 0.037 | 0.01 | 0.009 | 0.016 | 0.02 | 0.003 | 0.004 | 0.002 | 0.001 | 0.0048 | 0.0004 | 1256 | 1040 | 878 | 632 | 449 | 314 | 31
0.14 | 0.527 | 0.195 | 0.02 | 0.012 | 0.063 | 0.007 | 0.005 | 0.019 | 0.041 | 0.001 | 0.002 | 0.001 | 0.001 | 0.0042 | 0.0001 | 1227 | 1045 | 846 | 670 | 454 | 286 | 30
0.1447 | 0.449 | 0.188 | 0.015 | 0.02 | 0.054 | 0.002 | 0.001 | 0.024 | 0.043 | 0.002 | 0.005 | 0.002 | 0.001 | 0.0032 | 0.0002 | 1227 | 1052 | 873 | 650 | 435 | 272 | 33
0.136 | 0.473 | 0.189 | 0.01 | 0.009 | 0.039 | 0.005 | 0.004 | 0.013 | 0.019 | 0.001 | 0.005 | 0.001 | 0.001 | 0.0053 | 0.0001 | 1263 | 1060 | 889 | 632 | 454 | 299 | 29
0.1501 | 0.504 | 0.216 | 0.015 | 0.0075 | 0.047 | 0.001 | 0.001 | 0.012 | 0.031 | 0.0008 | 0.005 | 0.001 | 0.001 | 0.0013 | 0.0002 | 1227 | 1056 | 873 | 650 | 452 | 284 | 31
0.1563 | 0.431 | 0.178 | 0.014 | 0.014 | 0.057 | 0.002 | 0.0019 | 0.021 | 0.03 | 0.0005 | 0.005 | 0.001 | 0.001 | 0.0031 | 0.0002 | 1227 | 1024 | 876 | 670 | 450 | 295 | 32
0.1537 | 0.491 | 0.187 | 0.022 | 0.0074 | 0.037 | 0.0038 | 0.0032 | 0.011 | 0.031 | 0.0009 | 0.005 | 0.001 | 0.001 | 0.0019 | 0.0002 | 1227 | 1042 | 860 | 670 | 446 | 296 | 33
0.157 | 0.473 | 0.19 | 0.021 | 0.016 | 0.03 | 0.003 | 0.003 | 0.014 | 0.032 | 0.001 | 0.005 | 0.001 | 0.001 | 0.002 | 0.0001 | 1259 | 1040 | 879 | 633 | 428 | 279 | 31
0.1501 | 0.543 | 0.205 | 0.015 | 0.0088 | 0.03 | 0.0032 | 0.003 | 0.007 | 0.024 | 0.001 | 0.001 | 0.001 | 0.001 | 0.0017 | 0.0002 | 1227 | 1053 | 889 | 670 | 440 | 277 | 37
0.1513 | 0.472 | 0.196 | 0.021 | 0.014 | 0.034 | 0.003 | 0.003 | 0.016 | 0.023 | 0.003 | 0.005 | 0.002 | 0.001 | 0.0025 | 0.0002 | 1248 | 1040 | 881 | 633 | 446 | 296 | 39
0.154 | 0.488 | 0.201 | 0.016 | 0.014 | 0.052 | 0.024 | 0.021 | 0.018 | 0.048 | 0.001 | 0.009 | 0.001 | 0.001 | 0.0046 | 0.0001 | 1227 | 1046 | 873 | 670 | 442 | 302 | 32
0.1534 | 0.441 | 0.196 | 0.01 | 0.014 | 0.041 | 0.002 | 0.002 | 0.015 | 0.018 | 0.001 | 0.004 | 0.002 | 0.001 | 0.0027 | 0.0001 | 1227 | 1042 | 853 | 650 | 437 | 277 | 33
0.1541 | 0.439 | 0.189 | 0.017 | 0.014 | 0.028 | 0.005 | 0.004 | 0.01 | 0.023 | 0.003 | 0.003 | 0.002 | 0.001 | 0.004 | 0.0002 | 1252 | 1040 | 888 | 636 | 445 | 293 | 34
0.139 | 0.417 | 0.172 | 0.016 | 0.0107 | 0.02 | 0.0025 | 0.0019 | 0.008 | 0.015 | 0.0001 | 0 | 0.001 | 0.001 | 0.0017 | 0.0002 | 1215 | 1034 | 895 | 670 | 419 | 275 | 32
0.138 | 0.467 | 0.186 | 0.026 | 0.009 | 0.049 | 0.015 | 0.013 | 0.028 | 0.043 | 0.002 | 0.011 | 0.001 | 0.0015 | 0.0039 | 0.0001 | 1265 | 1060 | 882 | 598 | 434 | 295 | 31
0.155 | 0.481 | 0.192 | 0.017 | 0.014 | 0.053 | 0.004 | 0.003 | 0.031 | 0.069 | 0.001 | 0.007 | 0.001 | 0.0011 | 0.002 | 0.0001 | 1227 | 1037 | 869 | 670 | 435 | 279 | 36
0.142 | 0.477 | 0.199 | 0.021 | 0.012 | 0.04 | 0.004 | 0.003 | 0.014 | 0.025 | 0.002 | 0.007 | 0.001 | 0.0017 | 0.0035 | 0.0001 | 1252 | 1040 | 880 | 610 | 439 | 300 | 31
0.15 | 0.438 | 0.184 | 0.022 | 0.019 | 0.036 | 0.001 | 0.001 | 0.018 | 0.022 | 0.001 | 0.004 | 0.002 | 0.001 | 0.003 | 0.0002 | 1263 | 1060 | 878 | 636 | 454 | 311 | 33
0.1629 | 0.449 | 0.187 | 0.017 | 0.01 | 0.047 | 0.002 | 0.002 | 0.016 | 0.021 | 0.001 | 0.005 | 0.003 | 0.001 | 0.0048 | 0.0002 | 1253 | 1040 | 845 | 655 | 472 | 336 | 28
0.1518 | 0.455 | 0.168 | 0.017 | 0.017 | 0.035 | 0.001 | 0.001 | 0.015 | 0.02 | 0.002 | 0.004 | 0.002 | 0.001 | 0.003 | 0.0003 | 1227 | 1053 | 876 | 670 | 430 | 281 | 32
0.1426 | 0.47 | 0.226 | 0.01 | 0.0092 | 0.019 | 0.0017 | 0.0016 | 0.008 | 0.024 | 0.0009 | 0.002 | 0.001 | 0.001 | 0.0017 | 0.0002 | 1280 | 1080 | 890 | 633 | 441 | 320 | 32
0.138 | 0.467 | 0.186 | 0.026 | 0.009 | 0.049 | 0.015 | 0.013 | 0.028 | 0.043 | 0.002 | 0.011 | 0.001 | 0.0015 | 0.0039 | 0.0001 | 1257 | 1050 | 870 | 634 | 415 | 274 | 30
0.1403 | 0.433 | 0.19 | 0.016 | 0.009 | 0.052 | 0.002 | 0.001 | 0.021 | 0.027 | 0.002 | 0.006 | 0.002 | 0.001 | 0.003 | 0.0002 | 1263 | 1060 | 881 | 635 | 447 | 322 | 32
0.1569 | 0.459 | 0.225 | 0.023 | 0.0189 | 0.042 | 0.0074 | 0.0061 | 0.023 | 0.061 | 0.0012 | 0.004 | 0.001 | 0.001 | 0.0015 | 0.0002 | 1227 | 1028 | 867 | 670 | 445 | 273 | 31
0.1565 | 0.431 | 0.185 | 0.019 | 0.015 | 0.051 | 0.002 | 0.002 | 0.02 | 0.028 | 0.002 | 0.006 | 0.003 | 0.001 | 0.0024 | 0.0002 | 1227 | 1057 | 870 | 670 | 437 | 276 | 36
0.142 | 0.455 | 0.198 | 0.017 | 0.0137 | 0.019 | 0.0249 | 0.0241 | 0.008 | 0.026 | 0.0009 | 0.003 | 0.001 | 0.001 | 0.002 | 0.0002 | 1227 | 1049 | 892 | 670 | 440 | 289 | 38
0.147 | 0.46 | 0.198 | 0.012 | 0.013 | 0.035 | 0.003 | 0.003 | 0.021 | 0.022 | 0.001 | 0.006 | 0.002 | 0.001 | 0.0045 | 0.0001 | 1254 | 1040 | 883 | 635 | 461 | 328 | 33
0.146 | 0.474 | 0.198 | 0.015 | 0.013 | 0.032 | 0.006 | 0.005 | 0.016 | 0.028 | 0.001 | 0.009 | 0.001 | 0.001 | 0.0027 | 0.0001 | 1270 | 1080 | 903 | 615 | 428 | 287 | 28
0.1478 | 0.448 | 0.205 | 0.014 | 0.0106 | 0.024 | 0.0073 | 0.0056 | 0.008 | 0.014 | 0.0009 | 0.001 | 0.001 | 0.001 | 0.0034 | 0.0002 | 1215 | 1054 | 890 | 680 | 435 | 269 | 41
0.1398 | 0.486 | 0.222 | 0.013 | 0.02 | 0.039 | 0.004 | 0.003 | 0.016 | 0.021 | 0.003 | 0.004 | 0.002 | 0.001 | 0.0032 | 0.0004 | 1256 | 1040 | 862 | 637 | 438 | 289 | 32
0.1411 | 0.461 | 0.186 | 0.017 | 0.012 | 0.055 | 0.006 | 0.005 | 0.025 | 0.04 | 0.003 | 0.006 | 0.002 | 0.001 | 0.0053 | 0.0003 | 1266 | 1050 | 855 | 653 | 423 | 289 | 32
0.1516 | 0.474 | 0.184 | 0.019 | 0.013 | 0.039 | 0.0105 | 0.0101 | 0.012 | 0.029 | 0.0006 | 0.002 | 0.001 | 0.001 | 0.0012 | 0.0002 | 1227 | 1059 | 853 | 650 | 459 | 279 | 34
0.142 | 0.47 | 0.208 | 0.018 | 0.011 | 0.038 | 0.005 | 0.003 | 0.014 | 0.028 | 0.001 | 0.008 | 0.001 | 0.001 | 0.0024 | 0.0001 | 1227 | 1043 | 880 | 670 | 423 | 288 | 40
0.151 | 0.445 | 0.184 | 0.012 | 0.012 | 0.039 | 0.001 | 0.001 | 0.015 | 0.011 | 0.001 | 0.005 | 0.001 | 0.003 | 0.0052 | 0.0003 | 1215 | 1043 | 864 | 680 | 463 | 322 | 34
0.1624 | 0.474 | 0.199 | 0.019 | 0.017 | 0.047 | 0.005 | 0.004 | 0.016 | 0.024 | 0.002 | 0.005 | 0.002 | 0.001 | 0.0038 | 0.0003 | 1227 | 1049 | 866 | 670 | 452 | 300 | 31
0.1463 | 0.492 | 0.191 | 0.016 | 0.011 | 0.058 | 0.005 | 0.004 | 0.024 | 0.035 | 0.002 | 0.006 | 0.002 | 0.001 | 0.0026 | 0.0002 | 1270 | 1060 | 887 | 635 | 425 | 289 | 37
0.1396 | 0.41 | 0.201 | 0.018 | 0.0121 | 0.042 | 0.004 | 0.0028 | 0.008 | 0.02 | 0.0008 | 0.003 | 0.001 | 0.001 | 0.0023 | 0.0002 | 1215 | 1061 | 898 | 670 | 439 | 303 | 38
0.1542 | 0.457 | 0.2 | 0.019 | 0.014 | 0.038 | 0.002 | 0.001 | 0.019 | 0.031 | 0.003 | 0.005 | 0.003 | 0.001 | 0.002 | 0.0002 | 1259 | 1060 | 877 | 632 | 433 | 294 | 30
0.134 | 0.461 | 0.1944 | 0.019 | 0.0186 | 0.033 | 0.0078 | 0.007 | 0.012 | 0.027 | 0.001 | 0.003 | 0.001 | 0.002 | 0.0031 | 0.0001 | 1227 | 1028 | 869 | 670 | 430 | 286 | 33
0.1493 | 0.522 | 0.164 | 0.025 | 0.0115 | 0.039 | 0.0014 | 0.0012 | 0.01 | 0.019 | 0.0007 | 0.002 | 0.001 | 0.001 | 0.0032 | 0.0002 | 1227 | 1022 | 874 | 670 | 462 | 308 | 33
0.159 | 0.476 | 0.189 | 0.018 | 0.0126 | 0.055 | 0.0254 | 0.0245 | 0.013 | 0.029 | 0.0008 | 0.002 | 0.001 | 0.001 | 0.0022 | 0.0001 | 1227 | 1052 | 867 | 650 | 464 | 306 | 30
0.139 | 0.475 | 0.189 | 0.02 | 0.014 | 0.039 | 0.003 | 0.002 | 0.016 | 0.022 | 0.001 | 0.005 | 0.002 | 0.001 | 0.003 | 0.0001 | 1258 | 1060 | 886 | 608 | 449 | 320 | 30
0.1497 | 0.454 | 0.195 | 0.018 | 0.0079 | 0.036 | 0.0036 | 0.0034 | 0.013 | 0.028 | 0.0006 | 0.003 | 0.001 | 0.001 | 0.0015 | 0.0002 | 1215 | 1049 | 887 | 680 | 425 | 285 | 37
0.132 | 0.462 | 0.193 | 0.02 | 0.011 | 0.049 | 0.032 | 0.031 | 0.014 | 0.028 | 0.001 | 0.006 | 0.001 | 0.001 | 0.0036 | 0.0004 | 1246 | 1040 | 882 | 603 | 454 | 332 | 30
0.1551 | 0.472 | 0.17 | 0.02 | 0.02 | 0.028 | 0.002 | 0.002 | 0.013 | 0.023 | 0.001 | 0.005 | 0.002 | 0.0015 | 0.0027 | 0.0001 | 1249 | 1040 | 846 | 655 | 423 | 280 | 32
0.157 | 0.475 | 0.184 | 0.013 | 0.013 | 0.039 | 0.019 | 0.017 | 0.02 | 0.027 | 0.003 | 0.006 | 0.002 | 0.001 | 0.0041 | 0.0003 | 1227 | 1055 | 873 | 670 | 430 | 268 | 35
0.1493 | 0.432 | 0.202 | 0.017 | 0.016 | 0.044 | 0.001 | 0.001 | 0.027 | 0.051 | 0.002 | 0.006 | 0.002 | 0.001 | 0.0035 | 0.0001 | 1227 | 1033 | 874 | 670 | 440 | 283 | 32
0.1601 | 0.452 | 0.213 | 0.012 | 0.013 | 0.052 | 0.002 | 0.002 | 0.031 | 0.054 | 0.003 | 0.006 | 0.001 | 0.001 | 0.0037 | 0.0002 | 1262 | 1050 | 865 | 633 | 422 | 266 | 34
0.1369 | 0.43 | 0.196 | 0.022 | 0.0096 | 0.033 | 0.0057 | 0.005 | 0.009 | 0.021 | 0.0009 | 0.004 | 0.001 | 0.001 | 0.0015 | 0.0002 | 1227 | 1036 | 891 | 670 | 444 | 308 | 37
0.1533 | 0.429 | 0.205 | 0.017 | 0.0129 | 0.032 | 0.0029 | 0.0028 | 0.008 | 0.022 | 0.0006 | 0.002 | 0.001 | 0.001 | 0.002 | 0.0002 | 1227 | 1049 | 882 | 670 | 433 | 274 | 38
0.1581 | 0.431 | 0.229 | 0.016 | 0.012 | 0.045 | 0.003 | 0.002 | 0.023 | 0.036 | 0.003 | 0.006 | 0.002 | 0.001 | 0.0041 | 0.0001 | 1253 | 1050 | 865 | 672 | 427 | 274 | 30
0.141 | 0.505 | 0.206 | 0.02 | 0.008 | 0.045 | 0.022 | 0.019 | 0.016 | 0.029 | 0.002 | 0.008 | 0.001 | 0.0019 | 0.0038 | 0.0001 | 1263 | 1060 | 890 | 605 | 431 | 288 | 41
0.1496 | 0.48 | 0.217 | 0.011 | 0.016 | 0.036 | 0.015 | 0.015 | 0.016 | 0.016 | 0.002 | 0.005 | 0.002 | 0.001 | 0.0048 | 0.0003 | 1256 | 1040 | 859 | 636 | 425 | 278 | 35
0.1693 | 0.476 | 0.195 | 0.017 | 0.0094 | 0.041 | 0.0035 | 0.0034 | 0.014 | 0.027 | 0.0006 | 0.003 | 0.001 | 0.001 | 0.0014 | 0.0002 | 1227 | 1049 | 865 | 650 | 447 | 270 | 28
0.1441 | 0.446 | 0.196 | 0.016 | 0.012 | 0.034 | 0.001 | 0.001 | 0.014 | 0.02 | 0.002 | 0.006 | 0.002 | 0.001 | 0.0037 | 0.0002 | 1266 | 1060 | 879 | 639 | 462 | 332 | 32
0.152 | 0.492 | 0.18 | 0.011 | 0.016 | 0.036 | 0.007 | 0.005 | 0.014 | 0.03 | 0.002 | 0.006 | 0.001 | 0.0013 | 0.0033 | 0.0001 | 1268 | 1060 | 892 | 596 | 404 | 285 | 32
0.1398 | 0.457 | 0.229 | 0.02 | 0.02 | 0.042 | 0.002 | 0.002 | 0.019 | 0.026 | 0.001 | 0.006 | 0.002 | 0.001 | 0.0028 | 0.0001 | 1276 | 1060 | 891 | 635 | 447 | 318 | 29
0.1417 | 0.437 | 0.163 | 0.019 | 0.018 | 0.04 | 0.001 | 0.001 | 0.015 | 0.033 | 0.003 | 0.005 | 0.003 | 0.001 | 0.0045 | 0.0002 | 1266 | 1060 | 887 | 631 | 448 | 308 | 36
0.142 | 0.51 | 0.183 | 0.021 | 0.012 | 0.051 | 0.01 | 0.008 | 0.018 | 0.035 | 0.002 | 0.007 | 0.002 | 0.0016 | 0.004 | 0.0001 | 1227 | 1050 | 851 | 650 | 436 | 265 | 37
0.1439 | 0.469 | 0.185 | 0.02 | 0.0082 | 0.033 | 0.0033 | 0.0031 | 0.012 | 0.04 | 0.0004 | 0.002 | 0.001 | 0.002 | 0.0014 | 0.0002 | 1215 | 1044 | 877 | 670 | 443 | 285 | 37
0.1473 | 0.475 | 0.19 | 0.017 | 0.023 | 0.055 | 0.017 | 0.016 | 0.021 | 0.032 | 0.002 | 0.006 | 0.002 | 0.001 | 0.0052 | 0.0002 | 1227 | 1032 | 855 | 650 | 449 | 295 | 33
0.1541 | 0.458 | 0.184 | 0.016 | 0.017 | 0.036 | 0.001 | 0.001 | 0.01 | 0.021 | 0.003 | 0.004 | 0.002 | 0.001 | 0.003 | 0.0002 | 1246 | 1040 | 879 | 616 | 451 | 303 | 32
0.16 | 0.463 | 0.186 | 0.022 | 0.013 | 0.039 | 0.003 | 0.003 | 0.02 | 0.028 | 0.001 | 0.005 | 0.001 | 0.002 | 0.0025 | 0.0003 | 1227 | 1068 | 878 | 680 | 464 | 342 | 26
0.163 | 0.455 | 0.161 | 0.015 | 0.0098 | 0.037 | 0.0025 | 0.0024 | 0.01 | 0.028 | 0.0007 | 0.004 | 0.001 | 0.001 | 0.0015 | 0 | 1227 | 1035 | 862 | 650 | 427 | 265 | 35
0.1515 | 0.472 | 0.207 | 0.011 | 0.015 | 0.06 | 0.001 | 0.001 | 0.037 | 0.05 | 0.002 | 0.008 | 0.002 | 0.001 | 0.004 | 0.0002 | 1275 | 1060 | 889 | 635 | 418 | 289 | 33
0.1417 | 0.491 | 0.199 | 0.02 | 0.0137 | 0.022 | 0.0016 | 0.0015 | 0.007 | 0.027 | 0.0007 | 0.001 | 0.001 | 0.001 | 0.0024 | 0.0002 | 1215 | 1065 | 895 | 680 | 451 | 309 | 26
0.1469 | 0.437 | 0.193 | 0.021 | 0.011 | 0.044 | 0.006 | 0.005 | 0.03 | 0.061 | 0.003 | 0.006 | 0.002 | 0.001 | 0.0035 | 0.0002 | 1227 | 1031 | 867 | 670 | 445 | 306 | 26
0.155 | 0.47 | 0.211 | 0.016 | 0.016 | 0.047 | 0.002 | 0.002 | 0.018 | 0.043 | 0.002 | 0.008 | 0.001 | 0.0015 | 0.0025 | 0.0001 | 1227 | 1048 | 873 | 670 | 431 | 263 | 30
0.1469 | 0.465 | 0.215 | 0.02 | 0.0125 | 0.023 | 0.0036 | 0.0032 | 0.008 | 0.026 | 0.0007 | 0.003 | 0.001 | 0.001 | 0.0021 | 0.0002 | 1227 | 1053 | 867 | 670 | 435 | 287 | 30
0.1475 | 0.494 | 0.175 | 0.016 | 0.017 | 0.039 | 0.031 | 0.029 | 0.016 | 0.02 | 0.003 | 0.005 | 0.002 | 0.001 | 0.0045 | 0.0002 | 1227 | 1042 | 863 | 670 | 435 | 278 | 31
0.155 | 0.442 | 0.221 | 0.011 | 0.015 | 0.034 | 0.002 | 0.002 | 0.015 | 0.015 | 0.001 | 0.004 | 0.001 | 0.002 | 0.0027 | 0.0001 | 1254 | 1050 | 870 | 629 | 437 | 282 | 30
0.142 | 0.465 | 0.189 | 0.014 | 0.013 | 0.039 | 0.006 | 0.005 | 0.015 | 0.021 | 0.001 | 0.007 | 0.001 | 0.001 | 0.0028 | 0.0001 | 1287 | 1080 | 897 | 635 | 444 | 311 | 38
0.152 | 0.442 | 0.181 | 0.013 | 0.015 | 0.038 | 0.004 | 0.003 | 0.016 | 0.019 | 0.001 | 0.007 | 0.002 | 0.002 | 0.0024 | 0.0003 | 1227 | 1025 | 837 | 670 | 433 | 308 | 33
0.1586 | 0.483 | 0.2 | 0.018 | 0.013 | 0.036 | 0.006 | 0.005 | 0.026 | 0.049 | 0.002 | 0.005 | 0.002 | 0.001 | 0.0031 | 0.0001 | 1227 | 1026 | 885 | 670 | 430 | 291 | 30
0.1456 | 0.457 | 0.202 | 0.019 | 0.0102 | 0.05 | 0.0033 | 0.0025 | 0.012 | 0.034 | 0.001 | 0.005 | 0.001 | 0.001 | 0.0014 | 0.0002 | 1227 | 1053 | 864 | 670 | 443 | 282 | 30
0.1658 | 0.464 | 0.181 | 0.019 | 0.011 | 0.028 | 0.002 | 0.002 | 0.011 | 0.013 | 0.002 | 0.005 | 0.002 | 0.001 | 0.0032 | 0.0003 | 1246 | 1040 | 880 | 632 | 450 | 287 | 31
0.1466 | 0.434 | 0.179 | 0.019 | 0.018 | 0.04 | 0.001 | 0.001 | 0.019 | 0.023 | 0.003 | 0.006 | 0.002 | 0.001 | 0.0032 | 0.0002 | 1226 | 1027 | 862 | 670 | 431 | 296 | 32
0.1513 | 0.458 | 0.191 | 0.017 | 0.02 | 0.05 | 0.003 | 0.003 | 0.02 | 0.03 | 0.001 | 0.005 | 0.002 | 0.0016 | 0.003 | 0.0001 | 1251 | 1050 | 861 | 654 | 424 | 271 | 35
0.1565 | 0.445 | 0.208 | 0.014 | 0.0132 | 0.032 | 0.0032 | 0.003 | 0.009 | 0.018 | 0.0006 | 0.002 | 0.001 | 0.001 | 0.0019 | 0.0002 | 1227 | 1054 | 857 | 670 | 449 | 279 | 35
0.151 | 0.503 | 0.212 | 0.02 | 0.013 | 0.029 | 0.007 | 0.005 | 0.022 | 0.033 | 0.002 | 0.001 | 0.001 | 0.001 | 0.0028 | 0.0001 | 1227 | 1025 | 834 | 670 | 458 | 299 | 31
0.1579 | 0.413 | 0.188 | 0.014 | 0.0081 | 0.042 | 0.0018 | 0.0017 | 0.009 | 0.019 | 0.0009 | 0.002 | 0.001 | 0.001 | 0.0026 | 0.0002 | 1227 | 1034 | 860 | 670 | 429 | 296 | 35
0.14 | 0.482 | 0.176 | 0.018 | 0.012 | 0.036 | 0.002 | 0.001 | 0.013 | 0.032 | 0.001 | 0.007 | 0.001 | 0.001 | 0.0032 | 0.0001 | 1227 | 1038 | 861 | 650 | 437 | 283 | 29
0.1614 | 0.504 | 0.171 | 0.014 | 0.0049 | 0.034 | 0.0017 | 0.0016 | 0.009 | 0.025 | 0.0003 | 0.002 | 0.001 | 0.001 | 0.0019 | 0.0002 | 1227 | 1054 | 868 | 680 | 447 | 346 | 29
0.152 | 0.499 | 0.196 | 0.012 | 0.02 | 0.037 | 0.004 | 0.004 | 0.011 | 0.02 | 0.001 | 0.003 | 0.001 | 0.001 | 0.0039 | 0.0001 | 1269 | 1060 | 881 | 634 | 461 | 328 | 32
0.1419 | 0.434 | 0.2 | 0.017 | 0.02 | 0.049 | 0.002 | 0.001 | 0.02 | 0.023 | 0.001 | 0.005 | 0.002 | 0.001 | 0.0028 | 0.0002 | 1254 | 1040 | 859 | 656 | 420 | 267 | 33
0.1486 | 0.479 | 0.202 | 0.017 | 0.0051 | 0.048 | 0.0019 | 0.0016 | 0.016 | 0.022 | 0.0009 | 0.004 | 0.001 | 0.001 | 0.0017 | 0.0002 | 1227 | 1051 | 895 | 670 | 450 | 291 | 32
0.1445 | 0.463 | 0.189 | 0.014 | 0.0086 | 0.028 | 0.0303 | 0.0292 | 0.009 | 0.029 | 0.0005 | 0.002 | 0.001 | 0.001 | 0.0028 | 0.0001 | 1202 | 1044 | 856 | 680 | 453 | 319 | 32
0.145 | 0.453 | 0.191 | 0.016 | 0.003 | 0.034 | 0.009 | 0.008 | 0.014 | 0.021 | 0.002 | 0.005 | 0.002 | 0.001 | 0.0053 | 0.0001 | 1255 | 1040 | 853 | 659 | 443 | 311 | 32
0.149 | 0.486 | 0.181 | 0.013 | 0.012 | 0.041 | 0.005 | 0.004 | 0.014 | 0.023 | 0.001 | 0.003 | 0.001 | 0.001 | 0.0032 | 0.0001 | 1227 | 1063 | 873 | 650 | 441 | 293 | 26
0.1549 | 0.51 | 0.193 | 0.018 | 0.009 | 0.035 | 0.016 | 0.015 | 0.011 | 0.019 | 0.003 | 0.004 | 0.003 | 0.001 | 0.0036 | 0.0002 | 1268 | 1060 | 885 | 633 | 437 | 292 | 38
0.1445 | 0.463 | 0.189 | 0.014 | 0.0086 | 0.028 | 0.0303 | 0.0292 | 0.009 | 0.029 | 0.0005 | 0.002 | 0.001 | 0.001 | 0.0028 | 0.0001 | 1202 | 1037 | 854 | 680 | 455 | 323 | 36
0.1396 | 0.451 | 0.17 | 0.017 | 0.011 | 0.04 | 0.001 | 0.001 | 0.021 | 0.025 | 0.002 | 0.006 | 0.002 | 0.001 | 0.0034 | 0.0002 | 1258 | 1040 | 885 | 634 | 442 | 312 | 33
0.1494 | 0.432 | 0.19 | 0.021 | 0.0172 | 0.041 | 0.0025 | 0.0023 | 0.015 | 0.041 | 0.0007 | 0.004 | 0.001 | 0.001 | 0.0016 | 0.0002 | 1227 | 1034 | 862 | 670 | 428 | 315 | 32
0.1699 | 0.525 | 0.211 | 0.019 | 0.016 | 0.039 | 0.003 | 0.003 | 0.019 | 0.033 | 0.003 | 0.003 | 0.002 | 0.001 | 0.0043 | 0.0001 | 1227 | 1043 | 863 | 670 | 466 | 320 | 26
0.1454 | 0.455 | 0.215 | 0.019 | 0.0072 | 0.041 | 0.0116 | 0.0105 | 0.022 | 0.07 | 0.0009 | 0.009 | 0.001 | 0.001 | 0.0031 | 0.0002 | 1215 | 1064 | 896 | 680 | 434 | 301 | 39
0.1543 | 0.451 | 0.2 | 0.017 | 0.016 | 0.034 | 0.003 | 0.001 | 0.016 | 0.023 | 0.002 | 0.006 | 0.002 | 0.001 | 0.0025 | 0.0004 | 1269 | 1060 | 884 | 609 | 460 | 320 | 35
0.1431 | 0.441 | 0.19 | 0.022 | 0.006 | 0.047 | 0.012 | 0.011 | 0.019 | 0.025 | 0.003 | 0.006 | 0.003 | 0.001 | 0.0039 | 0.0003 | 1227 | 1064 | 890 | 670 | 461 | 313 | 32
0.15 | 0.518 | 0.187 | 0.022 | 0.014 | 0.042 | 0.004 | 0.003 | 0.012 | 0.021 | 0.001 | 0.006 | 0.001 | 0.001 | 0.0028 | 0.0001 | 1242 | 1040 | 867 | 635 | 451 | 308 | 29
0.1525 | 0.475 | 0.162 | 0.018 | 0.017 | 0.033 | 0.002 | 0.002 | 0.014 | 0.023 | 0.002 | 0.005 | 0.002 | 0.001 | 0.0031 | 0.0002 | 1252 | 1040 | 887 | 606 | 438 | 289 | 31
0.1608 | 0.448 | 0.182 | 0.013 | 0.0083 | 0.032 | 0.0104 | 0.0091 | 0.008 | 0.021 | 0.0005 | 0.002 | 0.001 | 0.001 | 0.0017 | 0.0002 | 1215 | 1041 | 841 | 680 | 461 | 319 | 43
0.157 | 0.465 | 0.199 | 0.018 | 0.019 | 0.031 | 0.026 | 0.024 | 0.016 | 0.021 | 0.002 | 0.001 | 0.001 | 0.0016 | 0.004 | 0.0001 | 1259 | 1060 | 884 | 630 | 450 | 344 | 33
0.1366 | 0.526 | 0.197 | 0.013 | 0.01 | 0.046 | 0.022 | 0.021 | 0.021 | 0.037 | 0.001 | 0.007 | 0.002 | 0.001 | 0.0043 | 0.0002 | 1258 | 1060 | 881 | 634 | 438 | 312 | 37
0.1511 | 0.49 | 0.188 | 0.016 | 0.0088 | 0.031 | 0.0056 | 0.0023 | 0.008 | 0.02 | 0.0006 | 0.003 | 0.001 | 0.001 | 0.0018 | 0.0002 | 1227 | 1066 | 847 | 650 | 436 | 277 | 32
0.144 | 0.49 | 0.16 | 0.017 | 0.006 | 0.056 | 0.021 | 0.02 | 0.019 | 0.032 | 0.002 | 0.009 | 0.001 | 0.0016 | 0.0035 | 0.0001 | 1251 | 1050 | 853 | 656 | 428 | 298 | 31
0.1439 | 0.447 | 0.195 | 0.02 | 0.018 | 0.045 | 0.022 | 0.022 | 0.021 | 0.025 | 0.002 | 0.005 | 0.002 | 0.001 | 0.0037 | 0.0002 | 1268 | 1080 | 890 | 633 | 445 | 328 | 30
0.164 | 0.48 | 0.213 | 0.016 | 0.014 | 0.037 | 0.006 | 0.003 | 0.024 | 0.045 | 0.001 | 0.008 | 0.001 | 0.001 | 0.0034 | 0.0001 | 1227 | 1019 | 855 | 650 | 420 | 266 | 29
0.142 | 0.445 | 0.188 | 0.019 | 0.016 | 0.034 | 0.002 | 0.002 | 0.035 | 0.031 | 0.001 | 0.006 | 0.002 | 0.002 | 0.0036 | 0.0001 | 1230 | 1040 | 850 | 639 | 456 | 301 | 25
0.157 | 0.491 | 0.194 | 0.017 | 0.009 | 0.033 | 0.004 | 0.003 | 0.023 | 0.026 | 0.002 | 0.003 | 0.001 | 0.001 | 0.0027 | 0.0001 | 1252 | 1050 | 856 | 639 | 439 | 317 | 28
0.1399 | 0.443 | 0.198 | 0.015 | 0.013 | 0.024 | 0.0028 | 0.0028 | 0.01 | 0.026 | 0.0006 | 0.002 | 0.001 | 0.001 | 0.0022 | 0.0002 | 1227 | 1049 | 879 | 670 | 430 | 271 | 32
0.1429 | 0.443 | 0.197 | 0.018 | 0.019 | 0.045 | 0.002 | 0.002 | 0.031 | 0.047 | 0.002 | 0.006 | 0.002 | 0.001 | 0.0024 | 0.0003 | 1249 | 1050 | 866 | 652 | 420 | 276 | 35
0.142 | 0.43 | 0.187 | 0.016 | 0.014 | 0.033 | 0.001 | 0.001 | 0.038 | 0.038 | 0.001 | 0.007 | 0.002 | 0.002 | 0.0037 | 0.0001 | 1230 | 1040 | 838 | 636 | 451 | 307 | 30
0.1524 | 0.486 | 0.227 | 0.016 | 0.0126 | 0.038 | 0.0123 | 0.0118 | 0.008 | 0.02 | 0.0014 | 0.002 | 0.001 | 0.001 | 0.0024 | 0.0002 | 1227 | 1062 | 872 | 650 | 458 | 278 | 30
0.1456 | 0.432 | 0.182 | 0.013 | 0.015 | 0.044 | 0.002 | 0.002 | 0.02 | 0.029 | 0.001 | 0.005 | 0.002 | 0.001 | 0.0025 | 0.0001 | 1271 | 1060 | 886 | 607 | 424 | 273 | 33
0.157 | 0.478 | 0.186 | 0.025 | 0.01 | 0.033 | 0.001 | 0.001 | 0.023 | 0.028 | 0.001 | 0.006 | 0.002 | 0.001 | 0.0022 | 0.0003 | 1249 | 1040 | 862 | 655 | 451 | 299 | 28
0.14 | 0.479 | 0.209 | 0.014 | 0.015 | 0.045 | 0.004 | 0.003 | 0.014 | 0.025 | 0.001 | 0.006 | 0.001 | 0.001 | 0.0044 | 0.0001 | 1264 | 1050 | 865 | 636 | 443 | 307 | 34
0.154 | 0.453 | 0.23 | 0.015 | 0.02 | 0.046 | 0.007 | 0.003 | 0.014 | 0.029 | 0.001 | 0.007 | 0.001 | 0.001 | 0.003 | 0.0001 | 1268 | 1080 | 888 | 631 | 455 | 328 | 28
0.143 | 0.519 | 0.202 | 0.022 | 0.009 | 0.031 | 0.001 | 0.001 | 0.025 | 0.025 | 0.001 | 0.006 | 0.001 | 0.001 | 0.002 | 0.0001 | 1274 | 1060 | 884 | 602 | 441 | 291 | 29
0.1444 | 0.45 | 0.187 | 0.01 | 0.011 | 0.043 | 0.002 | 0.001 | 0.037 | 0.054 | 0.003 | 0.009 | 0.002 | 0.001 | 0.0038 | 0.0001 | 1258 | 1050 | 859 | 655 | 407 | 268 | 35
0.16 | 0.416 | 0.168 | 0.012 | 0.009 | 0.031 | 0.001 | 0.001 | 0.013 | 0.019 | 0.001 | 0.004 | 0.001 | 0.001 | 0.0025 | 0.0003 | 1227 | 1040 | 868 | 680 | 455 | 307 | 30
0.1392 | 0.498 | 0.2031 | 0.02 | 0.0171 | 0.046 | 0.028 | 0.0262 | 0.013 | 0.025 | 0.002 | 0.004 | 0.002 | 0.002 | 0.0039 | 0.0002 | 1227 | 1031 | 868 | 670 | 449 | 310 | 26
0.139 | 0.488 | 0.217 | 0.018 | 0.014 | 0.035 | 0.002 | 0.002 | 0.015 | 0.021 | 0.002 | 0.001 | 0.001 | 0.0016 | 0.0038 | 0.0001 | 1266 | 1060 | 879 | 612 | 447 | 296 | 34
0.1699 | 0.436 | 0.173 | 0.015 | 0.0103 | 0.027 | 0.0024 | 0.0021 | 0.009 | 0.023 | 0.0001 | 0.001 | 0.001 | 0.001 | 0.003 | 0.0002 | 1227 | 1018 | 871 | 680 | 464 | 326 | 31
0.144 | 0.487 | 0.18 | 0.025 | 0.016 | 0.028 | 0.004 | 0.004 | 0.012 | 0.019 | 0.002 | 0.001 | 0.001 | 0.002 | 0.0023 | 0.0001 | 1260 | 1060 | 895 | 635 | 436 | 275 | 34
0.154 | 0.449 | 0.211 | 0.012 | 0.014 | 0.053 | 0.006 | 0.004 | 0.016 | 0.023 | 0.002 | 0.007 | 0.001 | 0.001 | 0.0025 | 0.0001 | 1256 | 1050 | 862 | 637 | 424 | 278 | 33
0.139 | 0.45 | 0.206 | 0.019 | 0.013 | 0.037 | 0.005 | 0.003 | 0.012 | 0.024 | 0.002 | 0.007 | 0.001 | 0.001 | 0.0023 | 0.0001 | 1256 | 1060 | 881 | 614 | 447 | 312 | 29
0.1362 | 0.446 | 0.187 | 0.015 | 0.009 | 0.036 | 0.002 | 0.002 | 0.012 | 0.023 | 0.002 | 0.005 | 0.002 | 0.001 | 0.0031 | 0.0002 | 1269 | 1060 | 887 | 602 | 417 | 273 | 35
0.17 | 0.461 | 0.213 | 0.016 | 0.018 | 0.026 | 0.003 | 0.003 | 0.012 | 0.019 | 0.001 | 0.003 | 0.002 | 0.0011 | 0.0028 | 0.0001 | 1260 | 1060 | 879 | 636 | 470 | 328 | 27
0.1395 | 0.473 | 0.199 | 0.011 | 0.016 | 0.054 | 0.009 | 0.007 | 0.03 | 0.041 | 0.002 | 0.006 | 0.002 | 0.001 | 0.0045 | 0.0002 | 1227 | 1024 | 852 | 650 | 449 | 297 | 30
0.142 | 0.488 | 0.208 | 0.017 | 0.014 | 0.043 | 0.007 | 0.006 | 0.014 | 0.03 | 0.001 | 0.004 | 0.001 | 0.001 | 0.0045 | 0.0001 | 1271 | 1060 | 879 | 633 | 467 | 332 | 34
0.147 | 0.456 | 0.214 | 0.016 | 0.014 | 0.05 | 0.001 | 0.001 | 0.029 | 0.051 | 0.003 | 0.006 | 0.002 | 0.001 | 0.0028 | 0.0001 | 1227 | 1042 | 887 | 670 | 429 | 286 | 38
0.151 | 0.517 | 0.19 | 0.014 | 0.009 | 0.042 | 0.005 | 0.004 | 0.021 | 0.038 | 0.001 | 0.006 | 0.001 | 0.001 | 0.0048 | 0.0001 | 1258 | 1060 | 880 | 633 | 435 | 303 | 34
0.1669 | 0.477 | 0.185 | 0.012 | 0.013 | 0.065 | 0.001 | 0.001 | 0.039 | 0.052 | 0.002 | 0.008 | 0.002 | 0.001 | 0.0042 | 0.0002 | 1269 | 1060 | 889 | 606 | 436 | 286 | 32
0.153 | 0.451 | 0.208 | 0.019 | 0.014 | 0.034 | 0.007 | 0.006 | 0.016 | 0.02 | 0.001 | 0.004 | 0.002 | 0.001 | 0.0048 | 0.0002 | 1227 | 1051 | 871 | 650 | 447 | 285 | 28
0.1535 | 0.455 | 0.206 | 0.02 | 0.012 | 0.031 | 0.003 | 0.003 | 0.01 | 0.025 | 0.002 | 0.006 | 0.003 | 0.001 | 0.0032 | 0.0004 | 1242 | 1040 | 859 | 613 | 455 | 309 | 30
0.1449 | 0.438 | 0.203 | 0.012 | 0.008 | 0.032 | 0.001 | 0.001 | 0.013 | 0.02 | 0.002 | 0.005 | 0.002 | 0.001 | 0.0051 | 0.0003 | 1256 | 1060 | 878 | 633 | 453 | 299 | 32
0.1363 | 0.45 | 0.183 | 0.018 | 0.008 | 0.048 | 0.012 | 0.01 | 0.022 | 0.038 | 0.003 | 0.005 | 0.002 | 0.001 | 0.0033 | 0.0002 | 1257 | 1050 | 859 | 648 | 422 | 278 | 31
0.1412 | 0.488 | 0.185 | 0.02 | 0.0063 | 0.041 | 0.0016 | 0.0015 | 0.009 | 0.021 | 0.0006 | 0.001 | 0.001 | 0.001 | 0.0017 | 0.0002 | 1227 | 1021 | 881 | 670 | 429 | 287 | 37
0.1547 | 0.454 | 0.18 | 0.016 | 0.0075 | 0.042 | 0.0019 | 0.0015 | 0.011 | 0.03 | 0.0002 | 0.004 | 0.001 | 0.001 | 0.0031 | 0.0002 | 1227 | 1041 | 878 | 670 | 437 | 297 | 31
0.1518 | 0.473 | 0.21 | 0.017 | 0.0092 | 0.035 | 0.0019 | 0.0016 | 0.009 | 0.028 | 0.0009 | 0.002 | 0.001 | 0.001 | 0.0015 | 0.0002 | 1215 | 1055 | 889 | 680 | 445 | 303 | 29
0.144 | 0.472 | 0.186 | 0.012 | 0.013 | 0.029 | 0.003 | 0.003 | 0.017 | 0.035 | 0.001 | 0.007 | 0.001 | 0.001 | 0.0046 | 0.0001 | 1256 | 1040 | 860 | 626 | 416 | 276 | 28
0.147 | 0.475 | 0.189 | 0.015 | 0.016 | 0.042 | 0.004 | 0.003 | 0.024 | 0.041 | 0.001 | 0.009 | 0.001 | 0.0012 | 0.003 | 0.0001 | 1265 | 1060 | 880 | 636 | 435 | 287 | 29
0.1592 | 0.465 | 0.225 | 0.018 | 0.013 | 0.034 | 0.0044 | 0.0033 | 0.01 | 0.023 | 0.0006 | 0.001 | 0.001 | 0.001 | 0.0028 | 0.0002 | 1227 | 1031 | 861 | 670 | 451 | 307 | 30
0.142 | 0.513 | 0.195 | 0.015 | 0.014 | 0.053 | 0.005 | 0.004 | 0.015 | 0.026 | 0.002 | 0.009 | 0.001 | 0.0019 | 0.0029 | 0.0001 | 1251 | 1050 | 856 | 636 | 416 | 273 | 29
0.1538 | 0.446 | 0.204 | 0.022 | 0.015 | 0.044 | 0.012 | 0.011 | 0.02 | 0.032 | 0.003 | 0.005 | 0.002 | 0.001 | 0.003 | 0.0001 | 1255 | 1040 | 865 | 633 | 448 | 288 | 29
0.1781 | 0.451 | 0.193 | 0.017 | 0.0104 | 0.038 | 0.0036 | 0.0032 | 0.008 | 0.026 | 0.0006 | 0.003 | 0.001 | 0.001 | 0.0017 | 0.0002 | 1215 | 1044 | 889 | 680 | 441 | 297 | 41
0.1472 | 0.537 | 0.192 | 0.018 | 0.0132 | 0.055 | 0.0039 | 0.0031 | 0.011 | 0.025 | 0.0007 | 0.003 | 0.001 | 0.001 | 0.0015 | 0.0002 | 1215 | 1046 | 898 | 680 | 439 | 299 | 40
0.1534 | 0.477 | 0.193 | 0.02 | 0.0111 | 0.039 | 0.0048 | 0.0029 | 0.014 | 0.033 | 0.0006 | 0.004 | 0.001 | 0.001 | 0.0017 | 0.0002 | 1215 | 1073 | 890 | 680 | 435 | 292 | 27
0.135 | 0.474 | 0.199 | 0.015 | 0.014 | 0.037 | 0.004 | 0.003 | 0.025 | 0.029 | 0.002 | 0.001 | 0.001 | 0.001 | 0.0024 | 0.0001 | 1285 | 1080 | 894 | 633 | 422 | 274 | 35
0.1687 | 0.444 | 0.157 | 0.02 | 0.0064 | 0.042 | 0.0017 | 0.0017 | 0.013 | 0.03 | 0.0005 | 0.004 | 0.001 | 0.001 | 0.0016 | 0.0002 | 1227 | 1022 | 892 | 670 | 451 | 310 | 38
0.1409 | 0.458 | 0.193 | 0.015 | 0.0077 | 0.042 | 0.0016 | 0.0014 | 0.01 | 0.025 | 0.0005 | 0.004 | 0.001 | 0.001 | 0.0018 | 0.0002 | 1227 | 1035 | 871 | 670 | 429 | 273 | 37
0.1397 | 0.454 | 0.205 | 0.013 | 0.008 | 0.04 | 0.015 | 0.014 | 0.014 | 0.02 | 0.003 | 0.005 | 0.002 | 0.001 | 0.0054 | 0.0002 | 1264 | 1050 | 868 | 655 | 421 | 277 | 37
0.149 | 0.501 | 0.227 | 0.025 | 0.016 | 0.038 | 0.018 | 0.015 | 0.015 | 0.034 | 0.002 | 0.004 | 0.001 | 0.001 | 0.0038 | 0.0001 | 1271 | 1060 | 884 | 632 | 434 | 279 | 35
0.149 | 0.453 | 0.191 | 0.017 | 0.012 | 0.032 | 0.001 | 0.001 | 0.014 | 0.016 | 0.001 | 0.004 | 0.002 | 0.001 | 0.0025 | 0.0002 | 1262 | 1060 | 884 | 624 | 446 | 290 | 31
0.139 | 0.502 | 0.172 | 0.018 | 0.008 | 0.038 | 0.011 | 0.009 | 0.012 | 0.031 | 0.002 | 0.001 | 0.001 | 0.001 | 0.0052 | 0.0001 | 1267 | 1050 | 859 | 649 | 431 | 295 | 30
0.145 | 0.491 | 0.206 | 0.018 | 0.023 | 0.051 | 0.003 | 0.001 | 0.017 | 0.034 | 0.002 | 0.008 | 0.001 | 0.0018 | 0.0027 | 0.0001 | 1242 | 1040 | 854 | 614 | 427 | 285 | 34
0.174 | 0.498 | 0.204 | 0.016 | 0.012 | 0.027 | 0.002 | 0.001 | 0.009 | 0.018 | 0.001 | 0.006 | 0.001 | 0.001 | 0.0037 | 0.0001 | 1227 | 1025 | 857 | 650 | 447 | 276 | 28
0.14 | 0.462 | 0.21 | 0.015 | 0.004 | 0.045 | 0.009 | 0.008 | 0.014 | 0.031 | 0.002 | 0.007 | 0.001 | 0.0019 | 0.0048 | 0.0001 | 1227 | 1059 | 881 | 670 | 457 | 314 | 35
0.162 | 0.462 | 0.207 | 0.02 | 0.014 | 0.034 | 0.005 | 0.002 | 0.022 | 0.055 | 0.001 | 0.007 | 0.001 | 0.001 | 0.0024 | 0.0001 | 1227 | 1028 | 883 | 670 | 434 | 281 | 33
0.1532 | 0.427 | 0.209 | 0.013 | 0.01 | 0.049 | 0.002 | 0.001 | 0.029 | 0.049 | 0.002 | 0.006 | 0.002 | 0.001 | 0.0035 | 0.0001 | 1227 | 1025 | 882 | 670 | 431 | 272 | 36
0.148 | 0.445 | 0.179 | 0.01 | 0.01 | 0.034 | 0.004 | 0.003 | 0.013 | 0.021 | 0.001 | 0.001 | 0.001 | 0.001 | 0.0028 | 0.0001 | 1280 | 1080 | 897 | 632 | 418 | 255 | 40
0.147 | 0.469 | 0.209 | 0.022 | 0.013 | 0.049 | 0.006 | 0.004 | 0.015 | 0.025 | 0.002 | 0.009 | 0.001 | 0.0016 | 0.0022 | 0.0001 | 1262 | 1060 | 882 | 635 | 419 | 326 | 30
0.155 | 0.451 | 0.209 | 0.014 | 0.015 | 0.053 | 0.008 | 0.005 | 0.019 | 0.034 | 0.001 | 0.007 | 0.001 | 0.001 | 0.0034 | 0.0001 | 1227 | 1033 | 866 | 650 | 438 | 270 | 34
0.141 | 0.519 | 0.195 | 0.016 | 0.014 | 0.033 | 0.001 | 0.001 | 0.014 | 0.029 | 0.001 | 0.004 | 0.001 | 0.001 | 0.0041 | 0.0001 | 1261 | 1050 | 868 | 637 | 435 | 324 | 31
0.144 | 0.444 | 0.175 | 0.01 | 0.012 | 0.033 | 0.006 | 0.003 | 0.011 | 0.019 | 0.002 | 0.006 | 0.001 | 0.0016 | 0.0024 | 0.0001 | 1258 | 1050 | 858 | 636 | 398 | 257 | 33
0.153 | 0.441 | 0.183 | 0.013 | 0.013 | 0.048 | 0.001 | 0.001 | 0.014 | 0.02 | 0.002 | 0.003 | 0.001 | 0.001 | 0.0035 | 0.0001 | 1247 | 1040 | 883 | 634 | 434 | 284 | 34
0.139 | 0.502 | 0.194 | 0.014 | 0.003 | 0.038 | 0.01 | 0.008 | 0.035 | 0.028 | 0.002 | 0.001 | 0.001 | 0.001 | 0.0051 | 0.0001 | 1264 | 1060 | 884 | 633 | 468 | 342 | 35
0.134 | 0.493 | 0.16 | 0.022 | 0.005 | 0.046 | 0.013 | 0.011 | 0.016 | 0.032 | 0.002 | 0.008 | 0.001 | 0.0015 | 0.0034 | 0.0001 | 1258 | 1060 | 874 | 633 | 447 | 325 | 28
0.1404 | 0.524 | 0.177 | 0.022 | 0.013 | 0.036 | 0.009 | 0.005 | 0.023 | 0.036 | 0.001 | 0.009 | 0.003 | 0.0017 | 0.0038 | 0.0001 | 1255 | 1040 | 856 | 654 | 443 | 296 | 30
0.1617 | 0.46 | 0.204 | 0.017 | 0.0078 | 0.049 | 0.0027 | 0.0021 | 0.009 | 0.022 | 0.001 | 0.004 | 0.001 | 0.001 | 0.0016 | 0.0002 | 1227 | 1059 | 898 | 670 | 448 | 293 | 31
0.144 | 0.475 | 0.191 | 0.022 | 0.008 | 0.043 | 0.008 | 0.008 | 0.014 | 0.025 | 0.001 | 0.005 | 0.001 | 0.001 | 0.004 | 0.0001 | 1227 | 1065 | 869 | 650 | 447 | 285 | 29
0.1441 | 0.472 | 0.192 | 0.013 | 0.014 | 0.042 | 0.005 | 0.004 | 0.02 | 0.035 | 0.002 | 0.009 | 0.002 | 0.001 | 0.0026 | 0.0002 | 1267 | 1050 | 864 | 635 | 411 | 250 | 36
0.1459 | 0.437 | 0.187 | 0.019 | 0.0109 | 0.049 | 0.0055 | 0.0033 | 0.011 | 0.027 | 0.0006 | 0.004 | 0.001 | 0.001 | 0.0018 | 0.0002 | 1215 | 1036 | 867 | 680 | 453 | 319 | 36
0.144 | 0.491 | 0.187 | 0.016 | 0.014 | 0.048 | 0.003 | 0.002 | 0.015 | 0.029 | 0.001 | 0.004 | 0.001 | 0.001 | 0.004 | 0.0001 | 1263 | 1060 | 883 | 602 | 445 | 305 | 32
0.147 | 0.434 | 0.22 | 0.018 | 0.014 | 0.043 | 0.003 | 0.001 | 0.013 | 0.023 | 0.001 | 0.009 | 0.001 | 0.001 | 0.0021 | 0.0001 | 1227 | 1046 | 862 | 670 | 425 | 285 | 31
0.1474 | 0.47 | 0.203 | 0.017 | 0.011 | 0.046 | 0.003 | 0.003 | 0.017 | 0.026 | 0.001 | 0.005 | 0.003 | 0.0016 | 0.003 | 0.0001 | 1268 | 1060 | 887 | 634 | 420 | 284 | 34
0.1515 | 0.471 | 0.225 | 0.016 | 0.018 | 0.048 | 0.019 | 0.017 | 0.023 | 0.031 | 0.002 | 0.005 | 0.002 | 0.001 | 0.0038 | 0.0003 | 1227 | 1045 | 893 | 670 | 471 | 320 | 29
0.1544 | 0.468 | 0.181 | 0.016 | 0.0116 | 0.054 | 0.0034 | 0.0028 | 0.018 | 0.038 | 0.0001 | 0.005 | 0.001 | 0.001 | 0.0031 | 0.0002 | 1227 | 1055 | 869 | 650 | 444 | 268 | 33
0.1396 | 0.494 | 0.185 | 0.015 | 0.0198 | 0.031 | 0.003 | 0.0029 | 0.008 | 0.021 | 0.0004 | 0.002 | 0.001 | 0.001 | 0.0022 | 0.0003 | 1227 | 1053 | 851 | 650 | 434 | 274 | 28
0.17 | 0.464 | 0.182 | 0.019 | 0.012 | 0.035 | 0.003 | 0.002 | 0.015 | 0.031 | 0.001 | 0.003 | 0.001 | 0.001 | 0.0034 | 0.0001 | 1264 | 1050 | 860 | 652 | 449 | 293 | 33
0.16 | 0.463 | 0.186 | 0.022 | 0.013 | 0.039 | 0.003 | 0.003 | 0.02 | 0.028 | 0.001 | 0.005 | 0.001 | 0.002 | 0.0025 | 0.0003 | 1227 | 1040 | 857 | 650 | 441 | 272 | 25
0.1341 | 0.454 | 0.198 | 0.012 | 0.014 | 0.041 | 0.002 | 0.002 | 0.019 | 0.029 | 0.002 | 0.005 | 0.003 | 0.001 | 0.005 | 0.0004 | 1265 | 1060 | 881 | 634 | 461 | 319 | 30
0.1536 | 0.452 | 0.188 | 0.02 | 0.0083 | 0.046 | 0.0024 | 0.0019 | 0.011 | 0.029 | 0.0003 | 0.005 | 0.001 | 0.001 | 0.0025 | 0.0002 | 1227 | 1033 | 868 | 670 | 445 | 293 | 29
0.156 | 0.473 | 0.218 | 0.019 | 0.012 | 0.027 | 0.001 | 0.001 | 0.012 | 0.023 | 0.001 | 0.005 | 0.002 | 0.001 | 0.0027 | 0.0003 | 1227 | 1049 | 886 | 680 | 458 | 365 | 30
0.155 | 0.52 | 0.19 | 0.017 | 0.013 | 0.026 | 0.008 | 0.006 | 0.012 | 0.026 | 0.002 | 0.001 | 0.001 | 0.002 | 0.0027 | 0.0001 | 1227 | 1029 | 850 | 650 | 446 | 279 | 30
0.145 | 0.48 | 0.196 | 0.015 | 0.006 | 0.043 | 0.01 | 0.009 | 0.017 | 0.022 | 0.002 | 0.009 | 0.001 | 0.0022 | 0.0045 | 0.0001 | 1260 | 1060 | 878 | 637 | 437 | 298 | 36
0.1569 | 0.459 | 0.225 | 0.023 | 0.0189 | 0.042 | 0.0074 | 0.0061 | 0.023 | 0.061 | 0.0012 | 0.004 | 0.001 | 0.001 | 0.0015 | 0.0002 | 1227 | 1054 | 859 | 650 | 460 | 280 | 32
0.143 | 0.485 | 0.195 | 0.016 | 0.015 | 0.045 | 0.026 | 0.024 | 0.014 | 0.025 | 0.002 | 0.008 | 0.001 | 0.001 | 0.0034 | 0.0001 | 1262 | 1060 | 885 | 610 | 465 | 332 | 29
0.133 | 0.481 | 0.186 | 0.019 | 0.012 | 0.049 | 0.006 | 0.004 | 0.021 | 0.032 | 0.002 | 0.008 | 0.001 | 0.0017 | 0.0023 | 0.0001 | 1272 | 1060 | 883 | 637 | 425 | 286 | 36
0.1501 | 0.455 | 0.174 | 0.014 | 0.015 | 0.06 | 0.002 | 0.001 | 0.025 | 0.037 | 0.002 | 0.007 | 0.003 | 0.0012 | 0.003 | 0.0002 | 1227 | 1054 | 868 | 650 | 451 | 297 | 32
0.1504 | 0.482 | 0.195 | 0.016 | 0.013 | 0.032 | 0.002 | 0.002 | 0.015 | 0.022 | 0.002 | 0.004 | 0.002 | 0.001 | 0.0052 | 0.0002 | 1272 | 1060 | 887 | 631 | 448 | 314 | 33
0.155 | 0.427 | 0.174 | 0.022 | 0.0072 | 0.027 | 0.0026 | 0.002 | 0.007 | 0.029 | 0.0004 | 0.002 | 0.001 | 0.001 | 0.0015 | 0.0002 | 1222 | 1041 | 864 | 650 | 446 | 274 | 31
0.153 | 0.496 | 0.191 | 0.016 | 0.013 | 0.053 | 0.006 | 0.004 | 0.015 | 0.029 | 0.001 | 0.006 | 0.001 | 0.001 | 0.003 | 0.0001 | 1227 | 1052 | 870 | 670 | 448 | 290 | 37
0.1431 | 0.458 | 0.211 | 0.018 | 0.006 | 0.034 | 0.009 | 0.008 | 0.015 | 0.026 | 0.002 | 0.004 | 0.002 | 0.0013 | 0.0048 | 0.0001 | 1275 | 1060 | 880 | 635 | 441 | 291 | 30
0.1672 | 0.46 | 0.212 | 0.015 | 0.0063 | 0.036 | 0.0029 | 0.0025 | 0.008 | 0.018 | 0.0009 | 0.003 | 0.001 | 0.001 | 0.0021 | 0.0002 | 1261 | 1060 | 877 | 634 | 454 | 310 | 31
0.16 | 0.547 | 0.198 | 0.024 | 0.0065 | 0.038 | 0.0018 | 0.0011 | 0.009 | 0.029 | 0.0006 | 0.004 | 0.001 | 0.0016 | 0.0012 | 0.0002 | 1227 | 1059 | 864 | 650 | 439 | 283 | 31
0.1402 | 0.477 | 0.187 | 0.019 | 0.018 | 0.022 | 0.0037 | 0.0035 | 0.02 | 0.064 | 0.0005 | 0.005 | 0.001 | 0.001 | 0.0019 | 0.0003 | 1227 | 1029 | 871 | 670 | 427 | 293 | 32
0.159 | 0.443 | 0.182 | 0.016 | 0.019 | 0.025 | 0.002 | 0.001 | 0.042 | 0.028 | 0.001 | 0.007 | 0.002 | 0.001 | 0.003 | 0.0001 | 1249 | 1040 | 884 | 633 | 435 | 277 | 29
0.146 | 0.487 | 0.206 | 0.019 | 0.014 | 0.052 | 0.001 | 0.001 | 0.029 | 0.037 | 0.001 | 0.007 | 0.002 | 0.001 | 0.0031 | 0.0001 | 1265 | 1050 | 863 | 659 | 394 | 268 | 30
0.1623 | 0.443 | 0.195 | 0.019 | 0.012 | 0.035 | 0.0033 | 0.0027 | 0.009 | 0.02 | 0.0009 | 0.004 | 0.001 | 0.001 | 0.0035 | 0.0003 | 1215 | 1052 | 894 | 670 | 459 | 299 | 34
0.144 | 0.523 | 0.192 | 0.023 | 0.017 | 0.036 | 0.01 | 0.007 | 0.017 | 0.048 | 0.002 | 0.008 | 0.001 | 0.0013 | 0.0027 | 0.0001 | 1227 | 1036 | 889 | 670 | 446 | 309 | 34
0.1408 | 0.47 | 0.192 | 0.016 | 0.012 | 0.044 | 0.003 | 0.002 | 0.028 | 0.052 | 0.003 | 0.006 | 0.002 | 0.001 | 0.0035 | 0.0002 | 1227 | 1035 | 884 | 670 | 444 | 303 | 33
0.1504 | 0.482 | 0.195 | 0.016 | 0.013 | 0.032 | 0.002 | 0.002 | 0.015 | 0.022 | 0.002 | 0.004 | 0.002 | 0.001 | 0.0052 | 0.0002 | 1274 | 1060 | 882 | 628 | 445 | 310 | 29
0.149 | 0.457 | 0.182 | 0.016 | 0.015 | 0.029 | 0.002 | 0.001 | 0.011 | 0.013 | 0.001 | 0.003 | 0.002 | 0.001 | 0.0024 | 0.0002 | 1227 | 1041 | 847 | 650 | 438 | 279 | 31
0.1308 | 0.461 | 0.23 | 0.011 | 0.0118 | 0.046 | 0.017 | 0.0151 | 0.01 | 0.02 | 0.0016 | 0.003 | 0.001 | 0.001 | 0.0041 | 0.0002 | 1227 | 1041 | 863 | 650 | 459 | 279 | 34
0.1695 | 0.427 | 0.191 | 0.018 | 0.0107 | 0.022 | 0.0041 | 0.0034 | 0.015 | 0.049 | 0.0006 | 0.002 | 0.001 | 0.001 | 0.0014 | 0.0003 | 1227 | 1043 | 866 | 650 | 425 | 263 | 33
0.154 | 0.471 | 0.24 | 0.013 | 0.002 | 0.037 | 0.014 | 0.012 | 0.015 | 0.025 | 0.002 | 0.005 | 0.001 | 0.001 | 0.0043 | 0.0001 | 1227 | 1038 | 880 | 670 | 455 | 314 | 36
0.145 | 0.456 | 0.202 | 0.014 | 0.014 | 0.046 | 0.003 | 0.002 | 0.013 | 0.021 | 0.001 | 0.005 | 0.001 | 0.001 | 0.0034 | 0.0001 | 1247 | 1040 | 865 | 607 | 445 | 314 | 30
0.147 | 0.456 | 0.214 | 0.016 | 0.014 | 0.05 | 0.001 | 0.001 | 0.029 | 0.051 | 0.003 | 0.006 | 0.002 | 0.001 | 0.0028 | 0.0001 | 1227 | 1051 | 889 | 670 | 433 | 299 | 34
0.159 | 0.462 | 0.194 | 0.015 | 0.009 | 0.043 | 0.003 | 0.002 | 0.029 | 0.056 | 0.001 | 0.011 | 0.001 | 0.001 | 0.0037 | 0.0001 | 1227 | 1028 | 859 | 670 | 430 | 266 | 33
0.154 | 0.492 | 0.214 | 0.01 | 0.011 | 0.027 | 0.003 | 0.002 | 0.014 | 0.023 | 0.001 | 0.006 | 0.001 | 0.001 | 0.0043 | 0.0001 | 1226 | 1025 | 864 | 650 | 426 | 304 | 29
0.141 | 0.477 | 0.174 | 0.015 | 0.015 | 0.045 | 0.003 | 0.003 | 0.015 | 0.033 | 0.001 | 0.004 | 0.001 | 0.001 | 0.005 | 0.0001 | 1262 | 1060 | 889 | 612 | 436 | 297 | 38
0.139 | 0.514 | 0.198 | 0.014 | 0.014 | 0.037 | 0.014 | 0.013 | 0.014 | 0.027 | 0.001 | 0.004 | 0.001 | 0.001 | 0.0041 | 0.0001 | 1249 | 1050 | 858 | 635 | 438 | 293 | 29
0.155 | 0.442 | 0.221 | 0.011 | 0.015 | 0.034 | 0.002 | 0.002 | 0.015 | 0.015 | 0.001 | 0.004 | 0.001 | 0.002 | 0.0027 | 0.0001 | 1266 | 1050 | 867 | 637 | 426 | 277 | 31
0.1693 | 0.437 | 0.173 | 0.014 | 0.0056 | 0.02 | 0.002 | 0.0017 | 0.007 | 0.015 | 0.0004 | 0.003 | 0.001 | 0.001 | 0.0014 | 0.0002 | 1215 | 1053 | 883 | 670 | 436 | 277 | 34
0.1409 | 0.527 | 0.2 | 0.02 | 0.0088 | 0.06 | 0.0128 | 0.012 | 0.012 | 0.038 | 0.0007 | 0.006 | 0.001 | 0.001 | 0.0026 | 0.0002 | 1215 | 1044 | 876 | 680 | 473 | 309 | 39
0.1455 | 0.466 | 0.168 | 0.012 | 0.022 | 0.049 | 0.009 | 0.008 | 0.015 | 0.024 | 0.002 | 0.006 | 0.002 | 0.001 | 0.0035 | 0.0002 | 1227 | 1021 | 839 | 650 | 440 | 283 | 31
0.142 | 0.519 | 0.224 | 0.015 | 0.016 | 0.038 | 0.005 | 0.003 | 0.014 | 0.025 | 0.001 | 0.007 | 0.001 | 0.001 | 0.003 | 0.0001 | 1272 | 1060 | 888 | 636 | 442 | 306 | 31
0.149 | 0.47 | 0.171 | 0.009 | 0.013 | 0.044 | 0.003 | 0.003 | 0.014 | 0.019 | 0.001 | 0.005 | 0.001 | 0.001 | 0.0048 | 0.0001 | 1262 | 1060 | 884 | 631 | 440 | 312 | 29
0.153 | 0.465 | 0.184 | 0.017 | 0.014 | 0.04 | 0.005 | 0.004 | 0.015 | 0.019 | 0.001 | 0.007 | 0.001 | 0.001 | 0.0025 | 0.0001 | 1227 | 1033 | 860 | 650 | 424 | 260 | 33
0.1493 | 0.455 | 0.181 | 0.023 | 0.0057 | 0.028 | 0.0027 | 0.0021 | 0.013 | 0.04 | 0.0006 | 0.002 | 0.001 | 0.001 | 0.0015 | 0.0002 | 1205 | 1060 | 879 | 680 | 431 | 259 | 37
0.1544 | 0.425 | 0.181 | 0.013 | 0.014 | 0.036 | 0.003 | 0.003 | 0.026 | 0.051 | 0.002 | 0.006 | 0.002 | 0.001 | 0.0028 | 0.0001 | 1264 | 1060 | 881 | 635 | 455 | 332 | 27
0.142 | 0.493 | 0.194 | 0.015 | 0.013 | 0.031 | 0.01 | 0.009 | 0.029 | 0.033 | 0.002 | 0.001 | 0.001 | 0.001 | 0.0027 | 0.0001 | 1260 | 1050 | 859 | 657 | 446 | 309 | 27
0.1467 | 0.441 | 0.199 | 0.017 | 0.017 | 0.055 | 0.006 | 0.004 | 0.02 | 0.032 | 0.001 | 0.008 | 0.002 | 0.0018 | 0.0024 | 0.0003 | 1249 | 1040 | 860 | 632 | 419 | 287 | 34
0.1466 | 0.434 | 0.179 | 0.019 | 0.018 | 0.04 | 0.001 | 0.001 | 0.019 | 0.023 | 0.003 | 0.006 | 0.002 | 0.001 | 0.0032 | 0.0002 | 1227 | 1037 | 859 | 650 | 435 | 313 | 31
0.145 | 0.459 | 0.2 | 0.022 | 0.014 | 0.039 | 0.005 | 0.004 | 0.015 | 0.027 | 0.002 | 0.002 | 0.001 | 0.0011 | 0.0041 | 0.0001 | 1263 | 1060 | 884 | 636 | 469 | 329 | 28
0.141 | 0.442 | 0.184 | 0.017 | 0.012 | 0.034 | 0.001 | 0.001 | 0.013 | 0.013 | 0.001 | 0.005 | 0.001 | 0.002 | 0.0032 | 0.0003 | 1214 | 1049 | 872 | 680 | 453 | 310 | 30
0.1493 | 0.415 | 0.165 | 0.017 | 0.02 | 0.038 | 0.003 | 0.002 | 0.019 | 0.023 | 0.002 | 0.005 | 0.002 | 0.001 | 0.0024 | 0.0002 | 1227 | 1071 | 896 | 670 | 431 | 274 | 33
0.1507 | 0.461 | 0.208 | 0.023 | 0.011 | 0.032 | 0.015 | 0.013 | 0.012 | 0.021 | 0.003 | 0.005 | 0.002 | 0.001 | 0.004 | 0.0003 | 1268 | 1080 | 894 | 634 | 476 | 329 | 34
0.1366 | 0.526 | 0.197 | 0.013 | 0.01 | 0.046 | 0.022 | 0.021 | 0.021 | 0.037 | 0.001 | 0.007 | 0.002 | 0.001 | 0.0043 | 0.0002 | 1246 | 1040 | 882 | 632 | 446 | 316 | 33
0.1469 | 0.461 | 0.165 | 0.012 | 0.012 | 0.032 | 0.022 | 0.02 | 0.011 | 0.015 | 0.002 | 0.004 | 0.002 | 0.001 | 0.003 | 0.0002 | 1244 | 1040 | 865 | 631 | 423 | 277 | 31
0.157 | 0.475 | 0.184 | 0.013 | 0.013 | 0.039 | 0.019 | 0.017 | 0.02 | 0.027 | 0.003 | 0.006 | 0.002 | 0.001 | 0.0041 | 0.0003 | 1227 | 1040 | 887 | 670 | 438 | 271 | 39
0.1398 | 0.473 | 0.203 | 0.023 | 0.014 | 0.042 | 0.003 | 0.002 | 0.011 | 0.025 | 0.003 | 0.005 | 0.003 | 0.001 | 0.0032 | 0.0003 | 1262 | 1040 | 881 | 635 | 440 | 284 | 31
0.1481 | 0.445 | 0.174 | 0.025 | 0.015 | 0.039 | 0.003 | 0.002 | 0.019 | 0.028 | 0.001 | 0.005 | 0.003 | 0.0013 | 0.0034 | 0.0001 | 1250 | 1040 | 880 | 636 | 452 | 312 | 26
0.146 | 0.451 | 0.173 | 0.019 | 0.014 | 0.029 | 0.003 | 0.002 | 0.014 | 0.026 | 0.001 | 0.001 | 0.001 | 0.001 | 0.0043 | 0.0001 | 1257 | 1060 | 881 | 637 | 455 | 319 | 29
0.169 | 0.488 | 0.244 | 0.017 | 0.0143 | 0.041 | 0.0017 | 0.0015 | 0.009 | 0.026 | 0.0011 | 0.003 | 0.001 | 0.001 | 0.0024 | 0.0002 | 1227 | 1061 | 872 | 670 | 457 | 293 | 31
0.144 | 0.493 | 0.181 | 0.013 | 0.015 | 0.037 | 0.006 | 0.004 | 0.012 | 0.019 | 0.002 | 0.007 | 0.001 | 0.0011 | 0.0027 | 0.0001 | 1227 | 1072 | 877 | 650 | 432 | 277 | 33
0.1521 | 0.436 | 0.17 | 0.013 | 0.017 | 0.037 | 0.001 | 0.001 | 0.021 | 0.034 | 0.003 | 0.004 | 0.002 | 0.001 | 0.0031 | 0.0002 | 1227 | 1055 | 862 | 650 | 429 | 264 | 38
0.153 | 0.465 | 0.184 | 0.017 | 0.014 | 0.04 | 0.005 | 0.004 | 0.015 | 0.019 | 0.001 | 0.007 | 0.001 | 0.001 | 0.0025 | 0.0001 | 1227 | 1015 | 868 | 680 | 426 | 294 | 38
0.149 | 0.52 | 0.187 | 0.019 | 0.009 | 0.043 | 0.014 | 0.013 | 0.015 | 0.03 | 0.002 | 0.007 | 0.001 | 0.0018 | 0.0051 | 0.0001 | 1263 | 1060 | 886 | 608 | 404 | 279 | 35
0.1539 | 0.426 | 0.158 | 0.012 | 0.011 | 0.045 | 0.0024 | 0.0023 | 0.012 | 0.04 | 0.0008 | 0.003 | 0.001 | 0.001 | 0.0017 | 0.0002 | 1227 | 1076 | 887 | 670 | 439 | 293 | 31
0.153 | 0.414 | 0.184 | 0.017 | 0.019 | 0.028 | 0.007 | 0.005 | 0.009 | 0.02 | 0.002 | 0.007 | 0.001 | 0.001 | 0.0021 | 0.0001 | 1269 | 1060 | 889 | 636 | 412 | 281 | 32
0.16 | 0.416 | 0.168 | 0.012 | 0.009 | 0.031 | 0.001 | 0.001 | 0.013 | 0.019 | 0.001 | 0.004 | 0.001 | 0.001 | 0.0025 | 0.0003 | 1227 | 1039 | 846 | 650 | 439 | 309 | 35
0.1478 | 0.452 | 0.178 | 0.019 | 0.017 | 0.04 | 0.001 | 0.001 | 0.02 | 0.023 | 0.002 | 0.005 | 0.002 | 0.001 | 0.003 | 0.0002 | 1227 | 1043 | 830 | 650 | 444 | 303 | 30
0.1515 | 0.495 | 0.193 | 0.016 | 0.0088 | 0.032 | 0.0033 | 0.003 | 0.008 | 0.019 | 0.0007 | 0.003 | 0.001 | 0.001 | 0.0013 | 0.0002 | 1227 | 1035 | 874 | 670 | 424 | 278 | 36
0.152 | 0.481 | 0.218 | 0.014 | 0.016 | 0.05 | 0.01 | 0.006 | 0.015 | 0.021 | 0.003 | 0.006 | 0.001 | 0.001 | 0.0028 | 0.0001 | 1270 | 1060 | 885 | 610 | 440 | 293 | 36
0.1402 | 0.488 | 0.2 | 0.015 | 0.0143 | 0.037 | 0.0077 | 0.0071 | 0.012 | 0.029 | 0.0011 | 0.002 | 0.001 | 0.001 | 0.0023 | 0.0002 | 1227 | 1047 | 885 | 670 | 437 | 263 | 33
0.1474 | 0.481 | 0.186 | 0.019 | 0.0112 | 0.035 | 0.0035 | 0.0032 | 0.014 | 0.026 | 0.0005 | 0.008 | 0.001 | 0.001 | 0.0015 | 0.0002 | 1227 | 1036 | 877 | 670 | 426 | 286 | 33
0.1569 | 0.435 | 0.215 | 0.017 | 0.0123 | 0.049 | 0.0065 | 0.0045 | 0.011 | 0.022 | 0.0004 | 0.003 | 0.001 | 0.001 | 0.0017 | 0.0002 | 1227 | 1046 | 890 | 680 | 464 | 314 | 28
0.1591 | 0.474 | 0.191 | 0.013 | 0.017 | 0.044 | 0.001 | 0.001 | 0.029 | 0.034 | 0.003 | 0.006 | 0.002 | 0.001 | 0.0036 | 0.0002 | 1227 | 1035 | 854 | 650 | 438 | 278 | 34
0.145 | 0.448 | 0.198 | 0.017 | 0.015 | 0.043 | 0.004 | 0.003 | 0.038 | 0.037 | 0.001 | 0.001 | 0.001 | 0.001 | 0.0035 | 0.0001 | 1224 | 1040 | 853 | 634 | 434 | 281 | 26
0.1347 | 0.452 | 0.188 | 0.022 | 0.015 | 0.048 | 0.002 | 0.001 | 0.032 | 0.071 | 0.002 | 0.009 | 0.002 | 0.0011 | 0.0037 | 0.0002 | 1227 | 1064 | 879 | 670 | 435 | 290 | 35
0.1496 | 0.48 | 0.217 | 0.011 | 0.016 | 0.036 | 0.015 | 0.015 | 0.016 | 0.016 | 0.002 | 0.005 | 0.002 | 0.001 | 0.0048 | 0.0003 | 1256 | 1040 | 888 | 631 | 443 | 315 | 34
0.148 | 0.452 | 0.18 | 0.021 | 0.014 | 0.04 | 0.005 | 0.004 | 0.015 | 0.027 | 0.001 | 0.009 | 0.001 | 0.001 | 0.002 | 0.0001 | 1242 | 1040 | 860 | 641 | 437 | 291 | 32
0.167 | 0.481 | 0.208 | 0.016 | 0.014 | 0.031 | 0.005 | 0.003 | 0.011 | 0.024 | 0.001 | 0.006 | 0.001 | 0.001 | 0.0035 | 0.0001 | 1226 | 1039 | 877 | 650 | 450 | 303 | 30
0.1636 | 0.463 | 0.186 | 0.02 | 0.015 | 0.047 | 0.002 | 0.001 | 0.02 | 0.029 | 0.002 | 0.005 | 0.002 | 0.001 | 0.0024 | 0.0003 | 1260 | 1040 | 886 | 635 | 442 | 294 | 33
0.1628 | 0.449 | 0.171 | 0.014 | 0.0087 | 0.026 | 0.0029 | 0.0022 | 0.014 | 0.021 | 0.0002 | 0.003 | 0.001 | 0.001 | 0.0018 | 0.0002 | 1246 | 1060 | 882 | 634 | 427 | 276 | 37
0.146 | 0.446 | 0.2 | 0.021 | 0.012 | 0.046 | 0.004 | 0.004 | 0.013 | 0.027 | 0.001 | 0.005 | 0.001 | 0.001 | 0.0023 | 0.0001 | 1227 | 1033 | 864 | 670 | 430 | 280 | 40
0.15 | 0.48 | 0.199 | 0.017 | 0.0111 | 0.034 | 0.0031 | 0.0027 | 0.013 | 0.025 | 0.0007 | 0.003 | 0.001 | 0.001 | 0.0015 | 0.0002 | 1227 | 1063 | 878 | 670 | 460 | 286 | 30
0.157 | 0.442 | 0.201 | 0.018 | 0.012 | 0.042 | 0.005 | 0.003 | 0.014 | 0.027 | 0.002 | 0.007 | 0.001 | 0.0015 | 0.0028 | 0.0001 | 1252 | 1040 | 878 | 636 | 461 | 318 | 35
0.1394 | 0.438 | 0.2 | 0.012 | 0.009 | 0.043 | 0.002 | 0.002 | 0.026 | 0.026 | 0.001 | 0.008 | 0.003 | 0.001 | 0.0027 | 0.0001 | 1264 | 1060 | 883 | 636 | 443 | 303 | 33
0.1597 | 0.458 | 0.188 | 0.012 | 0.013 | 0.061 | 0.002 | 0.002 | 0.021 | 0.023 | 0.001 | 0.005 | 0.002 | 0.001 | 0.0028 | 0.0001 | 1227 | 1036 | 885 | 680 | 458 | 315 | 31
0.143 | 0.51 | 0.183 | 0.025 | 0.018 | 0.049 | 0.021 | 0.018 | 0.015 | 0.034 | 0.002 | 0.007 | 0.001 | 0.001 | 0.003 | 0.0001 | 1247 | 1040 | 850 | 656 | 447 | 325 | 31
0.141 | 0.461 | 0.194 | 0.016 | 0.017 | 0.032 | 0.03 | 0.027 | 0.015 | 0.026 | 0.001 | 0.006 | 0.002 | 0.001 | 0.0028 | 0.0002 | 1247 | 1050 | 856 | 653 | 440 | 303 | 28
0.142 | 0.486 | 0.201 | 0.024 | 0.013 | 0.052 | 0.009 | 0.007 | 0.014 | 0.024 | 0.001 | 0.006 | 0.001 | 0.001 | 0.0028 | 0.0001 | 1246 | 1040 | 889 | 631 | 451 | 318 | 40
0.1485 | 0.489 | 0.214 | 0.021 | 0.014 | 0.037 | 0.024 | 0.023 | 0.02 | 0.03 | 0.003 | 0.006 | 0.002 | 0.001 | 0.0036 | 0.0002 | 1246 | 1040 | 882 | 634 | 455 | 308 | 32
0.145 | 0.503 | 0.19 | 0.02 | 0.014 | 0.036 | 0.005 | 0.004 | 0.013 | 0.023 | 0.002 | 0.001 | 0.001 | 0.002 | 0.0034 | 0.0001 | 1255 | 1050 | 854 | 656 | 441 | 314 | 25
0.1526 | 0.478 | 0.203 | 0.016 | 0.0141 | 0.04 | 0.0034 | 0.0027 | 0.014 | 0.026 | 0.0006 | 0.003 | 0.001 | 0.001 | 0.0016 | 0.0003 | 1227 | 1048 | 878 | 670 | 441 | 273 | 36
0.1542 | 0.457 | 0.2 | 0.019 | 0.014 | 0.038 | 0.002 | 0.001 | 0.019 | 0.031 | 0.003 | 0.005 | 0.003 | 0.001 | 0.002 | 0.0002 | 1278 | 1080 | 898 | 610 | 450 | 340 | 29
0.152 | 0.541 | 0.25 | 0.022 | 0.019 | 0.044 | 0.012 | 0.009 | 0.015 | 0.033 | 0.003 | 0.008 | 0.001 | 0.0017 | 0.0033 | 0.0001 | 1246 | 1040 | 881 | 635 | 467 | 331 | 30
0.1637 | 0.454 | 0.195 | 0.015 | 0.016 | 0.041 | 0.002 | 0.001 | 0.02 | 0.027 | 0.003 | 0.006 | 0.002 | 0.001 | 0.0036 | 0.0001 | 1255 | 1050 | 862 | 639 | 436 | 293 | 31
0.1457 | 0.52 | 0.222 | 0.021 | 0.0133 | 0.028 | 0.0082 | 0.0058 | 0.009 | 0.026 | 0.0005 | 0.003 | 0.001 | 0.001 | 0.0018 | 0.0002 | 1227 | 1045 | 848 | 650 | 454 | 296 | 32
0.147 | 0.424 | 0.194 | 0.021 | 0.014 | 0.048 | 0.002 | 0.002 | 0.02 | 0.03 | 0.002 | 0.006 | 0.002 | 0.001 | 0.0022 | 0.0003 | 1227 | 1044 | 862 | 650 | 444 | 292 | 26
0.1406 | 0.433 | 0.172 | 0.015 | 0.0125 | 0.035 | 0.0101 | 0.0085 | 0.008 | 0.02 | 0.0007 | 0.003 | 0.001 | 0.001 | 0.0027 | 0.0002 | 1227 | 1035 | 844 | 670 | 439 | 271 | 32
0.145 | 0.445 | 0.191 | 0.018 | 0.01 | 0.049 | 0.006 | 0.004 | 0.017 | 0.033 | 0.001 | 0.007 | 0.001 | 0.001 | 0.0043 | 0.0001 | 1248 | 1040 | 883 | 630 | 444 | 302 | 31
0.1457 | 0.491 | 0.21 | 0.015 | 0.0101 | 0.038 | 0.0077 | 0.0056 | 0.011 | 0.025 | 0.0011 | 0.002 | 0.001 | 0.001 | 0.0035 | 0.0002 | 1227 | 1041 | 873 | 670 | 458 | 300 | 34
0.143 | 0.48 | 0.168 | 0.016 | 0.0044 | 0.04 | 0.0018 | 0.0012 | 0.009 | 0.023 | 0.0006 | 0.003 | 0.001 | 0.001 | 0.0024 | 0.0001 | 1227 | 1048 | 882 | 680 | 441 | 322 | 26
0.1501 | 0.45 | 0.205 | 0.019 | 0.0074 | 0.031 | 0.0046 | 0.0037 | 0.007 | 0.024 | 0.0009 | 0.002 | 0.001 | 0.001 | 0.0022 | 0.0002 | 1215 | 1045 | 871 | 680 | 466 | 321 | 36
0.1461 | 0.463 | 0.201 | 0.019 | 0.01 | 0.046 | 0.008 | 0.008 | 0.021 | 0.024 | 0.003 | 0.005 | 0.003 | 0.001 | 0.005 | 0.0002 | 1226 | 1041 | 866 | 650 | 451 | 287 | 28
0.1637 | 0.471 | 0.151 | 0.012 | 0.012 | 0.037 | 0.001 | 0.001 | 0.019 | 0.022 | 0.002 | 0.005 | 0.002 | 0.001 | 0.0034 | 0.0001 | 1256 | 1060 | 881 | 634 | 446 | 302 | 31
0.154 | 0.487 | 0.192 | 0.019 | 0.013 | 0.032 | 0.011 | 0.008 | 0.01 | 0.018 | 0.001 | 0.007 | 0.001 | 0.001 | 0.0024 | 0.0001 | 1258 | 1040 | 881 | 633 | 446 | 303 | 32
0.151 | 0.445 | 0.184 | 0.012 | 0.012 | 0.039 | 0.001 | 0.001 | 0.015 | 0.011 | 0.001 | 0.005 | 0.001 | 0.003 | 0.0052 | 0.0003 | 1215 | 1041 | 859 | 680 | 462 | 311 | 28
0.1471 | 0.472 | 0.178 | 0.016 | 0.015 | 0.052 | 0.002 | 0.002 | 0.02 | 0.028 | 0.002 | 0.006 | 0.002 | 0.001 | 0.0035 | 0.0003 | 1269 | 1080 | 886 | 632 | 441 | 305 | 32
0.1603 | 0.423 | 0.187 | 0.018 | 0.0055 | 0.028 | 0.003 | 0.0029 | 0.011 | 0.026 | 0.0006 | 0.003 | 0.001 | 0.001 | 0.0028 | 0.0002 | 1227 | 1050 | 858 | 650 | 429 | 264 | 32
0.1439 | 0.461 | 0.198 | 0.019 | 0.007 | 0.034 | 0.0058 | 0.0045 | 0.022 | 0.061 | 0.0005 | 0.004 | 0.001 | 0.001 | 0.0035 | 0.0002 | 1215 | 1051 | 888 | 680 | 441 | 328 | 33
0.1607 | 0.454 | 0.221 | 0.025 | 0.017 | 0.049 | 0.004 | 0.004 | 0.019 | 0.033 | 0.002 | 0.006 | 0.003 | 0.001 | 0.0018 | 0.0003 | 1250 | 1040 | 849 | 653 | 396 | 285 | 30
0.1446 | 0.4948 | 0.1837 | 0.0199 | 0.0191 | 0.0505 | 0.0046 | 0.0034 | 0.0348 | 0.0388 | 0.0005 | 0.0047 | 0.001 | 0.0018 | 0.0024 | 0.0001 | 1227 | 1069 | 892 | 670 | 447 | 305 | 36
0.14 | 0.479 | 0.209 | 0.014 | 0.015 | 0.045 | 0.004 | 0.003 | 0.014 | 0.025 | 0.001 | 0.006 | 0.001 | 0.001 | 0.0044 | 0.0001 | 1271 | 1060 | 884 | 601 | 445 | 311 | 38
0.15 | 0.498 | 0.216 | 0.014 | 0.02 | 0.035 | 0.003 | 0.002 | 0.014 | 0.038 | 0.002 | 0.003 | 0.001 | 0.001 | 0.0025 | 0.0001 | 1262 | 1040 | 881 | 635 | 449 | 298 | 34
0.131 | 0.465 | 0.164 | 0.015 | 0.017 | 0.038 | 0.001 | 0.001 | 0.016 | 0.032 | 0.001 | 0.005 | 0.001 | 0.001 | 0.0039 | 0.0001 | 1227 | 1039 | 876 | 670 | 462 | 312 | 28
0.1591 | 0.456 | 0.183 | 0.024 | 0.0138 | 0.034 | 0.0023 | 0.002 | 0.008 | 0.025 | 0.0009 | 0.003 | 0.001 | 0.001 | 0.0018 | 0.0002 | 1215 | 1060 | 899 | 670 | 454 | 290 | 30
0.1522 | 0.464 | 0.181 | 0.018 | 0.0121 | 0.048 | 0.0006 | 0.0006 | 0.011 | 0.027 | 0.0005 | 0.004 | 0.001 | 0.001 | 0.0015 | 0.0002 | 1227 | 1047 | 863 | 650 | 436 | 288 | 27
0.1654 | 0.448 | 0.216 | 0.019 | 0.0124 | 0.045 | 0.0029 | 0.0026 | 0.012 | 0.029 | 0.0008 | 0.004 | 0.001 | 0.001 | 0.0017 | 0.0002 | 1205 | 1043 | 872 | 680 | 430 | 283 | 41
0.1477 | 0.489 | 0.201 | 0.015 | 0.0121 | 0.031 | 0.0012 | 0.0012 | 0.007 | 0.022 | 0.0006 | 0.001 | 0.001 | 0.001 | 0.0022 | 0.0002 | 1227 | 1049 | 864 | 670 | 459 | 285 | 37
0.1443 | 0.429 | 0.169 | 0.017 | 0.0084 | 0.031 | 0.0023 | 0.0018 | 0.008 | 0.02 | 0.0003 | 0.001 | 0.001 | 0.001 | 0.002 | 0.0002 | 1215 | 1033 | 875 | 670 | 434 | 290 | 28
0.1435 | 0.47 | 0.18 | 0.024 | 0.011 | 0.038 | 0.007 | 0.006 | 0.016 | 0.025 | 0.003 | 0.005 | 0.003 | 0.001 | 0.0026 | 0.0003 | 1269 | 1060 | 890 | 632 | 449 | 337 | 32
0.1631 | 0.472 | 0.193 | 0.018 | 0.012 | 0.03 | 0.001 | 0.001 | 0.015 | 0.021 | 0.002 | 0.005 | 0.002 | 0.001 | 0.0029 | 0.0004 | 1227 | 1068 | 873 | 670 | 444 | 294 | 31
0.1467 | 0.478 | 0.184 | 0.021 | 0.0068 | 0.029 | 0.0014 | 0.0013 | 0.008 | 0.041 | 0.0009 | 0.004 | 0.001 | 0.001 | 0.0019 | 0.0002 | 1227 | 1019 | 862 | 670 | 441 | 290 | 39
0.15 | 0.482 | 0.203 | 0.019 | 0.014 | 0.039 | 0.003 | 0.002 | 0.021 | 0.021 | 0.001 | 0.004 | 0.002 | 0.001 | 0.0032 | 0.0002 | 1269 | 1060 | 884 | 635 | 447 | 307 | 29
0.156 | 0.45 | 0.211 | 0.02 | 0.0094 | 0.048 | 0.0016 | 0.0014 | 0.009 | 0.022 | 0.0012 | 0.004 | 0.001 | 0.001 | 0.0033 | 0.0002 | 1227 | 1047 | 855 | 650 | 456 | 290 | 35
0.1493 | 0.501 | 0.2 | 0.019 | 0.017 | 0.057 | 0.005 | 0.005 | 0.022 | 0.038 | 0.001 | 0.007 | 0.003 | 0.002 | 0.003 | 0.0004 | 1257 | 1060 | 881 | 614 | 432 | 286 | 38
0.1451 | 0.464 | 0.196 | 0.014 | 0.015 | 0.043 | 0.013 | 0.012 | 0.014 | 0.023 | 0.002 | 0.005 | 0.003 | 0.001 | 0.0043 | 0.0002 | 1258 | 1050 | 866 | 654 | 410 | 268 | 33
0.1477 | 0.46 | 0.197 | 0.013 | 0.0099 | 0.046 | 0.0051 | 0.0039 | 0.013 | 0.024 | 0.0005 | 0.004 | 0.001 | 0.001 | 0.0017 | 0.0002 | 1215 | 1040 | 886 | 680 | 441 | 295 | 31
0.1577 | 0.454 | 0.193 | 0.013 | 0.013 | 0.042 | 0.002 | 0.002 | 0.014 | 0.022 | 0.002 | 0.005 | 0.002 | 0.001 | 0.0021 | 0.0002 | 1227 | 1067 | 874 | 670 | 435 | 285 | 33
0.1602 | 0.479 | 0.222 | 0.023 | 0.018 | 0.049 | 0.002 | 0.002 | 0.021 | 0.028 | 0.002 | 0.006 | 0.002 | 0.001 | 0.0033 | 0.0002 | 1248 | 1050 | 863 | 637 | 462 | 303 | 30
0.1541 | 0.475 | 0.203 | 0.016 | 0.009 | 0.038 | 0.01 | 0.01 | 0.019 | 0.027 | 0.003 | 0.005 | 0.002 | 0.001 | 0.0048 | 0.0001 | 1271 | 1060 | 886 | 633 | 438 | 296 | 29
0.143 | 0.467 | 0.197 | 0.016 | 0.015 | 0.045 | 0.003 | 0.002 | 0.015 | 0.022 | 0.001 | 0.009 | 0.001 | 0.001 | 0.0024 | 0.0001 | 1227 | 1048 | 879 | 670 | 419 | 291 | 40
0.143 | 0.502 | 0.155 | 0.018 | 0.011 | 0.037 | 0.006 | 0.005 | 0.021 | 0.037 | 0.001 | 0.006 | 0.001 | 0.0012 | 0.0038 | 0.0001 | 1267 | 1060 | 877 | 607 | 421 | 273 | 37
0.1614 | 0.471 | 0.188 | 0.012 | 0.015 | 0.045 | 0.003 | 0.002 | 0.022 | 0.027 | 0.003 | 0.005 | 0.002 | 0.001 | 0.0034 | 0.0003 | 1263 | 1060 | 884 | 634 | 463 | 316 | 32
0.1408 | 0.534 | 0.203 | 0.021 | 0.0035 | 0.037 | 0.0372 | 0.0356 | 0.011 | 0.032 | 0.0007 | 0.003 | 0.001 | 0.001 | 0.0013 | 0.0002 | 1227 | 1033 | 860 | 670 | 452 | 302 | 38
0.149 | 0.505 | 0.189 | 0.015 | 0.012 | 0.047 | 0.008 | 0.005 | 0.014 | 0.027 | 0.002 | 0.006 | 0.001 | 0.0018 | 0.0025 | 0.0001 | 1260 | 1040 | 881 | 634 | 436 | 306 | 32
0.1454 | 0.451 | 0.209 | 0.018 | 0.016 | 0.045 | 0.002 | 0.002 | 0.031 | 0.064 | 0.002 | 0.006 | 0.002 | 0.001 | 0.0028 | 0.0001 | 1227 | 1056 | 875 | 650 | 441 | 294 | 32
0.1513 | 0.453 | 0.199 | 0.016 | 0.015 | 0.039 | 0.001 | 0.001 | 0.022 | 0.025 | 0.002 | 0.005 | 0.002 | 0.001 | 0.0043 | 0.0001 | 1263 | 1050 | 863 | 634 | 426 | 270 | 35
0.15 | 0.461 | 0.2 | 0.02 | 0.012 | 0.035 | 0.004 | 0.003 | 0.013 | 0.028 | 0.001 | 0.007 | 0.001 | 0.0012 | 0.0025 | 0.0001 | 1227 | 1042 | 860 | 650 | 434 | 265 | 28
0.1436 | 0.46 | 0.185 | 0.009 | 0.013 | 0.046 | 0.009 | 0.008 | 0.016 | 0.025 | 0.002 | 0.003 | 0.002 | 0.001 | 0.0041 | 0.0002 | 1271 | 1060 | 888 | 636 | 403 | 254 | 36
0.154 | 0.476 | 0.185 | 0.016 | 0.012 | 0.046 | 0.007 | 0.004 | 0.015 | 0.02 | 0.001 | 0.005 | 0.001 | 0.001 | 0.0038 | 0.0001 | 1274 | 1080 | 895 | 608 | 457 | 309 | 35
0.157 | 0.434 | 0.205 | 0.013 | 0.014 | 0.032 | 0.001 | 0.001 | 0.027 | 0.034 | 0.001 | 0.011 | 0.002 | 0.002 | 0.0027 | 0.0003 | 1262 | 1060 | 886 | 614 | 453 | 314 | 28
0.147 | 0.453 | 0.217 | 0.016 | 0.014 | 0.037 | 0.006 | 0.005 | 0.013 | 0.023 | 0.001 | 0.005 | 0.001 | 0.001 | 0.0025 | 0.0001 | 1227 | 1025 | 856 | 670 | 425 | 278 | 33
0.144 | 0.474 | 0.196 | 0.016 | 0.013 | 0.036 | 0.005 | 0.004 | 0.022 | 0.045 | 0.001 | 0.009 | 0.001 | 0.001 | 0.0037 | 0.0001 | 1227 | 1035 | 877 | 670 | 432 | 283 | 34
0.1737 | 0.465 | 0.19 | 0.026 | 0.0142 | 0.062 | 0.0043 | 0.0029 | 0.019 | 0.058 | 0.0012 | 0.008 | 0.001 | 0.001 | 0.0019 | 0.0002 | 1227 | 1045 | 882 | 670 | 463 | 313 | 36
0.1674 | 0.471 | 0.21 | 0.016 | 0.0101 | 0.038 | 0.0363 | 0.0357 | 0.012 | 0.02 | 0.0008 | 0.002 | 0.001 | 0.001 | 0.0029 | 0.0002 | 1233 | 1070 | 844 | 680 | 490 | 349 | 35
0.151 | 0.481 | 0.189 | 0.015 | 0.015 | 0.042 | 0.006 | 0.004 | 0.015 | 0.023 | 0.001 | 0.007 | 0.001 | 0.001 | 0.0022 | 0.0001 | 1227 | 1041 | 866 | 670 | 450 | 279 | 34
0.153 | 0.47 | 0.212 | 0.016 | 0.003 | 0.041 | 0.008 | 0.007 | 0.015 | 0.031 | 0.001 | 0.007 | 0.001 | 0.001 | 0.0038 | 0.0001 | 1227 | 1070 | 870 | 650 | 435 | 281 | 28
0.1464 | 0.435 | 0.202 | 0.016 | 0.019 | 0.037 | 0.002 | 0.001 | 0.01 | 0.018 | 0.003 | 0.004 | 0.002 | 0.001 | 0.0027 | 0.0002 | 1227 | 1044 | 862 | 670 | 411 | 270 | 32
0.148 | 0.498 | 0.195 | 0.012 | 0.01 | 0.041 | 0.004 | 0.003 | 0.014 | 0.023 | 0.001 | 0.007 | 0.001 | 0.001 | 0.0034 | 0.0001 | 1255 | 1040 | 878 | 633 | 460 | 333 | 35
0.157 | 0.461 | 0.196 | 0.017 | 0.018 | 0.024 | 0.001 | 0.001 | 0.014 | 0.019 | 0.001 | 0.005 | 0.002 | 0.001 | 0.0025 | 0.0001 | 1250 | 1040 | 878 | 638 | 434 | 270 | 32
0.1497 | 0.42 | 0.172 | 0.02 | 0.0116 | 0.028 | 0.0041 | 0.0022 | 0.009 | 0.021 | 0.0007 | 0.002 | 0.001 | 0.001 | 0.0027 | 0.0002 | 1227 | 1052 | 883 | 670 | 443 | 287 | 33
0.1448 | 0.512 | 0.194 | 0.018 | 0.014 | 0.031 | 0.011 | 0.01 | 0.019 | 0.023 | 0.002 | 0.005 | 0.002 | 0.001 | 0.0033 | 0.0004 | 1227 | 1038 | 850 | 650 | 429 | 261 | 32
0.1522 | 0.48 | 0.213 | 0.024 | 0.014 | 0.051 | 0.004 | 0.004 | 0.02 | 0.032 | 0.002 | 0.005 | 0.003 | 0.001 | 0.0033 | 0.0003 | 1227 | 1056 | 882 | 670 | 457 | 292 | 36
0.156 | 0.481 | 0.198 | 0.018 | 0.015 | 0.049 | 0.007 | 0.006 | 0.016 | 0.02 | 0.002 | 0.007 | 0.001 | 0.001 | 0.0028 | 0.0001 | 1227 | 1041 | 871 | 680 | 456 | 337 | 26
0.1518 | 0.46 | 0.182 | 0.016 | 0.014 | 0.045 | 0.002 | 0.001 | 0.021 | 0.032 | 0.002 | 0.004 | 0.002 | 0.001 | 0.0045 | 0.0004 | 1227 | 1034 | 873 | 670 | 432 | 259 | 31
0.141 | 0.487 | 0.191 | 0.014 | 0.016 | 0.054 | 0.013 | 0.01 | 0.018 | 0.025 | 0.002 | 0.006 | 0.001 | 0.0015 | 0.0034 | 0.0001 | 1270 | 1060 | 889 | 635 | 440 | 302 | 27
0.136 | 0.469 | 0.209 | 0.016 | 0.0072 | 0.04 | 0.036 | 0.0353 | 0.012 | 0.026 | 0.0013 | 0.003 | 0.001 | 0.002 | 0.0023 | 0.0003 | 1274 | 1080 | 889 | 627 | 456 | 340 | 33
0.1304 | 0.439 | 0.171 | 0.019 | 0.019 | 0.025 | 0.004 | 0.003 | 0.01 | 0.016 | 0.001 | 0.004 | 0.002 | 0.001 | 0.0036 | 0.0002 | 1263 | 1060 | 880 | 612 | 412 | 278 | 31
0.148 | 0.484 | 0.196 | 0.015 | 0.016 | 0.04 | 0.005 | 0.004 | 0.014 | 0.024 | 0.002 | 0.007 | 0.001 | 0.0016 | 0.0024 | 0.0001 | 1256 | 1060 | 884 | 610 | 441 | 297 | 35
0.1485 | 0.434 | 0.172 | 0.019 | 0.017 | 0.036 | 0.002 | 0.001 | 0.025 | 0.032 | 0.001 | 0.006 | 0.002 | 0.0013 | 0.0027 | 0.0001 | 1247 | 1050 | 859 | 658 | 429 | 276 | 34
0.1599 | 0.411 | 0.223 | 0.013 | 0.0082 | 0.03 | 0.0029 | 0.0022 | 0.008 | 0.022 | 0.0003 | 0.001 | 0.001 | 0.001 | 0.0038 | 0.0002 | 1215 | 1052 | 870 | 670 | 435 | 284 | 33
0.1538 | 0.473 | 0.19 | 0.02 | 0.0085 | 0.036 | 0.0012 | 0.001 | 0.011 | 0.029 | 0.0008 | 0.006 | 0.001 | 0.001 | 0.0019 | 0.0002 | 1227 | 1040 | 887 | 670 | 464 | 310 | 30
0.16 | 0.482 | 0.212 | 0.015 | 0.015 | 0.051 | 0.013 | 0.011 | 0.029 | 0.056 | 0.001 | 0.008 | 0.001 | 0.001 | 0.0028 | 0.0001 | 1252 | 1050 | 860 | 657 | 436 | 327 | 32
0.144 | 0.523 | 0.2008 | 0.018 | 0.0101 | 0.023 | 0.0093 | 0.0082 | 0.012 | 0.027 | 0.001 | 0.002 | 0.002 | 0.002 | 0.0022 | 0.0002 | 1227 | 1030 | 857 | 670 | 434 | 268 | 38
0.1499 | 0.418 | 0.178 | 0.013 | 0.0078 | 0.035 | 0.0034 | 0.0026 | 0.007 | 0.015 | 0.0003 | 0.001 | 0.001 | 0.001 | 0.0016 | 0.0002 | 1227 | 1031 | 863 | 670 | 430 | 293 | 31
0.139 | 0.439 | 0.218 | 0.016 | 0.012 | 0.034 | 0.004 | 0.003 | 0.011 | 0.024 | 0.001 | 0.006 | 0.003 | 0.001 | 0.0026 | 0.0001 | 1227 | 1061 | 887 | 680 | 449 | 308 | 31
0.1477 | 0.433 | 0.17 | 0.016 | 0.0133 | 0.041 | 0.0048 | 0.0034 | 0.009 | 0.018 | 0.0005 | 0.003 | 0.001 | 0.001 | 0.0017 | 0.0002 | 1210 | 1041 | 866 | 670 | 446 | 320 | 28
0.1465 | 0.44 | 0.196 | 0.016 | 0.0088 | 0.036 | 0.0024 | 0.0021 | 0.018 | 0.029 | 0.0003 | 0.003 | 0.001 | 0.001 | 0.0023 | 0.0002 | 1227 | 1069 | 892 | 680 | 447 | 306 | 26
0.1487 | 0.466 | 0.233 | 0.017 | 0.01 | 0.034 | 0.009 | 0.007 | 0.022 | 0.04 | 0.003 | 0.005 | 0.003 | 0.001 | 0.0046 | 0.0001 | 1227 | 1048 | 873 | 650 | 438 | 267 | 32
0.162 | 0.46 | 0.175 | 0.012 | 0.011 | 0.058 | 0.004 | 0.002 | 0.02 | 0.029 | 0.001 | 0.007 | 0.001 | 0.0012 | 0.0051 | 0.0001 | 1227 | 1044 | 875 | 670 | 453 | 309 | 28
0.1493 | 0.501 | 0.2 | 0.019 | 0.017 | 0.057 | 0.005 | 0.005 | 0.022 | 0.038 | 0.001 | 0.007 | 0.003 | 0.002 | 0.003 | 0.0004 | 1249 | 1040 | 885 | 611 | 440 | 313 | 36
0.1566 | 0.47 | 0.217 | 0.021 | 0.0064 | 0.025 | 0.0037 | 0.0032 | 0.006 | 0.019 | 0.0003 | 0.001 | 0.001 | 0.001 | 0.0025 | 0.0002 | 1227 | 1059 | 897 | 670 | 453 | 306 | 32
0.142 | 0.456 | 0.191 | 0.015 | 0.014 | 0.035 | 0.004 | 0.003 | 0.034 | 0.033 | 0.002 | 0.001 | 0.001 | 0.001 | 0.0031 | 0.0001 | 1271 | 1060 | 879 | 634 | 427 | 289 | 38
0.1393 | 0.455 | 0.214 | 0.018 | 0.007 | 0.034 | 0.009 | 0.008 | 0.02 | 0.028 | 0.003 | 0.006 | 0.003 | 0.001 | 0.003 | 0.0004 | 1227 | 1042 | 875 | 670 | 450 | 305 | 35
0.1375 | 0.435 | 0.212 | 0.017 | 0.016 | 0.05 | 0.002 | 0.002 | 0.02 | 0.031 | 0.001 | 0.006 | 0.002 | 0.0014 | 0.003 | 0.0002 | 1260 | 1050 | 866 | 642 | 412 | 263 | 35
0.147 | 0.458 | 0.171 | 0.019 | 0.016 | 0.037 | 0.006 | 0.005 | 0.015 | 0.029 | 0.001 | 0.006 | 0.001 | 0.001 | 0.0028 | 0.0001 | 1262 | 1060 | 885 | 636 | 433 | 282 | 34
0.149 | 0.443 | 0.196 | 0.016 | 0.015 | 0.028 | 0.002 | 0.002 | 0.014 | 0.014 | 0.001 | 0.005 | 0.002 | 0.001 | 0.0032 | 0.0001 | 1263 | 1040 | 862 | 627 | 439 | 292 | 29
0.1426 | 0.469 | 0.208 | 0.021 | 0.019 | 0.051 | 0.011 | 0.01 | 0.022 | 0.036 | 0.002 | 0.008 | 0.002 | 0.001 | 0.0022 | 0.0002 | 1246 | 1040 | 883 | 607 | 463 | 301 | 29
0.1458 | 0.47 | 0.183 | 0.016 | 0.0161 | 0.033 | 0.0033 | 0.0029 | 0.01 | 0.026 | 0.0005 | 0.003 | 0.001 | 0.001 | 0.002 | 0.0002 | 1227 | 1090 | 906 | 670 | 420 | 285 | 38
0.1538 | 0.432 | 0.174 | 0.019 | 0.009 | 0.049 | 0.0022 | 0.0021 | 0.019 | 0.034 | 0.0003 | 0.005 | 0.001 | 0.001 | 0.0022 | 0.0002 | 1227 | 1041 | 876 | 670 | 440 | 292 | 31
0.15 | 0.457 | 0.229 | 0.015 | 0.011 | 0.021 | 0.001 | 0.001 | 0.033 | 0.024 | 0.001 | 0.005 | 0.002 | 0.001 | 0.0024 | 0.0001 | 1262 | 1040 | 877 | 636 | 441 | 292 | 27
0.1455 | 0.466 | 0.168 | 0.012 | 0.022 | 0.049 | 0.009 | 0.008 | 0.015 | 0.024 | 0.002 | 0.006 | 0.002 | 0.001 | 0.0035 | 0.0002 | 1226 | 1045 | 868 | 650 | 430 | 272 | 31
0.136 | 0.463 | 0.192 | 0.011 | 0.013 | 0.046 | 0.001 | 0.001 | 0.014 | 0.015 | 0.001 | 0.003 | 0.001 | 0.001 | 0.0035 | 0.0002 | 1263 | 1060 | 885 | 635 | 431 | 294 | 39
0.151 | 0.454 | 0.18 | 0.026 | 0.015 | 0.03 | 0.001 | 0.001 | 0.012 | 0.02 | 0.001 | 0.004 | 0.001 | 0.002 | 0.0037 | 0.0003 | 1215 | 1038 | 871 | 680 | 459 | 313 | 37
0.1486 | 0.456 | 0.196 | 0.016 | 0.016 | 0.033 | 0.003 | 0.002 | 0.01 | 0.021 | 0.002 | 0.003 | 0.002 | 0.001 | 0.004 | 0.0002 | 1257 | 1040 | 855 | 654 | 423 | 281 | 33
0.1445 | 0.471 | 0.195 | 0.014 | 0.0105 | 0.041 | 0.0014 | 0.0013 | 0.009 | 0.024 | 0.0007 | 0.003 | 0.001 | 0.001 | 0.0019 | 0.0002 | 1227 | 1057 | 876 | 670 | 430 | 285 | 38
0.153 | 0.488 | 0.198 | 0.022 | 0.012 | 0.046 | 0.001 | 0.001 | 0.02 | 0.03 | 0.001 | 0.006 | 0.002 | 0.001 | 0.0035 | 0.0001 | 1269 | 1060 | 876 | 635 | 469 | 326 | 30
0.145 | 0.505 | 0.164 | 0.014 | 0.014 | 0.041 | 0.004 | 0.003 | 0.015 | 0.025 | 0.001 | 0.006 | 0.001 | 0.001 | 0.0049 | 0.0001 | 1227 | 1052 | 874 | 650 | 439 | 274 | 32
0.1463 | 0.456 | 0.182 | 0.021 | 0.0068 | 0.054 | 0.0175 | 0.0167 | 0.012 | 0.033 | 0.0009 | 0.004 | 0.001 | 0.001 | 0.0018 | 0.0002 | 1227 | 1069 | 869 | 670 | 439 | 276 | 33
0.1468 | 0.496 | 0.217 | 0.02 | 0.0109 | 0.038 | 0.0031 | 0.0028 | 0.021 | 0.048 | 0.0008 | 0.004 | 0.001 | 0.001 | 0.002 | 0.0002 | 1227 | 1063 | 872 | 670 | 440 | 293 | 30
0.1772 | 0.5 | 0.232 | 0.012 | 0.016 | 0.045 | 0.005 | 0.004 | 0.019 | 0.019 | 0.002 | 0.005 | 0.002 | 0.0019 | 0.0041 | 0.0001 | 1259 | 1050 | 863 | 654 | 437 | 287 | 28
0.1529 | 0.439 | 0.188 | 0.021 | 0.0087 | 0.034 | 0.0038 | 0.0026 | 0.01 | 0.016 | 0.0012 | 0.002 | 0.001 | 0.001 | 0.004 | 0.0002 | 1227 | 1040 | 879 | 670 | 464 | 288 | 33
0.1477 | 0.489 | 0.201 | 0.015 | 0.0121 | 0.031 | 0.0012 | 0.0012 | 0.007 | 0.022 | 0.0006 | 0.001 | 0.001 | 0.001 | 0.0022 | 0.0002 | 1227 | 1046 | 861 | 670 | 452 | 281 | 36
0.145 | 0.489 | 0.197 | 0.024 | 0.016 | 0.037 | 0.002 | 0.001 | 0.013 | 0.025 | 0.001 | 0.009 | 0.001 | 0.001 | 0.0027 | 0.0001 | 1260 | 1060 | 883 | 626 | 443 | 296 | 33
0.154 | 0.487 | 0.185 | 0.02 | 0.014 | 0.04 | 0.013 | 0.005 | 0.013 | 0.029 | 0.001 | 0.002 | 0.001 | 0.001 | 0.0028 | 0.0002 | 1252 | 1050 | 863 | 635 | 443 | 300 | 30
0.1487 | 0.454 | 0.211 | 0.018 | 0.01 | 0.024 | 0.003 | 0.003 | 0.019 | 0.032 | 0.002 | 0.005 | 0.002 | 0.001 | 0.0022 | 0.0001 | 1227 | 1028 | 894 | 670 | 431 | 295 | 30
0.1486 | 0.46 | 0.203 | 0.024 | 0.009 | 0.029 | 0.011 | 0.01 | 0.011 | 0.021 | 0.002 | 0.005 | 0.002 | 0.0016 | 0.0028 | 0.0001 | 1269 | 1060 | 878 | 636 | 441 | 316 | 32
0.1529 | 0.468 | 0.196 | 0.017 | 0.014 | 0.043 | 0.005 | 0.004 | 0.013 | 0.023 | 0.002 | 0.005 | 0.003 | 0.0012 | 0.0025 | 0.0003 | 1227 | 1061 | 870 | 650 | 444 | 280 | 29
0.142 | 0.451 | 0.203 | 0.011 | 0.01 | 0.021 | 0.007 | 0.006 | 0.014 | 0.027 | 0.001 | 0.008 | 0.001 | 0.001 | 0.0038 | 0.0001 | 1266 | 1060 | 876 | 635 | 448 | 318 | 34
0.1401 | 0.453 | 0.165 | 0.03 | 0.0208 | 0.059 | 0.0035 | 0.0025 | 0.014 | 0.045 | 0.0007 | 0.004 | 0.001 | 0.001 | 0.002 | 0.0002 | 1215 | 1043 | 866 | 680 | 453 | 313 | 40
0.143 | 0.469 | 0.184 | 0.016 | 0.014 | 0.042 | 0.002 | 0.002 | 0.014 | 0.02 | 0.002 | 0.006 | 0.002 | 0.001 | 0.0032 | 0.0002 | 1282 | 1080 | 897 | 632 | 442 | 296 | 25
0.142 | 0.5 | 0.201 | 0.027 | 0.013 | 0.034 | 0.006 | 0.004 | 0.015 | 0.029 | 0.002 | 0.001 | 0.001 | 0.001 | 0.004 | 0.0001 | 1273 | 1060 | 890 | 635 | 464 | 332 | 29
0.15 | 0.511 | 0.203 | 0.023 | 0.013 | 0.044 | 0.006 | 0.004 | 0.016 | 0.027 | 0.002 | 0.007 | 0.001 | 0.0022 | 0.0036 | 0.0001 | 1258 | 1060 | 877 | 635 | 433 | 309 | 33
0.167 | 0.481 | 0.208 | 0.016 | 0.014 | 0.031 | 0.005 | 0.003 | 0.011 | 0.024 | 0.001 | 0.006 | 0.001 | 0.001 | 0.0035 | 0.0001 | 1227 | 1040 | 873 | 680 | 442 | 298 | 42
0.1454 | 0.486 | 0.223 | 0.012 | 0.0056 | 0.034 | 0.0045 | 0.0033 | 0.012 | 0.021 | 0.0009 | 0.001 | 0.001 | 0.001 | 0.002 | 0.0002 | 1227 | 1064 | 893 | 670 | 431 | 272 | 34
0.1552 | 0.442 | 0.207 | 0.02 | 0.014 | 0.049 | 0.001 | 0.001 | 0.016 | 0.022 | 0.001 | 0.005 | 0.002 | 0.001 | 0.002 | 0.0001 | 1227 | 1072 | 873 | 650 | 433 | 274 | 30
0.152 | 0.498 | 0.205 | 0.015 | 0.014 | 0.037 | 0.005 | 0.003 | 0.013 | 0.028 | 0.001 | 0.006 | 0.001 | 0.001 | 0.0021 | 0.0001 | 1227 | 1048 | 874 | 670 | 434 | 276 | 35
0.1427 | 0.491 | 0.164 | 0.025 | 0.013 | 0.037 | 0.002 | 0.002 | 0.015 | 0.026 | 0.001 | 0.006 | 0.003 | 0.0011 | 0.0024 | 0.0002 | 1258 | 1050 | 867 | 656 | 411 | 266 | 33
0.16 | 0.462 | 0.189 | 0.013 | 0.013 | 0.038 | 0.004 | 0.002 | 0.016 | 0.025 | 0.001 | 0.003 | 0.001 | 0.001 | 0.0036 | 0.0001 | 1268 | 1060 | 888 | 635 | 421 | 306 | 30
0.135 | 0.444 | 0.192 | 0.013 | 0.013 | 0.035 | 0.003 | 0.003 | 0.012 | 0.02 | 0.001 | 0.004 | 0.002 | 0.001 | 0.0035 | 0.0001 | 1263 | 1060 | 877 | 636 | 454 | 327 | 33
0.144 | 0.487 | 0.18 | 0.025 | 0.016 | 0.028 | 0.004 | 0.004 | 0.012 | 0.019 | 0.002 | 0.001 | 0.001 | 0.002 | 0.0023 | 0.0001 | 1270 | 1080 | 895 | 633 | 440 | 294 | 38
0.145 | 0.454 | 0.195 | 0.015 | 0.015 | 0.037 | 0.009 | 0.005 | 0.01 | 0.014 | 0.001 | 0.005 | 0.001 | 0.001 | 0.0036 | 0.0001 | 1227 | 1049 | 871 | 650 | 431 | 268 | 32
0.1684 | 0.465 | 0.196 | 0.019 | 0.016 | 0.038 | 0.004 | 0.003 | 0.015 | 0.024 | 0.001 | 0.005 | 0.002 | 0.0011 | 0.0024 | 0.0001 | 1269 | 1060 | 885 | 637 | 446 | 301 | 30
0.146 | 0.495 | 0.194 | 0.014 | 0.0143 | 0.021 | 0.0096 | 0.0085 | 0.011 | 0.024 | 0.001 | 0.002 | 0.001 | 0.002 | 0.0026 | 0.0002 | 1227 | 1042 | 872 | 670 | 425 | 265 | 40
0.1786 | 0.451 | 0.235 | 0.018 | 0.0201 | 0.048 | 0.0086 | 0.0072 | 0.015 | 0.045 | 0.0013 | 0.004 | 0.001 | 0.0016 | 0.0021 | 0.0002 | 1227 | 1078 | 866 | 650 | 445 | 299 | 33
0.148 | 0.459 | 0.184 | 0.019 | 0.016 | 0.045 | 0.004 | 0.004 | 0.025 | 0.024 | 0.001 | 0.004 | 0.001 | 0.001 | 0.0025 | 0.0001 | 1222 | 1047 | 859 | 650 | 434 | 269 | 34
0.148 | 0.499 | 0.192 | 0.013 | 0.013 | 0.038 | 0.004 | 0.003 | 0.016 | 0.02 | 0.001 | 0.004 | 0.001 | 0.001 | 0.003 | 0.0001 | 1268 | 1060 | 889 | 632 | 435 | 297 | 34
0.158 | 0.471 | 0.198 | 0.016 | 0.014 | 0.031 | 0.003 | 0.002 | 0.012 | 0.025 | 0.001 | 0.001 | 0.001 | 0.001 | 0.003 | 0.0001 | 1274 | 1060 | 881 | 636 | 446 | 319 | 30
0.1368 | 0.506 | 0.197 | 0.014 | 0.017 | 0.033 | 0.001 | 0.001 | 0.015 | 0.019 | 0.002 | 0.004 | 0.002 | 0.001 | 0.002 | 0.0001 | 1276 | 1080 | 896 | 634 | 429 | 328 | 37
0.1364 | 0.46 | 0.172 | 0.017 | 0.012 | 0.04 | 0.003 | 0.002 | 0.015 | 0.021 | 0.001 | 0.006 | 0.003 | 0.001 | 0.0027 | 0.0001 | 1210 | 1050 | 893 | 670 | 442 | 306 | 31
0.1519 | 0.511 | 0.201 | 0.016 | 0.0107 | 0.021 | 0.0018 | 0.0015 | 0.007 | 0.028 | 0.0008 | 0.001 | 0.001 | 0.001 | 0.002 | 0.0002 | 1227 | 1028 | 853 | 670 | 428 | 271 | 29
0.1434 | 0.453 | 0.193 | 0.02 | 0.02 | 0.046 | 0.002 | 0.002 | 0.021 | 0.035 | 0.001 | 0.007 | 0.002 | 0.0014 | 0.0032 | 0.0002 | 1263 | 1060 | 879 | 636 | 426 | 288 | 29
0.1498 | 0.436 | 0.178 | 0.013 | 0.013 | 0.032 | 0.002 | 0.002 | 0.013 | 0.024 | 0.001 | 0.006 | 0.003 | 0.0015 | 0.0026 | 0.0001 | 1257 | 1060 | 880 | 637 | 428 | 291 | 33
0.1543 | 0.514 | 0.1846 | 0.024 | 0.0133 | 0.031 | 0.0294 | 0.0265 | 0.011 | 0.022 | 0.002 | 0.003 | 0.002 | 0.002 | 0.0045 | 0.0002 | 1227 | 1061 | 892 | 670 | 466 | 326 | 29
0.152 | 0.536 | 0.226 | 0.02 | 0.01 | 0.039 | 0.001 | 0.001 | 0.01 | 0.022 | 0.001 | 0.004 | 0.001 | 0.001 | 0.0023 | 0.0001 | 1260 | 1060 | 887 | 635 | 443 | 293 | 31
0.1592 | 0.482 | 0.191 | 0.017 | 0.014 | 0.044 | 0.003 | 0.002 | 0.02 | 0.026 | 0.003 | 0.006 | 0.002 | 0.001 | 0.0034 | 0.0002 | 1260 | 1060 | 892 | 632 | 455 | 329 | 26
0.157 | 0.438 | 0.197 | 0.015 | 0.015 | 0.035 | 0.001 | 0.001 | 0.018 | 0.029 | 0.001 | 0.005 | 0.002 | 0.001 | 0.0036 | 0.0002 | 1246 | 1050 | 863 | 660 | 419 | 283 | 30
0.141 | 0.527 | 0.214 | 0.021 | 0.02 | 0.046 | 0.015 | 0.011 | 0.029 | 0.07 | 0.001 | 0.007 | 0.001 | 0.001 | 0.003 | 0.0001 | 1227 | 1054 | 859 | 650 | 452 | 304 | 31
0.1446 | 0.481 | 0.187 | 0.014 | 0.017 | 0.052 | 0.002 | 0.002 | 0.022 | 0.042 | 0.001 | 0.009 | 0.002 | 0.0012 | 0.0035 | 0.0002 | 1252 | 1050 | 849 | 655 | 412 | 270 | 28
0.1586 | 0.453 | 0.17 | 0.019 | 0.017 | 0.036 | 0.002 | 0.002 | 0.021 | 0.035 | 0.003 | 0.005 | 0.002 | 0.001 | 0.0031 | 0.0002 | 1246 | 1050 | 868 | 662 | 414 | 261 | 31
0.1526 | 0.454 | 0.207 | 0.013 | 0.015 | 0.037 | 0.006 | 0.005 | 0.009 | 0.021 | 0.003 | 0.003 | 0.001 | 0.001 | 0.0045 | 0.0002 | 1264 | 1050 | 864 | 612 | 439 | 303 | 30
0.161 | 0.459 | 0.184 | 0.019 | 0.012 | 0.046 | 0.005 | 0.004 | 0.017 | 0.026 | 0.002 | 0.008 | 0.001 | 0.001 | 0.0046 | 0.0001 | 1262 | 1060 | 875 | 635 | 452 | 327 | 32
0.1637 | 0.454 | 0.195 | 0.015 | 0.016 | 0.041 | 0.002 | 0.001 | 0.02 | 0.027 | 0.003 | 0.006 | 0.002 | 0.001 | 0.0036 | 0.0001 | 1252 | 1040 | 880 | 633 | 454 | 310 | 33
0.152 | 0.512 | 0.214 | 0.025 | 0.016 | 0.055 | 0.005 | 0.004 | 0.025 | 0.063 | 0.001 | 0.007 | 0.001 | 0.0011 | 0.003 | 0.0001 | 1252 | 1040 | 880 | 636 | 445 | 287 | 28
0.154 | 0.492 | 0.214 | 0.01 | 0.011 | 0.027 | 0.003 | 0.002 | 0.014 | 0.023 | 0.001 | 0.006 | 0.001 | 0.001 | 0.0043 | 0.0001 | 1227 | 1028 | 887 | 670 | 443 | 284 | 33
0.164 | 0.48 | 0.213 | 0.016 | 0.014 | 0.037 | 0.006 | 0.003 | 0.024 | 0.045 | 0.001 | 0.008 | 0.001 | 0.001 | 0.0034 | 0.0001 | 1227 | 1036 | 879 | 670 | 441 | 299 | 39
0.1488 | 0.466 | 0.19 | 0.017 | 0.01 | 0.03 | 0.001 | 0.001 | 0.013 | 0.019 | 0.002 | 0.005 | 0.002 | 0.001 | 0.0032 | 0.0003 | 1272 | 1060 | 883 | 633 | 434 | 281 | 36
0.144 | 0.48 | 0.18 | 0.022 | 0.015 | 0.043 | 0.005 | 0.003 | 0.015 | 0.033 | 0.001 | 0.007 | 0.001 | 0.002 | 0.0023 | 0.0001 | 1259 | 1040 | 882 | 636 | 444 | 281 | 31
0.1513 | 0.458 | 0.191 | 0.017 | 0.02 | 0.05 | 0.003 | 0.003 | 0.02 | 0.03 | 0.001 | 0.005 | 0.002 | 0.0016 | 0.003 | 0.0001 | 1269 | 1060 | 882 | 636 | 421 | 275 | 35
0.1427 | 0.454 | 0.186 | 0.018 | 0.0138 | 0.037 | 0.0022 | 0.0017 | 0.009 | 0.026 | 0.0005 | 0.004 | 0.001 | 0.001 | 0.0021 | 0.0002 | 1215 | 1042 | 900 | 670 | 442 | 297 | 35
0.1429 | 0.438 | 0.181 | 0.017 | 0.012 | 0.047 | 0.003 | 0.002 | 0.019 | 0.022 | 0.001 | 0.006 | 0.002 | 0.0015 | 0.0031 | 0.0001 | 1255 | 1050 | 860 | 633 | 420 | 261 | 32
0.1434 | 0.473 | 0.204 | 0.019 | 0.012 | 0.044 | 0.001 | 0.001 | 0.019 | 0.031 | 0.001 | 0.007 | 0.003 | 0.0011 | 0.002 | 0.0002 | 1227 | 1045 | 860 | 670 | 431 | 288 | 31
0.1388 | 0.426 | 0.169 | 0.013 | 0.017 | 0.041 | 0.003 | 0.003 | 0.016 | 0.023 | 0.002 | 0.005 | 0.003 | 0.001 | 0.0034 | 0.0004 | 1227 | 1056 | 844 | 650 | 453 | 289 | 30
0.1523 | 0.432 | 0.192 | 0.016 | 0.0039 | 0.036 | 0.0021 | 0.0019 | 0.009 | 0.019 | 0.0001 | 0.002 | 0.001 | 0.001 | 0.0019 | 0.0002 | 1227 | 1048 | 878 | 650 | 451 | 270 | 30
0.139 | 0.478 | 0.195 | 0.022 | 0.007 | 0.05 | 0.006 | 0.003 | 0.011 | 0.025 | 0.002 | 0.011 | 0.001 | 0.001 | 0.0025 | 0.0001 | 1227 | 1048 | 868 | 670 | 442 | 299 | 32
0.1439 | 0.458 | 0.177 | 0.016 | 0.013 | 0.038 | 0.001 | 0.001 | 0.019 | 0.032 | 0.002 | 0.005 | 0.002 | 0.001 | 0.0044 | 0.0003 | 1227 | 1038 | 876 | 670 | 432 | 270 | 35
0.1378 | 0.498 | 0.179 | 0.022 | 0.015 | 0.038 | 0.002 | 0.001 | 0.015 | 0.023 | 0.002 | 0.004 | 0.003 | 0.001 | 0.0021 | 0.0001 | 1263 | 1060 | 880 | 634 | 427 | 297 | 34
0.1772 | 0.5 | 0.232 | 0.012 | 0.016 | 0.045 | 0.005 | 0.004 | 0.019 | 0.019 | 0.002 | 0.005 | 0.002 | 0.0019 | 0.0041 | 0.0001 | 1265 | 1060 | 884 | 606 | 461 | 320 | 26
0.1452 | 0.459 | 0.195 | 0.017 | 0.0079 | 0.046 | 0.0008 | 0.0007 | 0.013 | 0.027 | 0.0005 | 0.005 | 0.001 | 0.001 | 0.0012 | 0.0002 | 1227 | 1047 | 872 | 650 | 442 | 269 | 28
0.1513 | 0.472 | 0.196 | 0.021 | 0.014 | 0.034 | 0.003 | 0.003 | 0.016 | 0.023 | 0.003 | 0.005 | 0.002 | 0.001 | 0.0025 | 0.0002 | 1242 | 1040 | 865 | 611 | 446 | 291 | 31
0.1441 | 0.437 | 0.21 | 0.023 | 0.014 | 0.049 | 0.003 | 0.003 | 0.02 | 0.034 | 0.001 | 0.006 | 0.003 | 0.0012 | 0.0026 | 0.0001 | 1263 | 1060 | 876 | 637 | 438 | 320 | 32
0.1565 | 0.489 | 0.191 | 0.021 | 0.022 | 0.053 | 0.007 | 0.006 | 0.023 | 0.026 | 0.001 | 0.005 | 0.002 | 0.0012 | 0.003 | 0.0001 | 1259 | 1060 | 879 | 635 | 442 | 295 | 30
0.147 | 0.494 | 0.212 | 0.024 | 0.01 | 0.044 | 0.009 | 0.008 | 0.017 | 0.031 | 0.002 | 0.01 | 0.001 | 0.0021 | 0.0032 | 0.0001 | 1262 | 1060 | 885 | 608 | 433 | 321 | 35
0.1515 | 0.447 | 0.199 | 0.021 | 0.017 | 0.046 | 0.003 | 0.002 | 0.014 | 0.023 | 0.002 | 0.006 | 0.002 | 0.001 | 0.0027 | 0.0002 | 1266 | 1060 | 887 | 633 | 458 | 329 | 30
0.147 | 0.456 | 0.172 | 0.015 | 0.016 | 0.05 | 0.002 | 0.001 | 0.02 | 0.035 | 0.002 | 0.008 | 0.002 | 0.001 | 0.0027 | 0.0002 | 1254 | 1040 | 862 | 654 | 424 | 287 | 35
0.1565 | 0.489 | 0.191 | 0.021 | 0.022 | 0.053 | 0.007 | 0.006 | 0.023 | 0.026 | 0.001 | 0.005 | 0.002 | 0.0012 | 0.003 | 0.0001 | 1241 | 1040 | 865 | 653 | 427 | 282 | 31
0.1694 | 0.411 | 0.153 | 0.016 | 0.015 | 0.037 | 0.001 | 0.001 | 0.02 | 0.034 | 0.003 | 0.004 | 0.002 | 0.001 | 0.004 | 0.0002 | 1264 | 1050 | 864 | 637 | 437 | 298 | 31
0.149 | 0.474 | 0.185 | 0.017 | 0.01 | 0.042 | 0.007 | 0.006 | 0.026 | 0.029 | 0.002 | 0.001 | 0.001 | 0.001 | 0.0039 | 0.0001 | 1265 | 1060 | 883 | 634 | 474 | 346 | 32
0.1403 | 0.433 | 0.19 | 0.016 | 0.009 | 0.052 | 0.002 | 0.001 | 0.021 | 0.027 | 0.002 | 0.006 | 0.002 | 0.001 | 0.003 | 0.0002 | 1257 | 1060 | 886 | 642 | 444 | 298 | 33
0.1563 | 0.452 | 0.176 | 0.02 | 0.0118 | 0.038 | 0.0035 | 0.0023 | 0.012 | 0.027 | 0.0003 | 0.003 | 0.001 | 0.001 | 0.0016 | 0.0002 | 1227 | 1055 | 872 | 670 | 423 | 259 | 37
0.154 | 0.475 | 0.188 | 0.023 | 0.015 | 0.055 | 0.006 | 0.004 | 0.013 | 0.033 | 0.001 | 0.007 | 0.001 | 0.001 | 0.0028 | 0.0001 | 1227 | 1046 | 848 | 650 | 447 | 285 | 31
0.154 | 0.491 | 0.175 | 0.018 | 0.014 | 0.034 | 0.003 | 0.002 | 0.011 | 0.034 | 0.001 | 0.006 | 0.001 | 0.001 | 0.0036 | 0.0001 | 1246 | 1040 | 885 | 611 | 436 | 284 | 33
0.1602 | 0.477 | 0.209 | 0.017 | 0.0128 | 0.031 | 0.0084 | 0.0065 | 0.008 | 0.019 | 0.0009 | 0.003 | 0.001 | 0.001 | 0.0034 | 0.0002 | 1215 | 1056 | 871 | 670 | 447 | 298 | 31
0.147 | 0.491 | 0.208 | 0.018 | 0.01 | 0.045 | 0.007 | 0.003 | 0.019 | 0.037 | 0.002 | 0.009 | 0.001 | 0.0016 | 0.0028 | 0.0001 | 1227 | 1043 | 869 | 650 | 439 | 287 | 29
0.1411 | 0.442 | 0.205 | 0.019 | 0.016 | 0.04 | 0.004 | 0.003 | 0.014 | 0.02 | 0.003 | 0.004 | 0.002 | 0.001 | 0.0026 | 0.0002 | 1272 | 1060 | 882 | 636 | 439 | 300 | 32
0.1548 | 0.477 | 0.182 | 0.02 | 0.019 | 0.051 | 0.002 | 0.002 | 0.021 | 0.024 | 0.002 | 0.006 | 0.002 | 0.001 | 0.0028 | 0.0004 | 1227 | 1046 | 865 | 650 | 439 | 280 | 28
0.147 | 0.46 | 0.193 | 0.015 | 0.017 | 0.038 | 0.001 | 0.001 | 0.014 | 0.021 | 0.002 | 0.007 | 0.001 | 0.001 | 0.0036 | 0.0001 | 1257 | 1040 | 883 | 635 | 431 | 280 | 33
0.161 | 0.461 | 0.192 | 0.013 | 0.014 | 0.047 | 0.006 | 0.003 | 0.016 | 0.032 | 0.002 | 0.008 | 0.001 | 0.0011 | 0.0021 | 0.0001 | 1227 | 1057 | 854 | 650 | 446 | 273 | 27
0.1489 | 0.46 | 0.198 | 0.025 | 0.017 | 0.028 | 0.002 | 0.002 | 0.014 | 0.024 | 0.001 | 0.005 | 0.003 | 0.0014 | 0.0026 | 0.0001 | 1243 | 1040 | 863 | 655 | 434 | 291 | 34
0.158 | 0.516 | 0.178 | 0.025 | 0.016 | 0.035 | 0.003 | 0.002 | 0.031 | 0.033 | 0.001 | 0.006 | 0.003 | 0.001 | 0.0025 | 0.0003 | 1246 | 1040 | 884 | 610 | 453 | 311 | 31
0.147 | 0.468 | 0.2 | 0.016 | 0.012 | 0.059 | 0.004 | 0.003 | 0.023 | 0.039 | 0.002 | 0.008 | 0.001 | 0.0017 | 0.0035 | 0.0001 | 1227 | 1053 | 863 | 670 | 447 | 294 | 30
0.1585 | 0.447 | 0.25 | 0.017 | 0.0117 | 0.041 | 0.0129 | 0.0121 | 0.02 | 0.044 | 0.0016 | 0.004 | 0.001 | 0.001 | 0.003 | 0.0002 | 1215 | 1045 | 877 | 680 | 444 | 299 | 29
0.1504 | 0.482 | 0.195 | 0.016 | 0.013 | 0.032 | 0.002 | 0.002 | 0.015 | 0.022 | 0.002 | 0.004 | 0.002 | 0.001 | 0.0052 | 0.0002 | 1271 | 1060 | 885 | 632 | 449 | 312 | 29
0.1695 | 0.468 | 0.183 | 0.017 | 0.0089 | 0.03 | 0.0025 | 0.0023 | 0.013 | 0.02 | 0.0002 | 0.004 | 0.001 | 0.001 | 0.0015 | 0.0001 | 1227 | 1052 | 878 | 650 | 443 | 279 | 35
0.1458 | 0.459 | 0.185 | 0.015 | 0.013 | 0.057 | 0.002 | 0.002 | 0.026 | 0.027 | 0.001 | 0.009 | 0.003 | 0.0013 | 0.0026 | 0.0001 | 1258 | 1050 | 859 | 652 | 426 | 296 | 33
0.156 | 0.502 | 0.195 | 0.014 | 0.013 | 0.048 | 0.001 | 0.001 | 0.028 | 0.051 | 0.001 | 0.009 | 0.002 | 0.0018 | 0.0038 | 0.0001 | 1254 | 1050 | 866 | 658 | 436 | 301 | 28
0.1474 | 0.512 | 0.203 | 0.016 | 0.0148 | 0.041 | 0.0058 | 0.0044 | 0.014 | 0.031 | 0.0007 | 0.003 | 0.001 | 0.001 | 0.0015 | 0.0001 | 1227 | 1059 | 851 | 650 | 439 | 294 | 30
0.1327 | 0.441 | 0.176 | 0.018 | 0.018 | 0.036 | 0.001 | 0.001 | 0.022 | 0.035 | 0.003 | 0.004 | 0.002 | 0.001 | 0.0027 | 0.0002 | 1227 | 1058 | 865 | 650 | 420 | 254 | 34
0.161 | 0.453 | 0.175 | 0.018 | 0.012 | 0.04 | 0.001 | 0.001 | 0.015 | 0.026 | 0.002 | 0.004 | 0.002 | 0.001 | 0.0033 | 0.0002 | 1240 | 1050 | 862 | 636 | 430 | 280 | 32
0.1407 | 0.441 | 0.184 | 0.01 | 0.016 | 0.042 | 0.001 | 0.001 | 0.018 | 0.015 | 0.002 | 0.004 | 0.002 | 0.001 | 0.0025 | 0.0002 | 1269 | 1060 | 880 | 634 | 450 | 326 | 34
0.1496 | 0.462 | 0.205 | 0.018 | 0.014 | 0.033 | 0.006 | 0.004 | 0.012 | 0.024 | 0.003 | 0.004 | 0.002 | 0.001 | 0.0033 | 0.0002 | 1246 | 1040 | 892 | 634 | 440 | 292 | 34
0.149 | 0.474 | 0.191 | 0.02 | 0.016 | 0.036 | 0.001 | 0.001 | 0.02 | 0.022 | 0.001 | 0.005 | 0.002 | 0.001 | 0.0031 | 0.0003 | 1262 | 1060 | 863 | 643 | 430 | 277 | 31
0.1487 | 0.462 | 0.188 | 0.016 | 0.0077 | 0.048 | 0.0016 | 0.0015 | 0.012 | 0.026 | 0.0006 | 0.005 | 0.001 | 0.001 | 0.0017 | 0.0002 | 1227 | 1048 | 892 | 680 | 455 | 303 | 40
0.1413 | 0.458 | 0.196 | 0.017 | 0.02 | 0.045 | 0.007 | 0.007 | 0.013 | 0.024 | 0.002 | 0.005 | 0.002 | 0.001 | 0.003 | 0.0003 | 1281 | 1080 | 889 | 632 | 443 | 320 | 37
0.14 | 0.502 | 0.201 | 0.02 | 0.013 | 0.027 | 0.02 | 0.019 | 0.013 | 0.025 | 0.002 | 0.004 | 0.001 | 0.001 | 0.0032 | 0.0001 | 1267 | 1060 | 895 | 634 | 440 | 290 | 39
0.144 | 0.48 | 0.186 | 0.016 | 0.01 | 0.03 | 0.002 | 0.002 | 0.032 | 0.025 | 0.001 | 0.006 | 0.002 | 0.002 | 0.0024 | 0.0002 | 1268 | 1060 | 887 | 616 | 404 | 251 | 32
0.148 | 0.481 | 0.22 | 0.018 | 0.015 | 0.059 | 0.004 | 0.003 | 0.016 | 0.027 | 0.002 | 0.009 | 0.001 | 0.0018 | 0.0026 | 0.0001 | 1264 | 1050 | 853 | 656 | 417 | 276 | 31
0.144 | 0.48 | 0.187 | 0.011 | 0.019 | 0.03 | 0.005 | 0.004 | 0.018 | 0.03 | 0.001 | 0.011 | 0.001 | 0.001 | 0.0039 | 0.0001 | 1252 | 1050 | 857 | 637 | 440 | 309 | 31
0.1357 | 0.445 | 0.188 | 0.013 | 0.015 | 0.043 | 0.002 | 0.002 | 0.03 | 0.052 | 0.003 | 0.007 | 0.002 | 0.001 | 0.003 | 0.0002 | 1252 | 1050 | 854 | 654 | 415 | 283 | 35
0.1535 | 0.456 | 0.175 | 0.013 | 0.014 | 0.056 | 0.002 | 0.001 | 0.025 | 0.033 | 0.002 | 0.007 | 0.002 | 0.001 | 0.0031 | 0.0001 | 1270 | 1060 | 890 | 634 | 448 | 316 | 32
0.1458 | 0.427 | 0.194 | 0.017 | 0.016 | 0.05 | 0.003 | 0.002 | 0.021 | 0.021 | 0.001 | 0.006 | 0.002 | 0.0016 | 0.0029 | 0.0001 | 1246 | 1040 | 876 | 611 | 439 | 285 | 29
0.1425 | 0.458 | 0.196 | 0.03 | 0.012 | 0.045 | 0.003 | 0.002 | 0.019 | 0.031 | 0.002 | 0.006 | 0.002 | 0.0012 | 0.0022 | 0.0001 | 1266 | 1060 | 901 | 607 | 437 | 295 | 37
0.142 | 0.43 | 0.187 | 0.016 | 0.014 | 0.033 | 0.001 | 0.001 | 0.038 | 0.038 | 0.001 | 0.007 | 0.002 | 0.002 | 0.0037 | 0.0001 | 1230 | 1040 | 838 | 637 | 431 | 297 | 28
0.1387 | 0.437 | 0.209 | 0.011 | 0.0134 | 0.044 | 0.0021 | 0.0019 | 0.013 | 0.028 | 0.0005 | 0.003 | 0.001 | 0.001 | 0.0018 | 0.0002 | 1227 | 1048 | 840 | 650 | 435 | 274 | 32
0.1481 | 0.445 | 0.174 | 0.025 | 0.015 | 0.039 | 0.003 | 0.002 | 0.019 | 0.028 | 0.001 | 0.005 | 0.003 | 0.0013 | 0.0034 | 0.0001 | 1238 | 1040 | 831 | 635 | 452 | 310 | 29
0.16 | 0.505 | 0.188 | 0.014 | 0.014 | 0.048 | 0.006 | 0.004 | 0.019 | 0.028 | 0.001 | 0.01 | 0.001 | 0.0023 | 0.0031 | 0.0001 | 1249 | 1040 | 861 | 637 | 427 | 290 | 33
0.155 | 0.445 | 0.201 | 0.017 | 0.02 | 0.05 | 0.005 | 0.003 | 0.018 | 0.027 | 0.002 | 0.009 | 0.001 | 0.0013 | 0.0033 | 0.0001 | 1270 | 1060 | 884 | 635 | 442 | 305 | 32
0.1404 | 0.461 | 0.204 | 0.018 | 0.008 | 0.052 | 0.007 | 0.006 | 0.022 | 0.038 | 0.001 | 0.008 | 0.003 | 0.001 | 0.0031 | 0.0002 | 1262 | 1060 | 882 | 608 | 435 | 294 | 38
0.1449 | 0.464 | 0.186 | 0.015 | 0.0136 | 0.021 | 0.0041 | 0.0029 | 0.008 | 0.025 | 0.0005 | 0.001 | 0.001 | 0.001 | 0.0022 | 0.0002 | 1227 | 1039 | 875 | 670 | 443 | 298 | 32
0.1523 | 0.486 | 0.184 | 0.023 | 0.02 | 0.035 | 0.006 | 0.004 | 0.012 | 0.02 | 0.003 | 0.005 | 0.002 | 0.001 | 0.0031 | 0.0002 | 1253 | 1040 | 857 | 637 | 458 | 297 | 32
0.141 | 0.476 | 0.193 | 0.013 | 0.014 | 0.02 | 0.002 | 0.002 | 0.009 | 0.017 | 0.002 | 0.003 | 0.001 | 0.0018 | 0.0027 | 0.0001 | 1263 | 1060 | 865 | 640 | 415 | 281 | 36
0.1479 | 0.478 | 0.216 | 0.013 | 0.014 | 0.034 | 0.002 | 0.002 | 0.012 | 0.017 | 0.003 | 0.004 | 0.002 | 0.001 | 0.0023 | 0.0002 | 1227 | 1052 | 887 | 670 | 429 | 280 | 34
0.1611 | 0.467 | 0.214 | 0.016 | 0.0093 | 0.024 | 0.0025 | 0.0022 | 0.008 | 0.031 | 0.0008 | 0.002 | 0.001 | 0.001 | 0.0022 | 0.0002 | 1222 | 1046 | 866 | 650 | 439 | 269 | 34
0.1562 | 0.45 | 0.177 | 0.016 | 0.015 | 0.045 | 0.001 | 0.001 | 0.015 | 0.025 | 0.002 | 0.004 | 0.001 | 0.002 | 0.0033 | 0.0003 | 1258 | 1040 | 875 | 613 | 423 | 276 | 29
0.142 | 0.505 | 0.194 | 0.023 | 0.011 | 0.038 | 0.011 | 0.01 | 0.015 | 0.029 | 0.002 | 0.008 | 0.001 | 0.0012 | 0.0039 | 0.0001 | 1260 | 1040 | 875 | 633 | 456 | 327 | 33
0.1509 | 0.439 | 0.191 | 0.011 | 0.012 | 0.038 | 0.006 | 0.005 | 0.012 | 0.02 | 0.003 | 0.004 | 0.002 | 0.001 | 0.0032 | 0.0002 | 1227 | 1044 | 876 | 670 | 423 | 276 | 37
0.1531 | 0.453 | 0.181 | 0.011 | 0.012 | 0.029 | 0.004 | 0.003 | 0.012 | 0.016 | 0.003 | 0.004 | 0.002 | 0.001 | 0.0046 | 0.0002 | 1271 | 1060 | 885 | 633 | 458 | 323 | 32
0.1486 | 0.434 | 0.216 | 0.018 | 0.016 | 0.052 | 0.002 | 0.002 | 0.021 | 0.029 | 0.001 | 0.008 | 0.002 | 0.0019 | 0.0035 | 0.0001 | 1264 | 1060 | 887 | 610 | 436 | 304 | 28
0.1508 | 0.448 | 0.194 | 0.013 | 0.014 | 0.047 | 0.001 | 0.001 | 0.026 | 0.038 | 0.002 | 0.006 | 0.002 | 0.001 | 0.003 | 0.0001 | 1246 | 1040 | 887 | 602 | 431 | 273 | 32
0.153 | 0.479 | 0.19 | 0.021 | 0.013 | 0.034 | 0.005 | 0.004 | 0.025 | 0.021 | 0.001 | 0.004 | 0.001 | 0.001 | 0.0037 | 0.0002 | 1227 | 1057 | 861 | 650 | 437 | 279 | 35
0.1485 | 0.489 | 0.214 | 0.021 | 0.014 | 0.037 | 0.024 | 0.023 | 0.02 | 0.03 | 0.003 | 0.006 | 0.002 | 0.001 | 0.0036 | 0.0002 | 1258 | 1040 | 878 | 635 | 475 | 349 | 33
0.163 | 0.476 | 0.192 | 0.014 | 0.018 | 0.032 | 0.002 | 0.001 | 0.016 | 0.026 | 0.001 | 0.007 | 0.001 | 0.001 | 0.0028 | 0.0001 | 1257 | 1060 | 887 | 634 | 434 | 291 | 37
0.1401 | 0.453 | 0.165 | 0.03 | 0.0208 | 0.059 | 0.0035 | 0.0025 | 0.014 | 0.045 | 0.0007 | 0.004 | 0.001 | 0.001 | 0.002 | 0.0002 | 1215 | 1028 | 868 | 680 | 446 | 293 | 37
0.1457 | 0.482 | 0.195 | 0.018 | 0.0148 | 0.036 | 0.0354 | 0.0335 | 0.012 | 0.023 | 0.0008 | 0.003 | 0.001 | 0.001 | 0.0021 | 0.0002 | 1227 | 1050 | 859 | 650 | 445 | 280 | 35
0.147 | 0.494 | 0.201 | 0.013 | 0.014 | 0.03 | 0.003 | 0.002 | 0.017 | 0.029 | 0.001 | 0.007 | 0.001 | 0.001 | 0.0028 | 0.0001 | 1259 | 1040 | 879 | 630 | 433 | 287 | 35
0.158 | 0.479 | 0.184 | 0.017 | 0.017 | 0.039 | 0.006 | 0.004 | 0.013 | 0.029 | 0.001 | 0.007 | 0.001 | 0.001 | 0.0035 | 0.0001 | 1227 | 1031 | 834 | 650 | 433 | 271 | 34
0.154 | 0.443 | 0.205 | 0.016 | 0.017 | 0.027 | 0.001 | 0.001 | 0.015 | 0.018 | 0.001 | 0.004 | 0.002 | 0.001 | 0.0025 | 0.0002 | 1252 | 1040 | 877 | 604 | 462 | 320 | 30
0.1449 | 0.445 | 0.169 | 0.016 | 0.011 | 0.029 | 0.002 | 0.001 | 0.014 | 0.023 | 0.002 | 0.005 | 0.002 | 0.001 | 0.0024 | 0.0003 | 1227 | 1055 | 869 | 650 | 420 | 252 | 34
0.148 | 0.48 | 0.184 | 0.021 | 0.013 | 0.051 | 0.012 | 0.003 | 0.022 | 0.041 | 0.002 | 0.008 | 0.001 | 0.0017 | 0.0043 | 0.0001 | 1227 | 1053 | 855 | 650 | 459 | 307 | 29
0.145 | 0.512 | 0.179 | 0.018 | 0.015 | 0.034 | 0.004 | 0.002 | 0.012 | 0.027 | 0.002 | 0.003 | 0.001 | 0.001 | 0.0039 | 0.0001 | 1264 | 1060 | 878 | 635 | 451 | 309 | 33
0.156 | 0.468 | 0.185 | 0.013 | 0.017 | 0.047 | 0.004 | 0.002 | 0.013 | 0.038 | 0.001 | 0.003 | 0.001 | 0.001 | 0.0026 | 0.0001 | 1227 | 1066 | 861 | 650 | 440 | 277 | 29
0.1384 | 0.471 | 0.197 | 0.015 | 0.01 | 0.031 | 0.015 | 0.014 | 0.015 | 0.026 | 0.001 | 0.007 | 0.002 | 0.001 | 0.0051 | 0.0001 | 1260 | 1060 | 877 | 636 | 460 | 337 | 31
0.1517 | 0.44 | 0.208 | 0.015 | 0.0125 | 0.046 | 0.0018 | 0.0016 | 0.013 | 0.047 | 0.0001 | 0.005 | 0.001 | 0.001 | 0.0017 | 0.0002 | 1215 | 1030 | 877 | 680 | 456 | 316 | 30
0.143 | 0.471 | 0.192 | 0.017 | 0.014 | 0.053 | 0.007 | 0.006 | 0.017 | 0.032 | 0.001 | 0.006 | 0.001 | 0.001 | 0.0024 | 0.0001 | 1258 | 1040 | 882 | 636 | 439 | 303 | 35
0.1467 | 0.447 | 0.211 | 0.021 | 0.021 | 0.043 | 0.001 | 0.001 | 0.02 | 0.029 | 0.002 | 0.005 | 0.002 | 0.001 | 0.0029 | 0.0001 | 1266 | 1080 | 899 | 632 | 435 | 307 | 34
0.1601 | 0.478 | 0.198 | 0.023 | 0.0109 | 0.047 | 0.0032 | 0.0029 | 0.015 | 0.031 | 0.0007 | 0.007 | 0.001 | 0.001 | 0.0034 | 0.0002 | 1227 | 1073 | 852 | 650 | 434 | 271 | 32
0.1359 | 0.441 | 0.245 | 0.009 | 0.014 | 0.057 | 0.004 | 0.003 | 0.019 | 0.017 | 0.002 | 0.005 | 0.002 | 0.001 | 0.002 | 0.0002 | 1260 | 1060 | 895 | 634 | 423 | 339 | 28
0.1442 | 0.478 | 0.195 | 0.02 | 0.013 | 0.034 | 0.002 | 0.002 | 0.014 | 0.021 | 0.002 | 0.006 | 0.003 | 0.001 | 0.0032 | 0.0002 | 1227 | 1054 | 887 | 670 | 450 | 308 | 29
0.154 | 0.473 | 0.19 | 0.018 | 0.013 | 0.044 | 0.005 | 0.003 | 0.014 | 0.018 | 0.001 | 0.007 | 0.001 | 0.001 | 0.0032 | 0.0001 | 1252 | 1040 | 877 | 635 | 447 | 304 | 31
0.15 | 0.497 | 0.16 | 0.013 | 0.011 | 0.042 | 0.001 | 0.001 | 0.017 | 0.027 | 0.002 | 0.001 | 0.001 | 0.001 | 0.0025 | 0.0001 | 1254 | 1040 | 882 | 635 | 429 | 286 | 31
0.1507 | 0.461 | 0.188 | 0.022 | 0.018 | 0.035 | 0.002 | 0.001 | 0.015 | 0.017 | 0.002 | 0.006 | 0.003 | 0.001 | 0.0032 | 0.0003 | 1227 | 1030 | 868 | 670 | 453 | 304 | 32
0.1449 | 0.486 | 0.187 | 0.019 | 0.018 | 0.05 | 0.002 | 0.002 | 0.019 | 0.024 | 0.001 | 0.007 | 0.002 | 0.0013 | 0.004 | 0.0001 | 1248 | 1040 | 886 | 635 | 434 | 295 | 32
0.149 | 0.441 | 0.192 | 0.014 | 0.016 | 0.026 | 0.002 | 0.001 | 0.012 | 0.012 | 0.001 | 0.003 | 0.002 | 0.001 | 0.0036 | 0.0002 | 1252 | 1040 | 878 | 608 | 453 | 321 | 31
0.149 | 0.471 | 0.196 | 0.017 | 0.017 | 0.044 | 0.006 | 0.004 | 0.015 | 0.028 | 0.001 | 0.008 | 0.001 | 0.001 | 0.0022 | 0.0001 | 1226 | 1049 | 848 | 670 | 426 | 285 | 32
0.159 | 0.444 | 0.15 | 0.02 | 0.017 | 0.03 | 0.001 | 0.001 | 0.013 | 0.018 | 0.001 | 0.005 | 0.001 | 0.001 | 0.0036 | 0.0003 | 1257 | 1060 | 883 | 631 | 439 | 293 | 34
0.159 | 0.449 | 0.221 | 0.011 | 0.013 | 0.05 | 0.003 | 0.003 | 0.017 | 0.029 | 0.002 | 0.001 | 0.001 | 0.001 | 0.0041 | 0.0001 | 1271 | 1060 | 890 | 638 | 454 | 304 | 31
0.169 | 0.458 | 0.201 | 0.018 | 0.014 | 0.041 | 0.011 | 0.009 | 0.018 | 0.024 | 0.001 | 0.007 | 0.001 | 0.001 | 0.004 | 0.0001 | 1250 | 1040 | 859 | 635 | 471 | 331 | 31
0.1454 | 0.481 | 0.201 | 0.013 | 0.016 | 0.047 | 0.004 | 0.003 | 0.025 | 0.032 | 0.002 | 0.005 | 0.001 | 0.0026 | 0.0025 | 0.0002 | 1269 | 1060 | 877 | 635 | 435 | 297 | 31
0.139 | 0.488 | 0.217 | 0.018 | 0.014 | 0.035 | 0.002 | 0.002 | 0.015 | 0.021 | 0.002 | 0.001 | 0.001 | 0.0016 | 0.0038 | 0.0001 | 1254 | 1040 | 880 | 636 | 451 | 310 | 31
0.1574 | 0.475 | 0.169 | 0.016 | 0.0073 | 0.043 | 0.0013 | 0.0006 | 0.01 | 0.022 | 0.0004 | 0.004 | 0.001 | 0.0015 | 0.0018 | 0.0002 | 1227 | 1043 | 888 | 670 | 431 | 281 | 40
0.1555 | 0.458 | 0.215 | 0.018 | 0.014 | 0.043 | 0.001 | 0.001 | 0.031 | 0.069 | 0.003 | 0.007 | 0.002 | 0.001 | 0.0028 | 0.0001 | 1267 | 1060 | 885 | 607 | 435 | 268 | 33
0.156 | 0.499 | 0.22 | 0.015 | 0.012 | 0.038 | 0.003 | 0.002 | 0.016 | 0.028 | 0.002 | 0.003 | 0.001 | 0.001 | 0.0021 | 0.0001 | 1252 | 1050 | 859 | 658 | 443 | 294 | 31
0.1662 | 0.435 | 0.203 | 0.022 | 0.0101 | 0.038 | 0.0036 | 0.002 | 0.008 | 0.024 | 0.0017 | 0.003 | 0.001 | 0.0012 | 0.004 | 0.0001 | 1227 | 1062 | 868 | 650 | 460 | 278 | 28
0.144 | 0.48 | 0.18 | 0.022 | 0.015 | 0.043 | 0.005 | 0.003 | 0.015 | 0.033 | 0.001 | 0.007 | 0.001 | 0.002 | 0.0023 | 0.0001 | 1253 | 1040 | 875 | 638 | 438 | 291 | 29
0.152 | 0.541 | 0.25 | 0.022 | 0.019 | 0.044 | 0.012 | 0.009 | 0.015 | 0.033 | 0.003 | 0.008 | 0.001 | 0.0017 | 0.0033 | 0.0001 | 1258 | 1040 | 881 | 637 | 464 | 320 | 34
0.1403 | 0.43 | 0.176 | 0.018 | 0.014 | 0.043 | 0.001 | 0.001 | 0.019 | 0.022 | 0.002 | 0.006 | 0.002 | 0.001 | 0.0026 | 0.0002 | 1227 | 1043 | 876 | 670 | 437 | 287 | 29
0.152 | 0.478 | 0.184 | 0.015 | 0.013 | 0.057 | 0.005 | 0.003 | 0.018 | 0.025 | 0.001 | 0.007 | 0.001 | 0.001 | 0.0035 | 0.0001 | 1258 | 1050 | 856 | 638 | 448 | 314 | 30
0.14 | 0.426 | 0.16 | 0.02 | 0.012 | 0.033 | 0.001 | 0.001 | 0.017 | 0.027 | 0.001 | 0.005 | 0.002 | 0.001 | 0.0036 | 0.0001 | 1279 | 1080 | 894 | 632 | 420 | 282 | 33
0.1556 | 0.466 | 0.177 | 0.013 | 0.014 | 0.037 | 0.002 | 0.002 | 0.012 | 0.024 | 0.003 | 0.003 | 0.003 | 0.0016 | 0.0035 | 0.0002 | 1227 | 1045 | 855 | 650 | 441 | 296 | 29
0.159 | 0.459 | 0.191 | 0.011 | 0.013 | 0.044 | 0.006 | 0.004 | 0.013 | 0.021 | 0.002 | 0.006 | 0.001 | 0.0013 | 0.0048 | 0.0001 | 1227 | 1030 | 853 | 650 | 458 | 296 | 29
0.1636 | 0.463 | 0.186 | 0.02 | 0.015 | 0.047 | 0.002 | 0.001 | 0.02 | 0.029 | 0.002 | 0.005 | 0.002 | 0.001 | 0.0024 | 0.0003 | 1277 | 1080 | 898 | 633 | 455 | 337 | 27
0.1461 | 0.456 | 0.205 | 0.018 | 0.012 | 0.043 | 0.002 | 0.0019 | 0.009 | 0.02 | 0.0007 | 0.002 | 0.001 | 0.001 | 0.0017 | 0.0001 | 1227 | 1086 | 876 | 670 | 434 | 289 | 31
0.137 | 0.464 | 0.188 | 0.019 | 0.014 | 0.042 | 0.004 | 0.003 | 0.015 | 0.032 | 0.001 | 0.009 | 0.001 | 0.0018 | 0.0029 | 0.0001 | 1263 | 1060 | 887 | 633 | 422 | 267 | 30
0.1484 | 0.516 | 0.201 | 0.016 | 0.0142 | 0.04 | 0.0031 | 0.003 | 0.013 | 0.033 | 0.0008 | 0.002 | 0.001 | 0.001 | 0.0015 | 0.0002 | 1225 | 1035 | 837 | 650 | 445 | 282 | 31
0.1561 | 0.447 | 0.197 | 0.02 | 0.015 | 0.046 | 0.003 | 0.002 | 0.017 | 0.029 | 0.002 | 0.005 | 0.002 | 0.001 | 0.0034 | 0.0001 | 1256 | 1060 | 881 | 634 | 468 | 328 | 30
0.1787 | 0.444 | 0.204 | 0.015 | 0.013 | 0.032 | 0.002 | 0.002 | 0.013 | 0.034 | 0.003 | 0.005 | 0.002 | 0.001 | 0.0028 | 0.0003 | 1250 | 1040 | 859 | 633 | 443 | 294 | 29
0.1413 | 0.497 | 0.207 | 0.017 | 0.0068 | 0.046 | 0.0034 | 0.0026 | 0.013 | 0.028 | 0.0006 | 0.004 | 0.001 | 0.001 | 0.0016 | 0.0002 | 1222 | 1064 | 860 | 650 | 442 | 270 | 30
0.1528 | 0.451 | 0.204 | 0.014 | 0.022 | 0.039 | 0.0058 | 0.004 | 0.008 | 0.018 | 0.0005 | 0.004 | 0.001 | 0.001 | 0.0026 | 0.0002 | 1215 | 1051 | 860 | 680 | 443 | 266 | 43
0.1428 | 0.438 | 0.213 | 0.017 | 0.005 | 0.051 | 0.007 | 0.006 | 0.02 | 0.031 | 0.003 | 0.006 | 0.002 | 0.001 | 0.004 | 0.0002 | 1253 | 1040 | 863 | 658 | 422 | 272 | 29
0.14 | 0.45 | 0.215 | 0.015 | 0.005 | 0.03 | 0.015 | 0.014 | 0.019 | 0.024 | 0.002 | 0.006 | 0.002 | 0.001 | 0.0036 | 0.0003 | 1268 | 1060 | 877 | 634 | 437 | 313 | 31
0.1511 | 0.483 | 0.226 | 0.014 | 0.0185 | 0.05 | 0.0008 | 0.0008 | 0.011 | 0.019 | 0.0007 | 0.003 | 0.001 | 0.001 | 0.0019 | 0.0002 | 1227 | 1057 | 868 | 650 | 472 | 342 | 27
0.141 | 0.478 | 0.19 | 0.018 | 0.022 | 0.049 | 0.005 | 0.003 | 0.021 | 0.036 | 0.002 | 0.008 | 0.001 | 0.0014 | 0.003 | 0.0001 | 1227 | 1034 | 875 | 670 | 436 | 302 | 36
0.158 | 0.487 | 0.192 | 0.017 | 0.014 | 0.048 | 0.001 | 0.001 | 0.019 | 0.03 | 0.001 | 0.007 | 0.001 | 0.001 | 0.0034 | 0.0001 | 1275 | 1060 | 876 | 633 | 442 | 321 | 32
0.1429 | 0.457 | 0.19 | 0.018 | 0.014 | 0.047 | 0.001 | 0.001 | 0.029 | 0.07 | 0.003 | 0.006 | 0.002 | 0.001 | 0.0033 | 0.0001 | 1227 | 1056 | 874 | 650 | 439 | 289 | 31
0.1615 | 0.427 | 0.187 | 0.015 | 0.0116 | 0.032 | 0.0021 | 0.0019 | 0.008 | 0.04 | 0.0007 | 0.002 | 0.001 | 0.001 | 0.0021 | 0.0002 | 1227 | 1041 | 870 | 670 | 438 | 292 | 36
0.1566 | 0.426 | 0.192 | 0.016 | 0.0132 | 0.036 | 0.0025 | 0.002 | 0.009 | 0.029 | 0.0002 | 0.002 | 0.001 | 0.001 | 0.0027 | 0.0002 | 1227 | 1056 | 874 | 680 | 457 | 307 | 26
0.1432 | 0.487 | 0.194 | 0.018 | 0.0089 | 0.038 | 0.0036 | 0.003 | 0.013 | 0.029 | 0.0003 | 0.003 | 0.001 | 0.001 | 0.0019 | 0 | 1227 | 1035 | 852 | 650 | 428 | 267 | 32
0.141 | 0.478 | 0.199 | 0.013 | 0.014 | 0.039 | 0.015 | 0.013 | 0.013 | 0.018 | 0.001 | 0.007 | 0.001 | 0.001 | 0.004 | 0.0001 | 1272 | 1060 | 896 | 635 | 410 | 317 | 31
0.1455 | 0.449 | 0.188 | 0.018 | 0.012 | 0.037 | 0.001 | 0.001 | 0.033 | 0.06 | 0.002 | 0.01 | 0.002 | 0.001 | 0.0031 | 0.0002 | 1243 | 1040 | 856 | 635 | 438 | 296 | 32
0.139 | 0.455 | 0.157 | 0.019 | 0.022 | 0.039 | 0.005 | 0.003 | 0.013 | 0.032 | 0.002 | 0.008 | 0.001 | 0.0016 | 0.0026 | 0.0001 | 1250 | 1040 | 861 | 656 | 432 | 294 | 34
0.1525 | 0.496 | 0.195 | 0.017 | 0.0062 | 0.035 | 0.0256 | 0.0207 | 0.01 | 0.036 | 0.0006 | 0.002 | 0.001 | 0.001 | 0.0021 | 0.0002 | 1227 | 1053 | 849 | 650 | 459 | 293 | 31
0.1582 | 0.53 | 0.206 | 0.014 | 0.01 | 0.033 | 0.0328 | 0.0313 | 0.011 | 0.036 | 0.0026 | 0.002 | 0.001 | 0.001 | 0.002 | 0.0002 | 1215 | 1062 | 878 | 680 | 458 | 296 | 31
0.1442 | 0.496 | 0.181 | 0.021 | 0.0071 | 0.042 | 0.0027 | 0.001 | 0.012 | 0.037 | 0.0006 | 0.004 | 0.001 | 0.0019 | 0.0016 | 0.0002 | 1217 | 1066 | 863 | 650 | 445 | 274 | 30
0.154 | 0.511 | 0.196 | 0.02 | 0.011 | 0.045 | 0.008 | 0.007 | 0.015 | 0.024 | 0.001 | 0.009 | 0.001 | 0.0021 | 0.0038 | 0.0001 | 1267 | 1060 | 880 | 634 | 451 | 292 | 32
0.1534 | 0.477 | 0.193 | 0.02 | 0.0111 | 0.039 | 0.0048 | 0.0029 | 0.014 | 0.033 | 0.0006 | 0.004 | 0.001 | 0.001 | 0.0017 | 0.0002 | 1215 | 1078 | 909 | 670 | 446 | 289 | 33
0.1533 | 0.438 | 0.181 | 0.017 | 0.0138 | 0.034 | 0.004 | 0.0032 | 0.01 | 0.023 | 0.0005 | 0.002 | 0.001 | 0.001 | 0.0016 | 0.0002 | 1215 | 1050 | 858 | 680 | 452 | 309 | 38
0.1605 | 0.546 | 0.196 | 0.021 | 0.0086 | 0.041 | 0.0038 | 0.0026 | 0.01 | 0.03 | 0.0005 | 0.004 | 0.001 | 0.001 | 0.0019 | 0.0002 | 1227 | 1041 | 850 | 650 | 439 | 289 | 27
0.1582 | 0.48 | 0.205 | 0.017 | 0.014 | 0.032 | 0.002 | 0.001 | 0.012 | 0.025 | 0.003 | 0.004 | 0.002 | 0.001 | 0.0037 | 0.0003 | 1265 | 1060 | 882 | 629 | 431 | 272 | 32
0.1531 | 0.419 | 0.178 | 0.016 | 0.0173 | 0.045 | 0.0025 | 0.0023 | 0.011 | 0.03 | 0.0006 | 0.004 | 0.001 | 0.001 | 0.0032 | 0.0002 | 1207 | 1053 | 891 | 680 | 443 | 296 | 32
0.145 | 0.443 | 0.178 | 0.013 | 0.014 | 0.031 | 0.004 | 0.003 | 0.015 | 0.023 | 0.002 | 0.003 | 0.001 | 0.0023 | 0.0023 | 0.0001 | 1251 | 1050 | 854 | 655 | 421 | 276 | 30
0.1453 | 0.471 | 0.204 | 0.011 | 0.009 | 0.043 | 0.007 | 0.006 | 0.02 | 0.038 | 0.003 | 0.006 | 0.002 | 0.001 | 0.0048 | 0.0001 | 1253 | 1040 | 877 | 632 | 437 | 294 | 30
0.146 | 0.467 | 0.204 | 0.015 | 0.018 | 0.04 | 0.008 | 0.007 | 0.029 | 0.052 | 0.001 | 0.008 | 0.001 | 0.001 | 0.0028 | 0.0001 | 1264 | 1050 | 863 | 655 | 435 | 301 | 34
0.1387 | 0.445 | 0.192 | 0.015 | 0.0136 | 0.036 | 0.03 | 0.0228 | 0.008 | 0.02 | 0.0009 | 0.003 | 0.001 | 0.001 | 0.0024 | 0.0002 | 1227 | 1032 | 874 | 670 | 420 | 276 | 30
0.1648 | 0.421 | 0.183 | 0.015 | 0.014 | 0.05 | 0.001 | 0.001 | 0.019 | 0.024 | 0.002 | 0.005 | 0.002 | 0.001 | 0.0029 | 0.0001 | 1260 | 1050 | 864 | 598 | 420 | 265 | 29
0.1455 | 0.466 | 0.168 | 0.012 | 0.022 | 0.049 | 0.009 | 0.008 | 0.015 | 0.024 | 0.002 | 0.006 | 0.002 | 0.001 | 0.0035 | 0.0002 | 1226 | 1036 | 872 | 650 | 436 | 261 | 34
0.1462 | 0.455 | 0.228 | 0.011 | 0.012 | 0.033 | 0.002 | 0.001 | 0.013 | 0.019 | 0.002 | 0.006 | 0.002 | 0.001 | 0.0042 | 0.0002 | 1258 | 1050 | 861 | 633 | 433 | 302 | 31
0.153 | 0.471 | 0.204 | 0.017 | 0.014 | 0.037 | 0.004 | 0.002 | 0.024 | 0.051 | 0.001 | 0.006 | 0.001 | 0.0011 | 0.0022 | 0.0001 | 1226 | 1039 | 875 | 670 | 413 | 262 | 36
0.1518 | 0.497 | 0.183 | 0.02 | 0.0116 | 0.037 | 0.0034 | 0.003 | 0.013 | 0.04 | 0.0006 | 0.007 | 0.001 | 0.001 | 0.0016 | 0.0002 | 1215 | 1046 | 887 | 680 | 446 | 301 | 42
0.147 | 0.452 | 0.201 | 0.022 | 0.017 | 0.046 | 0.001 | 0.001 | 0.02 | 0.03 | 0.001 | 0.006 | 0.002 | 0.0014 | 0.0035 | 0.0003 | 1278 | 1060 | 891 | 638 | 442 | 291 | 35
0.1469 | 0.459 | 0.182 | 0.019 | 0.012 | 0.033 | 0.001 | 0.001 | 0.01 | 0.019 | 0.003 | 0.006 | 0.003 | 0.001 | 0.0044 | 0.0002 | 1263 | 1060 | 889 | 636 | 447 | 298 | 32
0.153 | 0.509 | 0.219 | 0.017 | 0.015 | 0.047 | 0.006 | 0.003 | 0.016 | 0.029 | 0.002 | 0.007 | 0.001 | 0.001 | 0.003 | 0.0001 | 1268 | 1060 | 879 | 636 | 450 | 313 | 29
0.1484 | 0.489 | 0.168 | 0.016 | 0.008 | 0.033 | 0.002 | 0.002 | 0.019 | 0.024 | 0.003 | 0.005 | 0.002 | 0.001 | 0.0028 | 0.0003 | 1268 | 1060 | 886 | 635 | 453 | 309 | 29
0.147 | 0.493 | 0.208 | 0.024 | 0.014 | 0.039 | 0.004 | 0.003 | 0.013 | 0.027 | 0.002 | 0.008 | 0.001 | 0.0017 | 0.0028 | 0.0001 | 1252 | 1040 | 876 | 637 | 451 | 304 | 33
0.1493 | 0.469 | 0.196 | 0.016 | 0.013 | 0.056 | 0.002 | 0.001 | 0.019 | 0.027 | 0.002 | 0.006 | 0.002 | 0.001 | 0.003 | 0.0003 | 1275 | 1080 | 882 | 633 | 433 | 330 | 40
0.146 | 0.51 | 0.188 | 0.014 | 0.014 | 0.035 | 0.005 | 0.004 | 0.01 | 0.016 | 0.001 | 0.006 | 0.001 | 0.002 | 0.003 | 0.0001 | 1227 | 1056 | 899 | 670 | 419 | 280 | 41
0.1372 | 0.436 | 0.169 | 0.025 | 0.0098 | 0.031 | 0.0377 | 0.0374 | 0.01 | 0.032 | 0.0007 | 0.004 | 0.001 | 0.001 | 0.0018 | 0.0002 | 1210 | 1053 | 870 | 650 | 440 | 273 | 33
0.1544 | 0.448 | 0.206 | 0.025 | 0.018 | 0.051 | 0.003 | 0.002 | 0.026 | 0.043 | 0.002 | 0.009 | 0.002 | 0.001 | 0.0025 | 0.0002 | 1227 | 1046 | 898 | 670 | 461 | 307 | 31
0.142 | 0.507 | 0.175 | 0.015 | 0.017 | 0.05 | 0.009 | 0.008 | 0.023 | 0.048 | 0.001 | 0.007 | 0.001 | 0.001 | 0.0029 | 0.0001 | 1270 | 1060 | 881 | 635 | 452 | 328 | 28
0.154 | 0.466 | 0.205 | 0.022 | 0.0178 | 0.036 | 0.0049 | 0.0035 | 0.011 | 0.038 | 0.001 | 0.002 | 0.001 | 0.001 | 0.0037 | 0.0002 | 1227 | 1042 | 877 | 680 | 473 | 328 | 34
0.156 | 0.481 | 0.198 | 0.018 | 0.015 | 0.049 | 0.007 | 0.006 | 0.016 | 0.02 | 0.002 | 0.007 | 0.001 | 0.001 | 0.0028 | 0.0001 | 1227 | 1039 | 879 | 680 | 456 | 317 | 33
0.142 | 0.442 | 0.211 | 0.02 | 0.015 | 0.03 | 0.009 | 0.008 | 0.031 | 0.028 | 0.001 | 0.006 | 0.002 | 0.001 | 0.0024 | 0.0001 | 1262 | 1040 | 882 | 634 | 446 | 308 | 26
0.161 | 0.496 | 0.187 | 0.023 | 0.012 | 0.05 | 0.013 | 0.012 | 0.015 | 0.022 | 0.001 | 0.006 | 0.001 | 0.001 | 0.0022 | 0.0001 | 1252 | 1040 | 874 | 633 | 461 | 319 | 32
0.156 | 0.453 | 0.207 | 0.012 | 0.014 | 0.048 | 0.001 | 0.001 | 0.015 | 0.024 | 0.001 | 0.004 | 0.001 | 0.001 | 0.0019 | 0.0001 | 1227 | 1029 | 850 | 670 | 432 | 272 | 35
0.1502 | 0.471 | 0.215 | 0.022 | 0.0139 | 0.044 | 0.0385 | 0.0382 | 0.011 | 0.032 | 0.0008 | 0.003 | 0.001 | 0.001 | 0.0019 | 0.0002 | 1215 | 1043 | 906 | 680 | 457 | 362 | 27
0.1533 | 0.478 | 0.198 | 0.02 | 0.008 | 0.033 | 0.014 | 0.013 | 0.013 | 0.023 | 0.003 | 0.004 | 0.002 | 0.001 | 0.0053 | 0.0002 | 1267 | 1060 | 882 | 628 | 441 | 283 | 30
0.1576 | 0.463 | 0.196 | 0.015 | 0.013 | 0.056 | 0.002 | 0.002 | 0.02 | 0.023 | 0.001 | 0.006 | 0.002 | 0.0013 | 0.0022 | 0.0001 | 1241 | 1040 | 859 | 633 | 429 | 281 | 35
0.144 | 0.469 | 0.187 | 0.011 | 0.016 | 0.032 | 0.005 | 0.004 | 0.014 | 0.019 | 0.002 | 0.002 | 0.001 | 0.001 | 0.0027 | 0.0001 | 1227 | 1030 | 871 | 670 | 432 | 281 | 33
0.157 | 0.407 | 0.188 | 0.016 | 0.014 | 0.037 | 0.001 | 0.001 | 0.02 | 0.034 | 0.001 | 0.007 | 0.001 | 0.002 | 0.0031 | 0.0003 | 1227 | 1039 | 866 | 680 | 440 | 302 | 27
0.151 | 0.508 | 0.203 | 0.018 | 0.011 | 0.047 | 0.012 | 0.01 | 0.014 | 0.02 | 0.001 | 0.007 | 0.001 | 0.001 | 0.0025 | 0.0001 | 1268 | 1060 | 885 | 632 | 446 | 313 | 30
0.145 | 0.512 | 0.179 | 0.018 | 0.015 | 0.034 | 0.004 | 0.002 | 0.012 | 0.027 | 0.002 | 0.003 | 0.001 | 0.001 | 0.0039 | 0.0001 | 1247 | 1040 | 875 | 637 | 446 | 299 | 31
0.1467 | 0.489 | 0.174 | 0.012 | 0.02 | 0.057 | 0.003 | 0.003 | 0.021 | 0.033 | 0.002 | 0.006 | 0.002 | 0.001 | 0.0028 | 0.0002 | 1258 | 1040 | 884 | 637 | 433 | 302 | 34
0.14 | 0.485 | 0.214 | 0.015 | 0.006 | 0.054 | 0.017 | 0.015 | 0.018 | 0.022 | 0.001 | 0.005 | 0.001 | 0.001 | 0.0048 | 0.0001 | 1227 | 1042 | 872 | 670 | 461 | 316 | 30
0.145 | 0.454 | 0.195 | 0.015 | 0.015 | 0.037 | 0.009 | 0.005 | 0.01 | 0.014 | 0.001 | 0.005 | 0.001 | 0.001 | 0.0036 | 0.0001 | 1226 | 1054 | 869 | 650 | 439 | 276 | 31
0.1423 | 0.449 | 0.19 | 0.016 | 0.012 | 0.038 | 0.002 | 0.002 | 0.014 | 0.027 | 0.002 | 0.006 | 0.002 | 0.0019 | 0.0027 | 0.0003 | 1273 | 1060 | 888 | 601 | 397 | 286 | 28
0.1607 | 0.484 | 0.187 | 0.013 | 0.0109 | 0.04 | 0.0038 | 0.0022 | 0.014 | 0.026 | 0.0007 | 0.003 | 0.001 | 0.001 | 0.0026 | 0.0001 | 1205 | 1046 | 868 | 650 | 448 | 313 | 30
0.1389 | 0.402 | 0.201 | 0.012 | 0.013 | 0.043 | 0.002 | 0.001 | 0.019 | 0.02 | 0.001 | 0.005 | 0.002 | 0.0012 | 0.0024 | 0.0001 | 1252 | 1050 | 856 | 666 | 410 | 267 | 32
0.159 | 0.442 | 0.213 | 0.015 | 0.015 | 0.057 | 0.006 | 0.003 | 0.017 | 0.029 | 0.002 | 0.007 | 0.001 | 0.0014 | 0.0036 | 0.0001 | 1227 | 1041 | 893 | 670 | 435 | 280 | 38
0.1481 | 0.515 | 0.207 | 0.019 | 0.008 | 0.043 | 0.0107 | 0.0097 | 0.011 | 0.023 | 0.0011 | 0.003 | 0.001 | 0.001 | 0.0034 | 0.0002 | 1215 | 1044 | 879 | 680 | 432 | 298 | 34
0.156 | 0.491 | 0.218 | 0.021 | 0.02 | 0.038 | 0.025 | 0.024 | 0.021 | 0.02 | 0.001 | 0.007 | 0.001 | 0.002 | 0.0042 | 0.0003 | 1215 | 1034 | 855 | 680 | 458 | 318 | 38
0.1376 | 0.468 | 0.152 | 0.022 | 0.0063 | 0.039 | 0.0026 | 0.0023 | 0.01 | 0.029 | 0.0006 | 0.004 | 0.001 | 0.001 | 0.0013 | 0.0002 | 1227 | 1055 | 890 | 670 | 440 | 294 | 31
0.1546 | 0.471 | 0.183 | 0.023 | 0.022 | 0.045 | 0.016 | 0.015 | 0.021 | 0.037 | 0.002 | 0.006 | 0.003 | 0.0011 | 0.0032 | 0.0003 | 1227 | 1044 | 876 | 650 | 444 | 286 | 33
0.1473 | 0.493 | 0.205 | 0.02 | 0.0125 | 0.037 | 0.001 | 0.001 | 0.012 | 0.03 | 0.001 | 0.004 | 0.001 | 0.001 | 0.0016 | 0.0002 | 1227 | 1048 | 884 | 670 | 446 | 311 | 30
0.156 | 0.468 | 0.185 | 0.013 | 0.017 | 0.047 | 0.004 | 0.002 | 0.013 | 0.038 | 0.001 | 0.003 | 0.001 | 0.001 | 0.0026 | 0.0001 | 1227 | 1046 | 872 | 670 | 446 | 309 | 36
0.14 | 0.512 | 0.192 | 0.025 | 0.014 | 0.047 | 0.006 | 0.004 | 0.017 | 0.03 | 0.002 | 0.008 | 0.001 | 0.0012 | 0.0025 | 0.0001 | 1277 | 1080 | 894 | 632 | 436 | 299 | 33
0.1483 | 0.441 | 0.193 | 0.02 | 0.013 | 0.037 | 0.001 | 0.001 | 0.012 | 0.017 | 0.002 | 0.005 | 0.002 | 0.001 | 0.0026 | 0.0002 | 1257 | 1060 | 883 | 607 | 435 | 286 | 36
0.1494 | 0.473 | 0.192 | 0.016 | 0.0132 | 0.036 | 0.0046 | 0.0032 | 0.01 | 0.024 | 0.0003 | 0.004 | 0.001 | 0.001 | 0.0015 | 0.0002 | 1227 | 1055 | 879 | 670 | 446 | 271 | 34
0.149 | 0.51 | 0.251 | 0.01 | 0.009 | 0.034 | 0.031 | 0.03 | 0.011 | 0.012 | 0.003 | 0.004 | 0.001 | 0.001 | 0.0018 | 0.0001 | 1267 | 1050 | 862 | 659 | 421 | 263 | 32
0.1555 | 0.458 | 0.215 | 0.018 | 0.014 | 0.043 | 0.001 | 0.001 | 0.031 | 0.069 | 0.003 | 0.007 | 0.002 | 0.001 | 0.0028 | 0.0001 | 1273 | 1060 | 887 | 605 | 441 | 290 | 30
0.1431 | 0.458 | 0.211 | 0.018 | 0.006 | 0.034 | 0.009 | 0.008 | 0.015 | 0.026 | 0.002 | 0.004 | 0.002 | 0.0013 | 0.0048 | 0.0001 | 1269 | 1060 | 876 | 640 | 445 | 293 | 32
0.15 | 0.441 | 0.174 | 0.017 | 0.013 | 0.021 | 0.003 | 0.001 | 0.011 | 0.021 | 0.001 | 0.006 | 0.001 | 0.001 | 0.0027 | 0.0001 | 1252 | 1050 | 859 | 634 | 420 | 284 | 32
0.154 | 0.532 | 0.188 | 0.023 | 0.016 | 0.044 | 0.005 | 0.004 | 0.016 | 0.043 | 0.002 | 0.011 | 0.001 | 0.0017 | 0.0025 | 0.0001 | 1262 | 1060 | 886 | 633 | 423 | 280 | 30
0.157 | 0.459 | 0.198 | 0.022 | 0.014 | 0.03 | 0.001 | 0.001 | 0.019 | 0.025 | 0.001 | 0.007 | 0.002 | 0.001 | 0.0023 | 0.0002 | 1250 | 1060 | 857 | 640 | 429 | 300 | 28
0.1519 | 0.445 | 0.212 | 0.019 | 0.016 | 0.05 | 0.001 | 0.001 | 0.02 | 0.026 | 0.001 | 0.005 | 0.002 | 0.0013 | 0.0026 | 0.0001 | 1266 | 1060 | 886 | 634 | 435 | 288 | 32
0.145 | 0.436 | 0.195 | 0.019 | 0.014 | 0.042 | 0.005 | 0.004 | 0.026 | 0.025 | 0.001 | 0.006 | 0.001 | 0.001 | 0.0031 | 0.0001 | 1227 | 1028 | 880 | 670 | 449 | 301 | 31
0.1472 | 0.467 | 0.212 | 0.016 | 0.0114 | 0.032 | 0.0041 | 0.0031 | 0.011 | 0.029 | 0.0008 | 0.002 | 0.001 | 0.001 | 0.0029 | 0.0002 | 1225 | 1045 | 842 | 670 | 433 | 294 | 34
0.1525 | 0.467 | 0.178 | 0.018 | 0.0108 | 0.037 | 0.0111 | 0.009 | 0.012 | 0.029 | 0.0007 | 0.005 | 0.001 | 0.001 | 0.003 | 0.0001 | 1255 | 1060 | 896 | 634 | 431 | 270 | 36
0.17 | 0.464 | 0.182 | 0.019 | 0.012 | 0.035 | 0.003 | 0.002 | 0.015 | 0.031 | 0.001 | 0.003 | 0.001 | 0.001 | 0.0034 | 0.0001 | 1264 | 1050 | 861 | 651 | 461 | 305 | 29
0.139 | 0.455 | 0.158 | 0.016 | 0.014 | 0.04 | 0.001 | 0.001 | 0.02 | 0.028 | 0.001 | 0.005 | 0.003 | 0.001 | 0.0024 | 0.0003 | 1262 | 1060 | 877 | 633 | 448 | 319 | 36
0.164 | 0.48 | 0.213 | 0.016 | 0.014 | 0.037 | 0.006 | 0.003 | 0.024 | 0.045 | 0.001 | 0.008 | 0.001 | 0.001 | 0.0034 | 0.0001 | 1227 | 1036 | 861 | 650 | 447 | 298 | 28
0.151 | 0.514 | 0.194 | 0.016 | 0.015 | 0.03 | 0.004 | 0.003 | 0.029 | 0.025 | 0.002 | 0.004 | 0.001 | 0.001 | 0.0026 | 0.0001 | 1258 | 1040 | 882 | 610 | 444 | 300 | 31
0.1477 | 0.427 | 0.206 | 0.016 | 0.012 | 0.044 | 0.002 | 0.002 | 0.019 | 0.025 | 0.001 | 0.005 | 0.002 | 0.001 | 0.003 | 0.0002 | 1263 | 1060 | 885 | 635 | 436 | 315 | 34
0.1371 | 0.43 | 0.176 | 0.014 | 0.0148 | 0.027 | 0.0016 | 0.0016 | 0.012 | 0.021 | 0.0003 | 0.002 | 0.001 | 0.001 | 0.0017 | 0.0002 | 1215 | 1056 | 880 | 670 | 435 | 283 | 36
0.1416 | 0.482 | 0.195 | 0.02 | 0.0148 | 0.035 | 0.0187 | 0.0146 | 0.008 | 0.04 | 0.0002 | 0.002 | 0.001 | 0.001 | 0.0025 | 0.0002 | 1227 | 1052 | 857 | 650 | 434 | 277 | 32
0.143 | 0.462 | 0.189 | 0.011 | 0.012 | 0.038 | 0.001 | 0.001 | 0.019 | 0.027 | 0.002 | 0.005 | 0.002 | 0.001 | 0.0036 | 0.0004 | 1242 | 1040 | 864 | 636 | 435 | 279 | 30
0.154 | 0.438 | 0.179 | 0.016 | 0.016 | 0.05 | 0.006 | 0.005 | 0.016 | 0.025 | 0.001 | 0.007 | 0.001 | 0.001 | 0.0028 | 0.0001 | 1253 | 1040 | 876 | 604 | 448 | 311 | 34
0.158 | 0.502 | 0.184 | 0.022 | 0.016 | 0.038 | 0.005 | 0.004 | 0.017 | 0.04 | 0.001 | 0.01 | 0.001 | 0.0014 | 0.0039 | 0.0001 | 1227 | 1034 | 856 | 670 | 441 | 303 | 32
0.145 | 0.43 | 0.19 | 0.016 | 0.018 | 0.051 | 0.002 | 0.001 | 0.02 | 0.029 | 0.001 | 0.005 | 0.002 | 0.0012 | 0.0035 | 0.0001 | 1253 | 1050 | 864 | 656 | 416 | 265 | 31
0.1487 | 0.454 | 0.211 | 0.018 | 0.01 | 0.024 | 0.003 | 0.003 | 0.019 | 0.032 | 0.002 | 0.005 | 0.002 | 0.001 | 0.0022 | 0.0001 | 1227 | 1037 | 886 | 670 | 430 | 270 | 34
0.144 | 0.431 | 0.175 | 0.028 | 0.015 | 0.038 | 0.002 | 0.001 | 0.017 | 0.033 | 0.001 | 0.009 | 0.001 | 0.001 | 0.0043 | 0.0001 | 1248 | 1040 | 857 | 659 | 447 | 309 | 31
0.144 | 0.487 | 0.213 | 0.022 | 0.013 | 0.031 | 0.002 | 0.001 | 0.014 | 0.018 | 0.001 | 0.004 | 0.002 | 0.001 | 0.0025 | 0.0002 | 1262 | 1060 | 883 | 633 | 436 | 291 | 29
0.1534 | 0.469 | 0.169 | 0.02 | 0.0059 | 0.04 | 0.0017 | 0.0014 | 0.012 | 0.032 | 0.0008 | 0.003 | 0.001 | 0.001 | 0.0015 | 0.0002 | 1227 | 1041 | 889 | 670 | 447 | 302 | 38
0.148 | 0.504 | 0.182 | 0.022 | 0.017 | 0.046 | 0.003 | 0.002 | 0.016 | 0.034 | 0.002 | 0.007 | 0.001 | 0.0017 | 0.0028 | 0.0001 | 1257 | 1060 | 880 | 636 | 431 | 279 | 36
0.144 | 0.512 | 0.212 | 0.024 | 0.003 | 0.036 | 0.011 | 0.008 | 0.021 | 0.043 | 0.001 | 0.008 | 0.001 | 0.001 | 0.0027 | 0.0001 | 1252 | 1050 | 864 | 637 | 452 | 313 | 38
0.1441 | 0.485 | 0.206 | 0.015 | 0.0103 | 0.016 | 0.0273 | 0.0267 | 0.005 | 0.027 | 0.0003 | 0.001 | 0.001 | 0.001 | 0.0021 | 0.0002 | 1227 | 1058 | 863 | 650 | 446 | 281 | 34
0.1535 | 0.442 | 0.186 | 0.016 | 0.012 | 0.047 | 0.001 | 0.001 | 0.034 | 0.067 | 0.003 | 0.008 | 0.002 | 0.001 | 0.0024 | 0.0001 | 1227 | 1051 | 866 | 650 | 428 | 275 | 28
0.158 | 0.507 | 0.192 | 0.018 | 0.0119 | 0.036 | 0.0086 | 0.0075 | 0.013 | 0.033 | 0.0011 | 0.002 | 0.001 | 0.001 | 0.0018 | 0.0002 | 1227 | 1079 | 898 | 680 | 454 | 309 | 32
0.143 | 0.468 | 0.211 | 0.015 | 0.009 | 0.042 | 0.005 | 0.004 | 0.013 | 0.022 | 0.002 | 0.007 | 0.001 | 0.0016 | 0.0023 | 0.0001 | 1258 | 1060 | 874 | 618 | 430 | 293 | 37
0.1419 | 0.42 | 0.189 | 0.012 | 0.0084 | 0.059 | 0.0028 | 0.0019 | 0.014 | 0.028 | 0.0005 | 0.005 | 0.001 | 0.001 | 0.002 | 0.0002 | 1215 | 1067 | 858 | 680 | 460 | 328 | 33
0.145 | 0.512 | 0.179 | 0.018 | 0.015 | 0.034 | 0.004 | 0.002 | 0.012 | 0.027 | 0.002 | 0.003 | 0.001 | 0.001 | 0.0039 | 0.0001 | 1254 | 1040 | 873 | 635 | 453 | 301 | 34
0.1589 | 0.473 | 0.171 | 0.017 | 0.0087 | 0.041 | 0.0029 | 0.0025 | 0.011 | 0.028 | 0.0009 | 0.005 | 0.001 | 0.001 | 0.002 | 0.0003 | 1256 | 1060 | 887 | 632 | 435 | 293 | 32
0.167 | 0.498 | 0.222 | 0.015 | 0.015 | 0.042 | 0.002 | 0.001 | 0.02 | 0.041 | 0.001 | 0.007 | 0.001 | 0.001 | 0.0038 | 0.0001 | 1273 | 1060 | 877 | 635 | 453 | 322 | 32
0.1513 | 0.534 | 0.196 | 0.019 | 0.0084 | 0.037 | 0.0127 | 0.0117 | 0.009 | 0.04 | 0.001 | 0.002 | 0.001 | 0.001 | 0.0022 | 0.0002 | 1227 | 1048 | 865 | 670 | 451 | 304 | 37
0.1508 | 0.456 | 0.193 | 0.022 | 0.016 | 0.049 | 0.003 | 0.002 | 0.016 | 0.018 | 0.001 | 0.006 | 0.002 | 0.002 | 0.0035 | 0.0001 | 1271 | 1060 | 884 | 636 | 462 | 334 | 27
0.1694 | 0.455 | 0.181 | 0.018 | 0.009 | 0.035 | 0.007 | 0.007 | 0.015 | 0.018 | 0.001 | 0.003 | 0.002 | 0.001 | 0.0033 | 0.0002 | 1227 | 1038 | 845 | 650 | 442 | 272 | 30
0.1477 | 0.439 | 0.18 | 0.016 | 0.016 | 0.037 | 0.002 | 0.002 | 0.012 | 0.017 | 0.001 | 0.004 | 0.003 | 0.001 | 0.0029 | 0.0002 | 1227 | 1050 | 876 | 670 | 445 | 308 | 37
0.1628 | 0.449 | 0.171 | 0.014 | 0.0087 | 0.026 | 0.0029 | 0.0022 | 0.014 | 0.021 | 0.0002 | 0.003 | 0.001 | 0.001 | 0.0018 | 0.0002 | 1258 | 1060 | 884 | 636 | 429 | 275 | 34
0.1524 | 0.486 | 0.227 | 0.016 | 0.0126 | 0.038 | 0.0123 | 0.0118 | 0.008 | 0.02 | 0.0014 | 0.002 | 0.001 | 0.001 | 0.0024 | 0.0002 | 1227 | 1054 | 866 | 650 | 457 | 284 | 31
0.1496 | 0.447 | 0.2 | 0.021 | 0.0077 | 0.027 | 0.0066 | 0.0052 | 0.014 | 0.054 | 0.0009 | 0.004 | 0.001 | 0.001 | 0.0019 | 0.0002 | 1227 | 1049 | 891 | 670 | 457 | 319 | 35
0.1487 | 0.538 | 0.218 | 0.015 | 0.0092 | 0.042 | 0.0297 | 0.029 | 0.012 | 0.033 | 0.0008 | 0.004 | 0.001 | 0.001 | 0.0021 | 0.0002 | 1227 | 1051 | 859 | 650 | 446 | 282 | 30
0.144 | 0.47 | 0.197 | 0.017 | 0.015 | 0.038 | 0.007 | 0.005 | 0.016 | 0.027 | 0.001 | 0.005 | 0.001 | 0.001 | 0.0027 | 0.0001 | 1227 | 1056 | 885 | 670 | 413 | 275 | 33
0.14 | 0.476 | 0.178 | 0.018 | 0.016 | 0.033 | 0.005 | 0.004 | 0.011 | 0.025 | 0.002 | 0.008 | 0.001 | 0.0015 | 0.0028 | 0.0001 | 1263 | 1060 | 889 | 594 | 412 | 298 | 26
0.1664 | 0.473 | 0.215 | 0.018 | 0.0144 | 0.039 | 0.0048 | 0.004 | 0.022 | 0.044 | 0.0006 | 0.003 | 0.001 | 0.001 | 0.0017 | 0.0003 | 1272 | 1080 | 897 | 634 | 468 | 348 | 32
0.177 | 0.46 | 0.184 | 0.028 | 0.0119 | 0.043 | 0.0033 | 0.0031 | 0.014 | 0.032 | 0.0005 | 0.003 | 0.001 | 0.001 | 0.0035 | 0.0002 | 1254 | 1060 | 876 | 637 | 465 | 312 | 35
0.142 | 0.439 | 0.183 | 0.01 | 0.0121 | 0.04 | 0.0156 | 0.0143 | 0.012 | 0.031 | 0.0005 | 0.007 | 0.001 | 0.001 | 0.0017 | 0.0002 | 1215 | 1055 | 871 | 670 | 444 | 299 | 34
0.152 | 0.415 | 0.188 | 0.018 | 0.019 | 0.039 | 0.001 | 0.001 | 0.016 | 0.024 | 0.001 | 0.005 | 0.002 | 0.001 | 0.0027 | 0.0001 | 1266 | 1060 | 894 | 634 | 455 | 324 | 28
0.147 | 0.467 | 0.187 | 0.015 | 0.017 | 0.042 | 0.005 | 0.003 | 0.013 | 0.027 | 0.001 | 0.005 | 0.001 | 0.001 | 0.003 | 0.0001 | 1226 | 1048 | 871 | 670 | 429 | 283 | 32
0.14 | 0.449 | 0.215 | 0.018 | 0.019 | 0.037 | 0.003 | 0.002 | 0.014 | 0.026 | 0.001 | 0.005 | 0.002 | 0.001 | 0.0034 | 0.0003 | 1258 | 1050 | 852 | 640 | 451 | 332 | 31
0.1479 | 0.458 | 0.189 | 0.021 | 0.013 | 0.039 | 0.001 | 0.001 | 0.019 | 0.026 | 0.002 | 0.006 | 0.002 | 0.001 | 0.0028 | 0.0002 | 1227 | 1051 | 867 | 670 | 442 | 291 | 31
0.1493 | 0.415 | 0.165 | 0.017 | 0.02 | 0.038 | 0.003 | 0.002 | 0.019 | 0.023 | 0.002 | 0.005 | 0.002 | 0.001 | 0.0024 | 0.0002 | 1227 | 1057 | 854 | 650 | 439 | 280 | 30
0.157 | 0.434 | 0.205 | 0.013 | 0.014 | 0.032 | 0.001 | 0.001 | 0.027 | 0.034 | 0.001 | 0.011 | 0.002 | 0.002 | 0.0027 | 0.0003 | 1268 | 1060 | 880 | 611 | 461 | 345 | 30
0.1481 | 0.489 | 0.186 | 0.015 | 0.0146 | 0.051 | 0.0216 | 0.0201 | 0.012 | 0.043 | 0.0006 | 0.003 | 0.001 | 0.001 | 0.0019 | 0.0002 | 1222 | 1064 | 860 | 650 | 440 | 280 | 31
0.161 | 0.461 | 0.192 | 0.013 | 0.014 | 0.047 | 0.006 | 0.003 | 0.016 | 0.032 | 0.002 | 0.008 | 0.001 | 0.0011 | 0.0021 | 0.0001 | 1227 | 1039 | 867 | 670 | 444 | 290 | 36
0.144 | 0.487 | 0.199 | 0.015 | 0.015 | 0.037 | 0.007 | 0.005 | 0.011 | 0.023 | 0.002 | 0.006 | 0.001 | 0.0012 | 0.0022 | 0.0001 | 1226 | 1075 | 868 | 650 | 429 | 284 | 30
0.1395 | 0.491 | 0.199 | 0.016 | 0.008 | 0.048 | 0.013 | 0.012 | 0.02 | 0.027 | 0.002 | 0.005 | 0.002 | 0.0011 | 0.004 | 0.0001 | 1261 | 1060 | 890 | 634 | 427 | 292 | 34
0.154 | 0.453 | 0.23 | 0.015 | 0.02 | 0.046 | 0.007 | 0.003 | 0.014 | 0.029 | 0.001 | 0.007 | 0.001 | 0.001 | 0.003 | 0.0001 | 1274 | 1080 | 887 | 631 | 460 | 352 | 25
0.1576 | 0.458 | 0.179 | 0.023 | 0.0112 | 0.036 | 0.0032 | 0.003 | 0.01 | 0.037 | 0.0003 | 0.003 | 0.001 | 0.001 | 0.0023 | 0 | 1227 | 1054 | 880 | 680 | 440 | 298 | 29
0.143 | 0.509 | 0.194 | 0.023 | 0.013 | 0.044 | 0.006 | 0.004 | 0.014 | 0.027 | 0.001 | 0.002 | 0.001 | 0.001 | 0.0034 | 0.0001 | 1261 | 1060 | 883 | 630 | 439 | 286 | 32
0.1525 | 0.468 | 0.21 | 0.017 | 0.0085 | 0.037 | 0.0031 | 0.0026 | 0.009 | 0.019 | 0.0006 | 0.004 | 0.001 | 0.001 | 0.002 | 0.0002 | 1227 | 1060 | 883 | 650 | 436 | 280 | 30
0.157 | 0.442 | 0.201 | 0.018 | 0.012 | 0.042 | 0.005 | 0.003 | 0.014 | 0.027 | 0.002 | 0.007 | 0.001 | 0.0015 | 0.0028 | 0.0001 | 1262 | 1060 | 877 | 634 | 445 | 311 | 35
0.1451 | 0.467 | 0.18 | 0.019 | 0.013 | 0.044 | 0.015 | 0.013 | 0.037 | 0.037 | 0.002 | 0.008 | 0.002 | 0.0016 | 0.0038 | 0.0001 | 1210 | 1037 | 861 | 670 | 440 | 291 | 30
0.136 | 0.453 | 0.207 | 0.013 | 0.012 | 0.039 | 0.003 | 0.002 | 0.018 | 0.019 | 0.001 | 0.004 | 0.002 | 0.002 | 0.0035 | 0.0001 | 1263 | 1060 | 893 | 605 | 435 | 291 | 28
0.1419 | 0.411 | 0.189 | 0.015 | 0.0083 | 0.03 | 0.0041 | 0.0032 | 0.009 | 0.021 | 0.0011 | 0.003 | 0.001 | 0.001 | 0.0032 | 0.0002 | 1227 | 1050 | 883 | 680 | 433 | 281 | 40
0.1377 | 0.414 | 0.187 | 0.017 | 0.0147 | 0.054 | 0.0017 | 0.0006 | 0.012 | 0.023 | 0.0009 | 0.005 | 0.001 | 0.001 | 0.0037 | 0.0001 | 1215 | 1036 | 871 | 680 | 443 | 297 | 26
0.156 | 0.459 | 0.187 | 0.016 | 0.0089 | 0.041 | 0.014 | 0.0118 | 0.011 | 0.033 | 0.0006 | 0.003 | 0.001 | 0.001 | 0.0024 | 0.0002 | 1195 | 1066 | 894 | 680 | 446 | 294 | 29
0.146 | 0.489 | 0.191 | 0.015 | 0.016 | 0.047 | 0.005 | 0.005 | 0.019 | 0.033 | 0.002 | 0.008 | 0.001 | 0.0018 | 0.0033 | 0.0001 | 1268 | 1060 | 885 | 609 | 418 | 284 | 31
0.1483 | 0.459 | 0.193 | 0.014 | 0.0187 | 0.021 | 0.0018 | 0.0016 | 0.007 | 0.025 | 0.0004 | 0.001 | 0.001 | 0.001 | 0.0033 | 0.0002 | 1227 | 1041 | 891 | 670 | 449 | 303 | 38
0.155 | 0.477 | 0.215 | 0.016 | 0.018 | 0.04 | 0.03 | 0.029 | 0.021 | 0.03 | 0.002 | 0.005 | 0.001 | 0.002 | 0.0043 | 0.0001 | 1266 | 1060 | 885 | 598 | 463 | 315 | 31
0.147 | 0.475 | 0.189 | 0.015 | 0.016 | 0.042 | 0.004 | 0.003 | 0.024 | 0.041 | 0.001 | 0.009 | 0.001 | 0.0012 | 0.003 | 0.0001 | 1269 | 1060 | 885 | 614 | 426 | 269 | 31
0.152 | 0.46 | 0.179 | 0.016 | 0.012 | 0.04 | 0.001 | 0.001 | 0.011 | 0.023 | 0.001 | 0.008 | 0.001 | 0.001 | 0.0028 | 0.0001 | 1227 | 1051 | 872 | 670 | 428 | 279 | 40
0.142 | 0.456 | 0.19 | 0.022 | 0.013 | 0.03 | 0.003 | 0.002 | 0.013 | 0.027 | 0.002 | 0.003 | 0.001 | 0.0022 | 0.0024 | 0.0001 | 1268 | 1060 | 882 | 610 | 424 | 281 | 36
0.1562 | 0.461 | 0.215 | 0.017 | 0.012 | 0.04 | 0.003 | 0.003 | 0.02 | 0.026 | 0.001 | 0.007 | 0.001 | 0.0012 | 0.0023 | 0.0002 | 1256 | 1060 | 864 | 642 | 421 | 272 | 34
0.1545 | 0.492 | 0.199 | 0.017 | 0.012 | 0.036 | 0.002 | 0.002 | 0.02 | 0.03 | 0.002 | 0.005 | 0.002 | 0.001 | 0.0026 | 0.0003 | 1248 | 1050 | 854 | 655 | 408 | 259 | 32
0.1522 | 0.453 | 0.189 | 0.019 | 0.019 | 0.042 | 0.003 | 0.003 | 0.016 | 0.031 | 0.001 | 0.007 | 0.002 | 0.0014 | 0.0026 | 0.0002 | 1258 | 1040 | 883 | 635 | 426 | 285 | 31
0.142 | 0.534 | 0.211 | 0.012 | 0.015 | 0.044 | 0.006 | 0.003 | 0.013 | 0.021 | 0.001 | 0.006 | 0.001 | 0.0018 | 0.0022 | 0.0001 | 1269 | 1060 | 884 | 636 | 444 | 307 | 38
0.1582 | 0.48 | 0.205 | 0.017 | 0.014 | 0.032 | 0.002 | 0.001 | 0.012 | 0.025 | 0.003 | 0.004 | 0.002 | 0.001 | 0.0037 | 0.0003 | 1259 | 1060 | 883 | 634 | 459 | 305 | 30
0.1496 | 0.426 | 0.225 | 0.016 | 0.0138 | 0.031 | 0.0173 | 0.0145 | 0.011 | 0.025 | 0.0014 | 0.004 | 0.001 | 0.001 | 0.0022 | 0.0002 | 1227 | 1052 | 886 | 670 | 429 | 279 | 33
0.1514 | 0.499 | 0.188 | 0.011 | 0.006 | 0.035 | 0.015 | 0.014 | 0.016 | 0.018 | 0.003 | 0.005 | 0.002 | 0.001 | 0.0034 | 0.0003 | 1271 | 1060 | 886 | 634 | 454 | 321 | 34
0.146 | 0.493 | 0.191 | 0.021 | 0.014 | 0.04 | 0.005 | 0.004 | 0.015 | 0.028 | 0.001 | 0.008 | 0.001 | 0.001 | 0.0036 | 0.0001 | 1257 | 1060 | 885 | 634 | 452 | 307 | 31
0.1475 | 0.466 | 0.195 | 0.017 | 0.011 | 0.047 | 0.002 | 0.002 | 0.026 | 0.029 | 0.002 | 0.005 | 0.002 | 0.001 | 0.0029 | 0.0002 | 1261 | 1060 | 890 | 632 | 443 | 288 | 32
0.1392 | 0.47 | 0.202 | 0.011 | 0.016 | 0.039 | 0.001 | 0.001 | 0.02 | 0.022 | 0.003 | 0.005 | 0.002 | 0.001 | 0.0035 | 0.0003 | 1275 | 1060 | 885 | 634 | 431 | 296 | 32
0.1437 | 0.515 | 0.197 | 0.023 | 0.009 | 0.035 | 0.0029 | 0.0029 | 0.008 | 0.022 | 0.0003 | 0.004 | 0.001 | 0.001 | 0.0017 | 0 | 1215 | 1053 | 881 | 680 | 439 | 297 | 30
0.1533 | 0.456 | 0.213 | 0.016 | 0.015 | 0.061 | 0.001 | 0.001 | 0.021 | 0.041 | 0.002 | 0.008 | 0.002 | 0.0015 | 0.005 | 0.0003 | 1227 | 1054 | 864 | 670 | 449 | 284 | 33
0.144 | 0.435 | 0.167 | 0.014 | 0.0065 | 0.039 | 0.0028 | 0.0025 | 0.02 | 0.049 | 0.0004 | 0.004 | 0.001 | 0.001 | 0.0021 | 0.0002 | 1227 | 1063 | 861 | 640 | 434 | 279 | 36
0.1371 | 0.483 | 0.173 | 0.019 | 0.0111 | 0.039 | 0.0035 | 0.003 | 0.013 | 0.03 | 0.0003 | 0.004 | 0.001 | 0.001 | 0.0034 | 0.0001 | 1220 | 1054 | 879 | 650 | 430 | 262 | 32
0.1457 | 0.471 | 0.199 | 0.019 | 0.0164 | 0.019 | 0.0017 | 0.0015 | 0.008 | 0.024 | 0.0005 | 0.001 | 0.001 | 0.001 | 0.0021 | 0.0002 | 1227 | 1067 | 876 | 670 | 442 | 302 | 30
0.142 | 0.451 | 0.193 | 0.014 | 0.014 | 0.033 | 0.008 | 0.007 | 0.012 | 0.02 | 0.001 | 0.006 | 0.001 | 0.001 | 0.0042 | 0.0001 | 1227 | 1031 | 851 | 650 | 441 | 268 | 31
0.153 | 0.462 | 0.205 | 0.014 | 0.011 | 0.041 | 0.004 | 0.003 | 0.012 | 0.022 | 0.001 | 0.004 | 0.001 | 0.001 | 0.0045 | 0.0001 | 1271 | 1060 | 886 | 633 | 461 | 315 | 37
0.15 | 0.498 | 0.216 | 0.014 | 0.02 | 0.035 | 0.003 | 0.002 | 0.014 | 0.038 | 0.002 | 0.003 | 0.001 | 0.001 | 0.0025 | 0.0001 | 1272 | 1060 | 883 | 635 | 450 | 323 | 29
0.157 | 0.471 | 0.207 | 0.015 | 0.014 | 0.033 | 0.004 | 0.003 | 0.011 | 0.018 | 0.001 | 0.006 | 0.001 | 0.001 | 0.0025 | 0.0001 | 1256 | 1060 | 881 | 636 | 434 | 291 | 39
0.142 | 0.47 | 0.192 | 0.017 | 0.011 | 0.034 | 0.001 | 0.001 | 0.019 | 0.021 | 0.001 | 0.005 | 0.002 | 0.001 | 0.0024 | 0.0001 | 1260 | 1060 | 888 | 635 | 433 | 290 | 37
0.141 | 0.429 | 0.181 | 0.023 | 0.015 | 0.033 | 0.001 | 0.001 | 0.02 | 0.029 | 0.001 | 0.004 | 0.002 | 0.001 | 0.0028 | 0.0002 | 1272 | 1060 | 881 | 637 | 463 | 338 | 28
0.148 | 0.465 | 0.196 | 0.014 | 0.02 | 0.043 | 0.007 | 0.006 | 0.02 | 0.035 | 0.001 | 0.008 | 0.001 | 0.001 | 0.0044 | 0.0001 | 1252 | 1050 | 866 | 657 | 421 | 267 | 31
0.1555 | 0.468 | 0.194 | 0.019 | 0.0126 | 0.04 | 0.0028 | 0.0024 | 0.008 | 0.024 | 0.0006 | 0.002 | 0.001 | 0.001 | 0.0019 | 0.0002 | 1227 | 1054 | 884 | 670 | 439 | 283 | 31
0.143 | 0.444 | 0.194 | 0.017 | 0.014 | 0.046 | 0.003 | 0.002 | 0.013 | 0.021 | 0.001 | 0.005 | 0.001 | 0.001 | 0.0028 | 0.0001 | 1227 | 1060 | 869 | 650 | 453 | 286 | 29
0.15 | 0.424 | 0.203 | 0.014 | 0.013 | 0.031 | 0.001 | 0.001 | 0.012 | 0.018 | 0.001 | 0.004 | 0.002 | 0.002 | 0.0037 | 0.0003 | 1272 | 1060 | 869 | 639 | 449 | 301 | 29
0.16 | 0.448 | 0.177 | 0.015 | 0.017 | 0.039 | 0.001 | 0.001 | 0.016 | 0.02 | 0.001 | 0.004 | 0.002 | 0.001 | 0.0028 | 0.0002 | 1263 | 1060 | 883 | 609 | 454 | 305 | 35
0.146 | 0.473 | 0.228 | 0.019 | 0.009 | 0.044 | 0.0036 | 0.0028 | 0.012 | 0.026 | 0.0003 | 0.005 | 0.001 | 0.001 | 0.0016 | 0 | 1227 | 1053 | 868 | 670 | 427 | 284 | 36
0.1548 | 0.45 | 0.185 | 0.016 | 0.013 | 0.043 | 0.001 | 0.001 | 0.017 | 0.021 | 0.002 | 0.006 | 0.002 | 0.001 | 0.0021 | 0.0002 | 1277 | 1060 | 882 | 635 | 437 | 316 | 32
0.1585 | 0.453 | 0.194 | 0.012 | 0.009 | 0.035 | 0.003 | 0.003 | 0.026 | 0.039 | 0.003 | 0.006 | 0.002 | 0.001 | 0.0041 | 0.0002 | 1227 | 1036 | 874 | 670 | 469 | 308 | 30
0.136 | 0.494 | 0.177 | 0.014 | 0.014 | 0.047 | 0.005 | 0.004 | 0.017 | 0.027 | 0.001 | 0.008 | 0.001 | 0.0014 | 0.0035 | 0.0001 | 1272 | 1080 | 898 | 633 | 431 | 284 | 35
0.1446 | 0.453 | 0.209 | 0.019 | 0.014 | 0.044 | 0.002 | 0.002 | 0.024 | 0.038 | 0.002 | 0.005 | 0.002 | 0.001 | 0.0033 | 0.0003 | 1227 | 1030 | 867 | 670 | 447 | 302 | 32
0.159 | 0.493 | 0.188 | 0.018 | 0.016 | 0.032 | 0.002 | 0.001 | 0.013 | 0.023 | 0.002 | 0.006 | 0.003 | 0.001 | 0.004 | 0.0002 | 1227 | 1036 | 857 | 650 | 461 | 285 | 30
0.142 | 0.472 | 0.211 | 0.014 | 0.014 | 0.034 | 0.01 | 0.008 | 0.013 | 0.029 | 0.002 | 0.007 | 0.001 | 0.0019 | 0.0035 | 0.0001 | 1227 | 1046 | 866 | 670 | 437 | 293 | 37
0.148 | 0.472 | 0.194 | 0.016 | 0.009 | 0.05 | 0.017 | 0.015 | 0.019 | 0.031 | 0.002 | 0.003 | 0.001 | 0.001 | 0.0037 | 0.0001 | 1277 | 1060 | 890 | 630 | 432 | 289 | 35
0.1522 | 0.463 | 0.205 | 0.02 | 0.017 | 0.04 | 0.002 | 0.002 | 0.016 | 0.026 | 0.003 | 0.005 | 0.002 | 0.001 | 0.003 | 0.0002 | 1271 | 1060 | 880 | 635 | 445 | 308 | 37
0.154 | 0.489 | 0.21 | 0.011 | 0.014 | 0.057 | 0.005 | 0.004 | 0.019 | 0.034 | 0.002 | 0.01 | 0.001 | 0.0019 | 0.0036 | 0.0001 | 1226 | 1059 | 889 | 670 | 453 | 314 | 32
0.141 | 0.509 | 0.204 | 0.016 | 0.006 | 0.043 | 0.009 | 0.009 | 0.009 | 0.017 | 0.001 | 0.003 | 0.001 | 0.001 | 0.0029 | 0.0001 | 1265 | 1060 | 872 | 631 | 450 | 310 | 32
0.154 | 0.424 | 0.186 | 0.011 | 0.012 | 0.047 | 0.002 | 0.002 | 0.016 | 0.02 | 0.001 | 0.005 | 0.002 | 0.001 | 0.0035 | 0.0002 | 1257 | 1040 | 882 | 636 | 439 | 289 | 31
0.1455 | 0.497 | 0.218 | 0.018 | 0.0173 | 0.039 | 0.0097 | 0.0081 | 0.01 | 0.042 | 0.0007 | 0.002 | 0.001 | 0.001 | 0.0023 | 0.0002 | 1227 | 1051 | 869 | 650 | 455 | 297 | 32
0.144 | 0.487 | 0.18 | 0.025 | 0.016 | 0.028 | 0.004 | 0.004 | 0.012 | 0.019 | 0.002 | 0.001 | 0.001 | 0.002 | 0.0023 | 0.0001 | 1268 | 1080 | 893 | 635 | 449 | 280 | 34
0.1462 | 0.44 | 0.215 | 0.02 | 0.0115 | 0.047 | 0.0111 | 0.0095 | 0.012 | 0.016 | 0.0013 | 0.004 | 0.001 | 0.001 | 0.0034 | 0.0002 | 1227 | 1036 | 882 | 680 | 465 | 335 | 28
0.1618 | 0.462 | 0.192 | 0.017 | 0.0106 | 0.045 | 0.0036 | 0.0033 | 0.023 | 0.059 | 0.0004 | 0.005 | 0.001 | 0.001 | 0.002 | 0.0003 | 1212 | 1051 | 866 | 680 | 457 | 273 | 31
0.1457 | 0.455 | 0.208 | 0.013 | 0.014 | 0.044 | 0.013 | 0.012 | 0.019 | 0.034 | 0.002 | 0.005 | 0.002 | 0.001 | 0.0025 | 0.0003 | 1266 | 1050 | 859 | 658 | 395 | 279 | 30
0.167 | 0.466 | 0.174 | 0.018 | 0.016 | 0.046 | 0.009 | 0.008 | 0.021 | 0.027 | 0.001 | 0.005 | 0.002 | 0.001 | 0.0032 | 0.0002 | 1256 | 1060 | 880 | 635 | 463 | 314 | 30
0.145 | 0.505 | 0.199 | 0.021 | 0.01 | 0.048 | 0.02 | 0.019 | 0.015 | 0.027 | 0.001 | 0.005 | 0.001 | 0.001 | 0.0049 | 0.0001 | 1249 | 1040 | 886 | 634 | 446 | 306 | 33
0.145 | 0.496 | 0.215 | 0.018 | 0.016 | 0.038 | 0.007 | 0.007 | 0.015 | 0.05 | 0.001 | 0.005 | 0.001 | 0.001 | 0.0024 | 0.0001 | 1274 | 1060 | 889 | 634 | 450 | 328 | 37
0.137 | 0.496 | 0.213 | 0.016 | 0.01 | 0.063 | 0.012 | 0.01 | 0.021 | 0.033 | 0.002 | 0.008 | 0.001 | 0.0019 | 0.0028 | 0.0001 | 1263 | 1060 | 889 | 606 | 445 | 309 | 37
0.1654 | 0.49 | 0.194 | 0.018 | 0.0158 | 0.04 | 0.002 | 0.0012 | 0.01 | 0.042 | 0.0006 | 0.004 | 0.001 | 0.0015 | 0.0034 | 0.0002 | 1215 | 1046 | 871 | 680 | 485 | 349 | 29
0.1476 | 0.485 | 0.186 | 0.016 | 0.0127 | 0.039 | 0.003 | 0.0027 | 0.011 | 0.023 | 0.0003 | 0.003 | 0.001 | 0.001 | 0.0017 | 0.0002 | 1227 | 1044 | 842 | 650 | 445 | 275 | 33
0.1502 | 0.418 | 0.208 | 0.019 | 0.0071 | 0.04 | 0.0018 | 0.0017 | 0.008 | 0.019 | 0.0006 | 0.004 | 0.001 | 0.001 | 0.0036 | 0.0002 | 1215 | 1035 | 871 | 680 | 456 | 314 | 26
0.1377 | 0.414 | 0.187 | 0.017 | 0.0147 | 0.054 | 0.0017 | 0.0006 | 0.012 | 0.023 | 0.0009 | 0.005 | 0.001 | 0.001 | 0.0037 | 0.0001 | 1215 | 1046 | 874 | 680 | 454 | 325 | 31
0.158 | 0.441 | 0.217 | 0.016 | 0.015 | 0.025 | 0.001 | 0.001 | 0.015 | 0.019 | 0.001 | 0.005 | 0.002 | 0.001 | 0.0035 | 0.0001 | 1252 | 1040 | 879 | 630 | 479 | 320 | 31
0.1484 | 0.431 | 0.17 | 0.02 | 0.0127 | 0.045 | 0.0076 | 0.0048 | 0.011 | 0.041 | 0.0003 | 0.009 | 0.001 | 0.001 | 0.0023 | 0.0001 | 1215 | 1046 | 896 | 680 | 458 | 330 | 28
0.1472 | 0.47 | 0.225 | 0.015 | 0.015 | 0.063 | 0.015 | 0.013 | 0.023 | 0.031 | 0.003 | 0.006 | 0.002 | 0.001 | 0.0048 | 0.0003 | 1227 | 1048 | 892 | 680 | 455 | 316 | 28
0.1433 | 0.481 | 0.202 | 0.016 | 0.0099 | 0.042 | 0.0024 | 0.002 | 0.012 | 0.028 | 0.0006 | 0.002 | 0.001 | 0.001 | 0.0025 | 0.0002 | 1215 | 1065 | 888 | 680 | 446 | 314 | 34
0.1537 | 0.467 | 0.196 | 0.017 | 0.014 | 0.05 | 0.002 | 0.002 | 0.023 | 0.037 | 0.002 | 0.01 | 0.002 | 0.001 | 0.0032 | 0.0002 | 1227 | 1031 | 855 | 670 | 449 | 292 | 32
0.1621 | 0.497 | 0.194 | 0.024 | 0.017 | 0.054 | 0.004 | 0.004 | 0.019 | 0.028 | 0.002 | 0.006 | 0.002 | 0.001 | 0.0023 | 0.0003 | 1227 | 1053 | 871 | 670 | 455 | 289 | 31
0.14 | 0.484 | 0.195 | 0.018 | 0.016 | 0.051 | 0.018 | 0.016 | 0.019 | 0.031 | 0.002 | 0.007 | 0.001 | 0.0016 | 0.0044 | 0.0001 | 1258 | 1060 | 884 | 634 | 445 | 304 | 34
0.141 | 0.476 | 0.186 | 0.017 | 0.01 | 0.02 | 0.004 | 0.003 | 0.012 | 0.017 | 0.002 | 0.001 | 0.001 | 0.001 | 0.0021 | 0.0001 | 1263 | 1060 | 879 | 633 | 446 | 307 | 29
0.1534 | 0.445 | 0.178 | 0.012 | 0.015 | 0.039 | 0.003 | 0.003 | 0.016 | 0.026 | 0.001 | 0.006 | 0.002 | 0.001 | 0.004 | 0.0001 | 1243 | 1040 | 857 | 657 | 419 | 272 | 31
0.1536 | 0.487 | 0.183 | 0.023 | 0.016 | 0.036 | 0.002 | 0.002 | 0.016 | 0.036 | 0.003 | 0.005 | 0.002 | 0.001 | 0.003 | 0.0003 | 1258 | 1060 | 887 | 596 | 450 | 300 | 35
0.1419 | 0.437 | 0.202 | 0.021 | 0.008 | 0.041 | 0.0025 | 0.0024 | 0.013 | 0.046 | 0.0006 | 0.003 | 0.001 | 0.001 | 0.0017 | 0.0002 | 1227 | 1049 | 896 | 670 | 437 | 302 | 33
0.1514 | 0.468 | 0.215 | 0.013 | 0.013 | 0.031 | 0.003 | 0.002 | 0.013 | 0.017 | 0.001 | 0.004 | 0.002 | 0.0014 | 0.0027 | 0.0001 | 1270 | 1060 | 882 | 638 | 457 | 324 | 25
0.147 | 0.468 | 0.174 | 0.014 | 0.017 | 0.044 | 0.002 | 0.002 | 0.027 | 0.056 | 0.001 | 0.007 | 0.001 | 0.001 | 0.0034 | 0.0001 | 1227 | 1022 | 863 | 670 | 417 | 270 | 37
0.1622 | 0.468 | 0.178 | 0.017 | 0.009 | 0.033 | 0.0009 | 0.0009 | 0.006 | 0.021 | 0.0008 | 0.001 | 0.001 | 0.001 | 0.0015 | 0.0002 | 1227 | 1075 | 871 | 650 | 451 | 281 | 32
0.1694 | 0.455 | 0.181 | 0.018 | 0.009 | 0.035 | 0.007 | 0.007 | 0.015 | 0.018 | 0.001 | 0.003 | 0.002 | 0.001 | 0.0033 | 0.0002 | 1227 | 1016 | 854 | 650 | 448 | 293 | 28
0.135 | 0.486 | 0.18 | 0.018 | 0.009 | 0.036 | 0.006 | 0.004 | 0.014 | 0.023 | 0.002 | 0.007 | 0.001 | 0.001 | 0.0028 | 0.0001 | 1252 | 1050 | 860 | 657 | 417 | 274 | 36
0.158 | 0.473 | 0.185 | 0.01 | 0.014 | 0.045 | 0.005 | 0.004 | 0.016 | 0.024 | 0.001 | 0.007 | 0.001 | 0.001 | 0.0032 | 0.0001 | 1269 | 1060 | 882 | 633 | 436 | 294 | 31
0.156 | 0.444 | 0.175 | 0.017 | 0.014 | 0.051 | 0.001 | 0.001 | 0.019 | 0.02 | 0.001 | 0.005 | 0.002 | 0.001 | 0.0038 | 0.0003 | 1268 | 1060 | 875 | 635 | 454 | 323 | 33
0.1497 | 0.477 | 0.199 | 0.016 | 0.022 | 0.041 | 0.002 | 0.002 | 0.019 | 0.02 | 0.003 | 0.005 | 0.002 | 0.001 | 0.0029 | 0.0003 | 1250 | 1050 | 853 | 640 | 429 | 282 | 35
0.1483 | 0.483 | 0.211 | 0.019 | 0.01 | 0.04 | 0.01 | 0.009 | 0.019 | 0.032 | 0.003 | 0.006 | 0.002 | 0.001 | 0.0043 | 0.0003 | 1262 | 1060 | 884 | 601 | 440 | 302 | 26
0.1637 | 0.471 | 0.151 | 0.012 | 0.012 | 0.037 | 0.001 | 0.001 | 0.019 | 0.022 | 0.002 | 0.005 | 0.002 | 0.001 | 0.0034 | 0.0001 | 1256 | 1060 | 875 | 634 | 439 | 290 | 33
0.1575 | 0.481 | 0.211 | 0.019 | 0.012 | 0.035 | 0.0046 | 0.0025 | 0.011 | 0.024 | 0.0009 | 0.003 | 0.001 | 0.001 | 0.0055 | 0.0002 | 1227 | 1047 | 856 | 650 | 455 | 290 | 29
0.1386 | 0.458 | 0.182 | 0.017 | 0.0119 | 0.032 | 0.0038 | 0.0037 | 0.016 | 0.026 | 0.0008 | 0.001 | 0.001 | 0.001 | 0.0026 | 0.0002 | 1227 | 1049 | 875 | 670 | 426 | 276 | 33
0.15 | 0.452 | 0.199 | 0.013 | 0.014 | 0.052 | 0.002 | 0.002 | 0.017 | 0.028 | 0.002 | 0.009 | 0.001 | 0.0021 | 0.0037 | 0.0001 | 1268 | 1060 | 883 | 634 | 431 | 291 | 31
0.138 | 0.468 | 0.19 | 0.016 | 0.006 | 0.035 | 0.017 | 0.014 | 0.013 | 0.025 | 0.002 | 0.008 | 0.001 | 0.0015 | 0.0042 | 0.0001 | 1272 | 1060 | 887 | 608 | 416 | 281 | 32
0.138 | 0.442 | 0.186 | 0.012 | 0.012 | 0.036 | 0.005 | 0.004 | 0.013 | 0.027 | 0.001 | 0.009 | 0.001 | 0.001 | 0.0023 | 0.0001 | 1227 | 1046 | 900 | 670 | 412 | 275 | 39
0.1621 | 0.497 | 0.194 | 0.024 | 0.017 | 0.054 | 0.004 | 0.004 | 0.019 | 0.028 | 0.002 | 0.006 | 0.002 | 0.001 | 0.0023 | 0.0003 | 1227 | 1061 | 889 | 670 | 453 | 291 | 32
0.147 | 0.493 | 0.206 | 0.018 | 0.01 | 0.057 | 0.014 | 0.008 | 0.025 | 0.049 | 0.002 | 0.008 | 0.001 | 0.0018 | 0.0039 | 0.0001 | 1255 | 1050 | 873 | 654 | 421 | 282 | 34
0.147 | 0.473 | 0.188 | 0.021 | 0.016 | 0.042 | 0.021 | 0.019 | 0.015 | 0.032 | 0.002 | 0.008 | 0.001 | 0.0012 | 0.004 | 0.0001 | 1242 | 1040 | 867 | 634 | 416 | 278 | 27
0.1417 | 0.478 | 0.183 | 0.018 | 0.0133 | 0.044 | 0.0032 | 0.003 | 0.014 | 0.035 | 0.0004 | 0.003 | 0.001 | 0.001 | 0.0024 | 0.0002 | 1227 | 1049 | 858 | 670 | 438 | 294 | 35
0.17 | 0.436 | 0.191 | 0.016 | 0.0101 | 0.041 | 0.0026 | 0.0023 | 0.009 | 0.069 | 0.0003 | 0.002 | 0.001 | 0.001 | 0.002 | 0.0002 | 1215 | 1062 | 878 | 680 | 468 | 295 | 29
0.1485 | 0.473 | 0.199 | 0.021 | 0.017 | 0.048 | 0.004 | 0.003 | 0.021 | 0.035 | 0.002 | 0.004 | 0.002 | 0.001 | 0.0027 | 0.0003 | 1265 | 1060 | 881 | 632 | 438 | 305 | 37
0.1499 | 0.488 | 0.197 | 0.022 | 0.0074 | 0.04 | 0.0117 | 0.0102 | 0.011 | 0.029 | 0.001 | 0.002 | 0.001 | 0.001 | 0.0022 | 0.0002 | 1227 | 1045 | 892 | 680 | 464 | 329 | 34
0.1517 | 0.465 | 0.203 | 0.017 | 0.016 | 0.03 | 0.001 | 0.001 | 0.016 | 0.023 | 0.002 | 0.005 | 0.002 | 0.001 | 0.003 | 0.0003 | 1252 | 1040 | 875 | 634 | 442 | 297 | 27
0.156 | 0.432 | 0.192 | 0.017 | 0.015 | 0.039 | 0.003 | 0.003 | 0.018 | 0.025 | 0.001 | 0.004 | 0.002 | 0.001 | 0.0038 | 0.0002 | 1270 | 1080 | 895 | 634 | 458 | 286 | 36
0.141 | 0.458 | 0.194 | 0.016 | 0.014 | 0.052 | 0.006 | 0.004 | 0.019 | 0.028 | 0.001 | 0.005 | 0.001 | 0.001 | 0.0038 | 0.0001 | 1227 | 1053 | 863 | 650 | 432 | 272 | 33
0.1425 | 0.464 | 0.194 | 0.014 | 0.0155 | 0.041 | 0.0049 | 0.0038 | 0.015 | 0.03 | 0.0007 | 0.004 | 0.001 | 0.001 | 0.0017 | 0.0002 | 1215 | 1049 | 877 | 680 | 443 | 296 | 36
0.1611 | 0.479 | 0.193 | 0.018 | 0.0157 | 0.039 | 0.0033 | 0.0031 | 0.008 | 0.022 | 0.0005 | 0.003 | 0.001 | 0.001 | 0.0019 | 0.0002 | 1227 | 1047 | 855 | 670 | 448 | 277 | 35
0.1347 | 0.452 | 0.188 | 0.022 | 0.015 | 0.048 | 0.002 | 0.001 | 0.032 | 0.071 | 0.002 | 0.009 | 0.002 | 0.0011 | 0.0037 | 0.0002 | 1227 | 1065 | 865 | 650 | 442 | 294 | 30
0.1489 | 0.455 | 0.178 | 0.011 | 0.014 | 0.035 | 0.016 | 0.015 | 0.01 | 0.02 | 0.003 | 0.004 | 0.002 | 0.001 | 0.0035 | 0.0001 | 1227 | 1041 | 845 | 650 | 444 | 298 | 32
0.1484 | 0.506 | 0.208 | 0.018 | 0.0074 | 0.045 | 0.0301 | 0.0293 | 0.01 | 0.026 | 0.0006 | 0.007 | 0.001 | 0.001 | 0.0019 | 0.0002 | 1215 | 1048 | 906 | 680 | 458 | 300 | 37
0.1419 | 0.498 | 0.201 | 0.019 | 0.02 | 0.045 | 0.003 | 0.002 | 0.019 | 0.023 | 0.001 | 0.005 | 0.002 | 0.001 | 0.0038 | 0.0002 | 1227 | 1036 | 879 | 680 | 459 | 315 | 32
0.1464 | 0.485 | 0.177 | 0.017 | 0.0094 | 0.044 | 0.004 | 0.0029 | 0.013 | 0.028 | 0.0008 | 0.002 | 0.001 | 0.001 | 0.0022 | 0.0002 | 1227 | 1064 | 875 | 670 | 429 | 266 | 36
0.136 | 0.473 | 0.19 | 0.012 | 0.011 | 0.035 | 0.001 | 0.001 | 0.014 | 0.016 | 0.001 | 0.004 | 0.002 | 0.001 | 0.0019 | 0.0001 | 1253 | 1040 | 881 | 592 | 412 | 275 | 33
0.1525 | 0.486 | 0.187 | 0.022 | 0.0111 | 0.03 | 0.0034 | 0.0033 | 0.007 | 0.021 | 0.0003 | 0.001 | 0.001 | 0.001 | 0.003 | 0.0002 | 1215 | 1040 | 871 | 680 | 462 | 345 | 26
0.142 | 0.456 | 0.191 | 0.015 | 0.014 | 0.035 | 0.004 | 0.003 | 0.034 | 0.033 | 0.002 | 0.001 | 0.001 | 0.001 | 0.0031 | 0.0001 | 1264 | 1060 | 897 | 633 | 447 | 317 | 28
0.145 | 0.515 | 0.205 | 0.025 | 0.022 | 0.046 | 0.021 | 0.016 | 0.014 | 0.033 | 0.002 | 0.008 | 0.001 | 0.0017 | 0.0036 | 0.0001 | 1257 | 1060 | 886 | 637 | 421 | 321 | 28
0.1367 | 0.506 | 0.221 | 0.019 | 0.02 | 0.043 | 0.014 | 0.013 | 0.03 | 0.064 | 0.003 | 0.009 | 0.003 | 0.001 | 0.0038 | 0.0001 | 1270 | 1080 | 899 | 634 | 454 | 366 | 28
0.1448 | 0.437 | 0.195 | 0.016 | 0.0077 | 0.037 | 0.0021 | 0.0017 | 0.008 | 0.021 | 0.0007 | 0.003 | 0.001 | 0.001 | 0.002 | 0.0002 | 1273 | 1080 | 885 | 624 | 469 | 338 | 33
0.1601 | 0.416 | 0.192 | 0.013 | 0.0102 | 0.031 | 0.0017 | 0.0016 | 0.009 | 0.02 | 0.001 | 0.003 | 0.001 | 0.001 | 0.0028 | 0.0002 | 1227 | 1043 | 893 | 680 | 444 | 294 | 36
0.1473 | 0.463 | 0.174 | 0.016 | 0.012 | 0.043 | 0.003 | 0.003 | 0.019 | 0.03 | 0.003 | 0.006 | 0.002 | 0.001 | 0.0044 | 0.0003 | 1262 | 1060 | 882 | 634 | 450 | 314 | 31
0.1694 | 0.455 | 0.181 | 0.018 | 0.009 | 0.035 | 0.007 | 0.007 | 0.015 | 0.018 | 0.001 | 0.003 | 0.002 | 0.001 | 0.0033 | 0.0002 | 1227 | 1030 | 868 | 670 | 439 | 280 | 31
0.1522 | 0.48 | 0.213 | 0.024 | 0.014 | 0.051 | 0.004 | 0.004 | 0.02 | 0.032 | 0.002 | 0.005 | 0.003 | 0.001 | 0.0033 | 0.0003 | 1227 | 1031 | 870 | 670 | 452 | 300 | 34
0.1635 | 0.449 | 0.187 | 0.019 | 0.0087 | 0.039 | 0.0043 | 0.0032 | 0.015 | 0.035 | 0.0006 | 0.005 | 0.001 | 0.001 | 0.0024 | 0.0002 | 1227 | 1031 | 854 | 650 | 456 | 289 | 31
0.146 | 0.436 | 0.178 | 0.019 | 0.01 | 0.031 | 0.001 | 0.001 | 0.03 | 0.019 | 0.001 | 0.007 | 0.002 | 0.001 | 0.0035 | 0.0002 | 1267 | 1060 | 882 | 635 | 452 | 328 | 34
0.139 | 0.511 | 0.214 | 0.017 | 0.016 | 0.04 | 0.014 | 0.011 | 0.013 | 0.021 | 0.002 | 0.007 | 0.001 | 0.001 | 0.0031 | 0.0001 | 1257 | 1040 | 893 | 633 | 440 | 300 | 31
0.144 | 0.511 | 0.202 | 0.015 | 0.006 | 0.049 | 0.011 | 0.009 | 0.016 | 0.025 | 0.002 | 0.008 | 0.001 | 0.0017 | 0.003 | 0.0001 | 1274 | 1060 | 889 | 606 | 441 | 288 | 31
0.1449 | 0.471 | 0.203 | 0.02 | 0.016 | 0.039 | 0.019 | 0.019 | 0.019 | 0.023 | 0.003 | 0.005 | 0.002 | 0.001 | 0.0032 | 0.0002 | 1227 | 1050 | 838 | 650 | 448 | 299 | 35
0.143 | 0.468 | 0.21 | 0.016 | 0.012 | 0.048 | 0.004 | 0.002 | 0.015 | 0.03 | 0.002 | 0.008 | 0.001 | 0.0015 | 0.0032 | 0.0001 | 1268 | 1060 | 889 | 633 | 430 | 300 | 28
0.1365 | 0.479 | 0.218 | 0.016 | 0.0081 | 0.047 | 0.0004 | 0.0004 | 0.009 | 0.021 | 0.0007 | 0.005 | 0.001 | 0.001 | 0.0022 | 0.0002 | 1215 | 1041 | 874 | 670 | 449 | 307 | 33
0.1364 | 0.483 | 0.183 | 0.018 | 0.02 | 0.04 | 0.003 | 0.002 | 0.019 | 0.026 | 0.001 | 0.008 | 0.002 | 0.001 | 0.0032 | 0.0001 | 1248 | 1040 | 867 | 628 | 428 | 283 | 37
0.145 | 0.443 | 0.178 | 0.013 | 0.014 | 0.031 | 0.004 | 0.003 | 0.015 | 0.023 | 0.002 | 0.003 | 0.001 | 0.0023 | 0.0023 | 0.0001 | 1259 | 1060 | 882 | 635 | 442 | 308 | 34
0.1521 | 0.458 | 0.186 | 0.015 | 0.0125 | 0.042 | 0.002 | 0.0019 | 0.013 | 0.028 | 0.0003 | 0.003 | 0.001 | 0.001 | 0.0025 | 0.0002 | 1227 | 1049 | 886 | 680 | 434 | 291 | 26
0.142 | 0.493 | 0.194 | 0.015 | 0.013 | 0.031 | 0.01 | 0.009 | 0.029 | 0.033 | 0.002 | 0.001 | 0.001 | 0.001 | 0.0027 | 0.0001 | 1266 | 1050 | 863 | 636 | 445 | 303 | 30
0.156 | 0.449 | 0.197 | 0.011 | 0.014 | 0.033 | 0.001 | 0.001 | 0.022 | 0.021 | 0.001 | 0.005 | 0.002 | 0.002 | 0.0044 | 0.0001 | 1250 | 1040 | 858 | 655 | 414 | 265 | 31
0.144 | 0.523 | 0.199 | 0.017 | 0.012 | 0.027 | 0.002 | 0.002 | 0.019 | 0.02 | 0.001 | 0.003 | 0.001 | 0.001 | 0.0029 | 0.0002 | 1273 | 1060 | 890 | 601 | 423 | 278 | 30
0.1657 | 0.449 | 0.214 | 0.018 | 0.0105 | 0.02 | 0.0157 | 0.013 | 0.006 | 0.015 | 0.0012 | 0.001 | 0.001 | 0.001 | 0.0037 | 0.0002 | 1190 | 1043 | 847 | 680 | 467 | 334 | 34
0.144 | 0.48 | 0.206 | 0.016 | 0.017 | 0.048 | 0.001 | 0.001 | 0.015 | 0.025 | 0.002 | 0.007 | 0.001 | 0.0015 | 0.0019 | 0.0001 | 1264 | 1060 | 877 | 635 | 425 | 296 | 25
0.147 | 0.456 | 0.214 | 0.016 | 0.014 | 0.05 | 0.001 | 0.001 | 0.029 | 0.051 | 0.003 | 0.006 | 0.002 | 0.001 | 0.0028 | 0.0001 | 1227 | 1046 | 869 | 650 | 436 | 275 | 31
0.1472 | 0.461 | 0.185 | 0.014 | 0.0102 | 0.04 | 0.0036 | 0.0033 | 0.014 | 0.028 | 0.0006 | 0.006 | 0.001 | 0.001 | 0.0019 | 0.0003 | 1227 | 1052 | 872 | 670 | 439 | 306 | 31
0.151 | 0.464 | 0.193 | 0.016 | 0.015 | 0.037 | 0.003 | 0.002 | 0.03 | 0.029 | 0.001 | 0.007 | 0.002 | 0.002 | 0.0036 | 0.0001 | 1251 | 1040 | 860 | 635 | 435 | 296 | 32
0.1627 | 0.457 | 0.195 | 0.011 | 0.018 | 0.031 | 0.01 | 0.009 | 0.023 | 0.023 | 0.003 | 0.004 | 0.002 | 0.001 | 0.0053 | 0.0002 | 1259 | 1040 | 860 | 638 | 467 | 351 | 29
0.1457 | 0.456 | 0.183 | 0.016 | 0.0107 | 0.035 | 0.0032 | 0.0027 | 0.009 | 0.024 | 0.0005 | 0.002 | 0.001 | 0.001 | 0.0018 | 0.0002 | 1215 | 1056 | 866 | 680 | 432 | 294 | 33
0.153 | 0.444 | 0.168 | 0.016 | 0.016 | 0.027 | 0.002 | 0.001 | 0.017 | 0.02 | 0.001 | 0.005 | 0.003 | 0.001 | 0.0032 | 0.0001 | 1273 | 1080 | 891 | 633 | 438 | 279 | 36
0.1539 | 0.459 | 0.195 | 0.017 | 0.0123 | 0.043 | 0.0042 | 0.0033 | 0.012 | 0.031 | 0.0007 | 0.002 | 0.001 | 0.001 | 0.002 | 0.0002 | 1227 | 1044 | 892 | 670 | 438 | 297 | 39
0.147 | 0.508 | 0.201 | 0.012 | 0.014 | 0.035 | 0.004 | 0.003 | 0.012 | 0.016 | 0.002 | 0.007 | 0.001 | 0.0018 | 0.0025 | 0.0001 | 1254 | 1040 | 885 | 633 | 430 | 279 | 32
0.1559 | 0.446 | 0.189 | 0.017 | 0.019 | 0.051 | 0.002 | 0.001 | 0.02 | 0.027 | 0.001 | 0.005 | 0.003 | 0.0014 | 0.0028 | 0.0001 | 1264 | 1050 | 864 | 630 | 412 | 269 | 28
0.151 | 0.479 | 0.179 | 0.019 | 0.017 | 0.032 | 0.003 | 0.003 | 0.014 | 0.028 | 0.001 | 0.005 | 0.001 | 0.001 | 0.0029 | 0.0001 | 1267 | 1060 | 887 | 610 | 407 | 303 | 30
0.154 | 0.459 | 0.203 | 0.019 | 0.014 | 0.056 | 0.007 | 0.005 | 0.02 | 0.033 | 0.002 | 0.008 | 0.001 | 0.0015 | 0.0032 | 0.0001 | 1227 | 1039 | 873 | 670 | 444 | 290 | 34
0.14 | 0.489 | 0.192 | 0.024 | 0.006 | 0.019 | 0.012 | 0.011 | 0.012 | 0.025 | 0.002 | 0.003 | 0.001 | 0.001 | 0.0045 | 0.0001 | 1272 | 1060 | 883 | 635 | 458 | 353 | 31
0.1439 | 0.464 | 0.202 | 0.012 | 0.018 | 0.035 | 0.002 | 0.002 | 0.012 | 0.02 | 0.003 | 0.004 | 0.002 | 0.001 | 0.0035 | 0.0002 | 1259 | 1050 | 867 | 636 | 436 | 292 | 34
0.152 | 0.507 | 0.211 | 0.022 | 0.008 | 0.032 | 0.002 | 0.001 | 0.014 | 0.02 | 0.001 | 0.008 | 0.001 | 0.0011 | 0.0028 | 0.0001 | 1253 | 1050 | 860 | 634 | 444 | 264 | 31
0.1522 | 0.477 | 0.187 | 0.018 | 0.009 | 0.044 | 0.009 | 0.008 | 0.015 | 0.03 | 0.002 | 0.005 | 0.002 | 0.001 | 0.0038 | 0.0003 | 1227 | 1036 | 882 | 670 | 454 | 315 | 32
0.145 | 0.475 | 0.156 | 0.019 | 0.019 | 0.046 | 0.005 | 0.003 | 0.026 | 0.049 | 0.001 | 0.007 | 0.001 | 0.001 | 0.0029 | 0.0001 | 1265 | 1060 | 888 | 608 | 428 | 288 | 32
0.142 | 0.468 | 0.187 | 0.015 | 0.013 | 0.049 | 0.006 | 0.005 | 0.018 | 0.036 | 0.002 | 0.004 | 0.001 | 0.001 | 0.0042 | 0.0001 | 1248 | 1040 | 855 | 656 | 431 | 276 | 31
0.147 | 0.466 | 0.177 | 0.023 | 0.014 | 0.046 | 0.003 | 0.002 | 0.017 | 0.031 | 0.002 | 0.009 | 0.001 | 0.0012 | 0.0032 | 0.0001 | 1253 | 1050 | 862 | 654 | 409 | 260 | 31
0.14 | 0.455 | 0.149 | 0.018 | 0.013 | 0.046 | 0.002 | 0.002 | 0.018 | 0.032 | 0.001 | 0.008 | 0.001 | 0.001 | 0.0022 | 0.0001 | 1257 | 1060 | 885 | 635 | 424 | 272 | 35
0.155 | 0.473 | 0.226 | 0.017 | 0.005 | 0.046 | 0.017 | 0.016 | 0.032 | 0.04 | 0.003 | 0.001 | 0.001 | 0.001 | 0.0032 | 0.0001 | 1248 | 1040 | 876 | 634 | 466 | 334 | 27
0.1405 | 0.465 | 0.203 | 0.019 | 0.0114 | 0.034 | 0.0049 | 0.0036 | 0.009 | 0.021 | 0.0004 | 0.002 | 0.001 | 0.001 | 0.0015 | 0.0002 | 1227 | 1048 | 858 | 650 | 441 | 273 | 30
0.1612 | 0.479 | 0.195 | 0.019 | 0.02 | 0.031 | 0.029 | 0.027 | 0.011 | 0.019 | 0.003 | 0.005 | 0.002 | 0.001 | 0.0041 | 0.0003 | 1262 | 1060 | 887 | 600 | 443 | 301 | 33
0.154 | 0.434 | 0.177 | 0.017 | 0.0115 | 0.026 | 0.0026 | 0.0021 | 0.008 | 0.018 | 0.0004 | 0.002 | 0.001 | 0.001 | 0.0019 | 0.0002 | 1273 | 1080 | 895 | 631 | 448 | 288 | 42
0.146 | 0.526 | 0.219 | 0.017 | 0.015 | 0.039 | 0.025 | 0.024 | 0.014 | 0.03 | 0.001 | 0.007 | 0.001 | 0.001 | 0.0042 | 0.0001 | 1227 | 1049 | 885 | 670 | 442 | 286 | 36
0.1415 | 0.415 | 0.187 | 0.016 | 0.0053 | 0.025 | 0.0021 | 0.0014 | 0.006 | 0.016 | 0.0004 | 0.001 | 0.001 | 0.001 | 0.0015 | 0.0002 | 1267 | 1080 | 891 | 632 | 437 | 321 | 39
0.1555 | 0.482 | 0.218 | 0.021 | 0.0147 | 0.044 | 0.0059 | 0.0053 | 0.012 | 0.033 | 0.0012 | 0.003 | 0.001 | 0.001 | 0.0035 | 0.0002 | 1227 | 1061 | 900 | 670 | 451 | 302 | 37
0.1616 | 0.481 | 0.171 | 0.011 | 0.015 | 0.026 | 0.025 | 0.023 | 0.01 | 0.019 | 0.001 | 0.004 | 0.002 | 0.0021 | 0.0038 | 0.0001 | 1247 | 1040 | 880 | 646 | 452 | 304 | 27
0.143 | 0.505 | 0.202 | 0.016 | 0.013 | 0.046 | 0.033 | 0.029 | 0.017 | 0.029 | 0.001 | 0.004 | 0.001 | 0.001 | 0.0055 | 0.0001 | 1256 | 1060 | 884 | 633 | 426 | 286 | 32
0.1544 | 0.445 | 0.2 | 0.012 | 0.011 | 0.031 | 0.001 | 0.001 | 0.014 | 0.017 | 0.002 | 0.004 | 0.002 | 0.001 | 0.0036 | 0.0001 | 1240 | 1050 | 858 | 659 | 412 | 267 | 29
0.149 | 0.443 | 0.196 | 0.016 | 0.015 | 0.028 | 0.002 | 0.002 | 0.014 | 0.014 | 0.001 | 0.005 | 0.002 | 0.001 | 0.0032 | 0.0001 | 1262 | 1060 | 879 | 621 | 432 | 280 | 33
0.1489 | 0.46 | 0.198 | 0.025 | 0.017 | 0.028 | 0.002 | 0.002 | 0.014 | 0.024 | 0.001 | 0.005 | 0.003 | 0.0014 | 0.0026 | 0.0001 | 1242 | 1040 | 859 | 660 | 424 | 283 | 32
0.1466 | 0.505 | 0.195 | 0.021 | 0.006 | 0.035 | 0.0026 | 0.0021 | 0.017 | 0.035 | 0.0005 | 0.003 | 0.001 | 0.001 | 0.0023 | 0.0002 | 1227 | 1035 | 868 | 650 | 442 | 268 | 30
0.149 | 0.539 | 0.23 | 0.025 | 0.01 | 0.04 | 0.007 | 0.007 | 0.024 | 0.037 | 0.002 | 0.001 | 0.001 | 0.001 | 0.0034 | 0.0001 | 1259 | 1060 | 878 | 610 | 492 | 370 | 32
0.1401 | 0.454 | 0.205 | 0.018 | 0.014 | 0.04 | 0.002 | 0.002 | 0.015 | 0.029 | 0.001 | 0.005 | 0.003 | 0.0011 | 0.0026 | 0.0002 | 1246 | 1050 | 831 | 648 | 404 | 265 | 35
0.1463 | 0.467 | 0.221 | 0.023 | 0.018 | 0.048 | 0.002 | 0.002 | 0.022 | 0.036 | 0.003 | 0.006 | 0.002 | 0.001 | 0.0025 | 0.0003 | 1227 | 1036 | 867 | 650 | 451 | 287 | 31
0.1511 | 0.491 | 0.15 | 0.017 | 0.0091 | 0.026 | 0.0027 | 0.0024 | 0.006 | 0.016 | 0.0004 | 0.001 | 0.001 | 0.001 | 0.0015 | 0.0002 | 1227 | 1033 | 875 | 650 | 422 | 260 | 35
0.154 | 0.472 | 0.195 | 0.02 | 0.015 | 0.04 | 0.002 | 0.002 | 0.014 | 0.028 | 0.001 | 0.009 | 0.001 | 0.001 | 0.0022 | 0.0001 | 1227 | 1045 | 876 | 670 | 422 | 281 | 40
0.1327 | 0.434 | 0.18 | 0.018 | 0.016 | 0.035 | 0.002 | 0.002 | 0.02 | 0.033 | 0.002 | 0.005 | 0.002 | 0.001 | 0.002 | 0.0003 | 1271 | 1060 | 884 | 608 | 424 | 273 | 32
0.1544 | 0.45 | 0.199 | 0.018 | 0.015 | 0.033 | 0.001 | 0.001 | 0.021 | 0.031 | 0.003 | 0.006 | 0.002 | 0.001 | 0.0029 | 0.0002 | 1215 | 1032 | 872 | 680 | 442 | 342 | 26
0.1441 | 0.492 | 0.187 | 0.017 | 0.012 | 0.046 | 0.011 | 0.01 | 0.021 | 0.034 | 0.001 | 0.006 | 0.002 | 0.0017 | 0.0026 | 0.0002 | 1272 | 1060 | 888 | 626 | 429 | 280 | 38
0.1642 | 0.486 | 0.206 | 0.018 | 0.0122 | 0.042 | 0.0071 | 0.0062 | 0.014 | 0.03 | 0.0009 | 0.003 | 0.001 | 0.001 | 0.0014 | 0.0001 | 1227 | 1050 | 867 | 670 | 454 | 308 | 33
0.152 | 0.459 | 0.177 | 0.019 | 0.005 | 0.044 | 0.006 | 0.004 | 0.026 | 0.04 | 0.001 | 0.008 | 0.001 | 0.0014 | 0.0033 | 0.0001 | 1270 | 1080 | 896 | 630 | 431 | 276 | 29
0.1424 | 0.431 | 0.188 | 0.019 | 0.0113 | 0.026 | 0.0028 | 0.0028 | 0.007 | 0.02 | 0.0006 | 0.001 | 0.001 | 0.001 | 0.0018 | 0.0002 | 1227 | 1048 | 882 | 670 | 418 | 283 | 33
0.143 | 0.487 | 0.205 | 0.015 | 0.014 | 0.06 | 0.014 | 0.012 | 0.02 | 0.031 | 0.001 | 0.008 | 0.001 | 0.001 | 0.003 | 0.0001 | 1271 | 1080 | 893 | 633 | 449 | 338 | 35
0.1444 | 0.442 | 0.208 | 0.011 | 0.003 | 0.03 | 0.019 | 0.017 | 0.013 | 0.029 | 0.003 | 0.004 | 0.002 | 0.001 | 0.0049 | 0.0002 | 1227 | 1033 | 881 | 670 | 449 | 301 | 35
0.157 | 0.461 | 0.196 | 0.017 | 0.018 | 0.024 | 0.001 | 0.001 | 0.014 | 0.019 | 0.001 | 0.005 | 0.002 | 0.001 | 0.0025 | 0.0001 | 1244 | 1050 | 849 | 664 | 416 | 259 | 28
0.143 | 0.462 | 0.195 | 0.016 | 0.014 | 0.031 | 0.001 | 0.001 | 0.013 | 0.015 | 0.001 | 0.004 | 0.001 | 0.002 | 0.003 | 0.0001 | 1264 | 1060 | 884 | 609 | 442 | 298 | 39
0.146 | 0.476 | 0.198 | 0.018 | 0.014 | 0.04 | 0.009 | 0.006 | 0.017 | 0.038 | 0.001 | 0.007 | 0.001 | 0.001 | 0.0037 | 0.0001 | 1227 | 1028 | 843 | 650 | 435 | 277 | 33
0.142 | 0.471 | 0.181 | 0.018 | 0.014 | 0.032 | 0.021 | 0.02 | 0.012 | 0.02 | 0.001 | 0.006 | 0.001 | 0.001 | 0.0051 | 0.0001 | 1227 | 1035 | 872 | 670 | 437 | 311 | 31
0.147 | 0.454 | 0.199 | 0.013 | 0.014 | 0.024 | 0.007 | 0.004 | 0.011 | 0.019 | 0.002 | 0.002 | 0.001 | 0.001 | 0.0046 | 0.0001 | 1270 | 1060 | 877 | 637 | 437 | 282 | 33
0.1489 | 0.435 | 0.223 | 0.017 | 0.0067 | 0.035 | 0.0106 | 0.0095 | 0.021 | 0.046 | 0.0012 | 0.003 | 0.001 | 0.001 | 0.0023 | 0.0002 | 1227 | 1046 | 873 | 670 | 443 | 287 | 32
0.142 | 0.514 | 0.185 | 0.018 | 0.01 | 0.042 | 0.004 | 0.002 | 0.014 | 0.027 | 0.002 | 0.003 | 0.001 | 0.001 | 0.0032 | 0.0001 | 1248 | 1040 | 883 | 635 | 435 | 290 | 31
0.1565 | 0.489 | 0.224 | 0.017 | 0.017 | 0.047 | 0.003 | 0.002 | 0.015 | 0.026 | 0.002 | 0.004 | 0.001 | 0.0022 | 0.0035 | 0.0002 | 1267 | 1080 | 897 | 632 | 438 | 295 | 38
0.156 | 0.5 | 0.214 | 0.023 | 0.013 | 0.043 | 0.004 | 0.003 | 0.015 | 0.024 | 0.001 | 0.008 | 0.001 | 0.001 | 0.0022 | 0.0001 | 1227 | 1063 | 893 | 670 | 430 | 296 | 33
0.144 | 0.511 | 0.202 | 0.015 | 0.006 | 0.049 | 0.011 | 0.009 | 0.016 | 0.025 | 0.002 | 0.008 | 0.001 | 0.0017 | 0.003 | 0.0001 | 1271 | 1060 | 890 | 604 | 440 | 293 | 30
0.148 | 0.459 | 0.184 | 0.019 | 0.016 | 0.045 | 0.004 | 0.004 | 0.025 | 0.024 | 0.001 | 0.004 | 0.001 | 0.001 | 0.0025 | 0.0001 | 1222 | 1048 | 867 | 650 | 434 | 262 | 33
0.139 | 0.466 | 0.197 | 0.02 | 0.006 | 0.034 | 0.007 | 0.006 | 0.015 | 0.023 | 0.001 | 0.005 | 0.002 | 0.001 | 0.004 | 0.0002 | 1266 | 1050 | 862 | 650 | 433 | 299 | 35
0.149 | 0.514 | 0.189 | 0.015 | 0.014 | 0.036 | 0.003 | 0.002 | 0.018 | 0.03 | 0.002 | 0.003 | 0.001 | 0.001 | 0.0042 | 0.0001 | 1262 | 1060 | 884 | 635 | 446 | 301 | 28
0.149 | 0.452 | 0.215 | 0.017 | 0.006 | 0.029 | 0.023 | 0.022 | 0.01 | 0.02 | 0.001 | 0.007 | 0.001 | 0.001 | 0.005 | 0.0001 | 1252 | 1040 | 882 | 633 | 444 | 299 | 37
0.1541 | 0.451 | 0.227 | 0.018 | 0.017 | 0.049 | 0.002 | 0.002 | 0.03 | 0.062 | 0.003 | 0.006 | 0.002 | 0.001 | 0.0028 | 0.0002 | 1268 | 1060 | 884 | 608 | 392 | 269 | 32
0.1674 | 0.425 | 0.171 | 0.013 | 0.02 | 0.053 | 0.002 | 0.002 | 0.022 | 0.029 | 0.001 | 0.006 | 0.002 | 0.001 | 0.003 | 0.0001 | 1275 | 1060 | 887 | 611 | 433 | 299 | 33
0.1441 | 0.442 | 0.205 | 0.016 | 0.011 | 0.032 | 0.002 | 0.002 | 0.018 | 0.022 | 0.002 | 0.005 | 0.002 | 0.001 | 0.0019 | 0.0002 | 1256 | 1050 | 862 | 638 | 428 | 271 | 32
0.161 | 0.411 | 0.166 | 0.014 | 0.014 | 0.049 | 0.004 | 0.003 | 0.038 | 0.031 | 0.001 | 0.008 | 0.002 | 0.001 | 0.0028 | 0.0001 | 1263 | 1060 | 883 | 636 | 459 | 319 | 38
0.147 | 0.509 | 0.192 | 0.018 | 0.015 | 0.046 | 0.004 | 0.003 | 0.016 | 0.034 | 0.002 | 0.008 | 0.001 | 0.0016 | 0.0033 | 0.0001 | 1264 | 1060 | 884 | 635 | 438 | 299 | 32
0.154 | 0.452 | 0.191 | 0.017 | 0.018 | 0.024 | 0.004 | 0.004 | 0.012 | 0.019 | 0.001 | 0.005 | 0.002 | 0.001 | 0.0036 | 0.0001 | 1269 | 1060 | 893 | 632 | 453 | 326 | 32
0.154 | 0.453 | 0.23 | 0.015 | 0.02 | 0.046 | 0.007 | 0.003 | 0.014 | 0.029 | 0.001 | 0.007 | 0.001 | 0.001 | 0.003 | 0.0001 | 1280 | 1080 | 883 | 631 | 461 | 354 | 26
0.1654 | 0.448 | 0.216 | 0.019 | 0.0124 | 0.045 | 0.0029 | 0.0026 | 0.012 | 0.029 | 0.0008 | 0.004 | 0.001 | 0.001 | 0.0017 | 0.0002 | 1205 | 1031 | 865 | 680 | 453 | 310 | 32
0.1499 | 0.505 | 0.19 | 0.018 | 0.0133 | 0.041 | 0.0012 | 0.0011 | 0.009 | 0.036 | 0.0008 | 0.004 | 0.001 | 0.001 | 0.0023 | 0.0002 | 1227 | 1059 | 867 | 650 | 450 | 279 | 33
0.158 | 0.466 | 0.193 | 0.016 | 0.019 | 0.051 | 0.008 | 0.006 | 0.015 | 0.029 | 0.001 | 0.007 | 0.001 | 0.001 | 0.0046 | 0.0001 | 1271 | 1060 | 884 | 633 | 453 | 312 | 35
0.1501 | 0.439 | 0.193 | 0.018 | 0.0092 | 0.037 | 0.0031 | 0.0027 | 0.01 | 0.024 | 0.001 | 0.004 | 0.001 | 0.001 | 0.0015 | 0.0003 | 1215 | 1031 | 856 | 670 | 439 | 276 | 34
0.135 | 0.474 | 0.199 | 0.015 | 0.014 | 0.037 | 0.004 | 0.003 | 0.025 | 0.029 | 0.002 | 0.001 | 0.001 | 0.001 | 0.0024 | 0.0001 | 1261 | 1050 | 858 | 648 | 437 | 284 | 31
0.145 | 0.505 | 0.199 | 0.021 | 0.01 | 0.048 | 0.02 | 0.019 | 0.015 | 0.027 | 0.001 | 0.005 | 0.001 | 0.001 | 0.0049 | 0.0001 | 1260 | 1060 | 885 | 634 | 457 | 309 | 33
0.167 | 0.498 | 0.222 | 0.015 | 0.015 | 0.042 | 0.002 | 0.001 | 0.02 | 0.041 | 0.001 | 0.007 | 0.001 | 0.001 | 0.0038 | 0.0001 | 1252 | 1050 | 857 | 657 | 430 | 282 | 34
0.153 | 0.496 | 0.191 | 0.016 | 0.013 | 0.053 | 0.006 | 0.004 | 0.015 | 0.029 | 0.001 | 0.006 | 0.001 | 0.001 | 0.003 | 0.0001 | 1227 | 1064 | 856 | 650 | 446 | 297 | 31
0.146 | 0.477 | 0.176 | 0.015 | 0.016 | 0.045 | 0.007 | 0.006 | 0.019 | 0.023 | 0.001 | 0.005 | 0.002 | 0.0018 | 0.0036 | 0.0001 | 1247 | 1050 | 865 | 653 | 406 | 261 | 30
0.167 | 0.498 | 0.222 | 0.015 | 0.015 | 0.042 | 0.002 | 0.001 | 0.02 | 0.041 | 0.001 | 0.007 | 0.001 | 0.001 | 0.0038 | 0.0001 | 1258 | 1050 | 865 | 641 | 438 | 290 | 28
0.16 | 0.452 | 0.192 | 0.023 | 0.015 | 0.036 | 0.002 | 0.002 | 0.015 | 0.018 | 0.003 | 0.005 | 0.002 | 0.001 | 0.0033 | 0.0001 | 1254 | 1050 | 865 | 624 | 438 | 298 | 32
0.16 | 0.451 | 0.198 | 0.019 | 0.013 | 0.048 | 0.001 | 0.001 | 0.022 | 0.03 | 0.002 | 0.006 | 0.002 | 0.001 | 0.0035 | 0.0002 | 1227 | 1039 | 881 | 670 | 445 | 294 | 26
0.153 | 0.495 | 0.197 | 0.013 | 0.015 | 0.047 | 0.006 | 0.004 | 0.018 | 0.03 | 0.001 | 0.01 | 0.001 | 0.001 | 0.0037 | 0.0001 | 1227 | 1051 | 873 | 650 | 430 | 264 | 32
0.1526 | 0.43 | 0.184 | 0.013 | 0.018 | 0.039 | 0.002 | 0.002 | 0.02 | 0.019 | 0.001 | 0.006 | 0.001 | 0.001 | 0.0042 | 0.0001 | 1260 | 1060 | 882 | 634 | 437 | 301 | 34
0.151 | 0.449 | 0.167 | 0.013 | 0.013 | 0.055 | 0.016 | 0.015 | 0.025 | 0.029 | 0.002 | 0.006 | 0.002 | 0.001 | 0.0049 | 0.0001 | 1247 | 1040 | 883 | 634 | 441 | 293 | 29
0.146 | 0.487 | 0.206 | 0.019 | 0.014 | 0.052 | 0.001 | 0.001 | 0.029 | 0.037 | 0.001 | 0.007 | 0.002 | 0.001 | 0.0031 | 0.0001 | 1272 | 1060 | 878 | 633 | 436 | 301 | 32
0.155 | 0.516 | 0.191 | 0.019 | 0.01 | 0.032 | 0.013 | 0.008 | 0.011 | 0.027 | 0.002 | 0.004 | 0.001 | 0.001 | 0.0055 | 0.0001 | 1269 | 1060 | 882 | 634 | 445 | 305 | 28
0.1467 | 0.471 | 0.175 | 0.019 | 0.0075 | 0.042 | 0.0037 | 0.0029 | 0.013 | 0.029 | 0.0003 | 0.003 | 0.001 | 0.001 | 0.0017 | 0.0002 | 1227 | 1036 | 849 | 650 | 438 | 263 | 33
0.1646 | 0.474 | 0.208 | 0.022 | 0.019 | 0.042 | 0.002 | 0.001 | 0.02 | 0.027 | 0.002 | 0.006 | 0.002 | 0.001 | 0.0029 | 0.0004 | 1262 | 1060 | 877 | 633 | 469 | 337 | 33
0.1399 | 0.443 | 0.198 | 0.015 | 0.013 | 0.024 | 0.0028 | 0.0028 | 0.01 | 0.026 | 0.0006 | 0.002 | 0.001 | 0.001 | 0.0022 | 0.0002 | 1227 | 1061 | 855 | 650 | 425 | 260 | 32
0.153 | 0.453 | 0.176 | 0.019 | 0.015 | 0.037 | 0.006 | 0.003 | 0.016 | 0.025 | 0.001 | 0.006 | 0.001 | 0.001 | 0.0029 | 0.0001 | 1252 | 1040 | 875 | 634 | 440 | 284 | 32
0.1422 | 0.452 | 0.187 | 0.019 | 0.0112 | 0.04 | 0.0082 | 0.0068 | 0.011 | 0.024 | 0.0012 | 0.004 | 0.001 | 0.001 | 0.0037 | 0.0002 | 1210 | 1028 | 863 | 670 | 439 | 312 | 39
0.1431 | 0.448 | 0.19 | 0.01 | 0.019 | 0.041 | 0.003 | 0.002 | 0.021 | 0.018 | 0.002 | 0.005 | 0.002 | 0.001 | 0.0022 | 0.0002 | 1256 | 1060 | 885 | 636 | 454 | 314 | 35
0.1378 | 0.455 | 0.1579 | 0.0185 | 0.0049 | 0.0408 | 0.0054 | 0.0026 | 0.0127 | 0.0294 | 0.0007 | 0.0049 | 0.0017 | 0.0013 | 0.0017 | 0.0001 | 1227 | 1051 | 894 | 670 | 432 | 285 | 40
0.1463 | 0.532 | 0.221 | 0.022 | 0.0129 | 0.046 | 0.0043 | 0.0028 | 0.013 | 0.028 | 0.0008 | 0.004 | 0.001 | 0.001 | 0.0021 | 0.0002 | 1227 | 1032 | 862 | 670 | 434 | 284 | 39
0.157 | 0.445 | 0.205 | 0.015 | 0.019 | 0.028 | 0.0023 | 0.002 | 0.014 | 0.034 | 0.0008 | 0.003 | 0.001 | 0.001 | 0.0019 | 0.0002 | 1202 | 1026 | 838 | 640 | 430 | 283 | 33
0.153 | 0.462 | 0.171 | 0.018 | 0.01 | 0.051 | 0.005 | 0.005 | 0.017 | 0.026 | 0.001 | 0.011 | 0.001 | 0.0016 | 0.004 | 0.0001 | 1261 | 1040 | 886 | 613 | 436 | 293 | 29
0.1516 | 0.475 | 0.211 | 0.023 | 0.019 | 0.035 | 0.002 | 0.002 | 0.014 | 0.029 | 0.002 | 0.005 | 0.002 | 0.001 | 0.003 | 0.0003 | 1255 | 1060 | 888 | 633 | 447 | 309 | 36
0.155 | 0.477 | 0.193 | 0.016 | 0.011 | 0.042 | 0.003 | 0.002 | 0.013 | 0.034 | 0.001 | 0.005 | 0.001 | 0.001 | 0.0025 | 0.0001 | 1227 | 1036 | 853 | 650 | 431 | 285 | 33
0.1642 | 0.468 | 0.18 | 0.017 | 0.016 | 0.034 | 0.001 | 0.001 | 0.03 | 0.034 | 0.002 | 0.007 | 0.003 | 0.001 | 0.0028 | 0.0002 | 1248 | 1040 | 891 | 633 | 444 | 280 | 32
0.152 | 0.461 | 0.199 | 0.027 | 0.014 | 0.046 | 0.005 | 0.003 | 0.017 | 0.027 | 0.001 | 0.009 | 0.001 | 0.0011 | 0.0036 | 0.0001 | 1267 | 1080 | 901 | 632 | 458 | 331 | 29
0.1677 | 0.483 | 0.215 | 0.021 | 0.0157 | 0.022 | 0.0015 | 0.0014 | 0.006 | 0.021 | 0.0011 | 0.001 | 0.001 | 0.001 | 0.0026 | 0.0002 | 1227 | 1059 | 878 | 650 | 461 | 294 | 26
0.147 | 0.452 | 0.209 | 0.013 | 0.016 | 0.053 | 0.004 | 0.002 | 0.032 | 0.052 | 0.003 | 0.007 | 0.002 | 0.001 | 0.0035 | 0.0001 | 1226 | 1017 | 869 | 670 | 428 | 309 | 30
0.156 | 0.477 | 0.204 | 0.015 | 0.015 | 0.052 | 0.005 | 0.003 | 0.018 | 0.027 | 0.001 | 0.001 | 0.001 | 0.001 | 0.003 | 0.0001 | 1274 | 1060 | 883 | 635 | 453 | 318 | 31
0.1524 | 0.49 | 0.179 | 0.022 | 0.007 | 0.045 | 0.0024 | 0.0019 | 0.008 | 0.023 | 0.0008 | 0.002 | 0.001 | 0.001 | 0.0014 | 0.0002 | 1227 | 1033 | 870 | 670 | 436 | 270 | 35
0.1438 | 0.452 | 0.175 | 0.017 | 0.0157 | 0.024 | 0.0027 | 0.0026 | 0.005 | 0.018 | 0.0007 | 0.002 | 0.001 | 0.001 | 0.0019 | 0.0002 | 1227 | 1049 | 891 | 680 | 428 | 278 | 40
0.141 | 0.456 | 0.174 | 0.016 | 0.015 | 0.031 | 0.001 | 0.001 | 0.016 | 0.022 | 0.001 | 0.005 | 0.002 | 0.001 | 0.0036 | 0.0001 | 1266 | 1060 | 878 | 636 | 450 | 315 | 30
0.1505 | 0.443 | 0.197 | 0.017 | 0.0114 | 0.039 | 0.003 | 0.0029 | 0.018 | 0.045 | 0.0007 | 0.004 | 0.001 | 0.001 | 0.002 | 0.0002 | 1215 | 1046 | 888 | 680 | 424 | 281 | 39
0.1452 | 0.47 | 0.19 | 0.021 | 0.015 | 0.038 | 0.01 | 0.008 | 0.02 | 0.035 | 0.002 | 0.005 | 0.002 | 0.001 | 0.0021 | 0.0002 | 1247 | 1040 | 876 | 635 | 438 | 291 | 35
0.1449 | 0.468 | 0.193 | 0.02 | 0.0128 | 0.049 | 0.0168 | 0.015 | 0.013 | 0.033 | 0.0006 | 0.004 | 0.001 | 0.001 | 0.0028 | 0.0002 | 1222 | 1057 | 856 | 670 | 447 | 295 | 34
0.1413 | 0.502 | 0.194 | 0.018 | 0.0112 | 0.039 | 0.0034 | 0.0029 | 0.015 | 0.036 | 0.0003 | 0.005 | 0.001 | 0.001 | 0.0029 | 0.0001 | 1227 | 1047 | 877 | 670 | 427 | 272 | 41
0.15 | 0.502 | 0.184 | 0.017 | 0.013 | 0.044 | 0.013 | 0.009 | 0.015 | 0.027 | 0.001 | 0.004 | 0.001 | 0.001 | 0.0042 | 0.0001 | 1261 | 1060 | 882 | 633 | 448 | 312 | 33
0.143 | 0.505 | 0.202 | 0.016 | 0.013 | 0.046 | 0.033 | 0.029 | 0.017 | 0.029 | 0.001 | 0.004 | 0.001 | 0.001 | 0.0055 | 0.0001 | 1262 | 1060 | 884 | 634 | 450 | 312 | 36
0.1354 | 0.435 | 0.202 | 0.012 | 0.015 | 0.044 | 0.002 | 0.001 | 0.035 | 0.064 | 0.003 | 0.008 | 0.002 | 0.001 | 0.0038 | 0.0001 | 1252 | 1050 | 867 | 655 | 421 | 272 | 30
0.1563 | 0.492 | 0.199 | 0.025 | 0.0083 | 0.031 | 0.0073 | 0.0052 | 0.009 | 0.023 | 0.0007 | 0.004 | 0.001 | 0.001 | 0.0015 | 0.0002 | 1227 | 1045 | 847 | 650 | 458 | 279 | 32
0.1565 | 0.489 | 0.224 | 0.017 | 0.017 | 0.047 | 0.003 | 0.002 | 0.015 | 0.026 | 0.002 | 0.004 | 0.001 | 0.0022 | 0.0035 | 0.0002 | 1280 | 1080 | 886 | 633 | 461 | 336 | 30
0.1547 | 0.481 | 0.176 | 0.02 | 0.006 | 0.051 | 0.008 | 0.007 | 0.02 | 0.03 | 0.002 | 0.006 | 0.002 | 0.0014 | 0.0039 | 0.0001 | 1246 | 1050 | 863 | 656 | 430 | 287 | 28
0.1435 | 0.482 | 0.217 | 0.02 | 0.019 | 0.036 | 0.037 | 0.036 | 0.014 | 0.021 | 0.003 | 0.004 | 0.002 | 0.001 | 0.0038 | 0.0002 | 1262 | 1060 | 885 | 633 | 444 | 339 | 30
0.133 | 0.406 | 0.195 | 0.014 | 0.013 | 0.042 | 0.001 | 0.001 | 0.027 | 0.024 | 0.001 | 0.004 | 0.002 | 0.001 | 0.0024 | 0.0002 | 1255 | 1050 | 862 | 656 | 413 | 264 | 29
0.1509 | 0.438 | 0.218 | 0.015 | 0.016 | 0.042 | 0.001 | 0.001 | 0.019 | 0.028 | 0.001 | 0.005 | 0.002 | 0.0014 | 0.0032 | 0.0002 | 1253 | 1040 | 876 | 592 | 443 | 286 | 35
0.16 | 0.452 | 0.188 | 0.011 | 0.015 | 0.042 | 0.005 | 0.003 | 0.015 | 0.02 | 0.001 | 0.007 | 0.001 | 0.001 | 0.005 | 0.0001 | 1227 | 1057 | 862 | 650 | 450 | 311 | 32
0.1499 | 0.466 | 0.188 | 0.01 | 0.019 | 0.057 | 0.003 | 0.002 | 0.024 | 0.034 | 0.002 | 0.005 | 0.002 | 0.001 | 0.0045 | 0.0001 | 1254 | 1040 | 891 | 635 | 438 | 276 | 32
0.1517 | 0.465 | 0.203 | 0.017 | 0.016 | 0.03 | 0.001 | 0.001 | 0.016 | 0.023 | 0.002 | 0.005 | 0.002 | 0.001 | 0.003 | 0.0003 | 1256 | 1060 | 880 | 613 | 453 | 313 | 27
0.1474 | 0.487 | 0.199 | 0.022 | 0.016 | 0.037 | 0.002 | 0.002 | 0.016 | 0.03 | 0.002 | 0.005 | 0.003 | 0.001 | 0.0047 | 0.0004 | 1275 | 1060 | 879 | 603 | 449 | 306 | 31
0.1436 | 0.454 | 0.1991 | 0.024 | 0.0143 | 0.042 | 0.0334 | 0.0321 | 0.012 | 0.025 | 0.002 | 0.003 | 0.002 | 0.002 | 0.0042 | 0.0002 | 1227 | 1066 | 873 | 670 | 458 | 324 | 28
0.158 | 0.466 | 0.193 | 0.016 | 0.019 | 0.051 | 0.008 | 0.006 | 0.015 | 0.029 | 0.001 | 0.007 | 0.001 | 0.001 | 0.0046 | 0.0001 | 1264 | 1060 | 882 | 634 | 459 | 315 | 33
0.1611 | 0.446 | 0.189 | 0.013 | 0.013 | 0.056 | 0.002 | 0.002 | 0.021 | 0.024 | 0.001 | 0.005 | 0.002 | 0.001 | 0.0044 | 0.0001 | 1265 | 1050 | 866 | 642 | 431 | 292 | 30
0.1493 | 0.495 | 0.221 | 0.023 | 0.0142 | 0.042 | 0.0043 | 0.0034 | 0.023 | 0.059 | 0.0008 | 0.004 | 0.001 | 0.001 | 0.002 | 0.0002 | 1227 | 1058 | 864 | 650 | 451 | 280 | 31
0.1395 | 0.477 | 0.18 | 0.022 | 0.0064 | 0.041 | 0.0003 | 0.0003 | 0.011 | 0.029 | 0.0006 | 0.004 | 0.001 | 0.001 | 0.0027 | 0.0002 | 1215 | 1079 | 893 | 680 | 463 | 341 | 33
0.143 | 0.483 | 0.193 | 0.017 | 0.016 | 0.047 | 0.013 | 0.011 | 0.011 | 0.025 | 0.001 | 0.004 | 0.001 | 0.001 | 0.0031 | 0.0001 | 1274 | 1060 | 885 | 633 | 447 | 305 | 35
0.145 | 0.456 | 0.202 | 0.014 | 0.014 | 0.046 | 0.003 | 0.002 | 0.013 | 0.021 | 0.001 | 0.005 | 0.001 | 0.001 | 0.0034 | 0.0001 | 1247 | 1040 | 864 | 613 | 439 | 291 | 29
0.143 | 0.433 | 0.168 | 0.022 | 0.012 | 0.039 | 0.006 | 0.005 | 0.019 | 0.028 | 0.001 | 0.011 | 0.001 | 0.001 | 0.0021 | 0.0001 | 1253 | 1040 | 873 | 637 | 441 | 309 | 36
0.1516 | 0.485 | 0.197 | 0.014 | 0.0148 | 0.023 | 0.0017 | 0.0016 | 0.008 | 0.025 | 0.0009 | 0.01 | 0.001 | 0.001 | 0.002 | 0.0002 | 1227 | 1071 | 875 | 670 | 434 | 279 | 36
0.1579 | 0.489 | 0.167 | 0.019 | 0.009 | 0.035 | 0.001 | 0.001 | 0.013 | 0.029 | 0.002 | 0.005 | 0.002 | 0.001 | 0.0027 | 0.0003 | 1227 | 1044 | 848 | 650 | 444 | 282 | 37
0.1689 | 0.439 | 0.204 | 0.016 | 0.0103 | 0.04 | 0.0032 | 0.0032 | 0.01 | 0.032 | 0.0004 | 0.01 | 0.001 | 0.001 | 0.0024 | 0.0002 | 1227 | 1043 | 879 | 670 | 434 | 284 | 34
0.1373 | 0.481 | 0.178 | 0.02 | 0.0112 | 0.043 | 0.0034 | 0.0032 | 0.022 | 0.044 | 0.0007 | 0.004 | 0.001 | 0.001 | 0.0016 | 0.0002 | 1227 | 1054 | 878 | 670 | 425 | 279 | 34
0.1454 | 0.464 | 0.195 | 0.02 | 0.014 | 0.052 | 0.008 | 0.008 | 0.022 | 0.026 | 0.002 | 0.006 | 0.002 | 0.001 | 0.004 | 0.0002 | 1246 | 1040 | 879 | 645 | 442 | 297 | 31
0.155 | 0.487 | 0.186 | 0.012 | 0.014 | 0.062 | 0.004 | 0.003 | 0.019 | 0.026 | 0.001 | 0.006 | 0.001 | 0.0013 | 0.0035 | 0.0001 | 1262 | 1060 | 884 | 635 | 430 | 290 | 32
0.1491 | 0.441 | 0.2 | 0.014 | 0.013 | 0.046 | 0.002 | 0.001 | 0.019 | 0.022 | 0.002 | 0.004 | 0.002 | 0.001 | 0.0017 | 0.0001 | 1264 | 1050 | 865 | 634 | 436 | 298 | 30
0.1358 | 0.439 | 0.189 | 0.021 | 0.015 | 0.034 | 0.002 | 0.002 | 0.013 | 0.025 | 0.001 | 0.005 | 0.002 | 0.0014 | 0.0034 | 0.0001 | 1270 | 1060 | 884 | 636 | 452 | 306 | 29
0.156 | 0.487 | 0.17 | 0.013 | 0.0037 | 0.052 | 0.002 | 0.0014 | 0.01 | 0.022 | 0.0017 | 0.004 | 0.001 | 0.001 | 0.0022 | 0.0002 | 1215 | 1046 | 896 | 680 | 475 | 337 | 33
0.145 | 0.449 | 0.197 | 0.015 | 0.012 | 0.04 | 0.007 | 0.006 | 0.013 | 0.025 | 0.001 | 0.007 | 0.001 | 0.001 | 0.0024 | 0.0001 | 1271 | 1060 | 882 | 633 | 417 | 279 | 33
0.1693 | 0.476 | 0.195 | 0.017 | 0.0094 | 0.041 | 0.0035 | 0.0034 | 0.014 | 0.027 | 0.0006 | 0.003 | 0.001 | 0.001 | 0.0014 | 0.0002 | 1227 | 1064 | 886 | 650 | 464 | 291 | 30
0.1549 | 0.462 | 0.193 | 0.012 | 0.0087 | 0.055 | 0.0069 | 0.0061 | 0.018 | 0.027 | 0.0005 | 0.011 | 0.001 | 0.001 | 0.0024 | 0.0002 | 1215 | 1029 | 888 | 680 | 453 | 324 | 31
0.1538 | 0.475 | 0.173 | 0.017 | 0.014 | 0.046 | 0.004 | 0.004 | 0.019 | 0.024 | 0.002 | 0.005 | 0.002 | 0.001 | 0.0042 | 0.0002 | 1227 | 1028 | 862 | 670 | 456 | 305 | 31
0.152 | 0.473 | 0.19 | 0.017 | 0.011 | 0.038 | 0.003 | 0.002 | 0.017 | 0.029 | 0.001 | 0.001 | 0.001 | 0.001 | 0.002 | 0.0001 | 1259 | 1060 | 887 | 634 | 431 | 285 | 35
0.164 | 0.495 | 0.22 | 0.016 | 0.014 | 0.045 | 0.008 | 0.005 | 0.017 | 0.034 | 0.002 | 0.007 | 0.001 | 0.0018 | 0.0033 | 0.0001 | 1277 | 1080 | 898 | 632 | 454 | 312 | 35
0.1569 | 0.432 | 0.17 | 0.017 | 0.015 | 0.051 | 0.002 | 0.001 | 0.02 | 0.028 | 0.001 | 0.005 | 0.002 | 0.0015 | 0.0034 | 0.0001 | 1241 | 1040 | 859 | 651 | 433 | 299 | 34
0.1444 | 0.491 | 0.24 | 0.017 | 0.0122 | 0.03 | 0.0056 | 0.0041 | 0.008 | 0.026 | 0.0013 | 0.001 | 0.001 | 0.001 | 0.0038 | 0.0002 | 1227 | 1053 | 851 | 650 | 439 | 286 | 31
0.1434 | 0.488 | 0.205 | 0.015 | 0.0105 | 0.043 | 0.0016 | 0.0015 | 0.013 | 0.036 | 0.0006 | 0.003 | 0.001 | 0.002 | 0.0021 | 0.0002 | 1215 | 1052 | 875 | 680 | 466 | 345 | 27
0.147 | 0.46 | 0.207 | 0.019 | 0.014 | 0.053 | 0.004 | 0.003 | 0.014 | 0.033 | 0.001 | 0.005 | 0.001 | 0.001 | 0.0028 | 0.0001 | 1246 | 1040 | 879 | 634 | 449 | 306 | 31
0.151 | 0.443 | 0.187 | 0.017 | 0.011 | 0.038 | 0.008 | 0.006 | 0.013 | 0.024 | 0.001 | 0.007 | 0.001 | 0.001 | 0.004 | 0.0001 | 1227 | 1053 | 870 | 670 | 442 | 299 | 28
0.1453 | 0.482 | 0.191 | 0.02 | 0.0056 | 0.028 | 0.004 | 0.0032 | 0.011 | 0.026 | 0.0003 | 0.002 | 0.001 | 0.001 | 0.0013 | 0.0002 | 1279 | 1080 | 886 | 630 | 460 | 333 | 27
0.1568 | 0.43 | 0.191 | 0.025 | 0.014 | 0.04 | 0.001 | 0.001 | 0.027 | 0.041 | 0.003 | 0.007 | 0.002 | 0.001 | 0.0032 | 0.0003 | 1262 | 1050 | 860 | 655 | 447 | 305 | 31
0.1527 | 0.486 | 0.195 | 0.025 | 0.0048 | 0.039 | 0.0045 | 0.0042 | 0.019 | 0.053 | 0.0007 | 0.004 | 0.001 | 0.001 | 0.0017 | 0.0002 | 1227 | 1019 | 879 | 670 | 437 | 272 | 37
0.1572 | 0.446 | 0.195 | 0.017 | 0.014 | 0.034 | 0.001 | 0.001 | 0.015 | 0.018 | 0.002 | 0.004 | 0.002 | 0.001 | 0.0022 | 0.0001 | 1251 | 1050 | 872 | 634 | 427 | 262 | 31
0.145 | 0.443 | 0.178 | 0.013 | 0.014 | 0.031 | 0.004 | 0.003 | 0.015 | 0.023 | 0.002 | 0.003 | 0.001 | 0.0023 | 0.0023 | 0.0001 | 1244 | 1050 | 858 | 660 | 413 | 292 | 29
0.1599 | 0.46 | 0.197 | 0.015 | 0.0101 | 0.033 | 0.0314 | 0.0288 | 0.014 | 0.022 | 0.0005 | 0.003 | 0.001 | 0.001 | 0.0017 | 0.0002 | 1205 | 1054 | 891 | 680 | 455 | 279 | 38
0.1498 | 0.492 | 0.206 | 0.02 | 0.0099 | 0.043 | 0.0035 | 0.0028 | 0.009 | 0.026 | 0.0008 | 0.005 | 0.001 | 0.001 | 0.0024 | 0.0002 | 1215 | 1046 | 888 | 680 | 449 | 290 | 39
0.1604 | 0.47 | 0.193 | 0.015 | 0.008 | 0.036 | 0.002 | 0.002 | 0.014 | 0.014 | 0.002 | 0.005 | 0.002 | 0.001 | 0.004 | 0.0002 | 1227 | 1046 | 838 | 650 | 455 | 296 | 32
0.138 | 0.437 | 0.187 | 0.023 | 0.009 | 0.048 | 0.002 | 0.001 | 0.017 | 0.025 | 0.001 | 0.006 | 0.002 | 0.001 | 0.0027 | 0.0003 | 1272 | 1060 | 893 | 634 | 451 | 303 | 38
0.1458 | 0.504 | 0.198 | 0.018 | 0.012 | 0.031 | 0.002 | 0.002 | 0.014 | 0.022 | 0.003 | 0.004 | 0.002 | 0.001 | 0.0037 | 0.0001 | 1271 | 1060 | 885 | 632 | 434 | 304 | 36
0.148 | 0.445 | 0.183 | 0.014 | 0.013 | 0.033 | 0.005 | 0.003 | 0.012 | 0.023 | 0.001 | 0.008 | 0.001 | 0.001 | 0.003 | 0.0001 | 1255 | 1050 | 865 | 632 | 433 | 273 | 30
0.1398 | 0.473 | 0.203 | 0.023 | 0.014 | 0.042 | 0.003 | 0.002 | 0.011 | 0.025 | 0.003 | 0.005 | 0.003 | 0.001 | 0.0032 | 0.0003 | 1264 | 1060 | 897 | 628 | 448 | 348 | 29
0.146 | 0.459 | 0.193 | 0.012 | 0.012 | 0.036 | 0.006 | 0.004 | 0.013 | 0.024 | 0.002 | 0.007 | 0.001 | 0.0018 | 0.0026 | 0.0001 | 1268 | 1060 | 886 | 632 | 421 | 284 | 41
0.16 | 0.448 | 0.21 | 0.017 | 0.02 | 0.031 | 0.002 | 0.002 | 0.029 | 0.032 | 0.001 | 0.006 | 0.001 | 0.002 | 0.0036 | 0.0001 | 1275 | 1060 | 893 | 609 | 448 | 295 | 28
0.1384 | 0.43 | 0.209 | 0.013 | 0.011 | 0.036 | 0.004 | 0.004 | 0.022 | 0.024 | 0.001 | 0.006 | 0.002 | 0.0018 | 0.0032 | 0.0002 | 1269 | 1050 | 870 | 657 | 390 | 264 | 30
0.151 | 0.467 | 0.224 | 0.015 | 0.015 | 0.042 | 0.006 | 0.004 | 0.015 | 0.032 | 0.002 | 0.007 | 0.001 | 0.0015 | 0.0038 | 0.0001 | 1227 | 1041 | 863 | 670 | 441 | 282 | 35
0.1427 | 0.466 | 0.176 | 0.021 | 0.02 | 0.039 | 0.001 | 0.001 | 0.016 | 0.024 | 0.002 | 0.005 | 0.003 | 0.001 | 0.0038 | 0.0001 | 1222 | 1048 | 866 | 650 | 452 | 286 | 30
0.1499 | 0.46 | 0.18 | 0.018 | 0.012 | 0.032 | 0.001 | 0.001 | 0.012 | 0.021 | 0.003 | 0.005 | 0.002 | 0.001 | 0.0023 | 0.0001 | 1227 | 1054 | 876 | 670 | 459 | 311 | 37
0.139 | 0.496 | 0.188 | 0.012 | 0.01 | 0.045 | 0.008 | 0.006 | 0.018 | 0.036 | 0.002 | 0.011 | 0.001 | 0.0014 | 0.0046 | 0.0001 | 1274 | 1060 | 890 | 613 | 403 | 276 | 26
0.156 | 0.499 | 0.22 | 0.015 | 0.012 | 0.038 | 0.003 | 0.002 | 0.016 | 0.028 | 0.002 | 0.003 | 0.001 | 0.001 | 0.0021 | 0.0001 | 1252 | 1050 | 864 | 653 | 423 | 283 | 30
0.148 | 0.507 | 0.219 | 0.016 | 0.017 | 0.03 | 0.012 | 0.01 | 0.011 | 0.024 | 0.001 | 0.004 | 0.001 | 0.001 | 0.0039 | 0.0001 | 1227 | 1046 | 857 | 650 | 452 | 301 | 28
0.1426 | 0.464 | 0.198 | 0.025 | 0.014 | 0.035 | 0.002 | 0.002 | 0.014 | 0.028 | 0.002 | 0.005 | 0.003 | 0.001 | 0.004 | 0.0004 | 1266 | 1060 | 882 | 607 | 463 | 308 | 31
0.165 | 0.479 | 0.192 | 0.022 | 0.012 | 0.018 | 0.013 | 0.01 | 0.021 | 0.053 | 0.001 | 0.005 | 0.001 | 0.001 | 0.0038 | 0.0001 | 1227 | 1030 | 871 | 670 | 444 | 297 | 33
0.148 | 0.466 | 0.179 | 0.017 | 0.01 | 0.045 | 0.003 | 0.002 | 0.029 | 0.055 | 0.003 | 0.006 | 0.002 | 0.001 | 0.0042 | 0.0003 | 1272 | 1060 | 888 | 636 | 438 | 284 | 36
0.165 | 0.464 | 0.23 | 0.022 | 0.0145 | 0.031 | 0.0063 | 0.0045 | 0.009 | 0.02 | 0.0011 | 0.001 | 0.001 | 0.001 | 0.0031 | 0.0002 | 1227 | 1054 | 840 | 650 | 453 | 291 | 34
0.137 | 0.468 | 0.196 | 0.02 | 0.014 | 0.039 | 0.001 | 0.001 | 0.031 | 0.043 | 0.001 | 0.011 | 0.002 | 0.001 | 0.0026 | 0.0003 | 1227 | 1048 | 885 | 680 | 462 | 328 | 28
0.166 | 0.502 | 0.188 | 0.016 | 0.016 | 0.03 | 0.004 | 0.003 | 0.026 | 0.029 | 0.001 | 0.002 | 0.001 | 0.001 | 0.0027 | 0.0001 | 1280 | 1080 | 897 | 634 | 440 | 331 | 30
0.1478 | 0.442 | 0.2 | 0.019 | 0.018 | 0.031 | 0.002 | 0.001 | 0.016 | 0.028 | 0.001 | 0.008 | 0.002 | 0.002 | 0.0043 | 0.0001 | 1269 | 1060 | 879 | 637 | 478 | 349 | 26
0.1403 | 0.43 | 0.176 | 0.018 | 0.014 | 0.043 | 0.001 | 0.001 | 0.019 | 0.022 | 0.002 | 0.006 | 0.002 | 0.001 | 0.0026 | 0.0002 | 1227 | 1059 | 892 | 670 | 451 | 306 | 32
0.143 | 0.483 | 0.191 | 0.02 | 0.014 | 0.048 | 0.02 | 0.005 | 0.016 | 0.024 | 0.003 | 0.007 | 0.001 | 0.0015 | 0.0026 | 0.0001 | 1256 | 1060 | 877 | 636 | 427 | 298 | 36
0.1505 | 0.432 | 0.167 | 0.012 | 0.015 | 0.06 | 0.002 | 0.002 | 0.02 | 0.025 | 0.002 | 0.006 | 0.002 | 0.001 | 0.0028 | 0.0002 | 1251 | 1050 | 861 | 657 | 419 | 267 | 31
0.1569 | 0.542 | 0.203 | 0.019 | 0.0078 | 0.049 | 0.0225 | 0.0215 | 0.012 | 0.058 | 0.0005 | 0.002 | 0.001 | 0.001 | 0.0028 | 0.0002 | 1227 | 1038 | 854 | 670 | 443 | 263 | 36
0.154 | 0.473 | 0.19 | 0.018 | 0.013 | 0.044 | 0.005 | 0.003 | 0.014 | 0.018 | 0.001 | 0.007 | 0.001 | 0.001 | 0.0032 | 0.0001 | 1252 | 1040 | 877 | 630 | 445 | 307 | 28
0.1519 | 0.411 | 0.204 | 0.02 | 0.0097 | 0.031 | 0.0034 | 0.0027 | 0.008 | 0.027 | 0.001 | 0.003 | 0.001 | 0.001 | 0.0032 | 0.0002 | 1215 | 1021 | 863 | 680 | 457 | 312 | 28
0.1514 | 0.459 | 0.202 | 0.015 | 0.006 | 0.042 | 0.006 | 0.006 | 0.016 | 0.029 | 0.003 | 0.006 | 0.002 | 0.001 | 0.0037 | 0.0003 | 1263 | 1060 | 884 | 636 | 463 | 356 | 36
0.1632 | 0.446 | 0.208 | 0.019 | 0.0109 | 0.048 | 0.0046 | 0.0034 | 0.014 | 0.038 | 0.001 | 0.005 | 0.001 | 0.001 | 0.0019 | 0.0002 | 1227 | 1042 | 883 | 670 | 464 | 295 | 37
0.142 | 0.472 | 0.182 | 0.016 | 0.007 | 0.04 | 0.003 | 0.002 | 0.013 | 0.03 | 0.001 | 0.008 | 0.001 | 0.0015 | 0.0034 | 0.0001 | 1273 | 1080 | 895 | 632 | 407 | 306 | 30
0.154 | 0.469 | 0.202 | 0.01 | 0.008 | 0.033 | 0.032 | 0.031 | 0.013 | 0.019 | 0.002 | 0.003 | 0.001 | 0.001 | 0.0032 | 0.0001 | 1234 | 1040 | 857 | 654 | 411 | 286 | 35
0.147 | 0.491 | 0.208 | 0.018 | 0.01 | 0.045 | 0.007 | 0.003 | 0.019 | 0.037 | 0.002 | 0.009 | 0.001 | 0.0016 | 0.0028 | 0.0001 | 1227 | 1043 | 892 | 680 | 444 | 304 | 27
0.1706 | 0.451 | 0.178 | 0.016 | 0.0143 | 0.045 | 0.0023 | 0.0021 | 0.017 | 0.03 | 0.0004 | 0.003 | 0.001 | 0.001 | 0.0027 | 0.0002 | 1227 | 1037 | 837 | 650 | 442 | 291 | 31
0.144 | 0.506 | 0.18 | 0.017 | 0.019 | 0.051 | 0.005 | 0.004 | 0.029 | 0.061 | 0.001 | 0.01 | 0.001 | 0.0015 | 0.0025 | 0.0001 | 1269 | 1060 | 878 | 634 | 444 | 309 | 33
0.163 | 0.473 | 0.198 | 0.014 | 0.014 | 0.046 | 0.005 | 0.003 | 0.018 | 0.035 | 0.001 | 0.006 | 0.001 | 0.0011 | 0.0033 | 0.0001 | 1248 | 1050 | 864 | 648 | 419 | 254 | 30
0.1524 | 0.486 | 0.227 | 0.016 | 0.0126 | 0.038 | 0.0123 | 0.0118 | 0.008 | 0.02 | 0.0014 | 0.002 | 0.001 | 0.001 | 0.0024 | 0.0002 | 1227 | 1057 | 861 | 650 | 461 | 276 | 30
0.1513 | 0.458 | 0.191 | 0.017 | 0.02 | 0.05 | 0.003 | 0.003 | 0.02 | 0.03 | 0.001 | 0.005 | 0.002 | 0.0016 | 0.003 | 0.0001 | 1277 | 1080 | 898 | 631 | 457 | 323 | 34
0.147 | 0.446 | 0.184 | 0.021 | 0.014 | 0.027 | 0.001 | 0.001 | 0.016 | 0.019 | 0.001 | 0.005 | 0.003 | 0.001 | 0.003 | 0.0002 | 1260 | 1060 | 883 | 639 | 439 | 280 | 32
0.1551 | 0.459 | 0.177 | 0.015 | 0.01 | 0.031 | 0.007 | 0.006 | 0.014 | 0.017 | 0.002 | 0.004 | 0.002 | 0.001 | 0.0021 | 0.0002 | 1255 | 1050 | 866 | 635 | 412 | 280 | 34
0.146 | 0.451 | 0.173 | 0.019 | 0.014 | 0.029 | 0.003 | 0.002 | 0.014 | 0.026 | 0.001 | 0.001 | 0.001 | 0.001 | 0.0043 | 0.0001 | 1263 | 1060 | 878 | 636 | 466 | 330 | 29
0.162 | 0.497 | 0.197 | 0.019 | 0.015 | 0.05 | 0.008 | 0.006 | 0.015 | 0.027 | 0.001 | 0.003 | 0.001 | 0.001 | 0.004 | 0.0001 | 1270 | 1060 | 885 | 632 | 469 | 323 | 30
0.1478 | 0.456 | 0.181 | 0.021 | 0.012 | 0.037 | 0.001 | 0.001 | 0.016 | 0.026 | 0.002 | 0.006 | 0.002 | 0.001 | 0.0023 | 0.0003 | 1260 | 1060 | 894 | 633 | 436 | 319 | 33
0.146 | 0.457 | 0.193 | 0.019 | 0.017 | 0.033 | 0.001 | 0.001 | 0.021 | 0.026 | 0.001 | 0.005 | 0.003 | 0.001 | 0.0033 | 0.0003 | 1274 | 1060 | 877 | 602 | 447 | 304 | 29
0.1547 | 0.454 | 0.18 | 0.016 | 0.0075 | 0.042 | 0.0019 | 0.0015 | 0.011 | 0.03 | 0.0002 | 0.004 | 0.001 | 0.001 | 0.0031 | 0.0002 | 1227 | 1036 | 869 | 650 | 425 | 260 | 33
0.1403 | 0.455 | 0.214 | 0.02 | 0.0144 | 0.041 | 0.0033 | 0.0025 | 0.013 | 0.029 | 0.0002 | 0.005 | 0.001 | 0.001 | 0.0028 | 0 | 1227 | 1051 | 889 | 680 | 431 | 301 | 29
0.161 | 0.499 | 0.211 | 0.012 | 0.014 | 0.044 | 0.007 | 0.005 | 0.014 | 0.015 | 0.002 | 0.006 | 0.001 | 0.001 | 0.0027 | 0.0001 | 1227 | 1038 | 881 | 680 | 455 | 333 | 28
0.1417 | 0.478 | 0.183 | 0.018 | 0.0133 | 0.044 | 0.0032 | 0.003 | 0.014 | 0.035 | 0.0004 | 0.003 | 0.001 | 0.001 | 0.0024 | 0.0002 | 1227 | 1065 | 870 | 650 | 438 | 274 | 35
0.1536 | 0.448 | 0.19 | 0.013 | 0.0096 | 0.034 | 0.0047 | 0.0035 | 0.014 | 0.026 | 0.0004 | 0.003 | 0.001 | 0.001 | 0.0019 | 0.0002 | 1223 | 1063 | 833 | 680 | 464 | 314 | 31
0.17 | 0.429 | 0.212 | 0.017 | 0.011 | 0.029 | 0.001 | 0.001 | 0.018 | 0.021 | 0.001 | 0.004 | 0.002 | 0.002 | 0.0026 | 0.0003 | 1247 | 1040 | 853 | 637 | 440 | 285 | 29
0.153 | 0.425 | 0.246 | 0.014 | 0.0105 | 0.046 | 0.0052 | 0.0035 | 0.008 | 0.023 | 0.0006 | 0.002 | 0.001 | 0.001 | 0.0035 | 0.0002 | 1227 | 1022 | 864 | 670 | 445 | 286 | 33
0.136 | 0.462 | 0.183 | 0.019 | 0.013 | 0.026 | 0.001 | 0.001 | 0.016 | 0.019 | 0.001 | 0.004 | 0.001 | 0.001 | 0.0026 | 0.0001 | 1267 | 1060 | 885 | 634 | 445 | 307 | 35
0.1389 | 0.402 | 0.201 | 0.012 | 0.013 | 0.043 | 0.002 | 0.001 | 0.019 | 0.02 | 0.001 | 0.005 | 0.002 | 0.0012 | 0.0024 | 0.0001 | 1266 | 1060 | 884 | 636 | 430 | 277 | 31
0.149 | 0.453 | 0.192 | 0.016 | 0.018 | 0.041 | 0.005 | 0.003 | 0.024 | 0.036 | 0.001 | 0.009 | 0.001 | 0.001 | 0.0024 | 0.0001 | 1258 | 1050 | 868 | 656 | 406 | 263 | 35
0.149 | 0.449 | 0.209 | 0.024 | 0.011 | 0.041 | 0.004 | 0.002 | 0.014 | 0.028 | 0.002 | 0.008 | 0.001 | 0.0016 | 0.0024 | 0.0001 | 1245 | 1050 | 860 | 663 | 422 | 274 | 33
0.1518 | 0.529 | 0.193 | 0.017 | 0.0119 | 0.044 | 0.0024 | 0.0011 | 0.01 | 0.025 | 0.0005 | 0.003 | 0.001 | 0.0015 | 0.0017 | 0.0002 | 1227 | 1070 | 891 | 680 | 438 | 287 | 32
0.133 | 0.478 | 0.214 | 0.02 | 0.016 | 0.044 | 0.01 | 0.008 | 0.015 | 0.032 | 0.001 | 0.007 | 0.001 | 0.001 | 0.0033 | 0.0001 | 1227 | 1023 | 848 | 650 | 437 | 291 | 31
0.15 | 0.457 | 0.229 | 0.015 | 0.011 | 0.021 | 0.001 | 0.001 | 0.033 | 0.024 | 0.001 | 0.005 | 0.002 | 0.001 | 0.0024 | 0.0001 | 1260 | 1060 | 880 | 637 | 437 | 287 | 32
0.1559 | 0.485 | 0.215 | 0.014 | 0.011 | 0.05 | 0.012 | 0.011 | 0.018 | 0.024 | 0.003 | 0.006 | 0.002 | 0.001 | 0.0054 | 0.0003 | 1227 | 1027 | 834 | 670 | 454 | 298 | 30
0.15 | 0.481 | 0.187 | 0.018 | 0.0067 | 0.036 | 0.0206 | 0.0196 | 0.012 | 0.03 | 0.001 | 0.005 | 0.001 | 0.001 | 0.002 | 0.0002 | 1227 | 1043 | 868 | 650 | 451 | 298 | 35
0.1435 | 0.47 | 0.18 | 0.024 | 0.011 | 0.038 | 0.007 | 0.006 | 0.016 | 0.025 | 0.003 | 0.005 | 0.003 | 0.001 | 0.0026 | 0.0003 | 1269 | 1060 | 884 | 632 | 450 | 323 | 33
0.1482 | 0.443 | 0.194 | 0.022 | 0.0099 | 0.029 | 0.0032 | 0.0025 | 0.008 | 0.02 | 0.0005 | 0.002 | 0.001 | 0.001 | 0.0018 | 0.0002 | 1215 | 1021 | 878 | 680 | 447 | 303 | 27
0.154 | 0.455 | 0.192 | 0.017 | 0.015 | 0.054 | 0.002 | 0.002 | 0.025 | 0.042 | 0.002 | 0.006 | 0.003 | 0.001 | 0.0035 | 0.0003 | 1274 | 1060 | 887 | 610 | 438 | 298 | 31
0.16 | 0.519 | 0.201 | 0.019 | 0.015 | 0.036 | 0.015 | 0.013 | 0.014 | 0.033 | 0.001 | 0.001 | 0.001 | 0.001 | 0.0035 | 0.0001 | 1259 | 1050 | 867 | 634 | 436 | 285 | 30
0.162 | 0.457 | 0.184 | 0.015 | 0.017 | 0.035 | 0.002 | 0.002 | 0.012 | 0.019 | 0.001 | 0.004 | 0.001 | 0.001 | 0.0039 | 0.0001 | 1222 | 1057 | 878 | 650 | 439 | 276 | 31
0.164 | 0.425 | 0.19 | 0.011 | 0.016 | 0.041 | 0.002 | 0.002 | 0.02 | 0.023 | 0.001 | 0.005 | 0.003 | 0.001 | 0.0026 | 0.0001 | 1263 | 1060 | 877 | 636 | 450 | 310 | 36
0.1479 | 0.425 | 0.178 | 0.015 | 0.0119 | 0.026 | 0.0029 | 0.0028 | 0.009 | 0.031 | 0.0005 | 0.002 | 0.001 | 0.001 | 0.0021 | 0.0002 | 1227 | 1045 | 869 | 650 | 429 | 263 | 33
0.1499 | 0.488 | 0.197 | 0.022 | 0.0074 | 0.04 | 0.0117 | 0.0102 | 0.011 | 0.029 | 0.001 | 0.002 | 0.001 | 0.001 | 0.0022 | 0.0002 | 1227 | 1029 | 874 | 670 | 441 | 298 | 39
0.1541 | 0.451 | 0.221 | 0.021 | 0.0109 | 0.034 | 0.0045 | 0.003 | 0.022 | 0.06 | 0.0007 | 0.005 | 0.001 | 0.001 | 0.0018 | 0.0002 | 1227 | 1037 | 853 | 670 | 444 | 267 | 30
0.145 | 0.46 | 0.189 | 0.018 | 0.018 | 0.034 | 0.001 | 0.001 | 0.025 | 0.034 | 0.001 | 0.006 | 0.002 | 0.001 | 0.0041 | 0.0001 | 1250 | 1050 | 857 | 659 | 426 | 308 | 31
0.1473 | 0.479 | 0.197 | 0.015 | 0.0069 | 0.043 | 0.0011 | 0.0011 | 0.009 | 0.021 | 0.0007 | 0.003 | 0.001 | 0.001 | 0.0016 | 0.0002 | 1227 | 1053 | 868 | 650 | 431 | 267 | 30
0.1519 | 0.482 | 0.17 | 0.023 | 0.015 | 0.058 | 0.002 | 0.002 | 0.024 | 0.037 | 0.001 | 0.005 | 0.002 | 0.0011 | 0.0024 | 0.0001 | 1246 | 1040 | 884 | 633 | 440 | 295 | 29
0.1541 | 0.475 | 0.203 | 0.016 | 0.009 | 0.038 | 0.01 | 0.01 | 0.019 | 0.027 | 0.003 | 0.005 | 0.002 | 0.001 | 0.0048 | 0.0001 | 1262 | 1050 | 863 | 614 | 451 | 319 | 38
0.142 | 0.448 | 0.19 | 0.014 | 0.014 | 0.044 | 0.006 | 0.003 | 0.022 | 0.043 | 0.001 | 0.006 | 0.001 | 0.0012 | 0.0032 | 0.0001 | 1266 | 1050 | 852 | 637 | 421 | 265 | 29
0.1565 | 0.447 | 0.186 | 0.029 | 0.0105 | 0.02 | 0.0021 | 0.0018 | 0.006 | 0.018 | 0.0002 | 0.001 | 0.001 | 0.001 | 0.0017 | 0.0002 | 1190 | 1053 | 850 | 680 | 466 | 327 | 35
0.1523 | 0.486 | 0.184 | 0.023 | 0.02 | 0.035 | 0.006 | 0.004 | 0.012 | 0.02 | 0.003 | 0.005 | 0.002 | 0.001 | 0.0031 | 0.0002 | 1256 | 1060 | 880 | 633 | 465 | 322 | 34
0.1637 | 0.401 | 0.206 | 0.014 | 0.0146 | 0.051 | 0.0036 | 0.0025 | 0.013 | 0.028 | 0.0008 | 0.006 | 0.001 | 0.001 | 0.0034 | 0.0002 | 1227 | 1048 | 883 | 680 | 454 | 310 | 35
0.1434 | 0.434 | 0.211 | 0.018 | 0.011 | 0.045 | 0.016 | 0.015 | 0.02 | 0.033 | 0.002 | 0.005 | 0.002 | 0.001 | 0.0041 | 0.0002 | 1227 | 1032 | 869 | 670 | 457 | 314 | 30
0.15 | 0.449 | 0.196 | 0.017 | 0.01 | 0.033 | 0.011 | 0.01 | 0.015 | 0.037 | 0.001 | 0.009 | 0.001 | 0.001 | 0.0041 | 0.0002 | 1227 | 1055 | 874 | 670 | 449 | 325 | 34
0.1574 | 0.444 | 0.168 | 0.014 | 0.012 | 0.035 | 0.001 | 0.001 | 0.02 | 0.032 | 0.003 | 0.004 | 0.002 | 0.001 | 0.0024 | 0.0002 | 1227 | 1063 | 899 | 670 | 431 | 298 | 37
0.161 | 0.527 | 0.224 | 0.017 | 0.0089 | 0.028 | 0.002 | 0.0017 | 0.008 | 0.028 | 0.001 | 0.002 | 0.001 | 0.001 | 0.0015 | 0.0002 | 1227 | 1050 | 862 | 650 | 459 | 284 | 30
0.141 | 0.514 | 0.189 | 0.016 | 0.014 | 0.04 | 0.018 | 0.015 | 0.014 | 0.028 | 0.002 | 0.006 | 0.001 | 0.002 | 0.0038 | 0.0001 | 1264 | 1060 | 880 | 637 | 424 | 300 | 33
0.147 | 0.509 | 0.192 | 0.018 | 0.015 | 0.046 | 0.004 | 0.003 | 0.016 | 0.034 | 0.002 | 0.008 | 0.001 | 0.0016 | 0.0033 | 0.0001 | 1258 | 1060 | 884 | 636 | 428 | 299 | 28
0.15 | 0.441 | 0.174 | 0.017 | 0.013 | 0.021 | 0.003 | 0.001 | 0.011 | 0.021 | 0.001 | 0.006 | 0.001 | 0.001 | 0.0027 | 0.0001 | 1252 | 1050 | 857 | 656 | 419 | 272 | 25
0.1525 | 0.447 | 0.208 | 0.014 | 0.0161 | 0.016 | 0.0124 | 0.0095 | 0.006 | 0.017 | 0.001 | 0.001 | 0.001 | 0.001 | 0.0036 | 0.0002 | 1215 | 1075 | 894 | 680 | 433 | 268 | 33
0.1643 | 0.499 | 0.201 | 0.015 | 0.006 | 0.043 | 0.0012 | 0.001 | 0.009 | 0.027 | 0.0005 | 0.005 | 0.001 | 0.001 | 0.0023 | 0.0002 | 1227 | 1079 | 893 | 670 | 444 | 291 | 39
0.1428 | 0.451 | 0.188 | 0.017 | 0.0137 | 0.031 | 0.0033 | 0.0029 | 0.008 | 0.025 | 0.0004 | 0.001 | 0.001 | 0.001 | 0.0021 | 0.0002 | 1215 | 1049 | 871 | 680 | 456 | 303 | 39
0.1547 | 0.462 | 0.174 | 0.011 | 0.015 | 0.058 | 0.002 | 0.002 | 0.021 | 0.026 | 0.003 | 0.004 | 0.002 | 0.001 | 0.0046 | 0.0001 | 1256 | 1050 | 861 | 630 | 451 | 299 | 31
0.1537 | 0.471 | 0.194 | 0.017 | 0.0107 | 0.05 | 0.0023 | 0.0022 | 0.01 | 0.026 | 0.0005 | 0.004 | 0.001 | 0.001 | 0.0021 | 0.0002 | 1215 | 1042 | 867 | 680 | 462 | 315 | 36
0.1438 | 0.452 | 0.175 | 0.017 | 0.0157 | 0.024 | 0.0027 | 0.0026 | 0.005 | 0.018 | 0.0007 | 0.002 | 0.001 | 0.001 | 0.0019 | 0.0002 | 1227 | 1036 | 852 | 670 | 427 | 301 | 26
0.1441 | 0.452 | 0.207 | 0.02 | 0.0094 | 0.055 | 0.0307 | 0.028 | 0.015 | 0.041 | 0.0012 | 0.004 | 0.001 | 0.001 | 0.0028 | 0.0002 | 1227 | 1032 | 848 | 650 | 452 | 302 | 32
0.166 | 0.446 | 0.213 | 0.019 | 0.014 | 0.047 | 0.001 | 0.001 | 0.025 | 0.042 | 0.002 | 0.006 | 0.002 | 0.001 | 0.0028 | 0.0004 | 1227 | 1039 | 857 | 670 | 456 | 308 | 33
0.1553 | 0.476 | 0.2 | 0.024 | 0.016 | 0.024 | 0.001 | 0.001 | 0.013 | 0.062 | 0.003 | 0.009 | 0.003 | 0.001 | 0.0023 | 0.0003 | 1227 | 1056 | 863 | 650 | 445 | 283 | 34
0.1518 | 0.51 | 0.204 | 0.02 | 0.0091 | 0.045 | 0.0013 | 0.0013 | 0.017 | 0.036 | 0.0007 | 0.003 | 0.001 | 0.001 | 0.0015 | 0.0002 | 1215 | 1058 | 873 | 680 | 463 | 300 | 29
0.151 | 0.472 | 0.207 | 0.021 | 0.013 | 0.045 | 0.006 | 0.004 | 0.015 | 0.033 | 0.001 | 0.007 | 0.001 | 0.001 | 0.0022 | 0.0001 | 1246 | 1040 | 883 | 634 | 437 | 295 | 31
0.148 | 0.504 | 0.182 | 0.022 | 0.017 | 0.046 | 0.003 | 0.002 | 0.016 | 0.034 | 0.002 | 0.007 | 0.001 | 0.0017 | 0.0028 | 0.0001 | 1258 | 1040 | 882 | 636 | 444 | 301 | 29
0.1515 | 0.447 | 0.194 | 0.014 | 0.01 | 0.035 | 0.001 | 0.001 | 0.012 | 0.021 | 0.002 | 0.006 | 0.001 | 0.0023 | 0.0033 | 0.0003 | 1215 | 1038 | 881 | 680 | 443 | 300 | 38
0.142 | 0.534 | 0.211 | 0.012 | 0.015 | 0.044 | 0.006 | 0.003 | 0.013 | 0.021 | 0.001 | 0.006 | 0.001 | 0.0018 | 0.0022 | 0.0001 | 1268 | 1060 | 884 | 637 | 452 | 312 | 36
0.1611 | 0.446 | 0.189 | 0.013 | 0.013 | 0.056 | 0.002 | 0.002 | 0.021 | 0.024 | 0.001 | 0.005 | 0.002 | 0.001 | 0.0044 | 0.0001 | 1260 | 1050 | 857 | 655 | 443 | 283 | 27
0.142 | 0.518 | 0.189 | 0.012 | 0.014 | 0.035 | 0.001 | 0.001 | 0.014 | 0.026 | 0.001 | 0.003 | 0.001 | 0.001 | 0.0042 | 0.0001 | 1227 | 1033 | 864 | 670 | 432 | 272 | 35
0.1449 | 0.447 | 0.176 | 0.02 | 0.019 | 0.06 | 0.002 | 0.002 | 0.021 | 0.036 | 0.001 | 0.006 | 0.003 | 0.001 | 0.0028 | 0.0001 | 1227 | 1039 | 844 | 670 | 436 | 270 | 34
0.155 | 0.428 | 0.205 | 0.02 | 0.016 | 0.046 | 0.004 | 0.003 | 0.021 | 0.033 | 0.001 | 0.007 | 0.002 | 0.0013 | 0.0027 | 0.0002 | 1256 | 1060 | 880 | 637 | 436 | 305 | 36
0.144 | 0.462 | 0.206 | 0.018 | 0.014 | 0.042 | 0.005 | 0.004 | 0.013 | 0.028 | 0.002 | 0.007 | 0.001 | 0.001 | 0.0032 | 0.0001 | 1271 | 1060 | 884 | 611 | 463 | 350 | 36
0.1519 | 0.515 | 0.192 | 0.017 | 0.0166 | 0.046 | 0.0065 | 0.005 | 0.011 | 0.024 | 0.0007 | 0.003 | 0.001 | 0.001 | 0.002 | 0.0002 | 1215 | 1062 | 873 | 670 | 450 | 295 | 29
0.1486 | 0.434 | 0.216 | 0.018 | 0.016 | 0.052 | 0.002 | 0.002 | 0.021 | 0.029 | 0.001 | 0.008 | 0.002 | 0.0019 | 0.0035 | 0.0001 | 1247 | 1040 | 889 | 612 | 441 | 284 | 32
0.165 | 0.511 | 0.18 | 0.029 | 0.014 | 0.046 | 0.004 | 0.003 | 0.014 | 0.029 | 0.001 | 0.005 | 0.001 | 0.001 | 0.0031 | 0.0001 | 1227 | 1057 | 861 | 650 | 455 | 286 | 30
0.1554 | 0.44 | 0.203 | 0.015 | 0.013 | 0.042 | 0.002 | 0.001 | 0.015 | 0.023 | 0.002 | 0.005 | 0.002 | 0.001 | 0.0048 | 0.0004 | 1256 | 1040 | 880 | 634 | 439 | 274 | 27
0.145 | 0.505 | 0.164 | 0.014 | 0.014 | 0.041 | 0.004 | 0.003 | 0.015 | 0.025 | 0.001 | 0.006 | 0.001 | 0.001 | 0.0049 | 0.0001 | 1227 | 1056 | 857 | 650 | 441 | 271 | 32
0.154 | 0.482 | 0.187 | 0.017 | 0.008 | 0.042 | 0.001 | 0.001 | 0.012 | 0.021 | 0.002 | 0.001 | 0.001 | 0.001 | 0.0029 | 0.0001 | 1248 | 1040 | 877 | 633 | 435 | 273 | 32
0.137 | 0.496 | 0.213 | 0.016 | 0.01 | 0.063 | 0.012 | 0.01 | 0.021 | 0.033 | 0.002 | 0.008 | 0.001 | 0.0019 | 0.0028 | 0.0001 | 1263 | 1060 | 880 | 636 | 454 | 348 | 27
0.142 | 0.484 | 0.184 | 0.019 | 0.01 | 0.038 | 0.005 | 0.003 | 0.015 | 0.027 | 0.002 | 0.007 | 0.001 | 0.001 | 0.0027 | 0.0001 | 1242 | 1040 | 858 | 655 | 422 | 282 | 34
0.1373 | 0.461 | 0.225 | 0.015 | 0.012 | 0.052 | 0.017 | 0.015 | 0.023 | 0.036 | 0.002 | 0.006 | 0.002 | 0.001 | 0.0034 | 0.0002 | 1254 | 1050 | 868 | 655 | 403 | 253 | 36
0.1475 | 0.48 | 0.187 | 0.02 | 0.009 | 0.038 | 0.002 | 0.002 | 0.014 | 0.035 | 0.003 | 0.006 | 0.002 | 0.001 | 0.0035 | 0.0004 | 1226 | 1049 | 868 | 670 | 457 | 324 | 32
0.1446 | 0.481 | 0.187 | 0.014 | 0.017 | 0.052 | 0.002 | 0.002 | 0.022 | 0.042 | 0.001 | 0.009 | 0.002 | 0.0012 | 0.0035 | 0.0002 | 1246 | 1050 | 843 | 649 | 407 | 277 | 34
0.1407 | 0.436 | 0.196 | 0.022 | 0.0089 | 0.046 | 0.0031 | 0.0029 | 0.025 | 0.055 | 0.0007 | 0.004 | 0.001 | 0.001 | 0.0015 | 0.0002 | 1227 | 1049 | 890 | 670 | 427 | 299 | 37
0.1432 | 0.433 | 0.215 | 0.013 | 0.018 | 0.042 | 0.001 | 0.001 | 0.035 | 0.05 | 0.002 | 0.005 | 0.002 | 0.001 | 0.0026 | 0.0001 | 1227 | 1034 | 872 | 670 | 418 | 280 | 31
0.149 | 0.459 | 0.195 | 0.013 | 0.016 | 0.045 | 0.001 | 0.001 | 0.014 | 0.023 | 0.001 | 0.004 | 0.001 | 0.001 | 0.0022 | 0.0001 | 1262 | 1040 | 889 | 633 | 439 | 295 | 31
0.148 | 0.482 | 0.195 | 0.014 | 0.008 | 0.058 | 0.01 | 0.009 | 0.017 | 0.031 | 0.003 | 0.008 | 0.001 | 0.0016 | 0.0046 | 0.0001 | 1227 | 1043 | 864 | 650 | 456 | 287 | 30
0.1446 | 0.452 | 0.186 | 0.015 | 0.0101 | 0.037 | 0.022 | 0.0212 | 0.01 | 0.028 | 0.0008 | 0.002 | 0.001 | 0.001 | 0.0019 | 0.0002 | 1227 | 1029 | 887 | 670 | 416 | 273 | 29
0.1598 | 0.528 | 0.181 | 0.016 | 0.0095 | 0.037 | 0.0015 | 0.0009 | 0.012 | 0.02 | 0.0005 | 0.002 | 0.001 | 0.002 | 0.0015 | 0.0002 | 1227 | 1055 | 865 | 650 | 437 | 264 | 28
0.144 | 0.485 | 0.175 | 0.016 | 0.015 | 0.043 | 0.003 | 0.002 | 0.018 | 0.037 | 0.002 | 0.01 | 0.001 | 0.0017 | 0.0025 | 0.0001 | 1227 | 1026 | 845 | 670 | 437 | 276 | 36
0.1588 | 0.459 | 0.207 | 0.018 | 0.014 | 0.034 | 0.001 | 0.001 | 0.008 | 0.024 | 0.003 | 0.004 | 0.002 | 0.001 | 0.0036 | 0.0002 | 1266 | 1060 | 884 | 631 | 453 | 307 | 28
0.1503 | 0.463 | 0.195 | 0.022 | 0.015 | 0.04 | 0.003 | 0.002 | 0.015 | 0.024 | 0.002 | 0.005 | 0.002 | 0.001 | 0.003 | 0.0003 | 1227 | 1063 | 886 | 670 | 432 | 256 | 29
0.1521 | 0.457 | 0.191 | 0.017 | 0.0133 | 0.045 | 0.0052 | 0.0038 | 0.013 | 0.036 | 0.0007 | 0.004 | 0.001 | 0.001 | 0.0023 | 0.0002 | 1207 | 1075 | 907 | 680 | 458 | 308 | 31
0.148 | 0.472 | 0.195 | 0.014 | 0.0099 | 0.043 | 0.0008 | 0.0007 | 0.019 | 0.032 | 0.0008 | 0.004 | 0.001 | 0.001 | 0.0017 | 0.0002 | 1215 | 1040 | 883 | 680 | 440 | 292 | 39
0.1479 | 0.473 | 0.191 | 0.023 | 0.015 | 0.039 | 0.004 | 0.004 | 0.014 | 0.024 | 0.003 | 0.004 | 0.002 | 0.001 | 0.0023 | 0.0001 | 1260 | 1050 | 854 | 610 | 453 | 319 | 34
0.1483 | 0.402 | 0.185 | 0.015 | 0.013 | 0.044 | 0.001 | 0.001 | 0.02 | 0.023 | 0.002 | 0.005 | 0.002 | 0.001 | 0.0021 | 0.0002 | 1247 | 1040 | 866 | 635 | 438 | 290 | 30
0.145 | 0.459 | 0.181 | 0.017 | 0.018 | 0.037 | 0.007 | 0.004 | 0.014 | 0.028 | 0.001 | 0.004 | 0.001 | 0.001 | 0.0035 | 0.0001 | 1260 | 1050 | 858 | 635 | 433 | 280 | 32
0.1576 | 0.463 | 0.196 | 0.015 | 0.013 | 0.056 | 0.002 | 0.002 | 0.02 | 0.023 | 0.001 | 0.006 | 0.002 | 0.0013 | 0.0022 | 0.0001 | 1253 | 1040 | 856 | 632 | 435 | 298 | 29
0.142 | 0.46 | 0.198 | 0.016 | 0.01 | 0.044 | 0.007 | 0.005 | 0.014 | 0.032 | 0.001 | 0.003 | 0.001 | 0.001 | 0.0031 | 0.0001 | 1258 | 1050 | 857 | 635 | 445 | 310 | 32
0.141 | 0.505 | 0.19 | 0.021 | 0.008 | 0.037 | 0.019 | 0.017 | 0.014 | 0.027 | 0.002 | 0.008 | 0.001 | 0.0016 | 0.0049 | 0.0001 | 1273 | 1060 | 892 | 606 | 451 | 315 | 32
0.138 | 0.441 | 0.191 | 0.013 | 0.016 | 0.036 | 0.031 | 0.03 | 0.014 | 0.015 | 0.003 | 0.005 | 0.002 | 0.001 | 0.0042 | 0.0002 | 1271 | 1060 | 887 | 632 | 435 | 311 | 32
0.1699 | 0.525 | 0.211 | 0.019 | 0.016 | 0.039 | 0.003 | 0.003 | 0.019 | 0.033 | 0.003 | 0.003 | 0.002 | 0.001 | 0.0043 | 0.0001 | 1226 | 1033 | 857 | 670 | 470 | 317 | 30
0.1605 | 0.424 | 0.188 | 0.017 | 0.0116 | 0.025 | 0.0017 | 0.0017 | 0.014 | 0.027 | 0.0003 | 0.002 | 0.001 | 0.001 | 0.0023 | 0.0002 | 1227 | 1028 | 897 | 670 | 450 | 294 | 31
0.169 | 0.458 | 0.201 | 0.018 | 0.014 | 0.041 | 0.011 | 0.009 | 0.018 | 0.024 | 0.001 | 0.007 | 0.001 | 0.001 | 0.004 | 0.0001 | 1265 | 1060 | 877 | 634 | 457 | 319 | 33
0.1409 | 0.438 | 0.173 | 0.015 | 0.0127 | 0.034 | 0.0026 | 0.002 | 0.01 | 0.033 | 0.0002 | 0.003 | 0.001 | 0.001 | 0.0027 | 0.0001 | 1217 | 1041 | 864 | 670 | 437 | 275 | 33
0.1436 | 0.486 | 0.197 | 0.023 | 0.017 | 0.043 | 0.002 | 0.002 | 0.016 | 0.029 | 0.002 | 0.006 | 0.003 | 0.001 | 0.004 | 0.0002 | 1260 | 1060 | 885 | 605 | 452 | 308 | 26
0.1573 | 0.515 | 0.226 | 0.016 | 0.01 | 0.035 | 0.0067 | 0.005 | 0.011 | 0.028 | 0.0009 | 0.004 | 0.001 | 0.001 | 0.0038 | 0.0002 | 1215 | 1048 | 884 | 680 | 447 | 298 | 41
0.146 | 0.458 | 0.179 | 0.02 | 0.011 | 0.033 | 0.001 | 0.001 | 0.015 | 0.023 | 0.002 | 0.006 | 0.002 | 0.001 | 0.003 | 0.0004 | 1268 | 1060 | 886 | 633 | 447 | 306 | 35
0.1447 | 0.428 | 0.173 | 0.018 | 0.02 | 0.042 | 0.003 | 0.002 | 0.015 | 0.02 | 0.001 | 0.006 | 0.002 | 0.001 | 0.0026 | 0.0001 | 1257 | 1050 | 864 | 658 | 418 | 268 | 30
0.1446 | 0.484 | 0.196 | 0.022 | 0.0139 | 0.036 | 0.0012 | 0.0012 | 0.01 | 0.029 | 0.0007 | 0.001 | 0.001 | 0.001 | 0.0016 | 0.0002 | 1215 | 1038 | 890 | 670 | 452 | 311 | 37
0.159 | 0.434 | 0.167 | 0.02 | 0.014 | 0.033 | 0.004 | 0.004 | 0.03 | 0.029 | 0.001 | 0.002 | 0.001 | 0.001 | 0.0021 | 0.0001 | 1256 | 1060 | 884 | 608 | 443 | 300 | 35
0.146 | 0.486 | 0.234 | 0.018 | 0.015 | 0.05 | 0.004 | 0.003 | 0.018 | 0.029 | 0.001 | 0.008 | 0.001 | 0.001 | 0.0024 | 0.0001 | 1227 | 1034 | 859 | 670 | 441 | 291 | 30
0.143 | 0.509 | 0.194 | 0.023 | 0.013 | 0.044 | 0.006 | 0.004 | 0.014 | 0.027 | 0.001 | 0.002 | 0.001 | 0.001 | 0.0034 | 0.0001 | 1269 | 1060 | 886 | 633 | 450 | 332 | 34
0.1521 | 0.423 | 0.157 | 0.015 | 0.0144 | 0.048 | 0.0035 | 0.0029 | 0.014 | 0.029 | 0.0004 | 0.01 | 0.001 | 0.001 | 0.0019 | 0.0002 | 1249 | 1050 | 855 | 636 | 436 | 292 | 30
0.134 | 0.493 | 0.16 | 0.022 | 0.005 | 0.046 | 0.013 | 0.011 | 0.016 | 0.032 | 0.002 | 0.008 | 0.001 | 0.0015 | 0.0034 | 0.0001 | 1270 | 1060 | 884 | 634 | 436 | 311 | 32
0.1398 | 0.486 | 0.222 | 0.013 | 0.02 | 0.039 | 0.004 | 0.003 | 0.016 | 0.021 | 0.003 | 0.004 | 0.002 | 0.001 | 0.0032 | 0.0004 | 1253 | 1050 | 862 | 638 | 444 | 300 | 31
0.141 | 0.512 | 0.199 | 0.021 | 0.014 | 0.05 | 0.004 | 0.002 | 0.018 | 0.042 | 0.002 | 0.008 | 0.001 | 0.0018 | 0.0023 | 0.0001 | 1269 | 1060 | 878 | 636 | 426 | 297 | 33
0.1669 | 0.488 | 0.189 | 0.019 | 0.0067 | 0.024 | 0.0034 | 0.003 | 0.006 | 0.025 | 0.001 | 0.002 | 0.001 | 0.001 | 0.0022 | 0.0002 | 1210 | 1051 | 887 | 680 | 452 | 302 | 34
0.1438 | 0.51 | 0.193 | 0.014 | 0.0112 | 0.04 | 0.0031 | 0.0029 | 0.012 | 0.027 | 0.0008 | 0.003 | 0.001 | 0.001 | 0.0022 | 0.0002 | 1215 | 1063 | 900 | 680 | 434 | 305 | 32
0.144 | 0.505 | 0.205 | 0.015 | 0.014 | 0.048 | 0.006 | 0.004 | 0.02 | 0.03 | 0.002 | 0.009 | 0.001 | 0.0018 | 0.0031 | 0.0001 | 1227 | 1022 | 888 | 670 | 430 | 296 | 31
0.162 | 0.512 | 0.199 | 0.017 | 0.015 | 0.057 | 0.007 | 0.004 | 0.032 | 0.067 | 0.001 | 0.009 | 0.001 | 0.001 | 0.0049 | 0.0001 | 1227 | 1035 | 856 | 670 | 438 | 290 | 28
0.1499 | 0.458 | 0.181 | 0.017 | 0.016 | 0.051 | 0.001 | 0.001 | 0.02 | 0.026 | 0.002 | 0.007 | 0.001 | 0.001 | 0.0026 | 0.0003 | 1263 | 1060 | 885 | 634 | 458 | 320 | 28
0.1487 | 0.417 | 0.186 | 0.011 | 0.014 | 0.046 | 0.001 | 0.001 | 0.016 | 0.017 | 0.003 | 0.005 | 0.002 | 0.001 | 0.0035 | 0.0003 | 1249 | 1040 | 875 | 612 | 437 | 286 | 30
0.1497 | 0.436 | 0.181 | 0.018 | 0.0108 | 0.045 | 0.0042 | 0.0031 | 0.011 | 0.022 | 0.0007 | 0.005 | 0.001 | 0.001 | 0.0016 | 0.0002 | 1227 | 1046 | 876 | 670 | 443 | 294 | 31
0.1633 | 0.443 | 0.203 | 0.017 | 0.0097 | 0.04 | 0.0014 | 0.0012 | 0.009 | 0.021 | 0.0009 | 0.002 | 0.001 | 0.001 | 0.003 | 0.0002 | 1227 | 1042 | 852 | 650 | 442 | 281 | 30
0.159 | 0.478 | 0.22 | 0.014 | 0.014 | 0.043 | 0.002 | 0.001 | 0.034 | 0.032 | 0.001 | 0.007 | 0.001 | 0.001 | 0.003 | 0.0001 | 1262 | 1060 | 883 | 594 | 450 | 319 | 33
0.1605 | 0.49 | 0.176 | 0.02 | 0.0123 | 0.038 | 0.0047 | 0.0037 | 0.013 | 0.03 | 0.001 | 0.001 | 0.001 | 0.001 | 0.0024 | 0.0002 | 1227 | 1074 | 907 | 680 | 451 | 318 | 27
0.15 | 0.46 | 0.198 | 0.019 | 0.009 | 0.038 | 0.0029 | 0.0027 | 0.02 | 0.054 | 0.0006 | 0.004 | 0.001 | 0.001 | 0.0022 | 0.0002 | 1227 | 1051 | 873 | 670 | 444 | 295 | 29
0.1547 | 0.481 | 0.176 | 0.02 | 0.006 | 0.051 | 0.008 | 0.007 | 0.02 | 0.03 | 0.002 | 0.006 | 0.002 | 0.0014 | 0.0039 | 0.0001 | 1258 | 1050 | 861 | 654 | 433 | 306 | 30
0.135 | 0.463 | 0.205 | 0.012 | 0.004 | 0.047 | 0.008 | 0.007 | 0.017 | 0.024 | 0.001 | 0.004 | 0.001 | 0.001 | 0.0038 | 0.0003 | 1227 | 1026 | 852 | 650 | 440 | 287 | 34
0.1529 | 0.498 | 0.225 | 0.014 | 0.0146 | 0.049 | 0.002 | 0.0017 | 0.011 | 0.022 | 0.0009 | 0.005 | 0.001 | 0.001 | 0.0022 | 0.0002 | 1227 | 1038 | 878 | 670 | 453 | 301 | 32
0.1654 | 0.426 | 0.234 | 0.022 | 0.0133 | 0.043 | 0.0114 | 0.0106 | 0.017 | 0.034 | 0.0013 | 0.007 | 0.001 | 0.001 | 0.0032 | 0.0003 | 1227 | 1061 | 868 | 650 | 467 | 302 | 29
0.1443 | 0.483 | 0.178 | 0.016 | 0.019 | 0.044 | 0.003 | 0.003 | 0.025 | 0.045 | 0.003 | 0.005 | 0.003 | 0.001 | 0.0031 | 0.0001 | 1249 | 1040 | 866 | 653 | 428 | 291 | 35
0.152 | 0.442 | 0.181 | 0.013 | 0.015 | 0.038 | 0.004 | 0.003 | 0.016 | 0.019 | 0.001 | 0.007 | 0.002 | 0.002 | 0.0024 | 0.0003 | 1227 | 1062 | 884 | 670 | 424 | 289 | 30
0.153 | 0.525 | 0.194 | 0.017 | 0.015 | 0.04 | 0.002 | 0.002 | 0.019 | 0.032 | 0.001 | 0.007 | 0.001 | 0.001 | 0.0036 | 0.0001 | 1259 | 1060 | 881 | 633 | 445 | 300 | 29
0.1401 | 0.469 | 0.188 | 0.025 | 0.013 | 0.048 | 0.008 | 0.007 | 0.023 | 0.035 | 0.002 | 0.007 | 0.002 | 0.001 | 0.0033 | 0.0004 | 1254 | 1040 | 865 | 614 | 443 | 302 | 30
0.148 | 0.493 | 0.227 | 0.016 | 0.015 | 0.041 | 0.029 | 0.028 | 0.014 | 0.023 | 0.001 | 0.005 | 0.001 | 0.001 | 0.005 | 0.0001 | 1241 | 1040 | 863 | 636 | 443 | 306 | 32
0.1613 | 0.524 | 0.187 | 0.019 | 0.0126 | 0.036 | 0.0123 | 0.0103 | 0.009 | 0.023 | 0.001 | 0.002 | 0.001 | 0.001 | 0.0022 | 0.0002 | 1227 | 1038 | 885 | 680 | 437 | 303 | 30
0.1456 | 0.465 | 0.202 | 0.016 | 0.01 | 0.03 | 0.024 | 0.023 | 0.016 | 0.023 | 0.003 | 0.004 | 0.002 | 0.001 | 0.0044 | 0.0002 | 1245 | 1050 | 848 | 621 | 446 | 289 | 28
0.1442 | 0.473 | 0.193 | 0.015 | 0.013 | 0.048 | 0.001 | 0.001 | 0.025 | 0.029 | 0.003 | 0.005 | 0.002 | 0.001 | 0.0029 | 0.0001 | 1227 | 1053 | 870 | 650 | 425 | 289 | 29
0.1531 | 0.436 | 0.18 | 0.018 | 0.014 | 0.05 | 0.002 | 0.002 | 0.019 | 0.027 | 0.001 | 0.005 | 0.002 | 0.001 | 0.0029 | 0.0001 | 1227 | 1039 | 858 | 650 | 444 | 290 | 30
0.144 | 0.434 | 0.19 | 0.015 | 0.014 | 0.035 | 0.002 | 0.002 | 0.015 | 0.019 | 0.001 | 0.003 | 0.001 | 0.001 | 0.0031 | 0.0001 | 1252 | 1040 | 883 | 634 | 446 | 300 | 32
0.1575 | 0.469 | 0.193 | 0.019 | 0.0091 | 0.017 | 0.0014 | 0.0013 | 0.006 | 0.026 | 0.0005 | 0.006 | 0.001 | 0.001 | 0.0018 | 0.0002 | 1227 | 1054 | 884 | 670 | 446 | 288 | 32
0.143 | 0.442 | 0.216 | 0.018 | 0.013 | 0.049 | 0.002 | 0.001 | 0.019 | 0.028 | 0.001 | 0.006 | 0.002 | 0.001 | 0.0035 | 0.0003 | 1248 | 1050 | 855 | 657 | 433 | 287 | 33
0.149 | 0.492 | 0.211 | 0.017 | 0.015 | 0.038 | 0.002 | 0.002 | 0.029 | 0.026 | 0.001 | 0.004 | 0.002 | 0.001 | 0.0028 | 0.0002 | 1274 | 1080 | 896 | 609 | 441 | 289 | 31
0.142 | 0.501 | 0.202 | 0.01 | 0.01 | 0.032 | 0.009 | 0.008 | 0.012 | 0.018 | 0.001 | 0.006 | 0.001 | 0.001 | 0.0057 | 0.0001 | 1255 | 1040 | 862 | 635 | 460 | 330 | 32
0.1515 | 0.498 | 0.178 | 0.018 | 0.0124 | 0.032 | 0.0033 | 0.0031 | 0.009 | 0.022 | 0.0005 | 0.001 | 0.001 | 0.001 | 0.0023 | 0.0002 | 1227 | 1044 | 858 | 650 | 445 | 293 | 36
0.1357 | 0.444 | 0.21 | 0.018 | 0.013 | 0.031 | 0.002 | 0.002 | 0.011 | 0.022 | 0.002 | 0.006 | 0.002 | 0.001 | 0.003 | 0.0004 | 1243 | 1040 | 856 | 632 | 441 | 322 | 32
0.1538 | 0.494 | 0.204 | 0.012 | 0.0115 | 0.032 | 0.0261 | 0.0252 | 0.009 | 0.027 | 0.0005 | 0.002 | 0.001 | 0.001 | 0.0022 | 0.0002 | 1227 | 1056 | 858 | 650 | 448 | 279 | 32
0.139 | 0.478 | 0.195 | 0.022 | 0.007 | 0.05 | 0.006 | 0.003 | 0.011 | 0.025 | 0.002 | 0.011 | 0.001 | 0.001 | 0.0025 | 0.0001 | 1227 | 1031 | 853 | 650 | 429 | 272 | 29
0.144 | 0.487 | 0.207 | 0.021 | 0.009 | 0.044 | 0.026 | 0.025 | 0.019 | 0.044 | 0.002 | 0.008 | 0.001 | 0.0019 | 0.003 | 0.0001 | 1258 | 1040 | 881 | 636 | 439 | 295 | 35
0.1506 | 0.438 | 0.167 | 0.013 | 0.0188 | 0.029 | 0.0028 | 0.0021 | 0.008 | 0.022 | 0.0005 | 0.003 | 0.001 | 0.001 | 0.0024 | 0.0002 | 1215 | 1052 | 881 | 680 | 457 | 319 | 37
0.1555 | 0.496 | 0.214 | 0.015 | 0.017 | 0.039 | 0.003 | 0.003 | 0.014 | 0.019 | 0.001 | 0.004 | 0.003 | 0.001 | 0.003 | 0.0002 | 1227 | 1051 | 855 | 650 | 448 | 268 | 31
0.169 | 0.443 | 0.193 | 0.012 | 0.013 | 0.045 | 0.001 | 0.001 | 0.042 | 0.031 | 0.001 | 0.007 | 0.002 | 0.002 | 0.0025 | 0.0001 | 1257 | 1050 | 855 | 658 | 442 | 302 | 28
0.157 | 0.461 | 0.206 | 0.018 | 0.016 | 0.04 | 0.001 | 0.001 | 0.019 | 0.03 | 0.001 | 0.005 | 0.002 | 0.001 | 0.0029 | 0.0003 | 1227 | 1045 | 888 | 670 | 433 | 298 | 28
0.1543 | 0.451 | 0.187 | 0.016 | 0.02 | 0.041 | 0.001 | 0.001 | 0.013 | 0.028 | 0.003 | 0.004 | 0.002 | 0.001 | 0.0036 | 0.0002 | 1258 | 1060 | 879 | 634 | 433 | 289 | 35
0.1657 | 0.436 | 0.183 | 0.019 | 0.0101 | 0.038 | 0.0009 | 0.0009 | 0.012 | 0.028 | 0.0008 | 0.004 | 0.001 | 0.001 | 0.0018 | 0.0002 | 1215 | 1035 | 875 | 680 | 462 | 306 | 38
0.144 | 0.491 | 0.187 | 0.016 | 0.014 | 0.048 | 0.003 | 0.002 | 0.015 | 0.029 | 0.001 | 0.004 | 0.001 | 0.001 | 0.004 | 0.0001 | 1282 | 1080 | 893 | 633 | 452 | 302 | 29
0.1556 | 0.462 | 0.221 | 0.016 | 0.0134 | 0.044 | 0.0045 | 0.0031 | 0.017 | 0.041 | 0.0008 | 0.003 | 0.001 | 0.001 | 0.0014 | 0.0002 | 1227 | 1018 | 855 | 670 | 433 | 275 | 34
0.149 | 0.451 | 0.22 | 0.018 | 0.014 | 0.053 | 0.002 | 0.001 | 0.014 | 0.025 | 0.001 | 0.004 | 0.001 | 0.001 | 0.0024 | 0.0001 | 1270 | 1060 | 895 | 633 | 446 | 330 | 29
0.141 | 0.43 | 0.209 | 0.022 | 0.015 | 0.037 | 0.003 | 0.002 | 0.013 | 0.03 | 0.002 | 0.008 | 0.001 | 0.0016 | 0.0031 | 0.0001 | 1227 | 1044 | 866 | 670 | 439 | 280 | 32
0.147 | 0.475 | 0.189 | 0.015 | 0.016 | 0.042 | 0.004 | 0.003 | 0.024 | 0.041 | 0.001 | 0.009 | 0.001 | 0.0012 | 0.003 | 0.0001 | 1265 | 1060 | 886 | 636 | 436 | 290 | 34
0.1494 | 0.459 | 0.208 | 0.018 | 0.013 | 0.039 | 0.002 | 0.001 | 0.013 | 0.019 | 0.003 | 0.005 | 0.002 | 0.001 | 0.0022 | 0.0002 | 1252 | 1050 | 866 | 635 | 439 | 299 | 29
0.1487 | 0.469 | 0.194 | 0.017 | 0.012 | 0.037 | 0.002 | 0.002 | 0.024 | 0.05 | 0.002 | 0.005 | 0.002 | 0.001 | 0.0026 | 0.0001 | 1227 | 1030 | 890 | 670 | 438 | 297 | 39
0.1515 | 0.538 | 0.188 | 0.02 | 0.0102 | 0.044 | 0.0013 | 0.0013 | 0.014 | 0.047 | 0.0007 | 0.004 | 0.001 | 0.001 | 0.0013 | 0.0002 | 1215 | 1063 | 877 | 680 | 461 | 317 | 38
0.149 | 0.469 | 0.2 | 0.014 | 0.014 | 0.038 | 0.006 | 0.002 | 0.013 | 0.031 | 0.002 | 0.007 | 0.001 | 0.0016 | 0.0035 | 0.0001 | 1227 | 1045 | 858 | 650 | 441 | 276 | 31
0.148 | 0.482 | 0.195 | 0.014 | 0.008 | 0.058 | 0.01 | 0.009 | 0.017 | 0.031 | 0.003 | 0.008 | 0.001 | 0.0016 | 0.0046 | 0.0001 | 1226 | 1069 | 874 | 650 | 456 | 303 | 31
0.1509 | 0.481 | 0.197 | 0.016 | 0.0095 | 0.036 | 0.003 | 0.0026 | 0.013 | 0.034 | 0.0005 | 0.002 | 0.001 | 0.001 | 0.0016 | 0.0003 | 1227 | 1046 | 887 | 670 | 445 | 292 | 28
0.1626 | 0.54 | 0.188 | 0.015 | 0.0119 | 0.056 | 0.0038 | 0.0031 | 0.011 | 0.032 | 0.0001 | 0.005 | 0.001 | 0.001 | 0.0019 | 0.0002 | 1227 | 1046 | 869 | 650 | 448 | 275 | 28
0.1501 | 0.475 | 0.217 | 0.011 | 0.014 | 0.038 | 0.008 | 0.007 | 0.019 | 0.022 | 0.002 | 0.005 | 0.002 | 0.001 | 0.0048 | 0.0002 | 1268 | 1060 | 881 | 633 | 458 | 329 | 32
0.1369 | 0.456 | 0.196 | 0.016 | 0.012 | 0.048 | 0.002 | 0.001 | 0.02 | 0.023 | 0.001 | 0.006 | 0.002 | 0.001 | 0.0024 | 0.0001 | 1227 | 1036 | 875 | 670 | 435 | 311 | 34
0.1461 | 0.446 | 0.188 | 0.016 | 0.0061 | 0.024 | 0.0016 | 0.0013 | 0.01 | 0.02 | 0.0005 | 0.001 | 0.001 | 0.001 | 0.002 | 0.0002 | 1227 | 1031 | 879 | 670 | 438 | 291 | 36
0.1531 | 0.453 | 0.181 | 0.011 | 0.012 | 0.029 | 0.004 | 0.003 | 0.012 | 0.016 | 0.003 | 0.004 | 0.002 | 0.001 | 0.0046 | 0.0002 | 1250 | 1040 | 853 | 632 | 451 | 310 | 30
0.15 | 0.486 | 0.213 | 0.019 | 0.007 | 0.055 | 0.005 | 0.004 | 0.018 | 0.031 | 0.001 | 0.006 | 0.001 | 0.001 | 0.0029 | 0.0001 | 1227 | 1063 | 875 | 670 | 447 | 297 | 32
0.143 | 0.498 | 0.236 | 0.014 | 0.019 | 0.038 | 0.004 | 0.004 | 0.017 | 0.029 | 0.002 | 0.006 | 0.001 | 0.002 | 0.0022 | 0.0001 | 1227 | 1052 | 879 | 680 | 436 | 300 | 29
0.1554 | 0.474 | 0.2 | 0.015 | 0.0116 | 0.061 | 0.002 | 0.0015 | 0.014 | 0.029 | 0.0006 | 0.004 | 0.001 | 0.001 | 0.0021 | 0.0002 | 1227 | 1052 | 879 | 670 | 448 | 300 | 37
0.1607 | 0.454 | 0.221 | 0.025 | 0.017 | 0.049 | 0.004 | 0.004 | 0.019 | 0.033 | 0.002 | 0.006 | 0.003 | 0.001 | 0.0018 | 0.0003 | 1250 | 1040 | 860 | 655 | 398 | 273 | 29
0.1452 | 0.453 | 0.209 | 0.022 | 0.0082 | 0.047 | 0.0047 | 0.0032 | 0.01 | 0.022 | 0.0008 | 0.005 | 0.001 | 0.001 | 0.0023 | 0.0001 | 1227 | 1083 | 890 | 650 | 444 | 289 | 30
0.1463 | 0.443 | 0.176 | 0.016 | 0.015 | 0.035 | 0.003 | 0.003 | 0.015 | 0.019 | 0.001 | 0.004 | 0.002 | 0.001 | 0.0033 | 0.0002 | 1282 | 1080 | 898 | 632 | 441 | 278 | 36
0.1401 | 0.441 | 0.206 | 0.02 | 0.0128 | 0.039 | 0.025 | 0.0237 | 0.008 | 0.027 | 0.0009 | 0.004 | 0.001 | 0.001 | 0.0021 | 0.0002 | 1215 | 1034 | 882 | 680 | 439 | 320 | 26
0.148 | 0.457 | 0.193 | 0.017 | 0.011 | 0.048 | 0.004 | 0.002 | 0.017 | 0.031 | 0.002 | 0.008 | 0.001 | 0.0014 | 0.0033 | 0.0001 | 1256 | 1040 | 882 | 632 | 455 | 315 | 30
0.142 | 0.456 | 0.191 | 0.015 | 0.014 | 0.035 | 0.004 | 0.003 | 0.034 | 0.033 | 0.002 | 0.001 | 0.001 | 0.001 | 0.0031 | 0.0001 | 1270 | 1060 | 896 | 632 | 442 | 313 | 29
0.153 | 0.485 | 0.193 | 0.013 | 0.011 | 0.036 | 0.006 | 0.005 | 0.013 | 0.024 | 0.001 | 0.006 | 0.001 | 0.001 | 0.0049 | 0.0001 | 1275 | 1060 | 892 | 633 | 457 | 322 | 35
0.149 | 0.484 | 0.186 | 0.016 | 0.014 | 0.048 | 0.005 | 0.004 | 0.025 | 0.031 | 0.001 | 0.005 | 0.001 | 0.001 | 0.0027 | 0.0001 | 1227 | 1049 | 872 | 670 | 433 | 262 | 31
0.1683 | 0.49 | 0.209 | 0.017 | 0.0063 | 0.043 | 0.0037 | 0.0029 | 0.013 | 0.033 | 0.0007 | 0.003 | 0.001 | 0.001 | 0.002 | 0.0002 | 1190 | 1052 | 884 | 670 | 466 | 308 | 41
0.144 | 0.512 | 0.212 | 0.024 | 0.003 | 0.036 | 0.011 | 0.008 | 0.021 | 0.043 | 0.001 | 0.008 | 0.001 | 0.001 | 0.0027 | 0.0001 | 1264 | 1050 | 856 | 607 | 461 | 341 | 27
0.1472 | 0.481 | 0.193 | 0.018 | 0.015 | 0.04 | 0.002 | 0.001 | 0.016 | 0.037 | 0.002 | 0.01 | 0.002 | 0.001 | 0.0037 | 0.0003 | 1264 | 1060 | 885 | 635 | 449 | 314 | 31
0.152 | 0.477 | 0.192 | 0.019 | 0.016 | 0.038 | 0.009 | 0.008 | 0.019 | 0.034 | 0.002 | 0.009 | 0.001 | 0.001 | 0.0033 | 0.0001 | 1254 | 1040 | 858 | 652 | 444 | 312 | 32
0.141 | 0.527 | 0.214 | 0.021 | 0.02 | 0.046 | 0.015 | 0.011 | 0.029 | 0.07 | 0.001 | 0.007 | 0.001 | 0.001 | 0.003 | 0.0001 | 1227 | 1059 | 876 | 670 | 434 | 268 | 33
0.1541 | 0.439 | 0.189 | 0.017 | 0.014 | 0.028 | 0.005 | 0.004 | 0.01 | 0.023 | 0.003 | 0.003 | 0.002 | 0.001 | 0.004 | 0.0002 | 1252 | 1040 | 886 | 635 | 443 | 299 | 32
0.1355 | 0.433 | 0.171 | 0.015 | 0.0107 | 0.034 | 0.0022 | 0.002 | 0.01 | 0.027 | 0.0004 | 0.004 | 0.001 | 0.001 | 0.0025 | 0.0002 | 1227 | 1046 | 866 | 650 | 431 | 263 | 31
0.1378 | 0.463 | 0.213 | 0.016 | 0.012 | 0.04 | 0.004 | 0.003 | 0.017 | 0.025 | 0.001 | 0.007 | 0.002 | 0.0017 | 0.0026 | 0.0001 | 1272 | 1060 | 894 | 634 | 443 | 311 | 28
0.1359 | 0.441 | 0.245 | 0.009 | 0.014 | 0.057 | 0.004 | 0.003 | 0.019 | 0.017 | 0.002 | 0.005 | 0.002 | 0.001 | 0.002 | 0.0002 | 1250 | 1050 | 857 | 654 | 415 | 281 | 31
0.1675 | 0.482 | 0.201 | 0.018 | 0.0074 | 0.032 | 0.0059 | 0.0043 | 0.008 | 0.018 | 0.0006 | 0.003 | 0.001 | 0.001 | 0.0023 | 0.0002 | 1227 | 1040 | 844 | 670 | 442 | 272 | 36
0.1397 | 0.431 | 0.22 | 0.018 | 0.017 | 0.039 | 0.027 | 0.026 | 0.017 | 0.028 | 0.003 | 0.007 | 0.002 | 0.001 | 0.0045 | 0.0003 | 1262 | 1060 | 878 | 608 | 440 | 306 | 37
0.1376 | 0.487 | 0.195 | 0.01 | 0.01 | 0.037 | 0.01 | 0.009 | 0.02 | 0.028 | 0.003 | 0.005 | 0.002 | 0.001 | 0.0041 | 0.0001 | 1256 | 1050 | 860 | 636 | 424 | 283 | 29
0.1404 | 0.524 | 0.177 | 0.022 | 0.013 | 0.036 | 0.009 | 0.005 | 0.023 | 0.036 | 0.001 | 0.009 | 0.003 | 0.0017 | 0.0038 | 0.0001 | 1248 | 1040 | 876 | 637 | 463 | 324 | 34
0.1439 | 0.469 | 0.185 | 0.02 | 0.0082 | 0.033 | 0.0033 | 0.0031 | 0.012 | 0.04 | 0.0004 | 0.002 | 0.001 | 0.002 | 0.0014 | 0.0002 | 1215 | 1034 | 899 | 680 | 434 | 291 | 37
0.151 | 0.483 | 0.194 | 0.015 | 0.014 | 0.031 | 0.01 | 0.008 | 0.013 | 0.02 | 0.001 | 0.005 | 0.001 | 0.001 | 0.0046 | 0.0001 | 1227 | 1059 | 887 | 670 | 451 | 314 | 29
0.141 | 0.477 | 0.174 | 0.015 | 0.015 | 0.045 | 0.003 | 0.003 | 0.015 | 0.033 | 0.001 | 0.004 | 0.001 | 0.001 | 0.005 | 0.0001 | 1262 | 1060 | 878 | 634 | 454 | 315 | 33
0.1412 | 0.407 | 0.193 | 0.013 | 0.015 | 0.029 | 0.002 | 0.001 | 0.012 | 0.018 | 0.003 | 0.003 | 0.002 | 0.001 | 0.0025 | 0.0002 | 1227 | 1042 | 869 | 670 | 423 | 275 | 32
0.155 | 0.454 | 0.209 | 0.016 | 0.014 | 0.046 | 0.001 | 0.001 | 0.015 | 0.026 | 0.001 | 0.004 | 0.001 | 0.001 | 0.0017 | 0.0001 | 1227 | 1050 | 853 | 670 | 426 | 264 | 31
0.136 | 0.462 | 0.202 | 0.016 | 0.011 | 0.037 | 0.003 | 0.002 | 0.014 | 0.017 | 0.001 | 0.003 | 0.002 | 0.001 | 0.0028 | 0.0002 | 1246 | 1040 | 880 | 633 | 431 | 284 | 35
0.14 | 0.461 | 0.185 | 0.01 | 0.008 | 0.034 | 0.002 | 0.002 | 0.029 | 0.02 | 0.001 | 0.005 | 0.002 | 0.001 | 0.002 | 0.0001 | 1262 | 1060 | 884 | 634 | 438 | 301 | 32
0.141 | 0.435 | 0.201 | 0.017 | 0.014 | 0.029 | 0.001 | 0.001 | 0.014 | 0.022 | 0.001 | 0.005 | 0.002 | 0.001 | 0.0028 | 0.0003 | 1227 | 1054 | 868 | 680 | 446 | 288 | 29
0.1451 | 0.476 | 0.185 | 0.02 | 0.011 | 0.032 | 0.003 | 0.003 | 0.013 | 0.02 | 0.003 | 0.005 | 0.003 | 0.001 | 0.003 | 0.0001 | 1275 | 1060 | 883 | 633 | 431 | 287 | 37
0.133 | 0.495 | 0.177 | 0.017 | 0.016 | 0.044 | 0.001 | 0.001 | 0.019 | 0.02 | 0.001 | 0.005 | 0.002 | 0.001 | 0.0034 | 0.0001 | 1245 | 1050 | 862 | 648 | 423 | 285 | 33
0.1531 | 0.466 | 0.191 | 0.021 | 0.015 | 0.049 | 0.002 | 0.002 | 0.019 | 0.022 | 0.001 | 0.005 | 0.003 | 0.001 | 0.002 | 0.0001 | 1260 | 1060 | 861 | 639 | 416 | 277 | 34
0.148 | 0.446 | 0.209 | 0.014 | 0.013 | 0.038 | 0.003 | 0.003 | 0.033 | 0.021 | 0.001 | 0.005 | 0.002 | 0.001 | 0.0033 | 0.0002 | 1243 | 1040 | 861 | 644 | 424 | 275 | 35
0.1306 | 0.437 | 0.171 | 0.015 | 0.0082 | 0.039 | 0.002 | 0.0019 | 0.009 | 0.026 | 0.0002 | 0.006 | 0.001 | 0.001 | 0.0013 | 0.0002 | 1220 | 1042 | 876 | 670 | 416 | 264 | 39
0.158 | 0.476 | 0.181 | 0.013 | 0.011 | 0.039 | 0.004 | 0.002 | 0.023 | 0.05 | 0.001 | 0.005 | 0.001 | 0.001 | 0.0024 | 0.0001 | 1227 | 1026 | 859 | 670 | 419 | 265 | 34
0.145 | 0.448 | 0.204 | 0.012 | 0.009 | 0.038 | 0.006 | 0.003 | 0.013 | 0.021 | 0.001 | 0.008 | 0.001 | 0.001 | 0.0025 | 0.0001 | 1265 | 1060 | 882 | 634 | 434 | 287 | 33
0.165 | 0.448 | 0.199 | 0.013 | 0.016 | 0.026 | 0.001 | 0.001 | 0.034 | 0.028 | 0.001 | 0.006 | 0.001 | 0.001 | 0.0028 | 0.0002 | 1270 | 1060 | 883 | 634 | 462 | 320 | 26
0.134 | 0.461 | 0.1944 | 0.019 | 0.0186 | 0.033 | 0.0078 | 0.007 | 0.012 | 0.027 | 0.001 | 0.003 | 0.001 | 0.002 | 0.0031 | 0.0001 | 1227 | 1038 | 884 | 670 | 427 | 274 | 30
0.1506 | 0.436 | 0.181 | 0.017 | 0.011 | 0.04 | 0.003 | 0.0022 | 0.01 | 0.023 | 0.0005 | 0.003 | 0.001 | 0.001 | 0.0019 | 0.0002 | 1227 | 1046 | 884 | 680 | 423 | 276 | 37
0.163 | 0.479 | 0.18 | 0.018 | 0.018 | 0.038 | 0.005 | 0.004 | 0.018 | 0.02 | 0.003 | 0.006 | 0.002 | 0.001 | 0.0039 | 0.0002 | 1227 | 1067 | 873 | 650 | 454 | 291 | 27
0.1479 | 0.473 | 0.191 | 0.023 | 0.015 | 0.039 | 0.004 | 0.004 | 0.014 | 0.024 | 0.003 | 0.004 | 0.002 | 0.001 | 0.0023 | 0.0001 | 1259 | 1050 | 862 | 623 | 465 | 312 | 29
0.1485 | 0.481 | 0.165 | 0.02 | 0.013 | 0.047 | 0.004 | 0.004 | 0.021 | 0.029 | 0.001 | 0.006 | 0.002 | 0.0016 | 0.0028 | 0.0001 | 1271 | 1060 | 886 | 609 | 428 | 328 | 28
0.1611 | 0.446 | 0.189 | 0.013 | 0.013 | 0.056 | 0.002 | 0.002 | 0.021 | 0.024 | 0.001 | 0.005 | 0.002 | 0.001 | 0.0044 | 0.0001 | 1253 | 1050 | 850 | 657 | 424 | 270 | 28
0.151 | 0.445 | 0.184 | 0.012 | 0.012 | 0.039 | 0.001 | 0.001 | 0.015 | 0.011 | 0.001 | 0.005 | 0.001 | 0.003 | 0.0052 | 0.0003 | 1215 | 1060 | 877 | 680 | 452 | 310 | 30
0.1635 | 0.476 | 0.179 | 0.016 | 0.012 | 0.05 | 0.002 | 0.002 | 0.017 | 0.024 | 0.001 | 0.005 | 0.002 | 0.001 | 0.003 | 0.0001 | 1227 | 1059 | 885 | 680 | 457 | 313 | 26
0.157 | 0.438 | 0.197 | 0.015 | 0.015 | 0.035 | 0.001 | 0.001 | 0.018 | 0.029 | 0.001 | 0.005 | 0.002 | 0.001 | 0.0036 | 0.0002 | 1258 | 1040 | 886 | 639 | 422 | 266 | 33
0.155 | 0.532 | 0.159 | 0.024 | 0.0061 | 0.024 | 0.0055 | 0.005 | 0.009 | 0.034 | 0.0007 | 0.002 | 0.001 | 0.001 | 0.0019 | 0.0002 | 1227 | 1040 | 877 | 670 | 438 | 288 | 32
0.15 | 0.422 | 0.188 | 0.015 | 0.01 | 0.046 | 0.001 | 0.001 | 0.019 | 0.023 | 0.001 | 0.005 | 0.002 | 0.001 | 0.0044 | 0.0001 | 1241 | 1040 | 865 | 655 | 425 | 295 | 33
0.1626 | 0.471 | 0.192 | 0.024 | 0.018 | 0.042 | 0.003 | 0.003 | 0.016 | 0.025 | 0.002 | 0.006 | 0.002 | 0.001 | 0.0039 | 0.0002 | 1227 | 1040 | 886 | 670 | 464 | 304 | 28
0.1466 | 0.484 | 0.161 | 0.019 | 0.02 | 0.045 | 0.001 | 0.001 | 0.019 | 0.022 | 0.002 | 0.005 | 0.002 | 0.001 | 0.0035 | 0.0002 | 1227 | 1056 | 868 | 650 | 440 | 269 | 30
0.146 | 0.466 | 0.189 | 0.011 | 0.012 | 0.032 | 0.001 | 0.001 | 0.014 | 0.016 | 0.001 | 0.003 | 0.002 | 0.001 | 0.005 | 0.0002 | 1265 | 1060 | 879 | 631 | 417 | 283 | 34
0.1365 | 0.469 | 0.176 | 0.021 | 0.014 | 0.034 | 0.003 | 0.002 | 0.011 | 0.027 | 0.002 | 0.006 | 0.003 | 0.001 | 0.0027 | 0.0004 | 1248 | 1040 | 885 | 634 | 447 | 283 | 31
0.152 | 0.507 | 0.211 | 0.022 | 0.008 | 0.032 | 0.002 | 0.001 | 0.014 | 0.02 | 0.001 | 0.008 | 0.001 | 0.0011 | 0.0028 | 0.0001 | 1253 | 1050 | 871 | 630 | 450 | 296 | 27
0.1574 | 0.454 | 0.182 | 0.017 | 0.012 | 0.042 | 0.002 | 0.002 | 0.031 | 0.06 | 0.003 | 0.007 | 0.002 | 0.001 | 0.0033 | 0.0001 | 1227 | 1044 | 874 | 670 | 431 | 278 | 31
0.1454 | 0.464 | 0.195 | 0.02 | 0.014 | 0.052 | 0.008 | 0.008 | 0.022 | 0.026 | 0.002 | 0.006 | 0.002 | 0.001 | 0.004 | 0.0002 | 1253 | 1040 | 852 | 656 | 397 | 274 | 32
0.1529 | 0.468 | 0.196 | 0.017 | 0.014 | 0.043 | 0.005 | 0.004 | 0.013 | 0.023 | 0.002 | 0.005 | 0.003 | 0.0012 | 0.0025 | 0.0003 | 1227 | 1036 | 883 | 670 | 455 | 290 | 31
0.166 | 0.471 | 0.214 | 0.017 | 0.012 | 0.047 | 0.003 | 0.003 | 0.029 | 0.055 | 0.001 | 0.007 | 0.001 | 0.0014 | 0.0021 | 0.0001 | 1227 | 1034 | 866 | 650 | 435 | 279 | 31
0.137 | 0.447 | 0.197 | 0.02 | 0.012 | 0.044 | 0.004 | 0.003 | 0.015 | 0.021 | 0.002 | 0.007 | 0.001 | 0.0014 | 0.0027 | 0.0001 | 1259 | 1050 | 849 | 650 | 419 | 275 | 34
0.1572 | 0.443 | 0.196 | 0.012 | 0.019 | 0.047 | 0.002 | 0.002 | 0.033 | 0.046 | 0.003 | 0.008 | 0.002 | 0.001 | 0.0027 | 0.0001 | 1269 | 1060 | 887 | 610 | 425 | 280 | 34
0.155 | 0.459 | 0.175 | 0.017 | 0.012 | 0.038 | 0.004 | 0.002 | 0.012 | 0.023 | 0.001 | 0.004 | 0.001 | 0.001 | 0.0019 | 0.0001 | 1268 | 1060 | 881 | 634 | 456 | 317 | 39
0.143 | 0.468 | 0.211 | 0.015 | 0.009 | 0.042 | 0.005 | 0.004 | 0.013 | 0.022 | 0.002 | 0.007 | 0.001 | 0.0016 | 0.0023 | 0.0001 | 1272 | 1060 | 894 | 612 | 442 | 307 | 30
0.1529 | 0.492 | 0.185 | 0.022 | 0.012 | 0.04 | 0.002 | 0.002 | 0.016 | 0.024 | 0.002 | 0.006 | 0.002 | 0.001 | 0.0032 | 0.0002 | 1287 | 1080 | 894 | 631 | 454 | 308 | 28
0.148 | 0.469 | 0.203 | 0.017 | 0.015 | 0.052 | 0.004 | 0.004 | 0.016 | 0.03 | 0.002 | 0.008 | 0.001 | 0.0013 | 0.0027 | 0.0002 | 1227 | 1049 | 873 | 670 | 420 | 277 | 30
0.1478 | 0.455 | 0.186 | 0.016 | 0.015 | 0.03 | 0.0048 | 0.0035 | 0.005 | 0.021 | 0.0005 | 0.001 | 0.001 | 0.001 | 0.0022 | 0.0002 | 1227 | 1037 | 848 | 650 | 447 | 287 | 29
0.1467 | 0.495 | 0.173 | 0.017 | 0.006 | 0.04 | 0.01 | 0.009 | 0.019 | 0.023 | 0.001 | 0.006 | 0.002 | 0.0014 | 0.0037 | 0.0001 | 1266 | 1060 | 895 | 611 | 456 | 319 | 28
0.1497 | 0.467 | 0.186 | 0.018 | 0.015 | 0.032 | 0.002 | 0.002 | 0.014 | 0.015 | 0.002 | 0.004 | 0.002 | 0.001 | 0.0026 | 0.0001 | 1262 | 1060 | 883 | 627 | 442 | 305 | 32
0.144 | 0.444 | 0.175 | 0.01 | 0.012 | 0.033 | 0.006 | 0.003 | 0.011 | 0.019 | 0.002 | 0.006 | 0.001 | 0.0016 | 0.0024 | 0.0001 | 1264 | 1050 | 866 | 657 | 401 | 260 | 34
0.148 | 0.474 | 0.204 | 0.021 | 0.013 | 0.039 | 0.006 | 0.004 | 0.014 | 0.028 | 0.001 | 0.005 | 0.001 | 0.001 | 0.0025 | 0.0001 | 1279 | 1080 | 892 | 633 | 454 | 326 | 33
0.1476 | 0.491 | 0.184 | 0.023 | 0.0054 | 0.031 | 0.0031 | 0.0031 | 0.008 | 0.023 | 0.0005 | 0.002 | 0.001 | 0.001 | 0.0017 | 0.0002 | 1227 | 1044 | 855 | 670 | 426 | 264 | 32
0.1475 | 0.482 | 0.194 | 0.023 | 0.013 | 0.043 | 0.003 | 0.003 | 0.019 | 0.023 | 0.002 | 0.005 | 0.002 | 0.001 | 0.003 | 0.0003 | 1227 | 1037 | 891 | 680 | 452 | 312 | 32
0.1476 | 0.45 | 0.199 | 0.014 | 0.008 | 0.041 | 0.002 | 0.002 | 0.037 | 0.065 | 0.002 | 0.008 | 0.002 | 0.001 | 0.0041 | 0.0002 | 1227 | 1048 | 886 | 670 | 443 | 301 | 28
0.1493 | 0.415 | 0.165 | 0.017 | 0.02 | 0.038 | 0.003 | 0.002 | 0.019 | 0.023 | 0.002 | 0.005 | 0.002 | 0.001 | 0.0024 | 0.0002 | 1227 | 1067 | 873 | 670 | 429 | 279 | 33
0.1465 | 0.447 | 0.197 | 0.011 | 0.011 | 0.049 | 0.002 | 0.001 | 0.02 | 0.023 | 0.001 | 0.005 | 0.002 | 0.001 | 0.0027 | 0.0001 | 1280 | 1080 | 900 | 634 | 444 | 288 | 35
0.1772 | 0.5 | 0.232 | 0.012 | 0.016 | 0.045 | 0.005 | 0.004 | 0.019 | 0.019 | 0.002 | 0.005 | 0.002 | 0.0019 | 0.0041 | 0.0001 | 1259 | 1050 | 864 | 655 | 440 | 288 | 29
0.1534 | 0.477 | 0.175 | 0.021 | 0.018 | 0.037 | 0.006 | 0.005 | 0.019 | 0.032 | 0.002 | 0.005 | 0.003 | 0.001 | 0.0032 | 0.0003 | 1227 | 1053 | 889 | 670 | 434 | 287 | 35
0.1453 | 0.452 | 0.212 | 0.01 | 0.017 | 0.044 | 0.002 | 0.002 | 0.023 | 0.035 | 0.002 | 0.005 | 0.002 | 0.001 | 0.0024 | 0.0001 | 1227 | 1027 | 883 | 670 | 429 | 288 | 29
0.1514 | 0.468 | 0.215 | 0.013 | 0.013 | 0.031 | 0.003 | 0.002 | 0.013 | 0.017 | 0.001 | 0.004 | 0.002 | 0.0014 | 0.0027 | 0.0001 | 1270 | 1060 | 878 | 618 | 462 | 333 | 28
0.1424 | 0.448 | 0.214 | 0.015 | 0.0111 | 0.048 | 0.0006 | 0.0005 | 0.014 | 0.027 | 0.0007 | 0.005 | 0.001 | 0.001 | 0.0023 | 0.0002 | 1215 | 1083 | 890 | 680 | 453 | 313 | 32
0.1547 | 0.481 | 0.176 | 0.02 | 0.006 | 0.051 | 0.008 | 0.007 | 0.02 | 0.03 | 0.002 | 0.006 | 0.002 | 0.0014 | 0.0039 | 0.0001 | 1252 | 1050 | 863 | 657 | 434 | 284 | 31
0.1535 | 0.448 | 0.191 | 0.021 | 0.0065 | 0.038 | 0.0026 | 0.0023 | 0.014 | 0.029 | 0.0004 | 0.006 | 0.001 | 0.001 | 0.002 | 0.0002 | 1227 | 1047 | 879 | 670 | 426 | 285 | 37
0.141 | 0.476 | 0.193 | 0.013 | 0.014 | 0.02 | 0.002 | 0.002 | 0.009 | 0.017 | 0.002 | 0.003 | 0.001 | 0.0018 | 0.0027 | 0.0001 | 1251 | 1060 | 859 | 658 | 403 | 264 | 32
0.1538 | 0.506 | 0.184 | 0.021 | 0.0194 | 0.046 | 0.0038 | 0.0033 | 0.012 | 0.029 | 0.0007 | 0.003 | 0.001 | 0.001 | 0.0017 | 0.0002 | 1227 | 1066 | 869 | 650 | 450 | 280 | 33
0.1643 | 0.483 | 0.247 | 0.016 | 0.013 | 0.032 | 0.015 | 0.0137 | 0.008 | 0.023 | 0.0012 | 0.001 | 0.001 | 0.001 | 0.0037 | 0.0002 | 1227 | 1064 | 877 | 670 | 460 | 300 | 32
0.1315 | 0.45 | 0.201 | 0.018 | 0.0114 | 0.04 | 0.0018 | 0.0018 | 0.013 | 0.022 | 0.0008 | 0.005 | 0.001 | 0.001 | 0.0019 | 0.0003 | 1215 | 1058 | 898 | 670 | 439 | 294 | 33
0.144 | 0.458 | 0.177 | 0.015 | 0.015 | 0.049 | 0.003 | 0.002 | 0.016 | 0.032 | 0.001 | 0.008 | 0.001 | 0.0016 | 0.0034 | 0.0001 | 1248 | 1040 | 866 | 638 | 414 | 282 | 34
0.14 | 0.451 | 0.187 | 0.019 | 0.01 | 0.038 | 0.001 | 0.001 | 0.028 | 0.038 | 0.001 | 0.007 | 0.002 | 0.001 | 0.0032 | 0.0001 | 1266 | 1060 | 847 | 629 | 432 | 306 | 30
0.13 | 0.429 | 0.184 | 0.015 | 0.0094 | 0.041 | 0.001 | 0.0003 | 0.013 | 0.05 | 0.0003 | 0.007 | 0.001 | 0.0021 | 0.002 | 0.0001 | 1212 | 1076 | 899 | 670 | 421 | 264 | 38
0.1545 | 0.499 | 0.207 | 0.028 | 0.0095 | 0.044 | 0.0307 | 0.0283 | 0.01 | 0.046 | 0.0005 | 0.004 | 0.001 | 0.001 | 0.0021 | 0.0002 | 1227 | 1062 | 883 | 650 | 452 | 292 | 35
0.156 | 0.487 | 0.188 | 0.02 | 0.014 | 0.055 | 0.004 | 0.002 | 0.015 | 0.036 | 0.002 | 0.011 | 0.001 | 0.0013 | 0.0031 | 0.0001 | 1251 | 1050 | 859 | 653 | 422 | 293 | 35
0.147 | 0.456 | 0.172 | 0.015 | 0.016 | 0.05 | 0.002 | 0.001 | 0.02 | 0.035 | 0.002 | 0.008 | 0.002 | 0.001 | 0.0027 | 0.0002 | 1256 | 1060 | 887 | 633 | 436 | 307 | 33
0.1607 | 0.506 | 0.224 | 0.017 | 0.0115 | 0.025 | 0.0014 | 0.0013 | 0.006 | 0.029 | 0.001 | 0.001 | 0.001 | 0.001 | 0.0019 | 0.0002 | 1227 | 1051 | 868 | 650 | 456 | 281 | 34
0.1583 | 0.463 | 0.188 | 0.01 | 0.01 | 0.028 | 0.003 | 0.003 | 0.01 | 0.012 | 0.003 | 0.004 | 0.002 | 0.001 | 0.0023 | 0.0002 | 1249 | 1050 | 863 | 635 | 432 | 283 | 32
0.1374 | 0.428 | 0.198 | 0.016 | 0.0034 | 0.042 | 0.0043 | 0.0039 | 0.014 | 0.026 | 0.0009 | 0.004 | 0.001 | 0.001 | 0.0015 | 0.0002 | 1215 | 1054 | 884 | 680 | 455 | 319 | 32
0.1436 | 0.486 | 0.197 | 0.023 | 0.017 | 0.043 | 0.002 | 0.002 | 0.016 | 0.029 | 0.002 | 0.006 | 0.003 | 0.001 | 0.004 | 0.0002 | 1272 | 1060 | 883 | 610 | 434 | 298 | 32
0.144 | 0.431 | 0.175 | 0.028 | 0.015 | 0.038 | 0.002 | 0.001 | 0.017 | 0.033 | 0.001 | 0.009 | 0.001 | 0.001 | 0.0043 | 0.0001 | 1248 | 1040 | 865 | 658 | 424 | 312 | 27
0.133 | 0.421 | 0.179 | 0.02 | 0.016 | 0.04 | 0.005 | 0.004 | 0.012 | 0.018 | 0.001 | 0.006 | 0.001 | 0.001 | 0.0027 | 0.0001 | 1222 | 1044 | 850 | 650 | 419 | 266 | 32
0.1495 | 0.469 | 0.189 | 0.013 | 0.009 | 0.023 | 0.006 | 0.006 | 0.012 | 0.018 | 0.002 | 0.005 | 0.002 | 0.0015 | 0.0039 | 0.0001 | 1261 | 1060 | 894 | 631 | 426 | 277 | 32
0.1515 | 0.435 | 0.213 | 0.021 | 0.021 | 0.056 | 0.003 | 0.002 | 0.027 | 0.054 | 0.002 | 0.006 | 0.002 | 0.001 | 0.0037 | 0.0002 | 1227 | 1039 | 868 | 670 | 452 | 299 | 27
0.169 | 0.509 | 0.216 | 0.022 | 0.011 | 0.053 | 0.007 | 0.005 | 0.019 | 0.026 | 0.002 | 0.009 | 0.001 | 0.001 | 0.0029 | 0.0001 | 1227 | 1039 | 864 | 650 | 459 | 298 | 32
0.157 | 0.478 | 0.186 | 0.025 | 0.01 | 0.033 | 0.001 | 0.001 | 0.023 | 0.028 | 0.001 | 0.006 | 0.002 | 0.001 | 0.0022 | 0.0003 | 1243 | 1040 | 855 | 636 | 431 | 306 | 34
0.146 | 0.51 | 0.188 | 0.014 | 0.014 | 0.035 | 0.005 | 0.004 | 0.01 | 0.016 | 0.001 | 0.006 | 0.001 | 0.002 | 0.003 | 0.0001 | 1227 | 1029 | 856 | 670 | 412 | 270 | 33
0.1426 | 0.445 | 0.183 | 0.014 | 0.0107 | 0.026 | 0.0023 | 0.0018 | 0.01 | 0.023 | 0.0001 | 0.001 | 0.001 | 0.001 | 0.0018 | 0.0002 | 1210 | 1035 | 868 | 670 | 429 | 284 | 33
0.143 | 0.485 | 0.205 | 0.016 | 0.012 | 0.029 | 0.003 | 0.003 | 0.013 | 0.016 | 0.001 | 0.003 | 0.001 | 0.001 | 0.0032 | 0.0001 | 1263 | 1050 | 857 | 633 | 412 | 277 | 29
0.17 | 0.461 | 0.213 | 0.016 | 0.018 | 0.026 | 0.003 | 0.003 | 0.012 | 0.019 | 0.001 | 0.003 | 0.002 | 0.0011 | 0.0028 | 0.0001 | 1243 | 1040 | 855 | 657 | 446 | 316 | 32
0.1515 | 0.432 | 0.186 | 0.011 | 0.008 | 0.034 | 0.002 | 0.001 | 0.011 | 0.016 | 0.002 | 0.003 | 0.002 | 0.001 | 0.0033 | 0.0002 | 1258 | 1050 | 861 | 658 | 417 | 285 | 30
0.1481 | 0.456 | 0.201 | 0.02 | 0.013 | 0.04 | 0.002 | 0.001 | 0.015 | 0.025 | 0.003 | 0.005 | 0.002 | 0.001 | 0.0028 | 0.0002 | 1269 | 1060 | 885 | 632 | 449 | 320 | 36
0.1632 | 0.486 | 0.217 | 0.019 | 0.022 | 0.044 | 0.022 | 0.02 | 0.013 | 0.021 | 0.003 | 0.006 | 0.001 | 0.0026 | 0.003 | 0.0003 | 1273 | 1080 | 903 | 631 | 451 | 305 | 33
0.145 | 0.486 | 0.201 | 0.022 | 0.014 | 0.045 | 0.021 | 0.013 | 0.021 | 0.034 | 0.002 | 0.009 | 0.001 | 0.0017 | 0.0033 | 0.0001 | 1263 | 1060 | 877 | 618 | 387 | 264 | 28
0.135 | 0.468 | 0.181 | 0.019 | 0.015 | 0.048 | 0.003 | 0.002 | 0.016 | 0.035 | 0.001 | 0.003 | 0.001 | 0.001 | 0.0031 | 0.0001 | 1258 | 1050 | 865 | 652 | 411 | 282 | 30
0.1539 | 0.413 | 0.201 | 0.016 | 0.0211 | 0.045 | 0.0337 | 0.0329 | 0.019 | 0.06 | 0.0008 | 0.004 | 0.001 | 0.001 | 0.0021 | 0.0002 | 1227 | 1068 | 869 | 650 | 450 | 290 | 29
0.16 | 0.49 | 0.18 | 0.015 | 0.0118 | 0.024 | 0.0026 | 0.0025 | 0.007 | 0.019 | 0.0004 | 0.002 | 0.001 | 0.001 | 0.0019 | 0.0002 | 1190 | 1062 | 869 | 680 | 439 | 318 | 28
0.1488 | 0.44 | 0.216 | 0.018 | 0.0087 | 0.043 | 0.0014 | 0.0007 | 0.018 | 0.056 | 0.0007 | 0.004 | 0.001 | 0.0013 | 0.0017 | 0.0002 | 1235 | 1061 | 842 | 680 | 463 | 336 | 25
0.158 | 0.464 | 0.202 | 0.016 | 0.013 | 0.054 | 0.006 | 0.004 | 0.025 | 0.042 | 0.001 | 0.007 | 0.001 | 0.0011 | 0.0024 | 0.0001 | 1267 | 1050 | 869 | 652 | 408 | 248 | 34
0.1575 | 0.422 | 0.216 | 0.015 | 0.018 | 0.031 | 0.0028 | 0.0025 | 0.011 | 0.03 | 0.001 | 0.004 | 0.001 | 0.001 | 0.0034 | 0 | 1227 | 1032 | 867 | 650 | 448 | 284 | 30
0.165 | 0.511 | 0.18 | 0.029 | 0.014 | 0.046 | 0.004 | 0.003 | 0.014 | 0.029 | 0.001 | 0.005 | 0.001 | 0.001 | 0.0031 | 0.0001 | 1227 | 1052 | 882 | 670 | 462 | 310 | 37
0.1509 | 0.477 | 0.182 | 0.016 | 0.0093 | 0.049 | 0.003 | 0.0029 | 0.02 | 0.042 | 0.0002 | 0.004 | 0.001 | 0.001 | 0.0023 | 0.0002 | 1190 | 1046 | 886 | 670 | 443 | 300 | 30
0.145 | 0.503 | 0.183 | 0.025 | 0.011 | 0.027 | 0.005 | 0.003 | 0.009 | 0.023 | 0.001 | 0.006 | 0.001 | 0.0021 | 0.0031 | 0.0001 | 1266 | 1060 | 888 | 631 | 467 | 363 | 26
0.1368 | 0.447 | 0.184 | 0.018 | 0.018 | 0.039 | 0.002 | 0.001 | 0.021 | 0.024 | 0.001 | 0.005 | 0.003 | 0.0011 | 0.0026 | 0.0002 | 1260 | 1040 | 885 | 623 | 419 | 287 | 32
0.1642 | 0.438 | 0.21 | 0.016 | 0.015 | 0.042 | 0.001 | 0.001 | 0.015 | 0.019 | 0.002 | 0.005 | 0.001 | 0.0022 | 0.0025 | 0.0002 | 1267 | 1080 | 899 | 632 | 444 | 306 | 35
0.1531 | 0.436 | 0.18 | 0.018 | 0.014 | 0.05 | 0.002 | 0.002 | 0.019 | 0.027 | 0.001 | 0.005 | 0.002 | 0.001 | 0.0029 | 0.0001 | 1227 | 1030 | 867 | 670 | 444 | 307 | 29
0.149 | 0.488 | 0.191 | 0.013 | 0.01 | 0.046 | 0.003 | 0.002 | 0.018 | 0.041 | 0.002 | 0.005 | 0.002 | 0.001 | 0.0047 | 0.0004 | 1227 | 1052 | 871 | 650 | 446 | 279 | 29
0.1434 | 0.434 | 0.211 | 0.018 | 0.011 | 0.045 | 0.016 | 0.015 | 0.02 | 0.033 | 0.002 | 0.005 | 0.002 | 0.001 | 0.0041 | 0.0002 | 1227 | 1041 | 876 | 670 | 454 | 307 | 33
0.1658 | 0.431 | 0.185 | 0.018 | 0.0132 | 0.037 | 0.0068 | 0.0058 | 0.01 | 0.032 | 0.0014 | 0.003 | 0.001 | 0.001 | 0.0053 | 0.0002 | 1273 | 1080 | 895 | 635 | 471 | 339 | 33
0.1562 | 0.45 | 0.177 | 0.016 | 0.015 | 0.045 | 0.001 | 0.001 | 0.015 | 0.025 | 0.002 | 0.004 | 0.001 | 0.002 | 0.0033 | 0.0003 | 1252 | 1040 | 879 | 634 | 421 | 274 | 35
0.167 | 0.428 | 0.185 | 0.02 | 0.0102 | 0.029 | 0.002 | 0.002 | 0.01 | 0.035 | 0.0006 | 0.002 | 0.001 | 0.001 | 0.002 | 0.0002 | 1222 | 1052 | 868 | 650 | 441 | 264 | 32
0.1626 | 0.429 | 0.19 | 0.013 | 0.0141 | 0.036 | 0.0029 | 0.0022 | 0.01 | 0.022 | 0.0008 | 0.003 | 0.001 | 0.001 | 0.0015 | 0.0002 | 1227 | 1061 | 868 | 650 | 457 | 283 | 24
0.1525 | 0.433 | 0.224 | 0.024 | 0.0089 | 0.04 | 0.0117 | 0.0096 | 0.012 | 0.037 | 0.0012 | 0.004 | 0.001 | 0.001 | 0.0022 | 0.0001 | 1215 | 1053 | 893 | 680 | 465 | 328 | 27
0.1525 | 0.499 | 0.2 | 0.013 | 0.0089 | 0.036 | 0.0279 | 0.0259 | 0.009 | 0.031 | 0.0005 | 0.003 | 0.001 | 0.001 | 0.003 | 0.0002 | 1207 | 1042 | 877 | 680 | 451 | 292 | 33
0.1468 | 0.443 | 0.204 | 0.016 | 0.008 | 0.033 | 0.002 | 0.001 | 0.021 | 0.038 | 0.003 | 0.005 | 0.002 | 0.001 | 0.0022 | 0.0002 | 1227 | 1029 | 874 | 670 | 429 | 278 | 37
0.1574 | 0.476 | 0.206 | 0.019 | 0.014 | 0.047 | 0.003 | 0.002 | 0.031 | 0.051 | 0.003 | 0.006 | 0.002 | 0.001 | 0.0028 | 0.0003 | 1263 | 1040 | 865 | 653 | 443 | 303 | 33
0.1525 | 0.51 | 0.182 | 0.015 | 0.017 | 0.05 | 0.018 | 0.016 | 0.022 | 0.027 | 0.002 | 0.006 | 0.002 | 0.001 | 0.0034 | 0.0002 | 1227 | 1053 | 889 | 670 | 453 | 302 | 32
0.141 | 0.472 | 0.168 | 0.021 | 0.015 | 0.038 | 0.005 | 0.004 | 0.014 | 0.017 | 0.001 | 0.007 | 0.001 | 0.001 | 0.0035 | 0.0001 | 1246 | 1040 | 875 | 632 | 429 | 297 | 30
0.137 | 0.464 | 0.188 | 0.019 | 0.014 | 0.042 | 0.004 | 0.003 | 0.015 | 0.032 | 0.001 | 0.009 | 0.001 | 0.0018 | 0.0029 | 0.0001 | 1266 | 1060 | 883 | 608 | 455 | 317 | 31
0.146 | 0.465 | 0.195 | 0.019 | 0.015 | 0.057 | 0.005 | 0.004 | 0.017 | 0.031 | 0.002 | 0.01 | 0.001 | 0.0021 | 0.0018 | 0.0001 | 1252 | 1040 | 885 | 634 | 424 | 271 | 31
0.1403 | 0.47 | 0.208 | 0.019 | 0.0147 | 0.029 | 0.0034 | 0.0032 | 0.014 | 0.043 | 0.0006 | 0.001 | 0.001 | 0.001 | 0.0018 | 0.0002 | 1227 | 1061 | 881 | 670 | 432 | 286 | 33
0.144 | 0.498 | 0.22 | 0.019 | 0.017 | 0.041 | 0.01 | 0.01 | 0.02 | 0.022 | 0.001 | 0.005 | 0.001 | 0.002 | 0.0042 | 0.0003 | 1214 | 1044 | 874 | 680 | 433 | 260 | 42
0.154 | 0.481 | 0.191 | 0.016 | 0.01 | 0.046 | 0.003 | 0.002 | 0.015 | 0.024 | 0.001 | 0.007 | 0.001 | 0.0017 | 0.0034 | 0.0001 | 1254 | 1040 | 867 | 635 | 423 | 277 | 34
0.1478 | 0.442 | 0.21 | 0.011 | 0.012 | 0.036 | 0.002 | 0.001 | 0.014 | 0.02 | 0.002 | 0.004 | 0.002 | 0.0011 | 0.004 | 0.0001 | 1266 | 1060 | 887 | 632 | 440 | 313 | 38
0.1488 | 0.455 | 0.185 | 0.011 | 0.016 | 0.028 | 0.001 | 0.001 | 0.009 | 0.013 | 0.003 | 0.004 | 0.002 | 0.001 | 0.0045 | 0.0004 | 1227 | 1066 | 854 | 650 | 436 | 275 | 32
0.149 | 0.493 | 0.203 | 0.015 | 0.015 | 0.041 | 0.003 | 0.001 | 0.012 | 0.022 | 0.001 | 0.008 | 0.001 | 0.001 | 0.0026 | 0.0001 | 1227 | 1060 | 896 | 670 | 422 | 288 | 38
0.158 | 0.516 | 0.19 | 0.023 | 0.014 | 0.031 | 0.03 | 0.028 | 0.014 | 0.025 | 0.002 | 0.004 | 0.001 | 0.001 | 0.0037 | 0.0001 | 1242 | 1040 | 855 | 640 | 441 | 314 | 36
0.1452 | 0.453 | 0.209 | 0.022 | 0.0082 | 0.047 | 0.0047 | 0.0032 | 0.01 | 0.022 | 0.0008 | 0.005 | 0.001 | 0.001 | 0.0023 | 0.0001 | 1227 | 1082 | 872 | 650 | 428 | 272 | 34
0.1493 | 0.438 | 0.181 | 0.02 | 0.023 | 0.05 | 0.029 | 0.028 | 0.022 | 0.034 | 0.002 | 0.005 | 0.002 | 0.001 | 0.0035 | 0.0003 | 1258 | 1060 | 880 | 635 | 445 | 316 | 34
0.164 | 0.498 | 0.192 | 0.013 | 0.012 | 0.036 | 0.006 | 0.005 | 0.016 | 0.028 | 0.001 | 0.007 | 0.001 | 0.001 | 0.0047 | 0.0001 | 1227 | 1036 | 851 | 670 | 465 | 307 | 34
0.15 | 0.442 | 0.199 | 0.017 | 0.003 | 0.033 | 0.009 | 0.008 | 0.014 | 0.016 | 0.002 | 0.003 | 0.002 | 0.001 | 0.0034 | 0.0002 | 1267 | 1060 | 879 | 615 | 447 | 322 | 28
0.143 | 0.462 | 0.195 | 0.016 | 0.014 | 0.031 | 0.001 | 0.001 | 0.013 | 0.015 | 0.001 | 0.004 | 0.001 | 0.002 | 0.003 | 0.0001 | 1249 | 1040 | 877 | 634 | 433 | 316 | 30
0.154 | 0.466 | 0.205 | 0.022 | 0.0178 | 0.036 | 0.0049 | 0.0035 | 0.011 | 0.038 | 0.001 | 0.002 | 0.001 | 0.001 | 0.0037 | 0.0002 | 1227 | 1034 | 877 | 680 | 457 | 330 | 25
0.1515 | 0.472 | 0.207 | 0.011 | 0.015 | 0.06 | 0.001 | 0.001 | 0.037 | 0.05 | 0.002 | 0.008 | 0.002 | 0.001 | 0.004 | 0.0002 | 1263 | 1060 | 890 | 604 | 431 | 282 | 36
0.1447 | 0.452 | 0.196 | 0.018 | 0.014 | 0.047 | 0.001 | 0.001 | 0.021 | 0.034 | 0.002 | 0.006 | 0.002 | 0.0014 | 0.0027 | 0.0003 | 1266 | 1060 | 885 | 636 | 447 | 308 | 31
0.1532 | 0.401 | 0.198 | 0.015 | 0.0166 | 0.025 | 0.0057 | 0.0043 | 0.016 | 0.024 | 0.0012 | 0.002 | 0.001 | 0.001 | 0.0042 | 0.0002 | 1267 | 1080 | 908 | 633 | 476 | 329 | 31
0.15 | 0.442 | 0.207 | 0.014 | 0.0104 | 0.042 | 0.0041 | 0.0034 | 0.016 | 0.035 | 0.0005 | 0.004 | 0.001 | 0.001 | 0.0025 | 0.0002 | 1223 | 1086 | 853 | 680 | 455 | 293 | 40
0.1511 | 0.474 | 0.187 | 0.016 | 0.013 | 0.052 | 0.013 | 0.012 | 0.021 | 0.022 | 0.002 | 0.005 | 0.002 | 0.0011 | 0.0044 | 0.0001 | 1258 | 1050 | 849 | 651 | 427 | 292 | 34
0.142 | 0.489 | 0.195 | 0.018 | 0.012 | 0.047 | 0.022 | 0.022 | 0.024 | 0.035 | 0.002 | 0.006 | 0.003 | 0.001 | 0.005 | 0.0001 | 1227 | 1037 | 852 | 650 | 462 | 317 | 30
0.142 | 0.472 | 0.182 | 0.016 | 0.007 | 0.04 | 0.003 | 0.002 | 0.013 | 0.03 | 0.001 | 0.008 | 0.001 | 0.0015 | 0.0034 | 0.0001 | 1267 | 1080 | 899 | 631 | 410 | 276 | 36
0.158 | 0.516 | 0.23 | 0.014 | 0.015 | 0.053 | 0.004 | 0.002 | 0.024 | 0.042 | 0.001 | 0.009 | 0.001 | 0.001 | 0.0029 | 0.0001 | 1226 | 1018 | 862 | 650 | 433 | 288 | 34
0.1463 | 0.475 | 0.191 | 0.019 | 0.014 | 0.051 | 0.002 | 0.002 | 0.023 | 0.031 | 0.003 | 0.005 | 0.003 | 0.001 | 0.0022 | 0.0003 | 1227 | 1047 | 878 | 670 | 427 | 275 | 34
0.153 | 0.459 | 0.205 | 0.018 | 0.016 | 0.035 | 0.003 | 0.001 | 0.011 | 0.027 | 0.001 | 0.004 | 0.001 | 0.001 | 0.003 | 0.0001 | 1227 | 1035 | 847 | 650 | 425 | 258 | 32
0.1494 | 0.429 | 0.243 | 0.02 | 0.0138 | 0.043 | 0.0061 | 0.0041 | 0.01 | 0.023 | 0.0016 | 0.004 | 0.001 | 0.001 | 0.0026 | 0.0002 | 1227 | 1036 | 868 | 650 | 445 | 291 | 32
0.153 | 0.476 | 0.181 | 0.016 | 0.011 | 0.049 | 0.003 | 0.002 | 0.015 | 0.031 | 0.001 | 0.01 | 0.001 | 0.001 | 0.0025 | 0.0001 | 1227 | 1041 | 849 | 650 | 440 | 278 | 32
0.1544 | 0.45 | 0.199 | 0.018 | 0.015 | 0.033 | 0.001 | 0.001 | 0.021 | 0.031 | 0.003 | 0.006 | 0.002 | 0.001 | 0.0029 | 0.0002 | 1215 | 1032 | 864 | 650 | 434 | 265 | 31
0.148 | 0.47 | 0.193 | 0.023 | 0.017 | 0.043 | 0.006 | 0.005 | 0.015 | 0.031 | 0.001 | 0.007 | 0.001 | 0.001 | 0.0021 | 0.0001 | 1246 | 1040 | 887 | 609 | 445 | 295 | 36
0.1519 | 0.533 | 0.187 | 0.017 | 0.008 | 0.041 | 0.0034 | 0.0032 | 0.011 | 0.025 | 0.0008 | 0.004 | 0.001 | 0.001 | 0.0016 | 0.0002 | 1215 | 1051 | 889 | 670 | 443 | 314 | 38
0.154 | 0.475 | 0.188 | 0.023 | 0.015 | 0.055 | 0.006 | 0.004 | 0.013 | 0.033 | 0.001 | 0.007 | 0.001 | 0.001 | 0.0028 | 0.0001 | 1227 | 1016 | 846 | 670 | 452 | 314 | 31
0.14 | 0.515 | 0.201 | 0.019 | 0.014 | 0.037 | 0.006 | 0.005 | 0.015 | 0.03 | 0.002 | 0.008 | 0.001 | 0.001 | 0.0022 | 0.0001 | 1269 | 1060 | 874 | 636 | 414 | 278 | 38
0.1546 | 0.448 | 0.173 | 0.013 | 0.0088 | 0.041 | 0.0028 | 0.002 | 0.011 | 0.044 | 0.0005 | 0.004 | 0.001 | 0.001 | 0.002 | 0.0002 | 1227 | 1043 | 876 | 670 | 437 | 289 | 36
0.1527 | 0.428 | 0.23 | 0.012 | 0.0057 | 0.016 | 0.0082 | 0.0069 | 0.007 | 0.016 | 0.001 | 0.002 | 0.001 | 0.001 | 0.002 | 0.0002 | 1281 | 1080 | 882 | 634 | 431 | 332 | 31
0.1566 | 0.488 | 0.16 | 0.022 | 0.015 | 0.028 | 0.002 | 0.001 | 0.01 | 0.027 | 0.003 | 0.004 | 0.003 | 0.001 | 0.0041 | 0.0002 | 1269 | 1060 | 884 | 635 | 447 | 299 | 35
0.149 | 0.492 | 0.174 | 0.023 | 0.02 | 0.04 | 0.003 | 0.001 | 0.014 | 0.028 | 0.001 | 0.006 | 0.001 | 0.0017 | 0.0022 | 0.0001 | 1257 | 1060 | 885 | 639 | 435 | 283 | 35
0.153 | 0.469 | 0.209 | 0.014 | 0.01 | 0.039 | 0.0027 | 0.0023 | 0.01 | 0.025 | 0.0006 | 0.002 | 0.001 | 0.001 | 0.0023 | 0.0002 | 1207 | 1065 | 873 | 670 | 442 | 302 | 36
0.16 | 0.503 | 0.198 | 0.018 | 0.011 | 0.043 | 0.006 | 0.005 | 0.023 | 0.033 | 0.001 | 0.008 | 0.001 | 0.001 | 0.0042 | 0.0001 | 1252 | 1040 | 878 | 635 | 474 | 307 | 29
0.1368 | 0.447 | 0.184 | 0.018 | 0.018 | 0.039 | 0.002 | 0.001 | 0.021 | 0.024 | 0.001 | 0.005 | 0.003 | 0.0011 | 0.0026 | 0.0002 | 1268 | 1060 | 885 | 636 | 414 | 270 | 35
0.142 | 0.464 | 0.205 | 0.02 | 0.013 | 0.051 | 0.006 | 0.003 | 0.017 | 0.032 | 0.002 | 0.009 | 0.001 | 0.0015 | 0.0029 | 0.0001 | 1227 | 1047 | 883 | 670 | 437 | 291 | 33
0.145 | 0.483 | 0.188 | 0.017 | 0.01 | 0.037 | 0.003 | 0.002 | 0.025 | 0.046 | 0.001 | 0.005 | 0.001 | 0.001 | 0.0031 | 0.0001 | 1227 | 1038 | 866 | 650 | 411 | 269 | 33
0.1476 | 0.476 | 0.193 | 0.013 | 0.012 | 0.039 | 0.006 | 0.006 | 0.013 | 0.021 | 0.002 | 0.005 | 0.002 | 0.001 | 0.0034 | 0.0002 | 1263 | 1050 | 865 | 656 | 425 | 293 | 35
0.1487 | 0.538 | 0.218 | 0.015 | 0.0092 | 0.042 | 0.0297 | 0.029 | 0.012 | 0.033 | 0.0008 | 0.004 | 0.001 | 0.001 | 0.0021 | 0.0002 | 1227 | 1054 | 863 | 650 | 454 | 288 | 31
0.146 | 0.476 | 0.184 | 0.019 | 0.016 | 0.042 | 0.006 | 0.006 | 0.018 | 0.026 | 0.001 | 0.006 | 0.001 | 0.001 | 0.0032 | 0.0001 | 1268 | 1060 | 882 | 635 | 451 | 319 | 34
0.1337 | 0.508 | 0.195 | 0.012 | 0.0147 | 0.054 | 0.0013 | 0.0011 | 0.013 | 0.021 | 0.0011 | 0.002 | 0.001 | 0.001 | 0.0021 | 0.0002 | 1227 | 1072 | 889 | 670 | 434 | 309 | 27
0.146 | 0.458 | 0.179 | 0.02 | 0.011 | 0.033 | 0.001 | 0.001 | 0.015 | 0.023 | 0.002 | 0.006 | 0.002 | 0.001 | 0.003 | 0.0004 | 1254 | 1040 | 859 | 636 | 439 | 296 | 30
0.1422 | 0.464 | 0.181 | 0.017 | 0.013 | 0.039 | 0.003 | 0.002 | 0.015 | 0.028 | 0.001 | 0.006 | 0.002 | 0.0015 | 0.0021 | 0.0003 | 1273 | 1060 | 889 | 602 | 389 | 271 | 29
0.1478 | 0.479 | 0.2 | 0.018 | 0.016 | 0.033 | 0.0041 | 0.003 | 0.009 | 0.024 | 0.0006 | 0.002 | 0.001 | 0.001 | 0.0026 | 0.0002 | 1227 | 1042 | 898 | 670 | 450 | 297 | 30
0.146 | 0.526 | 0.219 | 0.017 | 0.015 | 0.039 | 0.025 | 0.024 | 0.014 | 0.03 | 0.001 | 0.007 | 0.001 | 0.001 | 0.0042 | 0.0001 | 1226 | 1046 | 903 | 670 | 444 | 292 | 29
0.1563 | 0.466 | 0.203 | 0.02 | 0.014 | 0.048 | 0.013 | 0.011 | 0.02 | 0.03 | 0.001 | 0.006 | 0.003 | 0.0017 | 0.0025 | 0.0001 | 1210 | 1057 | 901 | 680 | 466 | 309 | 38
0.144 | 0.485 | 0.175 | 0.016 | 0.015 | 0.043 | 0.003 | 0.002 | 0.018 | 0.037 | 0.002 | 0.01 | 0.001 | 0.0017 | 0.0025 | 0.0001 | 1227 | 1044 | 856 | 670 | 441 | 276 | 31
0.1449 | 0.445 | 0.169 | 0.016 | 0.011 | 0.029 | 0.002 | 0.001 | 0.014 | 0.023 | 0.002 | 0.005 | 0.002 | 0.001 | 0.0024 | 0.0003 | 1227 | 1043 | 868 | 670 | 420 | 253 | 30
0.154 | 0.482 | 0.186 | 0.014 | 0.009 | 0.033 | 0.006 | 0.004 | 0.013 | 0.021 | 0.001 | 0.005 | 0.001 | 0.001 | 0.0051 | 0.0001 | 1263 | 1060 | 889 | 632 | 470 | 324 | 32
0.1501 | 0.475 | 0.191 | 0.017 | 0.015 | 0.045 | 0.002 | 0.002 | 0.026 | 0.049 | 0.002 | 0.006 | 0.002 | 0.001 | 0.0031 | 0.0004 | 1260 | 1050 | 856 | 635 | 434 | 291 | 32
0.15 | 0.476 | 0.2 | 0.021 | 0.012 | 0.039 | 0.014 | 0.01 | 0.015 | 0.023 | 0.001 | 0.007 | 0.001 | 0.001 | 0.0023 | 0.0001 | 1256 | 1060 | 884 | 634 | 453 | 315 | 37
0.148 | 0.465 | 0.206 | 0.02 | 0.011 | 0.032 | 0.005 | 0.003 | 0.014 | 0.026 | 0.002 | 0.007 | 0.001 | 0.001 | 0.0021 | 0.0001 | 1264 | 1050 | 861 | 659 | 408 | 264 | 26
0.1408 | 0.46 | 0.161 | 0.016 | 0.009 | 0.019 | 0.0034 | 0.003 | 0.01 | 0.023 | 0.0003 | 0.002 | 0.001 | 0.001 | 0.0018 | 0.0001 | 1227 | 1057 | 868 | 670 | 429 | 282 | 31
0.145 | 0.453 | 0.181 | 0.013 | 0.014 | 0.036 | 0.006 | 0.004 | 0.014 | 0.02 | 0.002 | 0.009 | 0.001 | 0.0016 | 0.0025 | 0.0001 | 1262 | 1060 | 880 | 608 | 433 | 286 | 33
0.139 | 0.444 | 0.212 | 0.011 | 0.015 | 0.033 | 0.001 | 0.001 | 0.011 | 0.024 | 0.001 | 0.004 | 0.001 | 0.001 | 0.004 | 0.0001 | 1272 | 1060 | 886 | 635 | 433 | 284 | 27
0.1537 | 0.486 | 0.206 | 0.019 | 0.013 | 0.051 | 0.002 | 0.002 | 0.022 | 0.028 | 0.001 | 0.005 | 0.003 | 0.0011 | 0.0027 | 0.0001 | 1258 | 1040 | 882 | 604 | 442 | 300 | 33
0.153 | 0.429 | 0.176 | 0.015 | 0.014 | 0.035 | 0.003 | 0.002 | 0.017 | 0.027 | 0.001 | 0.005 | 0.002 | 0.001 | 0.0026 | 0.0001 | 1262 | 1060 | 875 | 638 | 438 | 298 | 32
0.143 | 0.474 | 0.167 | 0.025 | 0.006 | 0.038 | 0.0032 | 0.0019 | 0.011 | 0.028 | 0.0007 | 0.005 | 0.001 | 0.001 | 0.0015 | 0.0002 | 1215 | 1021 | 874 | 680 | 446 | 306 | 33
0.1563 | 0.467 | 0.209 | 0.03 | 0.017 | 0.037 | 0.003 | 0.003 | 0.02 | 0.031 | 0.001 | 0.006 | 0.003 | 0.0015 | 0.002 | 0.0002 | 1250 | 1050 | 855 | 658 | 446 | 295 | 30
0.1499 | 0.456 | 0.195 | 0.02 | 0.019 | 0.03 | 0.013 | 0.013 | 0.014 | 0.027 | 0.002 | 0.005 | 0.002 | 0.001 | 0.0026 | 0.0002 | 1257 | 1050 | 863 | 623 | 437 | 288 | 28
0.147 | 0.454 | 0.211 | 0.017 | 0.013 | 0.06 | 0.004 | 0.003 | 0.025 | 0.047 | 0.002 | 0.009 | 0.001 | 0.0019 | 0.0025 | 0.0001 | 1267 | 1050 | 866 | 632 | 428 | 305 | 32
0.141 | 0.461 | 0.207 | 0.017 | 0.014 | 0.054 | 0.005 | 0.004 | 0.018 | 0.033 | 0.002 | 0.008 | 0.001 | 0.0019 | 0.0035 | 0.0001 | 1250 | 1050 | 856 | 656 | 419 | 278 | 32
0.158 | 0.444 | 0.191 | 0.011 | 0.011 | 0.042 | 0.004 | 0.003 | 0.014 | 0.023 | 0.001 | 0.007 | 0.001 | 0.001 | 0.002 | 0.0001 | 1262 | 1060 | 880 | 635 | 437 | 314 | 37
0.137 | 0.457 | 0.188 | 0.011 | 0.011 | 0.048 | 0.002 | 0.002 | 0.028 | 0.053 | 0.001 | 0.009 | 0.001 | 0.001 | 0.003 | 0.0001 | 1227 | 1048 | 855 | 650 | 414 | 271 | 29
0.1483 | 0.474 | 0.179 | 0.02 | 0.015 | 0.035 | 0.001 | 0.001 | 0.016 | 0.029 | 0.002 | 0.006 | 0.003 | 0.001 | 0.0029 | 0.0002 | 1227 | 1046 | 862 | 650 | 437 | 269 | 29
0.143 | 0.496 | 0.198 | 0.014 | 0.017 | 0.027 | 0.004 | 0.004 | 0.011 | 0.02 | 0.002 | 0.001 | 0.001 | 0.001 | 0.0022 | 0.0001 | 1253 | 1040 | 880 | 638 | 433 | 278 | 31
0.1507 | 0.478 | 0.172 | 0.017 | 0.019 | 0.03 | 0.001 | 0.001 | 0.015 | 0.025 | 0.001 | 0.006 | 0.002 | 0.0017 | 0.0031 | 0.0001 | 1270 | 1060 | 883 | 614 | 444 | 305 | 33
0.17 | 0.436 | 0.191 | 0.016 | 0.0101 | 0.041 | 0.0026 | 0.0023 | 0.009 | 0.069 | 0.0003 | 0.002 | 0.001 | 0.001 | 0.002 | 0.0002 | 1215 | 1053 | 850 | 680 | 469 | 295 | 37
0.16 | 0.503 | 0.198 | 0.018 | 0.011 | 0.043 | 0.006 | 0.005 | 0.023 | 0.033 | 0.001 | 0.008 | 0.001 | 0.001 | 0.0042 | 0.0001 | 1258 | 1040 | 883 | 634 | 460 | 303 | 34
0.1495 | 0.446 | 0.195 | 0.013 | 0.01 | 0.033 | 0.002 | 0.001 | 0.013 | 0.022 | 0.002 | 0.004 | 0.002 | 0.001 | 0.0027 | 0.0002 | 1260 | 1060 | 880 | 633 | 437 | 293 | 35
0.153 | 0.462 | 0.171 | 0.018 | 0.01 | 0.051 | 0.005 | 0.005 | 0.017 | 0.026 | 0.001 | 0.011 | 0.001 | 0.0016 | 0.004 | 0.0001 | 1256 | 1060 | 886 | 633 | 445 | 296 | 31
0.1521 | 0.458 | 0.22 | 0.017 | 0.019 | 0.043 | 0.012 | 0.011 | 0.016 | 0.029 | 0.002 | 0.006 | 0.001 | 0.0022 | 0.0036 | 0.0003 | 1268 | 1080 | 887 | 632 | 448 | 325 | 33
0.1461 | 0.433 | 0.207 | 0.016 | 0.0142 | 0.049 | 0.0061 | 0.0031 | 0.022 | 0.039 | 0.0006 | 0.003 | 0.001 | 0.001 | 0.0019 | 0.0002 | 1227 | 1046 | 859 | 650 | 430 | 274 | 32
0.1532 | 0.491 | 0.193 | 0.018 | 0.0156 | 0.036 | 0.003 | 0.0029 | 0.014 | 0.027 | 0.0006 | 0.004 | 0.001 | 0.001 | 0.0019 | 0.0002 | 1215 | 1069 | 900 | 680 | 458 | 305 | 28
0.149 | 0.469 | 0.2 | 0.014 | 0.014 | 0.038 | 0.006 | 0.002 | 0.013 | 0.031 | 0.002 | 0.007 | 0.001 | 0.0016 | 0.0035 | 0.0001 | 1227 | 1035 | 882 | 670 | 435 | 290 | 37
0.142 | 0.45 | 0.21 | 0.015 | 0.015 | 0.041 | 0.002 | 0.002 | 0.023 | 0.033 | 0.003 | 0.005 | 0.002 | 0.001 | 0.0034 | 0.0002 | 1273 | 1060 | 886 | 635 | 426 | 293 | 29
0.16 | 0.482 | 0.212 | 0.015 | 0.015 | 0.051 | 0.013 | 0.011 | 0.029 | 0.056 | 0.001 | 0.008 | 0.001 | 0.001 | 0.0028 | 0.0001 | 1258 | 1050 | 859 | 658 | 455 | 335 | 27
0.1441 | 0.437 | 0.21 | 0.023 | 0.014 | 0.049 | 0.003 | 0.003 | 0.02 | 0.034 | 0.001 | 0.006 | 0.003 | 0.0012 | 0.0026 | 0.0001 | 1264 | 1060 | 877 | 636 | 455 | 326 | 26
0.156 | 0.438 | 0.197 | 0.013 | 0.013 | 0.037 | 0.002 | 0.002 | 0.016 | 0.019 | 0.001 | 0.004 | 0.001 | 0.002 | 0.0026 | 0.0003 | 1242 | 1040 | 866 | 654 | 414 | 271 | 34
0.1362 | 0.446 | 0.187 | 0.015 | 0.009 | 0.036 | 0.002 | 0.002 | 0.012 | 0.023 | 0.002 | 0.005 | 0.002 | 0.001 | 0.0031 | 0.0002 | 1252 | 1050 | 870 | 651 | 432 | 287 | 34
0.153 | 0.441 | 0.183 | 0.013 | 0.013 | 0.048 | 0.001 | 0.001 | 0.014 | 0.02 | 0.002 | 0.003 | 0.001 | 0.001 | 0.0035 | 0.0001 | 1270 | 1060 | 882 | 637 | 456 | 329 | 26
0.1451 | 0.467 | 0.18 | 0.019 | 0.013 | 0.044 | 0.015 | 0.013 | 0.037 | 0.037 | 0.002 | 0.008 | 0.002 | 0.0016 | 0.0038 | 0.0001 | 1210 | 1029 | 855 | 670 | 434 | 286 | 32
0.144 | 0.474 | 0.211 | 0.022 | 0.007 | 0.036 | 0.01 | 0.009 | 0.013 | 0.029 | 0.002 | 0.008 | 0.001 | 0.0014 | 0.0035 | 0.0001 | 1269 | 1060 | 878 | 636 | 418 | 288 | 35
0.1311 | 0.457 | 0.178 | 0.015 | 0.0115 | 0.022 | 0.0218 | 0.0195 | 0.009 | 0.025 | 0.0001 | 0.001 | 0.001 | 0.001 | 0.0021 | 0.0002 | 1215 | 1040 | 876 | 680 | 446 | 325 | 33
0.1406 | 0.433 | 0.172 | 0.015 | 0.0125 | 0.035 | 0.0101 | 0.0085 | 0.008 | 0.02 | 0.0007 | 0.003 | 0.001 | 0.001 | 0.0027 | 0.0002 | 1227 | 1049 | 858 | 670 | 420 | 259 | 32
0.141 | 0.475 | 0.189 | 0.011 | 0.013 | 0.036 | 0.005 | 0.004 | 0.011 | 0.016 | 0.001 | 0.006 | 0.001 | 0.0017 | 0.0018 | 0.0001 | 1252 | 1050 | 867 | 643 | 422 | 286 | 33
0.15 | 0.441 | 0.201 | 0.016 | 0.011 | 0.03 | 0.006 | 0.003 | 0.009 | 0.019 | 0.002 | 0.007 | 0.001 | 0.001 | 0.0029 | 0.0001 | 1264 | 1050 | 857 | 653 | 417 | 277 | 33
0.158 | 0.467 | 0.225 | 0.01 | 0.017 | 0.041 | 0.003 | 0.002 | 0.016 | 0.021 | 0.001 | 0.004 | 0.001 | 0.001 | 0.0025 | 0.0003 | 1227 | 1019 | 861 | 670 | 431 | 293 | 32
0.1592 | 0.473 | 0.205 | 0.015 | 0.0134 | 0.019 | 0.0248 | 0.0245 | 0.008 | 0.024 | 0.0007 | 0.001 | 0.001 | 0.001 | 0.0027 | 0.0002 | 1200 | 1058 | 882 | 670 | 417 | 257 | 32
0.1555 | 0.452 | 0.185 | 0.018 | 0.012 | 0.046 | 0.001 | 0.001 | 0.02 | 0.029 | 0.002 | 0.005 | 0.001 | 0.0027 | 0.0023 | 0.0002 | 1271 | 1080 | 898 | 631 | 427 | 274 | 38
0.17 | 0.445 | 0.188 | 0.016 | 0.021 | 0.05 | 0.001 | 0.001 | 0.033 | 0.033 | 0.001 | 0.009 | 0.001 | 0.002 | 0.0028 | 0.0003 | 1227 | 1043 | 852 | 650 | 447 | 265 | 30
0.149 | 0.449 | 0.181 | 0.017 | 0.013 | 0.04 | 0.001 | 0.001 | 0.042 | 0.032 | 0.001 | 0.007 | 0.001 | 0.001 | 0.0028 | 0.0002 | 1246 | 1040 | 881 | 627 | 456 | 311 | 32
0.1392 | 0.47 | 0.202 | 0.011 | 0.016 | 0.039 | 0.001 | 0.001 | 0.02 | 0.022 | 0.003 | 0.005 | 0.002 | 0.001 | 0.0035 | 0.0003 | 1279 | 1080 | 897 | 633 | 420 | 279 | 28
0.1461 | 0.454 | 0.194 | 0.019 | 0.0169 | 0.032 | 0.003 | 0.0025 | 0.009 | 0.025 | 0.0005 | 0.004 | 0.001 | 0.001 | 0.0024 | 0.0002 | 1215 | 1053 | 874 | 680 | 457 | 314 | 33
0.1395 | 0.421 | 0.189 | 0.018 | 0.017 | 0.049 | 0.003 | 0.002 | 0.02 | 0.031 | 0.002 | 0.007 | 0.002 | 0.001 | 0.0028 | 0.0003 | 1246 | 1050 | 863 | 652 | 415 | 265 | 35
0.146 | 0.498 | 0.198 | 0.024 | 0.009 | 0.048 | 0.006 | 0.005 | 0.016 | 0.034 | 0.003 | 0.008 | 0.001 | 0.0016 | 0.0019 | 0.0001 | 1257 | 1050 | 853 | 657 | 429 | 294 | 31
0.132 | 0.437 | 0.193 | 0.017 | 0.01 | 0.039 | 0.001 | 0.001 | 0.012 | 0.043 | 0.001 | 0.008 | 0.001 | 0.001 | 0.0021 | 0.0001 | 1259 | 1060 | 881 | 634 | 428 | 289 | 37
0.1558 | 0.478 | 0.206 | 0.014 | 0.015 | 0.06 | 0.001 | 0.001 | 0.025 | 0.033 | 0.002 | 0.006 | 0.002 | 0.001 | 0.003 | 0.0001 | 1227 | 1025 | 870 | 670 | 434 | 295 | 37
0.144 | 0.468 | 0.172 | 0.023 | 0.011 | 0.038 | 0.002 | 0.002 | 0.019 | 0.024 | 0.001 | 0.005 | 0.002 | 0.001 | 0.003 | 0.0002 | 1255 | 1060 | 882 | 636 | 449 | 331 | 32
0.159 | 0.443 | 0.182 | 0.016 | 0.019 | 0.025 | 0.002 | 0.001 | 0.042 | 0.028 | 0.001 | 0.007 | 0.002 | 0.001 | 0.003 | 0.0001 | 1255 | 1040 | 871 | 635 | 455 | 304 | 27
0.142 | 0.519 | 0.224 | 0.015 | 0.016 | 0.038 | 0.005 | 0.003 | 0.014 | 0.025 | 0.001 | 0.007 | 0.001 | 0.001 | 0.003 | 0.0001 | 1266 | 1060 | 877 | 632 | 435 | 296 | 31
0.1552 | 0.432 | 0.17 | 0.018 | 0.013 | 0.044 | 0.001 | 0.001 | 0.029 | 0.052 | 0.002 | 0.006 | 0.002 | 0.001 | 0.0047 | 0.0001 | 1227 | 1029 | 859 | 670 | 436 | 279 | 36
0.163 | 0.471 | 0.177 | 0.01 | 0.012 | 0.048 | 0.004 | 0.002 | 0.039 | 0.027 | 0.001 | 0.004 | 0.001 | 0.001 | 0.0034 | 0.0001 | 1241 | 1040 | 860 | 637 | 420 | 263 | 33
0.1507 | 0.463 | 0.192 | 0.019 | 0.016 | 0.046 | 0.001 | 0.001 | 0.02 | 0.035 | 0.001 | 0.006 | 0.002 | 0.0011 | 0.0025 | 0.0002 | 1227 | 1044 | 872 | 670 | 437 | 303 | 36
0.1487 | 0.461 | 0.197 | 0.023 | 0.0063 | 0.031 | 0.0311 | 0.0292 | 0.02 | 0.065 | 0.0008 | 0.005 | 0.001 | 0.001 | 0.0016 | 0.0002 | 1227 | 1038 | 870 | 670 | 426 | 271 | 31
0.151 | 0.464 | 0.196 | 0.016 | 0.015 | 0.035 | 0.004 | 0.003 | 0.012 | 0.025 | 0.001 | 0.007 | 0.001 | 0.001 | 0.0036 | 0.0001 | 1262 | 1060 | 880 | 635 | 440 | 310 | 37
0.142 | 0.454 | 0.183 | 0.024 | 0.013 | 0.033 | 0.0247 | 0.0234 | 0.013 | 0.028 | 0.0009 | 0.003 | 0.001 | 0.001 | 0.0018 | 0.0002 | 1227 | 1042 | 883 | 670 | 440 | 299 | 35
0.1456 | 0.454 | 0.191 | 0.015 | 0.01 | 0.041 | 0.002 | 0.002 | 0.019 | 0.027 | 0.002 | 0.006 | 0.003 | 0.001 | 0.0034 | 0.0002 | 1252 | 1040 | 880 | 612 | 433 | 321 | 39
0.158 | 0.502 | 0.184 | 0.022 | 0.016 | 0.038 | 0.005 | 0.004 | 0.017 | 0.04 | 0.001 | 0.01 | 0.001 | 0.0014 | 0.0039 | 0.0001 | 1227 | 1034 | 854 | 650 | 455 | 286 | 28
0.137 | 0.502 | 0.221 | 0.022 | 0.012 | 0.038 | 0.012 | 0.01 | 0.012 | 0.028 | 0.001 | 0.004 | 0.001 | 0.001 | 0.0033 | 0.0001 | 1227 | 1044 | 886 | 670 | 461 | 319 | 32
0.1494 | 0.471 | 0.212 | 0.027 | 0.01 | 0.028 | 0.031 | 0.029 | 0.01 | 0.018 | 0.003 | 0.004 | 0.002 | 0.001 | 0.003 | 0.0002 | 1259 | 1060 | 879 | 634 | 467 | 355 | 35
0.1491 | 0.466 | 0.208 | 0.019 | 0.014 | 0.024 | 0.016 | 0.015 | 0.011 | 0.021 | 0.003 | 0.003 | 0.002 | 0.001 | 0.0025 | 0.0002 | 1262 | 1050 | 871 | 642 | 431 | 287 | 32
0.143 | 0.449 | 0.195 | 0.019 | 0.018 | 0.03 | 0.001 | 0.001 | 0.027 | 0.027 | 0.001 | 0.005 | 0.001 | 0.001 | 0.003 | 0.0002 | 1258 | 1060 | 885 | 634 | 445 | 319 | 30
0.147 | 0.491 | 0.208 | 0.018 | 0.01 | 0.045 | 0.007 | 0.003 | 0.019 | 0.037 | 0.002 | 0.009 | 0.001 | 0.0016 | 0.0028 | 0.0001 | 1227 | 1047 | 866 | 650 | 444 | 296 | 31
0.1467 | 0.454 | 0.218 | 0.017 | 0.016 | 0.043 | 0.002 | 0.002 | 0.018 | 0.026 | 0.002 | 0.005 | 0.002 | 0.001 | 0.003 | 0.0003 | 1227 | 1047 | 858 | 670 | 435 | 301 | 37
0.1441 | 0.442 | 0.205 | 0.016 | 0.011 | 0.032 | 0.002 | 0.002 | 0.018 | 0.022 | 0.002 | 0.005 | 0.002 | 0.001 | 0.0019 | 0.0002 | 1257 | 1060 | 883 | 634 | 429 | 308 | 32
0.1478 | 0.456 | 0.181 | 0.021 | 0.012 | 0.037 | 0.001 | 0.001 | 0.016 | 0.026 | 0.002 | 0.006 | 0.002 | 0.001 | 0.0023 | 0.0003 | 1258 | 1040 | 881 | 635 | 440 | 285 | 29
0.1438 | 0.415 | 0.209 | 0.017 | 0.013 | 0.047 | 0.002 | 0.002 | 0.019 | 0.026 | 0.001 | 0.005 | 0.002 | 0.0016 | 0.0025 | 0.0001 | 1252 | 1050 | 850 | 656 | 415 | 277 | 30
0.1428 | 0.444 | 0.194 | 0.014 | 0.017 | 0.048 | 0.001 | 0.001 | 0.021 | 0.04 | 0.002 | 0.005 | 0.001 | 0.0024 | 0.0026 | 0.0002 | 1277 | 1060 | 887 | 639 | 427 | 276 | 38
0.1423 | 0.461 | 0.224 | 0.015 | 0.0097 | 0.046 | 0.0234 | 0.0228 | 0.013 | 0.039 | 0.0009 | 0.004 | 0.001 | 0.001 | 0.0025 | 0.0001 | 1215 | 1029 | 863 | 670 | 453 | 287 | 35
0.1478 | 0.479 | 0.2 | 0.018 | 0.016 | 0.033 | 0.0041 | 0.003 | 0.009 | 0.024 | 0.0006 | 0.002 | 0.001 | 0.001 | 0.0026 | 0.0002 | 1227 | 1048 | 873 | 670 | 437 | 277 | 33
0.148 | 0.499 | 0.19 | 0.019 | 0.009 | 0.037 | 0.003 | 0.002 | 0.011 | 0.019 | 0.001 | 0.006 | 0.001 | 0.001 | 0.0031 | 0.0001 | 1262 | 1060 | 877 | 634 | 434 | 294 | 33
0.1525 | 0.472 | 0.196 | 0.013 | 0.013 | 0.052 | 0.002 | 0.002 | 0.026 | 0.036 | 0.003 | 0.007 | 0.002 | 0.001 | 0.0021 | 0.0003 | 1272 | 1060 | 886 | 607 | 446 | 304 | 36
0.143 | 0.46 | 0.195 | 0.016 | 0.009 | 0.039 | 0.006 | 0.004 | 0.014 | 0.027 | 0.002 | 0.008 | 0.001 | 0.0021 | 0.004 | 0.0001 | 1247 | 1040 | 862 | 636 | 406 | 276 | 35
0.167 | 0.481 | 0.189 | 0.011 | 0.015 | 0.033 | 0.004 | 0.003 | 0.016 | 0.015 | 0.001 | 0.007 | 0.001 | 0.001 | 0.0045 | 0.0001 | 1265 | 1060 | 881 | 633 | 459 | 318 | 31
0.1584 | 0.425 | 0.191 | 0.017 | 0.0119 | 0.04 | 0.0044 | 0.0031 | 0.009 | 0.027 | 0.0004 | 0.003 | 0.001 | 0.001 | 0.0018 | 0.0003 | 1227 | 1043 | 873 | 650 | 426 | 275 | 28
0.1394 | 0.45 | 0.211 | 0.019 | 0.019 | 0.053 | 0.021 | 0.018 | 0.021 | 0.032 | 0.001 | 0.005 | 0.002 | 0.0011 | 0.0027 | 0.0001 | 1277 | 1060 | 885 | 637 | 424 | 278 | 32
0.1513 | 0.485 | 0.184 | 0.024 | 0.0139 | 0.034 | 0.003 | 0.0028 | 0.009 | 0.027 | 0.0007 | 0.003 | 0.001 | 0.001 | 0.0019 | 0.0002 | 1215 | 1051 | 881 | 680 | 435 | 308 | 35
0.145 | 0.476 | 0.212 | 0.019 | 0.014 | 0.049 | 0.01 | 0.008 | 0.015 | 0.03 | 0.001 | 0.005 | 0.001 | 0.001 | 0.0032 | 0.0001 | 1227 | 1034 | 860 | 650 | 446 | 280 | 27
0.1461 | 0.463 | 0.201 | 0.019 | 0.01 | 0.046 | 0.008 | 0.008 | 0.021 | 0.024 | 0.003 | 0.005 | 0.003 | 0.001 | 0.005 | 0.0002 | 1227 | 1046 | 871 | 670 | 427 | 293 | 35
0.1471 | 0.458 | 0.15 | 0.019 | 0.0078 | 0.036 | 0.0025 | 0.0022 | 0.009 | 0.025 | 0.0005 | 0 | 0.001 | 0.001 | 0.0021 | 0.0001 | 1212 | 1048 | 879 | 680 | 430 | 306 | 32
0.1512 | 0.476 | 0.19 | 0.018 | 0.0099 | 0.051 | 0.0043 | 0.0035 | 0.023 | 0.049 | 0.0006 | 0.004 | 0.001 | 0.001 | 0.0021 | 0.0002 | 1227 | 1047 | 865 | 670 | 433 | 262 | 35
0.155 | 0.477 | 0.215 | 0.016 | 0.018 | 0.04 | 0.03 | 0.029 | 0.021 | 0.03 | 0.002 | 0.005 | 0.001 | 0.002 | 0.0043 | 0.0001 | 1266 | 1050 | 869 | 646 | 454 | 317 | 32
0.1587 | 0.489 | 0.213 | 0.024 | 0.0078 | 0.029 | 0.0019 | 0.0019 | 0.008 | 0.059 | 0.0003 | 0.003 | 0.001 | 0.001 | 0.0016 | 0.0002 | 1195 | 1028 | 844 | 650 | 452 | 300 | 31
0.1483 | 0.507 | 0.194 | 0.015 | 0.0066 | 0.042 | 0.0014 | 0.0013 | 0.013 | 0.026 | 0.0008 | 0.003 | 0.001 | 0.001 | 0.0015 | 0.0002 | 1227 | 1051 | 877 | 680 | 452 | 304 | 28
0.16 | 0.503 | 0.198 | 0.018 | 0.011 | 0.043 | 0.006 | 0.005 | 0.023 | 0.033 | 0.001 | 0.008 | 0.001 | 0.001 | 0.0042 | 0.0001 | 1262 | 1060 | 879 | 635 | 476 | 329 | 30
0.143 | 0.507 | 0.185 | 0.015 | 0.017 | 0.037 | 0.001 | 0.001 | 0.016 | 0.027 | 0.002 | 0.007 | 0.001 | 0.0019 | 0.0026 | 0.0001 | 1247 | 1040 | 881 | 637 | 436 | 291 | 32
0.14 | 0.512 | 0.208 | 0.013 | 0.017 | 0.045 | 0.006 | 0.005 | 0.015 | 0.026 | 0.002 | 0.006 | 0.001 | 0.0012 | 0.0039 | 0.0001 | 1227 | 1068 | 875 | 670 | 438 | 297 | 30
0.1503 | 0.436 | 0.21 | 0.022 | 0.0092 | 0.054 | 0.0056 | 0.004 | 0.012 | 0.034 | 0.0013 | 0.005 | 0.001 | 0.001 | 0.0016 | 0.0002 | 1190 | 1054 | 862 | 680 | 461 | 309 | 37
0.1411 | 0.432 | 0.182 | 0.019 | 0.0113 | 0.04 | 0.002 | 0.002 | 0.012 | 0.021 | 0.0005 | 0.005 | 0.001 | 0.001 | 0.0021 | 0.0002 | 1222 | 1056 | 865 | 650 | 436 | 272 | 30
0.152 | 0.46 | 0.179 | 0.016 | 0.012 | 0.04 | 0.001 | 0.001 | 0.011 | 0.023 | 0.001 | 0.008 | 0.001 | 0.001 | 0.0028 | 0.0001 | 1227 | 1044 | 869 | 670 | 440 | 274 | 32
0.1502 | 0.45 | 0.211 | 0.011 | 0.005 | 0.027 | 0.013 | 0.012 | 0.012 | 0.014 | 0.003 | 0.005 | 0.002 | 0.001 | 0.0035 | 0.0004 | 1227 | 1028 | 847 | 670 | 445 | 294 | 30
0.154 | 0.475 | 0.188 | 0.023 | 0.015 | 0.055 | 0.006 | 0.004 | 0.013 | 0.033 | 0.001 | 0.007 | 0.001 | 0.001 | 0.0028 | 0.0001 | 1227 | 1053 | 875 | 670 | 449 | 293 | 30
0.144 | 0.48 | 0.187 | 0.011 | 0.019 | 0.03 | 0.005 | 0.004 | 0.018 | 0.03 | 0.001 | 0.011 | 0.001 | 0.001 | 0.0039 | 0.0001 | 1264 | 1050 | 861 | 655 | 422 | 291 | 33
0.1555 | 0.452 | 0.185 | 0.018 | 0.012 | 0.046 | 0.001 | 0.001 | 0.02 | 0.029 | 0.002 | 0.005 | 0.001 | 0.0027 | 0.0023 | 0.0002 | 1252 | 1040 | 876 | 634 | 434 | 299 | 34
0.136 | 0.455 | 0.194 | 0.021 | 0.008 | 0.045 | 0.011 | 0.01 | 0.016 | 0.031 | 0.002 | 0.007 | 0.001 | 0.0013 | 0.0033 | 0.0001 | 1227 | 1054 | 863 | 650 | 448 | 305 | 31
0.143 | 0.515 | 0.196 | 0.017 | 0.018 | 0.046 | 0.006 | 0.004 | 0.019 | 0.045 | 0.001 | 0.01 | 0.001 | 0.0019 | 0.0039 | 0.0001 | 1227 | 1053 | 868 | 650 | 469 | 306 | 29
0.1381 | 0.454 | 0.185 | 0.021 | 0.016 | 0.04 | 0.003 | 0.003 | 0.021 | 0.036 | 0.002 | 0.008 | 0.002 | 0.001 | 0.0026 | 0.0004 | 1248 | 1040 | 864 | 616 | 438 | 296 | 31
0.1315 | 0.45 | 0.178 | 0.019 | 0.015 | 0.042 | 0.003 | 0.002 | 0.02 | 0.029 | 0.001 | 0.007 | 0.002 | 0.0014 | 0.0026 | 0.0001 | 1264 | 1060 | 882 | 636 | 461 | 332 | 36
0.1454 | 0.464 | 0.195 | 0.02 | 0.014 | 0.052 | 0.008 | 0.008 | 0.022 | 0.026 | 0.002 | 0.006 | 0.002 | 0.001 | 0.004 | 0.0002 | 1252 | 1040 | 877 | 610 | 450 | 324 | 29
0.1516 | 0.458 | 0.158 | 0.023 | 0.02 | 0.04 | 0.001 | 0.001 | 0.02 | 0.037 | 0.002 | 0.005 | 0.003 | 0.001 | 0.0025 | 0.0003 | 1272 | 1060 | 876 | 635 | 465 | 324 | 35
0.151 | 0.515 | 0.218 | 0.016 | 0.02 | 0.059 | 0.004 | 0.002 | 0.017 | 0.03 | 0.001 | 0.007 | 0.001 | 0.001 | 0.0031 | 0.0001 | 1253 | 1040 | 856 | 637 | 443 | 298 | 32
0.1577 | 0.487 | 0.207 | 0.019 | 0.0156 | 0.029 | 0.0086 | 0.0078 | 0.013 | 0.049 | 0.001 | 0.007 | 0.001 | 0.001 | 0.0032 | 0.0003 | 1227 | 1063 | 878 | 650 | 447 | 282 | 29
0.1558 | 0.458 | 0.188 | 0.023 | 0.016 | 0.033 | 0.001 | 0.001 | 0.022 | 0.034 | 0.003 | 0.005 | 0.002 | 0.001 | 0.0024 | 0.0002 | 1227 | 1046 | 869 | 670 | 426 | 272 | 32
0.15 | 0.431 | 0.183 | 0.019 | 0.013 | 0.033 | 0.003 | 0.002 | 0.013 | 0.023 | 0.002 | 0.006 | 0.002 | 0.001 | 0.003 | 0.0002 | 1247 | 1050 | 873 | 624 | 442 | 295 | 33
0.142 | 0.43 | 0.187 | 0.016 | 0.014 | 0.033 | 0.001 | 0.001 | 0.038 | 0.038 | 0.001 | 0.007 | 0.002 | 0.002 | 0.0037 | 0.0001 | 1230 | 1040 | 835 | 639 | 422 | 283 | 31
0.1362 | 0.469 | 0.188 | 0.014 | 0.015 | 0.046 | 0.003 | 0.002 | 0.023 | 0.031 | 0.002 | 0.006 | 0.002 | 0.001 | 0.0038 | 0.0002 | 1261 | 1050 | 872 | 654 | 419 | 259 | 28
0.1534 | 0.501 | 0.193 | 0.018 | 0.0062 | 0.026 | 0.0032 | 0.003 | 0.009 | 0.029 | 0.0006 | 0.003 | 0.001 | 0.001 | 0.0015 | 0.0001 | 1227 | 1036 | 882 | 670 | 444 | 278 | 34
0.1515 | 0.512 | 0.206 | 0.017 | 0.0057 | 0.04 | 0.0147 | 0.0139 | 0.008 | 0.024 | 0.0006 | 0.003 | 0.001 | 0.001 | 0.0017 | 0.0002 | 1215 | 1042 | 881 | 680 | 456 | 307 | 33
0.1434 | 0.445 | 0.187 | 0.013 | 0.014 | 0.036 | 0.011 | 0.01 | 0.01 | 0.022 | 0.003 | 0.004 | 0.002 | 0.001 | 0.0046 | 0.0003 | 1258 | 1050 | 867 | 652 | 442 | 292 | 29
0.1394 | 0.438 | 0.2 | 0.012 | 0.009 | 0.043 | 0.002 | 0.002 | 0.026 | 0.026 | 0.001 | 0.008 | 0.003 | 0.001 | 0.0027 | 0.0001 | 1265 | 1060 | 884 | 615 | 456 | 323 | 39
0.15 | 0.517 | 0.166 | 0.02 | 0.019 | 0.045 | 0.004 | 0.003 | 0.014 | 0.033 | 0.002 | 0.007 | 0.001 | 0.0022 | 0.003 | 0.0001 | 1253 | 1040 | 883 | 633 | 430 | 277 | 35
0.1614 | 0.504 | 0.171 | 0.014 | 0.0049 | 0.034 | 0.0017 | 0.0016 | 0.009 | 0.025 | 0.0003 | 0.002 | 0.001 | 0.001 | 0.0019 | 0.0002 | 1227 | 1047 | 870 | 680 | 457 | 311 | 28
0.152 | 0.463 | 0.172 | 0.022 | 0.014 | 0.035 | 0.002 | 0.002 | 0.016 | 0.029 | 0.001 | 0.003 | 0.001 | 0.001 | 0.0026 | 0.0001 | 1264 | 1060 | 884 | 615 | 444 | 303 | 35
0.163 | 0.45 | 0.202 | 0.02 | 0.0112 | 0.034 | 0.0049 | 0.0037 | 0.01 | 0.03 | 0.0014 | 0.004 | 0.001 | 0.001 | 0.0026 | 0.0002 | 1227 | 1054 | 894 | 680 | 454 | 321 | 27
0.164 | 0.425 | 0.19 | 0.011 | 0.016 | 0.041 | 0.002 | 0.002 | 0.02 | 0.023 | 0.001 | 0.005 | 0.003 | 0.001 | 0.0026 | 0.0001 | 1273 | 1060 | 896 | 633 | 422 | 271 | 38
0.148 | 0.479 | 0.184 | 0.013 | 0.014 | 0.035 | 0.002 | 0.002 | 0.014 | 0.021 | 0.002 | 0.004 | 0.001 | 0.001 | 0.003 | 0.0001 | 1273 | 1060 | 899 | 634 | 444 | 299 | 33
0.1449 | 0.447 | 0.176 | 0.02 | 0.019 | 0.06 | 0.002 | 0.002 | 0.021 | 0.036 | 0.001 | 0.006 | 0.003 | 0.001 | 0.0028 | 0.0001 | 1227 | 1058 | 874 | 650 | 443 | 295 | 32
0.1647 | 0.453 | 0.228 | 0.018 | 0.01 | 0.035 | 0.003 | 0.002 | 0.016 | 0.026 | 0.002 | 0.005 | 0.002 | 0.001 | 0.0029 | 0.0003 | 1227 | 1056 | 886 | 670 | 445 | 282 | 33
0.1401 | 0.454 | 0.205 | 0.018 | 0.014 | 0.04 | 0.002 | 0.002 | 0.015 | 0.029 | 0.001 | 0.005 | 0.003 | 0.0011 | 0.0026 | 0.0002 | 1268 | 1060 | 883 | 637 | 420 | 275 | 37
0.14 | 0.428 | 0.195 | 0.018 | 0.014 | 0.028 | 0.006 | 0.004 | 0.01 | 0.024 | 0.001 | 0.003 | 0.001 | 0.001 | 0.0024 | 0.0001 | 1269 | 1060 | 880 | 609 | 434 | 287 | 31
0.152 | 0.427 | 0.21 | 0.019 | 0.015 | 0.042 | 0.002 | 0.002 | 0.022 | 0.019 | 0.001 | 0.005 | 0.002 | 0.001 | 0.0031 | 0.0001 | 1267 | 1060 | 883 | 634 | 436 | 278 | 35
0.176 | 0.523 | 0.218 | 0.021 | 0.016 | 0.03 | 0.011 | 0.009 | 0.011 | 0.019 | 0.001 | 0.006 | 0.001 | 0.001 | 0.0025 | 0.0001 | 1270 | 1060 | 888 | 636 | 460 | 309 | 29
0.168 | 0.52 | 0.2 | 0.01 | 0.015 | 0.038 | 0.022 | 0.019 | 0.013 | 0.024 | 0.001 | 0.004 | 0.001 | 0.001 | 0.005 | 0.0001 | 1275 | 1060 | 884 | 634 | 455 | 312 | 29
0.143 | 0.493 | 0.195 | 0.019 | 0.01 | 0.048 | 0.008 | 0.006 | 0.015 | 0.029 | 0.002 | 0.007 | 0.001 | 0.0013 | 0.004 | 0.0001 | 1227 | 1034 | 869 | 670 | 440 | 304 | 32
0.155 | 0.473 | 0.226 | 0.017 | 0.005 | 0.046 | 0.017 | 0.016 | 0.032 | 0.04 | 0.003 | 0.001 | 0.001 | 0.001 | 0.0032 | 0.0001 | 1264 | 1060 | 874 | 638 | 479 | 349 | 35
0.1527 | 0.428 | 0.23 | 0.012 | 0.0057 | 0.016 | 0.0082 | 0.0069 | 0.007 | 0.016 | 0.001 | 0.002 | 0.001 | 0.001 | 0.002 | 0.0002 | 1268 | 1080 | 897 | 633 | 424 | 309 | 29
0.155 | 0.477 | 0.215 | 0.016 | 0.018 | 0.04 | 0.03 | 0.029 | 0.021 | 0.03 | 0.002 | 0.005 | 0.001 | 0.002 | 0.0043 | 0.0001 | 1254 | 1050 | 870 | 641 | 440 | 298 | 29
0.1582 | 0.482 | 0.191 | 0.019 | 0.012 | 0.058 | 0.002 | 0.002 | 0.016 | 0.023 | 0.001 | 0.006 | 0.002 | 0.0014 | 0.0041 | 0.0001 | 1253 | 1050 | 865 | 657 | 433 | 291 | 31
0.154 | 0.448 | 0.185 | 0.017 | 0.019 | 0.037 | 0.003 | 0.002 | 0.016 | 0.031 | 0.002 | 0.001 | 0.001 | 0.001 | 0.0033 | 0.0001 | 1248 | 1040 | 882 | 634 | 459 | 303 | 31
0.138 | 0.449 | 0.188 | 0.01 | 0.009 | 0.039 | 0.005 | 0.003 | 0.011 | 0.021 | 0.001 | 0.003 | 0.001 | 0.001 | 0.0018 | 0.0001 | 1246 | 1040 | 879 | 634 | 432 | 307 | 28
0.1576 | 0.433 | 0.178 | 0.016 | 0.012 | 0.039 | 0.002 | 0.002 | 0.019 | 0.031 | 0.002 | 0.005 | 0.002 | 0.001 | 0.0027 | 0.0001 | 1227 | 1023 | 832 | 670 | 430 | 259 | 29
0.146 | 0.493 | 0.191 | 0.021 | 0.014 | 0.04 | 0.005 | 0.004 | 0.015 | 0.028 | 0.001 | 0.008 | 0.001 | 0.001 | 0.0036 | 0.0001 | 1257 | 1060 | 879 | 636 | 450 | 304 | 34
0.1455 | 0.445 | 0.195 | 0.017 | 0.008 | 0.046 | 0.002 | 0.002 | 0.019 | 0.023 | 0.003 | 0.005 | 0.002 | 0.001 | 0.0025 | 0.0001 | 1270 | 1080 | 899 | 632 | 446 | 294 | 31
0.1666 | 0.404 | 0.205 | 0.015 | 0.0094 | 0.025 | 0.0034 | 0.0024 | 0.01 | 0.048 | 0.0005 | 0.002 | 0.001 | 0.001 | 0.0019 | 0.0002 | 1200 | 1028 | 863 | 670 | 419 | 265 | 36
0.147 | 0.44 | 0.205 | 0.018 | 0.017 | 0.049 | 0.002 | 0.001 | 0.021 | 0.026 | 0.001 | 0.005 | 0.002 | 0.001 | 0.0025 | 0.0001 | 1272 | 1060 | 887 | 632 | 435 | 306 | 33
0.148 | 0.49 | 0.191 | 0.018 | 0.011 | 0.028 | 0.001 | 0.001 | 0.017 | 0.017 | 0.001 | 0.005 | 0.002 | 0.001 | 0.0028 | 0.0002 | 1267 | 1060 | 876 | 609 | 445 | 324 | 31
0.1427 | 0.47 | 0.175 | 0.027 | 0.013 | 0.046 | 0.002 | 0.002 | 0.021 | 0.025 | 0.002 | 0.007 | 0.003 | 0.001 | 0.0042 | 0.0002 | 1255 | 1040 | 853 | 630 | 440 | 291 | 30
0.1674 | 0.425 | 0.171 | 0.013 | 0.02 | 0.053 | 0.002 | 0.002 | 0.022 | 0.029 | 0.001 | 0.006 | 0.002 | 0.001 | 0.003 | 0.0001 | 1268 | 1060 | 880 | 633 | 429 | 294 | 29
0.1303 | 0.434 | 0.174 | 0.013 | 0.0114 | 0.034 | 0.0107 | 0.0086 | 0.012 | 0.033 | 0.0001 | 0.003 | 0.001 | 0.001 | 0.0021 | 0.0002 | 1215 | 1033 | 875 | 680 | 453 | 289 | 38
0.138 | 0.456 | 0.184 | 0.013 | 0.013 | 0.046 | 0.021 | 0.018 | 0.014 | 0.025 | 0.001 | 0.006 | 0.001 | 0.001 | 0.004 | 0.0001 | 1256 | 1040 | 864 | 634 | 443 | 292 | 29
0.154 | 0.477 | 0.185 | 0.016 | 0.012 | 0.051 | 0.003 | 0.002 | 0.016 | 0.037 | 0.002 | 0.008 | 0.001 | 0.0014 | 0.0031 | 0.0001 | 1227 | 1064 | 851 | 650 | 452 | 295 | 29
0.142 | 0.47 | 0.195 | 0.018 | 0.019 | 0.042 | 0.002 | 0.002 | 0.026 | 0.052 | 0.001 | 0.008 | 0.001 | 0.001 | 0.0031 | 0.0001 | 1260 | 1060 | 890 | 635 | 412 | 301 | 29
0.1574 | 0.476 | 0.206 | 0.019 | 0.014 | 0.047 | 0.003 | 0.002 | 0.031 | 0.051 | 0.003 | 0.006 | 0.002 | 0.001 | 0.0028 | 0.0003 | 1272 | 1060 | 877 | 639 | 462 | 312 | 31
0.1479 | 0.503 | 0.183 | 0.013 | 0.018 | 0.038 | 0.023 | 0.022 | 0.017 | 0.023 | 0.002 | 0.005 | 0.002 | 0.001 | 0.0032 | 0.0003 | 1227 | 1044 | 869 | 670 | 444 | 296 | 32
0.1546 | 0.471 | 0.183 | 0.023 | 0.022 | 0.045 | 0.016 | 0.015 | 0.021 | 0.037 | 0.002 | 0.006 | 0.003 | 0.0011 | 0.0032 | 0.0003 | 1252 | 1040 | 877 | 610 | 456 | 321 | 34
0.157 | 0.465 | 0.199 | 0.018 | 0.019 | 0.031 | 0.026 | 0.024 | 0.016 | 0.021 | 0.002 | 0.001 | 0.001 | 0.0016 | 0.004 | 0.0001 | 1271 | 1060 | 878 | 634 | 458 | 343 | 31
0.143 | 0.489 | 0.225 | 0.016 | 0.019 | 0.037 | 0.038 | 0.037 | 0.011 | 0.022 | 0.002 | 0.005 | 0.001 | 0.001 | 0.0045 | 0.0001 | 1274 | 1060 | 888 | 634 | 456 | 307 | 39
0.141 | 0.476 | 0.193 | 0.013 | 0.014 | 0.02 | 0.002 | 0.002 | 0.009 | 0.017 | 0.002 | 0.003 | 0.001 | 0.0018 | 0.0027 | 0.0001 | 1257 | 1060 | 858 | 640 | 406 | 256 | 35
0.1498 | 0.46 | 0.18 | 0.015 | 0.0072 | 0.064 | 0.001 | 0.001 | 0.012 | 0.022 | 0.0006 | 0.004 | 0.001 | 0.001 | 0.0016 | 0.0002 | 1227 | 1050 | 881 | 680 | 456 | 329 | 28
0.1455 | 0.463 | 0.193 | 0.018 | 0.02 | 0.032 | 0.024 | 0.022 | 0.015 | 0.018 | 0.003 | 0.005 | 0.002 | 0.001 | 0.0038 | 0.0002 | 1268 | 1060 | 878 | 636 | 465 | 342 | 27
0.1492 | 0.506 | 0.182 | 0.025 | 0.0097 | 0.022 | 0.0086 | 0.007 | 0.009 | 0.017 | 0.0006 | 0.003 | 0.001 | 0.001 | 0.0015 | 0.0002 | 1227 | 1060 | 885 | 670 | 440 | 301 | 30
0.1592 | 0.441 | 0.175 | 0.016 | 0.013 | 0.062 | 0.002 | 0.002 | 0.019 | 0.018 | 0.001 | 0.007 | 0.002 | 0.0012 | 0.0024 | 0.0001 | 1257 | 1050 | 860 | 658 | 424 | 283 | 29
0.15 | 0.431 | 0.183 | 0.019 | 0.013 | 0.033 | 0.003 | 0.002 | 0.013 | 0.023 | 0.002 | 0.006 | 0.002 | 0.001 | 0.003 | 0.0002 | 1253 | 1040 | 882 | 634 | 434 | 274 | 31
0.1448 | 0.465 | 0.184 | 0.02 | 0.013 | 0.049 | 0.002 | 0.002 | 0.024 | 0.046 | 0.002 | 0.007 | 0.001 | 0.001 | 0.0043 | 0.0003 | 1261 | 1050 | 861 | 654 | 415 | 274 | 29
0.1347 | 0.452 | 0.188 | 0.022 | 0.015 | 0.048 | 0.002 | 0.001 | 0.032 | 0.071 | 0.002 | 0.009 | 0.002 | 0.0011 | 0.0037 | 0.0002 | 1227 | 1051 | 870 | 650 | 444 | 288 | 29
0.1493 | 0.457 | 0.209 | 0.018 | 0.015 | 0.04 | 0.002 | 0.002 | 0.015 | 0.02 | 0.003 | 0.005 | 0.002 | 0.001 | 0.0023 | 0.0002 | 1262 | 1050 | 855 | 649 | 438 | 289 | 31
0.1467 | 0.447 | 0.219 | 0.018 | 0.014 | 0.046 | 0.003 | 0.002 | 0.019 | 0.028 | 0.002 | 0.006 | 0.002 | 0.0021 | 0.0021 | 0.0003 | 1268 | 1060 | 884 | 596 | 389 | 281 | 28
0.1435 | 0.47 | 0.18 | 0.024 | 0.011 | 0.038 | 0.007 | 0.006 | 0.016 | 0.025 | 0.003 | 0.005 | 0.003 | 0.001 | 0.0026 | 0.0003 | 1263 | 1060 | 883 | 633 | 444 | 310 | 36
0.1445 | 0.407 | 0.178 | 0.014 | 0.011 | 0.026 | 0.001 | 0.001 | 0.015 | 0.021 | 0.003 | 0.005 | 0.002 | 0.001 | 0.0022 | 0.0002 | 1215 | 1040 | 870 | 680 | 428 | 327 | 38
0.1632 | 0.486 | 0.217 | 0.019 | 0.022 | 0.044 | 0.022 | 0.02 | 0.013 | 0.021 | 0.003 | 0.006 | 0.001 | 0.0026 | 0.003 | 0.0003 | 1262 | 1060 | 896 | 634 | 430 | 282 | 37
0.149 | 0.414 | 0.159 | 0.016 | 0.01 | 0.04 | 0.001 | 0.001 | 0.018 | 0.022 | 0.002 | 0.005 | 0.002 | 0.001 | 0.0022 | 0.0002 | 1252 | 1050 | 864 | 637 | 437 | 281 | 32
0.1602 | 0.477 | 0.209 | 0.017 | 0.0128 | 0.031 | 0.0084 | 0.0065 | 0.008 | 0.019 | 0.0009 | 0.003 | 0.001 | 0.001 | 0.0034 | 0.0002 | 1215 | 1053 | 852 | 670 | 447 | 286 | 38
0.151 | 0.514 | 0.194 | 0.016 | 0.015 | 0.03 | 0.004 | 0.003 | 0.029 | 0.025 | 0.002 | 0.004 | 0.001 | 0.001 | 0.0026 | 0.0001 | 1246 | 1040 | 878 | 619 | 447 | 294 | 29
0.166 | 0.466 | 0.182 | 0.015 | 0.009 | 0.026 | 0.004 | 0.002 | 0.018 | 0.041 | 0.001 | 0.006 | 0.001 | 0.001 | 0.0024 | 0.0001 | 1282 | 1080 | 897 | 634 | 437 | 288 | 32
0.139 | 0.466 | 0.197 | 0.02 | 0.006 | 0.034 | 0.007 | 0.006 | 0.015 | 0.023 | 0.001 | 0.005 | 0.002 | 0.001 | 0.004 | 0.0002 | 1280 | 1060 | 877 | 635 | 448 | 318 | 33
0.1517 | 0.454 | 0.186 | 0.011 | 0.019 | 0.052 | 0.002 | 0.001 | 0.032 | 0.062 | 0.002 | 0.009 | 0.002 | 0.001 | 0.0031 | 0.0002 | 1265 | 1060 | 885 | 632 | 438 | 297 | 42
0.148 | 0.449 | 0.172 | 0.016 | 0.017 | 0.048 | 0.002 | 0.002 | 0.031 | 0.033 | 0.002 | 0.008 | 0.002 | 0.0011 | 0.0041 | 0.0001 | 1270 | 1060 | 881 | 636 | 429 | 289 | 33
0.1535 | 0.488 | 0.196 | 0.025 | 0.019 | 0.038 | 0.002 | 0.002 | 0.024 | 0.039 | 0.002 | 0.004 | 0.002 | 0.001 | 0.0038 | 0.0002 | 1227 | 1050 | 884 | 670 | 435 | 267 | 36
0.1375 | 0.44 | 0.167 | 0.021 | 0.0129 | 0.039 | 0.0039 | 0.0027 | 0.008 | 0.024 | 0.0005 | 0.005 | 0.001 | 0.001 | 0.0024 | 0.0001 | 1227 | 1037 | 857 | 670 | 430 | 288 | 31
0.141 | 0.5 | 0.195 | 0.022 | 0.014 | 0.036 | 0.009 | 0.007 | 0.013 | 0.023 | 0.001 | 0.004 | 0.001 | 0.001 | 0.0026 | 0.0001 | 1227 | 1047 | 888 | 670 | 423 | 293 | 31
0.1447 | 0.441 | 0.196 | 0.014 | 0.014 | 0.044 | 0.001 | 0.001 | 0.02 | 0.034 | 0.001 | 0.008 | 0.002 | 0.001 | 0.0027 | 0.0001 | 1253 | 1040 | 873 | 636 | 424 | 275 | 34
0.1454 | 0.431 | 0.173 | 0.018 | 0.0095 | 0.036 | 0.0217 | 0.0208 | 0.011 | 0.023 | 0.0006 | 0.005 | 0.001 | 0.001 | 0.0014 | 0.0002 | 1248 | 1060 | 884 | 631 | 422 | 275 | 29
0.1556 | 0.434 | 0.215 | 0.019 | 0.0087 | 0.025 | 0.0037 | 0.0026 | 0.01 | 0.025 | 0.0007 | 0.001 | 0.001 | 0.001 | 0.0034 | 0.0002 | 1227 | 1034 | 885 | 680 | 464 | 314 | 34
0.145 | 0.474 | 0.209 | 0.018 | 0.019 | 0.038 | 0.002 | 0.001 | 0.026 | 0.047 | 0.001 | 0.007 | 0.001 | 0.001 | 0.0028 | 0.0001 | 1263 | 1060 | 875 | 635 | 453 | 326 | 31
0.1515 | 0.48 | 0.177 | 0.019 | 0.0066 | 0.035 | 0.0203 | 0.0195 | 0.021 | 0.052 | 0.0009 | 0.004 | 0.001 | 0.001 | 0.0017 | 0.0002 | 1237 | 1060 | 830 | 680 | 457 | 314 | 39
0.151 | 0.449 | 0.186 | 0.011 | 0.012 | 0.039 | 0.002 | 0.002 | 0.032 | 0.067 | 0.001 | 0.009 | 0.001 | 0.001 | 0.0046 | 0.0001 | 1264 | 1060 | 885 | 636 | 425 | 275 | 29
0.16 | 0.503 | 0.198 | 0.018 | 0.011 | 0.043 | 0.006 | 0.005 | 0.023 | 0.033 | 0.001 | 0.008 | 0.001 | 0.001 | 0.0042 | 0.0001 | 1268 | 1060 | 877 | 634 | 478 | 338 | 26
0.147 | 0.46 | 0.193 | 0.015 | 0.017 | 0.038 | 0.001 | 0.001 | 0.014 | 0.021 | 0.002 | 0.007 | 0.001 | 0.001 | 0.0036 | 0.0001 | 1262 | 1060 | 884 | 634 | 437 | 288 | 34
0.1428 | 0.435 | 0.172 | 0.021 | 0.01 | 0.029 | 0.0033 | 0.0027 | 0.012 | 0.036 | 0.0002 | 0.003 | 0.001 | 0.001 | 0.0012 | 0.0002 | 1245 | 1040 | 861 | 654 | 412 | 278 | 29
0.147 | 0.494 | 0.1876 | 0.02 | 0.0155 | 0.024 | 0.0095 | 0.0084 | 0.011 | 0.03 | 0.001 | 0.002 | 0.001 | 0.002 | 0.0026 | 0.0002 | 1227 | 1039 | 860 | 670 | 433 | 269 | 37
0.1633 | 0.443 | 0.203 | 0.017 | 0.0097 | 0.04 | 0.0014 | 0.0012 | 0.009 | 0.021 | 0.0009 | 0.002 | 0.001 | 0.001 | 0.003 | 0.0002 | 1227 | 1077 | 876 | 650 | 452 | 304 | 32
0.156 | 0.452 | 0.21 | 0.019 | 0.015 | 0.042 | 0.004 | 0.003 | 0.019 | 0.033 | 0.001 | 0.006 | 0.001 | 0.001 | 0.0024 | 0.0001 | 1227 | 1038 | 853 | 650 | 449 | 279 | 38
0.145 | 0.495 | 0.196 | 0.017 | 0.015 | 0.043 | 0.011 | 0.009 | 0.015 | 0.026 | 0.001 | 0.004 | 0.001 | 0.001 | 0.0036 | 0.0001 | 1227 | 1017 | 861 | 670 | 463 | 312 | 28
0.145 | 0.465 | 0.152 | 0.021 | 0.015 | 0.04 | 0.004 | 0.004 | 0.015 | 0.022 | 0.001 | 0.009 | 0.001 | 0.0021 | 0.0035 | 0.0001 | 1270 | 1060 | 881 | 633 | 425 | 278 | 35
0.16 | 0.448 | 0.177 | 0.015 | 0.017 | 0.039 | 0.001 | 0.001 | 0.016 | 0.02 | 0.001 | 0.004 | 0.002 | 0.001 | 0.0028 | 0.0002 | 1262 | 1060 | 879 | 611 | 433 | 284 | 29
0.1432 | 0.476 | 0.223 | 0.014 | 0.02 | 0.05 | 0.002 | 0.002 | 0.019 | 0.023 | 0.001 | 0.006 | 0.002 | 0.001 | 0.0027 | 0.0002 | 1269 | 1060 | 890 | 631 | 437 | 298 | 29
0.145 | 0.442 | 0.184 | 0.017 | 0.0085 | 0.037 | 0.0163 | 0.0148 | 0.01 | 0.023 | 0.0006 | 0.004 | 0.001 | 0.001 | 0.0017 | 0.0002 | 1227 | 1073 | 885 | 670 | 428 | 272 | 36
0.152 | 0.477 | 0.184 | 0.018 | 0.0098 | 0.036 | 0.003 | 0.0027 | 0.018 | 0.047 | 0.0005 | 0.004 | 0.001 | 0.001 | 0.0023 | 0.0002 | 1227 | 1036 | 867 | 670 | 433 | 272 | 29
0.153 | 0.452 | 0.18 | 0.017 | 0.017 | 0.033 | 0.002 | 0.002 | 0.015 | 0.027 | 0.001 | 0.006 | 0.002 | 0.001 | 0.0026 | 0.0001 | 1257 | 1050 | 865 | 654 | 432 | 296 | 34
0.144 | 0.48 | 0.187 | 0.011 | 0.019 | 0.03 | 0.005 | 0.004 | 0.018 | 0.03 | 0.001 | 0.011 | 0.001 | 0.001 | 0.0039 | 0.0001 | 1264 | 1060 | 883 | 634 | 420 | 298 | 34
0.151 | 0.47 | 0.171 | 0.014 | 0.015 | 0.046 | 0.005 | 0.004 | 0.015 | 0.029 | 0.001 | 0.002 | 0.001 | 0.001 | 0.0035 | 0.0001 | 1257 | 1060 | 886 | 634 | 442 | 289 | 39
0.1532 | 0.481 | 0.208 | 0.019 | 0.0102 | 0.045 | 0.0297 | 0.0289 | 0.012 | 0.034 | 0.0005 | 0.003 | 0.001 | 0.001 | 0.0026 | 0.0002 | 1215 | 1045 | 866 | 680 | 456 | 361 | 31
0.169 | 0.471 | 0.208 | 0.013 | 0.013 | 0.028 | 0.009 | 0.007 | 0.01 | 0.023 | 0.001 | 0.006 | 0.001 | 0.001 | 0.0043 | 0.0001 | 1258 | 1060 | 884 | 633 | 454 | 327 | 29
0.153 | 0.471 | 0.204 | 0.017 | 0.014 | 0.037 | 0.004 | 0.002 | 0.024 | 0.051 | 0.001 | 0.006 | 0.001 | 0.0011 | 0.0022 | 0.0001 | 1226 | 1027 | 858 | 650 | 417 | 276 | 36
0.151 | 0.459 | 0.213 | 0.011 | 0.017 | 0.032 | 0.002 | 0.002 | 0.016 | 0.028 | 0.001 | 0.005 | 0.002 | 0.001 | 0.0023 | 0.0001 | 1256 | 1060 | 884 | 633 | 417 | 279 | 36
0.1447 | 0.436 | 0.173 | 0.019 | 0.0068 | 0.057 | 0.0172 | 0.0157 | 0.013 | 0.032 | 0.0003 | 0.003 | 0.001 | 0.001 | 0.0023 | 0.0002 | 1227 | 1055 | 884 | 670 | 458 | 318 | 31
0.164 | 0.437 | 0.194 | 0.01 | 0.014 | 0.038 | 0.002 | 0.002 | 0.012 | 0.015 | 0.003 | 0.003 | 0.002 | 0.001 | 0.0036 | 0.0002 | 1227 | 1040 | 848 | 650 | 429 | 263 | 31
0.1401 | 0.493 | 0.2086 | 0.026 | 0.0208 | 0.045 | 0.0281 | 0.026 | 0.012 | 0.025 | 0.002 | 0.003 | 0.002 | 0.002 | 0.004 | 0.0002 | 1227 | 1065 | 881 | 670 | 452 | 305 | 33
0.1638 | 0.54 | 0.202 | 0.018 | 0.0145 | 0.018 | 0.0033 | 0.0032 | 0.006 | 0.02 | 0.0008 | 0.001 | 0.001 | 0.001 | 0.0024 | 0.0002 | 1225 | 1052 | 872 | 650 | 432 | 283 | 31
0.1487 | 0.466 | 0.233 | 0.017 | 0.01 | 0.034 | 0.009 | 0.007 | 0.022 | 0.04 | 0.003 | 0.005 | 0.003 | 0.001 | 0.0046 | 0.0001 | 1227 | 1043 | 882 | 650 | 413 | 290 | 28
0.15 | 0.472 | 0.211 | 0.018 | 0.014 | 0.041 | 0.004 | 0.004 | 0.017 | 0.027 | 0.002 | 0.008 | 0.001 | 0.0015 | 0.0026 | 0.0001 | 1272 | 1060 | 880 | 634 | 445 | 322 | 32
0.156 | 0.459 | 0.187 | 0.016 | 0.0089 | 0.041 | 0.014 | 0.0118 | 0.011 | 0.033 | 0.0006 | 0.003 | 0.001 | 0.001 | 0.0024 | 0.0002 | 1195 | 1030 | 866 | 680 | 448 | 325 | 30
0.1513 | 0.492 | 0.195 | 0.018 | 0.016 | 0.044 | 0.002 | 0.001 | 0.024 | 0.038 | 0.002 | 0.009 | 0.002 | 0.001 | 0.0025 | 0.0004 | 1262 | 1060 | 884 | 633 | 446 | 311 | 32
0.149 | 0.486 | 0.168 | 0.019 | 0.014 | 0.049 | 0.003 | 0.002 | 0.019 | 0.031 | 0.001 | 0.009 | 0.001 | 0.001 | 0.0027 | 0.0001 | 1227 | 1039 | 865 | 670 | 415 | 250 | 35
0.1455 | 0.478 | 0.18 | 0.016 | 0.0048 | 0.036 | 0.0014 | 0.0007 | 0.009 | 0.028 | 0.0003 | 0.006 | 0.001 | 0.001 | 0.0032 | 0.0002 | 1227 | 1074 | 884 | 670 | 441 | 282 | 34
0.1494 | 0.459 | 0.208 | 0.018 | 0.013 | 0.039 | 0.002 | 0.001 | 0.013 | 0.019 | 0.003 | 0.005 | 0.002 | 0.001 | 0.0022 | 0.0002 | 1264 | 1050 | 857 | 634 | 439 | 298 | 32
0.1453 | 0.428 | 0.2 | 0.014 | 0.012 | 0.031 | 0.0035 | 0.0026 | 0.007 | 0.023 | 0.0012 | 0.002 | 0.001 | 0.001 | 0.0024 | 0.0002 | 1215 | 1060 | 886 | 670 | 447 | 306 | 34
0.151 | 0.503 | 0.212 | 0.02 | 0.013 | 0.029 | 0.007 | 0.005 | 0.022 | 0.033 | 0.002 | 0.001 | 0.001 | 0.001 | 0.0028 | 0.0001 | 1227 | 1023 | 841 | 670 | 451 | 307 | 32
0.1435 | 0.506 | 0.205 | 0.019 | 0.011 | 0.052 | 0.022 | 0.021 | 0.023 | 0.022 | 0.003 | 0.007 | 0.002 | 0.001 | 0.0039 | 0.0003 | 1227 | 1053 | 864 | 670 | 454 | 302 | 35
0.142 | 0.493 | 0.194 | 0.015 | 0.013 | 0.031 | 0.01 | 0.009 | 0.029 | 0.033 | 0.002 | 0.001 | 0.001 | 0.001 | 0.0027 | 0.0001 | 1260 | 1050 | 859 | 632 | 449 | 305 | 32
0.1452 | 0.464 | 0.216 | 0.012 | 0.012 | 0.046 | 0.002 | 0.001 | 0.018 | 0.022 | 0.003 | 0.005 | 0.002 | 0.001 | 0.0025 | 0.0002 | 1258 | 1060 | 879 | 635 | 458 | 321 | 28
0.145 | 0.462 | 0.18 | 0.016 | 0.015 | 0.039 | 0.005 | 0.003 | 0.014 | 0.021 | 0.001 | 0.007 | 0.001 | 0.001 | 0.0042 | 0.0001 | 1257 | 1060 | 882 | 633 | 429 | 289 | 33
0.1542 | 0.417 | 0.176 | 0.015 | 0.0113 | 0.039 | 0.0368 | 0.0363 | 0.018 | 0.032 | 0.0007 | 0.004 | 0.001 | 0.001 | 0.0026 | 0.0002 | 1215 | 1043 | 887 | 680 | 440 | 289 | 29
0.143 | 0.515 | 0.196 | 0.017 | 0.018 | 0.046 | 0.006 | 0.004 | 0.019 | 0.045 | 0.001 | 0.01 | 0.001 | 0.0019 | 0.0039 | 0.0001 | 1227 | 1038 | 857 | 650 | 445 | 280 | 29
0.15 | 0.438 | 0.162 | 0.016 | 0.015 | 0.036 | 0.001 | 0.001 | 0.013 | 0.014 | 0.001 | 0.004 | 0.002 | 0.002 | 0.0053 | 0.0003 | 1215 | 1036 | 867 | 680 | 454 | 308 | 35
0.1592 | 0.441 | 0.175 | 0.016 | 0.013 | 0.062 | 0.002 | 0.002 | 0.019 | 0.018 | 0.001 | 0.007 | 0.002 | 0.0012 | 0.0024 | 0.0001 | 1247 | 1040 | 859 | 651 | 438 | 304 | 33
0.1452 | 0.445 | 0.207 | 0.011 | 0.01 | 0.051 | 0.002 | 0.001 | 0.034 | 0.048 | 0.003 | 0.008 | 0.002 | 0.001 | 0.0023 | 0.0002 | 1271 | 1060 | 873 | 598 | 424 | 278 | 31
0.1453 | 0.439 | 0.178 | 0.011 | 0.015 | 0.06 | 0.001 | 0.001 | 0.019 | 0.031 | 0.002 | 0.005 | 0.002 | 0.001 | 0.0028 | 0.0002 | 1253 | 1050 | 853 | 656 | 418 | 273 | 35
0.166 | 0.423 | 0.224 | 0.019 | 0.015 | 0.037 | 0.003 | 0.002 | 0.023 | 0.045 | 0.002 | 0.005 | 0.002 | 0.001 | 0.0022 | 0.0003 | 1276 | 1060 | 898 | 632 | 425 | 308 | 28
0.142 | 0.534 | 0.211 | 0.012 | 0.015 | 0.044 | 0.006 | 0.003 | 0.013 | 0.021 | 0.001 | 0.006 | 0.001 | 0.0018 | 0.0022 | 0.0001 | 1263 | 1060 | 879 | 636 | 435 | 284 | 38
0.1315 | 0.45 | 0.201 | 0.018 | 0.0114 | 0.04 | 0.0018 | 0.0018 | 0.013 | 0.022 | 0.0008 | 0.005 | 0.001 | 0.001 | 0.0019 | 0.0003 | 1215 | 1034 | 850 | 680 | 438 | 292 | 39
0.146 | 0.45 | 0.2 | 0.019 | 0.01 | 0.052 | 0.026 | 0.022 | 0.018 | 0.032 | 0.001 | 0.008 | 0.001 | 0.001 | 0.0046 | 0.0001 | 1265 | 1060 | 877 | 635 | 453 | 339 | 33
0.1473 | 0.502 | 0.185 | 0.013 | 0.0131 | 0.05 | 0.0018 | 0.0016 | 0.011 | 0.025 | 0.0006 | 0.003 | 0.001 | 0.001 | 0.0017 | 0.0002 | 1227 | 1035 | 867 | 650 | 422 | 269 | 33
0.1429 | 0.438 | 0.181 | 0.017 | 0.012 | 0.047 | 0.003 | 0.002 | 0.019 | 0.022 | 0.001 | 0.006 | 0.002 | 0.0015 | 0.0031 | 0.0001 | 1254 | 1050 | 862 | 638 | 424 | 295 | 31
0.1498 | 0.443 | 0.188 | 0.017 | 0.01 | 0.032 | 0.0031 | 0.0024 | 0.009 | 0.026 | 0.0006 | 0.002 | 0.001 | 0.001 | 0.0015 | 0.0002 | 1215 | 1033 | 877 | 680 | 433 | 297 | 32
0.138 | 0.437 | 0.199 | 0.013 | 0.013 | 0.029 | 0.001 | 0.001 | 0.014 | 0.017 | 0.001 | 0.005 | 0.002 | 0.001 | 0.0029 | 0.0003 | 1252 | 1050 | 864 | 634 | 422 | 285 | 31
0.1601 | 0.437 | 0.172 | 0.011 | 0.018 | 0.041 | 0.003 | 0.003 | 0.024 | 0.04 | 0.003 | 0.005 | 0.002 | 0.001 | 0.0023 | 0.0001 | 1260 | 1040 | 876 | 636 | 430 | 262 | 37
0.152 | 0.475 | 0.21 | 0.014 | 0.012 | 0.043 | 0.004 | 0.003 | 0.013 | 0.025 | 0.001 | 0.006 | 0.001 | 0.001 | 0.0033 | 0.0001 | 1276 | 1080 | 897 | 633 | 460 | 308 | 35
0.151 | 0.459 | 0.214 | 0.012 | 0.013 | 0.036 | 0.006 | 0.005 | 0.014 | 0.023 | 0.002 | 0.004 | 0.002 | 0.001 | 0.0028 | 0.0001 | 1254 | 1040 | 880 | 635 | 458 | 325 | 30
0.157 | 0.489 | 0.192 | 0.015 | 0.015 | 0.038 | 0.006 | 0.005 | 0.013 | 0.029 | 0.002 | 0.004 | 0.001 | 0.001 | 0.0045 | 0.0001 | 1275 | 1060 | 883 | 610 | 440 | 291 | 34
0.136 | 0.4248 | 0.1745 | 0.0133 | 0.0107 | 0.0304 | 0.0049 | 0.0011 | 0.0073 | 0.019 | 0.0004 | 0.0026 | 0.001 | 0.0022 | 0.0022 | 0.0001 | 1207 | 1032 | 865 | 680 | 458 | 343 | 31
0.153 | 0.496 | 0.191 | 0.016 | 0.013 | 0.053 | 0.006 | 0.004 | 0.015 | 0.029 | 0.001 | 0.006 | 0.001 | 0.001 | 0.003 | 0.0001 | 1227 | 1054 | 872 | 670 | 455 | 303 | 31
0.1597 | 0.519 | 0.161 | 0.021 | 0.0088 | 0.046 | 0.0031 | 0.0021 | 0.013 | 0.046 | 0.0006 | 0.003 | 0.001 | 0.001 | 0.0019 | 0.0002 | 1227 | 1046 | 890 | 680 | 447 | 309 | 27
0.1502 | 0.467 | 0.197 | 0.016 | 0.0117 | 0.047 | 0.0031 | 0.0029 | 0.012 | 0.022 | 0.0004 | 0.003 | 0.001 | 0.001 | 0.0022 | 0.0002 | 1227 | 1060 | 875 | 670 | 425 | 268 | 35
0.1493 | 0.514 | 0.173 | 0.018 | 0.0089 | 0.037 | 0.0033 | 0.0031 | 0.011 | 0.025 | 0.0006 | 0.003 | 0.001 | 0.001 | 0.0016 | 0.0002 | 1227 | 1050 | 858 | 670 | 429 | 276 | 37
0.141 | 0.442 | 0.184 | 0.017 | 0.012 | 0.034 | 0.001 | 0.001 | 0.013 | 0.013 | 0.001 | 0.005 | 0.001 | 0.002 | 0.0032 | 0.0003 | 1214 | 1047 | 873 | 680 | 458 | 329 | 35
0.1414 | 0.483 | 0.172 | 0.012 | 0.014 | 0.036 | 0.001 | 0.001 | 0.015 | 0.02 | 0.002 | 0.004 | 0.002 | 0.001 | 0.0039 | 0.0003 | 1227 | 1033 | 872 | 670 | 428 | 279 | 33
0.154 | 0.487 | 0.207 | 0.017 | 0.013 | 0.047 | 0.004 | 0.003 | 0.016 | 0.023 | 0.002 | 0.007 | 0.001 | 0.0014 | 0.0032 | 0.0001 | 1251 | 1050 | 860 | 653 | 423 | 268 | 29
0.1399 | 0.461 | 0.169 | 0.017 | 0.0053 | 0.035 | 0.0126 | 0.0094 | 0.008 | 0.028 | 0.0008 | 0.005 | 0.001 | 0.001 | 0.002 | 0.0001 | 1227 | 1026 | 861 | 650 | 429 | 269 | 36
0.151 | 0.433 | 0.19 | 0.015 | 0.013 | 0.034 | 0.002 | 0.002 | 0.015 | 0.021 | 0.001 | 0.003 | 0.001 | 0.001 | 0.0032 | 0.0002 | 1255 | 1060 | 885 | 600 | 459 | 331 | 31
0.14 | 0.428 | 0.195 | 0.018 | 0.014 | 0.028 | 0.006 | 0.004 | 0.01 | 0.024 | 0.001 | 0.003 | 0.001 | 0.001 | 0.0024 | 0.0001 | 1257 | 1060 | 870 | 634 | 434 | 312 | 34
0.1552 | 0.47 | 0.219 | 0.015 | 0.0148 | 0.057 | 0.0021 | 0.0017 | 0.013 | 0.028 | 0.0007 | 0.005 | 0.001 | 0.001 | 0.002 | 0.0002 | 1227 | 1054 | 875 | 650 | 450 | 261 | 28
0.1478 | 0.439 | 0.169 | 0.017 | 0.018 | 0.057 | 0.001 | 0.001 | 0.027 | 0.034 | 0.002 | 0.006 | 0.002 | 0.001 | 0.0027 | 0.0002 | 1282 | 1080 | 899 | 631 | 418 | 325 | 31
0.143 | 0.445 | 0.204 | 0.016 | 0.013 | 0.033 | 0.001 | 0.001 | 0.014 | 0.021 | 0.001 | 0.005 | 0.002 | 0.001 | 0.003 | 0.0003 | 1264 | 1050 | 863 | 637 | 427 | 293 | 31
0.1551 | 0.526 | 0.197 | 0.019 | 0.0104 | 0.026 | 0.0106 | 0.008 | 0.008 | 0.027 | 0.0009 | 0.002 | 0.001 | 0.001 | 0.0016 | 0.0002 | 1215 | 1048 | 904 | 680 | 444 | 304 | 30
0.156 | 0.491 | 0.183 | 0.022 | 0.014 | 0.048 | 0.006 | 0.004 | 0.013 | 0.021 | 0.001 | 0.005 | 0.001 | 0.001 | 0.0027 | 0.0001 | 1254 | 1040 | 867 | 611 | 442 | 313 | 29
0.154 | 0.454 | 0.196 | 0.02 | 0.014 | 0.029 | 0.001 | 0.001 | 0.011 | 0.023 | 0.001 | 0.004 | 0.001 | 0.001 | 0.0047 | 0.0001 | 1262 | 1060 | 879 | 629 | 435 | 300 | 34
0.1511 | 0.527 | 0.189 | 0.02 | 0.0078 | 0.042 | 0.0052 | 0.0037 | 0.01 | 0.032 | 0.0005 | 0.003 | 0.001 | 0.001 | 0.0016 | 0.0002 | 1227 | 1055 | 860 | 650 | 453 | 290 | 38
0.1421 | 0.453 | 0.186 | 0.024 | 0.018 | 0.038 | 0.003 | 0.003 | 0.016 | 0.03 | 0.001 | 0.006 | 0.003 | 0.001 | 0.0036 | 0.0001 | 1243 | 1040 | 856 | 653 | 425 | 265 | 33
0.1636 | 0.433 | 0.15 | 0.019 | 0.0124 | 0.046 | 0.0019 | 0.0019 | 0.02 | 0.041 | 0.0004 | 0.004 | 0.001 | 0.001 | 0.0028 | 0.0002 | 1210 | 1048 | 891 | 680 | 443 | 294 | 33
0.1433 | 0.465 | 0.205 | 0.021 | 0.018 | 0.056 | 0.002 | 0.001 | 0.02 | 0.036 | 0.002 | 0.007 | 0.002 | 0.001 | 0.0026 | 0.0002 | 1227 | 1041 | 868 | 650 | 447 | 282 | 30
0.148 | 0.493 | 0.1918 | 0.023 | 0.0083 | 0.022 | 0.008 | 0.0062 | 0.01 | 0.024 | 0.001 | 0.003 | 0.002 | 0.002 | 0.0022 | 0.0002 | 1227 | 1038 | 878 | 670 | 430 | 284 | 33
0.148 | 0.445 | 0.179 | 0.01 | 0.01 | 0.034 | 0.004 | 0.003 | 0.013 | 0.021 | 0.001 | 0.001 | 0.001 | 0.001 | 0.0028 | 0.0001 | 1252 | 1040 | 882 | 633 | 432 | 274 | 35
0.1534 | 0.453 | 0.185 | 0.018 | 0.017 | 0.058 | 0.014 | 0.012 | 0.021 | 0.035 | 0.003 | 0.006 | 0.002 | 0.001 | 0.0041 | 0.0003 | 1227 | 1038 | 870 | 670 | 460 | 325 | 28
0.1394 | 0.459 | 0.217 | 0.022 | 0.021 | 0.058 | 0.011 | 0.01 | 0.025 | 0.04 | 0.003 | 0.006 | 0.002 | 0.001 | 0.0027 | 0.0004 | 1227 | 1051 | 871 | 650 | 446 | 292 | 32
0.143 | 0.462 | 0.195 | 0.016 | 0.014 | 0.031 | 0.001 | 0.001 | 0.013 | 0.015 | 0.001 | 0.004 | 0.001 | 0.002 | 0.003 | 0.0001 | 1273 | 1060 | 882 | 634 | 458 | 327 | 38
0.1566 | 0.439 | 0.201 | 0.021 | 0.0106 | 0.04 | 0.0025 | 0.0024 | 0.011 | 0.035 | 0.0007 | 0.004 | 0.001 | 0.001 | 0.0021 | 0 | 1227 | 1045 | 866 | 670 | 450 | 294 | 26
0.148 | 0.446 | 0.209 | 0.014 | 0.013 | 0.038 | 0.003 | 0.003 | 0.033 | 0.021 | 0.001 | 0.005 | 0.002 | 0.001 | 0.0033 | 0.0002 | 1269 | 1060 | 882 | 635 | 450 | 310 | 30
0.148 | 0.478 | 0.196 | 0.015 | 0.02 | 0.054 | 0.007 | 0.005 | 0.015 | 0.022 | 0.001 | 0.006 | 0.001 | 0.001 | 0.0028 | 0.0001 | 1258 | 1040 | 882 | 608 | 429 | 286 | 32
0.139 | 0.501 | 0.204 | 0.016 | 0.015 | 0.057 | 0.019 | 0.017 | 0.015 | 0.037 | 0.001 | 0.005 | 0.001 | 0.001 | 0.0038 | 0.0001 | 1262 | 1060 | 886 | 612 | 484 | 346 | 30
0.1499 | 0.453 | 0.187 | 0.02 | 0.0116 | 0.064 | 0.0019 | 0.0018 | 0.013 | 0.034 | 0.0001 | 0.007 | 0.001 | 0.001 | 0.0023 | 0.0002 | 1227 | 1055 | 869 | 650 | 449 | 306 | 30
0.1497 | 0.431 | 0.193 | 0.013 | 0.016 | 0.04 | 0.004 | 0.003 | 0.022 | 0.033 | 0.003 | 0.004 | 0.002 | 0.001 | 0.0028 | 0.0001 | 1252 | 1040 | 880 | 634 | 427 | 286 | 31
0.147 | 0.467 | 0.189 | 0.019 | 0.008 | 0.031 | 0.007 | 0.005 | 0.012 | 0.024 | 0.002 | 0.006 | 0.001 | 0.001 | 0.0036 | 0.0001 | 1269 | 1060 | 887 | 634 | 421 | 276 | 35
0.1441 | 0.444 | 0.192 | 0.03 | 0.01 | 0.041 | 0.0047 | 0.0029 | 0.011 | 0.032 | 0.0014 | 0.004 | 0.001 | 0.001 | 0.0034 | 0.0002 | 1227 | 1047 | 871 | 670 | 450 | 282 | 32
0.153 | 0.496 | 0.191 | 0.016 | 0.013 | 0.053 | 0.006 | 0.004 | 0.015 | 0.029 | 0.001 | 0.006 | 0.001 | 0.001 | 0.003 | 0.0001 | 1227 | 1040 | 886 | 670 | 456 | 309 | 40
0.1444 | 0.454 | 0.194 | 0.02 | 0.0152 | 0.033 | 0.0026 | 0.0021 | 0.01 | 0.061 | 0.0006 | 0.003 | 0.001 | 0.001 | 0.0024 | 0.0002 | 1197 | 1044 | 878 | 670 | 459 | 312 | 25
0.169 | 0.516 | 0.244 | 0.015 | 0.014 | 0.045 | 0.005 | 0.003 | 0.013 | 0.026 | 0.001 | 0.006 | 0.001 | 0.001 | 0.0044 | 0.0001 | 1227 | 1041 | 875 | 670 | 472 | 314 | 36
0.1518 | 0.455 | 0.168 | 0.017 | 0.017 | 0.035 | 0.001 | 0.001 | 0.015 | 0.02 | 0.002 | 0.004 | 0.002 | 0.001 | 0.003 | 0.0003 | 1227 | 1034 | 866 | 670 | 432 | 284 | 37
0.1547 | 0.47 | 0.222 | 0.024 | 0.02 | 0.05 | 0.002 | 0.002 | 0.022 | 0.038 | 0.003 | 0.006 | 0.002 | 0.001 | 0.0026 | 0.0004 | 1227 | 1051 | 876 | 650 | 445 | 282 | 34
0.1529 | 0.45 | 0.175 | 0.012 | 0.013 | 0.045 | 0.002 | 0.001 | 0.022 | 0.033 | 0.002 | 0.006 | 0.002 | 0.001 | 0.0031 | 0.0001 | 1257 | 1050 | 854 | 613 | 420 | 264 | 30
0.16 | 0.452 | 0.192 | 0.023 | 0.015 | 0.036 | 0.002 | 0.002 | 0.015 | 0.018 | 0.003 | 0.005 | 0.002 | 0.001 | 0.0033 | 0.0001 | 1265 | 1050 | 852 | 642 | 437 | 307 | 34
0.142 | 0.489 | 0.195 | 0.018 | 0.012 | 0.047 | 0.022 | 0.022 | 0.024 | 0.035 | 0.002 | 0.006 | 0.003 | 0.001 | 0.005 | 0.0001 | 1227 | 1043 | 871 | 670 | 448 | 294 | 31
0.1466 | 0.475 | 0.186 | 0.018 | 0.0082 | 0.05 | 0.001 | 0.001 | 0.009 | 0.029 | 0.001 | 0.004 | 0.001 | 0.001 | 0.0016 | 0.0002 | 1215 | 1025 | 884 | 680 | 445 | 307 | 29
0.1683 | 0.467 | 0.176 | 0.015 | 0.0126 | 0.034 | 0.001 | 0.0005 | 0.01 | 0.025 | 0.0005 | 0.002 | 0.001 | 0.001 | 0.0025 | 0.0001 | 1215 | 1052 | 854 | 680 | 455 | 273 | 40
0.165 | 0.493 | 0.197 | 0.016 | 0.014 | 0.054 | 0.01 | 0.007 | 0.017 | 0.03 | 0.001 | 0.007 | 0.001 | 0.001 | 0.0037 | 0.0001 | 1252 | 1040 | 877 | 635 | 472 | 326 | 32
0.14 | 0.489 | 0.192 | 0.024 | 0.006 | 0.019 | 0.012 | 0.011 | 0.012 | 0.025 | 0.002 | 0.003 | 0.001 | 0.001 | 0.0045 | 0.0001 | 1266 | 1060 | 881 | 633 | 470 | 352 | 31
0.1514 | 0.477 | 0.189 | 0.014 | 0.011 | 0.048 | 0.001 | 0.001 | 0.021 | 0.025 | 0.002 | 0.005 | 0.002 | 0.001 | 0.0035 | 0.0002 | 1227 | 1031 | 855 | 650 | 431 | 284 | 34
0.149 | 0.47 | 0.171 | 0.009 | 0.013 | 0.044 | 0.003 | 0.003 | 0.014 | 0.019 | 0.001 | 0.005 | 0.001 | 0.001 | 0.0048 | 0.0001 | 1256 | 1060 | 885 | 634 | 433 | 308 | 32
0.165 | 0.511 | 0.18 | 0.029 | 0.014 | 0.046 | 0.004 | 0.003 | 0.014 | 0.029 | 0.001 | 0.005 | 0.001 | 0.001 | 0.0031 | 0.0001 | 1227 | 1050 | 888 | 650 | 455 | 284 | 34
0.148 | 0.476 | 0.213 | 0.013 | 0.016 | 0.042 | 0.002 | 0.002 | 0.02 | 0.025 | 0.001 | 0.007 | 0.002 | 0.0012 | 0.0048 | 0.0001 | 1252 | 1050 | 865 | 657 | 434 | 284 | 28
0.159 | 0.457 | 0.17 | 0.023 | 0.017 | 0.044 | 0.003 | 0.002 | 0.017 | 0.029 | 0.001 | 0.007 | 0.001 | 0.001 | 0.0026 | 0.0001 | 1242 | 1040 | 862 | 633 | 439 | 293 | 33
0.1422 | 0.422 | 0.174 | 0.016 | 0.0076 | 0.038 | 0.0029 | 0.0027 | 0.01 | 0.027 | 0.0006 | 0.004 | 0.001 | 0.001 | 0.0015 | 0 | 1227 | 1056 | 876 | 670 | 418 | 255 | 41
0.147 | 0.466 | 0.177 | 0.023 | 0.014 | 0.046 | 0.003 | 0.002 | 0.017 | 0.031 | 0.002 | 0.009 | 0.001 | 0.0012 | 0.0032 | 0.0001 | 1265 | 1060 | 884 | 600 | 446 | 320 | 26
0.1463 | 0.443 | 0.176 | 0.016 | 0.015 | 0.035 | 0.003 | 0.003 | 0.015 | 0.019 | 0.001 | 0.004 | 0.002 | 0.001 | 0.0033 | 0.0002 | 1282 | 1080 | 899 | 633 | 456 | 295 | 41
0.143 | 0.446 | 0.201 | 0.019 | 0.015 | 0.051 | 0.002 | 0.001 | 0.02 | 0.025 | 0.002 | 0.006 | 0.002 | 0.001 | 0.0019 | 0.0002 | 1227 | 1042 | 860 | 650 | 424 | 269 | 32
0.154 | 0.459 | 0.203 | 0.019 | 0.014 | 0.056 | 0.007 | 0.005 | 0.02 | 0.033 | 0.002 | 0.008 | 0.001 | 0.0015 | 0.0032 | 0.0001 | 1227 | 1042 | 892 | 670 | 467 | 313 | 28
0.1495 | 0.459 | 0.182 | 0.015 | 0.0109 | 0.036 | 0.0038 | 0.003 | 0.011 | 0.029 | 0.0005 | 0.009 | 0.001 | 0.001 | 0.0018 | 0.0002 | 1215 | 1047 | 886 | 680 | 434 | 295 | 30
0.1448 | 0.446 | 0.191 | 0.014 | 0.011 | 0.036 | 0.008 | 0.007 | 0.015 | 0.022 | 0.003 | 0.006 | 0.002 | 0.001 | 0.0047 | 0.0001 | 1270 | 1060 | 882 | 632 | 455 | 321 | 38
0.1468 | 0.485 | 0.202 | 0.018 | 0.0119 | 0.039 | 0.0024 | 0.002 | 0.013 | 0.029 | 0.0007 | 0.003 | 0.001 | 0.001 | 0.0027 | 0.0002 | 1215 | 1059 | 889 | 680 | 454 | 314 | 31
0.168 | 0.495 | 0.201 | 0.01 | 0.013 | 0.044 | 0.004 | 0.003 | 0.014 | 0.024 | 0.001 | 0.004 | 0.001 | 0.001 | 0.0035 | 0.0001 | 1267 | 1060 | 887 | 634 | 470 | 331 | 26
0.1699 | 0.525 | 0.211 | 0.019 | 0.016 | 0.039 | 0.003 | 0.003 | 0.019 | 0.033 | 0.003 | 0.003 | 0.002 | 0.001 | 0.0043 | 0.0001 | 1226 | 1063 | 901 | 670 | 432 | 280 | 33
0.1562 | 0.488 | 0.18 | 0.016 | 0.0068 | 0.038 | 0.0034 | 0.0029 | 0.009 | 0.022 | 0.0002 | 0.003 | 0.001 | 0.001 | 0.002 | 0 | 1227 | 1057 | 873 | 670 | 400 | 276 | 25
0.149 | 0.486 | 0.168 | 0.019 | 0.014 | 0.049 | 0.003 | 0.002 | 0.019 | 0.031 | 0.001 | 0.009 | 0.001 | 0.001 | 0.0027 | 0.0001 | 1227 | 1041 | 867 | 670 | 418 | 275 | 30
0.1505 | 0.478 | 0.193 | 0.02 | 0.0098 | 0.049 | 0.0015 | 0.0012 | 0.012 | 0.027 | 0.0006 | 0.004 | 0.001 | 0.001 | 0.0019 | 0.0002 | 1227 | 1063 | 892 | 670 | 454 | 301 | 37
0.131 | 0.469 | 0.17 | 0.016 | 0.016 | 0.043 | 0.003 | 0.002 | 0.016 | 0.017 | 0.001 | 0.004 | 0.002 | 0.001 | 0.0031 | 0.0002 | 1253 | 1070 | 865 | 654 | 406 | 257 | 35
0.1519 | 0.448 | 0.185 | 0.015 | 0.0053 | 0.036 | 0.0365 | 0.0357 | 0.01 | 0.025 | 0.0008 | 0.006 | 0.001 | 0.001 | 0.0017 | 0.0002 | 1227 | 1032 | 872 | 670 | 437 | 295 | 35
0.1545 | 0.456 | 0.182 | 0.014 | 0.0094 | 0.029 | 0.003 | 0.0026 | 0.01 | 0.021 | 0.0005 | 0.002 | 0.001 | 0.001 | 0.0018 | 0.0003 | 1227 | 1037 | 865 | 670 | 426 | 263 | 36
0.166 | 0.541 | 0.222 | 0.017 | 0.014 | 0.028 | 0.007 | 0.003 | 0.02 | 0.029 | 0.002 | 0.001 | 0.001 | 0.001 | 0.0038 | 0.0001 | 1227 | 1053 | 858 | 650 | 452 | 301 | 29
0.143 | 0.498 | 0.249 | 0.02 | 0.013 | 0.049 | 0.006 | 0.003 | 0.017 | 0.027 | 0.002 | 0.009 | 0.001 | 0.0021 | 0.0018 | 0.0001 | 1263 | 1060 | 884 | 634 | 462 | 325 | 34
0.1416 | 0.426 | 0.163 | 0.025 | 0.0104 | 0.042 | 0.001 | 0.0005 | 0.009 | 0.02 | 0.0001 | 0.003 | 0.001 | 0.001 | 0.0017 | 0.0001 | 1215 | 1056 | 912 | 670 | 447 | 312 | 32
0.1701 | 0.492 | 0.171 | 0.019 | 0.02 | 0.037 | 0.001 | 0.001 | 0.02 | 0.023 | 0.003 | 0.005 | 0.003 | 0.001 | 0.0031 | 0.0003 | 1268 | 1060 | 882 | 635 | 464 | 331 | 33
0.1547 | 0.47 | 0.222 | 0.024 | 0.02 | 0.05 | 0.002 | 0.002 | 0.022 | 0.038 | 0.003 | 0.006 | 0.002 | 0.001 | 0.0026 | 0.0004 | 1227 | 1066 | 870 | 650 | 449 | 292 | 33
0.146 | 0.477 | 0.176 | 0.015 | 0.016 | 0.045 | 0.007 | 0.006 | 0.019 | 0.023 | 0.001 | 0.005 | 0.002 | 0.0018 | 0.0036 | 0.0001 | 1253 | 1050 | 865 | 653 | 406 | 275 | 29
0.1544 | 0.437 | 0.205 | 0.013 | 0.0124 | 0.037 | 0.0038 | 0.0026 | 0.006 | 0.017 | 0.0005 | 0.002 | 0.001 | 0.001 | 0.0022 | 0.0002 | 1227 | 1045 | 866 | 650 | 431 | 264 | 30
0.1512 | 0.456 | 0.246 | 0.016 | 0.0034 | 0.042 | 0.0122 | 0.0098 | 0.01 | 0.026 | 0.0019 | 0.004 | 0.001 | 0.0014 | 0.0038 | 0.0002 | 1227 | 1037 | 852 | 670 | 449 | 308 | 31
0.149 | 0.425 | 0.19 | 0.017 | 0.01 | 0.03 | 0.001 | 0.001 | 0.015 | 0.018 | 0.001 | 0.004 | 0.002 | 0.001 | 0.0033 | 0.0003 | 1275 | 1060 | 882 | 603 | 436 | 291 | 36
0.143 | 0.488 | 0.186 | 0.021 | 0.011 | 0.036 | 0.014 | 0.013 | 0.019 | 0.039 | 0.001 | 0.007 | 0.001 | 0.001 | 0.005 | 0.0001 | 1258 | 1050 | 864 | 635 | 451 | 323 | 29
0.158 | 0.513 | 0.184 | 0.018 | 0.009 | 0.03 | 0.002 | 0.002 | 0.01 | 0.021 | 0.001 | 0.004 | 0.001 | 0.001 | 0.0036 | 0.0001 | 1264 | 1050 | 863 | 633 | 446 | 285 | 31
0.1558 | 0.458 | 0.188 | 0.023 | 0.016 | 0.033 | 0.001 | 0.001 | 0.022 | 0.034 | 0.003 | 0.005 | 0.002 | 0.001 | 0.0024 | 0.0002 | 1227 | 1032 | 854 | 670 | 424 | 262 | 39
0.1701 | 0.492 | 0.171 | 0.019 | 0.02 | 0.037 | 0.001 | 0.001 | 0.02 | 0.023 | 0.003 | 0.005 | 0.003 | 0.001 | 0.0031 | 0.0003 | 1258 | 1040 | 878 | 633 | 468 | 302 | 31
0.131 | 0.492 | 0.19 | 0.017 | 0.018 | 0.03 | 0.004 | 0.003 | 0.01 | 0.019 | 0.001 | 0.006 | 0.001 | 0.001 | 0.0044 | 0.0001 | 1270 | 1060 | 885 | 634 | 434 | 302 | 25
0.16 | 0.416 | 0.168 | 0.012 | 0.009 | 0.031 | 0.001 | 0.001 | 0.013 | 0.019 | 0.001 | 0.004 | 0.001 | 0.001 | 0.0025 | 0.0003 | 1227 | 1027 | 869 | 680 | 453 | 329 | 27
0.142 | 0.451 | 0.193 | 0.014 | 0.014 | 0.033 | 0.008 | 0.007 | 0.012 | 0.02 | 0.001 | 0.006 | 0.001 | 0.001 | 0.0042 | 0.0001 | 1227 | 1017 | 884 | 670 | 439 | 298 | 36
0.1304 | 0.439 | 0.171 | 0.019 | 0.019 | 0.025 | 0.004 | 0.003 | 0.01 | 0.016 | 0.001 | 0.004 | 0.002 | 0.001 | 0.0036 | 0.0002 | 1272 | 1060 | 885 | 634 | 434 | 290 | 33
0.141 | 0.451 | 0.186 | 0.018 | 0.018 | 0.04 | 0.002 | 0.002 | 0.021 | 0.026 | 0.002 | 0.006 | 0.002 | 0.001 | 0.0029 | 0.0004 | 1248 | 1040 | 858 | 628 | 456 | 312 | 29
0.1489 | 0.479 | 0.186 | 0.017 | 0.0065 | 0.041 | 0.0042 | 0.0031 | 0.009 | 0.028 | 0.0009 | 0.003 | 0.001 | 0.001 | 0.0018 | 0.0002 | 1227 | 1060 | 878 | 670 | 424 | 272 | 39
0.1625 | 0.423 | 0.18 | 0.016 | 0.0068 | 0.048 | 0.0106 | 0.008 | 0.011 | 0.034 | 0.0004 | 0.005 | 0.001 | 0.001 | 0.0023 | 0.0002 | 1215 | 1039 | 879 | 680 | 451 | 304 | 38
0.1462 | 0.461 | 0.199 | 0.019 | 0.005 | 0.041 | 0.012 | 0.011 | 0.015 | 0.031 | 0.003 | 0.006 | 0.002 | 0.001 | 0.0047 | 0.0003 | 1263 | 1060 | 881 | 610 | 467 | 350 | 33
0.1506 | 0.511 | 0.202 | 0.015 | 0.012 | 0.036 | 0.005 | 0.005 | 0.026 | 0.06 | 0.003 | 0.006 | 0.002 | 0.001 | 0.0037 | 0.0002 | 1227 | 1043 | 871 | 670 | 440 | 298 | 30
0.1409 | 0.449 | 0.187 | 0.018 | 0.016 | 0.034 | 0.002 | 0.002 | 0.011 | 0.022 | 0.002 | 0.004 | 0.002 | 0.001 | 0.0032 | 0.0003 | 1266 | 1060 | 881 | 636 | 432 | 285 | 28
0.1488 | 0.47 | 0.2037 | 0.028 | 0.0135 | 0.033 | 0.0384 | 0.0356 | 0.011 | 0.02 | 0.002 | 0.003 | 0.002 | 0.002 | 0.0032 | 0.0002 | 1227 | 1056 | 878 | 670 | 471 | 324 | 30
0.1485 | 0.473 | 0.199 | 0.021 | 0.017 | 0.048 | 0.004 | 0.003 | 0.021 | 0.035 | 0.002 | 0.004 | 0.002 | 0.001 | 0.0027 | 0.0003 | 1266 | 1060 | 880 | 633 | 437 | 276 | 32
0.1601 | 0.437 | 0.172 | 0.011 | 0.018 | 0.041 | 0.003 | 0.003 | 0.024 | 0.04 | 0.003 | 0.005 | 0.002 | 0.001 | 0.0023 | 0.0001 | 1270 | 1060 | 884 | 636 | 446 | 305 | 32
0.148 | 0.472 | 0.194 | 0.016 | 0.009 | 0.05 | 0.017 | 0.015 | 0.019 | 0.031 | 0.002 | 0.003 | 0.001 | 0.001 | 0.0037 | 0.0001 | 1257 | 1050 | 858 | 656 | 439 | 291 | 29
0.146 | 0.459 | 0.193 | 0.012 | 0.012 | 0.036 | 0.006 | 0.004 | 0.013 | 0.024 | 0.002 | 0.007 | 0.001 | 0.0018 | 0.0026 | 0.0001 | 1268 | 1060 | 886 | 609 | 404 | 285 | 28
0.1515 | 0.512 | 0.206 | 0.017 | 0.0057 | 0.04 | 0.0147 | 0.0139 | 0.008 | 0.024 | 0.0006 | 0.003 | 0.001 | 0.001 | 0.0017 | 0.0002 | 1215 | 1048 | 875 | 680 | 446 | 305 | 32
0.158 | 0.471 | 0.198 | 0.016 | 0.014 | 0.031 | 0.003 | 0.002 | 0.012 | 0.025 | 0.001 | 0.001 | 0.001 | 0.001 | 0.003 | 0.0001 | 1251 | 1040 | 863 | 657 | 429 | 274 | 30
0.152 | 0.491 | 0.204 | 0.02 | 0.013 | 0.042 | 0.004 | 0.003 | 0.013 | 0.025 | 0.002 | 0.008 | 0.001 | 0.002 | 0.0034 | 0.0001 | 1227 | 1038 | 864 | 670 | 457 | 299 | 29
0.1501 | 0.45 | 0.205 | 0.019 | 0.0074 | 0.031 | 0.0046 | 0.0037 | 0.007 | 0.024 | 0.0009 | 0.002 | 0.001 | 0.001 | 0.0022 | 0.0002 | 1215 | 1048 | 869 | 680 | 465 | 316 | 34
0.1436 | 0.428 | 0.179 | 0.019 | 0.0162 | 0.041 | 0.0031 | 0.0028 | 0.013 | 0.024 | 0.0002 | 0.004 | 0.001 | 0.001 | 0.0023 | 0.0002 | 1227 | 1050 | 859 | 650 | 442 | 286 | 29
0.1467 | 0.454 | 0.218 | 0.017 | 0.016 | 0.043 | 0.002 | 0.002 | 0.018 | 0.026 | 0.002 | 0.005 | 0.002 | 0.001 | 0.003 | 0.0003 | 1227 | 1054 | 880 | 670 | 429 | 302 | 38
0.1538 | 0.45 | 0.2 | 0.013 | 0.0103 | 0.03 | 0.0023 | 0.0023 | 0.006 | 0.017 | 0.0004 | 0.001 | 0.001 | 0.001 | 0.0018 | 0.0002 | 1227 | 1065 | 881 | 680 | 436 | 281 | 30
0.139 | 0.448 | 0.205 | 0.013 | 0.014 | 0.035 | 0.005 | 0.004 | 0.014 | 0.023 | 0.002 | 0.002 | 0.001 | 0.001 | 0.0033 | 0.0001 | 1260 | 1050 | 862 | 636 | 446 | 292 | 30
0.1608 | 0.441 | 0.199 | 0.011 | 0.017 | 0.033 | 0.02 | 0.019 | 0.015 | 0.014 | 0.002 | 0.004 | 0.002 | 0.001 | 0.0033 | 0.0002 | 1252 | 1040 | 887 | 636 | 453 | 311 | 33
0.143 | 0.465 | 0.163 | 0.018 | 0.02 | 0.045 | 0.006 | 0.005 | 0.015 | 0.026 | 0.001 | 0.007 | 0.001 | 0.001 | 0.0041 | 0.0001 | 1227 | 1045 | 885 | 670 | 447 | 313 | 29
0.1487 | 0.428 | 0.172 | 0.016 | 0.012 | 0.034 | 0.002 | 0.002 | 0.011 | 0.021 | 0.001 | 0.005 | 0.002 | 0.0013 | 0.0037 | 0.0004 | 1258 | 1050 | 847 | 657 | 403 | 253 | 33
0.1473 | 0.442 | 0.198 | 0.012 | 0.0127 | 0.041 | 0.0024 | 0.0019 | 0.013 | 0.028 | 0.0004 | 0.002 | 0.001 | 0.001 | 0.0021 | 0.0002 | 1227 | 1053 | 858 | 650 | 428 | 270 | 35
0.1537 | 0.459 | 0.187 | 0.015 | 0.016 | 0.03 | 0.001 | 0.001 | 0.013 | 0.021 | 0.002 | 0.005 | 0.002 | 0.001 | 0.0029 | 0.0004 | 1227 | 1037 | 855 | 650 | 441 | 276 | 33
0.1514 | 0.511 | 0.207 | 0.02 | 0.015 | 0.028 | 0.002 | 0.001 | 0.018 | 0.03 | 0.002 | 0.006 | 0.002 | 0.001 | 0.0027 | 0.0002 | 1227 | 1017 | 878 | 670 | 448 | 298 | 38
0.156 | 0.453 | 0.188 | 0.018 | 0.013 | 0.041 | 0.004 | 0.003 | 0.015 | 0.028 | 0.001 | 0.008 | 0.001 | 0.0012 | 0.003 | 0.0001 | 1227 | 1052 | 870 | 670 | 423 | 271 | 35
0.1543 | 0.514 | 0.1846 | 0.024 | 0.0133 | 0.031 | 0.0294 | 0.0265 | 0.011 | 0.022 | 0.002 | 0.003 | 0.002 | 0.002 | 0.0045 | 0.0002 | 1227 | 1069 | 890 | 670 | 461 | 306 | 31
0.152 | 0.533 | 0.204 | 0.016 | 0.018 | 0.055 | 0.002 | 0.002 | 0.029 | 0.055 | 0.001 | 0.008 | 0.001 | 0.0013 | 0.0043 | 0.0001 | 1262 | 1060 | 876 | 635 | 464 | 321 | 35
0.1571 | 0.459 | 0.206 | 0.013 | 0.017 | 0.05 | 0.001 | 0.001 | 0.023 | 0.031 | 0.002 | 0.005 | 0.002 | 0.001 | 0.003 | 0.0003 | 1227 | 1056 | 858 | 650 | 444 | 291 | 33
0.1536 | 0.428 | 0.179 | 0.015 | 0.0136 | 0.024 | 0.0021 | 0.002 | 0.013 | 0.024 | 0.0005 | 0.006 | 0.001 | 0.001 | 0.0021 | 0.0002 | 1215 | 1084 | 893 | 680 | 435 | 264 | 34
0.154 | 0.442 | 0.179 | 0.025 | 0.017 | 0.042 | 0.004 | 0.002 | 0.017 | 0.029 | 0.001 | 0.001 | 0.001 | 0.001 | 0.003 | 0.0001 | 1240 | 1040 | 831 | 640 | 420 | 278 | 32
0.15 | 0.447 | 0.198 | 0.019 | 0.014 | 0.046 | 0.002 | 0.002 | 0.025 | 0.053 | 0.001 | 0.011 | 0.001 | 0.0018 | 0.0025 | 0.0001 | 1227 | 1036 | 873 | 670 | 440 | 282 | 34
0.1533 | 0.44 | 0.187 | 0.021 | 0.0063 | 0.045 | 0.0023 | 0.0022 | 0.01 | 0.021 | 0.0004 | 0.003 | 0.001 | 0.001 | 0.0029 | 0.0002 | 1210 | 1023 | 868 | 680 | 463 | 314 | 37
0.1465 | 0.447 | 0.197 | 0.011 | 0.011 | 0.049 | 0.002 | 0.001 | 0.02 | 0.023 | 0.001 | 0.005 | 0.002 | 0.001 | 0.0027 | 0.0001 | 1269 | 1060 | 884 | 635 | 444 | 305 | 35
0.144 | 0.431 | 0.175 | 0.028 | 0.015 | 0.038 | 0.002 | 0.001 | 0.017 | 0.033 | 0.001 | 0.009 | 0.001 | 0.001 | 0.0043 | 0.0001 | 1258 | 1040 | 880 | 637 | 447 | 310 | 31
0.144 | 0.511 | 0.202 | 0.015 | 0.006 | 0.049 | 0.011 | 0.009 | 0.016 | 0.025 | 0.002 | 0.008 | 0.001 | 0.0017 | 0.003 | 0.0001 | 1280 | 1060 | 893 | 596 | 439 | 294 | 31
0.155 | 0.445 | 0.201 | 0.017 | 0.02 | 0.05 | 0.005 | 0.003 | 0.018 | 0.027 | 0.002 | 0.009 | 0.001 | 0.0013 | 0.0033 | 0.0001 | 1260 | 1060 | 886 | 613 | 424 | 263 | 37
0.1604 | 0.438 | 0.186 | 0.014 | 0.009 | 0.017 | 0.0025 | 0.0019 | 0.007 | 0.043 | 0.0003 | 0.001 | 0.001 | 0.001 | 0.0021 | 0.0002 | 1207 | 1031 | 876 | 680 | 440 | 315 | 30
0.14 | 0.502 | 0.201 | 0.014 | 0.012 | 0.034 | 0.009 | 0.007 | 0.016 | 0.025 | 0.002 | 0.003 | 0.001 | 0.0023 | 0.002 | 0.0001 | 1253 | 1050 | 839 | 653 | 417 | 269 | 33
0.156 | 0.481 | 0.198 | 0.018 | 0.015 | 0.049 | 0.007 | 0.006 | 0.016 | 0.02 | 0.002 | 0.007 | 0.001 | 0.001 | 0.0028 | 0.0001 | 1227 | 1041 | 835 | 650 | 433 | 269 | 30
0.1697 | 0.484 | 0.214 | 0.022 | 0.015 | 0.032 | 0.002 | 0.002 | 0.014 | 0.027 | 0.002 | 0.006 | 0.002 | 0.0011 | 0.0035 | 0.0003 | 1266 | 1060 | 883 | 638 | 459 | 329 | 30
0.1587 | 0.489 | 0.213 | 0.024 | 0.0078 | 0.029 | 0.0019 | 0.0019 | 0.008 | 0.059 | 0.0003 | 0.003 | 0.001 | 0.001 | 0.0016 | 0.0002 | 1195 | 1067 | 883 | 670 | 453 | 293 | 35
0.16 | 0.457 | 0.185 | 0.014 | 0.011 | 0.04 | 0.001 | 0.001 | 0.014 | 0.027 | 0.001 | 0.006 | 0.001 | 0.001 | 0.0044 | 0.0001 | 1227 | 1044 | 898 | 670 | 432 | 289 | 35
0.145 | 0.531 | 0.211 | 0.022 | 0.011 | 0.043 | 0.005 | 0.004 | 0.015 | 0.019 | 0.001 | 0.003 | 0.002 | 0.001 | 0.0035 | 0.0002 | 1258 | 1040 | 875 | 615 | 450 | 312 | 29
0.1506 | 0.471 | 0.198 | 0.013 | 0.012 | 0.044 | 0.014 | 0.012 | 0.019 | 0.024 | 0.003 | 0.005 | 0.002 | 0.001 | 0.0036 | 0.0002 | 1227 | 1054 | 870 | 670 | 442 | 290 | 28
0.1408 | 0.47 | 0.192 | 0.016 | 0.012 | 0.044 | 0.003 | 0.002 | 0.028 | 0.052 | 0.003 | 0.006 | 0.002 | 0.001 | 0.0035 | 0.0002 | 1227 | 1038 | 870 | 650 | 439 | 281 | 31
0.1446 | 0.47 | 0.177 | 0.016 | 0.011 | 0.038 | 0.002 | 0.001 | 0.019 | 0.025 | 0.002 | 0.006 | 0.003 | 0.001 | 0.0047 | 0.0002 | 1265 | 1060 | 886 | 632 | 436 | 316 | 34
0.1377 | 0.519 | 0.186 | 0.019 | 0.012 | 0.039 | 0.0027 | 0.0022 | 0.011 | 0.054 | 0.0006 | 0.004 | 0.001 | 0.001 | 0.0016 | 0.0002 | 1215 | 1041 | 895 | 680 | 460 | 311 | 41
0.1518 | 0.428 | 0.179 | 0.021 | 0.006 | 0.023 | 0.0033 | 0.0028 | 0.008 | 0.02 | 0.0003 | 0.004 | 0.001 | 0.001 | 0.0024 | 0.0002 | 1215 | 1049 | 885 | 680 | 444 | 303 | 30
0.136 | 0.5 | 0.201 | 0.02 | 0.014 | 0.033 | 0.007 | 0.005 | 0.012 | 0.026 | 0.002 | 0.007 | 0.001 | 0.0016 | 0.0025 | 0.0001 | 1266 | 1050 | 856 | 637 | 403 | 284 | 31
0.1451 | 0.436 | 0.196 | 0.018 | 0.0107 | 0.035 | 0.0028 | 0.0026 | 0.012 | 0.033 | 0.0004 | 0.003 | 0.001 | 0.001 | 0.0022 | 0.0002 | 1212 | 1048 | 877 | 670 | 429 | 276 | 36
0.1544 | 0.463 | 0.221 | 0.019 | 0.0078 | 0.045 | 0.0043 | 0.0021 | 0.012 | 0.03 | 0.0003 | 0.003 | 0.001 | 0.001 | 0.0019 | 0 | 1227 | 1055 | 884 | 670 | 439 | 294 | 31
0.1628 | 0.472 | 0.16 | 0.02 | 0.01 | 0.028 | 0.001 | 0.001 | 0.011 | 0.013 | 0.002 | 0.004 | 0.002 | 0.001 | 0.0027 | 0.0002 | 1242 | 1040 | 864 | 630 | 447 | 297 | 30
0.1481 | 0.438 | 0.193 | 0.018 | 0.0079 | 0.018 | 0.0032 | 0.0029 | 0.03 | 0.019 | 0.0004 | 0.003 | 0.001 | 0.001 | 0.0014 | 0.0001 | 1227 | 1044 | 849 | 650 | 431 | 264 | 29
0.1454 | 0.464 | 0.195 | 0.02 | 0.014 | 0.052 | 0.008 | 0.008 | 0.022 | 0.026 | 0.002 | 0.006 | 0.002 | 0.001 | 0.004 | 0.0002 | 1260 | 1060 | 899 | 631 | 418 | 335 | 28
0.151 | 0.47 | 0.171 | 0.014 | 0.015 | 0.046 | 0.005 | 0.004 | 0.015 | 0.029 | 0.001 | 0.002 | 0.001 | 0.001 | 0.0035 | 0.0001 | 1253 | 1040 | 857 | 637 | 430 | 295 | 33
0.1536 | 0.426 | 0.211 | 0.015 | 0.018 | 0.052 | 0.002 | 0.002 | 0.022 | 0.029 | 0.002 | 0.005 | 0.002 | 0.001 | 0.0021 | 0.0003 | 1227 | 1040 | 875 | 670 | 443 | 288 | 34
0.1614 | 0.493 | 0.1823 | 0.019 | 0.0163 | 0.042 | 0.021 | 0.0195 | 0.012 | 0.028 | 0.001 | 0.003 | 0.002 | 0.002 | 0.004 | 0.0001 | 1227 | 1061 | 896 | 670 | 463 | 316 | 36
0.148 | 0.478 | 0.196 | 0.015 | 0.02 | 0.054 | 0.007 | 0.005 | 0.015 | 0.022 | 0.001 | 0.006 | 0.001 | 0.001 | 0.0028 | 0.0001 | 1268 | 1060 | 883 | 605 | 457 | 325 | 31
0.156 | 0.472 | 0.197 | 0.023 | 0.008 | 0.039 | 0.004 | 0.004 | 0.021 | 0.029 | 0.003 | 0.006 | 0.003 | 0.001 | 0.004 | 0.0002 | 1265 | 1060 | 879 | 633 | 462 | 331 | 33
0.1365 | 0.479 | 0.218 | 0.016 | 0.0081 | 0.047 | 0.0004 | 0.0004 | 0.009 | 0.021 | 0.0007 | 0.005 | 0.001 | 0.001 | 0.0022 | 0.0002 | 1215 | 1047 | 896 | 670 | 445 | 305 | 32
0.146 | 0.484 | 0.185 | 0.021 | 0.015 | 0.039 | 0.002 | 0.001 | 0.014 | 0.024 | 0.001 | 0.007 | 0.001 | 0.001 | 0.0024 | 0.0001 | 1258 | 1050 | 865 | 633 | 429 | 292 | 35
0.1473 | 0.459 | 0.204 | 0.013 | 0.018 | 0.05 | 0.003 | 0.002 | 0.02 | 0.026 | 0.002 | 0.004 | 0.002 | 0.001 | 0.0029 | 0.0002 | 1227 | 1059 | 873 | 670 | 428 | 292 | 33
0.1781 | 0.422 | 0.177 | 0.019 | 0.0197 | 0.044 | 0.0145 | 0.0131 | 0.016 | 0.037 | 0.0004 | 0.004 | 0.001 | 0.001 | 0.002 | 0.0002 | 1227 | 1048 | 886 | 670 | 457 | 288 | 28
0.1558 | 0.461 | 0.189 | 0.016 | 0.007 | 0.043 | 0.007 | 0.006 | 0.022 | 0.027 | 0.003 | 0.005 | 0.002 | 0.001 | 0.0035 | 0.0003 | 1227 | 1049 | 877 | 680 | 454 | 310 | 32
0.145 | 0.494 | 0.186 | 0.015 | 0.018 | 0.042 | 0.003 | 0.002 | 0.031 | 0.024 | 0.002 | 0.003 | 0.001 | 0.001 | 0.0038 | 0.0001 | 1257 | 1060 | 884 | 632 | 433 | 293 | 40
0.1488 | 0.444 | 0.226 | 0.02 | 0.0089 | 0.028 | 0.0039 | 0.0029 | 0.006 | 0.019 | 0.0008 | 0.002 | 0.001 | 0.001 | 0.0014 | 0.0002 | 1215 | 1038 | 847 | 670 | 454 | 300 | 35
0.1431 | 0.488 | 0.187 | 0.017 | 0.0119 | 0.025 | 0.0031 | 0.0028 | 0.007 | 0.021 | 0.0007 | 0.001 | 0.001 | 0.001 | 0.0016 | 0.0002 | 1215 | 1062 | 894 | 680 | 449 | 297 | 37
0.139 | 0.448 | 0.205 | 0.013 | 0.014 | 0.035 | 0.005 | 0.004 | 0.014 | 0.023 | 0.002 | 0.002 | 0.001 | 0.001 | 0.0033 | 0.0001 | 1269 | 1060 | 888 | 615 | 450 | 304 | 33
0.147 | 0.454 | 0.199 | 0.013 | 0.014 | 0.024 | 0.007 | 0.004 | 0.011 | 0.019 | 0.002 | 0.002 | 0.001 | 0.001 | 0.0046 | 0.0001 | 1259 | 1040 | 881 | 635 | 440 | 293 | 35
0.146 | 0.517 | 0.169 | 0.025 | 0.011 | 0.035 | 0.003 | 0.003 | 0.014 | 0.022 | 0.001 | 0.005 | 0.003 | 0.003 | 0.0026 | 0.0002 | 1265 | 1060 | 878 | 612 | 453 | 319 | 33
0.152 | 0.541 | 0.25 | 0.022 | 0.019 | 0.044 | 0.012 | 0.009 | 0.015 | 0.033 | 0.003 | 0.008 | 0.001 | 0.0017 | 0.0033 | 0.0001 | 1270 | 1060 | 877 | 637 | 470 | 339 | 34
0.1431 | 0.466 | 0.213 | 0.018 | 0.0092 | 0.049 | 0.0015 | 0.0012 | 0.012 | 0.023 | 0.0006 | 0.004 | 0.001 | 0.001 | 0.0017 | 0.0002 | 1227 | 1048 | 878 | 680 | 462 | 326 | 31
0.1448 | 0.454 | 0.199 | 0.014 | 0.017 | 0.05 | 0.001 | 0.001 | 0.021 | 0.026 | 0.003 | 0.007 | 0.002 | 0.001 | 0.0027 | 0.0002 | 1227 | 1023 | 851 | 670 | 423 | 268 | 36
0.1434 | 0.482 | 0.204 | 0.019 | 0.019 | 0.045 | 0.031 | 0.03 | 0.039 | 0.052 | 0.003 | 0.01 | 0.002 | 0.001 | 0.0033 | 0.0002 | 1251 | 1050 | 857 | 632 | 429 | 293 | 33
0.158 | 0.516 | 0.178 | 0.025 | 0.016 | 0.035 | 0.003 | 0.002 | 0.031 | 0.033 | 0.001 | 0.006 | 0.003 | 0.001 | 0.0025 | 0.0003 | 1246 | 1040 | 884 | 607 | 462 | 316 | 28
0.1599 | 0.399 | 0.217 | 0.016 | 0.013 | 0.023 | 0.035 | 0.033 | 0.009 | 0.018 | 0.003 | 0.003 | 0.002 | 0.001 | 0.0032 | 0.0002 | 1256 | 1060 | 877 | 635 | 431 | 273 | 33
0.166 | 0.541 | 0.222 | 0.017 | 0.014 | 0.028 | 0.007 | 0.003 | 0.02 | 0.029 | 0.002 | 0.001 | 0.001 | 0.001 | 0.0038 | 0.0001 | 1227 | 1053 | 852 | 650 | 454 | 292 | 31
0.1462 | 0.447 | 0.214 | 0.016 | 0.013 | 0.048 | 0.003 | 0.002 | 0.02 | 0.039 | 0.002 | 0.007 | 0.002 | 0.001 | 0.0027 | 0.0002 | 1270 | 1080 | 897 | 633 | 436 | 332 | 32
0.148 | 0.462 | 0.198 | 0.018 | 0.014 | 0.044 | 0.007 | 0.006 | 0.013 | 0.025 | 0.001 | 0.006 | 0.001 | 0.001 | 0.0032 | 0.0001 | 1227 | 1041 | 863 | 670 | 440 | 294 | 28
0.145 | 0.476 | 0.212 | 0.019 | 0.014 | 0.049 | 0.01 | 0.008 | 0.015 | 0.03 | 0.001 | 0.005 | 0.001 | 0.001 | 0.0032 | 0.0001 | 1227 | 1042 | 860 | 650 | 439 | 280 | 32
0.1427 | 0.47 | 0.175 | 0.027 | 0.013 | 0.046 | 0.002 | 0.002 | 0.021 | 0.025 | 0.002 | 0.007 | 0.003 | 0.001 | 0.0042 | 0.0002 | 1243 | 1050 | 858 | 636 | 440 | 275 | 29
0.1467 | 0.441 | 0.199 | 0.017 | 0.017 | 0.055 | 0.006 | 0.004 | 0.02 | 0.032 | 0.001 | 0.008 | 0.002 | 0.0018 | 0.0024 | 0.0003 | 1255 | 1040 | 863 | 636 | 418 | 295 | 35
0.1489 | 0.48 | 0.181 | 0.018 | 0.012 | 0.029 | 0.001 | 0.001 | 0.01 | 0.021 | 0.003 | 0.004 | 0.002 | 0.001 | 0.0034 | 0.0002 | 1250 | 1040 | 867 | 636 | 441 | 304 | 36
0.14 | 0.485 | 0.214 | 0.015 | 0.006 | 0.054 | 0.017 | 0.015 | 0.018 | 0.022 | 0.001 | 0.005 | 0.001 | 0.001 | 0.0048 | 0.0001 | 1227 | 1044 | 879 | 670 | 456 | 309 | 30
0.155 | 0.487 | 0.196 | 0.019 | 0.017 | 0.035 | 0.028 | 0.027 | 0.015 | 0.026 | 0.003 | 0.004 | 0.003 | 0.001 | 0.0024 | 0.0002 | 1275 | 1060 | 881 | 635 | 441 | 302 | 35
0.1572 | 0.445 | 0.189 | 0.017 | 0.015 | 0.021 | 0.0019 | 0.0017 | 0.007 | 0.029 | 0.0008 | 0.002 | 0.001 | 0.001 | 0.0018 | 0.0002 | 1227 | 1050 | 867 | 670 | 440 | 281 | 30
0.141 | 0.48 | 0.189 | 0.022 | 0.011 | 0.034 | 0.003 | 0.002 | 0.013 | 0.019 | 0.001 | 0.005 | 0.002 | 0.003 | 0.003 | 0.0002 | 1251 | 1040 | 880 | 611 | 451 | 309 | 29
0.1536 | 0.487 | 0.183 | 0.023 | 0.016 | 0.036 | 0.002 | 0.002 | 0.016 | 0.036 | 0.003 | 0.005 | 0.002 | 0.001 | 0.003 | 0.0003 | 1258 | 1060 | 888 | 635 | 421 | 266 | 33
0.1517 | 0.439 | 0.203 | 0.014 | 0.0132 | 0.043 | 0.0034 | 0.0027 | 0.011 | 0.024 | 0.0009 | 0.005 | 0.001 | 0.001 | 0.0018 | 0.0003 | 1215 | 1042 | 858 | 680 | 485 | 356 | 27
0.1431 | 0.448 | 0.19 | 0.01 | 0.019 | 0.041 | 0.003 | 0.002 | 0.021 | 0.018 | 0.002 | 0.005 | 0.002 | 0.001 | 0.0022 | 0.0002 | 1268 | 1060 | 886 | 639 | 416 | 287 | 38
0.1565 | 0.431 | 0.185 | 0.019 | 0.015 | 0.051 | 0.002 | 0.002 | 0.02 | 0.028 | 0.002 | 0.006 | 0.003 | 0.001 | 0.0024 | 0.0002 | 1227 | 1046 | 867 | 670 | 440 | 275 | 32
0.153 | 0.452 | 0.18 | 0.017 | 0.017 | 0.033 | 0.002 | 0.002 | 0.015 | 0.027 | 0.001 | 0.006 | 0.002 | 0.001 | 0.0026 | 0.0001 | 1270 | 1080 | 895 | 604 | 465 | 297 | 27
0.145 | 0.505 | 0.17 | 0.016 | 0.012 | 0.051 | 0.005 | 0.004 | 0.015 | 0.028 | 0.002 | 0.009 | 0.001 | 0.0019 | 0.0038 | 0.0001 | 1227 | 1064 | 886 | 650 | 449 | 283 | 25
0.1502 | 0.463 | 0.21 | 0.017 | 0.0097 | 0.029 | 0.0092 | 0.0062 | 0.008 | 0.023 | 0.0015 | 0.002 | 0.001 | 0.001 | 0.0018 | 0.0002 | 1227 | 1053 | 886 | 670 | 424 | 276 | 32
0.1401 | 0.454 | 0.205 | 0.018 | 0.014 | 0.04 | 0.002 | 0.002 | 0.015 | 0.029 | 0.001 | 0.005 | 0.003 | 0.0011 | 0.0026 | 0.0002 | 1249 | 1040 | 859 | 651 | 415 | 278 | 35
0.1575 | 0.461 | 0.203 | 0.017 | 0.016 | 0.035 | 0.003 | 0.003 | 0.013 | 0.022 | 0.001 | 0.006 | 0.002 | 0.001 | 0.0034 | 0.0001 | 1242 | 1040 | 856 | 656 | 435 | 280 | 34
0.146 | 0.474 | 0.212 | 0.01 | 0.013 | 0.054 | 0.004 | 0.002 | 0.018 | 0.027 | 0.001 | 0.002 | 0.001 | 0.001 | 0.0031 | 0.0001 | 1246 | 1050 | 855 | 663 | 421 | 271 | 35
0.1409 | 0.465 | 0.184 | 0.018 | 0.013 | 0.04 | 0.003 | 0.002 | 0.02 | 0.025 | 0.002 | 0.007 | 0.002 | 0.001 | 0.0029 | 0.0002 | 1227 | 1057 | 872 | 670 | 438 | 300 | 29
0.1387 | 0.481 | 0.19 | 0.017 | 0.0168 | 0.019 | 0.0324 | 0.0313 | 0.007 | 0.027 | 0.0005 | 0.002 | 0.001 | 0.001 | 0.0023 | 0.0002 | 1227 | 1047 | 865 | 650 | 442 | 267 | 32
0.148 | 0.479 | 0.184 | 0.013 | 0.014 | 0.035 | 0.002 | 0.002 | 0.014 | 0.021 | 0.002 | 0.004 | 0.001 | 0.001 | 0.003 | 0.0001 | 1263 | 1060 | 883 | 637 | 447 | 309 | 30
0.159 | 0.493 | 0.188 | 0.018 | 0.016 | 0.032 | 0.002 | 0.001 | 0.013 | 0.023 | 0.002 | 0.006 | 0.003 | 0.001 | 0.004 | 0.0002 | 1227 | 1033 | 857 | 670 | 439 | 282 | 35
0.14 | 0.482 | 0.176 | 0.018 | 0.012 | 0.036 | 0.002 | 0.001 | 0.013 | 0.032 | 0.001 | 0.007 | 0.001 | 0.001 | 0.0032 | 0.0001 | 1227 | 1055 | 858 | 670 | 438 | 318 | 30
0.1443 | 0.483 | 0.178 | 0.016 | 0.019 | 0.044 | 0.003 | 0.003 | 0.025 | 0.045 | 0.003 | 0.005 | 0.003 | 0.001 | 0.0031 | 0.0001 | 1264 | 1060 | 880 | 636 | 434 | 310 | 31
0.1471 | 0.453 | 0.221 | 0.016 | 0.018 | 0.051 | 0.002 | 0.002 | 0.016 | 0.022 | 0.001 | 0.006 | 0.002 | 0.001 | 0.0042 | 0.0002 | 1254 | 1040 | 881 | 637 | 451 | 311 | 33
0.138 | 0.442 | 0.186 | 0.012 | 0.012 | 0.036 | 0.005 | 0.004 | 0.013 | 0.027 | 0.001 | 0.009 | 0.001 | 0.001 | 0.0023 | 0.0001 | 1227 | 1038 | 867 | 670 | 427 | 271 | 32
0.148 | 0.461 | 0.178 | 0.022 | 0.016 | 0.043 | 0.007 | 0.004 | 0.013 | 0.025 | 0.001 | 0.006 | 0.001 | 0.001 | 0.0041 | 0.0001 | 1249 | 1040 | 885 | 634 | 443 | 273 | 30
0.1568 | 0.452 | 0.203 | 0.021 | 0.02 | 0.052 | 0.011 | 0.009 | 0.02 | 0.028 | 0.001 | 0.005 | 0.003 | 0.0014 | 0.005 | 0.0001 | 1255 | 1040 | 854 | 658 | 445 | 329 | 26
0.146 | 0.487 | 0.206 | 0.019 | 0.014 | 0.052 | 0.001 | 0.001 | 0.029 | 0.037 | 0.001 | 0.007 | 0.002 | 0.001 | 0.0031 | 0.0001 | 1272 | 1060 | 885 | 635 | 444 | 300 | 29
0.1412 | 0.462 | 0.214 | 0.022 | 0.018 | 0.048 | 0.015 | 0.013 | 0.026 | 0.058 | 0.003 | 0.006 | 0.002 | 0.001 | 0.0028 | 0.0002 | 1270 | 1060 | 880 | 636 | 460 | 344 | 35
0.1413 | 0.472 | 0.193 | 0.014 | 0.01 | 0.029 | 0.026 | 0.024 | 0.013 | 0.017 | 0.003 | 0.005 | 0.002 | 0.001 | 0.0025 | 0.0004 | 1227 | 1061 | 857 | 650 | 434 | 263 | 34
0.148 | 0.456 | 0.193 | 0.013 | 0.015 | 0.043 | 0.005 | 0.003 | 0.015 | 0.031 | 0.001 | 0.008 | 0.001 | 0.0013 | 0.0036 | 0.0001 | 1227 | 1057 | 865 | 650 | 436 | 278 | 30
0.144 | 0.479 | 0.192 | 0.016 | 0.008 | 0.032 | 0.001 | 0.001 | 0.026 | 0.023 | 0.001 | 0.005 | 0.001 | 0.002 | 0.0031 | 0.0002 | 1285 | 1080 | 896 | 634 | 445 | 306 | 38
0.1543 | 0.448 | 0.199 | 0.013 | 0.017 | 0.052 | 0.002 | 0.002 | 0.021 | 0.026 | 0.001 | 0.006 | 0.002 | 0.001 | 0.0023 | 0.0001 | 1263 | 1060 | 885 | 609 | 454 | 343 | 31
0.151 | 0.514 | 0.209 | 0.019 | 0.016 | 0.046 | 0.016 | 0.015 | 0.015 | 0.026 | 0.002 | 0.007 | 0.001 | 0.001 | 0.0026 | 0.0002 | 1227 | 1065 | 883 | 650 | 459 | 303 | 29
0.143 | 0.454 | 0.176 | 0.022 | 0.011 | 0.034 | 0.001 | 0.001 | 0.015 | 0.031 | 0.001 | 0.005 | 0.002 | 0.001 | 0.0036 | 0.0003 | 1227 | 1050 | 875 | 680 | 453 | 320 | 26
0.146 | 0.45 | 0.2 | 0.019 | 0.01 | 0.052 | 0.026 | 0.022 | 0.018 | 0.032 | 0.001 | 0.008 | 0.001 | 0.001 | 0.0046 | 0.0001 | 1255 | 1040 | 860 | 633 | 451 | 327 | 35
0.1457 | 0.422 | 0.186 | 0.014 | 0.0095 | 0.028 | 0.0033 | 0.0031 | 0.01 | 0.023 | 0.0006 | 0.004 | 0.001 | 0.001 | 0.0023 | 0.0002 | 1227 | 1043 | 879 | 670 | 433 | 289 | 32
0.1587 | 0.494 | 0.234 | 0.016 | 0.012 | 0.047 | 0.002 | 0.001 | 0.019 | 0.022 | 0.002 | 0.004 | 0.002 | 0.001 | 0.0027 | 0.0002 | 1263 | 1060 | 882 | 634 | 448 | 306 | 35
0.1694 | 0.411 | 0.153 | 0.016 | 0.015 | 0.037 | 0.001 | 0.001 | 0.02 | 0.034 | 0.003 | 0.004 | 0.002 | 0.001 | 0.004 | 0.0002 | 1258 | 1050 | 865 | 630 | 440 | 307 | 29
0.1431 | 0.437 | 0.186 | 0.023 | 0.018 | 0.045 | 0.003 | 0.003 | 0.021 | 0.027 | 0.002 | 0.006 | 0.002 | 0.001 | 0.0028 | 0.0003 | 1269 | 1060 | 889 | 629 | 442 | 325 | 32
0.145 | 0.454 | 0.182 | 0.017 | 0.014 | 0.046 | 0.008 | 0.005 | 0.014 | 0.026 | 0.001 | 0.001 | 0.001 | 0.001 | 0.0036 | 0.0001 | 1263 | 1050 | 860 | 638 | 427 | 296 | 31
0.1427 | 0.435 | 0.219 | 0.016 | 0.017 | 0.04 | 0.007 | 0.007 | 0.013 | 0.036 | 0.002 | 0.005 | 0.002 | 0.001 | 0.0027 | 0.0002 | 1256 | 1050 | 856 | 643 | 405 | 267 | 27
0.1453 | 0.458 | 0.227 | 0.021 | 0.018 | 0.026 | 0.006 | 0.005 | 0.015 | 0.032 | 0.003 | 0.004 | 0.002 | 0.001 | 0.003 | 0.0002 | 1227 | 1060 | 861 | 650 | 444 | 273 | 34
0.1514 | 0.45 | 0.18 | 0.018 | 0.0113 | 0.022 | 0.0311 | 0.0306 | 0.009 | 0.024 | 0.0001 | 0.001 | 0.001 | 0.001 | 0.0021 | 0.0002 | 1215 | 1055 | 864 | 670 | 430 | 258 | 31
0.1474 | 0.456 | 0.207 | 0.015 | 0.009 | 0.024 | 0.007 | 0.006 | 0.01 | 0.015 | 0.003 | 0.004 | 0.002 | 0.001 | 0.0055 | 0.0002 | 1263 | 1060 | 881 | 634 | 453 | 315 | 38
0.1467 | 0.495 | 0.173 | 0.017 | 0.006 | 0.04 | 0.01 | 0.009 | 0.019 | 0.023 | 0.001 | 0.006 | 0.002 | 0.0014 | 0.0037 | 0.0001 | 1270 | 1060 | 882 | 631 | 435 | 313 | 33
0.1465 | 0.447 | 0.197 | 0.011 | 0.011 | 0.049 | 0.002 | 0.001 | 0.02 | 0.023 | 0.001 | 0.005 | 0.002 | 0.001 | 0.0027 | 0.0001 | 1246 | 1040 | 884 | 634 | 427 | 269 | 29
0.1398 | 0.46 | 0.205 | 0.017 | 0.014 | 0.048 | 0.015 | 0.013 | 0.02 | 0.033 | 0.001 | 0.006 | 0.002 | 0.0011 | 0.0026 | 0.0002 | 1242 | 1050 | 849 | 643 | 414 | 259 | 29
0.146 | 0.451 | 0.173 | 0.019 | 0.014 | 0.029 | 0.003 | 0.002 | 0.014 | 0.026 | 0.001 | 0.001 | 0.001 | 0.001 | 0.0043 | 0.0001 | 1270 | 1060 | 880 | 636 | 439 | 290 | 33
0.1469 | 0.51 | 0.191 | 0.017 | 0.0127 | 0.051 | 0.003 | 0.0025 | 0.017 | 0.033 | 0.0004 | 0.004 | 0.001 | 0.001 | 0.0018 | 0.0002 | 1227 | 1060 | 856 | 650 | 463 | 299 | 31
0.1446 | 0.444 | 0.209 | 0.019 | 0.012 | 0.052 | 0.002 | 0.002 | 0.016 | 0.027 | 0.001 | 0.006 | 0.002 | 0.0012 | 0.0022 | 0.0001 | 1264 | 1050 | 863 | 658 | 422 | 273 | 30
0.1458 | 0.459 | 0.185 | 0.015 | 0.013 | 0.057 | 0.002 | 0.002 | 0.026 | 0.027 | 0.001 | 0.009 | 0.003 | 0.0013 | 0.0026 | 0.0001 | 1273 | 1060 | 884 | 611 | 431 | 291 | 31
0.143 | 0.463 | 0.216 | 0.016 | 0.008 | 0.038 | 0.003 | 0.003 | 0.011 | 0.02 | 0.001 | 0.004 | 0.001 | 0.001 | 0.0042 | 0.0001 | 1227 | 1020 | 880 | 670 | 454 | 300 | 33
0.1418 | 0.519 | 0.181 | 0.022 | 0.0085 | 0.051 | 0.001 | 0.001 | 0.014 | 0.034 | 0.0008 | 0.006 | 0.001 | 0.001 | 0.0021 | 0.0002 | 1227 | 1068 | 866 | 650 | 441 | 272 | 30
0.152 | 0.493 | 0.202 | 0.021 | 0.014 | 0.04 | 0.004 | 0.003 | 0.013 | 0.033 | 0.001 | 0.003 | 0.001 | 0.001 | 0.0026 | 0.0001 | 1262 | 1060 | 861 | 640 | 419 | 295 | 28
0.1309 | 0.435 | 0.188 | 0.015 | 0.0118 | 0.023 | 0.0035 | 0.0032 | 0.007 | 0.011 | 0.0006 | 0.001 | 0.001 | 0.001 | 0.0025 | 0.0001 | 1227 | 1050 | 884 | 670 | 426 | 293 | 29
0.1592 | 0.441 | 0.175 | 0.016 | 0.013 | 0.062 | 0.002 | 0.002 | 0.019 | 0.018 | 0.001 | 0.007 | 0.002 | 0.0012 | 0.0024 | 0.0001 | 1245 | 1050 | 862 | 656 | 413 | 275 | 31
0.1521 | 0.462 | 0.189 | 0.024 | 0.02 | 0.047 | 0.001 | 0.001 | 0.021 | 0.036 | 0.002 | 0.007 | 0.003 | 0.001 | 0.0037 | 0.0004 | 1227 | 1049 | 884 | 670 | 454 | 314 | 34
0.1426 | 0.458 | 0.19 | 0.019 | 0.014 | 0.034 | 0.013 | 0.013 | 0.021 | 0.035 | 0.002 | 0.007 | 0.002 | 0.001 | 0.0028 | 0.0002 | 1266 | 1050 | 867 | 640 | 407 | 270 | 37
0.1572 | 0.418 | 0.218 | 0.012 | 0.021 | 0.05 | 0.002 | 0.002 | 0.02 | 0.021 | 0.002 | 0.006 | 0.001 | 0.001 | 0.0029 | 0.0004 | 1264 | 1060 | 880 | 633 | 435 | 337 | 37
0.143 | 0.445 | 0.204 | 0.016 | 0.013 | 0.033 | 0.001 | 0.001 | 0.014 | 0.021 | 0.001 | 0.005 | 0.002 | 0.001 | 0.003 | 0.0003 | 1264 | 1050 | 864 | 642 | 436 | 300 | 28
0.138 | 0.456 | 0.184 | 0.013 | 0.013 | 0.046 | 0.021 | 0.018 | 0.014 | 0.025 | 0.001 | 0.006 | 0.001 | 0.001 | 0.004 | 0.0001 | 1256 | 1040 | 868 | 636 | 434 | 293 | 28
0.154 | 0.532 | 0.188 | 0.023 | 0.016 | 0.044 | 0.005 | 0.004 | 0.016 | 0.043 | 0.002 | 0.011 | 0.001 | 0.0017 | 0.0025 | 0.0001 | 1258 | 1060 | 882 | 605 | 448 | 306 | 31
0.151 | 0.515 | 0.218 | 0.016 | 0.02 | 0.059 | 0.004 | 0.002 | 0.017 | 0.03 | 0.001 | 0.007 | 0.001 | 0.001 | 0.0031 | 0.0001 | 1244 | 1050 | 862 | 639 | 440 | 284 | 31
0.1414 | 0.447 | 0.202 | 0.016 | 0.012 | 0.035 | 0.002 | 0.002 | 0.013 | 0.021 | 0.003 | 0.003 | 0.002 | 0.001 | 0.0022 | 0.0002 | 1265 | 1060 | 887 | 635 | 423 | 277 | 37
0.156 | 0.481 | 0.198 | 0.018 | 0.015 | 0.049 | 0.007 | 0.006 | 0.016 | 0.02 | 0.002 | 0.007 | 0.001 | 0.001 | 0.0028 | 0.0001 | 1227 | 1033 | 878 | 680 | 456 | 328 | 30
0.146 | 0.477 | 0.192 | 0.015 | 0.009 | 0.049 | 0.002 | 0.002 | 0.03 | 0.065 | 0.001 | 0.008 | 0.001 | 0.001 | 0.0026 | 0.0001 | 1227 | 1035 | 872 | 670 | 434 | 284 | 31
0.1582 | 0.482 | 0.191 | 0.019 | 0.012 | 0.058 | 0.002 | 0.002 | 0.016 | 0.023 | 0.001 | 0.006 | 0.002 | 0.0014 | 0.0041 | 0.0001 | 1253 | 1050 | 865 | 654 | 434 | 272 | 31
0.1667 | 0.525 | 0.203 | 0.023 | 0.0093 | 0.041 | 0.0037 | 0.0031 | 0.014 | 0.034 | 0.0004 | 0.004 | 0.001 | 0.001 | 0.0018 | 0.0002 | 1227 | 1042 | 856 | 650 | 457 | 299 | 29
0.1489 | 0.451 | 0.207 | 0.019 | 0.0097 | 0.045 | 0.0035 | 0.0025 | 0.019 | 0.051 | 0.0009 | 0.004 | 0.001 | 0.001 | 0.0026 | 0.0002 | 1227 | 1050 | 878 | 650 | 442 | 281 | 35
0.1489 | 0.46 | 0.198 | 0.025 | 0.017 | 0.028 | 0.002 | 0.002 | 0.014 | 0.024 | 0.001 | 0.005 | 0.003 | 0.0014 | 0.0026 | 0.0001 | 1256 | 1040 | 853 | 657 | 445 | 307 | 29
0.1616 | 0.481 | 0.171 | 0.011 | 0.015 | 0.026 | 0.025 | 0.023 | 0.01 | 0.019 | 0.001 | 0.004 | 0.002 | 0.0021 | 0.0038 | 0.0001 | 1246 | 1050 | 856 | 654 | 435 | 287 | 31
0.1554 | 0.433 | 0.185 | 0.017 | 0.017 | 0.026 | 0.005 | 0.004 | 0.011 | 0.025 | 0.001 | 0.006 | 0.002 | 0.0011 | 0.003 | 0.0001 | 1246 | 1050 | 855 | 653 | 400 | 264 | 34
0.153 | 0.453 | 0.176 | 0.019 | 0.015 | 0.037 | 0.006 | 0.003 | 0.016 | 0.025 | 0.001 | 0.006 | 0.001 | 0.001 | 0.0029 | 0.0001 | 1252 | 1040 | 882 | 632 | 430 | 274 | 33
0.156 | 0.474 | 0.189 | 0.021 | 0.014 | 0.061 | 0.006 | 0.004 | 0.018 | 0.039 | 0.001 | 0.005 | 0.001 | 0.001 | 0.0024 | 0.0001 | 1267 | 1060 | 875 | 632 | 452 | 311 | 34
0.1453 | 0.444 | 0.18 | 0.015 | 0.018 | 0.037 | 0.001 | 0.001 | 0.016 | 0.02 | 0.002 | 0.005 | 0.002 | 0.001 | 0.0023 | 0.0001 | 1227 | 1048 | 841 | 650 | 433 | 267 | 34
0.1701 | 0.492 | 0.171 | 0.019 | 0.02 | 0.037 | 0.001 | 0.001 | 0.02 | 0.023 | 0.003 | 0.005 | 0.003 | 0.001 | 0.0031 | 0.0003 | 1246 | 1040 | 883 | 633 | 448 | 314 | 30
0.1534 | 0.445 | 0.178 | 0.012 | 0.015 | 0.039 | 0.003 | 0.003 | 0.016 | 0.026 | 0.001 | 0.006 | 0.002 | 0.001 | 0.004 | 0.0001 | 1249 | 1040 | 855 | 650 | 425 | 280 | 34
0.1449 | 0.438 | 0.203 | 0.012 | 0.008 | 0.032 | 0.001 | 0.001 | 0.013 | 0.02 | 0.002 | 0.005 | 0.002 | 0.001 | 0.0051 | 0.0003 | 1262 | 1060 | 877 | 633 | 452 | 308 | 34
0.14 | 0.456 | 0.182 | 0.016 | 0.01 | 0.04 | 0.014 | 0.014 | 0.035 | 0.041 | 0.002 | 0.007 | 0.002 | 0.001 | 0.0035 | 0.0001 | 1255 | 1040 | 856 | 658 | 452 | 317 | 32
0.1449 | 0.445 | 0.169 | 0.016 | 0.011 | 0.029 | 0.002 | 0.001 | 0.014 | 0.023 | 0.002 | 0.005 | 0.002 | 0.001 | 0.0024 | 0.0003 | 1227 | 1050 | 870 | 650 | 424 | 279 | 32
0.165 | 0.479 | 0.192 | 0.022 | 0.012 | 0.018 | 0.013 | 0.01 | 0.021 | 0.053 | 0.001 | 0.005 | 0.001 | 0.001 | 0.0038 | 0.0001 | 1227 | 1019 | 869 | 670 | 456 | 315 | 34
0.1591 | 0.474 | 0.191 | 0.013 | 0.017 | 0.044 | 0.001 | 0.001 | 0.029 | 0.034 | 0.003 | 0.006 | 0.002 | 0.001 | 0.0036 | 0.0002 | 1227 | 1041 | 861 | 650 | 440 | 274 | 30
0.1429 | 0.438 | 0.181 | 0.017 | 0.012 | 0.047 | 0.003 | 0.002 | 0.019 | 0.022 | 0.001 | 0.006 | 0.002 | 0.0015 | 0.0031 | 0.0001 | 1266 | 1050 | 855 | 656 | 428 | 310 | 31
0.1397 | 0.446 | 0.19 | 0.021 | 0.016 | 0.028 | 0.003 | 0.002 | 0.013 | 0.028 | 0.001 | 0.005 | 0.002 | 0.0015 | 0.0023 | 0.0003 | 1257 | 1060 | 858 | 658 | 429 | 294 | 32
0.1455 | 0.484 | 0.199 | 0.02 | 0.013 | 0.037 | 0.009 | 0.008 | 0.014 | 0.026 | 0.003 | 0.005 | 0.002 | 0.001 | 0.004 | 0.0003 | 1262 | 1040 | 880 | 633 | 445 | 310 | 31
0.148 | 0.481 | 0.19 | 0.014 | 0.014 | 0.039 | 0.002 | 0.001 | 0.029 | 0.051 | 0.001 | 0.009 | 0.001 | 0.001 | 0.0023 | 0.0001 | 1267 | 1060 | 892 | 634 | 421 | 263 | 29
0.1464 | 0.435 | 0.202 | 0.016 | 0.019 | 0.037 | 0.002 | 0.001 | 0.01 | 0.018 | 0.003 | 0.004 | 0.002 | 0.001 | 0.0027 | 0.0002 | 1227 | 1047 | 875 | 670 | 420 | 266 | 37
0.141 | 0.435 | 0.201 | 0.017 | 0.014 | 0.029 | 0.001 | 0.001 | 0.014 | 0.022 | 0.001 | 0.005 | 0.002 | 0.001 | 0.0028 | 0.0003 | 1227 | 1044 | 873 | 680 | 456 | 314 | 26
0.1462 | 0.476 | 0.177 | 0.023 | 0.0074 | 0.026 | 0.0043 | 0.0037 | 0.023 | 0.046 | 0.001 | 0.003 | 0.001 | 0.001 | 0.0022 | 0.0002 | 1227 | 1060 | 874 | 650 | 434 | 275 | 35
0.139 | 0.458 | 0.197 | 0.022 | 0.012 | 0.055 | 0.008 | 0.006 | 0.013 | 0.032 | 0.001 | 0.008 | 0.001 | 0.001 | 0.0028 | 0.0001 | 1264 | 1050 | 867 | 636 | 441 | 286 | 31
0.1684 | 0.523 | 0.21 | 0.013 | 0.019 | 0.041 | 0.009 | 0.009 | 0.02 | 0.029 | 0.002 | 0.004 | 0.001 | 0.0025 | 0.0047 | 0.0003 | 1252 | 1050 | 867 | 649 | 438 | 283 | 28
0.163 | 0.508 | 0.224 | 0.015 | 0.0085 | 0.039 | 0.0065 | 0.0058 | 0.009 | 0.024 | 0.0008 | 0.002 | 0.001 | 0.001 | 0.0015 | 0.0001 | 1227 | 1039 | 850 | 650 | 451 | 274 | 35
0.146 | 0.465 | 0.195 | 0.019 | 0.015 | 0.057 | 0.005 | 0.004 | 0.017 | 0.031 | 0.002 | 0.01 | 0.001 | 0.0021 | 0.0018 | 0.0001 | 1258 | 1040 | 882 | 635 | 446 | 310 | 36
0.148 | 0.451 | 0.199 | 0.012 | 0.015 | 0.031 | 0.004 | 0.003 | 0.02 | 0.024 | 0.001 | 0.005 | 0.002 | 0.0011 | 0.0047 | 0.0001 | 1275 | 1060 | 876 | 636 | 431 | 285 | 35
0.153 | 0.492 | 0.228 | 0.028 | 0.012 | 0.047 | 0.031 | 0.028 | 0.015 | 0.021 | 0.003 | 0.01 | 0.001 | 0.001 | 0.005 | 0.0001 | 1227 | 1038 | 856 | 650 | 449 | 302 | 32
0.156 | 0.498 | 0.198 | 0.029 | 0.016 | 0.032 | 0.003 | 0.002 | 0.019 | 0.044 | 0.001 | 0.005 | 0.001 | 0.001 | 0.0031 | 0.0001 | 1267 | 1060 | 886 | 597 | 402 | 285 | 28
0.142 | 0.471 | 0.181 | 0.018 | 0.014 | 0.032 | 0.021 | 0.02 | 0.012 | 0.02 | 0.001 | 0.006 | 0.001 | 0.001 | 0.0051 | 0.0001 | 1227 | 1043 | 882 | 670 | 431 | 305 | 30
0.154 | 0.471 | 0.206 | 0.016 | 0.014 | 0.06 | 0.006 | 0.005 | 0.018 | 0.023 | 0.002 | 0.007 | 0.001 | 0.001 | 0.0035 | 0.0001 | 1227 | 1036 | 881 | 680 | 449 | 305 | 29
0.154 | 0.509 | 0.179 | 0.023 | 0.01 | 0.029 | 0.003 | 0.003 | 0.013 | 0.023 | 0.001 | 0.005 | 0.001 | 0.001 | 0.0035 | 0.0001 | 1268 | 1080 | 897 | 633 | 451 | 310 | 30
0.1567 | 0.451 | 0.2 | 0.012 | 0.014 | 0.04 | 0.02 | 0.02 | 0.02 | 0.019 | 0.002 | 0.005 | 0.002 | 0.001 | 0.0032 | 0.0002 | 1247 | 1040 | 855 | 634 | 464 | 345 | 31
0.1621 | 0.497 | 0.194 | 0.024 | 0.017 | 0.054 | 0.004 | 0.004 | 0.019 | 0.028 | 0.002 | 0.006 | 0.002 | 0.001 | 0.0023 | 0.0003 | 1226 | 1058 | 893 | 670 | 453 | 314 | 32
0.1414 | 0.479 | 0.2 | 0.016 | 0.018 | 0.037 | 0.002 | 0.002 | 0.022 | 0.032 | 0.002 | 0.005 | 0.001 | 0.001 | 0.0027 | 0.0004 | 1266 | 1050 | 866 | 652 | 401 | 255 | 33
0.158 | 0.514 | 0.19 | 0.016 | 0.014 | 0.046 | 0.004 | 0.003 | 0.017 | 0.029 | 0.002 | 0.003 | 0.001 | 0.001 | 0.0037 | 0.0001 | 1254 | 1040 | 882 | 634 | 449 | 303 | 28
0.1449 | 0.447 | 0.176 | 0.02 | 0.019 | 0.06 | 0.002 | 0.002 | 0.021 | 0.036 | 0.001 | 0.006 | 0.003 | 0.001 | 0.0028 | 0.0001 | 1227 | 1031 | 852 | 650 | 436 | 283 | 30
0.1681 | 0.416 | 0.19 | 0.018 | 0.0105 | 0.04 | 0.0022 | 0.0019 | 0.011 | 0.027 | 0.0008 | 0.004 | 0.001 | 0.001 | 0.0022 | 0.0002 | 1227 | 1054 | 879 | 670 | 433 | 283 | 31
0.1422 | 0.511 | 0.195 | 0.02 | 0.0109 | 0.053 | 0.0042 | 0.0034 | 0.016 | 0.04 | 0.0004 | 0.009 | 0.001 | 0.001 | 0.002 | 0.0002 | 1227 | 1053 | 866 | 650 | 444 | 287 | 33
0.1554 | 0.457 | 0.204 | 0.011 | 0.017 | 0.036 | 0.006 | 0.006 | 0.019 | 0.022 | 0.003 | 0.005 | 0.002 | 0.001 | 0.0047 | 0.0002 | 1227 | 1037 | 837 | 650 | 449 | 289 | 30
0.159 | 0.468 | 0.185 | 0.015 | 0.012 | 0.039 | 0.001 | 0.001 | 0.019 | 0.02 | 0.001 | 0.005 | 0.002 | 0.001 | 0.003 | 0.0001 | 1257 | 1060 | 879 | 634 | 436 | 288 | 28
0.145 | 0.495 | 0.193 | 0.018 | 0.013 | 0.035 | 0.006 | 0.005 | 0.02 | 0.026 | 0.001 | 0.005 | 0.003 | 0.0011 | 0.003 | 0.0003 | 1280 | 1080 | 893 | 635 | 448 | 305 | 27
0.146 | 0.474 | 0.212 | 0.01 | 0.013 | 0.054 | 0.004 | 0.002 | 0.018 | 0.027 | 0.001 | 0.002 | 0.001 | 0.001 | 0.0031 | 0.0001 | 1262 | 1060 | 875 | 636 | 448 | 305 | 33
0.16 | 0.466 | 0.182 | 0.018 | 0.017 | 0.046 | 0.003 | 0.002 | 0.025 | 0.048 | 0.001 | 0.01 | 0.001 | 0.001 | 0.003 | 0.0001 | 1247 | 1040 | 855 | 652 | 408 | 283 | 32
0.147 | 0.46 | 0.193 | 0.015 | 0.017 | 0.038 | 0.001 | 0.001 | 0.014 | 0.021 | 0.002 | 0.007 | 0.001 | 0.001 | 0.0036 | 0.0001 | 1272 | 1060 | 882 | 635 | 424 | 279 | 40
0.1532 | 0.427 | 0.209 | 0.013 | 0.01 | 0.049 | 0.002 | 0.001 | 0.029 | 0.049 | 0.002 | 0.006 | 0.002 | 0.001 | 0.0035 | 0.0001 | 1227 | 1031 | 868 | 670 | 440 | 277 | 36
0.153 | 0.511 | 0.178 | 0.022 | 0.014 | 0.041 | 0.027 | 0.024 | 0.015 | 0.038 | 0.001 | 0.002 | 0.001 | 0.001 | 0.0033 | 0.0001 | 1275 | 1060 | 883 | 633 | 448 | 312 | 34
0.142 | 0.47 | 0.174 | 0.014 | 0.013 | 0.044 | 0.005 | 0.002 | 0.016 | 0.021 | 0.002 | 0.007 | 0.001 | 0.001 | 0.0023 | 0.0001 | 1273 | 1060 | 885 | 602 | 395 | 283 | 25
0.145 | 0.471 | 0.188 | 0.016 | 0.01 | 0.052 | 0.003 | 0.002 | 0.033 | 0.059 | 0.001 | 0.011 | 0.001 | 0.001 | 0.0023 | 0.0001 | 1260 | 1060 | 887 | 605 | 434 | 284 | 32
0.1585 | 0.502 | 0.238 | 0.022 | 0.02 | 0.042 | 0.003 | 0.003 | 0.019 | 0.03 | 0.001 | 0.007 | 0.002 | 0.0011 | 0.0025 | 0.0001 | 1227 | 1038 | 861 | 670 | 441 | 279 | 28
0.1364 | 0.409 | 0.168 | 0.017 | 0.0123 | 0.018 | 0.0021 | 0.0019 | 0.008 | 0.018 | 0.0001 | 0 | 0.001 | 0.001 | 0.0019 | 0.0002 | 1215 | 1050 | 912 | 670 | 426 | 274 | 32
0.149 | 0.493 | 0.203 | 0.015 | 0.015 | 0.041 | 0.003 | 0.001 | 0.012 | 0.022 | 0.001 | 0.008 | 0.001 | 0.001 | 0.0026 | 0.0001 | 1227 | 1039 | 892 | 670 | 430 | 308 | 31
0.153 | 0.51 | 0.194 | 0.012 | 0.012 | 0.034 | 0.001 | 0.001 | 0.012 | 0.024 | 0.001 | 0.005 | 0.001 | 0.001 | 0.0034 | 0.0001 | 1263 | 1040 | 886 | 632 | 428 | 276 | 33
0.147 | 0.465 | 0.175 | 0.015 | 0.016 | 0.048 | 0.013 | 0.012 | 0.022 | 0.026 | 0.001 | 0.005 | 0.002 | 0.001 | 0.003 | 0.0002 | 1246 | 1050 | 863 | 655 | 420 | 263 | 29
0.1477 | 0.479 | 0.199 | 0.015 | 0.0141 | 0.046 | 0.0019 | 0.0009 | 0.013 | 0.042 | 0.0007 | 0.004 | 0.001 | 0.0017 | 0.0024 | 0.0002 | 1227 | 1063 | 863 | 650 | 440 | 279 | 34
0.144 | 0.486 | 0.204 | 0.011 | 0.012 | 0.041 | 0.011 | 0.009 | 0.013 | 0.025 | 0.001 | 0.005 | 0.001 | 0.001 | 0.003 | 0.0001 | 1265 | 1060 | 887 | 633 | 450 | 309 | 32
0.152 | 0.458 | 0.196 | 0.012 | 0.017 | 0.041 | 0.001 | 0.001 | 0.016 | 0.026 | 0.001 | 0.005 | 0.002 | 0.001 | 0.0041 | 0.0001 | 1268 | 1060 | 878 | 634 | 444 | 305 | 33
0.1581 | 0.479 | 0.208 | 0.018 | 0.0113 | 0.021 | 0.004 | 0.0031 | 0.017 | 0.053 | 0.0009 | 0.001 | 0.001 | 0.001 | 0.0032 | 0.0003 | 1227 | 1028 | 887 | 670 | 433 | 306 | 38
0.1549 | 0.475 | 0.186 | 0.022 | 0.015 | 0.045 | 0.002 | 0.002 | 0.03 | 0.049 | 0.003 | 0.006 | 0.002 | 0.001 | 0.0038 | 0.0002 | 1269 | 1060 | 882 | 634 | 456 | 313 | 33
0.149 | 0.423 | 0.183 | 0.017 | 0.0187 | 0.041 | 0.0023 | 0.002 | 0.023 | 0.03 | 0.0002 | 0.006 | 0.001 | 0.001 | 0.0026 | 0.0002 | 1215 | 1055 | 882 | 680 | 442 | 293 | 32
0.16 | 0.466 | 0.194 | 0.016 | 0.015 | 0.031 | 0.001 | 0.001 | 0.019 | 0.021 | 0.002 | 0.005 | 0.002 | 0.001 | 0.0026 | 0.0003 | 1247 | 1040 | 860 | 634 | 445 | 312 | 32
0.155 | 0.477 | 0.193 | 0.016 | 0.011 | 0.042 | 0.003 | 0.002 | 0.013 | 0.034 | 0.001 | 0.005 | 0.001 | 0.001 | 0.0025 | 0.0001 | 1227 | 1051 | 864 | 650 | 436 | 280 | 33
0.1508 | 0.475 | 0.187 | 0.017 | 0.0082 | 0.036 | 0.0033 | 0.0028 | 0.012 | 0.035 | 0.0002 | 0.007 | 0.001 | 0.001 | 0.0017 | 0.0002 | 1227 | 1074 | 887 | 680 | 418 | 280 | 32
0.145 | 0.48 | 0.22 | 0.015 | 0.015 | 0.042 | 0.014 | 0.012 | 0.017 | 0.028 | 0.002 | 0.007 | 0.001 | 0.001 | 0.0035 | 0.0001 | 1259 | 1050 | 866 | 659 | 427 | 285 | 33
0.1484 | 0.49 | 0.21 | 0.024 | 0.017 | 0.042 | 0.001 | 0.001 | 0.028 | 0.061 | 0.002 | 0.007 | 0.002 | 0.001 | 0.0038 | 0.0001 | 1252 | 1040 | 877 | 609 | 452 | 306 | 29
0.1516 | 0.483 | 0.198 | 0.021 | 0.014 | 0.034 | 0.0018 | 0.0018 | 0.011 | 0.033 | 0.0003 | 0.003 | 0.001 | 0.001 | 0.0035 | 0.0002 | 1217 | 1026 | 851 | 670 | 456 | 289 | 31
0.1456 | 0.484 | 0.204 | 0.018 | 0.01 | 0.043 | 0.012 | 0.011 | 0.02 | 0.049 | 0.003 | 0.009 | 0.002 | 0.001 | 0.004 | 0.0001 | 1271 | 1080 | 898 | 610 | 453 | 303 | 36
0.1391 | 0.451 | 0.203 | 0.018 | 0.012 | 0.046 | 0.002 | 0.002 | 0.018 | 0.028 | 0.001 | 0.006 | 0.002 | 0.002 | 0.002 | 0.0002 | 1268 | 1060 | 887 | 632 | 423 | 281 | 26
0.1468 | 0.476 | 0.204 | 0.018 | 0.018 | 0.039 | 0.001 | 0.001 | 0.014 | 0.028 | 0.002 | 0.005 | 0.002 | 0.001 | 0.0035 | 0.0004 | 1227 | 1053 | 858 | 650 | 435 | 276 | 29
0.148 | 0.475 | 0.199 | 0.015 | 0.013 | 0.033 | 0.003 | 0.002 | 0.028 | 0.024 | 0.002 | 0.005 | 0.002 | 0.001 | 0.0028 | 0.0002 | 1256 | 1060 | 877 | 635 | 436 | 296 | 35
0.1468 | 0.476 | 0.204 | 0.018 | 0.018 | 0.039 | 0.001 | 0.001 | 0.014 | 0.028 | 0.002 | 0.005 | 0.002 | 0.001 | 0.0035 | 0.0004 | 1227 | 1068 | 890 | 670 | 439 | 287 | 38
0.141 | 0.458 | 0.194 | 0.016 | 0.014 | 0.052 | 0.006 | 0.004 | 0.019 | 0.028 | 0.001 | 0.005 | 0.001 | 0.001 | 0.0038 | 0.0001 | 1227 | 1040 | 856 | 650 | 440 | 276 | 34
0.14 | 0.469 | 0.171 | 0.024 | 0.019 | 0.039 | 0.005 | 0.004 | 0.015 | 0.034 | 0.002 | 0.009 | 0.001 | 0.0017 | 0.0046 | 0.0001 | 1258 | 1040 | 877 | 609 | 441 | 293 | 32
0.15 | 0.477 | 0.205 | 0.016 | 0.0083 | 0.038 | 0.0051 | 0.0038 | 0.009 | 0.027 | 0.0004 | 0.001 | 0.001 | 0.001 | 0.0019 | 0.0002 | 1215 | 1051 | 875 | 680 | 457 | 312 | 27
0.1474 | 0.443 | 0.17 | 0.011 | 0.013 | 0.04 | 0.002 | 0.002 | 0.028 | 0.041 | 0.002 | 0.007 | 0.002 | 0.001 | 0.0031 | 0.0002 | 1226 | 1047 | 889 | 670 | 424 | 289 | 29
0.157 | 0.459 | 0.208 | 0.02 | 0.018 | 0.048 | 0.002 | 0.002 | 0.017 | 0.034 | 0.001 | 0.008 | 0.001 | 0.0016 | 0.0026 | 0.0001 | 1227 | 1045 | 864 | 670 | 452 | 283 | 32
0.134 | 0.442 | 0.198 | 0.011 | 0.01 | 0.029 | 0.007 | 0.005 | 0.011 | 0.022 | 0.001 | 0.007 | 0.001 | 0.001 | 0.0023 | 0.0001 | 1227 | 1047 | 872 | 650 | 420 | 258 | 34
0.145 | 0.453 | 0.194 | 0.021 | 0.0093 | 0.046 | 0.0031 | 0.0027 | 0.009 | 0.023 | 0.0008 | 0.004 | 0.001 | 0.001 | 0.0039 | 0.0002 | 1215 | 1029 | 862 | 670 | 444 | 265 | 31
0.1551 | 0.417 | 0.188 | 0.012 | 0.013 | 0.049 | 0.002 | 0.002 | 0.02 | 0.02 | 0.001 | 0.005 | 0.002 | 0.0018 | 0.0023 | 0.0001 | 1261 | 1060 | 890 | 634 | 436 | 314 | 33
0.153 | 0.451 | 0.21 | 0.014 | 0.014 | 0.03 | 0.001 | 0.001 | 0.012 | 0.022 | 0.001 | 0.005 | 0.002 | 0.001 | 0.0025 | 0.0003 | 1261 | 1060 | 887 | 633 | 431 | 283 | 30
0.1481 | 0.456 | 0.201 | 0.02 | 0.013 | 0.04 | 0.002 | 0.001 | 0.015 | 0.025 | 0.003 | 0.005 | 0.002 | 0.001 | 0.0028 | 0.0002 | 1263 | 1060 | 888 | 635 | 441 | 305 | 34
0.1508 | 0.49 | 0.163 | 0.021 | 0.018 | 0.047 | 0.003 | 0.003 | 0.015 | 0.031 | 0.001 | 0.007 | 0.002 | 0.0012 | 0.003 | 0.0001 | 1282 | 1080 | 894 | 633 | 431 | 282 | 36
0.148 | 0.457 | 0.193 | 0.017 | 0.011 | 0.048 | 0.004 | 0.002 | 0.017 | 0.031 | 0.002 | 0.008 | 0.001 | 0.0014 | 0.0033 | 0.0001 | 1250 | 1040 | 885 | 633 | 431 | 270 | 34
0.1466 | 0.431 | 0.175 | 0.015 | 0.0093 | 0.03 | 0.0023 | 0.0019 | 0.016 | 0.029 | 0.0004 | 0.007 | 0.001 | 0.001 | 0.002 | 0.0003 | 1227 | 1063 | 883 | 670 | 419 | 267 | 29
0.142 | 0.465 | 0.19 | 0.022 | 0.011 | 0.042 | 0.004 | 0.003 | 0.016 | 0.035 | 0.002 | 0.005 | 0.002 | 0.001 | 0.0028 | 0.0003 | 1259 | 1050 | 862 | 646 | 407 | 301 | 32
0.1581 | 0.431 | 0.229 | 0.016 | 0.012 | 0.045 | 0.003 | 0.002 | 0.023 | 0.036 | 0.003 | 0.006 | 0.002 | 0.001 | 0.0041 | 0.0001 | 1247 | 1050 | 859 | 658 | 434 | 249 | 33
0.134 | 0.482 | 0.217 | 0.019 | 0.008 | 0.048 | 0.013 | 0.012 | 0.016 | 0.026 | 0.002 | 0.006 | 0.001 | 0.001 | 0.0045 | 0.0001 | 1227 | 1057 | 878 | 670 | 455 | 320 | 31
0.1612 | 0.493 | 0.207 | 0.023 | 0.018 | 0.045 | 0.005 | 0.004 | 0.014 | 0.03 | 0.002 | 0.006 | 0.003 | 0.001 | 0.0032 | 0.0004 | 1285 | 1080 | 895 | 633 | 452 | 330 | 28
0.1454 | 0.456 | 0.218 | 0.017 | 0.008 | 0.035 | 0.007 | 0.006 | 0.03 | 0.056 | 0.002 | 0.007 | 0.002 | 0.001 | 0.004 | 0.0002 | 1227 | 1053 | 877 | 670 | 437 | 275 | 29
0.145 | 0.462 | 0.202 | 0.016 | 0.005 | 0.049 | 0.019 | 0.017 | 0.017 | 0.031 | 0.001 | 0.007 | 0.001 | 0.001 | 0.0034 | 0.0001 | 1227 | 1040 | 850 | 650 | 439 | 283 | 30
0.1368 | 0.465 | 0.189 | 0.014 | 0.0089 | 0.017 | 0.0023 | 0.0012 | 0.008 | 0.019 | 0.0007 | 0.001 | 0.001 | 0.0017 | 0.0019 | 0.0002 | 1215 | 1055 | 893 | 680 | 421 | 264 | 39
0.136 | 0.494 | 0.173 | 0.016 | 0.025 | 0.051 | 0.04 | 0.037 | 0.016 | 0.033 | 0.002 | 0.007 | 0.001 | 0.001 | 0.0039 | 0.0001 | 1262 | 1060 | 862 | 639 | 419 | 288 | 32
0.162 | 0.476 | 0.173 | 0.015 | 0.015 | 0.046 | 0.003 | 0.003 | 0.015 | 0.03 | 0.001 | 0.001 | 0.001 | 0.001 | 0.0027 | 0.0001 | 1256 | 1060 | 877 | 635 | 456 | 313 | 35
0.1431 | 0.441 | 0.19 | 0.022 | 0.006 | 0.047 | 0.012 | 0.011 | 0.019 | 0.025 | 0.003 | 0.006 | 0.003 | 0.001 | 0.0039 | 0.0003 | 1227 | 1028 | 895 | 670 | 443 | 313 | 33
0.1473 | 0.423 | 0.189 | 0.02 | 0.0109 | 0.04 | 0.0027 | 0.0026 | 0.014 | 0.028 | 0.0007 | 0.004 | 0.001 | 0.001 | 0.002 | 0.0002 | 1215 | 1035 | 873 | 670 | 430 | 279 | 39
0.145 | 0.46 | 0.189 | 0.018 | 0.018 | 0.034 | 0.001 | 0.001 | 0.025 | 0.034 | 0.001 | 0.006 | 0.002 | 0.001 | 0.0041 | 0.0001 | 1253 | 1050 | 853 | 656 | 423 | 312 | 29
0.148 | 0.45 | 0.193 | 0.018 | 0.014 | 0.039 | 0.001 | 0.001 | 0.016 | 0.028 | 0.001 | 0.004 | 0.002 | 0.001 | 0.0028 | 0.0002 | 1227 | 1072 | 886 | 680 | 434 | 287 | 35
0.147 | 0.51 | 0.21 | 0.021 | 0.015 | 0.043 | 0.003 | 0.002 | 0.02 | 0.034 | 0.002 | 0.001 | 0.001 | 0.001 | 0.0024 | 0.0001 | 1262 | 1040 | 879 | 636 | 456 | 307 | 33
0.1396 | 0.47 | 0.202 | 0.02 | 0.011 | 0.036 | 0.008 | 0.008 | 0.016 | 0.034 | 0.003 | 0.006 | 0.002 | 0.001 | 0.0029 | 0.0003 | 1262 | 1060 | 883 | 634 | 471 | 355 | 30
0.153 | 0.465 | 0.184 | 0.017 | 0.014 | 0.04 | 0.005 | 0.004 | 0.015 | 0.019 | 0.001 | 0.007 | 0.001 | 0.001 | 0.0025 | 0.0001 | 1227 | 1042 | 855 | 650 | 423 | 266 | 29
0.1553 | 0.463 | 0.222 | 0.019 | 0.0124 | 0.041 | 0.0037 | 0.0023 | 0.014 | 0.028 | 0.0002 | 0.004 | 0.001 | 0.001 | 0.0014 | 0 | 1227 | 1038 | 849 | 650 | 429 | 281 | 33
0.15 | 0.447 | 0.198 | 0.019 | 0.014 | 0.046 | 0.002 | 0.002 | 0.025 | 0.053 | 0.001 | 0.011 | 0.001 | 0.0018 | 0.0025 | 0.0001 | 1227 | 1022 | 866 | 670 | 438 | 284 | 33
0.1511 | 0.461 | 0.201 | 0.021 | 0.011 | 0.037 | 0.003 | 0.002 | 0.024 | 0.05 | 0.003 | 0.008 | 0.003 | 0.001 | 0.0027 | 0.0002 | 1257 | 1060 | 887 | 632 | 430 | 281 | 34
0.1497 | 0.474 | 0.181 | 0.025 | 0.0115 | 0.046 | 0.0054 | 0.0046 | 0.009 | 0.029 | 0.0008 | 0.004 | 0.001 | 0.001 | 0.0016 | 0.0002 | 1264 | 1060 | 883 | 637 | 441 | 326 | 34
0.1433 | 0.431 | 0.182 | 0.022 | 0.008 | 0.051 | 0.002 | 0.001 | 0.015 | 0.025 | 0.001 | 0.007 | 0.002 | 0.001 | 0.003 | 0.0001 | 1268 | 1060 | 885 | 610 | 432 | 280 | 29
0.144 | 0.462 | 0.192 | 0.021 | 0.021 | 0.05 | 0.004 | 0.002 | 0.016 | 0.023 | 0.002 | 0.006 | 0.001 | 0.0011 | 0.0023 | 0.0001 | 1252 | 1040 | 879 | 600 | 435 | 289 | 33
0.1576 | 0.433 | 0.178 | 0.016 | 0.012 | 0.039 | 0.002 | 0.002 | 0.019 | 0.031 | 0.002 | 0.005 | 0.002 | 0.001 | 0.0027 | 0.0001 | 1227 | 1021 | 847 | 670 | 418 | 255 | 36
0.144 | 0.452 | 0.192 | 0.019 | 0.011 | 0.039 | 0.002 | 0.001 | 0.015 | 0.024 | 0.002 | 0.006 | 0.001 | 0.001 | 0.0028 | 0.0003 | 1252 | 1050 | 847 | 656 | 416 | 268 | 37
0.169 | 0.516 | 0.244 | 0.015 | 0.014 | 0.045 | 0.005 | 0.003 | 0.013 | 0.026 | 0.001 | 0.006 | 0.001 | 0.001 | 0.0044 | 0.0001 | 1227 | 1030 | 852 | 650 | 464 | 291 | 27
0.136 | 0.448 | 0.186 | 0.013 | 0.014 | 0.052 | 0.004 | 0.002 | 0.023 | 0.046 | 0.002 | 0.008 | 0.001 | 0.0015 | 0.0029 | 0.0001 | 1227 | 1053 | 858 | 670 | 433 | 285 | 32
0.132 | 0.477 | 0.176 | 0.021 | 0.014 | 0.047 | 0.006 | 0.004 | 0.014 | 0.029 | 0.001 | 0.009 | 0.001 | 0.0013 | 0.0031 | 0.0001 | 1251 | 1040 | 864 | 632 | 429 | 283 | 34
0.143 | 0.495 | 0.208 | 0.012 | 0.012 | 0.035 | 0.008 | 0.006 | 0.014 | 0.017 | 0.002 | 0.002 | 0.001 | 0.001 | 0.0028 | 0.0001 | 1227 | 1028 | 874 | 670 | 442 | 289 | 30
0.1449 | 0.474 | 0.218 | 0.019 | 0.016 | 0.046 | 0.001 | 0.001 | 0.014 | 0.026 | 0.001 | 0.005 | 0.002 | 0.0014 | 0.0023 | 0.0001 | 1264 | 1050 | 866 | 629 | 428 | 279 | 35
0.1475 | 0.441 | 0.177 | 0.016 | 0.015 | 0.044 | 0.002 | 0.001 | 0.02 | 0.026 | 0.003 | 0.007 | 0.002 | 0.001 | 0.002 | 0.0003 | 1244 | 1050 | 862 | 627 | 426 | 273 | 30
0.1385 | 0.463 | 0.205 | 0.018 | 0.016 | 0.038 | 0.015 | 0.013 | 0.015 | 0.022 | 0.001 | 0.006 | 0.002 | 0.001 | 0.0029 | 0.0001 | 1241 | 1050 | 865 | 656 | 425 | 281 | 30
0.1497 | 0.431 | 0.193 | 0.013 | 0.016 | 0.04 | 0.004 | 0.003 | 0.022 | 0.033 | 0.003 | 0.004 | 0.002 | 0.001 | 0.0028 | 0.0001 | 1254 | 1040 | 867 | 656 | 424 | 281 | 36
0.154 | 0.487 | 0.207 | 0.017 | 0.013 | 0.047 | 0.004 | 0.003 | 0.016 | 0.023 | 0.002 | 0.007 | 0.001 | 0.0014 | 0.0032 | 0.0001 | 1250 | 1050 | 862 | 655 | 423 | 280 | 33
0.1464 | 0.437 | 0.184 | 0.017 | 0.0137 | 0.032 | 0.0244 | 0.0231 | 0.019 | 0.05 | 0.0007 | 0.003 | 0.001 | 0.001 | 0.0023 | 0.0002 | 1227 | 1059 | 880 | 670 | 434 | 283 | 31
0.1477 | 0.43 | 0.189 | 0.014 | 0.015 | 0.033 | 0.005 | 0.004 | 0.02 | 0.026 | 0.003 | 0.005 | 0.002 | 0.001 | 0.0024 | 0.0002 | 1215 | 1058 | 899 | 670 | 425 | 297 | 31
0.1437 | 0.443 | 0.199 | 0.014 | 0.013 | 0.055 | 0.0033 | 0.0029 | 0.009 | 0.02 | 0.0004 | 0.002 | 0.001 | 0.001 | 0.0021 | 0.0002 | 1227 | 1090 | 895 | 670 | 441 | 301 | 32
0.151 | 0.478 | 0.194 | 0.019 | 0.011 | 0.036 | 0.012 | 0.008 | 0.012 | 0.026 | 0.001 | 0.005 | 0.001 | 0.001 | 0.0022 | 0.0001 | 1246 | 1040 | 883 | 631 | 440 | 301 | 32
0.153 | 0.481 | 0.226 | 0.016 | 0.014 | 0.026 | 0.006 | 0.004 | 0.012 | 0.017 | 0.002 | 0.002 | 0.001 | 0.001 | 0.003 | 0.0001 | 1258 | 1050 | 858 | 656 | 443 | 298 | 33
0.154 | 0.496 | 0.186 | 0.019 | 0.008 | 0.034 | 0.002 | 0.002 | 0.011 | 0.021 | 0.001 | 0.008 | 0.001 | 0.001 | 0.002 | 0.0001 | 1226 | 1061 | 857 | 670 | 426 | 267 | 35
0.1481 | 0.447 | 0.192 | 0.017 | 0.0093 | 0.044 | 0.0047 | 0.0021 | 0.027 | 0.063 | 0.0005 | 0.005 | 0.001 | 0.001 | 0.0026 | 0.0002 | 1227 | 1050 | 873 | 670 | 439 | 274 | 34
0.1435 | 0.434 | 0.2 | 0.016 | 0.02 | 0.056 | 0.017 | 0.015 | 0.027 | 0.035 | 0.003 | 0.007 | 0.002 | 0.001 | 0.0057 | 0.0003 | 1241 | 1040 | 859 | 633 | 435 | 293 | 31
0.145 | 0.454 | 0.182 | 0.017 | 0.014 | 0.046 | 0.008 | 0.005 | 0.014 | 0.026 | 0.001 | 0.001 | 0.001 | 0.001 | 0.0036 | 0.0001 | 1264 | 1050 | 861 | 637 | 448 | 306 | 31
0.155 | 0.493 | 0.193 | 0.022 | 0.014 | 0.049 | 0.006 | 0.004 | 0.016 | 0.041 | 0.002 | 0.008 | 0.001 | 0.0014 | 0.0034 | 0.0001 | 1227 | 1058 | 887 | 670 | 447 | 292 | 28
0.158 | 0.516 | 0.19 | 0.023 | 0.014 | 0.031 | 0.03 | 0.028 | 0.014 | 0.025 | 0.002 | 0.004 | 0.001 | 0.001 | 0.0037 | 0.0001 | 1255 | 1060 | 883 | 634 | 443 | 307 | 31
0.141 | 0.477 | 0.208 | 0.016 | 0.008 | 0.027 | 0.002 | 0.002 | 0.015 | 0.024 | 0.001 | 0.005 | 0.002 | 0.001 | 0.004 | 0.0003 | 1264 | 1060 | 880 | 635 | 413 | 273 | 28
0.1698 | 0.474 | 0.187 | 0.016 | 0.0131 | 0.031 | 0.0044 | 0.0027 | 0.007 | 0.016 | 0.0005 | 0.002 | 0.001 | 0.001 | 0.0028 | 0.0002 | 1227 | 1035 | 880 | 670 | 451 | 308 | 29
0.1406 | 0.462 | 0.211 | 0.016 | 0.008 | 0.027 | 0.028 | 0.027 | 0.037 | 0.021 | 0.002 | 0.006 | 0.002 | 0.001 | 0.0039 | 0.0001 | 1276 | 1060 | 885 | 627 | 448 | 312 | 37
0.156 | 0.496 | 0.183 | 0.013 | 0.013 | 0.059 | 0.005 | 0.004 | 0.018 | 0.029 | 0.002 | 0.009 | 0.001 | 0.0017 | 0.0035 | 0.0001 | 1227 | 1054 | 880 | 670 | 476 | 321 | 29
0.144 | 0.452 | 0.192 | 0.019 | 0.011 | 0.039 | 0.002 | 0.001 | 0.015 | 0.024 | 0.002 | 0.006 | 0.001 | 0.001 | 0.0028 | 0.0003 | 1270 | 1060 | 884 | 634 | 452 | 350 | 35
0.14 | 0.516 | 0.21 | 0.014 | 0.012 | 0.037 | 0.016 | 0.015 | 0.03 | 0.033 | 0.002 | 0.001 | 0.001 | 0.001 | 0.003 | 0.0001 | 1265 | 1060 | 887 | 633 | 434 | 300 | 34
0.151 | 0.492 | 0.195 | 0.022 | 0.015 | 0.031 | 0.005 | 0.004 | 0.012 | 0.022 | 0.001 | 0.006 | 0.001 | 0.001 | 0.0028 | 0.0001 | 1271 | 1060 | 889 | 635 | 450 | 320 | 31
0.1578 | 0.459 | 0.177 | 0.017 | 0.0113 | 0.039 | 0.0068 | 0.0053 | 0.01 | 0.029 | 0.0004 | 0.003 | 0.001 | 0.001 | 0.0019 | 0.0002 | 1227 | 1053 | 873 | 650 | 446 | 272 | 32
0.153 | 0.455 | 0.207 | 0.015 | 0.0083 | 0.036 | 0.0011 | 0.0009 | 0.011 | 0.027 | 0.0005 | 0.004 | 0.001 | 0.001 | 0.0019 | 0.0002 | 1227 | 1052 | 862 | 650 | 443 | 289 | 29
0.156 | 0.493 | 0.19 | 0.026 | 0.02 | 0.044 | 0.011 | 0.007 | 0.018 | 0.034 | 0.001 | 0.008 | 0.001 | 0.001 | 0.0034 | 0.0001 | 1227 | 1037 | 868 | 670 | 450 | 295 | 34
0.146 | 0.515 | 0.184 | 0.015 | 0.017 | 0.05 | 0.002 | 0.002 | 0.027 | 0.05 | 0.001 | 0.008 | 0.001 | 0.0014 | 0.0041 | 0.0001 | 1252 | 1040 | 879 | 636 | 439 | 299 | 28
0.15 | 0.484 | 0.182 | 0.009 | 0.012 | 0.046 | 0.007 | 0.004 | 0.014 | 0.019 | 0.001 | 0.005 | 0.001 | 0.001 | 0.0047 | 0.0001 | 1269 | 1060 | 886 | 613 | 447 | 297 | 33
0.139 | 0.444 | 0.201 | 0.011 | 0.015 | 0.049 | 0.004 | 0.002 | 0.024 | 0.048 | 0.001 | 0.006 | 0.001 | 0.001 | 0.0024 | 0.0001 | 1258 | 1060 | 888 | 636 | 426 | 292 | 37
0.1414 | 0.447 | 0.202 | 0.016 | 0.012 | 0.035 | 0.002 | 0.002 | 0.013 | 0.021 | 0.003 | 0.003 | 0.002 | 0.001 | 0.0022 | 0.0002 | 1261 | 1060 | 887 | 635 | 413 | 264 | 37
0.1445 | 0.438 | 0.19 | 0.019 | 0.0095 | 0.043 | 0.0034 | 0.0028 | 0.011 | 0.021 | 0.0008 | 0.005 | 0.001 | 0.001 | 0.0017 | 0.0002 | 1227 | 1061 | 900 | 670 | 430 | 278 | 34
0.144 | 0.523 | 0.199 | 0.017 | 0.012 | 0.027 | 0.002 | 0.002 | 0.019 | 0.02 | 0.001 | 0.003 | 0.001 | 0.001 | 0.0029 | 0.0002 | 1276 | 1060 | 888 | 635 | 426 | 299 | 31
0.1643 | 0.428 | 0.154 | 0.019 | 0.0106 | 0.029 | 0.002 | 0.002 | 0.01 | 0.027 | 0.0003 | 0.002 | 0.001 | 0.001 | 0.003 | 0.0002 | 1222 | 1047 | 851 | 650 | 432 | 271 | 27
0.147 | 0.505 | 0.21 | 0.018 | 0.012 | 0.041 | 0.003 | 0.002 | 0.024 | 0.053 | 0.001 | 0.009 | 0.001 | 0.001 | 0.0023 | 0.0001 | 1266 | 1060 | 880 | 636 | 442 | 300 | 25
0.156 | 0.473 | 0.218 | 0.019 | 0.012 | 0.027 | 0.001 | 0.001 | 0.012 | 0.023 | 0.001 | 0.005 | 0.002 | 0.001 | 0.0027 | 0.0003 | 1227 | 1058 | 882 | 680 | 452 | 325 | 29
0.1501 | 0.517 | 0.187 | 0.019 | 0.0111 | 0.048 | 0.0015 | 0.0015 | 0.016 | 0.041 | 0.0008 | 0.004 | 0.001 | 0.001 | 0.0015 | 0.0002 | 1215 | 1049 | 884 | 680 | 450 | 311 | 31
0.143 | 0.496 | 0.198 | 0.014 | 0.017 | 0.027 | 0.004 | 0.004 | 0.011 | 0.02 | 0.002 | 0.001 | 0.001 | 0.001 | 0.0022 | 0.0001 | 1254 | 1040 | 873 | 637 | 440 | 327 | 32
0.1476 | 0.448 | 0.198 | 0.02 | 0.02 | 0.046 | 0.015 | 0.011 | 0.019 | 0.023 | 0.002 | 0.006 | 0.001 | 0.0022 | 0.0044 | 0.0002 | 1280 | 1080 | 890 | 631 | 451 | 335 | 32
0.1449 | 0.474 | 0.218 | 0.019 | 0.016 | 0.046 | 0.001 | 0.001 | 0.014 | 0.026 | 0.001 | 0.005 | 0.002 | 0.0014 | 0.0023 | 0.0001 | 1258 | 1050 | 860 | 654 | 429 | 292 | 29
0.144 | 0.482 | 0.209 | 0.015 | 0.011 | 0.038 | 0.004 | 0.003 | 0.031 | 0.04 | 0.002 | 0.004 | 0.001 | 0.001 | 0.0023 | 0.0001 | 1263 | 1060 | 876 | 631 | 446 | 328 | 37
0.1518 | 0.431 | 0.16 | 0.014 | 0.0127 | 0.023 | 0.002 | 0.0019 | 0.007 | 0.051 | 0.0003 | 0.004 | 0.001 | 0.001 | 0.0024 | 0.0002 | 1269 | 1060 | 893 | 634 | 435 | 298 | 29
0.1489 | 0.453 | 0.208 | 0.018 | 0.0056 | 0.03 | 0.005 | 0.0032 | 0.007 | 0.022 | 0.001 | 0.003 | 0.001 | 0.001 | 0.0021 | 0.0003 | 1227 | 1038 | 879 | 670 | 438 | 285 | 34
0.1408 | 0.455 | 0.188 | 0.02 | 0.017 | 0.038 | 0.008 | 0.007 | 0.013 | 0.022 | 0.003 | 0.006 | 0.003 | 0.001 | 0.0025 | 0.0002 | 1254 | 1040 | 866 | 644 | 434 | 289 | 30
0.143 | 0.505 | 0.202 | 0.016 | 0.013 | 0.046 | 0.033 | 0.029 | 0.017 | 0.029 | 0.001 | 0.004 | 0.001 | 0.001 | 0.0055 | 0.0001 | 1268 | 1060 | 883 | 634 | 457 | 312 | 31
0.1586 | 0.452 | 0.207 | 0.017 | 0.0085 | 0.029 | 0.0028 | 0.0022 | 0.014 | 0.032 | 0.0006 | 0.005 | 0.001 | 0.001 | 0.002 | 0.0002 | 1227 | 1061 | 899 | 670 | 468 | 325 | 30
0.1448 | 0.465 | 0.184 | 0.02 | 0.013 | 0.049 | 0.002 | 0.002 | 0.024 | 0.046 | 0.002 | 0.007 | 0.001 | 0.001 | 0.0043 | 0.0003 | 1249 | 1040 | 865 | 630 | 443 | 300 | 30
0.146 | 0.45 | 0.2 | 0.019 | 0.01 | 0.052 | 0.026 | 0.022 | 0.018 | 0.032 | 0.001 | 0.008 | 0.001 | 0.001 | 0.0046 | 0.0001 | 1255 | 1040 | 862 | 634 | 460 | 343 | 30
0.149 | 0.457 | 0.182 | 0.016 | 0.015 | 0.029 | 0.002 | 0.001 | 0.011 | 0.013 | 0.001 | 0.003 | 0.002 | 0.001 | 0.0024 | 0.0002 | 1227 | 1045 | 879 | 650 | 439 | 277 | 31
0.1431 | 0.437 | 0.186 | 0.023 | 0.018 | 0.045 | 0.003 | 0.003 | 0.021 | 0.027 | 0.002 | 0.006 | 0.002 | 0.001 | 0.0028 | 0.0003 | 1244 | 1040 | 863 | 654 | 424 | 275 | 35
0.1442 | 0.478 | 0.195 | 0.02 | 0.013 | 0.034 | 0.002 | 0.002 | 0.014 | 0.021 | 0.002 | 0.006 | 0.003 | 0.001 | 0.0032 | 0.0002 | 1227 | 1037 | 862 | 650 | 442 | 321 | 32
0.1511 | 0.472 | 0.193 | 0.019 | 0.002 | 0.037 | 0.013 | 0.012 | 0.016 | 0.017 | 0.003 | 0.006 | 0.002 | 0.001 | 0.0043 | 0.0003 | 1227 | 1037 | 851 | 670 | 447 | 304 | 34
0.1589 | 0.462 | 0.216 | 0.025 | 0.013 | 0.034 | 0.013 | 0.008 | 0.013 | 0.023 | 0.003 | 0.005 | 0.002 | 0.001 | 0.0041 | 0.0003 | 1268 | 1060 | 878 | 633 | 468 | 325 | 35
0.15 | 0.442 | 0.207 | 0.014 | 0.0104 | 0.042 | 0.0041 | 0.0034 | 0.016 | 0.035 | 0.0005 | 0.004 | 0.001 | 0.001 | 0.0025 | 0.0002 | 1223 | 1080 | 844 | 680 | 460 | 306 | 35
0.1488 | 0.507 | 0.191 | 0.017 | 0.0092 | 0.041 | 0.0033 | 0.0031 | 0.014 | 0.035 | 0.0003 | 0.004 | 0.001 | 0.001 | 0.0016 | 0 | 1227 | 1041 | 859 | 650 | 438 | 276 | 31
0.1472 | 0.451 | 0.225 | 0.019 | 0.0089 | 0.031 | 0.0254 | 0.0249 | 0.022 | 0.059 | 0.0009 | 0.004 | 0.001 | 0.001 | 0.0033 | 0.0002 | 1227 | 1042 | 876 | 670 | 450 | 319 | 37
0.151 | 0.459 | 0.214 | 0.012 | 0.013 | 0.036 | 0.006 | 0.005 | 0.014 | 0.023 | 0.002 | 0.004 | 0.002 | 0.001 | 0.0028 | 0.0001 | 1251 | 1050 | 861 | 656 | 438 | 285 | 30
0.1591 | 0.469 | 0.198 | 0.012 | 0.02 | 0.035 | 0.004 | 0.003 | 0.019 | 0.021 | 0.003 | 0.005 | 0.002 | 0.001 | 0.0043 | 0.0002 | 1227 | 1053 | 853 | 650 | 447 | 284 | 35
0.1474 | 0.405 | 0.164 | 0.01 | 0.0071 | 0.023 | 0.0032 | 0.0026 | 0.009 | 0.023 | 0.0007 | 0.005 | 0.001 | 0.001 | 0.0022 | 0.0001 | 1215 | 1048 | 890 | 670 | 427 | 283 | 29
0.1449 | 0.465 | 0.186 | 0.015 | 0.0124 | 0.04 | 0.0011 | 0.0011 | 0.011 | 0.038 | 0.0006 | 0.006 | 0.001 | 0.001 | 0.0017 | 0.0001 | 1205 | 1049 | 863 | 650 | 434 | 270 | 34
0.1497 | 0.426 | 0.167 | 0.015 | 0.0147 | 0.042 | 0.0243 | 0.023 | 0.014 | 0.025 | 0.0005 | 0.003 | 0.001 | 0.001 | 0.0021 | 0.0002 | 1215 | 1041 | 856 | 680 | 447 | 316 | 29
0.141 | 0.445 | 0.207 | 0.01 | 0.014 | 0.045 | 0.004 | 0.003 | 0.014 | 0.022 | 0.002 | 0.001 | 0.001 | 0.001 | 0.0022 | 0.0001 | 1268 | 1060 | 876 | 629 | 409 | 256 | 35
0.138 | 0.51 | 0.211 | 0.021 | 0.014 | 0.047 | 0.014 | 0.013 | 0.016 | 0.032 | 0.001 | 0.008 | 0.001 | 0.001 | 0.0034 | 0.0001 | 1246 | 1050 | 859 | 637 | 433 | 297 | 30
0.144 | 0.444 | 0.192 | 0.02 | 0.014 | 0.039 | 0.007 | 0.002 | 0.015 | 0.027 | 0.002 | 0.007 | 0.001 | 0.0018 | 0.003 | 0.0001 | 1257 | 1050 | 861 | 635 | 423 | 281 | 31
0.1478 | 0.448 | 0.182 | 0.018 | 0.018 | 0.043 | 0.004 | 0.003 | 0.015 | 0.031 | 0.002 | 0.005 | 0.003 | 0.001 | 0.003 | 0.0001 | 1227 | 1038 | 888 | 670 | 430 | 274 | 32
0.1398 | 0.46 | 0.205 | 0.017 | 0.014 | 0.048 | 0.015 | 0.013 | 0.02 | 0.033 | 0.001 | 0.006 | 0.002 | 0.0011 | 0.0026 | 0.0002 | 1250 | 1050 | 862 | 662 | 411 | 282 | 29
0.1526 | 0.454 | 0.207 | 0.013 | 0.015 | 0.037 | 0.006 | 0.005 | 0.009 | 0.021 | 0.003 | 0.003 | 0.001 | 0.001 | 0.0045 | 0.0002 | 1273 | 1060 | 886 | 604 | 454 | 301 | 31
0.146 | 0.487 | 0.206 | 0.019 | 0.014 | 0.052 | 0.001 | 0.001 | 0.029 | 0.037 | 0.001 | 0.007 | 0.002 | 0.001 | 0.0031 | 0.0001 | 1278 | 1060 | 880 | 634 | 430 | 290 | 30
0.1405 | 0.455 | 0.179 | 0.017 | 0.012 | 0.052 | 0.005 | 0.004 | 0.021 | 0.032 | 0.001 | 0.007 | 0.003 | 0.002 | 0.0034 | 0.0003 | 1252 | 1050 | 864 | 656 | 422 | 278 | 33
0.1512 | 0.484 | 0.191 | 0.021 | 0.003 | 0.026 | 0.007 | 0.007 | 0.01 | 0.015 | 0.003 | 0.004 | 0.003 | 0.001 | 0.0043 | 0.0003 | 1272 | 1060 | 885 | 633 | 483 | 359 | 25
0.1521 | 0.436 | 0.17 | 0.013 | 0.017 | 0.037 | 0.001 | 0.001 | 0.021 | 0.034 | 0.003 | 0.004 | 0.002 | 0.001 | 0.0031 | 0.0002 | 1227 | 1051 | 889 | 670 | 415 | 265 | 31
0.1479 | 0.473 | 0.191 | 0.023 | 0.015 | 0.039 | 0.004 | 0.004 | 0.014 | 0.024 | 0.003 | 0.004 | 0.002 | 0.001 | 0.0023 | 0.0001 | 1253 | 1050 | 860 | 638 | 452 | 314 | 30
0.145 | 0.471 | 0.188 | 0.016 | 0.01 | 0.052 | 0.003 | 0.002 | 0.033 | 0.059 | 0.001 | 0.011 | 0.001 | 0.001 | 0.0023 | 0.0001 | 1254 | 1040 | 884 | 632 | 436 | 297 | 27
0.1498 | 0.436 | 0.178 | 0.013 | 0.013 | 0.032 | 0.002 | 0.002 | 0.013 | 0.024 | 0.001 | 0.006 | 0.003 | 0.0015 | 0.0026 | 0.0001 | 1254 | 1040 | 857 | 658 | 432 | 302 | 36
0.158 | 0.514 | 0.19 | 0.016 | 0.014 | 0.046 | 0.004 | 0.003 | 0.017 | 0.029 | 0.002 | 0.003 | 0.001 | 0.001 | 0.0037 | 0.0001 | 1245 | 1050 | 866 | 655 | 442 | 311 | 26
0.148 | 0.476 | 0.2 | 0.013 | 0.009 | 0.037 | 0.005 | 0.004 | 0.025 | 0.049 | 0.001 | 0.007 | 0.001 | 0.0012 | 0.0043 | 0.0001 | 1263 | 1060 | 879 | 635 | 437 | 300 | 36
0.1507 | 0.405 | 0.185 | 0.013 | 0.0064 | 0.034 | 0.0036 | 0.0025 | 0.008 | 0.019 | 0.0012 | 0.004 | 0.001 | 0.001 | 0.0027 | 0.0002 | 1227 | 1041 | 867 | 650 | 431 | 273 | 32
0.148 | 0.47 | 0.19 | 0.016 | 0.017 | 0.043 | 0.001 | 0.001 | 0.02 | 0.021 | 0.001 | 0.005 | 0.001 | 0.002 | 0.0032 | 0.0003 | 1249 | 1040 | 882 | 633 | 454 | 316 | 28
0.1416 | 0.426 | 0.163 | 0.025 | 0.0104 | 0.042 | 0.001 | 0.0005 | 0.009 | 0.02 | 0.0001 | 0.003 | 0.001 | 0.001 | 0.0017 | 0.0001 | 1215 | 1048 | 882 | 680 | 461 | 298 | 38
0.1473 | 0.463 | 0.174 | 0.016 | 0.012 | 0.043 | 0.003 | 0.003 | 0.019 | 0.03 | 0.003 | 0.006 | 0.002 | 0.001 | 0.0044 | 0.0003 | 1248 | 1040 | 861 | 634 | 449 | 319 | 31
0.135 | 0.471 | 0.19 | 0.011 | 0.012 | 0.017 | 0.004 | 0.003 | 0.009 | 0.016 | 0.002 | 0.003 | 0.001 | 0.0017 | 0.0031 | 0.0001 | 1269 | 1080 | 890 | 634 | 444 | 316 | 33
0.1438 | 0.478 | 0.191 | 0.016 | 0.013 | 0.054 | 0.007 | 0.006 | 0.022 | 0.038 | 0.003 | 0.01 | 0.002 | 0.001 | 0.003 | 0.0002 | 1255 | 1050 | 866 | 654 | 416 | 276 | 29
0.156 | 0.438 | 0.185 | 0.01 | 0.014 | 0.044 | 0.004 | 0.002 | 0.017 | 0.032 | 0.001 | 0.007 | 0.001 | 0.0015 | 0.0043 | 0.0001 | 1227 | 1039 | 879 | 670 | 442 | 281 | 32
0.146 | 0.484 | 0.185 | 0.021 | 0.015 | 0.039 | 0.002 | 0.001 | 0.014 | 0.024 | 0.001 | 0.007 | 0.001 | 0.001 | 0.0024 | 0.0001 | 1265 | 1060 | 888 | 634 | 430 | 286 | 35
0.141 | 0.475 | 0.189 | 0.011 | 0.013 | 0.036 | 0.005 | 0.004 | 0.011 | 0.016 | 0.001 | 0.006 | 0.001 | 0.0017 | 0.0018 | 0.0001 | 1258 | 1050 | 866 | 640 | 429 | 290 | 35
0.1581 | 0.451 | 0.193 | 0.017 | 0.0136 | 0.04 | 0.005 | 0.0038 | 0.013 | 0.035 | 0.0007 | 0.003 | 0.001 | 0.001 | 0.0024 | 0.0002 | 1215 | 1031 | 886 | 680 | 429 | 293 | 28
0.145 | 0.442 | 0.184 | 0.017 | 0.0085 | 0.037 | 0.0163 | 0.0148 | 0.01 | 0.023 | 0.0006 | 0.004 | 0.001 | 0.001 | 0.0017 | 0.0002 | 1227 | 1072 | 867 | 650 | 426 | 272 | 31
0.1561 | 0.458 | 0.187 | 0.012 | 0.0114 | 0.024 | 0.0023 | 0.0022 | 0.006 | 0.02 | 0.0008 | 0.002 | 0.001 | 0.001 | 0.0027 | 0.0002 | 1210 | 1030 | 852 | 670 | 437 | 303 | 29
0.1494 | 0.438 | 0.203 | 0.013 | 0.014 | 0.053 | 0.002 | 0.002 | 0.022 | 0.025 | 0.002 | 0.006 | 0.002 | 0.001 | 0.0041 | 0.0004 | 1262 | 1060 | 886 | 636 | 441 | 303 | 34
0.1468 | 0.483 | 0.164 | 0.017 | 0.011 | 0.046 | 0.0012 | 0.0012 | 0.01 | 0.042 | 0.0007 | 0.003 | 0.001 | 0.001 | 0.002 | 0.0002 | 1227 | 1058 | 875 | 670 | 456 | 286 | 35
0.146 | 0.48 | 0.202 | 0.019 | 0.017 | 0.046 | 0.002 | 0.002 | 0.022 | 0.032 | 0.001 | 0.006 | 0.001 | 0.002 | 0.0036 | 0.0003 | 1269 | 1060 | 882 | 633 | 474 | 348 | 38
0.158 | 0.467 | 0.225 | 0.01 | 0.017 | 0.041 | 0.003 | 0.002 | 0.016 | 0.021 | 0.001 | 0.004 | 0.001 | 0.001 | 0.0025 | 0.0003 | 1227 | 1044 | 887 | 670 | 446 | 298 | 26
0.1548 | 0.433 | 0.229 | 0.017 | 0.0115 | 0.026 | 0.0258 | 0.0247 | 0.008 | 0.033 | 0.0021 | 0.002 | 0.001 | 0.001 | 0.0033 | 0.0002 | 1215 | 1077 | 893 | 680 | 447 | 316 | 25
0.1538 | 0.486 | 0.198 | 0.013 | 0.016 | 0.055 | 0.002 | 0.001 | 0.03 | 0.049 | 0.003 | 0.006 | 0.002 | 0.001 | 0.0043 | 0.0001 | 1227 | 1052 | 892 | 670 | 440 | 295 | 29
0.1303 | 0.434 | 0.174 | 0.013 | 0.0114 | 0.034 | 0.0107 | 0.0086 | 0.012 | 0.033 | 0.0001 | 0.003 | 0.001 | 0.001 | 0.0021 | 0.0002 | 1215 | 1033 | 861 | 680 | 447 | 283 | 35
0.1485 | 0.489 | 0.186 | 0.017 | 0.0094 | 0.036 | 0.0032 | 0.0031 | 0.009 | 0.023 | 0.0004 | 0.004 | 0.001 | 0.001 | 0.0021 | 0.0002 | 1227 | 1064 | 876 | 670 | 433 | 292 | 35
0.149 | 0.52 | 0.187 | 0.019 | 0.009 | 0.043 | 0.014 | 0.013 | 0.015 | 0.03 | 0.002 | 0.007 | 0.001 | 0.0018 | 0.0051 | 0.0001 | 1253 | 1040 | 887 | 634 | 459 | 320 | 31
0.145 | 0.459 | 0.181 | 0.017 | 0.018 | 0.037 | 0.007 | 0.004 | 0.014 | 0.028 | 0.001 | 0.004 | 0.001 | 0.001 | 0.0035 | 0.0001 | 1250 | 1040 | 883 | 633 | 448 | 291 | 32
0.148 | 0.472 | 0.254 | 0.014 | 0.015 | 0.04 | 0.013 | 0.012 | 0.013 | 0.026 | 0.001 | 0.005 | 0.001 | 0.001 | 0.0038 | 0.0001 | 1227 | 1043 | 864 | 670 | 446 | 287 | 31
0.1677 | 0.529 | 0.2 | 0.02 | 0.0079 | 0.056 | 0.0027 | 0.002 | 0.015 | 0.036 | 0.0008 | 0.005 | 0.001 | 0.001 | 0.0021 | 0.0002 | 1227 | 1043 | 873 | 670 | 464 | 301 | 30
0.148 | 0.451 | 0.199 | 0.012 | 0.015 | 0.031 | 0.004 | 0.003 | 0.02 | 0.024 | 0.001 | 0.005 | 0.002 | 0.0011 | 0.0047 | 0.0001 | 1270 | 1060 | 877 | 636 | 443 | 298 | 36
0.1485 | 0.473 | 0.199 | 0.021 | 0.017 | 0.048 | 0.004 | 0.003 | 0.021 | 0.035 | 0.002 | 0.004 | 0.002 | 0.001 | 0.0027 | 0.0003 | 1263 | 1050 | 858 | 639 | 438 | 290 | 32
0.1391 | 0.451 | 0.203 | 0.018 | 0.012 | 0.046 | 0.002 | 0.002 | 0.018 | 0.028 | 0.001 | 0.006 | 0.002 | 0.002 | 0.002 | 0.0002 | 1248 | 1040 | 865 | 621 | 430 | 295 | 35
0.1521 | 0.462 | 0.189 | 0.024 | 0.02 | 0.047 | 0.001 | 0.001 | 0.021 | 0.036 | 0.002 | 0.007 | 0.003 | 0.001 | 0.0037 | 0.0004 | 1227 | 1059 | 892 | 670 | 461 | 327 | 32
0.141 | 0.435 | 0.206 | 0.024 | 0.014 | 0.033 | 0.008 | 0.007 | 0.031 | 0.039 | 0.001 | 0.007 | 0.001 | 0.001 | 0.0023 | 0.0003 | 1265 | 1060 | 873 | 609 | 459 | 327 | 29
0.14 | 0.428 | 0.195 | 0.018 | 0.014 | 0.028 | 0.006 | 0.004 | 0.01 | 0.024 | 0.001 | 0.003 | 0.001 | 0.001 | 0.0024 | 0.0001 | 1257 | 1060 | 879 | 609 | 419 | 304 | 32
0.1455 | 0.487 | 0.174 | 0.017 | 0.012 | 0.031 | 0.004 | 0.003 | 0.013 | 0.019 | 0.003 | 0.005 | 0.003 | 0.001 | 0.0032 | 0.0004 | 1227 | 1043 | 860 | 650 | 432 | 275 | 30
0.133 | 0.431 | 0.179 | 0.022 | 0.016 | 0.036 | 0.002 | 0.002 | 0.014 | 0.026 | 0.002 | 0.004 | 0.002 | 0.001 | 0.003 | 0.0001 | 1227 | 1057 | 865 | 650 | 425 | 273 | 33
0.141 | 0.505 | 0.206 | 0.02 | 0.008 | 0.045 | 0.022 | 0.019 | 0.016 | 0.029 | 0.002 | 0.008 | 0.001 | 0.0019 | 0.0038 | 0.0001 | 1243 | 1050 | 873 | 648 | 422 | 287 | 32
0.154 | 0.453 | 0.23 | 0.015 | 0.02 | 0.046 | 0.007 | 0.003 | 0.014 | 0.029 | 0.001 | 0.007 | 0.001 | 0.001 | 0.003 | 0.0001 | 1267 | 1080 | 894 | 632 | 443 | 319 | 27
0.143 | 0.483 | 0.191 | 0.02 | 0.014 | 0.048 | 0.02 | 0.005 | 0.016 | 0.024 | 0.003 | 0.007 | 0.001 | 0.0015 | 0.0026 | 0.0001 | 1245 | 1050 | 859 | 655 | 430 | 287 | 37
0.1493 | 0.415 | 0.165 | 0.017 | 0.02 | 0.038 | 0.003 | 0.002 | 0.019 | 0.023 | 0.002 | 0.005 | 0.002 | 0.001 | 0.0024 | 0.0002 | 1227 | 1051 | 870 | 670 | 437 | 288 | 36
0.1426 | 0.458 | 0.19 | 0.019 | 0.014 | 0.034 | 0.013 | 0.013 | 0.021 | 0.035 | 0.002 | 0.007 | 0.002 | 0.001 | 0.0028 | 0.0002 | 1254 | 1050 | 866 | 655 | 405 | 257 | 33
0.1557 | 0.456 | 0.188 | 0.016 | 0.013 | 0.033 | 0.008 | 0.008 | 0.016 | 0.026 | 0.003 | 0.004 | 0.002 | 0.001 | 0.0029 | 0.0002 | 1252 | 1050 | 865 | 637 | 442 | 304 | 34
0.138 | 0.437 | 0.165 | 0.021 | 0.017 | 0.042 | 0.004 | 0.003 | 0.013 | 0.024 | 0.001 | 0.005 | 0.001 | 0.001 | 0.0034 | 0.0001 | 1227 | 1040 | 845 | 650 | 429 | 265 | 32
0.1565 | 0.489 | 0.191 | 0.021 | 0.022 | 0.053 | 0.007 | 0.006 | 0.023 | 0.026 | 0.001 | 0.005 | 0.002 | 0.0012 | 0.003 | 0.0001 | 1258 | 1060 | 887 | 633 | 413 | 266 | 33
0.146 | 0.52 | 0.183 | 0.017 | 0.014 | 0.036 | 0.002 | 0.002 | 0.015 | 0.03 | 0.002 | 0.008 | 0.001 | 0.0016 | 0.003 | 0.0001 | 1282 | 1080 | 908 | 633 | 446 | 343 | 30
0.16 | 0.485 | 0.183 | 0.021 | 0.012 | 0.039 | 0.013 | 0.01 | 0.013 | 0.025 | 0.001 | 0.006 | 0.001 | 0.001 | 0.0031 | 0.0001 | 1252 | 1040 | 880 | 635 | 463 | 340 | 29
0.159 | 0.485 | 0.176 | 0.023 | 0.016 | 0.047 | 0.001 | 0.001 | 0.016 | 0.034 | 0.001 | 0.004 | 0.001 | 0.001 | 0.0021 | 0.0001 | 1227 | 1046 | 886 | 670 | 446 | 329 | 28
0.1519 | 0.454 | 0.184 | 0.012 | 0.015 | 0.04 | 0.011 | 0.009 | 0.027 | 0.031 | 0.002 | 0.004 | 0.002 | 0.001 | 0.0044 | 0.0002 | 1227 | 1047 | 871 | 670 | 433 | 254 | 36
0.144 | 0.482 | 0.209 | 0.015 | 0.011 | 0.038 | 0.004 | 0.003 | 0.031 | 0.04 | 0.002 | 0.004 | 0.001 | 0.001 | 0.0023 | 0.0001 | 1246 | 1040 | 880 | 634 | 446 | 298 | 29
0.1414 | 0.463 | 0.192 | 0.016 | 0.01 | 0.039 | 0.001 | 0.001 | 0.014 | 0.025 | 0.003 | 0.005 | 0.002 | 0.001 | 0.0035 | 0.0002 | 1227 | 1039 | 861 | 670 | 419 | 262 | 35
0.16 | 0.451 | 0.198 | 0.019 | 0.013 | 0.048 | 0.001 | 0.001 | 0.022 | 0.03 | 0.002 | 0.006 | 0.002 | 0.001 | 0.0035 | 0.0002 | 1227 | 1045 | 871 | 650 | 455 | 283 | 31
0.1713 | 0.519 | 0.192 | 0.019 | 0.012 | 0.038 | 0.001 | 0.001 | 0.016 | 0.026 | 0.002 | 0.005 | 0.003 | 0.001 | 0.0037 | 0.0003 | 1264 | 1060 | 878 | 634 | 473 | 321 | 37
0.148 | 0.467 | 0.208 | 0.016 | 0.016 | 0.058 | 0.006 | 0.004 | 0.021 | 0.041 | 0.002 | 0.008 | 0.001 | 0.0012 | 0.0033 | 0.0001 | 1227 | 1042 | 883 | 670 | 442 | 306 | 36
0.1581 | 0.457 | 0.195 | 0.016 | 0.016 | 0.033 | 0.001 | 0.001 | 0.012 | 0.016 | 0.002 | 0.004 | 0.002 | 0.001 | 0.0033 | 0.0003 | 1252 | 1040 | 884 | 633 | 459 | 332 | 34
0.1472 | 0.481 | 0.193 | 0.018 | 0.015 | 0.04 | 0.002 | 0.001 | 0.016 | 0.037 | 0.002 | 0.01 | 0.002 | 0.001 | 0.0037 | 0.0003 | 1261 | 1060 | 886 | 634 | 447 | 302 | 31
0.1492 | 0.449 | 0.208 | 0.018 | 0.014 | 0.047 | 0.002 | 0.001 | 0.022 | 0.032 | 0.002 | 0.006 | 0.002 | 0.001 | 0.0026 | 0.0003 | 1252 | 1050 | 858 | 630 | 458 | 322 | 28
0.146 | 0.493 | 0.191 | 0.021 | 0.014 | 0.04 | 0.005 | 0.004 | 0.015 | 0.028 | 0.001 | 0.008 | 0.001 | 0.001 | 0.0036 | 0.0001 | 1259 | 1060 | 882 | 634 | 440 | 299 | 33
0.151 | 0.499 | 0.194 | 0.023 | 0.008 | 0.039 | 0.005 | 0.004 | 0.04 | 0.039 | 0.001 | 0.007 | 0.002 | 0.002 | 0.0024 | 0.0001 | 1272 | 1060 | 894 | 630 | 447 | 308 | 36
0.1439 | 0.464 | 0.202 | 0.012 | 0.018 | 0.035 | 0.002 | 0.002 | 0.012 | 0.02 | 0.003 | 0.004 | 0.002 | 0.001 | 0.0035 | 0.0002 | 1252 | 1050 | 866 | 610 | 453 | 312 | 31
0.154 | 0.44 | 0.214 | 0.018 | 0.017 | 0.032 | 0.014 | 0.013 | 0.014 | 0.024 | 0.001 | 0.005 | 0.002 | 0.001 | 0.0035 | 0.0003 | 1227 | 1033 | 866 | 680 | 466 | 331 | 30
0.162 | 0.469 | 0.179 | 0.021 | 0.018 | 0.032 | 0.001 | 0.001 | 0.019 | 0.026 | 0.001 | 0.006 | 0.002 | 0.0017 | 0.0035 | 0.0001 | 1248 | 1040 | 881 | 636 | 456 | 313 | 27
0.1643 | 0.432 | 0.214 | 0.016 | 0.0142 | 0.048 | 0.0066 | 0.0045 | 0.015 | 0.037 | 0.0009 | 0.005 | 0.001 | 0.001 | 0.0021 | 0.0002 | 1215 | 1053 | 881 | 680 | 452 | 311 | 28
0.1436 | 0.449 | 0.17 | 0.017 | 0.018 | 0.047 | 0.002 | 0.001 | 0.019 | 0.027 | 0.002 | 0.006 | 0.002 | 0.001 | 0.0032 | 0.0002 | 1227 | 1070 | 877 | 670 | 435 | 288 | 31
0.1467 | 0.441 | 0.199 | 0.017 | 0.017 | 0.055 | 0.006 | 0.004 | 0.02 | 0.032 | 0.001 | 0.008 | 0.002 | 0.0018 | 0.0024 | 0.0003 | 1248 | 1040 | 876 | 605 | 437 | 297 | 37
0.143 | 0.45 | 0.197 | 0.017 | 0.014 | 0.06 | 0.005 | 0.004 | 0.019 | 0.026 | 0.002 | 0.009 | 0.001 | 0.002 | 0.0035 | 0.0001 | 1227 | 1056 | 853 | 650 | 430 | 284 | 35
0.151 | 0.449 | 0.186 | 0.011 | 0.012 | 0.039 | 0.002 | 0.002 | 0.032 | 0.067 | 0.001 | 0.009 | 0.001 | 0.001 | 0.0046 | 0.0001 | 1267 | 1060 | 887 | 608 | 422 | 253 | 33
0.1546 | 0.465 | 0.192 | 0.017 | 0.0066 | 0.019 | 0.0051 | 0.0033 | 0.005 | 0.014 | 0.0006 | 0.001 | 0.001 | 0.001 | 0.0018 | 0.0001 | 1225 | 1046 | 859 | 670 | 444 | 297 | 35
0.1436 | 0.457 | 0.198 | 0.013 | 0.014 | 0.04 | 0.004 | 0.003 | 0.019 | 0.022 | 0.002 | 0.006 | 0.002 | 0.001 | 0.0022 | 0.0002 | 1245 | 1040 | 868 | 630 | 422 | 268 | 29
0.164 | 0.453 | 0.182 | 0.02 | 0.014 | 0.04 | 0.005 | 0.004 | 0.014 | 0.025 | 0.001 | 0.01 | 0.001 | 0.001 | 0.0031 | 0.0001 | 1227 | 1053 | 859 | 670 | 448 | 276 | 33
0.158 | 0.467 | 0.225 | 0.01 | 0.017 | 0.041 | 0.003 | 0.002 | 0.016 | 0.021 | 0.001 | 0.004 | 0.001 | 0.001 | 0.0025 | 0.0003 | 1227 | 1040 | 902 | 670 | 452 | 277 | 31
0.1483 | 0.514 | 0.15 | 0.016 | 0.0109 | 0.032 | 0.0021 | 0.0017 | 0.01 | 0.036 | 0.0004 | 0.002 | 0.001 | 0.001 | 0.0016 | 0.0002 | 1227 | 1028 | 883 | 680 | 440 | 308 | 31
0.1584 | 0.425 | 0.191 | 0.017 | 0.0119 | 0.04 | 0.0044 | 0.0031 | 0.009 | 0.027 | 0.0004 | 0.003 | 0.001 | 0.001 | 0.0018 | 0.0003 | 1227 | 1049 | 869 | 650 | 431 | 278 | 32
0.1482 | 0.444 | 0.196 | 0.012 | 0.0068 | 0.041 | 0.0032 | 0.0021 | 0.007 | 0.02 | 0.0004 | 0.001 | 0.001 | 0.001 | 0.0016 | 0.0002 | 1215 | 1085 | 888 | 680 | 460 | 325 | 28
0.166 | 0.541 | 0.222 | 0.017 | 0.014 | 0.028 | 0.007 | 0.003 | 0.02 | 0.029 | 0.002 | 0.001 | 0.001 | 0.001 | 0.0038 | 0.0001 | 1227 | 1054 | 863 | 650 | 440 | 300 | 31
0.136 | 0.494 | 0.177 | 0.014 | 0.014 | 0.047 | 0.005 | 0.004 | 0.017 | 0.027 | 0.001 | 0.008 | 0.001 | 0.0014 | 0.0035 | 0.0001 | 1255 | 1040 | 882 | 635 | 419 | 277 | 31
0.1445 | 0.438 | 0.19 | 0.019 | 0.0095 | 0.043 | 0.0034 | 0.0028 | 0.011 | 0.021 | 0.0008 | 0.005 | 0.001 | 0.001 | 0.0017 | 0.0002 | 1227 | 1016 | 842 | 650 | 425 | 273 | 35
0.1373 | 0.481 | 0.178 | 0.02 | 0.0112 | 0.043 | 0.0034 | 0.0032 | 0.022 | 0.044 | 0.0007 | 0.004 | 0.001 | 0.001 | 0.0016 | 0.0002 | 1227 | 1050 | 867 | 670 | 434 | 286 | 32
0.1469 | 0.445 | 0.188 | 0.017 | 0.017 | 0.046 | 0.001 | 0.001 | 0.03 | 0.057 | 0.002 | 0.006 | 0.002 | 0.001 | 0.0033 | 0.0001 | 1227 | 1032 | 884 | 670 | 435 | 278 | 37
0.1547 | 0.507 | 0.208 | 0.022 | 0.013 | 0.038 | 0.003 | 0.003 | 0.022 | 0.044 | 0.003 | 0.006 | 0.003 | 0.001 | 0.0024 | 0.0003 | 1252 | 1050 | 861 | 647 | 430 | 301 | 32
0.1436 | 0.449 | 0.17 | 0.017 | 0.018 | 0.047 | 0.002 | 0.001 | 0.019 | 0.027 | 0.002 | 0.006 | 0.002 | 0.001 | 0.0032 | 0.0002 | 1227 | 1040 | 885 | 670 | 453 | 296 | 26
0.154 | 0.471 | 0.24 | 0.013 | 0.002 | 0.037 | 0.014 | 0.012 | 0.015 | 0.025 | 0.002 | 0.005 | 0.001 | 0.001 | 0.0043 | 0.0001 | 1227 | 1050 | 859 | 670 | 444 | 305 | 34
0.1587 | 0.462 | 0.204 | 0.013 | 0.014 | 0.048 | 0.002 | 0.001 | 0.028 | 0.044 | 0.003 | 0.006 | 0.002 | 0.001 | 0.003 | 0.0001 | 1242 | 1040 | 858 | 657 | 433 | 282 | 33
0.144 | 0.487 | 0.199 | 0.015 | 0.015 | 0.037 | 0.007 | 0.005 | 0.011 | 0.023 | 0.002 | 0.006 | 0.001 | 0.0012 | 0.0022 | 0.0001 | 1227 | 1049 | 880 | 670 | 432 | 292 | 29
0.1643 | 0.432 | 0.214 | 0.016 | 0.0142 | 0.048 | 0.0066 | 0.0045 | 0.015 | 0.037 | 0.0009 | 0.005 | 0.001 | 0.001 | 0.0021 | 0.0002 | 1215 | 1047 | 882 | 680 | 470 | 321 | 38
0.1646 | 0.474 | 0.208 | 0.022 | 0.019 | 0.042 | 0.002 | 0.001 | 0.02 | 0.027 | 0.002 | 0.006 | 0.002 | 0.001 | 0.0029 | 0.0004 | 1258 | 1040 | 881 | 607 | 442 | 282 | 28
0.1573 | 0.461 | 0.184 | 0.011 | 0.013 | 0.043 | 0.002 | 0.002 | 0.018 | 0.017 | 0.001 | 0.005 | 0.002 | 0.001 | 0.0033 | 0.0001 | 1262 | 1060 | 879 | 634 | 433 | 290 | 34
0.1452 | 0.461 | 0.202 | 0.024 | 0.015 | 0.04 | 0.003 | 0.002 | 0.015 | 0.026 | 0.001 | 0.007 | 0.002 | 0.001 | 0.002 | 0.0002 | 1227 | 1056 | 889 | 670 | 443 | 299 | 38
0.1436 | 0.449 | 0.17 | 0.017 | 0.018 | 0.047 | 0.002 | 0.001 | 0.019 | 0.027 | 0.002 | 0.006 | 0.002 | 0.001 | 0.0032 | 0.0002 | 1227 | 1045 | 865 | 670 | 442 | 274 | 32
0.138 | 0.437 | 0.199 | 0.013 | 0.013 | 0.029 | 0.001 | 0.001 | 0.014 | 0.017 | 0.001 | 0.005 | 0.002 | 0.001 | 0.0029 | 0.0003 | 1252 | 1050 | 865 | 636 | 429 | 276 | 29
0.146 | 0.483 | 0.203 | 0.023 | 0.008 | 0.054 | 0.008 | 0.005 | 0.018 | 0.031 | 0.002 | 0.008 | 0.001 | 0.0015 | 0.0037 | 0.0001 | 1269 | 1060 | 886 | 636 | 454 | 334 | 38
0.1416 | 0.437 | 0.225 | 0.017 | 0.0143 | 0.054 | 0.0025 | 0.0019 | 0.018 | 0.04 | 0.0006 | 0.005 | 0.001 | 0.001 | 0.0026 | 0.0002 | 1227 | 1078 | 897 | 680 | 437 | 304 | 40
0.153 | 0.454 | 0.214 | 0.017 | 0.014 | 0.04 | 0.006 | 0.004 | 0.017 | 0.044 | 0.001 | 0.008 | 0.001 | 0.0018 | 0.0026 | 0.0001 | 1227 | 1043 | 861 | 650 | 438 | 287 | 31
0.1502 | 0.479 | 0.181 | 0.021 | 0.0091 | 0.026 | 0.0017 | 0.0014 | 0.008 | 0.024 | 0.0005 | 0.002 | 0.001 | 0.001 | 0.0018 | 0.0002 | 1215 | 1036 | 870 | 670 | 448 | 290 | 34
0.1497 | 0.44 | 0.206 | 0.016 | 0.0048 | 0.038 | 0.0166 | 0.0155 | 0.018 | 0.047 | 0.0011 | 0.007 | 0.001 | 0.001 | 0.0024 | 0.0002 | 1227 | 1016 | 870 | 680 | 438 | 299 | 25
0.1496 | 0.417 | 0.218 | 0.017 | 0.015 | 0.045 | 0.027 | 0.025 | 0.039 | 0.031 | 0.003 | 0.008 | 0.002 | 0.001 | 0.0051 | 0.0003 | 1259 | 1060 | 885 | 613 | 464 | 366 | 29
0.142 | 0.465 | 0.167 | 0.021 | 0.0052 | 0.055 | 0.0043 | 0.0033 | 0.014 | 0.031 | 0.0004 | 0.004 | 0.001 | 0.001 | 0.0023 | 0.0002 | 1190 | 1017 | 855 | 680 | 465 | 340 | 32
0.142 | 0.511 | 0.182 | 0.017 | 0.013 | 0.026 | 0.024 | 0.02 | 0.013 | 0.027 | 0.002 | 0.004 | 0.001 | 0.001 | 0.003 | 0.0001 | 1256 | 1040 | 856 | 651 | 433 | 302 | 35
0.1554 | 0.457 | 0.204 | 0.011 | 0.017 | 0.036 | 0.006 | 0.006 | 0.019 | 0.022 | 0.003 | 0.005 | 0.002 | 0.001 | 0.0047 | 0.0002 | 1227 | 1029 | 846 | 650 | 452 | 293 | 30
0.157 | 0.438 | 0.197 | 0.015 | 0.015 | 0.035 | 0.001 | 0.001 | 0.018 | 0.029 | 0.001 | 0.005 | 0.002 | 0.001 | 0.0036 | 0.0002 | 1246 | 1040 | 879 | 632 | 429 | 292 | 35
0.1501 | 0.443 | 0.209 | 0.014 | 0.012 | 0.029 | 0.005 | 0.004 | 0.012 | 0.018 | 0.003 | 0.005 | 0.002 | 0.001 | 0.0023 | 0.0003 | 1227 | 1059 | 854 | 650 | 435 | 261 | 35
0.145 | 0.441 | 0.211 | 0.02 | 0.017 | 0.034 | 0.001 | 0.001 | 0.038 | 0.044 | 0.001 | 0.008 | 0.002 | 0.001 | 0.0022 | 0.0003 | 1250 | 1060 | 862 | 638 | 442 | 296 | 33
0.153 | 0.443 | 0.189 | 0.024 | 0.0051 | 0.043 | 0.0091 | 0.0067 | 0.013 | 0.041 | 0.0006 | 0.004 | 0.001 | 0.001 | 0.0022 | 0.0001 | 1215 | 1062 | 881 | 680 | 451 | 310 | 38
0.1425 | 0.482 | 0.207 | 0.016 | 0.011 | 0.039 | 0.008 | 0.008 | 0.016 | 0.022 | 0.003 | 0.004 | 0.002 | 0.001 | 0.0032 | 0.0002 | 1227 | 1033 | 864 | 650 | 441 | 278 | 30
0.1535 | 0.459 | 0.1709 | 0.022 | 0.0089 | 0.047 | 0.0146 | 0.0132 | 0.012 | 0.023 | 0.002 | 0.003 | 0.003 | 0.002 | 0.0036 | 0.0002 | 1227 | 1056 | 909 | 670 | 457 | 302 | 28
0.1431 | 0.458 | 0.211 | 0.018 | 0.006 | 0.034 | 0.009 | 0.008 | 0.015 | 0.026 | 0.002 | 0.004 | 0.002 | 0.0013 | 0.0048 | 0.0001 | 1275 | 1060 | 877 | 636 | 461 | 320 | 32
0.14 | 0.472 | 0.208 | 0.018 | 0.008 | 0.046 | 0.029 | 0.027 | 0.014 | 0.026 | 0.002 | 0.006 | 0.001 | 0.001 | 0.0026 | 0.0001 | 1275 | 1060 | 884 | 637 | 471 | 354 | 37
0.16 | 0.49 | 0.18 | 0.015 | 0.0118 | 0.024 | 0.0026 | 0.0025 | 0.007 | 0.019 | 0.0004 | 0.002 | 0.001 | 0.001 | 0.0019 | 0.0002 | 1190 | 1019 | 846 | 670 | 441 | 289 | 36
0.1369 | 0.458 | 0.18 | 0.016 | 0.012 | 0.051 | 0.003 | 0.003 | 0.022 | 0.026 | 0.003 | 0.005 | 0.002 | 0.001 | 0.0027 | 0.0001 | 1257 | 1050 | 859 | 635 | 431 | 294 | 32
0.1627 | 0.457 | 0.195 | 0.011 | 0.018 | 0.031 | 0.01 | 0.009 | 0.023 | 0.023 | 0.003 | 0.004 | 0.002 | 0.001 | 0.0053 | 0.0002 | 1259 | 1040 | 880 | 636 | 457 | 334 | 29
0.1553 | 0.447 | 0.205 | 0.016 | 0.014 | 0.063 | 0.004 | 0.003 | 0.023 | 0.036 | 0.002 | 0.007 | 0.003 | 0.0017 | 0.0035 | 0.0003 | 1227 | 1045 | 904 | 670 | 450 | 313 | 30
0.1485 | 0.489 | 0.214 | 0.021 | 0.014 | 0.037 | 0.024 | 0.023 | 0.02 | 0.03 | 0.003 | 0.006 | 0.002 | 0.001 | 0.0036 | 0.0002 | 1252 | 1040 | 884 | 633 | 461 | 320 | 30
0.139 | 0.475 | 0.189 | 0.02 | 0.014 | 0.039 | 0.003 | 0.002 | 0.016 | 0.022 | 0.001 | 0.005 | 0.002 | 0.001 | 0.003 | 0.0001 | 1270 | 1060 | 884 | 633 | 453 | 331 | 30
0.144 | 0.505 | 0.205 | 0.015 | 0.014 | 0.048 | 0.006 | 0.004 | 0.02 | 0.03 | 0.002 | 0.009 | 0.001 | 0.0018 | 0.0031 | 0.0001 | 1227 | 1059 | 874 | 650 | 441 | 295 | 28
0.152 | 0.448 | 0.189 | 0.011 | 0.011 | 0.037 | 0.004 | 0.004 | 0.012 | 0.02 | 0.001 | 0.003 | 0.001 | 0.001 | 0.0029 | 0.0001 | 1262 | 1060 | 862 | 645 | 411 | 277 | 35
0.1581 | 0.435 | 0.2 | 0.018 | 0.0108 | 0.04 | 0.0211 | 0.0199 | 0.01 | 0.022 | 0.0017 | 0.004 | 0.001 | 0.001 | 0.003 | 0.0003 | 1215 | 1038 | 863 | 680 | 458 | 300 | 41
0.1546 | 0.47 | 0.217 | 0.017 | 0.014 | 0.048 | 0.003 | 0.003 | 0.021 | 0.032 | 0.003 | 0.007 | 0.002 | 0.001 | 0.0026 | 0.0003 | 1248 | 1040 | 860 | 637 | 457 | 321 | 29
0.142 | 0.464 | 0.214 | 0.016 | 0.012 | 0.04 | 0.01 | 0.008 | 0.016 | 0.026 | 0.002 | 0.009 | 0.001 | 0.0017 | 0.002 | 0.0001 | 1267 | 1060 | 880 | 634 | 423 | 287 | 32
0.144 | 0.501 | 0.194 | 0.021 | 0.011 | 0.046 | 0.017 | 0.016 | 0.024 | 0.061 | 0.001 | 0.009 | 0.001 | 0.001 | 0.0031 | 0.0001 | 1227 | 1040 | 885 | 670 | 436 | 290 | 33
0.16 | 0.466 | 0.194 | 0.016 | 0.015 | 0.031 | 0.001 | 0.001 | 0.019 | 0.021 | 0.002 | 0.005 | 0.002 | 0.001 | 0.0026 | 0.0003 | 1262 | 1060 | 887 | 630 | 448 | 309 | 36
0.1549 | 0.475 | 0.186 | 0.022 | 0.015 | 0.045 | 0.002 | 0.002 | 0.03 | 0.049 | 0.003 | 0.006 | 0.002 | 0.001 | 0.0038 | 0.0002 | 1269 | 1060 | 876 | 637 | 433 | 312 | 33
0.1479 | 0.478 | 0.216 | 0.013 | 0.014 | 0.034 | 0.002 | 0.002 | 0.012 | 0.017 | 0.003 | 0.004 | 0.002 | 0.001 | 0.0023 | 0.0002 | 1227 | 1055 | 856 | 650 | 430 | 267 | 35
0.1676 | 0.427 | 0.207 | 0.013 | 0.0131 | 0.05 | 0.0303 | 0.0287 | 0.012 | 0.025 | 0.0006 | 0.004 | 0.001 | 0.001 | 0.0036 | 0.0002 | 1227 | 1033 | 872 | 670 | 449 | 277 | 29
0.147 | 0.475 | 0.189 | 0.015 | 0.016 | 0.042 | 0.004 | 0.003 | 0.024 | 0.041 | 0.001 | 0.009 | 0.001 | 0.0012 | 0.003 | 0.0001 | 1263 | 1060 | 882 | 634 | 425 | 281 | 32
0.1595 | 0.462 | 0.161 | 0.017 | 0.014 | 0.043 | 0.001 | 0.001 | 0.02 | 0.041 | 0.002 | 0.006 | 0.002 | 0.001 | 0.0032 | 0.0003 | 1227 | 1045 | 864 | 650 | 438 | 285 | 27
0.1616 | 0.469 | 0.192 | 0.011 | 0.014 | 0.044 | 0.002 | 0.002 | 0.027 | 0.036 | 0.003 | 0.005 | 0.002 | 0.001 | 0.0032 | 0.0001 | 1246 | 1040 | 883 | 634 | 433 | 266 | 32
0.151 | 0.467 | 0.224 | 0.015 | 0.015 | 0.042 | 0.006 | 0.004 | 0.015 | 0.032 | 0.002 | 0.007 | 0.001 | 0.0015 | 0.0038 | 0.0001 | 1227 | 1042 | 866 | 670 | 440 | 301 | 37
0.154 | 0.488 | 0.185 | 0.016 | 0.0098 | 0.037 | 0.0233 | 0.0226 | 0.01 | 0.032 | 0.0009 | 0.003 | 0.001 | 0.001 | 0.0029 | 0.0002 | 1215 | 1031 | 893 | 680 | 430 | 290 | 42
0.161 | 0.491 | 0.202 | 0.012 | 0.014 | 0.047 | 0.006 | 0.004 | 0.013 | 0.018 | 0.001 | 0.005 | 0.001 | 0.001 | 0.0022 | 0.0001 | 1227 | 1059 | 887 | 670 | 438 | 280 | 33
0.1489 | 0.488 | 0.198 | 0.017 | 0.0087 | 0.028 | 0.0028 | 0.0026 | 0.009 | 0.028 | 0.0006 | 0.003 | 0.001 | 0.001 | 0.0017 | 0.0002 | 1215 | 1035 | 909 | 680 | 457 | 303 | 41
0.1497 | 0.458 | 0.196 | 0.012 | 0.01 | 0.037 | 0.01 | 0.009 | 0.016 | 0.02 | 0.003 | 0.004 | 0.002 | 0.001 | 0.0048 | 0.0004 | 1262 | 1060 | 887 | 633 | 438 | 299 | 36
0.152 | 0.471 | 0.19 | 0.019 | 0.013 | 0.04 | 0.002 | 0.002 | 0.023 | 0.018 | 0.001 | 0.004 | 0.003 | 0.002 | 0.0026 | 0.0002 | 1268 | 1060 | 884 | 634 | 433 | 292 | 27
0.1519 | 0.452 | 0.231 | 0.015 | 0.0111 | 0.021 | 0.0183 | 0.0171 | 0.007 | 0.028 | 0.0006 | 0.001 | 0.001 | 0.001 | 0.0027 | 0.0002 | 1227 | 1017 | 874 | 670 | 473 | 291 | 30
0.139 | 0.448 | 0.205 | 0.013 | 0.014 | 0.035 | 0.005 | 0.004 | 0.014 | 0.023 | 0.002 | 0.002 | 0.001 | 0.001 | 0.0033 | 0.0001 | 1254 | 1050 | 862 | 627 | 424 | 273 | 32
0.1451 | 0.502 | 0.24 | 0.019 | 0.012 | 0.062 | 0.003 | 0.002 | 0.025 | 0.032 | 0.003 | 0.006 | 0.003 | 0.001 | 0.0018 | 0.0003 | 1227 | 1065 | 866 | 650 | 445 | 280 | 33
0.144 | 0.476 | 0.185 | 0.02 | 0.01 | 0.042 | 0.006 | 0.004 | 0.013 | 0.031 | 0.001 | 0.005 | 0.001 | 0.001 | 0.0038 | 0.0001 | 1279 | 1080 | 897 | 633 | 460 | 325 | 39
0.1493 | 0.498 | 0.207 | 0.015 | 0.0112 | 0.034 | 0.0012 | 0.0012 | 0.012 | 0.022 | 0.0006 | 0.002 | 0.001 | 0.001 | 0.0017 | 0.0002 | 1227 | 1047 | 865 | 670 | 442 | 279 | 32
0.1388 | 0.462 | 0.174 | 0.024 | 0.012 | 0.044 | 0.012 | 0.011 | 0.016 | 0.03 | 0.001 | 0.006 | 0.002 | 0.0015 | 0.0026 | 0.0001 | 1254 | 1050 | 856 | 650 | 439 | 294 | 28
0.1467 | 0.489 | 0.174 | 0.012 | 0.02 | 0.057 | 0.003 | 0.003 | 0.021 | 0.033 | 0.002 | 0.006 | 0.002 | 0.001 | 0.0028 | 0.0002 | 1258 | 1040 | 883 | 635 | 435 | 291 | 32
0.1463 | 0.456 | 0.182 | 0.021 | 0.0068 | 0.054 | 0.0175 | 0.0167 | 0.012 | 0.033 | 0.0009 | 0.004 | 0.001 | 0.001 | 0.0018 | 0.0002 | 1227 | 1057 | 901 | 670 | 464 | 311 | 31
0.15 | 0.472 | 0.211 | 0.018 | 0.014 | 0.041 | 0.004 | 0.004 | 0.017 | 0.027 | 0.002 | 0.008 | 0.001 | 0.0015 | 0.0026 | 0.0001 | 1262 | 1040 | 867 | 608 | 438 | 297 | 32
0.154 | 0.438 | 0.179 | 0.016 | 0.016 | 0.05 | 0.006 | 0.005 | 0.016 | 0.025 | 0.001 | 0.007 | 0.001 | 0.001 | 0.0028 | 0.0001 | 1269 | 1060 | 892 | 633 | 418 | 261 | 36
0.1573 | 0.461 | 0.184 | 0.011 | 0.013 | 0.043 | 0.002 | 0.002 | 0.018 | 0.017 | 0.001 | 0.005 | 0.002 | 0.001 | 0.0033 | 0.0001 | 1256 | 1060 | 883 | 607 | 436 | 313 | 32
0.152 | 0.476 | 0.206 | 0.016 | 0.011 | 0.033 | 0.003 | 0.002 | 0.013 | 0.018 | 0.001 | 0.003 | 0.002 | 0.001 | 0.0034 | 0.0002 | 1255 | 1060 | 881 | 636 | 490 | 343 | 35
0.1555 | 0.493 | 0.194 | 0.014 | 0.0086 | 0.037 | 0.0031 | 0.0029 | 0.032 | 0.022 | 0.0003 | 0.003 | 0.001 | 0.001 | 0.0017 | 0.0002 | 1227 | 1024 | 852 | 670 | 458 | 311 | 39
0.134 | 0.436 | 0.204 | 0.019 | 0.015 | 0.028 | 0.003 | 0.002 | 0.015 | 0.021 | 0.002 | 0.004 | 0.001 | 0.0013 | 0.0029 | 0.0001 | 1270 | 1060 | 874 | 616 | 440 | 306 | 33
0.1713 | 0.519 | 0.192 | 0.019 | 0.012 | 0.038 | 0.001 | 0.001 | 0.016 | 0.026 | 0.002 | 0.005 | 0.003 | 0.001 | 0.0037 | 0.0003 | 1270 | 1060 | 886 | 636 | 475 | 338 | 32
0.1507 | 0.463 | 0.192 | 0.019 | 0.016 | 0.046 | 0.001 | 0.001 | 0.02 | 0.035 | 0.001 | 0.006 | 0.002 | 0.0011 | 0.0025 | 0.0002 | 1227 | 1038 | 888 | 670 | 436 | 297 | 32
0.159 | 0.434 | 0.167 | 0.02 | 0.014 | 0.033 | 0.004 | 0.004 | 0.03 | 0.029 | 0.001 | 0.002 | 0.001 | 0.001 | 0.0021 | 0.0001 | 1256 | 1060 | 885 | 617 | 448 | 308 | 30
0.154 | 0.44 | 0.214 | 0.018 | 0.017 | 0.032 | 0.014 | 0.013 | 0.014 | 0.024 | 0.001 | 0.005 | 0.002 | 0.001 | 0.0035 | 0.0003 | 1227 | 1045 | 858 | 680 | 475 | 335 | 33
0.1369 | 0.456 | 0.196 | 0.016 | 0.012 | 0.048 | 0.002 | 0.001 | 0.02 | 0.023 | 0.001 | 0.006 | 0.002 | 0.001 | 0.0024 | 0.0001 | 1227 | 1046 | 874 | 670 | 431 | 283 | 36
0.1385 | 0.463 | 0.205 | 0.018 | 0.016 | 0.038 | 0.015 | 0.013 | 0.015 | 0.022 | 0.001 | 0.006 | 0.002 | 0.001 | 0.0029 | 0.0001 | 1257 | 1050 | 863 | 638 | 412 | 282 | 31
0.1488 | 0.488 | 0.219 | 0.02 | 0.013 | 0.041 | 0.003 | 0.003 | 0.022 | 0.032 | 0.003 | 0.007 | 0.002 | 0.001 | 0.0039 | 0.0002 | 1227 | 1041 | 889 | 670 | 457 | 307 | 33
0.148 | 0.478 | 0.196 | 0.015 | 0.02 | 0.054 | 0.007 | 0.005 | 0.015 | 0.022 | 0.001 | 0.006 | 0.001 | 0.001 | 0.0028 | 0.0001 | 1262 | 1060 | 886 | 608 | 439 | 296 | 30
0.1582 | 0.478 | 0.197 | 0.016 | 0.0069 | 0.043 | 0.0017 | 0.0016 | 0.013 | 0.027 | 0.0006 | 0.003 | 0.001 | 0.001 | 0.0014 | 0.0002 | 1227 | 1039 | 880 | 650 | 458 | 286 | 30
0.1431 | 0.431 | 0.193 | 0.018 | 0.0074 | 0.036 | 0.0039 | 0.0029 | 0.011 | 0.03 | 0.0006 | 0.005 | 0.001 | 0.001 | 0.0023 | 0.0002 | 1227 | 1030 | 874 | 670 | 440 | 300 | 36
0.155 | 0.481 | 0.192 | 0.017 | 0.014 | 0.053 | 0.004 | 0.003 | 0.031 | 0.069 | 0.001 | 0.007 | 0.001 | 0.0011 | 0.002 | 0.0001 | 1227 | 1031 | 869 | 670 | 443 | 277 | 33
0.153 | 0.471 | 0.189 | 0.015 | 0.014 | 0.045 | 0.001 | 0.001 | 0.021 | 0.031 | 0.002 | 0.007 | 0.002 | 0.001 | 0.0036 | 0.0004 | 1241 | 1040 | 859 | 635 | 440 | 298 | 31
0.1486 | 0.456 | 0.215 | 0.016 | 0.02 | 0.035 | 0.002 | 0.002 | 0.024 | 0.049 | 0.002 | 0.004 | 0.002 | 0.001 | 0.0021 | 0.0001 | 1227 | 1019 | 890 | 670 | 426 | 272 | 35
0.1497 | 0.463 | 0.203 | 0.014 | 0.015 | 0.06 | 0.004 | 0.003 | 0.022 | 0.035 | 0.002 | 0.006 | 0.002 | 0.001 | 0.0042 | 0.0002 | 1252 | 1050 | 847 | 630 | 416 | 279 | 34
0.15 | 0.457 | 0.199 | 0.012 | 0.011 | 0.029 | 0.004 | 0.003 | 0.012 | 0.023 | 0.001 | 0.005 | 0.001 | 0.001 | 0.0038 | 0.0001 | 1215 | 1017 | 891 | 670 | 446 | 317 | 31
0.1506 | 0.533 | 0.192 | 0.025 | 0.0128 | 0.035 | 0.003 | 0.0029 | 0.008 | 0.03 | 0.0003 | 0.006 | 0.001 | 0.001 | 0.0018 | 0 | 1215 | 1060 | 853 | 680 | 457 | 301 | 28
0.164 | 0.518 | 0.201 | 0.014 | 0.008 | 0.036 | 0.009 | 0.005 | 0.016 | 0.027 | 0.002 | 0.005 | 0.001 | 0.0018 | 0.0035 | 0.0001 | 1251 | 1040 | 865 | 634 | 440 | 294 | 29
0.1477 | 0.439 | 0.18 | 0.016 | 0.016 | 0.037 | 0.002 | 0.002 | 0.012 | 0.017 | 0.001 | 0.004 | 0.003 | 0.001 | 0.0029 | 0.0002 | 1227 | 1039 | 879 | 680 | 449 | 302 | 27
0.1397 | 0.431 | 0.22 | 0.018 | 0.017 | 0.039 | 0.027 | 0.026 | 0.017 | 0.028 | 0.003 | 0.007 | 0.002 | 0.001 | 0.0045 | 0.0003 | 1252 | 1040 | 878 | 633 | 438 | 291 | 31
0.143 | 0.474 | 0.158 | 0.03 | 0.0147 | 0.039 | 0.003 | 0.0027 | 0.008 | 0.035 | 0.0005 | 0.011 | 0.001 | 0.001 | 0.0017 | 0.0002 | 1215 | 1034 | 876 | 670 | 450 | 295 | 30
0.1713 | 0.519 | 0.192 | 0.019 | 0.012 | 0.038 | 0.001 | 0.001 | 0.016 | 0.026 | 0.002 | 0.005 | 0.003 | 0.001 | 0.0037 | 0.0003 | 1248 | 1040 | 887 | 633 | 465 | 329 | 30
0.1448 | 0.471 | 0.202 | 0.017 | 0.0087 | 0.051 | 0.0265 | 0.0249 | 0.012 | 0.038 | 0.0008 | 0.004 | 0.001 | 0.001 | 0.0022 | 0.0002 | 1215 | 1054 | 850 | 680 | 444 | 299 | 39
0.1468 | 0.444 | 0.195 | 0.016 | 0.015 | 0.042 | 0.001 | 0.001 | 0.022 | 0.037 | 0.002 | 0.004 | 0.001 | 0.0024 | 0.0025 | 0.0002 | 1266 | 1060 | 876 | 636 | 420 | 267 | 38
0.145 | 0.503 | 0.183 | 0.025 | 0.011 | 0.027 | 0.005 | 0.003 | 0.009 | 0.023 | 0.001 | 0.006 | 0.001 | 0.0021 | 0.0031 | 0.0001 | 1276 | 1060 | 882 | 631 | 443 | 325 | 28
0.1631 | 0.444 | 0.209 | 0.009 | 0.003 | 0.055 | 0.03 | 0.029 | 0.021 | 0.028 | 0.003 | 0.011 | 0.002 | 0.001 | 0.005 | 0.0003 | 1285 | 1080 | 896 | 631 | 441 | 298 | 25
0.136 | 0.465 | 0.222 | 0.011 | 0.008 | 0.023 | 0.007 | 0.006 | 0.013 | 0.013 | 0.001 | 0.002 | 0.001 | 0.001 | 0.0051 | 0.0001 | 1261 | 1060 | 884 | 635 | 440 | 300 | 33
0.1447 | 0.452 | 0.196 | 0.018 | 0.014 | 0.047 | 0.001 | 0.001 | 0.021 | 0.034 | 0.002 | 0.006 | 0.002 | 0.0014 | 0.0027 | 0.0003 | 1273 | 1060 | 885 | 636 | 441 | 302 | 29
0.148 | 0.525 | 0.196 | 0.015 | 0.016 | 0.037 | 0.005 | 0.004 | 0.015 | 0.028 | 0.002 | 0.002 | 0.001 | 0.001 | 0.0039 | 0.0001 | 1263 | 1060 | 877 | 634 | 424 | 296 | 33
0.1522 | 0.449 | 0.18 | 0.017 | 0.016 | 0.036 | 0.002 | 0.002 | 0.013 | 0.021 | 0.003 | 0.004 | 0.002 | 0.001 | 0.0046 | 0.0003 | 1256 | 1040 | 864 | 635 | 441 | 302 | 32
0.1456 | 0.469 | 0.197 | 0.013 | 0.01 | 0.062 | 0.002 | 0.002 | 0.025 | 0.026 | 0.001 | 0.005 | 0.002 | 0.001 | 0.0027 | 0.0001 | 1227 | 1044 | 858 | 650 | 447 | 298 | 31
0.147 | 0.492 | 0.205 | 0.024 | 0.015 | 0.044 | 0.001 | 0.001 | 0.014 | 0.029 | 0.001 | 0.003 | 0.001 | 0.001 | 0.004 | 0.0001 | 1269 | 1060 | 888 | 633 | 447 | 297 | 34
0.15 | 0.476 | 0.2 | 0.021 | 0.012 | 0.039 | 0.014 | 0.01 | 0.015 | 0.023 | 0.001 | 0.007 | 0.001 | 0.001 | 0.0023 | 0.0001 | 1242 | 1040 | 860 | 636 | 446 | 320 | 30
0.142 | 0.462 | 0.211 | 0.021 | 0.011 | 0.038 | 0.022 | 0.021 | 0.02 | 0.035 | 0.003 | 0.006 | 0.002 | 0.001 | 0.003 | 0.0002 | 1254 | 1040 | 876 | 638 | 450 | 306 | 29
0.144 | 0.519 | 0.196 | 0.016 | 0.014 | 0.032 | 0.004 | 0.003 | 0.011 | 0.022 | 0.002 | 0.007 | 0.001 | 0.0017 | 0.0024 | 0.0001 | 1271 | 1060 | 884 | 604 | 427 | 284 | 29
0.157 | 0.496 | 0.181 | 0.024 | 0.008 | 0.039 | 0.007 | 0.005 | 0.014 | 0.032 | 0.001 | 0.005 | 0.001 | 0.001 | 0.0027 | 0.0001 | 1262 | 1060 | 884 | 632 | 451 | 314 | 33
0.151 | 0.482 | 0.202 | 0.019 | 0.013 | 0.035 | 0.009 | 0.008 | 0.012 | 0.021 | 0.001 | 0.006 | 0.001 | 0.001 | 0.0042 | 0.0001 | 1227 | 1027 | 857 | 650 | 451 | 292 | 30
0.1472 | 0.452 | 0.205 | 0.025 | 0.018 | 0.029 | 0.005 | 0.003 | 0.013 | 0.03 | 0.001 | 0.005 | 0.002 | 0.0015 | 0.0026 | 0.0001 | 1248 | 1040 | 878 | 649 | 445 | 307 | 26
0.147 | 0.495 | 0.19 | 0.016 | 0.012 | 0.031 | 0.006 | 0.005 | 0.025 | 0.041 | 0.002 | 0.005 | 0.001 | 0.001 | 0.0027 | 0.0001 | 1227 | 1036 | 857 | 650 | 426 | 275 | 27
0.147 | 0.468 | 0.195 | 0.017 | 0.013 | 0.049 | 0.005 | 0.004 | 0.019 | 0.034 | 0.001 | 0.01 | 0.001 | 0.001 | 0.003 | 0.0001 | 1262 | 1060 | 875 | 635 | 452 | 305 | 32
0.14 | 0.516 | 0.21 | 0.014 | 0.012 | 0.037 | 0.016 | 0.015 | 0.03 | 0.033 | 0.002 | 0.001 | 0.001 | 0.001 | 0.003 | 0.0001 | 1266 | 1050 | 864 | 634 | 457 | 323 | 29
0.151 | 0.434 | 0.201 | 0.018 | 0.014 | 0.035 | 0.001 | 0.001 | 0.027 | 0.033 | 0.001 | 0.006 | 0.002 | 0.001 | 0.0027 | 0.0002 | 1254 | 1040 | 871 | 614 | 455 | 305 | 31
0.1422 | 0.467 | 0.219 | 0.021 | 0.018 | 0.041 | 0.003 | 0.003 | 0.02 | 0.033 | 0.003 | 0.006 | 0.002 | 0.001 | 0.0034 | 0.0004 | 1263 | 1060 | 883 | 605 | 457 | 322 | 34
0.157 | 0.455 | 0.203 | 0.023 | 0.02 | 0.049 | 0.003 | 0.002 | 0.022 | 0.033 | 0.002 | 0.007 | 0.002 | 0.001 | 0.0023 | 0.0002 | 1227 | 1062 | 908 | 670 | 463 | 340 | 31
0.1363 | 0.45 | 0.183 | 0.018 | 0.008 | 0.048 | 0.012 | 0.01 | 0.022 | 0.038 | 0.003 | 0.005 | 0.002 | 0.001 | 0.0033 | 0.0002 | 1277 | 1060 | 886 | 610 | 423 | 276 | 28
0.1619 | 0.432 | 0.2 | 0.011 | 0.0154 | 0.023 | 0.0022 | 0.0018 | 0.005 | 0.02 | 0.0007 | 0.002 | 0.001 | 0.001 | 0.0016 | 0.0002 | 1227 | 1061 | 878 | 650 | 443 | 280 | 33
0.1431 | 0.438 | 0.198 | 0.02 | 0.015 | 0.04 | 0.005 | 0.004 | 0.03 | 0.068 | 0.003 | 0.008 | 0.002 | 0.001 | 0.0029 | 0.0001 | 1247 | 1050 | 849 | 646 | 436 | 290 | 29
0.1527 | 0.447 | 0.172 | 0.02 | 0.015 | 0.03 | 0.004 | 0.003 | 0.014 | 0.028 | 0.001 | 0.005 | 0.002 | 0.001 | 0.0046 | 0.0003 | 1265 | 1060 | 887 | 636 | 436 | 318 | 38
0.146 | 0.48 | 0.202 | 0.019 | 0.017 | 0.046 | 0.002 | 0.002 | 0.022 | 0.032 | 0.001 | 0.006 | 0.001 | 0.002 | 0.0036 | 0.0003 | 1248 | 1040 | 876 | 612 | 458 | 350 | 26
0.1508 | 0.507 | 0.203 | 0.018 | 0.0052 | 0.041 | 0.0044 | 0.003 | 0.016 | 0.034 | 0.0003 | 0.005 | 0.001 | 0.001 | 0.0017 | 0 | 1227 | 1060 | 876 | 670 | 434 | 290 | 40
0.139 | 0.45 | 0.183 | 0.015 | 0.018 | 0.029 | 0.003 | 0.002 | 0.012 | 0.021 | 0.002 | 0.006 | 0.001 | 0.0013 | 0.0038 | 0.0001 | 1270 | 1060 | 885 | 608 | 427 | 294 | 32
0.1503 | 0.436 | 0.21 | 0.022 | 0.0092 | 0.054 | 0.0056 | 0.004 | 0.012 | 0.034 | 0.0013 | 0.005 | 0.001 | 0.001 | 0.0016 | 0.0002 | 1190 | 1054 | 865 | 680 | 467 | 344 | 31
0.1449 | 0.438 | 0.203 | 0.012 | 0.008 | 0.032 | 0.001 | 0.001 | 0.013 | 0.02 | 0.002 | 0.005 | 0.002 | 0.001 | 0.0051 | 0.0003 | 1235 | 1050 | 837 | 639 | 446 | 305 | 31
0.1384 | 0.415 | 0.203 | 0.016 | 0.0101 | 0.046 | 0.0027 | 0.0025 | 0.012 | 0.028 | 0.0007 | 0.009 | 0.001 | 0.001 | 0.0026 | 0.0002 | 1227 | 1047 | 873 | 670 | 433 | 293 | 27
0.1624 | 0.474 | 0.199 | 0.019 | 0.017 | 0.047 | 0.005 | 0.004 | 0.016 | 0.024 | 0.002 | 0.005 | 0.002 | 0.001 | 0.0038 | 0.0003 | 1227 | 1032 | 857 | 670 | 443 | 300 | 30
0.1532 | 0.401 | 0.198 | 0.015 | 0.0166 | 0.025 | 0.0057 | 0.0043 | 0.016 | 0.024 | 0.0012 | 0.002 | 0.001 | 0.001 | 0.0042 | 0.0002 | 1279 | 1080 | 905 | 634 | 473 | 326 | 32
0.1472 | 0.528 | 0.195 | 0.017 | 0.0061 | 0.022 | 0.0314 | 0.0307 | 0.005 | 0.023 | 0.0006 | 0.002 | 0.001 | 0.001 | 0.002 | 0.0002 | 1227 | 1042 | 861 | 650 | 441 | 262 | 35
0.1428 | 0.451 | 0.188 | 0.017 | 0.0137 | 0.031 | 0.0033 | 0.0029 | 0.008 | 0.025 | 0.0004 | 0.001 | 0.001 | 0.001 | 0.0021 | 0.0002 | 1215 | 1032 | 863 | 680 | 450 | 302 | 29
0.149 | 0.481 | 0.196 | 0.016 | 0.02 | 0.043 | 0.016 | 0.014 | 0.014 | 0.029 | 0.002 | 0.003 | 0.001 | 0.001 | 0.004 | 0.0001 | 1247 | 1040 | 878 | 635 | 434 | 300 | 34
0.1487 | 0.428 | 0.172 | 0.016 | 0.012 | 0.034 | 0.002 | 0.002 | 0.011 | 0.021 | 0.001 | 0.005 | 0.002 | 0.0013 | 0.0037 | 0.0004 | 1271 | 1060 | 887 | 632 | 423 | 288 | 32
0.1544 | 0.435 | 0.189 | 0.024 | 0.017 | 0.049 | 0.001 | 0.001 | 0.019 | 0.027 | 0.001 | 0.006 | 0.002 | 0.001 | 0.0027 | 0.0001 | 1227 | 1035 | 861 | 650 | 443 | 285 | 32
0.1613 | 0.434 | 0.198 | 0.014 | 0.0077 | 0.035 | 0.0024 | 0.0019 | 0.011 | 0.023 | 0.0003 | 0.003 | 0.001 | 0.001 | 0.002 | 0.0002 | 1227 | 1059 | 889 | 680 | 438 | 291 | 30
0.134 | 0.482 | 0.217 | 0.019 | 0.008 | 0.048 | 0.013 | 0.012 | 0.016 | 0.026 | 0.002 | 0.006 | 0.001 | 0.001 | 0.0045 | 0.0001 | 1227 | 1021 | 851 | 670 | 454 | 301 | 33
0.1576 | 0.457 | 0.183 | 0.017 | 0.0217 | 0.031 | 0.0058 | 0.0027 | 0.008 | 0.019 | 0.0005 | 0.002 | 0.001 | 0.001 | 0.0024 | 0.0003 | 1227 | 1040 | 879 | 670 | 426 | 271 | 43
0.145 | 0.456 | 0.203 | 0.022 | 0.016 | 0.047 | 0.004 | 0.003 | 0.017 | 0.024 | 0.001 | 0.007 | 0.001 | 0.0015 | 0.003 | 0.0001 | 1258 | 1050 | 852 | 655 | 427 | 275 | 34
0.1592 | 0.441 | 0.175 | 0.016 | 0.013 | 0.062 | 0.002 | 0.002 | 0.019 | 0.018 | 0.001 | 0.007 | 0.002 | 0.0012 | 0.0024 | 0.0001 | 1245 | 1050 | 860 | 654 | 421 | 272 | 30
0.1581 | 0.452 | 0.222 | 0.012 | 0.012 | 0.041 | 0.013 | 0.012 | 0.02 | 0.024 | 0.003 | 0.005 | 0.002 | 0.001 | 0.0053 | 0.0003 | 1227 | 1052 | 862 | 670 | 457 | 305 | 33
0.1563 | 0.467 | 0.209 | 0.03 | 0.017 | 0.037 | 0.003 | 0.003 | 0.02 | 0.031 | 0.001 | 0.006 | 0.003 | 0.0015 | 0.002 | 0.0002 | 1256 | 1060 | 861 | 639 | 419 | 277 | 33
0.1488 | 0.455 | 0.185 | 0.011 | 0.016 | 0.028 | 0.001 | 0.001 | 0.009 | 0.013 | 0.003 | 0.004 | 0.002 | 0.001 | 0.0045 | 0.0004 | 1227 | 1044 | 854 | 670 | 415 | 262 | 33
0.1416 | 0.448 | 0.187 | 0.021 | 0.016 | 0.039 | 0.002 | 0.002 | 0.019 | 0.025 | 0.002 | 0.006 | 0.002 | 0.001 | 0.0024 | 0.0004 | 1263 | 1060 | 884 | 634 | 439 | 302 | 33
0.148 | 0.467 | 0.209 | 0.017 | 0.007 | 0.057 | 0.024 | 0.022 | 0.018 | 0.029 | 0.002 | 0.008 | 0.001 | 0.0017 | 0.0042 | 0.0001 | 1273 | 1060 | 888 | 634 | 431 | 290 | 32
0.1501 | 0.475 | 0.191 | 0.017 | 0.015 | 0.045 | 0.002 | 0.002 | 0.026 | 0.049 | 0.002 | 0.006 | 0.002 | 0.001 | 0.0031 | 0.0004 | 1267 | 1050 | 864 | 655 | 417 | 290 | 35
0.149 | 0.492 | 0.198 | 0.009 | 0.013 | 0.046 | 0.007 | 0.004 | 0.015 | 0.023 | 0.001 | 0.007 | 0.001 | 0.001 | 0.0033 | 0.0001 | 1247 | 1050 | 875 | 638 | 422 | 266 | 31
0.151 | 0.44 | 0.194 | 0.016 | 0.017 | 0.038 | 0.002 | 0.001 | 0.037 | 0.027 | 0.001 | 0.006 | 0.001 | 0.002 | 0.003 | 0.0004 | 1245 | 1040 | 863 | 658 | 422 | 283 | 31
0.147 | 0.469 | 0.183 | 0.013 | 0.008 | 0.047 | 0.013 | 0.012 | 0.039 | 0.036 | 0.002 | 0.007 | 0.002 | 0.001 | 0.0029 | 0.0002 | 1259 | 1060 | 884 | 634 | 444 | 324 | 32
0.147 | 0.468 | 0.2 | 0.016 | 0.012 | 0.059 | 0.004 | 0.003 | 0.023 | 0.039 | 0.002 | 0.008 | 0.001 | 0.0017 | 0.0035 | 0.0001 | 1227 | 1051 | 855 | 650 | 448 | 289 | 31
0.1518 | 0.45 | 0.187 | 0.012 | 0.007 | 0.047 | 0.005 | 0.005 | 0.016 | 0.028 | 0.002 | 0.003 | 0.002 | 0.0011 | 0.003 | 0.0004 | 1274 | 1060 | 886 | 636 | 430 | 287 | 32
0.1458 | 0.439 | 0.206 | 0.017 | 0.016 | 0.043 | 0.001 | 0.001 | 0.029 | 0.06 | 0.002 | 0.006 | 0.002 | 0.001 | 0.0036 | 0.0001 | 1263 | 1060 | 884 | 604 | 444 | 295 | 34
0.1535 | 0.435 | 0.214 | 0.01 | 0.007 | 0.047 | 0.016 | 0.015 | 0.021 | 0.025 | 0.002 | 0.005 | 0.001 | 0.001 | 0.0047 | 0.0003 | 1268 | 1060 | 877 | 605 | 448 | 313 | 32
0.147 | 0.458 | 0.171 | 0.019 | 0.016 | 0.037 | 0.006 | 0.005 | 0.015 | 0.029 | 0.001 | 0.006 | 0.001 | 0.001 | 0.0028 | 0.0001 | 1256 | 1060 | 886 | 635 | 448 | 305 | 32
0.1471 | 0.468 | 0.183 | 0.018 | 0.016 | 0.03 | 0.002 | 0.002 | 0.015 | 0.021 | 0.002 | 0.004 | 0.003 | 0.001 | 0.0035 | 0.0004 | 1227 | 1053 | 852 | 650 | 435 | 264 | 32
0.1478 | 0.442 | 0.205 | 0.014 | 0.0122 | 0.045 | 0.0104 | 0.0088 | 0.017 | 0.035 | 0.001 | 0.006 | 0.001 | 0.001 | 0.002 | 0.0002 | 1215 | 1037 | 884 | 680 | 444 | 299 | 40
0.15 | 0.452 | 0.199 | 0.013 | 0.014 | 0.052 | 0.002 | 0.002 | 0.017 | 0.028 | 0.002 | 0.009 | 0.001 | 0.0021 | 0.0037 | 0.0001 | 1254 | 1040 | 861 | 632 | 422 | 266 | 34
0.1478 | 0.448 | 0.205 | 0.014 | 0.0106 | 0.024 | 0.0073 | 0.0056 | 0.008 | 0.014 | 0.0009 | 0.001 | 0.001 | 0.001 | 0.0034 | 0.0002 | 1215 | 1058 | 894 | 680 | 435 | 271 | 28
0.146 | 0.452 | 0.175 | 0.026 | 0.012 | 0.037 | 0.002 | 0.002 | 0.014 | 0.022 | 0.001 | 0.007 | 0.002 | 0.0013 | 0.0036 | 0.0001 | 1256 | 1060 | 883 | 611 | 427 | 287 | 34
0.1536 | 0.472 | 0.201 | 0.021 | 0.0093 | 0.055 | 0.036 | 0.0355 | 0.013 | 0.042 | 0.0006 | 0.003 | 0.001 | 0.001 | 0.002 | 0.0002 | 1227 | 1050 | 869 | 650 | 443 | 272 | 31
0.1567 | 0.451 | 0.2 | 0.012 | 0.014 | 0.04 | 0.02 | 0.02 | 0.02 | 0.019 | 0.002 | 0.005 | 0.002 | 0.001 | 0.0032 | 0.0002 | 1256 | 1050 | 862 | 616 | 438 | 298 | 31
0.1492 | 0.457 | 0.174 | 0.016 | 0.014 | 0.053 | 0.001 | 0.001 | 0.022 | 0.034 | 0.001 | 0.007 | 0.003 | 0.0016 | 0.0026 | 0.0001 | 1265 | 1070 | 861 | 656 | 417 | 268 | 35
0.139 | 0.502 | 0.172 | 0.018 | 0.008 | 0.038 | 0.011 | 0.009 | 0.012 | 0.031 | 0.002 | 0.001 | 0.001 | 0.001 | 0.0052 | 0.0001 | 1266 | 1060 | 874 | 634 | 450 | 326 | 34
0.1462 | 0.483 | 0.188 | 0.021 | 0.013 | 0.043 | 0.018 | 0.016 | 0.019 | 0.028 | 0.002 | 0.006 | 0.003 | 0.0014 | 0.0042 | 0.0001 | 1262 | 1060 | 881 | 634 | 417 | 288 | 33
0.1544 | 0.45 | 0.199 | 0.018 | 0.015 | 0.033 | 0.001 | 0.001 | 0.021 | 0.031 | 0.003 | 0.006 | 0.002 | 0.001 | 0.0029 | 0.0002 | 1215 | 1031 | 869 | 680 | 428 | 296 | 28
0.146 | 0.516 | 0.191 | 0.016 | 0.018 | 0.044 | 0.005 | 0.003 | 0.013 | 0.023 | 0.001 | 0.005 | 0.001 | 0.001 | 0.0036 | 0.0001 | 1222 | 1038 | 882 | 650 | 445 | 271 | 33
0.1479 | 0.453 | 0.171 | 0.021 | 0.017 | 0.053 | 0.003 | 0.002 | 0.021 | 0.029 | 0.001 | 0.005 | 0.002 | 0.0012 | 0.0021 | 0.0001 | 1257 | 1040 | 890 | 638 | 423 | 292 | 36
0.1772 | 0.5 | 0.232 | 0.012 | 0.016 | 0.045 | 0.005 | 0.004 | 0.019 | 0.019 | 0.002 | 0.005 | 0.002 | 0.0019 | 0.0041 | 0.0001 | 1271 | 1060 | 886 | 608 | 459 | 328 | 36
0.139 | 0.476 | 0.193 | 0.019 | 0.006 | 0.049 | 0.009 | 0.007 | 0.025 | 0.038 | 0.001 | 0.009 | 0.001 | 0.001 | 0.0044 | 0.0001 | 1259 | 1040 | 879 | 599 | 454 | 322 | 31
0.141 | 0.435 | 0.201 | 0.017 | 0.014 | 0.029 | 0.001 | 0.001 | 0.014 | 0.022 | 0.001 | 0.005 | 0.002 | 0.001 | 0.0028 | 0.0003 | 1227 | 1046 | 865 | 680 | 439 | 292 | 34
0.1575 | 0.461 | 0.203 | 0.017 | 0.016 | 0.035 | 0.003 | 0.003 | 0.013 | 0.022 | 0.001 | 0.006 | 0.002 | 0.001 | 0.0034 | 0.0001 | 1272 | 1060 | 891 | 634 | 440 | 301 | 33
0.1506 | 0.484 | 0.209 | 0.015 | 0.0121 | 0.034 | 0.0044 | 0.0033 | 0.013 | 0.023 | 0.0007 | 0.004 | 0.001 | 0.001 | 0.0018 | 0.0002 | 1215 | 1057 | 901 | 670 | 452 | 291 | 36
0.139 | 0.502 | 0.172 | 0.018 | 0.008 | 0.038 | 0.011 | 0.009 | 0.012 | 0.031 | 0.002 | 0.001 | 0.001 | 0.001 | 0.0052 | 0.0001 | 1266 | 1060 | 885 | 633 | 438 | 295 | 29
0.15 | 0.514 | 0.218 | 0.017 | 0.015 | 0.053 | 0.004 | 0.003 | 0.016 | 0.031 | 0.002 | 0.008 | 0.001 | 0.0017 | 0.0032 | 0.0001 | 1227 | 1036 | 863 | 670 | 432 | 268 | 40
0.1519 | 0.439 | 0.199 | 0.021 | 0.0121 | 0.046 | 0.0036 | 0.0035 | 0.023 | 0.061 | 0.0008 | 0.005 | 0.001 | 0.001 | 0.0017 | 0.0002 | 1227 | 1042 | 879 | 670 | 440 | 274 | 35
0.148 | 0.428 | 0.198 | 0.02 | 0.014 | 0.037 | 0.005 | 0.002 | 0.012 | 0.028 | 0.001 | 0.004 | 0.001 | 0.001 | 0.0026 | 0.0001 | 1227 | 1035 | 866 | 650 | 437 | 264 | 32
0.1515 | 0.435 | 0.184 | 0.017 | 0.0059 | 0.044 | 0.0023 | 0.0021 | 0.009 | 0.026 | 0.0006 | 0.004 | 0.001 | 0.001 | 0.0021 | 0.0002 | 1202 | 1035 | 839 | 640 | 431 | 287 | 32
0.152 | 0.5 | 0.204 | 0.016 | 0.012 | 0.035 | 0.008 | 0.005 | 0.013 | 0.019 | 0.001 | 0.006 | 0.001 | 0.001 | 0.0026 | 0.0001 | 1249 | 1040 | 859 | 637 | 446 | 292 | 29
0.149 | 0.511 | 0.189 | 0.018 | 0.012 | 0.027 | 0.007 | 0.006 | 0.013 | 0.019 | 0.001 | 0.005 | 0.001 | 0.001 | 0.003 | 0.0002 | 1276 | 1060 | 885 | 611 | 415 | 293 | 35
0.1619 | 0.432 | 0.2 | 0.011 | 0.0154 | 0.023 | 0.0022 | 0.0018 | 0.005 | 0.02 | 0.0007 | 0.002 | 0.001 | 0.001 | 0.0016 | 0.0002 | 1227 | 1050 | 883 | 670 | 443 | 300 | 33
0.162 | 0.469 | 0.179 | 0.021 | 0.018 | 0.032 | 0.001 | 0.001 | 0.019 | 0.026 | 0.001 | 0.006 | 0.002 | 0.0017 | 0.0035 | 0.0001 | 1260 | 1060 | 883 | 635 | 445 | 319 | 37
0.146 | 0.474 | 0.205 | 0.018 | 0.014 | 0.027 | 0.007 | 0.006 | 0.012 | 0.025 | 0.003 | 0.005 | 0.002 | 0.001 | 0.0038 | 0.0002 | 1261 | 1060 | 888 | 636 | 431 | 291 | 38
0.153 | 0.432 | 0.199 | 0.02 | 0.013 | 0.035 | 0.005 | 0.004 | 0.012 | 0.025 | 0.001 | 0.004 | 0.001 | 0.001 | 0.0028 | 0.0001 | 1267 | 1050 | 863 | 610 | 429 | 280 | 35
0.1455 | 0.446 | 0.176 | 0.018 | 0.0099 | 0.031 | 0.0034 | 0.003 | 0.018 | 0.044 | 0.0004 | 0.003 | 0.001 | 0.001 | 0.0025 | 0.0002 | 1227 | 1028 | 862 | 670 | 428 | 268 | 31
0.148 | 0.509 | 0.237 | 0.015 | 0.014 | 0.034 | 0.005 | 0.003 | 0.011 | 0.023 | 0.001 | 0.003 | 0.001 | 0.001 | 0.0023 | 0.0001 | 1227 | 1036 | 855 | 670 | 444 | 276 | 32
0.141 | 0.527 | 0.214 | 0.021 | 0.02 | 0.046 | 0.015 | 0.011 | 0.029 | 0.07 | 0.001 | 0.007 | 0.001 | 0.001 | 0.003 | 0.0001 | 1227 | 1038 | 885 | 680 | 433 | 292 | 40
0.15 | 0.462 | 0.193 | 0.017 | 0.01 | 0.042 | 0.002 | 0.001 | 0.017 | 0.028 | 0.002 | 0.005 | 0.002 | 0.001 | 0.0032 | 0.0003 | 1257 | 1060 | 882 | 633 | 444 | 323 | 36
0.159 | 0.482 | 0.204 | 0.022 | 0.023 | 0.039 | 0.015 | 0.014 | 0.016 | 0.033 | 0.002 | 0.008 | 0.003 | 0.001 | 0.0041 | 0.0002 | 1258 | 1060 | 881 | 635 | 476 | 312 | 30
0.151 | 0.467 | 0.224 | 0.015 | 0.015 | 0.042 | 0.006 | 0.004 | 0.015 | 0.032 | 0.002 | 0.007 | 0.001 | 0.0015 | 0.0038 | 0.0001 | 1227 | 1040 | 853 | 670 | 441 | 286 | 32
0.139 | 0.451 | 0.19 | 0.021 | 0.013 | 0.04 | 0.001 | 0.001 | 0.023 | 0.03 | 0.001 | 0.007 | 0.002 | 0.003 | 0.0037 | 0.0002 | 1267 | 1060 | 884 | 609 | 476 | 365 | 37
0.156 | 0.479 | 0.207 | 0.018 | 0.014 | 0.032 | 0.003 | 0.002 | 0.015 | 0.025 | 0.002 | 0.003 | 0.001 | 0.0022 | 0.0023 | 0.0001 | 1248 | 1040 | 834 | 653 | 413 | 260 | 33
0.1532 | 0.435 | 0.218 | 0.019 | 0.013 | 0.052 | 0.002 | 0.002 | 0.029 | 0.056 | 0.002 | 0.008 | 0.002 | 0.001 | 0.0022 | 0.0001 | 1227 | 1038 | 875 | 670 | 438 | 292 | 39
0.1422 | 0.452 | 0.187 | 0.019 | 0.0112 | 0.04 | 0.0082 | 0.0068 | 0.011 | 0.024 | 0.0012 | 0.004 | 0.001 | 0.001 | 0.0037 | 0.0002 | 1210 | 1030 | 854 | 670 | 427 | 281 | 39
0.1523 | 0.445 | 0.207 | 0.013 | 0.013 | 0.051 | 0.001 | 0.001 | 0.022 | 0.026 | 0.002 | 0.004 | 0.001 | 0.0028 | 0.0028 | 0.0002 | 1263 | 1060 | 886 | 634 | 437 | 302 | 32
0.1571 | 0.467 | 0.206 | 0.013 | 0.015 | 0.043 | 0.002 | 0.002 | 0.019 | 0.025 | 0.002 | 0.006 | 0.002 | 0.001 | 0.0035 | 0.0003 | 1252 | 1040 | 878 | 635 | 454 | 310 | 34
0.1487 | 0.454 | 0.211 | 0.018 | 0.01 | 0.024 | 0.003 | 0.003 | 0.019 | 0.032 | 0.002 | 0.005 | 0.002 | 0.001 | 0.0022 | 0.0001 | 1227 | 1062 | 880 | 670 | 435 | 312 | 35
0.1544 | 0.423 | 0.162 | 0.016 | 0.0143 | 0.033 | 0.0025 | 0.0022 | 0.017 | 0.044 | 0.0003 | 0.004 | 0.001 | 0.001 | 0.0021 | 0.0002 | 1210 | 1048 | 885 | 680 | 435 | 283 | 32
0.1486 | 0.456 | 0.196 | 0.016 | 0.016 | 0.033 | 0.003 | 0.002 | 0.01 | 0.021 | 0.002 | 0.003 | 0.002 | 0.001 | 0.004 | 0.0002 | 1268 | 1060 | 881 | 634 | 423 | 331 | 30
0.159 | 0.485 | 0.176 | 0.023 | 0.016 | 0.047 | 0.001 | 0.001 | 0.016 | 0.034 | 0.001 | 0.004 | 0.001 | 0.001 | 0.0021 | 0.0001 | 1227 | 1055 | 899 | 670 | 437 | 309 | 33
0.135 | 0.463 | 0.205 | 0.012 | 0.004 | 0.047 | 0.008 | 0.007 | 0.017 | 0.024 | 0.001 | 0.004 | 0.001 | 0.001 | 0.0038 | 0.0003 | 1227 | 1052 | 871 | 650 | 443 | 279 | 30
0.1536 | 0.447 | 0.217 | 0.019 | 0.0072 | 0.028 | 0.0188 | 0.0171 | 0.008 | 0.018 | 0.0018 | 0.002 | 0.001 | 0.001 | 0.0032 | 0.0002 | 1227 | 1037 | 890 | 670 | 445 | 292 | 35
0.1646 | 0.495 | 0.225 | 0.018 | 0.0078 | 0.039 | 0.0131 | 0.0112 | 0.014 | 0.031 | 0.0012 | 0.003 | 0.001 | 0.001 | 0.0031 | 0.0002 | 1215 | 1053 | 897 | 680 | 478 | 338 | 28
0.151 | 0.501 | 0.21 | 0.019 | 0.02 | 0.037 | 0.003 | 0.002 | 0.015 | 0.023 | 0.002 | 0.008 | 0.001 | 0.0017 | 0.0034 | 0.0001 | 1243 | 1040 | 864 | 625 | 423 | 269 | 34
0.151 | 0.456 | 0.2 | 0.017 | 0.013 | 0.053 | 0.007 | 0.003 | 0.018 | 0.036 | 0.001 | 0.009 | 0.001 | 0.0021 | 0.0036 | 0.0001 | 1227 | 1031 | 859 | 650 | 442 | 284 | 31
0.145 | 0.454 | 0.182 | 0.017 | 0.014 | 0.046 | 0.008 | 0.005 | 0.014 | 0.026 | 0.001 | 0.001 | 0.001 | 0.001 | 0.0036 | 0.0001 | 1259 | 1050 | 867 | 643 | 428 | 273 | 33
0.1681 | 0.416 | 0.19 | 0.018 | 0.0105 | 0.04 | 0.0022 | 0.0019 | 0.011 | 0.027 | 0.0008 | 0.004 | 0.001 | 0.001 | 0.0022 | 0.0002 | 1227 | 1049 | 882 | 670 | 438 | 292 | 28
0.149 | 0.443 | 0.196 | 0.016 | 0.015 | 0.028 | 0.002 | 0.002 | 0.014 | 0.014 | 0.001 | 0.005 | 0.002 | 0.001 | 0.0032 | 0.0001 | 1266 | 1050 | 848 | 661 | 431 | 299 | 28
0.156 | 0.486 | 0.192 | 0.018 | 0.014 | 0.064 | 0.006 | 0.005 | 0.021 | 0.03 | 0.001 | 0.007 | 0.001 | 0.001 | 0.0032 | 0.0001 | 1257 | 1060 | 888 | 633 | 460 | 309 | 33
0.154 | 0.5 | 0.192 | 0.017 | 0.016 | 0.031 | 0.004 | 0.003 | 0.03 | 0.063 | 0.001 | 0.009 | 0.001 | 0.001 | 0.0027 | 0.0001 | 1273 | 1060 | 886 | 610 | 437 | 294 | 34
0.1467 | 0.475 | 0.206 | 0.012 | 0.012 | 0.048 | 0.004 | 0.004 | 0.025 | 0.038 | 0.002 | 0.006 | 0.002 | 0.001 | 0.0034 | 0.0003 | 1267 | 1050 | 862 | 656 | 414 | 276 | 33
0.1381 | 0.45 | 0.21 | 0.022 | 0.013 | 0.047 | 0.003 | 0.002 | 0.015 | 0.031 | 0.002 | 0.006 | 0.003 | 0.001 | 0.0034 | 0.0004 | 1275 | 1060 | 880 | 632 | 451 | 295 | 35
0.16 | 0.466 | 0.194 | 0.016 | 0.015 | 0.031 | 0.001 | 0.001 | 0.019 | 0.021 | 0.002 | 0.005 | 0.002 | 0.001 | 0.0026 | 0.0003 | 1262 | 1060 | 884 | 636 | 455 | 322 | 33
0.1392 | 0.47 | 0.202 | 0.011 | 0.016 | 0.039 | 0.001 | 0.001 | 0.02 | 0.022 | 0.003 | 0.005 | 0.002 | 0.001 | 0.0035 | 0.0003 | 1266 | 1060 | 886 | 634 | 437 | 286 | 35
0.151 | 0.445 | 0.184 | 0.012 | 0.012 | 0.039 | 0.001 | 0.001 | 0.015 | 0.011 | 0.001 | 0.005 | 0.001 | 0.003 | 0.0052 | 0.0003 | 1214 | 1039 | 854 | 680 | 464 | 315 | 29
0.16 | 0.49 | 0.18 | 0.015 | 0.0118 | 0.024 | 0.0026 | 0.0025 | 0.007 | 0.019 | 0.0004 | 0.002 | 0.001 | 0.001 | 0.0019 | 0.0002 | 1190 | 1072 | 874 | 680 | 447 | 284 | 36
0.1402 | 0.471 | 0.199 | 0.025 | 0.012 | 0.041 | 0.002 | 0.0018 | 0.02 | 0.04 | 0.0002 | 0.009 | 0.001 | 0.001 | 0.0023 | 0.0002 | 1227 | 1043 | 878 | 670 | 442 | 291 | 34
0.1463 | 0.441 | 0.197 | 0.011 | 0.012 | 0.054 | 0.002 | 0.002 | 0.016 | 0.023 | 0.001 | 0.004 | 0.002 | 0.001 | 0.0022 | 0.0001 | 1227 | 1038 | 869 | 650 | 444 | 300 | 33
0.138 | 0.51 | 0.211 | 0.021 | 0.014 | 0.047 | 0.014 | 0.013 | 0.016 | 0.032 | 0.001 | 0.008 | 0.001 | 0.001 | 0.0034 | 0.0001 | 1260 | 1040 | 883 | 634 | 455 | 315 | 33
0.1523 | 0.452 | 0.19 | 0.013 | 0.016 | 0.031 | 0.002 | 0.002 | 0.009 | 0.019 | 0.003 | 0.004 | 0.001 | 0.001 | 0.0026 | 0.0002 | 1261 | 1060 | 886 | 633 | 447 | 295 | 32
0.1512 | 0.484 | 0.191 | 0.021 | 0.003 | 0.026 | 0.007 | 0.007 | 0.01 | 0.015 | 0.003 | 0.004 | 0.003 | 0.001 | 0.0043 | 0.0003 | 1246 | 1040 | 878 | 636 | 457 | 321 | 35
0.143 | 0.498 | 0.236 | 0.014 | 0.019 | 0.038 | 0.004 | 0.004 | 0.017 | 0.029 | 0.002 | 0.006 | 0.001 | 0.002 | 0.0022 | 0.0001 | 1227 | 1043 | 885 | 680 | 435 | 280 | 29
0.143 | 0.433 | 0.168 | 0.022 | 0.012 | 0.039 | 0.006 | 0.005 | 0.019 | 0.028 | 0.001 | 0.011 | 0.001 | 0.001 | 0.0021 | 0.0001 | 1259 | 1040 | 881 | 634 | 434 | 314 | 32
0.1562 | 0.461 | 0.215 | 0.017 | 0.012 | 0.04 | 0.003 | 0.003 | 0.02 | 0.026 | 0.001 | 0.007 | 0.001 | 0.0012 | 0.0023 | 0.0002 | 1262 | 1060 | 866 | 657 | 411 | 270 | 38
0.141 | 0.458 | 0.195 | 0.013 | 0.013 | 0.037 | 0.004 | 0.003 | 0.012 | 0.019 | 0.001 | 0.005 | 0.001 | 0.001 | 0.0028 | 0.0001 | 1227 | 1020 | 841 | 650 | 420 | 262 | 29
0.1494 | 0.486 | 0.216 | 0.019 | 0.0121 | 0.038 | 0.0005 | 0.0005 | 0.009 | 0.025 | 0.0011 | 0.004 | 0.001 | 0.001 | 0.0026 | 0.0002 | 1215 | 1035 | 893 | 680 | 456 | 305 | 39
0.1504 | 0.475 | 0.228 | 0.016 | 0.0044 | 0.038 | 0.0244 | 0.0232 | 0.011 | 0.022 | 0.0009 | 0.003 | 0.001 | 0.001 | 0.0022 | 0.0002 | 1227 | 1042 | 876 | 670 | 461 | 314 | 36
0.1474 | 0.469 | 0.192 | 0.017 | 0.008 | 0.035 | 0.008 | 0.007 | 0.015 | 0.017 | 0.003 | 0.005 | 0.003 | 0.001 | 0.0037 | 0.0003 | 1252 | 1040 | 884 | 636 | 452 | 312 | 31
0.15 | 0.455 | 0.171 | 0.016 | 0.014 | 0.048 | 0.003 | 0.002 | 0.022 | 0.032 | 0.001 | 0.005 | 0.001 | 0.001 | 0.0037 | 0.0001 | 1262 | 1060 | 883 | 636 | 426 | 296 | 32
0.154 | 0.482 | 0.187 | 0.017 | 0.008 | 0.042 | 0.001 | 0.001 | 0.012 | 0.021 | 0.002 | 0.001 | 0.001 | 0.001 | 0.0029 | 0.0001 | 1249 | 1040 | 858 | 657 | 430 | 276 | 31
0.1522 | 0.441 | 0.205 | 0.013 | 0.017 | 0.052 | 0.004 | 0.003 | 0.02 | 0.028 | 0.002 | 0.005 | 0.002 | 0.001 | 0.0033 | 0.0003 | 1227 | 1018 | 882 | 670 | 443 | 297 | 30
0.1523 | 0.463 | 0.222 | 0.017 | 0.0137 | 0.029 | 0.0047 | 0.0036 | 0.009 | 0.02 | 0.0007 | 0.003 | 0.001 | 0.001 | 0.0031 | 0.0003 | 1227 | 1066 | 888 | 680 | 466 | 362 | 29
0.1424 | 0.428 | 0.156 | 0.024 | 0.017 | 0.054 | 0.0025 | 0.0024 | 0.011 | 0.031 | 0.0005 | 0.005 | 0.001 | 0.001 | 0.0022 | 0 | 1227 | 1051 | 895 | 680 | 468 | 318 | 30
0.1557 | 0.448 | 0.183 | 0.01 | 0.009 | 0.028 | 0.001 | 0.001 | 0.011 | 0.018 | 0.002 | 0.005 | 0.002 | 0.001 | 0.0033 | 0.0004 | 1227 | 1036 | 853 | 650 | 437 | 261 | 33
0.144 | 0.488 | 0.177 | 0.017 | 0.014 | 0.062 | 0.003 | 0.003 | 0.023 | 0.039 | 0.002 | 0.007 | 0.001 | 0.0016 | 0.0038 | 0.0001 | 1227 | 1051 | 857 | 650 | 449 | 283 | 35
0.157 | 0.477 | 0.193 | 0.015 | 0.014 | 0.056 | 0.006 | 0.005 | 0.018 | 0.024 | 0.001 | 0.007 | 0.001 | 0.001 | 0.0044 | 0.0001 | 1264 | 1060 | 899 | 633 | 451 | 297 | 34
0.1503 | 0.471 | 0.193 | 0.018 | 0.014 | 0.042 | 0.002 | 0.002 | 0.02 | 0.027 | 0.002 | 0.006 | 0.003 | 0.001 | 0.0033 | 0.0002 | 1227 | 1041 | 884 | 670 | 452 | 302 | 33
0.15 | 0.484 | 0.182 | 0.009 | 0.012 | 0.046 | 0.007 | 0.004 | 0.014 | 0.019 | 0.001 | 0.005 | 0.001 | 0.001 | 0.0047 | 0.0001 | 1263 | 1060 | 882 | 632 | 443 | 317 | 30
0.1487 | 0.466 | 0.233 | 0.017 | 0.01 | 0.034 | 0.009 | 0.007 | 0.022 | 0.04 | 0.003 | 0.005 | 0.003 | 0.001 | 0.0046 | 0.0001 | 1226 | 1045 | 866 | 650 | 426 | 280 | 35
0.1427 | 0.458 | 0.175 | 0.018 | 0.008 | 0.062 | 0.005 | 0.004 | 0.023 | 0.028 | 0.002 | 0.005 | 0.002 | 0.001 | 0.0036 | 0.0003 | 1253 | 1040 | 862 | 659 | 417 | 281 | 35
0.14 | 0.489 | 0.192 | 0.024 | 0.006 | 0.019 | 0.012 | 0.011 | 0.012 | 0.025 | 0.002 | 0.003 | 0.001 | 0.001 | 0.0045 | 0.0001 | 1271 | 1060 | 887 | 632 | 427 | 304 | 30
0.1503 | 0.471 | 0.193 | 0.018 | 0.014 | 0.042 | 0.002 | 0.002 | 0.02 | 0.027 | 0.002 | 0.006 | 0.003 | 0.001 | 0.0033 | 0.0002 | 1227 | 1041 | 888 | 670 | 451 | 307 | 28
0.1479 | 0.479 | 0.208 | 0.016 | 0.0075 | 0.043 | 0.0058 | 0.0047 | 0.012 | 0.03 | 0.0008 | 0.003 | 0.001 | 0.001 | 0.0019 | 0.0002 | 1227 | 1051 | 869 | 670 | 427 | 266 | 40
0.1434 | 0.463 | 0.192 | 0.016 | 0.0081 | 0.033 | 0.0039 | 0.0029 | 0.009 | 0.02 | 0.0003 | 0.003 | 0.001 | 0.001 | 0.0015 | 0.0002 | 1227 | 1045 | 865 | 670 | 416 | 270 | 32
0.147 | 0.469 | 0.183 | 0.013 | 0.008 | 0.047 | 0.013 | 0.012 | 0.039 | 0.036 | 0.002 | 0.007 | 0.002 | 0.001 | 0.0029 | 0.0002 | 1265 | 1060 | 883 | 632 | 447 | 316 | 31
0.148 | 0.513 | 0.196 | 0.021 | 0.02 | 0.049 | 0.011 | 0.009 | 0.015 | 0.035 | 0.002 | 0.007 | 0.001 | 0.001 | 0.0035 | 0.0001 | 1253 | 1040 | 853 | 637 | 456 | 325 | 29
0.162 | 0.476 | 0.173 | 0.015 | 0.015 | 0.046 | 0.003 | 0.003 | 0.015 | 0.03 | 0.001 | 0.001 | 0.001 | 0.001 | 0.0027 | 0.0001 | 1262 | 1060 | 879 | 634 | 450 | 303 | 27
0.137 | 0.502 | 0.221 | 0.022 | 0.012 | 0.038 | 0.012 | 0.01 | 0.012 | 0.028 | 0.001 | 0.004 | 0.001 | 0.001 | 0.0033 | 0.0001 | 1227 | 1030 | 855 | 670 | 451 | 292 | 30
0.1484 | 0.438 | 0.197 | 0.019 | 0.0094 | 0.034 | 0.017 | 0.0163 | 0.007 | 0.02 | 0.0011 | 0.002 | 0.001 | 0.001 | 0.0024 | 0.0002 | 1215 | 1056 | 867 | 650 | 448 | 301 | 29
0.1523 | 0.455 | 0.191 | 0.019 | 0.013 | 0.05 | 0.011 | 0.01 | 0.026 | 0.03 | 0.003 | 0.008 | 0.003 | 0.001 | 0.0028 | 0.0003 | 1257 | 1060 | 885 | 633 | 451 | 308 | 29
0.14 | 0.485 | 0.214 | 0.015 | 0.006 | 0.054 | 0.017 | 0.015 | 0.018 | 0.022 | 0.001 | 0.005 | 0.001 | 0.001 | 0.0048 | 0.0001 | 1227 | 1028 | 868 | 670 | 447 | 298 | 30
0.1481 | 0.451 | 0.202 | 0.013 | 0.012 | 0.043 | 0.006 | 0.005 | 0.02 | 0.023 | 0.002 | 0.005 | 0.002 | 0.001 | 0.003 | 0.0002 | 1256 | 1060 | 882 | 633 | 425 | 291 | 30
0.1525 | 0.475 | 0.162 | 0.018 | 0.017 | 0.033 | 0.002 | 0.002 | 0.014 | 0.023 | 0.002 | 0.005 | 0.002 | 0.001 | 0.0031 | 0.0002 | 1268 | 1060 | 883 | 630 | 437 | 298 | 34
0.1514 | 0.454 | 0.205 | 0.014 | 0.0139 | 0.047 | 0.0013 | 0.0013 | 0.009 | 0.022 | 0.0006 | 0.003 | 0.001 | 0.001 | 0.0016 | 0.0002 | 1227 | 1053 | 863 | 650 | 434 | 276 | 29
0.1699 | 0.436 | 0.173 | 0.015 | 0.0103 | 0.027 | 0.0024 | 0.0021 | 0.009 | 0.023 | 0.0001 | 0.001 | 0.001 | 0.001 | 0.003 | 0.0002 | 1227 | 1037 | 875 | 680 | 471 | 316 | 30
0.1367 | 0.413 | 0.216 | 0.015 | 0.0116 | 0.037 | 0.0273 | 0.0265 | 0.008 | 0.018 | 0.0017 | 0.003 | 0.001 | 0.001 | 0.0026 | 0.0002 | 1215 | 1041 | 889 | 670 | 445 | 298 | 34
0.1435 | 0.421 | 0.196 | 0.012 | 0.0111 | 0.026 | 0.0028 | 0.0026 | 0.007 | 0.019 | 0.0007 | 0.002 | 0.001 | 0.001 | 0.0028 | 0.0002 | 1227 | 1041 | 873 | 670 | 424 | 278 | 33
0.139 | 0.451 | 0.19 | 0.021 | 0.013 | 0.04 | 0.001 | 0.001 | 0.023 | 0.03 | 0.001 | 0.007 | 0.002 | 0.003 | 0.0037 | 0.0002 | 1251 | 1040 | 854 | 659 | 439 | 304 | 35
0.1387 | 0.468 | 0.186 | 0.022 | 0.017 | 0.048 | 0.006 | 0.006 | 0.014 | 0.024 | 0.003 | 0.005 | 0.002 | 0.001 | 0.0024 | 0.0004 | 1227 | 1037 | 862 | 670 | 442 | 276 | 31
0.156 | 0.491 | 0.218 | 0.021 | 0.02 | 0.038 | 0.025 | 0.024 | 0.021 | 0.02 | 0.001 | 0.007 | 0.001 | 0.002 | 0.0042 | 0.0003 | 1215 | 1040 | 876 | 680 | 463 | 316 | 38
0.1511 | 0.472 | 0.193 | 0.019 | 0.002 | 0.037 | 0.013 | 0.012 | 0.016 | 0.017 | 0.003 | 0.006 | 0.002 | 0.001 | 0.0043 | 0.0003 | 1227 | 1036 | 857 | 670 | 448 | 286 | 34
0.155 | 0.439 | 0.197 | 0.019 | 0.0088 | 0.034 | 0.0089 | 0.0075 | 0.021 | 0.06 | 0.0007 | 0.004 | 0.001 | 0.001 | 0.0037 | 0.0002 | 1215 | 1032 | 882 | 680 | 443 | 305 | 32
0.148 | 0.469 | 0.173 | 0.025 | 0.014 | 0.041 | 0.004 | 0.003 | 0.014 | 0.026 | 0.002 | 0.007 | 0.001 | 0.0017 | 0.0026 | 0.0001 | 1262 | 1060 | 870 | 637 | 432 | 309 | 31
0.1448 | 0.454 | 0.199 | 0.014 | 0.017 | 0.05 | 0.001 | 0.001 | 0.021 | 0.026 | 0.003 | 0.007 | 0.002 | 0.001 | 0.0027 | 0.0002 | 1227 | 1069 | 892 | 670 | 428 | 284 | 41
0.151 | 0.462 | 0.217 | 0.011 | 0.011 | 0.032 | 0.004 | 0.003 | 0.011 | 0.019 | 0.002 | 0.009 | 0.001 | 0.0018 | 0.0023 | 0.0001 | 1255 | 1040 | 864 | 638 | 422 | 279 | 36
0.151 | 0.501 | 0.21 | 0.019 | 0.02 | 0.037 | 0.003 | 0.002 | 0.015 | 0.023 | 0.002 | 0.008 | 0.001 | 0.0017 | 0.0034 | 0.0001 | 1255 | 1040 | 860 | 655 | 430 | 288 | 30
0.1538 | 0.507 | 0.21 | 0.02 | 0.0077 | 0.035 | 0.0065 | 0.0021 | 0.008 | 0.031 | 0.0006 | 0.002 | 0.001 | 0.001 | 0.0018 | 0.0002 | 1227 | 1076 | 896 | 670 | 434 | 266 | 29
0.1482 | 0.437 | 0.177 | 0.02 | 0.008 | 0.03 | 0.003 | 0.003 | 0.012 | 0.019 | 0.001 | 0.004 | 0.003 | 0.001 | 0.0023 | 0.0001 | 1257 | 1060 | 878 | 638 | 448 | 316 | 37
0.147 | 0.46 | 0.207 | 0.019 | 0.014 | 0.053 | 0.004 | 0.003 | 0.014 | 0.033 | 0.001 | 0.005 | 0.001 | 0.001 | 0.0028 | 0.0001 | 1252 | 1040 | 881 | 607 | 451 | 310 | 32
0.1438 | 0.415 | 0.209 | 0.017 | 0.013 | 0.047 | 0.002 | 0.002 | 0.019 | 0.026 | 0.001 | 0.005 | 0.002 | 0.0016 | 0.0025 | 0.0001 | 1252 | 1050 | 867 | 653 | 427 | 288 | 30
0.1441 | 0.492 | 0.187 | 0.017 | 0.012 | 0.046 | 0.011 | 0.01 | 0.021 | 0.034 | 0.001 | 0.006 | 0.002 | 0.0017 | 0.0026 | 0.0002 | 1275 | 1060 | 880 | 636 | 430 | 290 | 30
0.1451 | 0.466 | 0.215 | 0.023 | 0.018 | 0.048 | 0.014 | 0.013 | 0.026 | 0.058 | 0.003 | 0.006 | 0.002 | 0.001 | 0.0036 | 0.0002 | 1283 | 1080 | 897 | 632 | 451 | 321 | 32
0.1679 | 0.426 | 0.213 | 0.015 | 0.0094 | 0.049 | 0.0101 | 0.0076 | 0.014 | 0.029 | 0.0013 | 0.003 | 0.001 | 0.001 | 0.0035 | 0.0002 | 1227 | 1051 | 883 | 670 | 465 | 311 | 31
0.1474 | 0.467 | 0.193 | 0.025 | 0.0102 | 0.046 | 0.0033 | 0.0033 | 0.022 | 0.062 | 0.0008 | 0.004 | 0.001 | 0.001 | 0.0019 | 0.0002 | 1227 | 1082 | 893 | 670 | 420 | 286 | 34
0.146 | 0.483 | 0.179 | 0.017 | 0.011 | 0.053 | 0.006 | 0.005 | 0.018 | 0.03 | 0.001 | 0.006 | 0.001 | 0.001 | 0.0025 | 0.0001 | 1227 | 1016 | 864 | 670 | 442 | 303 | 36
0.1423 | 0.435 | 0.203 | 0.012 | 0.011 | 0.048 | 0.003 | 0.003 | 0.022 | 0.03 | 0.003 | 0.005 | 0.002 | 0.001 | 0.0028 | 0.0003 | 1269 | 1060 | 876 | 634 | 430 | 312 | 35
0.143 | 0.464 | 0.212 | 0.022 | 0.016 | 0.046 | 0.014 | 0.011 | 0.014 | 0.032 | 0.001 | 0.008 | 0.001 | 0.001 | 0.0035 | 0.0001 | 1264 | 1050 | 857 | 633 | 438 | 286 | 31
0.1491 | 0.445 | 0.183 | 0.018 | 0.011 | 0.041 | 0.002 | 0.002 | 0.016 | 0.021 | 0.001 | 0.007 | 0.002 | 0.001 | 0.0028 | 0.0002 | 1246 | 1040 | 884 | 635 | 442 | 301 | 33
0.1424 | 0.471 | 0.219 | 0.017 | 0.0078 | 0.048 | 0.0015 | 0.0013 | 0.012 | 0.034 | 0.0007 | 0.003 | 0.001 | 0.001 | 0.0017 | 0.0001 | 1205 | 1043 | 847 | 650 | 437 | 270 | 32
0.15 | 0.485 | 0.179 | 0.021 | 0.015 | 0.051 | 0.002 | 0.002 | 0.019 | 0.041 | 0.002 | 0.008 | 0.001 | 0.0017 | 0.0028 | 0.0001 | 1227 | 1049 | 868 | 670 | 433 | 271 | 34
0.145 | 0.484 | 0.203 | 0.015 | 0.0066 | 0.046 | 0.0033 | 0.002 | 0.014 | 0.049 | 0.0007 | 0.007 | 0.001 | 0.0019 | 0.0017 | 0.0002 | 1227 | 1035 | 869 | 670 | 446 | 291 | 34
0.161 | 0.505 | 0.187 | 0.016 | 0.011 | 0.038 | 0.008 | 0.006 | 0.012 | 0.031 | 0.001 | 0.001 | 0.001 | 0.001 | 0.0024 | 0.0001 | 1277 | 1060 | 882 | 633 | 451 | 312 | 34
0.1422 | 0.452 | 0.187 | 0.019 | 0.0112 | 0.04 | 0.0082 | 0.0068 | 0.011 | 0.024 | 0.0012 | 0.004 | 0.001 | 0.001 | 0.0037 | 0.0002 | 1210 | 1038 | 864 | 670 | 435 | 307 | 33
0.145 | 0.48 | 0.196 | 0.015 | 0.006 | 0.043 | 0.01 | 0.009 | 0.017 | 0.022 | 0.002 | 0.009 | 0.001 | 0.0022 | 0.0045 | 0.0001 | 1270 | 1060 | 886 | 635 | 451 | 315 | 36
0.1508 | 0.494 | 0.188 | 0.019 | 0.0061 | 0.036 | 0.0022 | 0.0018 | 0.017 | 0.034 | 0.0007 | 0.003 | 0.001 | 0.001 | 0.0013 | 0.0002 | 1227 | 1052 | 866 | 650 | 428 | 282 | 33
0.157 | 0.51 | 0.211 | 0.016 | 0.014 | 0.039 | 0.004 | 0.003 | 0.014 | 0.031 | 0.002 | 0.002 | 0.001 | 0.001 | 0.0026 | 0.0001 | 1264 | 1060 | 884 | 634 | 460 | 319 | 37
0.1457 | 0.425 | 0.188 | 0.014 | 0.0101 | 0.035 | 0.0033 | 0.0033 | 0.01 | 0.029 | 0.0011 | 0.005 | 0.001 | 0.001 | 0.0014 | 0.0001 | 1227 | 1045 | 873 | 670 | 430 | 263 | 41
0.1494 | 0.429 | 0.243 | 0.02 | 0.0138 | 0.043 | 0.0061 | 0.0041 | 0.01 | 0.023 | 0.0016 | 0.004 | 0.001 | 0.001 | 0.0026 | 0.0002 | 1227 | 1029 | 860 | 650 | 461 | 301 | 28
0.153 | 0.459 | 0.205 | 0.018 | 0.016 | 0.035 | 0.003 | 0.001 | 0.011 | 0.027 | 0.001 | 0.004 | 0.001 | 0.001 | 0.003 | 0.0001 | 1227 | 1019 | 857 | 670 | 437 | 310 | 31
0.154 | 0.492 | 0.214 | 0.01 | 0.011 | 0.027 | 0.003 | 0.002 | 0.014 | 0.023 | 0.001 | 0.006 | 0.001 | 0.001 | 0.0043 | 0.0001 | 1227 | 1033 | 859 | 670 | 424 | 279 | 37
0.148 | 0.447 | 0.203 | 0.012 | 0.015 | 0.045 | 0.005 | 0.004 | 0.019 | 0.042 | 0.001 | 0.01 | 0.001 | 0.0018 | 0.0033 | 0.0001 | 1227 | 1052 | 874 | 650 | 438 | 276 | 30
0.1468 | 0.427 | 0.182 | 0.013 | 0.0135 | 0.034 | 0.0022 | 0.0021 | 0.009 | 0.027 | 0.0004 | 0.003 | 0.001 | 0.001 | 0.0019 | 0.0002 | 1207 | 1054 | 880 | 670 | 433 | 278 | 39
0.156 | 0.502 | 0.195 | 0.014 | 0.013 | 0.048 | 0.001 | 0.001 | 0.028 | 0.051 | 0.001 | 0.009 | 0.002 | 0.0018 | 0.0038 | 0.0001 | 1268 | 1060 | 880 | 632 | 446 | 302 | 33
0.144 | 0.487 | 0.199 | 0.015 | 0.015 | 0.037 | 0.007 | 0.005 | 0.011 | 0.023 | 0.002 | 0.006 | 0.001 | 0.0012 | 0.0022 | 0.0001 | 1227 | 1041 | 879 | 670 | 436 | 297 | 29
0.145 | 0.474 | 0.185 | 0.02 | 0.013 | 0.041 | 0.002 | 0.002 | 0.035 | 0.032 | 0.001 | 0.005 | 0.001 | 0.001 | 0.0027 | 0.0002 | 1263 | 1060 | 884 | 634 | 451 | 314 | 36
0.1345 | 0.5 | 0.206 | 0.02 | 0.017 | 0.043 | 0.015 | 0.014 | 0.028 | 0.045 | 0.003 | 0.007 | 0.002 | 0.0011 | 0.003 | 0.0001 | 1253 | 1050 | 861 | 661 | 432 | 294 | 33
0.135 | 0.463 | 0.189 | 0.012 | 0.011 | 0.03 | 0.004 | 0.003 | 0.02 | 0.043 | 0.001 | 0.008 | 0.001 | 0.001 | 0.0052 | 0.0001 | 1260 | 1060 | 885 | 636 | 440 | 301 | 30
0.148 | 0.462 | 0.198 | 0.018 | 0.014 | 0.044 | 0.007 | 0.006 | 0.013 | 0.025 | 0.001 | 0.006 | 0.001 | 0.001 | 0.0032 | 0.0001 | 1227 | 1070 | 867 | 650 | 439 | 274 | 32
0.145 | 0.466 | 0.182 | 0.025 | 0.015 | 0.036 | 0.009 | 0.002 | 0.012 | 0.024 | 0.001 | 0.006 | 0.001 | 0.001 | 0.0022 | 0.0001 | 1258 | 1040 | 882 | 633 | 421 | 287 | 31
0.15 | 0.478 | 0.204 | 0.015 | 0.011 | 0.03 | 0.003 | 0.003 | 0.023 | 0.06 | 0.001 | 0.008 | 0.001 | 0.001 | 0.0035 | 0.0001 | 1256 | 1060 | 886 | 611 | 431 | 291 | 33
0.1481 | 0.447 | 0.192 | 0.017 | 0.0093 | 0.044 | 0.0047 | 0.0021 | 0.027 | 0.063 | 0.0005 | 0.005 | 0.001 | 0.001 | 0.0026 | 0.0002 | 1227 | 1055 | 874 | 670 | 424 | 256 | 36
0.157 | 0.509 | 0.184 | 0.021 | 0.014 | 0.048 | 0.007 | 0.004 | 0.018 | 0.029 | 0.002 | 0.007 | 0.001 | 0.0013 | 0.0036 | 0.0001 | 1252 | 1050 | 859 | 654 | 431 | 283 | 35
0.151 | 0.467 | 0.195 | 0.017 | 0.014 | 0.036 | 0.006 | 0.003 | 0.013 | 0.031 | 0.001 | 0.004 | 0.001 | 0.001 | 0.0026 | 0.0001 | 1227 | 1051 | 861 | 650 | 447 | 269 | 31
0.151 | 0.496 | 0.225 | 0.017 | 0.019 | 0.057 | 0.01 | 0.008 | 0.016 | 0.028 | 0.002 | 0.007 | 0.003 | 0.001 | 0.0025 | 0.0001 | 1246 | 1040 | 881 | 633 | 466 | 365 | 29
0.1488 | 0.452 | 0.201 | 0.017 | 0.0051 | 0.029 | 0.0033 | 0.0025 | 0.017 | 0.039 | 0.0005 | 0.003 | 0.001 | 0.001 | 0.0022 | 0.0002 | 1227 | 1053 | 891 | 670 | 428 | 277 | 37
0.1475 | 0.468 | 0.21 | 0.015 | 0.0149 | 0.04 | 0.0027 | 0.0026 | 0.016 | 0.035 | 0.0008 | 0.004 | 0.001 | 0.001 | 0.0016 | 0.0002 | 1227 | 1040 | 859 | 650 | 435 | 284 | 39
0.1541 | 0.458 | 0.184 | 0.016 | 0.017 | 0.036 | 0.001 | 0.001 | 0.01 | 0.021 | 0.003 | 0.004 | 0.002 | 0.001 | 0.003 | 0.0002 | 1262 | 1060 | 879 | 643 | 478 | 348 | 30
0.1551 | 0.479 | 0.207 | 0.015 | 0.0114 | 0.043 | 0.0179 | 0.0165 | 0.009 | 0.026 | 0.0006 | 0.005 | 0.001 | 0.001 | 0.0023 | 0.0002 | 1220 | 1039 | 868 | 670 | 448 | 293 | 35
0.1519 | 0.482 | 0.17 | 0.023 | 0.015 | 0.058 | 0.002 | 0.002 | 0.024 | 0.037 | 0.001 | 0.005 | 0.002 | 0.0011 | 0.0024 | 0.0001 | 1256 | 1060 | 885 | 633 | 446 | 301 | 29
0.143 | 0.47 | 0.217 | 0.012 | 0.013 | 0.036 | 0.009 | 0.008 | 0.016 | 0.017 | 0.002 | 0.005 | 0.002 | 0.001 | 0.0034 | 0.0002 | 1262 | 1060 | 881 | 634 | 462 | 329 | 39
0.1396 | 0.453 | 0.214 | 0.021 | 0.018 | 0.044 | 0.002 | 0.001 | 0.021 | 0.032 | 0.003 | 0.005 | 0.002 | 0.001 | 0.002 | 0.0001 | 1227 | 1036 | 856 | 650 | 420 | 289 | 28
0.1507 | 0.461 | 0.188 | 0.022 | 0.018 | 0.035 | 0.002 | 0.001 | 0.015 | 0.017 | 0.002 | 0.006 | 0.003 | 0.001 | 0.0032 | 0.0003 | 1227 | 1034 | 854 | 670 | 441 | 278 | 30
0.156 | 0.468 | 0.179 | 0.021 | 0.018 | 0.037 | 0.002 | 0.002 | 0.019 | 0.033 | 0.001 | 0.007 | 0.002 | 0.002 | 0.0025 | 0.0001 | 1256 | 1060 | 884 | 633 | 453 | 323 | 30
0.1441 | 0.438 | 0.19 | 0.017 | 0.0125 | 0.04 | 0.0029 | 0.0026 | 0.009 | 0.026 | 0.001 | 0.004 | 0.001 | 0.001 | 0.0022 | 0.0002 | 1215 | 1047 | 884 | 670 | 438 | 306 | 34
0.152 | 0.486 | 0.177 | 0.018 | 0.015 | 0.03 | 0.006 | 0.005 | 0.023 | 0.036 | 0.002 | 0.004 | 0.001 | 0.001 | 0.0026 | 0.0001 | 1227 | 1031 | 872 | 650 | 422 | 279 | 35
0.1666 | 0.502 | 0.223 | 0.012 | 0.0101 | 0.028 | 0.0015 | 0.0008 | 0.009 | 0.018 | 0.0005 | 0.002 | 0.001 | 0.0012 | 0.0023 | 0.0003 | 1227 | 1058 | 864 | 650 | 453 | 283 | 34
0.1471 | 0.415 | 0.191 | 0.017 | 0.02 | 0.035 | 0.001 | 0.001 | 0.017 | 0.024 | 0.002 | 0.005 | 0.002 | 0.001 | 0.0033 | 0.0003 | 1227 | 1040 | 865 | 670 | 428 | 283 | 39
0.1514 | 0.477 | 0.189 | 0.014 | 0.011 | 0.048 | 0.001 | 0.001 | 0.021 | 0.025 | 0.002 | 0.005 | 0.002 | 0.001 | 0.0035 | 0.0002 | 1227 | 1034 | 845 | 650 | 446 | 287 | 33
0.1481 | 0.447 | 0.181 | 0.012 | 0.015 | 0.034 | 0.002 | 0.002 | 0.024 | 0.024 | 0.003 | 0.005 | 0.002 | 0.001 | 0.0022 | 0.0003 | 1260 | 1060 | 878 | 605 | 420 | 289 | 31
0.1441 | 0.437 | 0.21 | 0.023 | 0.014 | 0.049 | 0.003 | 0.003 | 0.02 | 0.034 | 0.001 | 0.006 | 0.003 | 0.0012 | 0.0026 | 0.0001 | 1265 | 1060 | 878 | 636 | 448 | 317 | 36
0.1568 | 0.43 | 0.191 | 0.025 | 0.014 | 0.04 | 0.001 | 0.001 | 0.027 | 0.041 | 0.003 | 0.007 | 0.002 | 0.001 | 0.0032 | 0.0003 | 1249 | 1050 | 868 | 659 | 434 | 272 | 29
0.149 | 0.504 | 0.172 | 0.018 | 0.016 | 0.032 | 0.001 | 0.001 | 0.014 | 0.017 | 0.001 | 0.003 | 0.003 | 0.001 | 0.0038 | 0.0002 | 1255 | 1060 | 886 | 607 | 443 | 290 | 29
0.1531 | 0.436 | 0.18 | 0.018 | 0.014 | 0.05 | 0.002 | 0.002 | 0.019 | 0.027 | 0.001 | 0.005 | 0.002 | 0.001 | 0.0029 | 0.0001 | 1227 | 1024 | 875 | 670 | 439 | 289 | 37
0.151 | 0.514 | 0.194 | 0.016 | 0.015 | 0.03 | 0.004 | 0.003 | 0.029 | 0.025 | 0.002 | 0.004 | 0.001 | 0.001 | 0.0026 | 0.0001 | 1246 | 1040 | 879 | 613 | 442 | 313 | 28
0.144 | 0.489 | 0.187 | 0.017 | 0.014 | 0.046 | 0.005 | 0.003 | 0.017 | 0.033 | 0.001 | 0.009 | 0.001 | 0.001 | 0.0029 | 0.0001 | 1227 | 1039 | 895 | 670 | 432 | 292 | 34
0.1438 | 0.477 | 0.2 | 0.021 | 0.008 | 0.038 | 0.0031 | 0.0027 | 0.01 | 0.03 | 0.0003 | 0.004 | 0.001 | 0.001 | 0.0017 | 0 | 1227 | 1043 | 879 | 670 | 436 | 289 | 32
0.1637 | 0.401 | 0.206 | 0.014 | 0.0146 | 0.051 | 0.0036 | 0.0025 | 0.013 | 0.028 | 0.0008 | 0.006 | 0.001 | 0.001 | 0.0034 | 0.0002 | 1227 | 1037 | 900 | 670 | 431 | 296 | 35
0.1689 | 0.439 | 0.204 | 0.016 | 0.0103 | 0.04 | 0.0032 | 0.0032 | 0.01 | 0.032 | 0.0004 | 0.01 | 0.001 | 0.001 | 0.0024 | 0.0002 | 1227 | 1042 | 862 | 650 | 439 | 287 | 26
0.1422 | 0.467 | 0.219 | 0.021 | 0.018 | 0.041 | 0.003 | 0.003 | 0.02 | 0.033 | 0.003 | 0.006 | 0.002 | 0.001 | 0.0034 | 0.0004 | 1270 | 1060 | 885 | 633 | 453 | 329 | 28
0.1452 | 0.47 | 0.19 | 0.021 | 0.015 | 0.038 | 0.01 | 0.008 | 0.02 | 0.035 | 0.002 | 0.005 | 0.002 | 0.001 | 0.0021 | 0.0002 | 1263 | 1060 | 882 | 634 | 443 | 315 | 30
0.1545 | 0.453 | 0.185 | 0.016 | 0.016 | 0.051 | 0.002 | 0.001 | 0.02 | 0.024 | 0.001 | 0.005 | 0.002 | 0.001 | 0.003 | 0.0001 | 1227 | 1045 | 849 | 650 | 438 | 276 | 35
0.149 | 0.438 | 0.15 | 0.017 | 0.014 | 0.036 | 0.007 | 0.005 | 0.016 | 0.037 | 0.002 | 0.003 | 0.001 | 0.0012 | 0.0036 | 0.0001 | 1272 | 1060 | 882 | 634 | 461 | 326 | 30
0.1469 | 0.504 | 0.202 | 0.017 | 0.0083 | 0.046 | 0.0031 | 0.0027 | 0.011 | 0.025 | 0.0008 | 0.003 | 0.001 | 0.001 | 0.0017 | 0.0002 | 1227 | 1055 | 851 | 650 | 441 | 276 | 34
0.1518 | 0.497 | 0.183 | 0.02 | 0.0116 | 0.037 | 0.0034 | 0.003 | 0.013 | 0.04 | 0.0006 | 0.007 | 0.001 | 0.001 | 0.0016 | 0.0002 | 1215 | 1042 | 896 | 680 | 455 | 303 | 40
0.1535 | 0.435 | 0.214 | 0.01 | 0.007 | 0.047 | 0.016 | 0.015 | 0.021 | 0.025 | 0.002 | 0.005 | 0.001 | 0.001 | 0.0047 | 0.0003 | 1256 | 1060 | 882 | 635 | 445 | 310 | 32
0.1576 | 0.502 | 0.229 | 0.016 | 0.016 | 0.043 | 0.002 | 0.001 | 0.017 | 0.026 | 0.003 | 0.006 | 0.002 | 0.001 | 0.0027 | 0.0002 | 1257 | 1050 | 858 | 644 | 458 | 317 | 29
0.1449 | 0.471 | 0.203 | 0.02 | 0.016 | 0.039 | 0.019 | 0.019 | 0.019 | 0.023 | 0.003 | 0.005 | 0.002 | 0.001 | 0.0032 | 0.0002 | 1227 | 1031 | 872 | 670 | 417 | 271 | 36
0.1438 | 0.478 | 0.191 | 0.016 | 0.013 | 0.054 | 0.007 | 0.006 | 0.022 | 0.038 | 0.003 | 0.01 | 0.002 | 0.001 | 0.003 | 0.0002 | 1277 | 1060 | 885 | 634 | 396 | 281 | 32
0.139 | 0.518 | 0.195 | 0.017 | 0.013 | 0.041 | 0.005 | 0.004 | 0.014 | 0.033 | 0.002 | 0.007 | 0.001 | 0.0016 | 0.0034 | 0.0001 | 1227 | 1046 | 866 | 670 | 432 | 277 | 37
0.16 | 0.432 | 0.188 | 0.013 | 0.014 | 0.036 | 0.003 | 0.002 | 0.02 | 0.03 | 0.001 | 0.008 | 0.001 | 0.001 | 0.0029 | 0.0001 | 1256 | 1060 | 886 | 634 | 437 | 302 | 34
0.1559 | 0.516 | 0.217 | 0.021 | 0.012 | 0.051 | 0.006 | 0.006 | 0.022 | 0.03 | 0.001 | 0.006 | 0.003 | 0.0016 | 0.0034 | 0.0002 | 1267 | 1050 | 861 | 656 | 419 | 277 | 29
0.1591 | 0.469 | 0.198 | 0.012 | 0.02 | 0.035 | 0.004 | 0.003 | 0.019 | 0.021 | 0.003 | 0.005 | 0.002 | 0.001 | 0.0043 | 0.0002 | 1227 | 1047 | 870 | 650 | 452 | 292 | 28
0.145 | 0.484 | 0.203 | 0.015 | 0.0066 | 0.046 | 0.0033 | 0.002 | 0.014 | 0.049 | 0.0007 | 0.007 | 0.001 | 0.0019 | 0.0017 | 0.0002 | 1227 | 1030 | 865 | 670 | 446 | 293 | 31
0.164 | 0.48 | 0.213 | 0.016 | 0.014 | 0.037 | 0.006 | 0.003 | 0.024 | 0.045 | 0.001 | 0.008 | 0.001 | 0.001 | 0.0034 | 0.0001 | 1227 | 1030 | 868 | 650 | 435 | 270 | 30
0.1527 | 0.43 | 0.179 | 0.018 | 0.0079 | 0.039 | 0.0025 | 0.0017 | 0.01 | 0.026 | 0.0005 | 0.004 | 0.001 | 0.001 | 0.0019 | 0.0002 | 1227 | 1045 | 858 | 650 | 431 | 265 | 30
0.158 | 0.476 | 0.181 | 0.013 | 0.011 | 0.039 | 0.004 | 0.002 | 0.023 | 0.05 | 0.001 | 0.005 | 0.001 | 0.001 | 0.0024 | 0.0001 | 1227 | 1016 | 841 | 670 | 429 | 274 | 31
0.1572 | 0.445 | 0.189 | 0.017 | 0.015 | 0.021 | 0.0019 | 0.0017 | 0.007 | 0.029 | 0.0008 | 0.002 | 0.001 | 0.001 | 0.0018 | 0.0002 | 1227 | 1031 | 845 | 670 | 435 | 273 | 32
0.153 | 0.478 | 0.18 | 0.021 | 0.011 | 0.055 | 0.001 | 0.001 | 0.017 | 0.025 | 0.002 | 0.007 | 0.001 | 0.0016 | 0.002 | 0.0001 | 1270 | 1060 | 883 | 635 | 429 | 327 | 35
0.1457 | 0.439 | 0.185 | 0.018 | 0.016 | 0.047 | 0.002 | 0.002 | 0.021 | 0.02 | 0.002 | 0.006 | 0.002 | 0.001 | 0.0038 | 0.0003 | 1263 | 1060 | 883 | 635 | 426 | 302 | 35
0.154 | 0.476 | 0.233 | 0.009 | 0.016 | 0.041 | 0.005 | 0.003 | 0.013 | 0.021 | 0.001 | 0.004 | 0.001 | 0.001 | 0.0049 | 0.0001 | 1258 | 1060 | 886 | 632 | 465 | 337 | 30
0.1456 | 0.438 | 0.204 | 0.018 | 0.014 | 0.056 | 0.002 | 0.002 | 0.022 | 0.027 | 0.002 | 0.005 | 0.002 | 0.001 | 0.0023 | 0.0003 | 1281 | 1080 | 897 | 634 | 449 | 304 | 40
0.144 | 0.444 | 0.175 | 0.01 | 0.012 | 0.033 | 0.006 | 0.003 | 0.011 | 0.019 | 0.002 | 0.006 | 0.001 | 0.0016 | 0.0024 | 0.0001 | 1258 | 1050 | 859 | 636 | 391 | 248 | 32
0.1581 | 0.431 | 0.229 | 0.016 | 0.012 | 0.045 | 0.003 | 0.002 | 0.023 | 0.036 | 0.003 | 0.006 | 0.002 | 0.001 | 0.0041 | 0.0001 | 1265 | 1060 | 892 | 635 | 460 | 308 | 35
0.1514 | 0.459 | 0.202 | 0.015 | 0.006 | 0.042 | 0.006 | 0.006 | 0.016 | 0.029 | 0.003 | 0.006 | 0.002 | 0.001 | 0.0037 | 0.0003 | 1257 | 1060 | 884 | 633 | 466 | 335 | 31
0.159 | 0.439 | 0.18 | 0.011 | 0.012 | 0.047 | 0.002 | 0.002 | 0.021 | 0.025 | 0.001 | 0.006 | 0.002 | 0.0015 | 0.003 | 0.0001 | 1244 | 1040 | 861 | 656 | 419 | 279 | 35
0.139 | 0.453 | 0.177 | 0.014 | 0.013 | 0.044 | 0.003 | 0.002 | 0.026 | 0.022 | 0.002 | 0.003 | 0.001 | 0.001 | 0.0023 | 0.0001 | 1265 | 1060 | 878 | 634 | 421 | 299 | 32
0.1528 | 0.467 | 0.195 | 0.018 | 0.007 | 0.023 | 0.0014 | 0.0014 | 0.006 | 0.028 | 0.0008 | 0.001 | 0.001 | 0.001 | 0.0014 | 0.0002 | 1207 | 1033 | 882 | 670 | 452 | 305 | 33
0.1493 | 0.432 | 0.202 | 0.017 | 0.016 | 0.044 | 0.001 | 0.001 | 0.027 | 0.051 | 0.002 | 0.006 | 0.002 | 0.001 | 0.0035 | 0.0001 | 1227 | 1028 | 875 | 670 | 432 | 266 | 33
0.145 | 0.459 | 0.196 | 0.015 | 0.012 | 0.039 | 0.002 | 0.002 | 0.035 | 0.064 | 0.001 | 0.01 | 0.001 | 0.001 | 0.0033 | 0.0001 | 1262 | 1060 | 887 | 611 | 446 | 306 | 31
0.1465 | 0.447 | 0.197 | 0.011 | 0.011 | 0.049 | 0.002 | 0.001 | 0.02 | 0.023 | 0.001 | 0.005 | 0.002 | 0.001 | 0.0027 | 0.0001 | 1264 | 1060 | 886 | 633 | 416 | 268 | 33
0.144 | 0.465 | 0.246 | 0.022 | 0.018 | 0.042 | 0.02 | 0.018 | 0.013 | 0.025 | 0.002 | 0.005 | 0.001 | 0.001 | 0.0036 | 0.0001 | 1227 | 1061 | 863 | 650 | 448 | 292 | 33
0.158 | 0.492 | 0.191 | 0.02 | 0.013 | 0.03 | 0.002 | 0.002 | 0.015 | 0.019 | 0.001 | 0.004 | 0.002 | 0.001 | 0.003 | 0.0002 | 1268 | 1060 | 882 | 634 | 458 | 315 | 34
0.154 | 0.496 | 0.186 | 0.019 | 0.008 | 0.034 | 0.002 | 0.002 | 0.011 | 0.021 | 0.001 | 0.008 | 0.001 | 0.001 | 0.002 | 0.0001 | 1227 | 1049 | 862 | 670 | 426 | 292 | 32
0.1398 | 0.454 | 0.189 | 0.018 | 0.013 | 0.05 | 0.003 | 0.003 | 0.02 | 0.03 | 0.002 | 0.005 | 0.002 | 0.001 | 0.0025 | 0.0001 | 1227 | 1032 | 859 | 650 | 429 | 253 | 31
0.138 | 0.513 | 0.228 | 0.017 | 0.015 | 0.027 | 0.016 | 0.014 | 0.016 | 0.025 | 0.002 | 0.001 | 0.001 | 0.003 | 0.0029 | 0.0001 | 1254 | 1040 | 854 | 642 | 445 | 322 | 36
0.1605 | 0.466 | 0.174 | 0.023 | 0.0087 | 0.049 | 0.0043 | 0.0027 | 0.017 | 0.038 | 0.0011 | 0.003 | 0.001 | 0.001 | 0.0022 | 0.0002 | 1227 | 1070 | 871 | 670 | 455 | 303 | 33
0.1324 | 0.533 | 0.217 | 0.012 | 0.009 | 0.036 | 0.032 | 0.031 | 0.02 | 0.034 | 0.003 | 0.004 | 0.002 | 0.001 | 0.005 | 0.0003 | 1227 | 1046 | 885 | 670 | 427 | 289 | 30
0.142 | 0.519 | 0.224 | 0.015 | 0.016 | 0.038 | 0.005 | 0.003 | 0.014 | 0.025 | 0.001 | 0.007 | 0.001 | 0.001 | 0.003 | 0.0001 | 1258 | 1050 | 864 | 634 | 449 | 313 | 28
0.1478 | 0.457 | 0.206 | 0.011 | 0.012 | 0.052 | 0.003 | 0.002 | 0.019 | 0.019 | 0.001 | 0.005 | 0.002 | 0.001 | 0.003 | 0.0002 | 1241 | 1040 | 865 | 653 | 395 | 275 | 29
0.144 | 0.506 | 0.18 | 0.017 | 0.019 | 0.051 | 0.005 | 0.004 | 0.029 | 0.061 | 0.001 | 0.01 | 0.001 | 0.0015 | 0.0025 | 0.0001 | 1274 | 1060 | 886 | 635 | 434 | 301 | 27
0.166 | 0.518 | 0.203 | 0.009 | 0.013 | 0.03 | 0.004 | 0.001 | 0.015 | 0.017 | 0.001 | 0.006 | 0.001 | 0.001 | 0.0027 | 0.0001 | 1227 | 1040 | 876 | 670 | 424 | 305 | 34
0.157 | 0.481 | 0.16 | 0.02 | 0.01 | 0.037 | 0.004 | 0.003 | 0.014 | 0.037 | 0.001 | 0.007 | 0.001 | 0.001 | 0.0048 | 0.0001 | 1254 | 1050 | 855 | 623 | 439 | 289 | 30
0.14 | 0.456 | 0.206 | 0.012 | 0.014 | 0.041 | 0.007 | 0.006 | 0.013 | 0.02 | 0.001 | 0.005 | 0.001 | 0.001 | 0.0044 | 0.0001 | 1271 | 1060 | 886 | 636 | 441 | 296 | 31
0.1358 | 0.439 | 0.189 | 0.021 | 0.015 | 0.034 | 0.002 | 0.002 | 0.013 | 0.025 | 0.001 | 0.005 | 0.002 | 0.0014 | 0.0034 | 0.0001 | 1254 | 1040 | 877 | 635 | 439 | 298 | 31
0.145 | 0.463 | 0.197 | 0.018 | 0.013 | 0.035 | 0.001 | 0.001 | 0.012 | 0.029 | 0.001 | 0.007 | 0.001 | 0.001 | 0.003 | 0.0001 | 1242 | 1040 | 865 | 613 | 433 | 288 | 28
0.1448 | 0.458 | 0.199 | 0.016 | 0.015 | 0.047 | 0.014 | 0.013 | 0.015 | 0.024 | 0.002 | 0.005 | 0.002 | 0.0011 | 0.0038 | 0.0002 | 1264 | 1050 | 857 | 656 | 429 | 295 | 32
0.148 | 0.445 | 0.183 | 0.014 | 0.013 | 0.033 | 0.005 | 0.003 | 0.012 | 0.023 | 0.001 | 0.008 | 0.001 | 0.001 | 0.003 | 0.0001 | 1261 | 1050 | 857 | 645 | 453 | 319 | 30
0.1398 | 0.465 | 0.175 | 0.018 | 0.015 | 0.048 | 0.002 | 0.002 | 0.028 | 0.053 | 0.002 | 0.008 | 0.003 | 0.0012 | 0.003 | 0.0001 | 1227 | 1044 | 871 | 670 | 443 | 315 | 38
0.149 | 0.443 | 0.196 | 0.016 | 0.015 | 0.028 | 0.002 | 0.002 | 0.014 | 0.014 | 0.001 | 0.005 | 0.002 | 0.001 | 0.0032 | 0.0001 | 1254 | 1050 | 849 | 657 | 435 | 284 | 29
0.1369 | 0.458 | 0.18 | 0.016 | 0.012 | 0.051 | 0.003 | 0.003 | 0.022 | 0.026 | 0.003 | 0.005 | 0.002 | 0.001 | 0.0027 | 0.0001 | 1248 | 1040 | 860 | 636 | 429 | 299 | 30
0.1495 | 0.489 | 0.188 | 0.016 | 0.0131 | 0.035 | 0.0296 | 0.0276 | 0.013 | 0.032 | 0.0009 | 0.004 | 0.001 | 0.001 | 0.0023 | 0.0001 | 1215 | 1060 | 892 | 680 | 449 | 303 | 34
0.1526 | 0.44 | 0.16 | 0.017 | 0.0072 | 0.031 | 0.0016 | 0.0016 | 0.011 | 0.024 | 0.0003 | 0.002 | 0.001 | 0.001 | 0.0017 | 0.0002 | 1227 | 1060 | 877 | 670 | 424 | 301 | 31
0.142 | 0.459 | 0.192 | 0.018 | 0.017 | 0.039 | 0.01 | 0.008 | 0.015 | 0.036 | 0.002 | 0.004 | 0.001 | 0.001 | 0.0034 | 0.0001 | 1259 | 1050 | 864 | 665 | 427 | 292 | 32
0.1407 | 0.451 | 0.221 | 0.018 | 0.014 | 0.036 | 0.028 | 0.026 | 0.014 | 0.024 | 0.002 | 0.005 | 0.002 | 0.0018 | 0.0034 | 0.0002 | 1269 | 1050 | 869 | 628 | 390 | 267 | 38
0.1509 | 0.442 | 0.178 | 0.018 | 0.015 | 0.048 | 0.002 | 0.001 | 0.015 | 0.026 | 0.002 | 0.005 | 0.003 | 0.001 | 0.0029 | 0.0002 | 1227 | 1038 | 882 | 670 | 435 | 298 | 31
0.1392 | 0.47 | 0.202 | 0.011 | 0.016 | 0.039 | 0.001 | 0.001 | 0.02 | 0.022 | 0.003 | 0.005 | 0.002 | 0.001 | 0.0035 | 0.0003 | 1278 | 1080 | 898 | 632 | 439 | 312 | 38
0.155 | 0.471 | 0.179 | 0.011 | 0.01 | 0.029 | 0.003 | 0.002 | 0.02 | 0.032 | 0.001 | 0.007 | 0.001 | 0.001 | 0.0049 | 0.0001 | 1251 | 1050 | 845 | 629 | 451 | 298 | 33
0.141 | 0.442 | 0.184 | 0.017 | 0.012 | 0.034 | 0.001 | 0.001 | 0.013 | 0.013 | 0.001 | 0.005 | 0.001 | 0.002 | 0.0032 | 0.0003 | 1215 | 1044 | 860 | 680 | 449 | 314 | 27
0.146 | 0.472 | 0.205 | 0.013 | 0.018 | 0.052 | 0.011 | 0.009 | 0.019 | 0.025 | 0.002 | 0.008 | 0.001 | 0.0017 | 0.0045 | 0.0001 | 1245 | 1050 | 863 | 634 | 421 | 281 | 33
0.1517 | 0.461 | 0.181 | 0.019 | 0.013 | 0.05 | 0.001 | 0.001 | 0.024 | 0.024 | 0.001 | 0.011 | 0.002 | 0.0021 | 0.0033 | 0.0004 | 1257 | 1060 | 885 | 635 | 426 | 303 | 34
0.1403 | 0.433 | 0.19 | 0.016 | 0.009 | 0.052 | 0.002 | 0.001 | 0.021 | 0.027 | 0.002 | 0.006 | 0.002 | 0.001 | 0.003 | 0.0002 | 1263 | 1060 | 888 | 632 | 453 | 313 | 32
0.146 | 0.52 | 0.183 | 0.017 | 0.014 | 0.036 | 0.002 | 0.002 | 0.015 | 0.03 | 0.002 | 0.008 | 0.001 | 0.0016 | 0.003 | 0.0001 | 1276 | 1080 | 912 | 632 | 438 | 297 | 37
0.1472 | 0.434 | 0.177 | 0.017 | 0.0115 | 0.024 | 0.0035 | 0.003 | 0.009 | 0.022 | 0.0003 | 0.002 | 0.001 | 0.001 | 0.0026 | 0.0002 | 1267 | 1080 | 887 | 631 | 457 | 327 | 34
0.1513 | 0.453 | 0.199 | 0.016 | 0.015 | 0.039 | 0.001 | 0.001 | 0.022 | 0.025 | 0.002 | 0.005 | 0.002 | 0.001 | 0.0043 | 0.0001 | 1264 | 1050 | 865 | 634 | 430 | 288 | 31
0.139 | 0.47 | 0.172 | 0.029 | 0.013 | 0.045 | 0.001 | 0.001 | 0.029 | 0.035 | 0.001 | 0.007 | 0.002 | 0.002 | 0.003 | 0.0001 | 1250 | 1050 | 855 | 662 | 429 | 284 | 31
0.1495 | 0.476 | 0.183 | 0.028 | 0.011 | 0.038 | 0.001 | 0.001 | 0.013 | 0.028 | 0.002 | 0.005 | 0.003 | 0.001 | 0.0033 | 0.0004 | 1257 | 1060 | 880 | 636 | 460 | 315 | 30
0.1656 | 0.457 | 0.173 | 0.02 | 0.013 | 0.033 | 0.002 | 0.001 | 0.019 | 0.028 | 0.002 | 0.005 | 0.002 | 0.001 | 0.0025 | 0.0002 | 1257 | 1060 | 885 | 631 | 439 | 300 | 31
0.1467 | 0.453 | 0.185 | 0.021 | 0.0125 | 0.034 | 0.003 | 0.0028 | 0.009 | 0.035 | 0.0006 | 0.003 | 0.001 | 0.001 | 0.0019 | 0.0002 | 1227 | 1047 | 866 | 670 | 441 | 276 | 30
0.169 | 0.42 | 0.184 | 0.015 | 0.0107 | 0.032 | 0.0018 | 0.0016 | 0.009 | 0.04 | 0.0001 | 0.002 | 0.001 | 0.001 | 0.003 | 0.0002 | 1227 | 1066 | 877 | 680 | 455 | 305 | 31
0.1493 | 0.452 | 0.185 | 0.017 | 0.024 | 0.049 | 0.004 | 0.004 | 0.02 | 0.028 | 0.001 | 0.005 | 0.002 | 0.0015 | 0.003 | 0.0001 | 1249 | 1040 | 863 | 655 | 424 | 286 | 30
0.141 | 0.47 | 0.201 | 0.011 | 0.018 | 0.037 | 0.002 | 0.002 | 0.022 | 0.019 | 0.001 | 0.004 | 0.001 | 0.001 | 0.0034 | 0.0003 | 1252 | 1060 | 863 | 655 | 433 | 290 | 36
0.1432 | 0.476 | 0.223 | 0.014 | 0.02 | 0.05 | 0.002 | 0.002 | 0.019 | 0.023 | 0.001 | 0.006 | 0.002 | 0.001 | 0.0027 | 0.0002 | 1263 | 1060 | 886 | 632 | 435 | 297 | 30
0.1533 | 0.457 | 0.22 | 0.016 | 0.02 | 0.054 | 0.006 | 0.005 | 0.02 | 0.026 | 0.001 | 0.005 | 0.002 | 0.0014 | 0.0038 | 0.0001 | 1252 | 1050 | 865 | 653 | 427 | 284 | 30
0.151 | 0.433 | 0.19 | 0.015 | 0.013 | 0.034 | 0.002 | 0.002 | 0.015 | 0.021 | 0.001 | 0.003 | 0.001 | 0.001 | 0.0032 | 0.0002 | 1261 | 1060 | 880 | 614 | 448 | 316 | 34
0.1504 | 0.463 | 0.215 | 0.014 | 0.011 | 0.037 | 0.004 | 0.003 | 0.028 | 0.053 | 0.003 | 0.007 | 0.002 | 0.001 | 0.0033 | 0.0002 | 1227 | 1036 | 864 | 670 | 442 | 307 | 28
0.159 | 0.449 | 0.221 | 0.011 | 0.013 | 0.05 | 0.003 | 0.003 | 0.017 | 0.029 | 0.002 | 0.001 | 0.001 | 0.001 | 0.0041 | 0.0001 | 1268 | 1060 | 883 | 636 | 439 | 291 | 33
0.153 | 0.458 | 0.194 | 0.01 | 0.017 | 0.043 | 0.002 | 0.002 | 0.02 | 0.023 | 0.001 | 0.005 | 0.002 | 0.001 | 0.0023 | 0.0001 | 1278 | 1080 | 896 | 631 | 438 | 299 | 42
0.149 | 0.469 | 0.187 | 0.016 | 0.015 | 0.044 | 0.009 | 0.004 | 0.014 | 0.029 | 0.002 | 0.008 | 0.001 | 0.0011 | 0.0027 | 0.0001 | 1227 | 1050 | 880 | 670 | 434 | 288 | 30
0.1485 | 0.444 | 0.178 | 0.015 | 0.02 | 0.045 | 0.002 | 0.002 | 0.021 | 0.032 | 0.003 | 0.005 | 0.002 | 0.001 | 0.0028 | 0.0001 | 1227 | 1028 | 860 | 670 | 434 | 291 | 32
0.1572 | 0.445 | 0.189 | 0.017 | 0.015 | 0.021 | 0.0019 | 0.0017 | 0.007 | 0.029 | 0.0008 | 0.002 | 0.001 | 0.001 | 0.0018 | 0.0002 | 1227 | 1056 | 874 | 650 | 444 | 266 | 34
0.164 | 0.518 | 0.201 | 0.014 | 0.008 | 0.036 | 0.009 | 0.005 | 0.016 | 0.027 | 0.002 | 0.005 | 0.001 | 0.0018 | 0.0035 | 0.0001 | 1266 | 1060 | 884 | 612 | 455 | 317 | 30
0.1481 | 0.438 | 0.184 | 0.018 | 0.0132 | 0.065 | 0.024 | 0.0203 | 0.014 | 0.047 | 0.0008 | 0.005 | 0.001 | 0.0012 | 0.0028 | 0.0002 | 1227 | 1063 | 902 | 670 | 447 | 293 | 34
0.139 | 0.462 | 0.187 | 0.017 | 0.009 | 0.035 | 0.001 | 0.001 | 0.039 | 0.04 | 0.001 | 0.008 | 0.002 | 0.001 | 0.0035 | 0.0002 | 1268 | 1060 | 884 | 630 | 446 | 302 | 34
0.1434 | 0.453 | 0.193 | 0.02 | 0.02 | 0.046 | 0.002 | 0.002 | 0.021 | 0.035 | 0.001 | 0.007 | 0.002 | 0.0014 | 0.0032 | 0.0002 | 1257 | 1050 | 859 | 659 | 403 | 287 | 31
0.1505 | 0.471 | 0.209 | 0.015 | 0.017 | 0.049 | 0.001 | 0.001 | 0.019 | 0.024 | 0.002 | 0.006 | 0.002 | 0.001 | 0.0024 | 0.0003 | 1227 | 1048 | 856 | 650 | 446 | 288 | 29
0.147 | 0.512 | 0.2 | 0.02 | 0.011 | 0.04 | 0.003 | 0.003 | 0.02 | 0.053 | 0.001 | 0.005 | 0.001 | 0.001 | 0.0022 | 0.0001 | 1227 | 1042 | 879 | 670 | 429 | 285 | 33
0.1475 | 0.482 | 0.194 | 0.023 | 0.013 | 0.043 | 0.003 | 0.003 | 0.019 | 0.023 | 0.002 | 0.005 | 0.002 | 0.001 | 0.003 | 0.0003 | 1227 | 1044 | 898 | 680 | 456 | 315 | 31
0.1559 | 0.479 | 0.218 | 0.023 | 0.0166 | 0.054 | 0.0108 | 0.0096 | 0.007 | 0.034 | 0.0015 | 0.003 | 0.001 | 0.0023 | 0.0037 | 0.0001 | 1268 | 1080 | 895 | 633 | 459 | 298 | 32
0.143 | 0.493 | 0.195 | 0.019 | 0.01 | 0.048 | 0.008 | 0.006 | 0.015 | 0.029 | 0.002 | 0.007 | 0.001 | 0.0013 | 0.004 | 0.0001 | 1227 | 1040 | 868 | 650 | 440 | 282 | 29
0.1545 | 0.453 | 0.185 | 0.016 | 0.016 | 0.051 | 0.002 | 0.001 | 0.02 | 0.024 | 0.001 | 0.005 | 0.002 | 0.001 | 0.003 | 0.0001 | 1227 | 1047 | 847 | 650 | 443 | 293 | 31
0.152 | 0.481 | 0.185 | 0.018 | 0.011 | 0.049 | 0.005 | 0.001 | 0.014 | 0.035 | 0.001 | 0.006 | 0.001 | 0.001 | 0.0033 | 0.0001 | 1260 | 1040 | 872 | 633 | 459 | 331 | 28
0.154 | 0.504 | 0.176 | 0.021 | 0.016 | 0.033 | 0.005 | 0.003 | 0.026 | 0.043 | 0.002 | 0.001 | 0.001 | 0.001 | 0.0027 | 0.0001 | 1227 | 1039 | 844 | 650 | 437 | 271 | 34
0.143 | 0.493 | 0.195 | 0.019 | 0.01 | 0.048 | 0.008 | 0.006 | 0.015 | 0.029 | 0.002 | 0.007 | 0.001 | 0.0013 | 0.004 | 0.0001 | 1227 | 1036 | 854 | 650 | 439 | 269 | 30
0.1483 | 0.483 | 0.211 | 0.019 | 0.01 | 0.04 | 0.01 | 0.009 | 0.019 | 0.032 | 0.003 | 0.006 | 0.002 | 0.001 | 0.0043 | 0.0003 | 1256 | 1050 | 852 | 611 | 454 | 299 | 30
0.165 | 0.469 | 0.184 | 0.021 | 0.0093 | 0.034 | 0.0057 | 0.0045 | 0.012 | 0.036 | 0.0007 | 0.003 | 0.001 | 0.001 | 0.0014 | 0.0002 | 1215 | 1036 | 880 | 680 | 454 | 320 | 32
0.1449 | 0.449 | 0.208 | 0.01 | 0.011 | 0.034 | 0.002 | 0.001 | 0.016 | 0.024 | 0.002 | 0.006 | 0.001 | 0.001 | 0.0037 | 0.0002 | 1254 | 1050 | 865 | 635 | 414 | 264 | 31
0.145 | 0.495 | 0.196 | 0.017 | 0.015 | 0.043 | 0.011 | 0.009 | 0.015 | 0.026 | 0.001 | 0.004 | 0.001 | 0.001 | 0.0036 | 0.0001 | 1227 | 1059 | 873 | 650 | 452 | 285 | 31
0.1527 | 0.503 | 0.224 | 0.016 | 0.0078 | 0.023 | 0.0241 | 0.0237 | 0.006 | 0.018 | 0.001 | 0.002 | 0.001 | 0.001 | 0.0029 | 0.0002 | 1268 | 1060 | 880 | 599 | 452 | 305 | 34
0.1479 | 0.456 | 0.163 | 0.023 | 0.0117 | 0.032 | 0.0027 | 0.0022 | 0.008 | 0.023 | 0.0004 | 0.002 | 0.001 | 0.001 | 0.0013 | 0.0002 | 1245 | 1079 | 835 | 680 | 452 | 268 | 33
0.152 | 0.461 | 0.199 | 0.027 | 0.014 | 0.046 | 0.005 | 0.003 | 0.017 | 0.027 | 0.001 | 0.009 | 0.001 | 0.0011 | 0.0036 | 0.0001 | 1267 | 1080 | 892 | 634 | 460 | 339 | 40
0.1575 | 0.461 | 0.216 | 0.016 | 0.016 | 0.064 | 0.003 | 0.002 | 0.023 | 0.027 | 0.002 | 0.006 | 0.002 | 0.0011 | 0.002 | 0.0003 | 1227 | 1050 | 872 | 670 | 450 | 287 | 32
0.146 | 0.505 | 0.235 | 0.022 | 0.014 | 0.057 | 0.001 | 0.001 | 0.019 | 0.03 | 0.001 | 0.007 | 0.001 | 0.001 | 0.003 | 0.0001 | 1275 | 1060 | 875 | 632 | 450 | 319 | 34
0.132 | 0.477 | 0.176 | 0.021 | 0.014 | 0.047 | 0.006 | 0.004 | 0.014 | 0.029 | 0.001 | 0.009 | 0.001 | 0.0013 | 0.0031 | 0.0001 | 1261 | 1040 | 882 | 635 | 441 | 302 | 32
0.144 | 0.469 | 0.187 | 0.011 | 0.016 | 0.032 | 0.005 | 0.004 | 0.014 | 0.019 | 0.002 | 0.002 | 0.001 | 0.001 | 0.0027 | 0.0001 | 1227 | 1023 | 866 | 670 | 433 | 297 | 37
0.149 | 0.449 | 0.181 | 0.017 | 0.013 | 0.04 | 0.001 | 0.001 | 0.042 | 0.032 | 0.001 | 0.007 | 0.001 | 0.001 | 0.0028 | 0.0002 | 1269 | 1060 | 885 | 632 | 449 | 299 | 26
0.16 | 0.466 | 0.182 | 0.018 | 0.017 | 0.046 | 0.003 | 0.002 | 0.025 | 0.048 | 0.001 | 0.01 | 0.001 | 0.001 | 0.003 | 0.0001 | 1263 | 1060 | 883 | 637 | 433 | 291 | 38
0.141 | 0.442 | 0.184 | 0.017 | 0.012 | 0.034 | 0.001 | 0.001 | 0.013 | 0.013 | 0.001 | 0.005 | 0.001 | 0.002 | 0.0032 | 0.0003 | 1215 | 1056 | 867 | 680 | 453 | 311 | 34
0.1458 | 0.444 | 0.19 | 0.018 | 0.019 | 0.03 | 0.001 | 0.001 | 0.018 | 0.027 | 0.002 | 0.005 | 0.002 | 0.001 | 0.0026 | 0.0004 | 1268 | 1060 | 881 | 633 | 435 | 297 | 33
0.146 | 0.483 | 0.179 | 0.017 | 0.011 | 0.053 | 0.006 | 0.005 | 0.018 | 0.03 | 0.001 | 0.006 | 0.001 | 0.001 | 0.0025 | 0.0001 | 1227 | 1048 | 879 | 670 | 446 | 294 | 31
0.1397 | 0.446 | 0.19 | 0.021 | 0.016 | 0.028 | 0.003 | 0.002 | 0.013 | 0.028 | 0.001 | 0.005 | 0.002 | 0.0015 | 0.0023 | 0.0003 | 1251 | 1060 | 860 | 657 | 433 | 300 | 27
0.1383 | 0.446 | 0.219 | 0.016 | 0.0106 | 0.052 | 0.0019 | 0.0016 | 0.012 | 0.023 | 0.0008 | 0.004 | 0.001 | 0.001 | 0.0017 | 0.0002 | 1227 | 1055 | 886 | 680 | 454 | 292 | 28
0.1533 | 0.494 | 0.188 | 0.016 | 0.0123 | 0.031 | 0.007 | 0.0051 | 0.008 | 0.021 | 0.0008 | 0.002 | 0.001 | 0.001 | 0.0017 | 0.0002 | 1215 | 1031 | 893 | 680 | 441 | 317 | 28
0.1689 | 0.439 | 0.204 | 0.016 | 0.0103 | 0.04 | 0.0032 | 0.0032 | 0.01 | 0.032 | 0.0004 | 0.01 | 0.001 | 0.001 | 0.0024 | 0.0002 | 1227 | 1057 | 889 | 680 | 445 | 291 | 29
0.1498 | 0.458 | 0.194 | 0.022 | 0.0044 | 0.042 | 0.0153 | 0.013 | 0.02 | 0.048 | 0.0007 | 0.004 | 0.001 | 0.001 | 0.0026 | 0.0002 | 1227 | 1037 | 888 | 670 | 450 | 277 | 30
0.16 | 0.463 | 0.186 | 0.022 | 0.013 | 0.039 | 0.003 | 0.003 | 0.02 | 0.028 | 0.001 | 0.005 | 0.001 | 0.002 | 0.0025 | 0.0003 | 1227 | 1046 | 873 | 680 | 452 | 296 | 27
0.1534 | 0.419 | 0.187 | 0.019 | 0.017 | 0.044 | 0.002 | 0.002 | 0.02 | 0.022 | 0.001 | 0.007 | 0.002 | 0.0015 | 0.0031 | 0.0001 | 1256 | 1060 | 882 | 638 | 445 | 312 | 31
0.149 | 0.453 | 0.191 | 0.017 | 0.012 | 0.032 | 0.001 | 0.001 | 0.014 | 0.016 | 0.001 | 0.004 | 0.002 | 0.001 | 0.0025 | 0.0002 | 1246 | 1040 | 882 | 629 | 454 | 303 | 26
0.1525 | 0.482 | 0.199 | 0.017 | 0.02 | 0.041 | 0.006 | 0.006 | 0.02 | 0.027 | 0.003 | 0.005 | 0.002 | 0.001 | 0.0034 | 0.0002 | 1227 | 1070 | 893 | 670 | 443 | 317 | 39
0.14 | 0.478 | 0.196 | 0.017 | 0.016 | 0.041 | 0.001 | 0.001 | 0.017 | 0.026 | 0.002 | 0.006 | 0.002 | 0.001 | 0.0027 | 0.0004 | 1251 | 1040 | 857 | 636 | 434 | 298 | 32
0.1534 | 0.51 | 0.177 | 0.018 | 0.0061 | 0.021 | 0.0029 | 0.0024 | 0.009 | 0.025 | 0.0006 | 0.001 | 0.001 | 0.001 | 0.0019 | 0.0002 | 1227 | 1087 | 892 | 670 | 454 | 298 | 33
0.1514 | 0.415 | 0.195 | 0.016 | 0.0112 | 0.039 | 0.0148 | 0.0126 | 0.015 | 0.026 | 0.001 | 0.004 | 0.001 | 0.001 | 0.0015 | 0.0002 | 1227 | 1067 | 872 | 650 | 445 | 275 | 34
0.1562 | 0.488 | 0.18 | 0.016 | 0.0068 | 0.038 | 0.0034 | 0.0029 | 0.009 | 0.022 | 0.0002 | 0.003 | 0.001 | 0.001 | 0.002 | 0 | 1227 | 1047 | 851 | 650 | 440 | 267 | 37
0.1535 | 0.435 | 0.214 | 0.01 | 0.007 | 0.047 | 0.016 | 0.015 | 0.021 | 0.025 | 0.002 | 0.005 | 0.001 | 0.001 | 0.0047 | 0.0003 | 1268 | 1060 | 884 | 635 | 439 | 278 | 36
0.1541 | 0.451 | 0.221 | 0.021 | 0.0109 | 0.034 | 0.0045 | 0.003 | 0.022 | 0.06 | 0.0007 | 0.005 | 0.001 | 0.001 | 0.0018 | 0.0002 | 1227 | 1034 | 868 | 670 | 425 | 260 | 34
0.141 | 0.461 | 0.194 | 0.016 | 0.017 | 0.032 | 0.03 | 0.027 | 0.015 | 0.026 | 0.001 | 0.006 | 0.002 | 0.001 | 0.0028 | 0.0002 | 1241 | 1050 | 854 | 648 | 425 | 283 | 33
0.138 | 0.441 | 0.191 | 0.013 | 0.016 | 0.036 | 0.031 | 0.03 | 0.014 | 0.015 | 0.003 | 0.005 | 0.002 | 0.001 | 0.0042 | 0.0002 | 1271 | 1060 | 882 | 634 | 445 | 322 | 33
0.15 | 0.467 | 0.208 | 0.019 | 0.011 | 0.045 | 0.001 | 0.001 | 0.015 | 0.027 | 0.001 | 0.005 | 0.001 | 0.001 | 0.0024 | 0.0004 | 1227 | 1047 | 893 | 670 | 444 | 303 | 32
0.145 | 0.466 | 0.182 | 0.025 | 0.015 | 0.036 | 0.009 | 0.002 | 0.012 | 0.024 | 0.001 | 0.006 | 0.001 | 0.001 | 0.0022 | 0.0001 | 1258 | 1040 | 876 | 633 | 447 | 314 | 34
0.1505 | 0.471 | 0.209 | 0.015 | 0.017 | 0.049 | 0.001 | 0.001 | 0.019 | 0.024 | 0.002 | 0.006 | 0.002 | 0.001 | 0.0024 | 0.0003 | 1226 | 1035 | 879 | 680 | 445 | 293 | 34
0.1593 | 0.441 | 0.196 | 0.014 | 0.0119 | 0.032 | 0.0034 | 0.0028 | 0.01 | 0.022 | 0.0009 | 0.002 | 0.001 | 0.001 | 0.0023 | 0.0002 | 1227 | 1038 | 864 | 670 | 412 | 251 | 31
0.139 | 0.45 | 0.183 | 0.015 | 0.018 | 0.029 | 0.003 | 0.002 | 0.012 | 0.021 | 0.002 | 0.006 | 0.001 | 0.0013 | 0.0038 | 0.0001 | 1264 | 1060 | 881 | 635 | 435 | 304 | 33
0.165 | 0.469 | 0.184 | 0.021 | 0.0093 | 0.034 | 0.0057 | 0.0045 | 0.012 | 0.036 | 0.0007 | 0.003 | 0.001 | 0.001 | 0.0014 | 0.0002 | 1215 | 1034 | 876 | 680 | 455 | 270 | 33
0.154 | 0.461 | 0.202 | 0.015 | 0.013 | 0.027 | 0.003 | 0.002 | 0.013 | 0.025 | 0.001 | 0.005 | 0.001 | 0.0011 | 0.0021 | 0.0001 | 1271 | 1060 | 888 | 638 | 414 | 278 | 30
0.147 | 0.489 | 0.198 | 0.013 | 0.012 | 0.021 | 0.007 | 0.006 | 0.01 | 0.018 | 0.002 | 0.002 | 0.001 | 0.0018 | 0.0028 | 0.0001 | 1267 | 1060 | 891 | 636 | 421 | 290 | 33
0.1545 | 0.427 | 0.221 | 0.021 | 0.0138 | 0.034 | 0.0036 | 0.003 | 0.009 | 0.025 | 0.0009 | 0.004 | 0.001 | 0.001 | 0.0024 | 0.0002 | 1215 | 1052 | 871 | 680 | 456 | 300 | 36
0.1458 | 0.459 | 0.185 | 0.015 | 0.013 | 0.057 | 0.002 | 0.002 | 0.026 | 0.027 | 0.001 | 0.009 | 0.003 | 0.0013 | 0.0026 | 0.0001 | 1276 | 1060 | 886 | 609 | 425 | 285 | 39
0.154 | 0.452 | 0.191 | 0.017 | 0.018 | 0.024 | 0.004 | 0.004 | 0.012 | 0.019 | 0.001 | 0.005 | 0.002 | 0.001 | 0.0036 | 0.0001 | 1263 | 1060 | 909 | 633 | 438 | 296 | 29
0.1451 | 0.477 | 0.192 | 0.018 | 0.0095 | 0.038 | 0.0025 | 0.0021 | 0.01 | 0.042 | 0.0002 | 0.001 | 0.001 | 0.001 | 0.0016 | 0.0002 | 1215 | 1053 | 870 | 670 | 437 | 298 | 42
0.1381 | 0.434 | 0.179 | 0.018 | 0.014 | 0.047 | 0.002 | 0.001 | 0.033 | 0.067 | 0.003 | 0.01 | 0.002 | 0.001 | 0.0028 | 0.0002 | 1263 | 1060 | 885 | 610 | 428 | 280 | 40
0.1443 | 0.451 | 0.203 | 0.018 | 0.015 | 0.04 | 0.021 | 0.02 | 0.019 | 0.029 | 0.003 | 0.005 | 0.002 | 0.001 | 0.0038 | 0.0002 | 1269 | 1060 | 886 | 633 | 460 | 337 | 32
0.1491 | 0.47 | 0.188 | 0.02 | 0.007 | 0.037 | 0.0037 | 0.0036 | 0.01 | 0.024 | 0.0007 | 0.002 | 0.001 | 0.001 | 0.0019 | 0.0002 | 1225 | 1072 | 900 | 670 | 455 | 301 | 30
0.1467 | 0.516 | 0.218 | 0.014 | 0.017 | 0.016 | 0.0079 | 0.0065 | 0.005 | 0.024 | 0.0003 | 0.001 | 0.001 | 0.001 | 0.003 | 0.0002 | 1227 | 1066 | 886 | 670 | 424 | 272 | 33
0.149 | 0.452 | 0.201 | 0.013 | 0.019 | 0.033 | 0.004 | 0.004 | 0.013 | 0.017 | 0.003 | 0.004 | 0.002 | 0.001 | 0.0048 | 0.0002 | 1227 | 1049 | 889 | 670 | 435 | 287 | 35
0.147 | 0.471 | 0.169 | 0.025 | 0.018 | 0.046 | 0.001 | 0.001 | 0.012 | 0.026 | 0.002 | 0.003 | 0.001 | 0.001 | 0.0026 | 0.0001 | 1253 | 1050 | 863 | 657 | 428 | 300 | 27
0.1473 | 0.475 | 0.19 | 0.017 | 0.023 | 0.055 | 0.017 | 0.016 | 0.021 | 0.032 | 0.002 | 0.006 | 0.002 | 0.001 | 0.0052 | 0.0002 | 1227 | 1037 | 846 | 650 | 450 | 280 | 30
0.144 | 0.506 | 0.208 | 0.023 | 0.0097 | 0.037 | 0.0014 | 0.0013 | 0.014 | 0.033 | 0.0005 | 0.003 | 0.001 | 0.001 | 0.0017 | 0.0002 | 1227 | 1057 | 870 | 670 | 446 | 279 | 33
0.15 | 0.447 | 0.208 | 0.018 | 0.017 | 0.035 | 0.003 | 0.002 | 0.017 | 0.035 | 0.001 | 0.005 | 0.001 | 0.001 | 0.0028 | 0.0001 | 1245 | 1050 | 858 | 655 | 407 | 272 | 31
0.1436 | 0.449 | 0.17 | 0.017 | 0.018 | 0.047 | 0.002 | 0.001 | 0.019 | 0.027 | 0.002 | 0.006 | 0.002 | 0.001 | 0.0032 | 0.0002 | 1227 | 1037 | 860 | 670 | 453 | 303 | 29
0.1412 | 0.407 | 0.193 | 0.013 | 0.015 | 0.029 | 0.002 | 0.001 | 0.012 | 0.018 | 0.003 | 0.003 | 0.002 | 0.001 | 0.0025 | 0.0002 | 1227 | 1045 | 868 | 670 | 422 | 293 | 33
0.1508 | 0.448 | 0.194 | 0.013 | 0.014 | 0.047 | 0.001 | 0.001 | 0.026 | 0.038 | 0.002 | 0.006 | 0.002 | 0.001 | 0.003 | 0.0001 | 1242 | 1040 | 859 | 661 | 421 | 277 | 33
0.162 | 0.473 | 0.185 | 0.013 | 0.01 | 0.039 | 0.011 | 0.008 | 0.011 | 0.024 | 0.001 | 0.005 | 0.001 | 0.001 | 0.0053 | 0.0001 | 1264 | 1060 | 886 | 613 | 459 | 322 | 33
0.159 | 0.434 | 0.167 | 0.02 | 0.014 | 0.033 | 0.004 | 0.004 | 0.03 | 0.029 | 0.001 | 0.002 | 0.001 | 0.001 | 0.0021 | 0.0001 | 1271 | 1060 | 885 | 615 | 449 | 321 | 32
0.166 | 0.541 | 0.222 | 0.017 | 0.014 | 0.028 | 0.007 | 0.003 | 0.02 | 0.029 | 0.002 | 0.001 | 0.001 | 0.001 | 0.0038 | 0.0001 | 1227 | 1056 | 862 | 650 | 446 | 303 | 25
0.1475 | 0.467 | 0.179 | 0.016 | 0.0052 | 0.037 | 0.0072 | 0.0052 | 0.006 | 0.016 | 0.0004 | 0.002 | 0.001 | 0.001 | 0.0013 | 0.0002 | 1215 | 1032 | 872 | 680 | 434 | 277 | 40
0.1629 | 0.449 | 0.187 | 0.017 | 0.01 | 0.047 | 0.002 | 0.002 | 0.016 | 0.021 | 0.001 | 0.005 | 0.003 | 0.001 | 0.0048 | 0.0002 | 1268 | 1060 | 882 | 635 | 456 | 311 | 32
0.147 | 0.473 | 0.188 | 0.021 | 0.016 | 0.042 | 0.021 | 0.019 | 0.015 | 0.032 | 0.002 | 0.008 | 0.001 | 0.0012 | 0.004 | 0.0001 | 1258 | 1040 | 883 | 610 | 448 | 297 | 32
0.146 | 0.477 | 0.176 | 0.015 | 0.016 | 0.045 | 0.007 | 0.006 | 0.019 | 0.023 | 0.001 | 0.005 | 0.002 | 0.0018 | 0.0036 | 0.0001 | 1247 | 1050 | 865 | 609 | 401 | 250 | 30
0.149 | 0.484 | 0.186 | 0.016 | 0.014 | 0.048 | 0.005 | 0.004 | 0.025 | 0.031 | 0.001 | 0.005 | 0.001 | 0.001 | 0.0027 | 0.0001 | 1227 | 1034 | 864 | 670 | 431 | 256 | 32
0.154 | 0.532 | 0.188 | 0.023 | 0.016 | 0.044 | 0.005 | 0.004 | 0.016 | 0.043 | 0.002 | 0.011 | 0.001 | 0.0017 | 0.0025 | 0.0001 | 1264 | 1060 | 883 | 635 | 438 | 286 | 33
0.153 | 0.488 | 0.198 | 0.022 | 0.012 | 0.046 | 0.001 | 0.001 | 0.02 | 0.03 | 0.001 | 0.006 | 0.002 | 0.001 | 0.0035 | 0.0001 | 1268 | 1060 | 881 | 628 | 445 | 295 | 33
0.1431 | 0.438 | 0.198 | 0.02 | 0.015 | 0.04 | 0.005 | 0.004 | 0.03 | 0.068 | 0.003 | 0.008 | 0.002 | 0.001 | 0.0029 | 0.0001 | 1255 | 1040 | 865 | 655 | 423 | 280 | 29
0.156 | 0.5 | 0.214 | 0.023 | 0.013 | 0.043 | 0.004 | 0.003 | 0.015 | 0.024 | 0.001 | 0.008 | 0.001 | 0.001 | 0.0022 | 0.0001 | 1227 | 1025 | 856 | 670 | 416 | 260 | 34
0.1476 | 0.45 | 0.199 | 0.014 | 0.008 | 0.041 | 0.002 | 0.002 | 0.037 | 0.065 | 0.002 | 0.008 | 0.002 | 0.001 | 0.0041 | 0.0002 | 1227 | 1049 | 863 | 670 | 429 | 282 | 30
0.16 | 0.452 | 0.192 | 0.023 | 0.015 | 0.036 | 0.002 | 0.002 | 0.015 | 0.018 | 0.003 | 0.005 | 0.002 | 0.001 | 0.0033 | 0.0001 | 1269 | 1060 | 878 | 605 | 457 | 312 | 33
0.151 | 0.451 | 0.201 | 0.013 | 0.02 | 0.039 | 0.002 | 0.002 | 0.031 | 0.018 | 0.001 | 0.006 | 0.001 | 0.002 | 0.0045 | 0.0003 | 1215 | 1045 | 870 | 680 | 425 | 283 | 32
0.1475 | 0.467 | 0.179 | 0.016 | 0.0052 | 0.037 | 0.0072 | 0.0052 | 0.006 | 0.016 | 0.0004 | 0.002 | 0.001 | 0.001 | 0.0013 | 0.0002 | 1215 | 1042 | 875 | 680 | 443 | 285 | 39
0.1554 | 0.448 | 0.18 | 0.017 | 0.0077 | 0.03 | 0.0038 | 0.0027 | 0.009 | 0.019 | 0.0002 | 0.002 | 0.001 | 0.001 | 0.0026 | 0.0002 | 1227 | 1032 | 848 | 670 | 434 | 294 | 38
0.1454 | 0.421 | 0.165 | 0.015 | 0.0065 | 0.023 | 0.0061 | 0.0043 | 0.006 | 0.023 | 0.0006 | 0.002 | 0.001 | 0.001 | 0.0018 | 0.0002 | 1227 | 1051 | 886 | 680 | 438 | 288 | 26
0.17 | 0.451 | 0.179 | 0.022 | 0.0074 | 0.038 | 0.002 | 0.0019 | 0.016 | 0.031 | 0.0002 | 0.005 | 0.001 | 0.001 | 0.0022 | 0.0002 | 1227 | 1045 | 872 | 670 | 448 | 299 | 29
0.155 | 0.445 | 0.201 | 0.017 | 0.02 | 0.05 | 0.005 | 0.003 | 0.018 | 0.027 | 0.002 | 0.009 | 0.001 | 0.0013 | 0.0033 | 0.0001 | 1263 | 1060 | 885 | 635 | 436 | 288 | 26
0.1519 | 0.47 | 0.179 | 0.018 | 0.017 | 0.046 | 0.003 | 0.003 | 0.016 | 0.027 | 0.002 | 0.005 | 0.002 | 0.001 | 0.0029 | 0.0002 | 1271 | 1060 | 880 | 631 | 406 | 286 | 30
0.145 | 0.514 | 0.197 | 0.021 | 0.009 | 0.032 | 0.012 | 0.005 | 0.013 | 0.026 | 0.001 | 0.006 | 0.001 | 0.001 | 0.0025 | 0.0001 | 1252 | 1040 | 876 | 635 | 462 | 353 | 31
0.142 | 0.45 | 0.199 | 0.022 | 0.012 | 0.037 | 0.002 | 0.002 | 0.014 | 0.028 | 0.001 | 0.006 | 0.002 | 0.001 | 0.0024 | 0.0001 | 1241 | 1040 | 849 | 653 | 423 | 298 | 27
0.1574 | 0.459 | 0.208 | 0.018 | 0.014 | 0.028 | 0.001 | 0.001 | 0.016 | 0.018 | 0.002 | 0.004 | 0.002 | 0.001 | 0.0026 | 0.0001 | 1227 | 1060 | 895 | 670 | 454 | 308 | 35
0.145 | 0.474 | 0.182 | 0.014 | 0.014 | 0.054 | 0.004 | 0.003 | 0.021 | 0.033 | 0.001 | 0.008 | 0.001 | 0.0015 | 0.0025 | 0.0001 | 1252 | 1050 | 863 | 652 | 418 | 277 | 31
0.143 | 0.449 | 0.195 | 0.019 | 0.018 | 0.03 | 0.001 | 0.001 | 0.027 | 0.027 | 0.001 | 0.005 | 0.001 | 0.001 | 0.003 | 0.0002 | 1260 | 1040 | 876 | 616 | 442 | 298 | 31
0.1434 | 0.472 | 0.195 | 0.015 | 0.0102 | 0.028 | 0.0049 | 0.0036 | 0.011 | 0.027 | 0.0007 | 0.002 | 0.001 | 0.001 | 0.0022 | 0.0002 | 1227 | 1042 | 867 | 670 | 421 | 272 | 34
0.1505 | 0.463 | 0.179 | 0.015 | 0.0157 | 0.041 | 0.0112 | 0.0087 | 0.013 | 0.027 | 0.0009 | 0.004 | 0.001 | 0.001 | 0.0032 | 0.0002 | 1207 | 1031 | 843 | 650 | 438 | 292 | 29
0.1457 | 0.491 | 0.21 | 0.015 | 0.0101 | 0.038 | 0.0077 | 0.0056 | 0.011 | 0.025 | 0.0011 | 0.002 | 0.001 | 0.001 | 0.0035 | 0.0002 | 1227 | 1031 | 856 | 670 | 441 | 309 | 37
0.1487 | 0.462 | 0.188 | 0.016 | 0.0077 | 0.048 | 0.0016 | 0.0015 | 0.012 | 0.026 | 0.0006 | 0.005 | 0.001 | 0.001 | 0.0017 | 0.0002 | 1227 | 1038 | 892 | 680 | 461 | 308 | 36
0.158 | 0.473 | 0.185 | 0.01 | 0.014 | 0.045 | 0.005 | 0.004 | 0.016 | 0.024 | 0.001 | 0.007 | 0.001 | 0.001 | 0.0032 | 0.0001 | 1246 | 1040 | 886 | 633 | 442 | 292 | 33
0.1452 | 0.47 | 0.19 | 0.021 | 0.015 | 0.038 | 0.01 | 0.008 | 0.02 | 0.035 | 0.002 | 0.005 | 0.002 | 0.001 | 0.0021 | 0.0002 | 1253 | 1040 | 883 | 634 | 438 | 286 | 31
0.1497 | 0.463 | 0.203 | 0.014 | 0.015 | 0.06 | 0.004 | 0.003 | 0.022 | 0.035 | 0.002 | 0.006 | 0.002 | 0.001 | 0.0042 | 0.0002 | 1248 | 1040 | 856 | 654 | 431 | 303 | 31
0.1578 | 0.428 | 0.226 | 0.017 | 0.0111 | 0.042 | 0.0193 | 0.0181 | 0.012 | 0.033 | 0.0015 | 0.004 | 0.001 | 0.001 | 0.0036 | 0.0001 | 1215 | 1046 | 878 | 680 | 460 | 310 | 36
0.148 | 0.453 | 0.186 | 0.018 | 0.014 | 0.054 | 0.002 | 0.002 | 0.02 | 0.028 | 0.001 | 0.006 | 0.002 | 0.001 | 0.0022 | 0.0001 | 1227 | 1029 | 888 | 670 | 450 | 314 | 33
0.147 | 0.526 | 0.19 | 0.024 | 0.017 | 0.042 | 0.007 | 0.005 | 0.016 | 0.03 | 0.001 | 0.005 | 0.001 | 0.001 | 0.0027 | 0.0001 | 1246 | 1050 | 859 | 606 | 436 | 286 | 34
0.1473 | 0.463 | 0.174 | 0.016 | 0.012 | 0.043 | 0.003 | 0.003 | 0.019 | 0.03 | 0.003 | 0.006 | 0.002 | 0.001 | 0.0044 | 0.0003 | 1264 | 1060 | 881 | 633 | 439 | 305 | 29
0.1535 | 0.459 | 0.1709 | 0.022 | 0.0089 | 0.047 | 0.0146 | 0.0132 | 0.012 | 0.023 | 0.002 | 0.003 | 0.003 | 0.002 | 0.0036 | 0.0002 | 1227 | 1050 | 888 | 670 | 470 | 319 | 28
0.1629 | 0.483 | 0.189 | 0.015 | 0.016 | 0.034 | 0.003 | 0.002 | 0.031 | 0.034 | 0.003 | 0.006 | 0.002 | 0.001 | 0.004 | 0.0003 | 1246 | 1050 | 857 | 654 | 434 | 276 | 32
0.154 | 0.477 | 0.185 | 0.016 | 0.012 | 0.051 | 0.003 | 0.002 | 0.016 | 0.037 | 0.002 | 0.008 | 0.001 | 0.0014 | 0.0031 | 0.0001 | 1227 | 1039 | 840 | 650 | 444 | 297 | 32
0.147 | 0.5 | 0.206 | 0.018 | 0.015 | 0.048 | 0.005 | 0.003 | 0.014 | 0.026 | 0.002 | 0.008 | 0.001 | 0.0024 | 0.0031 | 0.0001 | 1262 | 1060 | 883 | 637 | 445 | 302 | 33
0.165 | 0.457 | 0.2 | 0.016 | 0.0066 | 0.033 | 0.0017 | 0.0008 | 0.013 | 0.028 | 0.0009 | 0.002 | 0.001 | 0.001 | 0.0016 | 0.0002 | 1227 | 1018 | 858 | 670 | 451 | 284 | 33
0.1523 | 0.503 | 0.176 | 0.016 | 0.0127 | 0.035 | 0.004 | 0.0035 | 0.011 | 0.029 | 0.0007 | 0.007 | 0.001 | 0.001 | 0.003 | 0.0002 | 1225 | 1046 | 873 | 650 | 432 | 277 | 30
0.1533 | 0.478 | 0.198 | 0.02 | 0.008 | 0.033 | 0.014 | 0.013 | 0.013 | 0.023 | 0.003 | 0.004 | 0.002 | 0.001 | 0.0053 | 0.0002 | 1265 | 1050 | 865 | 622 | 461 | 304 | 28
0.136 | 0.463 | 0.192 | 0.011 | 0.013 | 0.046 | 0.001 | 0.001 | 0.014 | 0.015 | 0.001 | 0.003 | 0.001 | 0.001 | 0.0035 | 0.0002 | 1254 | 1040 | 880 | 635 | 429 | 281 | 34
0.142 | 0.493 | 0.194 | 0.015 | 0.013 | 0.031 | 0.01 | 0.009 | 0.029 | 0.033 | 0.002 | 0.001 | 0.001 | 0.001 | 0.0027 | 0.0001 | 1254 | 1050 | 864 | 632 | 442 | 293 | 30
0.145 | 0.456 | 0.21 | 0.015 | 0.015 | 0.039 | 0.012 | 0.01 | 0.017 | 0.031 | 0.002 | 0.007 | 0.001 | 0.001 | 0.0034 | 0.0001 | 1245 | 1050 | 857 | 656 | 427 | 301 | 33
0.154 | 0.47 | 0.177 | 0.017 | 0.014 | 0.038 | 0.001 | 0.001 | 0.014 | 0.029 | 0.001 | 0.002 | 0.001 | 0.001 | 0.0033 | 0.0001 | 1258 | 1060 | 883 | 635 | 444 | 314 | 35
0.1511 | 0.474 | 0.187 | 0.016 | 0.013 | 0.052 | 0.013 | 0.012 | 0.021 | 0.022 | 0.002 | 0.005 | 0.002 | 0.0011 | 0.0044 | 0.0001 | 1257 | 1050 | 860 | 656 | 426 | 291 | 28
0.1511 | 0.474 | 0.187 | 0.016 | 0.013 | 0.052 | 0.013 | 0.012 | 0.021 | 0.022 | 0.002 | 0.005 | 0.002 | 0.0011 | 0.0044 | 0.0001 | 1264 | 1050 | 853 | 655 | 427 | 280 | 29
0.163 | 0.517 | 0.191 | 0.019 | 0.0087 | 0.045 | 0.0032 | 0.0027 | 0.012 | 0.031 | 0.0009 | 0.003 | 0.001 | 0.001 | 0.0018 | 0.0002 | 1227 | 1056 | 869 | 670 | 451 | 279 | 30
0.1426 | 0.464 | 0.198 | 0.025 | 0.014 | 0.035 | 0.002 | 0.002 | 0.014 | 0.028 | 0.002 | 0.005 | 0.003 | 0.001 | 0.004 | 0.0004 | 1270 | 1060 | 882 | 605 | 469 | 324 | 29
0.1459 | 0.437 | 0.187 | 0.019 | 0.0109 | 0.049 | 0.0055 | 0.0033 | 0.011 | 0.027 | 0.0006 | 0.004 | 0.001 | 0.001 | 0.0018 | 0.0002 | 1215 | 1045 | 866 | 680 | 462 | 348 | 35
0.1509 | 0.452 | 0.189 | 0.019 | 0.014 | 0.038 | 0.008 | 0.008 | 0.017 | 0.026 | 0.003 | 0.004 | 0.002 | 0.001 | 0.0028 | 0.0003 | 1248 | 1050 | 866 | 664 | 426 | 291 | 33
0.1389 | 0.442 | 0.19 | 0.015 | 0.0088 | 0.051 | 0.0026 | 0.0022 | 0.017 | 0.037 | 0.0006 | 0.005 | 0.001 | 0.001 | 0.0017 | 0.0003 | 1215 | 1039 | 880 | 680 | 442 | 305 | 39
0.1531 | 0.469 | 0.188 | 0.014 | 0.0081 | 0.03 | 0.0033 | 0.0026 | 0.009 | 0.02 | 0.0007 | 0.002 | 0.001 | 0.001 | 0.0024 | 0.0002 | 1227 | 1044 | 865 | 670 | 445 | 267 | 31
0.1394 | 0.459 | 0.217 | 0.022 | 0.021 | 0.058 | 0.011 | 0.01 | 0.025 | 0.04 | 0.003 | 0.006 | 0.002 | 0.001 | 0.0027 | 0.0004 | 1227 | 1072 | 879 | 670 | 451 | 306 | 33
0.179 | 0.419 | 0.177 | 0.016 | 0.0107 | 0.039 | 0.0024 | 0.0022 | 0.01 | 0.02 | 0.0002 | 0.005 | 0.001 | 0.001 | 0.0027 | 0.0002 | 1276 | 1080 | 891 | 610 | 452 | 291 | 30
0.1559 | 0.485 | 0.215 | 0.014 | 0.011 | 0.05 | 0.012 | 0.011 | 0.018 | 0.024 | 0.003 | 0.006 | 0.002 | 0.001 | 0.0054 | 0.0003 | 1227 | 1052 | 872 | 670 | 458 | 296 | 34
0.1511 | 0.472 | 0.193 | 0.019 | 0.002 | 0.037 | 0.013 | 0.012 | 0.016 | 0.017 | 0.003 | 0.006 | 0.002 | 0.001 | 0.0043 | 0.0003 | 1227 | 1034 | 855 | 670 | 448 | 284 | 38
0.1371 | 0.483 | 0.173 | 0.019 | 0.0111 | 0.039 | 0.0035 | 0.003 | 0.013 | 0.03 | 0.0003 | 0.004 | 0.001 | 0.001 | 0.0034 | 0.0001 | 1220 | 1035 | 855 | 670 | 442 | 306 | 35
0.1538 | 0.486 | 0.198 | 0.013 | 0.016 | 0.055 | 0.002 | 0.001 | 0.03 | 0.049 | 0.003 | 0.006 | 0.002 | 0.001 | 0.0043 | 0.0001 | 1227 | 1038 | 882 | 670 | 445 | 296 | 31
0.1578 | 0.456 | 0.216 | 0.017 | 0.0138 | 0.047 | 0.004 | 0.0033 | 0.014 | 0.053 | 0.0006 | 0.008 | 0.001 | 0.001 | 0.0021 | 0.0001 | 1227 | 1060 | 891 | 680 | 459 | 289 | 37
0.146 | 0.477 | 0.192 | 0.015 | 0.009 | 0.049 | 0.002 | 0.002 | 0.03 | 0.065 | 0.001 | 0.008 | 0.001 | 0.001 | 0.0026 | 0.0001 | 1227 | 1027 | 865 | 670 | 428 | 292 | 31
0.1474 | 0.487 | 0.189 | 0.022 | 0.0073 | 0.039 | 0.0016 | 0.0009 | 0.009 | 0.025 | 0.0005 | 0.006 | 0.001 | 0.0018 | 0.0013 | 0.0002 | 1227 | 1067 | 878 | 670 | 454 | 277 | 34
0.147 | 0.449 | 0.186 | 0.016 | 0.014 | 0.03 | 0.005 | 0.004 | 0.009 | 0.019 | 0.002 | 0.006 | 0.001 | 0.001 | 0.0026 | 0.0001 | 1269 | 1060 | 888 | 601 | 410 | 287 | 35
0.134 | 0.512 | 0.202 | 0.02 | 0.005 | 0.032 | 0.009 | 0.008 | 0.013 | 0.025 | 0.002 | 0.007 | 0.001 | 0.0016 | 0.0044 | 0.0001 | 1265 | 1060 | 878 | 635 | 420 | 293 | 29
0.1551 | 0.452 | 0.188 | 0.015 | 0.01 | 0.041 | 0.001 | 0.001 | 0.019 | 0.024 | 0.002 | 0.004 | 0.002 | 0.001 | 0.0023 | 0.0003 | 1261 | 1060 | 897 | 633 | 434 | 273 | 40
0.1523 | 0.486 | 0.184 | 0.023 | 0.02 | 0.035 | 0.006 | 0.004 | 0.012 | 0.02 | 0.003 | 0.005 | 0.002 | 0.001 | 0.0031 | 0.0002 | 1252 | 1050 | 862 | 639 | 453 | 320 | 35
0.1385 | 0.438 | 0.188 | 0.016 | 0.0147 | 0.032 | 0.0029 | 0.0028 | 0.012 | 0.016 | 0.0004 | 0.002 | 0.001 | 0.001 | 0.0028 | 0.0002 | 1202 | 1031 | 851 | 680 | 452 | 331 | 29
0.157 | 0.442 | 0.183 | 0.013 | 0.015 | 0.049 | 0.003 | 0.003 | 0.019 | 0.044 | 0.001 | 0.008 | 0.001 | 0.0014 | 0.0026 | 0.0001 | 1227 | 1035 | 864 | 650 | 441 | 263 | 28
0.156 | 0.472 | 0.189 | 0.018 | 0.008 | 0.03 | 0.001 | 0.001 | 0.013 | 0.017 | 0.001 | 0.004 | 0.002 | 0.001 | 0.0023 | 0.0003 | 1260 | 1040 | 878 | 608 | 448 | 309 | 36
0.151 | 0.445 | 0.184 | 0.012 | 0.012 | 0.039 | 0.001 | 0.001 | 0.015 | 0.011 | 0.001 | 0.005 | 0.001 | 0.003 | 0.0052 | 0.0003 | 1215 | 1038 | 854 | 680 | 449 | 281 | 32
0.1569 | 0.478 | 0.219 | 0.019 | 0.0138 | 0.036 | 0.0115 | 0.0089 | 0.013 | 0.029 | 0.0008 | 0.004 | 0.001 | 0.001 | 0.0026 | 0.0002 | 1227 | 1064 | 892 | 670 | 450 | 318 | 38
0.147 | 0.453 | 0.217 | 0.016 | 0.014 | 0.037 | 0.006 | 0.005 | 0.013 | 0.023 | 0.001 | 0.005 | 0.001 | 0.001 | 0.0025 | 0.0001 | 1227 | 1044 | 884 | 670 | 454 | 311 | 32
0.1444 | 0.442 | 0.208 | 0.011 | 0.003 | 0.03 | 0.019 | 0.017 | 0.013 | 0.029 | 0.003 | 0.004 | 0.002 | 0.001 | 0.0049 | 0.0002 | 1227 | 1049 | 896 | 670 | 441 | 303 | 38
0.1375 | 0.435 | 0.212 | 0.017 | 0.016 | 0.05 | 0.002 | 0.002 | 0.02 | 0.031 | 0.001 | 0.006 | 0.002 | 0.0014 | 0.003 | 0.0002 | 1283 | 1080 | 901 | 633 | 438 | 293 | 31
0.1406 | 0.462 | 0.211 | 0.016 | 0.008 | 0.027 | 0.028 | 0.027 | 0.037 | 0.021 | 0.002 | 0.006 | 0.002 | 0.001 | 0.0039 | 0.0001 | 1256 | 1050 | 859 | 659 | 427 | 272 | 30
0.16 | 0.503 | 0.198 | 0.018 | 0.011 | 0.043 | 0.006 | 0.005 | 0.023 | 0.033 | 0.001 | 0.008 | 0.001 | 0.001 | 0.0042 | 0.0001 | 1246 | 1040 | 884 | 633 | 464 | 293 | 30
0.1474 | 0.464 | 0.193 | 0.016 | 0.012 | 0.036 | 0.001 | 0.001 | 0.014 | 0.024 | 0.002 | 0.004 | 0.002 | 0.001 | 0.0037 | 0.0002 | 1248 | 1040 | 863 | 633 | 451 | 321 | 33
0.14 | 0.456 | 0.182 | 0.016 | 0.01 | 0.04 | 0.014 | 0.014 | 0.035 | 0.041 | 0.002 | 0.007 | 0.002 | 0.001 | 0.0035 | 0.0001 | 1270 | 1060 | 874 | 636 | 466 | 342 | 31
0.147 | 0.505 | 0.21 | 0.018 | 0.012 | 0.041 | 0.003 | 0.002 | 0.024 | 0.053 | 0.001 | 0.009 | 0.001 | 0.001 | 0.0023 | 0.0001 | 1283 | 1080 | 898 | 633 | 439 | 292 | 38
0.152 | 0.472 | 0.207 | 0.015 | 0.016 | 0.05 | 0.003 | 0.002 | 0.022 | 0.037 | 0.001 | 0.01 | 0.001 | 0.001 | 0.0026 | 0.0001 | 1227 | 1037 | 886 | 670 | 436 | 292 | 34
0.1439 | 0.44 | 0.205 | 0.015 | 0.024 | 0.031 | 0.001 | 0.001 | 0.016 | 0.026 | 0.003 | 0.004 | 0.002 | 0.001 | 0.0028 | 0.0003 | 1252 | 1050 | 863 | 635 | 425 | 277 | 25
0.1371 | 0.483 | 0.173 | 0.019 | 0.0111 | 0.039 | 0.0035 | 0.003 | 0.013 | 0.03 | 0.0003 | 0.004 | 0.001 | 0.001 | 0.0034 | 0.0001 | 1255 | 1060 | 886 | 614 | 442 | 307 | 30
0.1532 | 0.435 | 0.218 | 0.019 | 0.013 | 0.052 | 0.002 | 0.002 | 0.029 | 0.056 | 0.002 | 0.008 | 0.002 | 0.001 | 0.0022 | 0.0001 | 1227 | 1052 | 893 | 670 | 438 | 298 | 29
0.1439 | 0.464 | 0.202 | 0.012 | 0.018 | 0.035 | 0.002 | 0.002 | 0.012 | 0.02 | 0.003 | 0.004 | 0.002 | 0.001 | 0.0035 | 0.0002 | 1258 | 1050 | 862 | 635 | 432 | 289 | 31
0.1638 | 0.459 | 0.202 | 0.025 | 0.0072 | 0.057 | 0.008 | 0.0056 | 0.016 | 0.034 | 0.0012 | 0.007 | 0.001 | 0.001 | 0.0015 | 0.0001 | 1227 | 1064 | 860 | 650 | 422 | 275 | 27
0.134 | 0.428 | 0.182 | 0.024 | 0.0108 | 0.039 | 0.0018 | 0.0018 | 0.016 | 0.036 | 0.0002 | 0.005 | 0.001 | 0.001 | 0.0023 | 0.0002 | 1268 | 1060 | 876 | 612 | 434 | 305 | 30
0.16 | 0.505 | 0.188 | 0.014 | 0.014 | 0.048 | 0.006 | 0.004 | 0.019 | 0.028 | 0.001 | 0.01 | 0.001 | 0.0023 | 0.0031 | 0.0001 | 1243 | 1040 | 860 | 657 | 423 | 283 | 35
0.144 | 0.498 | 0.22 | 0.019 | 0.017 | 0.041 | 0.01 | 0.01 | 0.02 | 0.022 | 0.001 | 0.005 | 0.001 | 0.002 | 0.0042 | 0.0003 | 1215 | 1052 | 885 | 670 | 428 | 305 | 30
0.152 | 0.482 | 0.188 | 0.018 | 0.016 | 0.044 | 0.005 | 0.003 | 0.015 | 0.028 | 0.002 | 0.008 | 0.001 | 0.0014 | 0.0029 | 0.0001 | 1272 | 1060 | 893 | 633 | 433 | 295 | 25
0.1405 | 0.445 | 0.206 | 0.02 | 0.018 | 0.033 | 0.003 | 0.003 | 0.015 | 0.024 | 0.001 | 0.005 | 0.002 | 0.001 | 0.004 | 0.0003 | 1251 | 1050 | 857 | 657 | 419 | 271 | 37
0.1504 | 0.463 | 0.215 | 0.014 | 0.011 | 0.037 | 0.004 | 0.003 | 0.028 | 0.053 | 0.003 | 0.007 | 0.002 | 0.001 | 0.0033 | 0.0002 | 1227 | 1032 | 869 | 670 | 441 | 269 | 27
0.1649 | 0.452 | 0.229 | 0.02 | 0.0134 | 0.038 | 0.006 | 0.0041 | 0.007 | 0.022 | 0.0007 | 0.002 | 0.001 | 0.001 | 0.0029 | 0.0002 | 1215 | 1054 | 886 | 680 | 448 | 306 | 30
0.1581 | 0.428 | 0.18 | 0.015 | 0.0115 | 0.035 | 0.001 | 0.0003 | 0.007 | 0.024 | 0.0003 | 0.002 | 0.001 | 0.003 | 0.0022 | 0.0001 | 1215 | 1047 | 878 | 680 | 486 | 361 | 34
0.146 | 0.446 | 0.2 | 0.021 | 0.012 | 0.046 | 0.004 | 0.004 | 0.013 | 0.027 | 0.001 | 0.005 | 0.001 | 0.001 | 0.0023 | 0.0001 | 1227 | 1042 | 860 | 650 | 428 | 266 | 32
0.1569 | 0.542 | 0.203 | 0.019 | 0.0078 | 0.049 | 0.0225 | 0.0215 | 0.012 | 0.058 | 0.0005 | 0.002 | 0.001 | 0.001 | 0.0028 | 0.0002 | 1227 | 1051 | 852 | 670 | 440 | 294 | 33
0.152 | 0.471 | 0.19 | 0.019 | 0.013 | 0.04 | 0.002 | 0.002 | 0.023 | 0.018 | 0.001 | 0.004 | 0.003 | 0.002 | 0.0026 | 0.0002 | 1276 | 1080 | 896 | 608 | 442 | 293 | 37
0.147 | 0.491 | 0.211 | 0.017 | 0.014 | 0.035 | 0.004 | 0.004 | 0.021 | 0.03 | 0.002 | 0.002 | 0.001 | 0.001 | 0.0027 | 0.0001 | 1265 | 1060 | 887 | 616 | 456 | 316 | 33
0.143 | 0.45 | 0.202 | 0.017 | 0.019 | 0.045 | 0.023 | 0.021 | 0.015 | 0.028 | 0.002 | 0.007 | 0.001 | 0.001 | 0.003 | 0.0001 | 1250 | 1050 | 850 | 656 | 418 | 281 | 31
0.153 | 0.51 | 0.194 | 0.012 | 0.012 | 0.034 | 0.001 | 0.001 | 0.012 | 0.024 | 0.001 | 0.005 | 0.001 | 0.001 | 0.0034 | 0.0001 | 1259 | 1060 | 886 | 635 | 430 | 293 | 35
0.156 | 0.468 | 0.179 | 0.021 | 0.018 | 0.037 | 0.002 | 0.002 | 0.019 | 0.033 | 0.001 | 0.007 | 0.002 | 0.002 | 0.0025 | 0.0001 | 1262 | 1060 | 883 | 632 | 466 | 345 | 29
0.17 | 0.436 | 0.191 | 0.016 | 0.0101 | 0.041 | 0.0026 | 0.0023 | 0.009 | 0.069 | 0.0003 | 0.002 | 0.001 | 0.001 | 0.002 | 0.0002 | 1215 | 1059 | 839 | 680 | 463 | 329 | 40
0.144 | 0.523 | 0.199 | 0.017 | 0.012 | 0.027 | 0.002 | 0.002 | 0.019 | 0.02 | 0.001 | 0.003 | 0.001 | 0.001 | 0.0029 | 0.0002 | 1262 | 1060 | 887 | 632 | 430 | 295 | 30
0.1638 | 0.454 | 0.186 | 0.017 | 0.014 | 0.045 | 0.003 | 0.002 | 0.019 | 0.032 | 0.001 | 0.007 | 0.002 | 0.0014 | 0.004 | 0.0001 | 1264 | 1060 | 884 | 635 | 442 | 308 | 34
0.1541 | 0.458 | 0.184 | 0.016 | 0.017 | 0.036 | 0.001 | 0.001 | 0.01 | 0.021 | 0.003 | 0.004 | 0.002 | 0.001 | 0.003 | 0.0002 | 1264 | 1060 | 881 | 644 | 442 | 302 | 38
0.133 | 0.431 | 0.179 | 0.022 | 0.016 | 0.036 | 0.002 | 0.002 | 0.014 | 0.026 | 0.002 | 0.004 | 0.002 | 0.001 | 0.003 | 0.0001 | 1227 | 1034 | 869 | 670 | 451 | 307 | 32
0.1502 | 0.45 | 0.211 | 0.011 | 0.005 | 0.027 | 0.013 | 0.012 | 0.012 | 0.014 | 0.003 | 0.005 | 0.002 | 0.001 | 0.0035 | 0.0004 | 1227 | 1026 | 845 | 670 | 452 | 297 | 29
0.16 | 0.416 | 0.168 | 0.012 | 0.009 | 0.031 | 0.001 | 0.001 | 0.013 | 0.019 | 0.001 | 0.004 | 0.001 | 0.001 | 0.0025 | 0.0003 | 1227 | 1034 | 866 | 650 | 422 | 277 | 28
0.1544 | 0.445 | 0.2 | 0.012 | 0.011 | 0.031 | 0.001 | 0.001 | 0.014 | 0.017 | 0.002 | 0.004 | 0.002 | 0.001 | 0.0036 | 0.0001 | 1246 | 1040 | 883 | 635 | 427 | 279 | 29
0.158 | 0.484 | 0.192 | 0.014 | 0.008 | 0.043 | 0.002 | 0.002 | 0.014 | 0.021 | 0.002 | 0.001 | 0.001 | 0.001 | 0.0028 | 0.0001 | 1269 | 1060 | 883 | 617 | 468 | 339 | 39
0.1428 | 0.438 | 0.213 | 0.017 | 0.005 | 0.051 | 0.007 | 0.006 | 0.02 | 0.031 | 0.003 | 0.006 | 0.002 | 0.001 | 0.004 | 0.0002 | 1257 | 1060 | 884 | 634 | 454 | 321 | 34
0.1305 | 0.45 | 0.186 | 0.021 | 0.0093 | 0.044 | 0.0031 | 0.0028 | 0.01 | 0.018 | 0.0001 | 0.002 | 0.001 | 0.002 | 0.0019 | 0.0002 | 1227 | 1041 | 892 | 670 | 444 | 317 | 30
0.154 | 0.491 | 0.175 | 0.018 | 0.014 | 0.034 | 0.003 | 0.002 | 0.011 | 0.034 | 0.001 | 0.006 | 0.001 | 0.001 | 0.0036 | 0.0001 | 1242 | 1040 | 868 | 616 | 437 | 291 | 33
0.1529 | 0.465 | 0.165 | 0.018 | 0.0079 | 0.042 | 0.004 | 0.0027 | 0.011 | 0.026 | 0.0007 | 0.006 | 0.001 | 0.001 | 0.0018 | 0.0002 | 1215 | 1059 | 896 | 680 | 424 | 281 | 41
0.1537 | 0.459 | 0.187 | 0.015 | 0.016 | 0.03 | 0.001 | 0.001 | 0.013 | 0.021 | 0.002 | 0.005 | 0.002 | 0.001 | 0.0029 | 0.0004 | 1227 | 1067 | 855 | 650 | 428 | 265 | 33
0.147 | 0.495 | 0.19 | 0.016 | 0.012 | 0.031 | 0.006 | 0.005 | 0.025 | 0.041 | 0.002 | 0.005 | 0.001 | 0.001 | 0.0027 | 0.0001 | 1227 | 1038 | 844 | 650 | 436 | 291 | 30
0.142 | 0.45 | 0.199 | 0.022 | 0.012 | 0.037 | 0.002 | 0.002 | 0.014 | 0.028 | 0.001 | 0.006 | 0.002 | 0.001 | 0.0024 | 0.0001 | 1247 | 1040 | 861 | 651 | 405 | 277 | 31
0.145 | 0.443 | 0.21 | 0.021 | 0.014 | 0.044 | 0.002 | 0.001 | 0.012 | 0.025 | 0.001 | 0.008 | 0.001 | 0.001 | 0.0023 | 0.0001 | 1227 | 1045 | 851 | 670 | 419 | 289 | 33
0.146 | 0.431 | 0.222 | 0.014 | 0.0126 | 0.048 | 0.0039 | 0.0027 | 0.013 | 0.027 | 0.0014 | 0.004 | 0.001 | 0.0014 | 0.0034 | 0.0002 | 1227 | 1038 | 872 | 650 | 447 | 300 | 29
0.148 | 0.445 | 0.179 | 0.01 | 0.01 | 0.034 | 0.004 | 0.003 | 0.013 | 0.021 | 0.001 | 0.001 | 0.001 | 0.001 | 0.0028 | 0.0001 | 1268 | 1080 | 881 | 634 | 436 | 273 | 35
0.1474 | 0.47 | 0.203 | 0.017 | 0.011 | 0.046 | 0.003 | 0.003 | 0.017 | 0.026 | 0.001 | 0.005 | 0.003 | 0.0016 | 0.003 | 0.0001 | 1269 | 1080 | 893 | 633 | 439 | 282 | 36
0.1484 | 0.429 | 0.191 | 0.018 | 0.0125 | 0.04 | 0.0018 | 0.0016 | 0.012 | 0.038 | 0.0007 | 0.003 | 0.001 | 0.001 | 0.0023 | 0.0002 | 1227 | 1041 | 871 | 650 | 439 | 278 | 32
0.147 | 0.454 | 0.206 | 0.018 | 0.016 | 0.029 | 0.001 | 0.001 | 0.02 | 0.029 | 0.001 | 0.005 | 0.002 | 0.001 | 0.0028 | 0.0001 | 1250 | 1050 | 830 | 667 | 425 | 281 | 35
0.144 | 0.509 | 0.206 | 0.017 | 0.008 | 0.046 | 0.012 | 0.01 | 0.017 | 0.028 | 0.002 | 0.005 | 0.001 | 0.001 | 0.0043 | 0.0001 | 1227 | 1045 | 874 | 670 | 460 | 299 | 28
0.1425 | 0.458 | 0.196 | 0.03 | 0.012 | 0.045 | 0.003 | 0.002 | 0.019 | 0.031 | 0.002 | 0.006 | 0.002 | 0.0012 | 0.0022 | 0.0001 | 1256 | 1060 | 887 | 600 | 439 | 286 | 29
0.155 | 0.501 | 0.205 | 0.016 | 0.018 | 0.034 | 0.005 | 0.004 | 0.015 | 0.033 | 0.002 | 0.002 | 0.001 | 0.001 | 0.0043 | 0.0001 | 1273 | 1060 | 885 | 611 | 446 | 324 | 29
0.1465 | 0.447 | 0.197 | 0.011 | 0.011 | 0.049 | 0.002 | 0.001 | 0.02 | 0.023 | 0.001 | 0.005 | 0.002 | 0.001 | 0.0027 | 0.0001 | 1269 | 1060 | 890 | 638 | 429 | 291 | 28
0.1532 | 0.481 | 0.208 | 0.019 | 0.0102 | 0.045 | 0.0297 | 0.0289 | 0.012 | 0.034 | 0.0005 | 0.003 | 0.001 | 0.001 | 0.0026 | 0.0002 | 1215 | 1039 | 863 | 680 | 464 | 362 | 35
0.1501 | 0.468 | 0.195 | 0.012 | 0.014 | 0.036 | 0.002 | 0.002 | 0.024 | 0.04 | 0.002 | 0.005 | 0.002 | 0.001 | 0.0028 | 0.0001 | 1276 | 1080 | 897 | 634 | 423 | 281 | 33
0.148 | 0.511 | 0.192 | 0.014 | 0.011 | 0.046 | 0.008 | 0.006 | 0.014 | 0.023 | 0.001 | 0.004 | 0.001 | 0.001 | 0.0049 | 0.0001 | 1256 | 1060 | 884 | 635 | 441 | 308 | 33
0.1402 | 0.495 | 0.186 | 0.017 | 0.015 | 0.04 | 0.003 | 0.002 | 0.02 | 0.027 | 0.001 | 0.007 | 0.002 | 0.0012 | 0.0023 | 0.0001 | 1273 | 1060 | 884 | 635 | 439 | 296 | 30
0.1492 | 0.449 | 0.208 | 0.018 | 0.014 | 0.047 | 0.002 | 0.001 | 0.022 | 0.032 | 0.002 | 0.006 | 0.002 | 0.001 | 0.0026 | 0.0003 | 1264 | 1050 | 867 | 620 | 455 | 294 | 34
0.146 | 0.459 | 0.193 | 0.012 | 0.012 | 0.036 | 0.006 | 0.004 | 0.013 | 0.024 | 0.002 | 0.007 | 0.001 | 0.0018 | 0.0026 | 0.0001 | 1258 | 1040 | 879 | 638 | 437 | 283 | 28
0.1579 | 0.508 | 0.21 | 0.017 | 0.0106 | 0.037 | 0.0013 | 0.0007 | 0.013 | 0.029 | 0.0006 | 0.003 | 0.001 | 0.0016 | 0.0021 | 0.0002 | 1227 | 1037 | 874 | 670 | 452 | 314 | 31
0.1384 | 0.428 | 0.177 | 0.017 | 0.008 | 0.038 | 0.007 | 0.006 | 0.021 | 0.021 | 0.003 | 0.008 | 0.002 | 0.001 | 0.003 | 0.0003 | 1227 | 1043 | 849 | 670 | 442 | 291 | 35
0.15 | 0.485 | 0.206 | 0.02 | 0.014 | 0.038 | 0.005 | 0.003 | 0.017 | 0.027 | 0.001 | 0.007 | 0.001 | 0.0014 | 0.0024 | 0.0001 | 1281 | 1080 | 884 | 632 | 450 | 322 | 29
0.158 | 0.471 | 0.181 | 0.016 | 0.025 | 0.044 | 0.024 | 0.022 | 0.021 | 0.028 | 0.003 | 0.005 | 0.002 | 0.001 | 0.0046 | 0.0002 | 1270 | 1060 | 886 | 634 | 462 | 324 | 36
0.15 | 0.467 | 0.193 | 0.014 | 0.015 | 0.038 | 0.006 | 0.004 | 0.021 | 0.049 | 0.001 | 0.009 | 0.001 | 0.0014 | 0.0039 | 0.0001 | 1227 | 1069 | 870 | 650 | 448 | 292 | 27
0.143 | 0.454 | 0.192 | 0.015 | 0.011 | 0.025 | 0.003 | 0.002 | 0.013 | 0.023 | 0.002 | 0.003 | 0.001 | 0.001 | 0.003 | 0.0001 | 1254 | 1040 | 874 | 636 | 443 | 306 | 33
0.162 | 0.489 | 0.201 | 0.024 | 0.014 | 0.039 | 0.003 | 0.002 | 0.022 | 0.054 | 0.001 | 0.009 | 0.001 | 0.001 | 0.0023 | 0.0001 | 1273 | 1060 | 899 | 632 | 414 | 298 | 37
0.141 | 0.512 | 0.199 | 0.021 | 0.014 | 0.05 | 0.004 | 0.002 | 0.018 | 0.042 | 0.002 | 0.008 | 0.001 | 0.0018 | 0.0023 | 0.0001 | 1269 | 1060 | 885 | 635 | 435 | 314 | 35
0.1561 | 0.44 | 0.214 | 0.011 | 0.011 | 0.04 | 0.003 | 0.002 | 0.015 | 0.021 | 0.003 | 0.006 | 0.002 | 0.001 | 0.003 | 0.0002 | 1267 | 1050 | 862 | 632 | 449 | 306 | 29
0.1461 | 0.433 | 0.207 | 0.016 | 0.0142 | 0.049 | 0.0061 | 0.0031 | 0.022 | 0.039 | 0.0006 | 0.003 | 0.001 | 0.001 | 0.0019 | 0.0002 | 1227 | 1049 | 884 | 670 | 432 | 276 | 32
0.14 | 0.516 | 0.21 | 0.014 | 0.012 | 0.037 | 0.016 | 0.015 | 0.03 | 0.033 | 0.002 | 0.001 | 0.001 | 0.001 | 0.003 | 0.0001 | 1272 | 1060 | 885 | 604 | 459 | 331 | 30
0.1499 | 0.466 | 0.188 | 0.01 | 0.019 | 0.057 | 0.003 | 0.002 | 0.024 | 0.034 | 0.002 | 0.005 | 0.002 | 0.001 | 0.0045 | 0.0001 | 1265 | 1060 | 887 | 610 | 428 | 274 | 33
0.1616 | 0.452 | 0.195 | 0.017 | 0.0095 | 0.028 | 0.0044 | 0.0038 | 0.01 | 0.025 | 0.0006 | 0.007 | 0.001 | 0.001 | 0.0013 | 0.0002 | 1202 | 1080 | 870 | 680 | 456 | 328 | 30
0.1358 | 0.415 | 0.204 | 0.018 | 0.0159 | 0.056 | 0.0198 | 0.0183 | 0.013 | 0.024 | 0.0012 | 0.003 | 0.001 | 0.001 | 0.0042 | 0.0002 | 1227 | 1051 | 889 | 680 | 467 | 335 | 27
0.1456 | 0.445 | 0.194 | 0.015 | 0.0049 | 0.037 | 0.0057 | 0.004 | 0.009 | 0.026 | 0.0009 | 0.004 | 0.001 | 0.001 | 0.0016 | 0.0002 | 1215 | 1038 | 877 | 680 | 437 | 303 | 40
0.155 | 0.459 | 0.175 | 0.017 | 0.012 | 0.038 | 0.004 | 0.002 | 0.012 | 0.023 | 0.001 | 0.004 | 0.001 | 0.001 | 0.0019 | 0.0001 | 1258 | 1040 | 878 | 633 | 419 | 280 | 33
0.148 | 0.498 | 0.195 | 0.012 | 0.01 | 0.041 | 0.004 | 0.003 | 0.014 | 0.023 | 0.001 | 0.007 | 0.001 | 0.001 | 0.0034 | 0.0001 | 1259 | 1060 | 888 | 631 | 441 | 298 | 37
0.146 | 0.477 | 0.176 | 0.015 | 0.016 | 0.045 | 0.007 | 0.006 | 0.019 | 0.023 | 0.001 | 0.005 | 0.002 | 0.0018 | 0.0036 | 0.0001 | 1259 | 1050 | 864 | 656 | 409 | 270 | 34
0.1626 | 0.46 | 0.218 | 0.02 | 0.0152 | 0.044 | 0.0053 | 0.0042 | 0.027 | 0.053 | 0.0006 | 0.005 | 0.001 | 0.001 | 0.002 | 0.0002 | 1268 | 1080 | 879 | 635 | 447 | 307 | 35
0.16 | 0.466 | 0.182 | 0.018 | 0.017 | 0.046 | 0.003 | 0.002 | 0.025 | 0.048 | 0.001 | 0.01 | 0.001 | 0.001 | 0.003 | 0.0001 | 1262 | 1060 | 877 | 634 | 406 | 286 | 35
0.156 | 0.475 | 0.212 | 0.024 | 0.022 | 0.045 | 0.001 | 0.001 | 0.02 | 0.024 | 0.001 | 0.009 | 0.001 | 0.002 | 0.003 | 0.0001 | 1275 | 1060 | 890 | 610 | 452 | 320 | 28
0.1504 | 0.482 | 0.195 | 0.016 | 0.013 | 0.032 | 0.002 | 0.002 | 0.015 | 0.022 | 0.002 | 0.004 | 0.002 | 0.001 | 0.0052 | 0.0002 | 1268 | 1060 | 878 | 631 | 438 | 290 | 31
0.135 | 0.463 | 0.205 | 0.012 | 0.004 | 0.047 | 0.008 | 0.007 | 0.017 | 0.024 | 0.001 | 0.004 | 0.001 | 0.001 | 0.0038 | 0.0003 | 1227 | 1041 | 857 | 650 | 443 | 284 | 29
0.1381 | 0.507 | 0.192 | 0.02 | 0.0059 | 0.036 | 0.0038 | 0.003 | 0.009 | 0.028 | 0.0004 | 0.004 | 0.001 | 0.001 | 0.0014 | 0.0001 | 1227 | 1053 | 860 | 670 | 429 | 265 | 36
0.141 | 0.435 | 0.201 | 0.017 | 0.014 | 0.029 | 0.001 | 0.001 | 0.014 | 0.022 | 0.001 | 0.005 | 0.002 | 0.001 | 0.0028 | 0.0003 | 1227 | 1042 | 865 | 680 | 432 | 308 | 27
0.148 | 0.499 | 0.19 | 0.019 | 0.009 | 0.037 | 0.003 | 0.002 | 0.011 | 0.019 | 0.001 | 0.006 | 0.001 | 0.001 | 0.0031 | 0.0001 | 1266 | 1060 | 898 | 633 | 440 | 311 | 26
0.144 | 0.485 | 0.175 | 0.016 | 0.015 | 0.043 | 0.003 | 0.002 | 0.018 | 0.037 | 0.002 | 0.01 | 0.001 | 0.0017 | 0.0025 | 0.0001 | 1227 | 1040 | 865 | 670 | 432 | 268 | 34
0.1481 | 0.451 | 0.202 | 0.013 | 0.012 | 0.043 | 0.006 | 0.005 | 0.02 | 0.023 | 0.002 | 0.005 | 0.002 | 0.001 | 0.003 | 0.0002 | 1257 | 1060 | 884 | 636 | 435 | 308 | 32
0.1535 | 0.447 | 0.217 | 0.017 | 0.012 | 0.045 | 0.001 | 0.001 | 0.028 | 0.053 | 0.002 | 0.005 | 0.002 | 0.001 | 0.0026 | 0.0001 | 1227 | 1033 | 875 | 670 | 432 | 270 | 36
0.154 | 0.471 | 0.206 | 0.016 | 0.014 | 0.06 | 0.006 | 0.005 | 0.018 | 0.023 | 0.002 | 0.007 | 0.001 | 0.001 | 0.0035 | 0.0001 | 1227 | 1048 | 881 | 670 | 440 | 301 | 33
0.142 | 0.462 | 0.211 | 0.021 | 0.011 | 0.038 | 0.022 | 0.021 | 0.02 | 0.035 | 0.003 | 0.006 | 0.002 | 0.001 | 0.003 | 0.0002 | 1243 | 1040 | 857 | 657 | 446 | 306 | 33
0.1448 | 0.46 | 0.185 | 0.017 | 0.02 | 0.055 | 0.001 | 0.001 | 0.032 | 0.069 | 0.003 | 0.007 | 0.002 | 0.001 | 0.0027 | 0.0002 | 1267 | 1060 | 887 | 634 | 439 | 295 | 33
0.1493 | 0.439 | 0.188 | 0.012 | 0.019 | 0.038 | 0.003 | 0.002 | 0.016 | 0.023 | 0.002 | 0.006 | 0.002 | 0.001 | 0.0031 | 0.0004 | 1227 | 1056 | 847 | 650 | 424 | 250 | 34
0.15 | 0.475 | 0.196 | 0.021 | 0.012 | 0.039 | 0.001 | 0.001 | 0.036 | 0.046 | 0.001 | 0.008 | 0.002 | 0.001 | 0.0034 | 0.0003 | 1257 | 1060 | 882 | 608 | 446 | 297 | 37
0.167 | 0.458 | 0.213 | 0.02 | 0.018 | 0.029 | 0.004 | 0.003 | 0.012 | 0.023 | 0.001 | 0.008 | 0.001 | 0.001 | 0.0036 | 0.0001 | 1248 | 1040 | 862 | 635 | 457 | 310 | 32
0.1574 | 0.476 | 0.206 | 0.019 | 0.014 | 0.047 | 0.003 | 0.002 | 0.031 | 0.051 | 0.003 | 0.006 | 0.002 | 0.001 | 0.0028 | 0.0003 | 1269 | 1060 | 879 | 633 | 441 | 302 | 32
0.14 | 0.479 | 0.209 | 0.014 | 0.015 | 0.045 | 0.004 | 0.003 | 0.014 | 0.025 | 0.001 | 0.006 | 0.001 | 0.001 | 0.0044 | 0.0001 | 1252 | 1050 | 867 | 636 | 454 | 306 | 33
0.143 | 0.488 | 0.186 | 0.021 | 0.011 | 0.036 | 0.014 | 0.013 | 0.019 | 0.039 | 0.001 | 0.007 | 0.001 | 0.001 | 0.005 | 0.0001 | 1266 | 1060 | 887 | 634 | 446 | 304 | 27
0.1519 | 0.445 | 0.212 | 0.019 | 0.016 | 0.05 | 0.001 | 0.001 | 0.02 | 0.026 | 0.001 | 0.005 | 0.002 | 0.0013 | 0.0026 | 0.0001 | 1263 | 1060 | 885 | 610 | 440 | 292 | 35
0.147 | 0.471 | 0.169 | 0.025 | 0.018 | 0.046 | 0.001 | 0.001 | 0.012 | 0.026 | 0.002 | 0.003 | 0.001 | 0.001 | 0.0026 | 0.0001 | 1260 | 1040 | 876 | 639 | 443 | 325 | 31
0.151 | 0.517 | 0.19 | 0.014 | 0.009 | 0.042 | 0.005 | 0.004 | 0.021 | 0.038 | 0.001 | 0.006 | 0.001 | 0.001 | 0.0048 | 0.0001 | 1258 | 1060 | 882 | 633 | 444 | 302 | 36
0.1434 | 0.488 | 0.205 | 0.015 | 0.0105 | 0.043 | 0.0016 | 0.0015 | 0.013 | 0.036 | 0.0006 | 0.003 | 0.001 | 0.002 | 0.0021 | 0.0002 | 1215 | 1053 | 876 | 680 | 451 | 310 | 37
0.1437 | 0.458 | 0.195 | 0.016 | 0.019 | 0.055 | 0.008 | 0.007 | 0.02 | 0.032 | 0.002 | 0.005 | 0.002 | 0.001 | 0.0032 | 0.0002 | 1264 | 1060 | 886 | 634 | 441 | 307 | 28
0.1361 | 0.425 | 0.168 | 0.019 | 0.0124 | 0.048 | 0.0034 | 0.0028 | 0.008 | 0.021 | 0.0007 | 0.004 | 0.001 | 0.001 | 0.0018 | 0.0002 | 1227 | 1056 | 862 | 670 | 426 | 271 | 36
0.155 | 0.428 | 0.205 | 0.02 | 0.016 | 0.046 | 0.004 | 0.003 | 0.021 | 0.033 | 0.001 | 0.007 | 0.002 | 0.0013 | 0.0027 | 0.0002 | 1251 | 1050 | 856 | 655 | 418 | 273 | 35
0.151 | 0.454 | 0.18 | 0.026 | 0.015 | 0.03 | 0.001 | 0.001 | 0.012 | 0.02 | 0.001 | 0.004 | 0.001 | 0.002 | 0.0037 | 0.0003 | 1215 | 1037 | 880 | 680 | 457 | 314 | 32
0.143 | 0.485 | 0.195 | 0.016 | 0.015 | 0.045 | 0.026 | 0.024 | 0.014 | 0.025 | 0.002 | 0.008 | 0.001 | 0.001 | 0.0034 | 0.0001 | 1262 | 1060 | 879 | 635 | 453 | 317 | 32
0.1407 | 0.47 | 0.207 | 0.024 | 0.019 | 0.046 | 0.005 | 0.005 | 0.011 | 0.023 | 0.003 | 0.005 | 0.003 | 0.001 | 0.0032 | 0.0003 | 1227 | 1042 | 872 | 670 | 445 | 295 | 36
0.1537 | 0.455 | 0.198 | 0.012 | 0.013 | 0.033 | 0.002 | 0.001 | 0.012 | 0.02 | 0.001 | 0.007 | 0.002 | 0.001 | 0.0035 | 0.0001 | 1272 | 1060 | 888 | 607 | 421 | 280 | 32
0.151 | 0.459 | 0.214 | 0.015 | 0.016 | 0.061 | 0.006 | 0.002 | 0.022 | 0.042 | 0.002 | 0.006 | 0.001 | 0.0016 | 0.0032 | 0.0001 | 1271 | 1060 | 885 | 635 | 405 | 272 | 29
0.1478 | 0.443 | 0.179 | 0.023 | 0.019 | 0.029 | 0.022 | 0.0208 | 0.009 | 0.027 | 0.0008 | 0.002 | 0.001 | 0.001 | 0.0027 | 0.0002 | 1277 | 1080 | 892 | 629 | 448 | 302 | 33
0.1509 | 0.481 | 0.197 | 0.016 | 0.0095 | 0.036 | 0.003 | 0.0026 | 0.013 | 0.034 | 0.0005 | 0.002 | 0.001 | 0.001 | 0.0016 | 0.0003 | 1227 | 1030 | 834 | 650 | 450 | 281 | 38
0.15 | 0.482 | 0.203 | 0.019 | 0.014 | 0.039 | 0.003 | 0.002 | 0.021 | 0.021 | 0.001 | 0.004 | 0.002 | 0.001 | 0.0032 | 0.0002 | 1248 | 1040 | 878 | 605 | 447 | 307 | 30
0.1463 | 0.487 | 0.197 | 0.017 | 0.011 | 0.04 | 0.007 | 0.007 | 0.02 | 0.026 | 0.002 | 0.006 | 0.002 | 0.001 | 0.0049 | 0.0003 | 1257 | 1060 | 885 | 635 | 464 | 320 | 29
0.142 | 0.461 | 0.197 | 0.013 | 0.012 | 0.032 | 0.002 | 0.002 | 0.012 | 0.02 | 0.002 | 0.006 | 0.002 | 0.001 | 0.0044 | 0.0004 | 1242 | 1050 | 843 | 643 | 433 | 287 | 31
0.1518 | 0.46 | 0.182 | 0.016 | 0.014 | 0.045 | 0.002 | 0.001 | 0.021 | 0.032 | 0.002 | 0.004 | 0.002 | 0.001 | 0.0045 | 0.0004 | 1227 | 1043 | 858 | 670 | 438 | 279 | 28
0.153 | 0.474 | 0.197 | 0.012 | 0.013 | 0.032 | 0.014 | 0.013 | 0.009 | 0.018 | 0.001 | 0.005 | 0.001 | 0.001 | 0.0026 | 0.0001 | 1227 | 1063 | 872 | 670 | 426 | 267 | 38
0.149 | 0.449 | 0.209 | 0.024 | 0.011 | 0.041 | 0.004 | 0.002 | 0.014 | 0.028 | 0.002 | 0.008 | 0.001 | 0.0016 | 0.0024 | 0.0001 | 1249 | 1040 | 866 | 638 | 421 | 268 | 37
0.154 | 0.461 | 0.202 | 0.015 | 0.013 | 0.027 | 0.003 | 0.002 | 0.013 | 0.025 | 0.001 | 0.005 | 0.001 | 0.0011 | 0.0021 | 0.0001 | 1248 | 1040 | 885 | 610 | 439 | 295 | 31
0.146 | 0.523 | 0.199 | 0.019 | 0.014 | 0.031 | 0.004 | 0.004 | 0.012 | 0.032 | 0.001 | 0.004 | 0.002 | 0.001 | 0.0028 | 0.0003 | 1262 | 1040 | 883 | 615 | 454 | 318 | 34
0.1431 | 0.438 | 0.198 | 0.02 | 0.015 | 0.04 | 0.005 | 0.004 | 0.03 | 0.068 | 0.003 | 0.008 | 0.002 | 0.001 | 0.0029 | 0.0001 | 1277 | 1080 | 895 | 634 | 412 | 330 | 28
0.1512 | 0.467 | 0.201 | 0.019 | 0.022 | 0.047 | 0.022 | 0.02 | 0.019 | 0.034 | 0.003 | 0.006 | 0.003 | 0.0015 | 0.0044 | 0.0003 | 1256 | 1060 | 885 | 632 | 449 | 306 | 31
0.18 | 0.439 | 0.208 | 0.016 | 0.0139 | 0.047 | 0.0142 | 0.0136 | 0.02 | 0.034 | 0.0014 | 0.003 | 0.001 | 0.001 | 0.0037 | 0.0002 | 1227 | 1040 | 884 | 670 | 476 | 334 | 29
0.1555 | 0.496 | 0.214 | 0.015 | 0.017 | 0.039 | 0.003 | 0.003 | 0.014 | 0.019 | 0.001 | 0.004 | 0.003 | 0.001 | 0.003 | 0.0002 | 1227 | 1033 | 871 | 680 | 463 | 320 | 29
0.1463 | 0.483 | 0.206 | 0.017 | 0.0104 | 0.049 | 0.002 | 0.0019 | 0.009 | 0.021 | 0.0006 | 0.001 | 0.001 | 0.001 | 0.0022 | 0.0002 | 1215 | 1034 | 872 | 680 | 437 | 260 | 42
0.151 | 0.445 | 0.184 | 0.012 | 0.012 | 0.039 | 0.001 | 0.001 | 0.015 | 0.011 | 0.001 | 0.005 | 0.001 | 0.003 | 0.0052 | 0.0003 | 1215 | 1033 | 863 | 680 | 457 | 304 | 31
0.144 | 0.506 | 0.18 | 0.017 | 0.019 | 0.051 | 0.005 | 0.004 | 0.029 | 0.061 | 0.001 | 0.01 | 0.001 | 0.0015 | 0.0025 | 0.0001 | 1260 | 1050 | 865 | 657 | 425 | 292 | 31
0.1472 | 0.488 | 0.2 | 0.018 | 0.019 | 0.04 | 0.001 | 0.001 | 0.019 | 0.029 | 0.002 | 0.006 | 0.002 | 0.001 | 0.0045 | 0.0003 | 1252 | 1050 | 861 | 599 | 447 | 309 | 29
0.1476 | 0.46 | 0.21 | 0.012 | 0.011 | 0.044 | 0.001 | 0.001 | 0.02 | 0.028 | 0.002 | 0.006 | 0.002 | 0.0013 | 0.0028 | 0.0002 | 1273 | 1060 | 897 | 635 | 420 | 281 | 40
0.146 | 0.474 | 0.198 | 0.015 | 0.013 | 0.032 | 0.006 | 0.005 | 0.016 | 0.028 | 0.001 | 0.009 | 0.001 | 0.001 | 0.0027 | 0.0001 | 1282 | 1080 | 903 | 635 | 443 | 314 | 27
0.1514 | 0.443 | 0.222 | 0.015 | 0.0141 | 0.061 | 0.0088 | 0.0076 | 0.015 | 0.034 | 0.0016 | 0.005 | 0.001 | 0.001 | 0.003 | 0.0002 | 1227 | 1087 | 905 | 670 | 461 | 307 | 35
0.146 | 0.464 | 0.215 | 0.013 | 0.014 | 0.06 | 0.006 | 0.004 | 0.019 | 0.027 | 0.002 | 0.008 | 0.001 | 0.0012 | 0.0027 | 0.0001 | 1227 | 1036 | 881 | 670 | 438 | 291 | 30
0.147 | 0.468 | 0.2 | 0.016 | 0.012 | 0.059 | 0.004 | 0.003 | 0.023 | 0.039 | 0.002 | 0.008 | 0.001 | 0.0017 | 0.0035 | 0.0001 | 1227 | 1036 | 851 | 650 | 437 | 290 | 34
0.149 | 0.489 | 0.185 | 0.021 | 0.017 | 0.033 | 0.005 | 0.004 | 0.015 | 0.031 | 0.001 | 0.007 | 0.002 | 0.001 | 0.0036 | 0.0002 | 1250 | 1040 | 861 | 635 | 454 | 320 | 28
0.1537 | 0.448 | 0.189 | 0.013 | 0.011 | 0.042 | 0.001 | 0.001 | 0.016 | 0.019 | 0.002 | 0.005 | 0.002 | 0.001 | 0.0024 | 0.0002 | 1253 | 1040 | 862 | 633 | 439 | 290 | 30
0.162 | 0.452 | 0.21 | 0.014 | 0.0082 | 0.034 | 0.0092 | 0.0065 | 0.011 | 0.018 | 0.0014 | 0.003 | 0.001 | 0.001 | 0.0024 | 0.0002 | 1227 | 1043 | 857 | 650 | 444 | 270 | 35
0.1489 | 0.455 | 0.178 | 0.011 | 0.014 | 0.035 | 0.016 | 0.015 | 0.01 | 0.02 | 0.003 | 0.004 | 0.002 | 0.001 | 0.0035 | 0.0001 | 1227 | 1042 | 873 | 650 | 458 | 311 | 26
0.1427 | 0.458 | 0.175 | 0.018 | 0.008 | 0.062 | 0.005 | 0.004 | 0.023 | 0.028 | 0.002 | 0.005 | 0.002 | 0.001 | 0.0036 | 0.0003 | 1250 | 1050 | 870 | 639 | 410 | 269 | 32
0.134 | 0.5 | 0.186 | 0.015 | 0.01 | 0.034 | 0.001 | 0.001 | 0.019 | 0.021 | 0.001 | 0.004 | 0.003 | 0.001 | 0.0027 | 0.0003 | 1255 | 1050 | 862 | 660 | 441 | 286 | 28
0.1519 | 0.439 | 0.182 | 0.02 | 0.0091 | 0.042 | 0.0031 | 0.003 | 0.014 | 0.026 | 0.0005 | 0.003 | 0.001 | 0.001 | 0.0018 | 0.0002 | 1227 | 1040 | 862 | 650 | 439 | 267 | 29
0.1683 | 0.424 | 0.209 | 0.014 | 0.0115 | 0.032 | 0.0034 | 0.0018 | 0.007 | 0.02 | 0.0016 | 0.002 | 0.001 | 0.0016 | 0.0035 | 0.0001 | 1227 | 1055 | 874 | 650 | 448 | 281 | 33
0.1435 | 0.459 | 0.186 | 0.017 | 0.017 | 0.044 | 0.002 | 0.001 | 0.026 | 0.048 | 0.002 | 0.006 | 0.002 | 0.001 | 0.0036 | 0.0002 | 1255 | 1050 | 866 | 653 | 413 | 272 | 34
0.1415 | 0.456 | 0.208 | 0.021 | 0.014 | 0.044 | 0.002 | 0.001 | 0.02 | 0.029 | 0.001 | 0.007 | 0.002 | 0.001 | 0.0025 | 0.0001 | 1269 | 1060 | 883 | 635 | 447 | 314 | 32
0.154 | 0.449 | 0.211 | 0.012 | 0.014 | 0.053 | 0.006 | 0.004 | 0.016 | 0.023 | 0.002 | 0.007 | 0.001 | 0.001 | 0.0025 | 0.0001 | 1244 | 1050 | 857 | 656 | 417 | 278 | 30
0.141 | 0.519 | 0.195 | 0.016 | 0.014 | 0.033 | 0.001 | 0.001 | 0.014 | 0.029 | 0.001 | 0.004 | 0.001 | 0.001 | 0.0041 | 0.0001 | 1266 | 1050 | 859 | 636 | 433 | 297 | 33
0.1464 | 0.513 | 0.207 | 0.016 | 0.0107 | 0.052 | 0.004 | 0.0029 | 0.012 | 0.036 | 0.0007 | 0.006 | 0.001 | 0.0016 | 0.002 | 0.0002 | 1227 | 1054 | 862 | 650 | 448 | 274 | 32
0.154 | 0.466 | 0.205 | 0.022 | 0.0178 | 0.036 | 0.0049 | 0.0035 | 0.011 | 0.038 | 0.001 | 0.002 | 0.001 | 0.001 | 0.0037 | 0.0002 | 1227 | 1036 | 871 | 680 | 458 | 322 | 31
0.1687 | 0.456 | 0.199 | 0.015 | 0.0105 | 0.043 | 0.0031 | 0.003 | 0.009 | 0.019 | 0.0005 | 0.003 | 0.001 | 0.001 | 0.0015 | 0.0001 | 1227 | 1046 | 889 | 670 | 441 | 287 | 37
0.1421 | 0.453 | 0.186 | 0.024 | 0.018 | 0.038 | 0.003 | 0.003 | 0.016 | 0.03 | 0.001 | 0.006 | 0.003 | 0.001 | 0.0036 | 0.0001 | 1236 | 1050 | 873 | 650 | 442 | 289 | 30
0.157 | 0.479 | 0.183 | 0.011 | 0.008 | 0.03 | 0.004 | 0.003 | 0.012 | 0.019 | 0.002 | 0.002 | 0.001 | 0.001 | 0.0036 | 0.0001 | 1248 | 1040 | 870 | 600 | 438 | 282 | 32
0.141 | 0.456 | 0.174 | 0.016 | 0.015 | 0.031 | 0.001 | 0.001 | 0.016 | 0.022 | 0.001 | 0.005 | 0.002 | 0.001 | 0.0036 | 0.0001 | 1260 | 1060 | 873 | 638 | 433 | 295 | 36
0.1557 | 0.457 | 0.196 | 0.016 | 0.0085 | 0.019 | 0.0036 | 0.0031 | 0.017 | 0.048 | 0.0006 | 0.003 | 0.001 | 0.001 | 0.002 | 0.0003 | 1227 | 1042 | 899 | 670 | 445 | 306 | 36
0.1396 | 0.468 | 0.182 | 0.019 | 0.0061 | 0.019 | 0.0024 | 0.0017 | 0.009 | 0.024 | 0.0006 | 0.002 | 0.001 | 0.0011 | 0.0018 | 0.0002 | 1215 | 1050 | 871 | 680 | 449 | 312 | 26
0.1618 | 0.448 | 0.178 | 0.018 | 0.016 | 0.048 | 0.002 | 0.002 | 0.022 | 0.028 | 0.002 | 0.006 | 0.002 | 0.001 | 0.0042 | 0.0003 | 1253 | 1040 | 864 | 633 | 451 | 312 | 29
0.1368 | 0.467 | 0.184 | 0.022 | 0.0099 | 0.047 | 0.0021 | 0.0021 | 0.012 | 0.034 | 0.0002 | 0.004 | 0.001 | 0.001 | 0.0017 | 0.0002 | 1227 | 1038 | 871 | 650 | 441 | 280 | 30
0.1512 | 0.492 | 0.199 | 0.022 | 0.0056 | 0.038 | 0.0046 | 0.0032 | 0.013 | 0.033 | 0.0004 | 0.007 | 0.001 | 0.001 | 0.0019 | 0 | 1227 | 1030 | 860 | 670 | 441 | 303 | 30
0.14 | 0.47 | 0.196 | 0.016 | 0.008 | 0.042 | 0.033 | 0.031 | 0.015 | 0.027 | 0.001 | 0.011 | 0.001 | 0.001 | 0.0039 | 0.0001 | 1227 | 1068 | 888 | 680 | 435 | 284 | 28
0.1368 | 0.432 | 0.196 | 0.016 | 0.009 | 0.051 | 0.0027 | 0.0026 | 0.014 | 0.024 | 0.0006 | 0.005 | 0.001 | 0.001 | 0.0016 | 0.0002 | 1227 | 1031 | 856 | 670 | 438 | 297 | 31
0.1435 | 0.465 | 0.179 | 0.019 | 0.004 | 0.042 | 0.0025 | 0.0014 | 0.011 | 0.029 | 0.0004 | 0.004 | 0.001 | 0.0017 | 0.0012 | 0.0002 | 1215 | 1043 | 890 | 680 | 443 | 317 | 27
0.1509 | 0.465 | 0.206 | 0.014 | 0.0131 | 0.042 | 0.0027 | 0.0026 | 0.011 | 0.023 | 0.0005 | 0.004 | 0.001 | 0.001 | 0.0019 | 0.0002 | 1222 | 1056 | 872 | 650 | 435 | 266 | 31
0.143 | 0.431 | 0.193 | 0.012 | 0.016 | 0.044 | 0.002 | 0.002 | 0.019 | 0.018 | 0.001 | 0.003 | 0.001 | 0.001 | 0.0031 | 0.0002 | 1266 | 1060 | 895 | 608 | 418 | 297 | 33
0.1602 | 0.452 | 0.18 | 0.018 | 0.0059 | 0.03 | 0.0017 | 0.0016 | 0.013 | 0.024 | 0.0006 | 0.006 | 0.001 | 0.001 | 0.0016 | 0.0002 | 1215 | 1043 | 871 | 680 | 469 | 296 | 30
0.149 | 0.473 | 0.208 | 0.017 | 0.013 | 0.042 | 0.004 | 0.002 | 0.025 | 0.05 | 0.001 | 0.009 | 0.001 | 0.001 | 0.0024 | 0.0001 | 1227 | 1043 | 874 | 670 | 438 | 300 | 38
0.145 | 0.483 | 0.188 | 0.017 | 0.01 | 0.037 | 0.003 | 0.002 | 0.025 | 0.046 | 0.001 | 0.005 | 0.001 | 0.001 | 0.0031 | 0.0001 | 1227 | 1038 | 875 | 670 | 421 | 276 | 35
0.156 | 0.452 | 0.21 | 0.019 | 0.015 | 0.042 | 0.004 | 0.003 | 0.019 | 0.033 | 0.001 | 0.006 | 0.001 | 0.001 | 0.0024 | 0.0001 | 1227 | 1044 | 868 | 650 | 439 | 280 | 29
0.1481 | 0.514 | 0.215 | 0.018 | 0.0116 | 0.048 | 0.0045 | 0.0035 | 0.014 | 0.032 | 0.0004 | 0.007 | 0.001 | 0.001 | 0.0023 | 0.0002 | 1227 | 1060 | 878 | 650 | 458 | 283 | 33
0.156 | 0.439 | 0.177 | 0.018 | 0.01 | 0.03 | 0.001 | 0.001 | 0.029 | 0.031 | 0.001 | 0.007 | 0.002 | 0.002 | 0.0029 | 0.0003 | 1247 | 1040 | 854 | 637 | 425 | 268 | 33
0.148 | 0.494 | 0.165 | 0.021 | 0.007 | 0.026 | 0.002 | 0.002 | 0.021 | 0.017 | 0.001 | 0.004 | 0.001 | 0.001 | 0.0048 | 0.0002 | 1264 | 1050 | 864 | 655 | 450 | 313 | 35
0.1435 | 0.456 | 0.174 | 0.019 | 0.014 | 0.055 | 0.003 | 0.003 | 0.019 | 0.027 | 0.001 | 0.007 | 0.002 | 0.0019 | 0.0031 | 0.0001 | 1258 | 1050 | 857 | 640 | 392 | 262 | 35
0.145 | 0.502 | 0.22 | 0.017 | 0.013 | 0.054 | 0.003 | 0.002 | 0.019 | 0.029 | 0.001 | 0.008 | 0.001 | 0.0014 | 0.0025 | 0.0001 | 1270 | 1060 | 886 | 635 | 448 | 303 | 35
0.1481 | 0.442 | 0.199 | 0.021 | 0.012 | 0.037 | 0.001 | 0.001 | 0.027 | 0.06 | 0.002 | 0.006 | 0.002 | 0.001 | 0.003 | 0.0001 | 1226 | 1039 | 880 | 670 | 436 | 299 | 27
0.139 | 0.455 | 0.157 | 0.019 | 0.022 | 0.039 | 0.005 | 0.003 | 0.013 | 0.032 | 0.002 | 0.008 | 0.001 | 0.0016 | 0.0026 | 0.0001 | 1255 | 1040 | 863 | 654 | 395 | 286 | 29
0.1617 | 0.44 | 0.202 | 0.018 | 0.0116 | 0.028 | 0.0084 | 0.0068 | 0.008 | 0.019 | 0.0009 | 0.001 | 0.001 | 0.001 | 0.0034 | 0.0002 | 1227 | 1042 | 872 | 680 | 471 | 336 | 29
0.152 | 0.473 | 0.19 | 0.017 | 0.011 | 0.038 | 0.003 | 0.002 | 0.017 | 0.029 | 0.001 | 0.001 | 0.001 | 0.001 | 0.002 | 0.0001 | 1259 | 1050 | 865 | 659 | 432 | 268 | 34
0.1467 | 0.475 | 0.206 | 0.012 | 0.012 | 0.048 | 0.004 | 0.004 | 0.025 | 0.038 | 0.002 | 0.006 | 0.002 | 0.001 | 0.0034 | 0.0003 | 1277 | 1060 | 887 | 638 | 420 | 285 | 33
0.1509 | 0.448 | 0.169 | 0.017 | 0.011 | 0.033 | 0.003 | 0.002 | 0.013 | 0.025 | 0.001 | 0.006 | 0.003 | 0.0021 | 0.0034 | 0.0001 | 1247 | 1040 | 889 | 634 | 426 | 288 | 33
0.145 | 0.465 | 0.152 | 0.021 | 0.015 | 0.04 | 0.004 | 0.004 | 0.015 | 0.022 | 0.001 | 0.009 | 0.001 | 0.0021 | 0.0035 | 0.0001 | 1264 | 1060 | 887 | 607 | 423 | 280 | 32
0.15 | 0.464 | 0.174 | 0.013 | 0.012 | 0.021 | 0.004 | 0.003 | 0.008 | 0.013 | 0.001 | 0.006 | 0.001 | 0.0022 | 0.0043 | 0.0001 | 1227 | 1041 | 868 | 650 | 425 | 254 | 30
0.153 | 0.492 | 0.228 | 0.028 | 0.012 | 0.047 | 0.031 | 0.028 | 0.015 | 0.021 | 0.003 | 0.01 | 0.001 | 0.001 | 0.005 | 0.0001 | 1227 | 1071 | 890 | 650 | 469 | 335 | 28
0.153 | 0.44 | 0.194 | 0.013 | 0.018 | 0.061 | 0.008 | 0.003 | 0.024 | 0.036 | 0.002 | 0.009 | 0.001 | 0.0018 | 0.0047 | 0.0001 | 1227 | 1058 | 872 | 670 | 438 | 288 | 33
0.144 | 0.472 | 0.192 | 0.019 | 0.017 | 0.051 | 0.005 | 0.003 | 0.015 | 0.03 | 0.002 | 0.003 | 0.001 | 0.001 | 0.0033 | 0.0001 | 1272 | 1060 | 895 | 611 | 436 | 278 | 38
0.1552 | 0.472 | 0.167 | 0.024 | 0.0095 | 0.019 | 0.004 | 0.003 | 0.006 | 0.025 | 0.0006 | 0.001 | 0.001 | 0.001 | 0.0022 | 0.0002 | 1227 | 1019 | 862 | 670 | 443 | 279 | 33
0.1445 | 0.481 | 0.201 | 0.018 | 0.0111 | 0.04 | 0.0152 | 0.0142 | 0.012 | 0.029 | 0.001 | 0.005 | 0.001 | 0.001 | 0.003 | 0.0002 | 1227 | 1066 | 856 | 650 | 449 | 288 | 33
0.1453 | 0.432 | 0.22 | 0.021 | 0.0136 | 0.043 | 0.0036 | 0.0033 | 0.015 | 0.041 | 0.0007 | 0.003 | 0.001 | 0.001 | 0.0015 | 0.0002 | 1227 | 1058 | 893 | 670 | 414 | 276 | 32
0.147 | 0.468 | 0.174 | 0.014 | 0.017 | 0.044 | 0.002 | 0.002 | 0.027 | 0.056 | 0.001 | 0.007 | 0.001 | 0.001 | 0.0034 | 0.0001 | 1227 | 1044 | 893 | 680 | 423 | 299 | 36
0.171 | 0.448 | 0.187 | 0.014 | 0.0105 | 0.029 | 0.0011 | 0.0011 | 0.009 | 0.025 | 0.0008 | 0.002 | 0.001 | 0.001 | 0.0018 | 0.0002 | 1239 | 1040 | 864 | 632 | 454 | 291 | 31
0.149 | 0.451 | 0.184 | 0.018 | 0.015 | 0.03 | 0.003 | 0.003 | 0.016 | 0.024 | 0.001 | 0.004 | 0.002 | 0.001 | 0.0034 | 0.0001 | 1227 | 1045 | 847 | 670 | 429 | 284 | 36
0.1475 | 0.467 | 0.202 | 0.012 | 0.0117 | 0.038 | 0.003 | 0.0029 | 0.013 | 0.032 | 0.0007 | 0.003 | 0.001 | 0.001 | 0.0012 | 0.0002 | 1225 | 1040 | 841 | 670 | 432 | 269 | 37
0.1347 | 0.52 | 0.196 | 0.02 | 0.0112 | 0.055 | 0.001 | 0.001 | 0.009 | 0.031 | 0.0007 | 0.002 | 0.001 | 0.001 | 0.0015 | 0.0002 | 1227 | 1060 | 861 | 650 | 431 | 262 | 29
0.1554 | 0.481 | 0.2 | 0.02 | 0.015 | 0.04 | 0.003 | 0.002 | 0.021 | 0.031 | 0.003 | 0.005 | 0.002 | 0.001 | 0.0036 | 0.0003 | 1272 | 1060 | 894 | 607 | 398 | 271 | 31
0.1632 | 0.51 | 0.194 | 0.022 | 0.0101 | 0.05 | 0.0015 | 0.0014 | 0.016 | 0.047 | 0.0007 | 0.006 | 0.001 | 0.001 | 0.0017 | 0.0002 | 1215 | 1050 | 883 | 680 | 466 | 302 | 39
0.14 | 0.479 | 0.174 | 0.016 | 0.012 | 0.052 | 0.006 | 0.005 | 0.016 | 0.032 | 0.001 | 0.002 | 0.001 | 0.001 | 0.0022 | 0.0001 | 1227 | 1063 | 862 | 670 | 428 | 281 | 36
0.1466 | 0.45 | 0.19 | 0.019 | 0.021 | 0.06 | 0.005 | 0.004 | 0.03 | 0.046 | 0.002 | 0.008 | 0.002 | 0.001 | 0.0033 | 0.0003 | 1262 | 1060 | 886 | 634 | 459 | 328 | 31
0.149 | 0.453 | 0.192 | 0.016 | 0.018 | 0.041 | 0.005 | 0.003 | 0.024 | 0.036 | 0.001 | 0.009 | 0.001 | 0.001 | 0.0024 | 0.0001 | 1276 | 1060 | 890 | 634 | 435 | 282 | 37
0.1602 | 0.479 | 0.222 | 0.023 | 0.018 | 0.049 | 0.002 | 0.002 | 0.021 | 0.028 | 0.002 | 0.006 | 0.002 | 0.001 | 0.0033 | 0.0002 | 1257 | 1040 | 862 | 636 | 465 | 308 | 29
0.1371 | 0.421 | 0.174 | 0.014 | 0.01 | 0.028 | 0.0065 | 0.0051 | 0.009 | 0.021 | 0.0008 | 0.003 | 0.001 | 0.001 | 0.002 | 0.0001 | 1215 | 1081 | 860 | 680 | 459 | 331 | 33
0.143 | 0.442 | 0.18 | 0.018 | 0.0143 | 0.027 | 0.002 | 0.002 | 0.01 | 0.024 | 0.0005 | 0.001 | 0.001 | 0.001 | 0.0047 | 0.0002 | 1227 | 1032 | 891 | 670 | 435 | 294 | 38
0.138 | 0.516 | 0.187 | 0.021 | 0.014 | 0.039 | 0.007 | 0.004 | 0.02 | 0.042 | 0.002 | 0.009 | 0.001 | 0.0022 | 0.004 | 0.0001 | 1271 | 1060 | 890 | 630 | 442 | 314 | 31
0.1496 | 0.493 | 0.195 | 0.019 | 0.0125 | 0.039 | 0.0014 | 0.0013 | 0.012 | 0.034 | 0.0006 | 0.002 | 0.001 | 0.001 | 0.0015 | 0.0002 | 1215 | 1036 | 893 | 670 | 446 | 305 | 35
0.1441 | 0.485 | 0.206 | 0.015 | 0.0103 | 0.016 | 0.0273 | 0.0267 | 0.005 | 0.027 | 0.0003 | 0.001 | 0.001 | 0.001 | 0.0021 | 0.0002 | 1227 | 1047 | 870 | 650 | 440 | 267 | 35
0.1564 | 0.467 | 0.19 | 0.024 | 0.015 | 0.038 | 0.002 | 0.002 | 0.014 | 0.028 | 0.002 | 0.008 | 0.003 | 0.001 | 0.0045 | 0.0003 | 1259 | 1040 | 876 | 636 | 441 | 302 | 35
0.1569 | 0.434 | 0.207 | 0.021 | 0.0097 | 0.041 | 0.0021 | 0.002 | 0.01 | 0.034 | 0.0003 | 0.011 | 0.001 | 0.001 | 0.0019 | 0.0002 | 1264 | 1060 | 877 | 613 | 437 | 292 | 28
0.167 | 0.448 | 0.187 | 0.014 | 0.014 | 0.035 | 0.004 | 0.002 | 0.015 | 0.027 | 0.001 | 0.001 | 0.001 | 0.001 | 0.0024 | 0.0001 | 1268 | 1060 | 886 | 635 | 456 | 320 | 33
0.1626 | 0.46 | 0.218 | 0.02 | 0.0152 | 0.044 | 0.0053 | 0.0042 | 0.027 | 0.053 | 0.0006 | 0.005 | 0.001 | 0.001 | 0.002 | 0.0002 | 1273 | 1080 | 894 | 633 | 440 | 303 | 30
0.148 | 0.45 | 0.193 | 0.018 | 0.014 | 0.039 | 0.001 | 0.001 | 0.016 | 0.028 | 0.001 | 0.004 | 0.002 | 0.001 | 0.0028 | 0.0002 | 1227 | 1037 | 837 | 650 | 427 | 286 | 30
0.152 | 0.533 | 0.204 | 0.016 | 0.018 | 0.055 | 0.002 | 0.002 | 0.029 | 0.055 | 0.001 | 0.008 | 0.001 | 0.0013 | 0.0043 | 0.0001 | 1269 | 1060 | 881 | 636 | 452 | 301 | 36
0.1507 | 0.452 | 0.16 | 0.023 | 0.0056 | 0.061 | 0.0068 | 0.0049 | 0.007 | 0.029 | 0.0003 | 0.002 | 0.001 | 0.001 | 0.0023 | 0.0002 | 1215 | 1044 | 882 | 670 | 426 | 273 | 35
0.149 | 0.501 | 0.227 | 0.025 | 0.016 | 0.038 | 0.018 | 0.015 | 0.015 | 0.034 | 0.002 | 0.004 | 0.001 | 0.001 | 0.0038 | 0.0001 | 1265 | 1060 | 886 | 633 | 428 | 279 | 35
0.1397 | 0.447 | 0.185 | 0.018 | 0.014 | 0.041 | 0.002 | 0.002 | 0.016 | 0.025 | 0.002 | 0.005 | 0.002 | 0.001 | 0.0036 | 0.0004 | 1258 | 1050 | 865 | 631 | 440 | 290 | 31
0.1467 | 0.454 | 0.218 | 0.017 | 0.016 | 0.043 | 0.002 | 0.002 | 0.018 | 0.026 | 0.002 | 0.005 | 0.002 | 0.001 | 0.003 | 0.0003 | 1227 | 1038 | 858 | 670 | 422 | 273 | 35
0.1567 | 0.451 | 0.2 | 0.012 | 0.014 | 0.04 | 0.02 | 0.02 | 0.02 | 0.019 | 0.002 | 0.005 | 0.002 | 0.001 | 0.0032 | 0.0002 | 1253 | 1040 | 861 | 636 | 437 | 311 | 28
0.1515 | 0.44 | 0.176 | 0.018 | 0.0093 | 0.036 | 0.0111 | 0.0081 | 0.012 | 0.02 | 0.0012 | 0.001 | 0.001 | 0.001 | 0.0026 | 0.0002 | 1227 | 1064 | 874 | 650 | 410 | 267 | 34
0.16 | 0.466 | 0.182 | 0.018 | 0.017 | 0.046 | 0.003 | 0.002 | 0.025 | 0.048 | 0.001 | 0.01 | 0.001 | 0.001 | 0.003 | 0.0001 | 1262 | 1060 | 885 | 636 | 433 | 287 | 34
0.146 | 0.436 | 0.178 | 0.019 | 0.01 | 0.031 | 0.001 | 0.001 | 0.03 | 0.019 | 0.001 | 0.007 | 0.002 | 0.001 | 0.0035 | 0.0002 | 1263 | 1060 | 886 | 610 | 444 | 306 | 31
0.14 | 0.422 | 0.215 | 0.017 | 0.015 | 0.045 | 0.001 | 0.001 | 0.02 | 0.021 | 0.001 | 0.005 | 0.001 | 0.001 | 0.0032 | 0.0004 | 1253 | 1050 | 856 | 640 | 424 | 283 | 33
0.1472 | 0.478 | 0.19 | 0.017 | 0.0111 | 0.036 | 0.0028 | 0.0026 | 0.01 | 0.026 | 0.0008 | 0.002 | 0.001 | 0.001 | 0.002 | 0.0003 | 1227 | 1053 | 868 | 650 | 428 | 266 | 32
0.17 | 0.462 | 0.182 | 0.015 | 0.014 | 0.033 | 0.002 | 0.001 | 0.012 | 0.02 | 0.001 | 0.009 | 0.001 | 0.001 | 0.0028 | 0.0001 | 1227 | 1063 | 871 | 670 | 429 | 295 | 31
0.1446 | 0.463 | 0.186 | 0.017 | 0.0134 | 0.02 | 0.0032 | 0.0027 | 0.007 | 0.017 | 0.0004 | 0.001 | 0.001 | 0.001 | 0.0021 | 0.0002 | 1215 | 1044 | 879 | 680 | 433 | 297 | 34
0.1405 | 0.455 | 0.179 | 0.017 | 0.012 | 0.052 | 0.005 | 0.004 | 0.021 | 0.032 | 0.001 | 0.007 | 0.003 | 0.002 | 0.0034 | 0.0003 | 1243 | 1040 | 860 | 641 | 426 | 273 | 33
0.146 | 0.517 | 0.169 | 0.025 | 0.011 | 0.035 | 0.003 | 0.003 | 0.014 | 0.022 | 0.001 | 0.005 | 0.003 | 0.003 | 0.0026 | 0.0002 | 1259 | 1060 | 884 | 631 | 468 | 344 | 36
0.151 | 0.495 | 0.205 | 0.009 | 0.01 | 0.028 | 0.002 | 0.001 | 0.012 | 0.012 | 0.002 | 0.003 | 0.001 | 0.001 | 0.0039 | 0.0001 | 1260 | 1040 | 872 | 632 | 444 | 306 | 31
0.1469 | 0.507 | 0.184 | 0.018 | 0.0078 | 0.03 | 0.0032 | 0.0027 | 0.008 | 0.022 | 0.0003 | 0.003 | 0.001 | 0.001 | 0.0018 | 0.0002 | 1227 | 1050 | 860 | 670 | 434 | 297 | 35
0.144 | 0.469 | 0.205 | 0.014 | 0.012 | 0.064 | 0.003 | 0.002 | 0.021 | 0.032 | 0.002 | 0.009 | 0.001 | 0.0018 | 0.0031 | 0.0001 | 1243 | 1040 | 862 | 659 | 419 | 264 | 32
0.1495 | 0.469 | 0.189 | 0.013 | 0.009 | 0.023 | 0.006 | 0.006 | 0.012 | 0.018 | 0.002 | 0.005 | 0.002 | 0.0015 | 0.0039 | 0.0001 | 1248 | 1040 | 855 | 637 | 388 | 261 | 32
0.1614 | 0.493 | 0.1823 | 0.019 | 0.0163 | 0.042 | 0.021 | 0.0195 | 0.012 | 0.028 | 0.001 | 0.003 | 0.002 | 0.002 | 0.004 | 0.0001 | 1227 | 1056 | 872 | 670 | 455 | 300 | 32
0.1569 | 0.438 | 0.196 | 0.017 | 0.016 | 0.04 | 0.001 | 0.001 | 0.013 | 0.021 | 0.002 | 0.005 | 0.001 | 0.0023 | 0.0026 | 0.0003 | 1279 | 1080 | 907 | 633 | 443 | 303 | 32
0.1467 | 0.489 | 0.174 | 0.012 | 0.02 | 0.057 | 0.003 | 0.003 | 0.021 | 0.033 | 0.002 | 0.006 | 0.002 | 0.001 | 0.0028 | 0.0002 | 1252 | 1040 | 879 | 634 | 441 | 312 | 30
0.1493 | 0.439 | 0.188 | 0.012 | 0.019 | 0.038 | 0.003 | 0.002 | 0.016 | 0.023 | 0.002 | 0.006 | 0.002 | 0.001 | 0.0031 | 0.0004 | 1227 | 1061 | 863 | 650 | 436 | 266 | 32
0.1339 | 0.458 | 0.169 | 0.022 | 0.0089 | 0.034 | 0.0026 | 0.002 | 0.011 | 0.03 | 0.0006 | 0.003 | 0.001 | 0.001 | 0.0015 | 0.0002 | 1205 | 1056 | 874 | 680 | 414 | 300 | 30
0.152 | 0.442 | 0.181 | 0.013 | 0.015 | 0.038 | 0.004 | 0.003 | 0.016 | 0.019 | 0.001 | 0.007 | 0.002 | 0.002 | 0.0024 | 0.0003 | 1227 | 1027 | 835 | 650 | 430 | 290 | 33
0.1562 | 0.45 | 0.177 | 0.016 | 0.015 | 0.045 | 0.001 | 0.001 | 0.015 | 0.025 | 0.002 | 0.004 | 0.001 | 0.002 | 0.0033 | 0.0003 | 1268 | 1060 | 876 | 635 | 440 | 309 | 27
0.1449 | 0.457 | 0.199 | 0.018 | 0.017 | 0.032 | 0.001 | 0.001 | 0.015 | 0.026 | 0.002 | 0.004 | 0.002 | 0.001 | 0.0018 | 0.0002 | 1227 | 1054 | 862 | 650 | 429 | 277 | 30
0.141 | 0.476 | 0.193 | 0.013 | 0.014 | 0.02 | 0.002 | 0.002 | 0.009 | 0.017 | 0.002 | 0.003 | 0.001 | 0.0018 | 0.0027 | 0.0001 | 1251 | 1060 | 860 | 659 | 416 | 263 | 36
0.1605 | 0.518 | 0.21 | 0.021 | 0.01 | 0.026 | 0.003 | 0.002 | 0.01 | 0.017 | 0.002 | 0.006 | 0.002 | 0.001 | 0.005 | 0.0003 | 1252 | 1040 | 880 | 634 | 460 | 313 | 31
0.152 | 0.536 | 0.226 | 0.02 | 0.01 | 0.039 | 0.001 | 0.001 | 0.01 | 0.022 | 0.001 | 0.004 | 0.001 | 0.001 | 0.0023 | 0.0001 | 1255 | 1040 | 878 | 609 | 447 | 290 | 30
0.1772 | 0.5 | 0.232 | 0.012 | 0.016 | 0.045 | 0.005 | 0.004 | 0.019 | 0.019 | 0.002 | 0.005 | 0.002 | 0.0019 | 0.0041 | 0.0001 | 1247 | 1050 | 866 | 649 | 438 | 293 | 29
0.1473 | 0.459 | 0.204 | 0.013 | 0.018 | 0.05 | 0.003 | 0.002 | 0.02 | 0.026 | 0.002 | 0.004 | 0.002 | 0.001 | 0.0029 | 0.0002 | 1227 | 1052 | 876 | 670 | 439 | 303 | 34
0.144 | 0.436 | 0.202 | 0.02 | 0.016 | 0.027 | 0.001 | 0.001 | 0.009 | 0.019 | 0.001 | 0.004 | 0.001 | 0.001 | 0.0024 | 0.0001 | 1266 | 1060 | 884 | 635 | 443 | 302 | 31
0.1368 | 0.465 | 0.189 | 0.014 | 0.0089 | 0.017 | 0.0023 | 0.0012 | 0.008 | 0.019 | 0.0007 | 0.001 | 0.001 | 0.0017 | 0.0019 | 0.0002 | 1215 | 1068 | 876 | 670 | 442 | 355 | 29
0.153 | 0.471 | 0.204 | 0.017 | 0.014 | 0.037 | 0.004 | 0.002 | 0.024 | 0.051 | 0.001 | 0.006 | 0.001 | 0.0011 | 0.0022 | 0.0001 | 1227 | 1037 | 860 | 650 | 419 | 263 | 31
0.1423 | 0.466 | 0.203 | 0.016 | 0.014 | 0.041 | 0.006 | 0.006 | 0.024 | 0.046 | 0.002 | 0.006 | 0.002 | 0.001 | 0.0028 | 0.0002 | 1265 | 1060 | 882 | 633 | 416 | 291 | 30
0.15 | 0.453 | 0.205 | 0.015 | 0.016 | 0.048 | 0.006 | 0.003 | 0.014 | 0.029 | 0.001 | 0.007 | 0.001 | 0.0012 | 0.0027 | 0.0001 | 1227 | 1044 | 876 | 670 | 446 | 293 | 39
0.1457 | 0.471 | 0.199 | 0.019 | 0.0164 | 0.019 | 0.0017 | 0.0015 | 0.008 | 0.024 | 0.0005 | 0.001 | 0.001 | 0.001 | 0.0021 | 0.0002 | 1227 | 1043 | 877 | 670 | 453 | 293 | 35
0.156 | 0.471 | 0.202 | 0.019 | 0.015 | 0.048 | 0.006 | 0.003 | 0.017 | 0.029 | 0.001 | 0.007 | 0.001 | 0.001 | 0.0027 | 0.0001 | 1227 | 1073 | 868 | 650 | 439 | 282 | 36
0.151 | 0.478 | 0.194 | 0.019 | 0.011 | 0.036 | 0.012 | 0.008 | 0.012 | 0.026 | 0.001 | 0.005 | 0.001 | 0.001 | 0.0022 | 0.0001 | 1258 | 1040 | 881 | 636 | 439 | 293 | 32
0.156 | 0.467 | 0.206 | 0.025 | 0.02 | 0.042 | 0.002 | 0.001 | 0.027 | 0.046 | 0.001 | 0.006 | 0.002 | 0.002 | 0.0029 | 0.0001 | 1266 | 1050 | 871 | 642 | 436 | 297 | 32
0.144 | 0.428 | 0.189 | 0.018 | 0.0119 | 0.06 | 0.0056 | 0.004 | 0.01 | 0.029 | 0.0007 | 0.005 | 0.001 | 0.001 | 0.0016 | 0.0002 | 1215 | 1029 | 861 | 680 | 450 | 313 | 43
0.1467 | 0.456 | 0.2 | 0.019 | 0.017 | 0.043 | 0.002 | 0.002 | 0.021 | 0.024 | 0.003 | 0.006 | 0.002 | 0.001 | 0.0026 | 0.0003 | 1227 | 1043 | 863 | 650 | 438 | 286 | 31
0.148 | 0.477 | 0.197 | 0.021 | 0.015 | 0.038 | 0.003 | 0.003 | 0.025 | 0.054 | 0.001 | 0.005 | 0.001 | 0.0011 | 0.0026 | 0.0001 | 1227 | 1049 | 863 | 650 | 428 | 293 | 30
0.148 | 0.461 | 0.196 | 0.017 | 0.018 | 0.033 | 0.024 | 0.02 | 0.017 | 0.021 | 0.002 | 0.001 | 0.001 | 0.0018 | 0.0041 | 0.0001 | 1250 | 1040 | 859 | 656 | 451 | 322 | 31
0.1341 | 0.44 | 0.203 | 0.02 | 0.013 | 0.038 | 0.001 | 0.001 | 0.014 | 0.03 | 0.001 | 0.005 | 0.003 | 0.0013 | 0.0032 | 0.0002 | 1263 | 1060 | 880 | 636 | 448 | 317 | 31
0.1396 | 0.5 | 0.208 | 0.024 | 0.0074 | 0.057 | 0.0385 | 0.0379 | 0.01 | 0.029 | 0.0009 | 0.004 | 0.001 | 0.001 | 0.0015 | 0.0002 | 1257 | 1060 | 887 | 633 | 456 | 333 | 34
0.1499 | 0.512 | 0.193 | 0.024 | 0.0151 | 0.041 | 0.004 | 0.0034 | 0.015 | 0.052 | 0.001 | 0.003 | 0.001 | 0.001 | 0.0029 | 0.0002 | 1227 | 1076 | 901 | 680 | 452 | 329 | 27
0.1344 | 0.413 | 0.205 | 0.02 | 0.0095 | 0.035 | 0.0027 | 0.0025 | 0.017 | 0.047 | 0.0007 | 0.002 | 0.001 | 0.001 | 0.0023 | 0.0002 | 1205 | 1052 | 872 | 680 | 444 | 261 | 37
0.148 | 0.462 | 0.225 | 0.022 | 0.011 | 0.043 | 0.018 | 0.017 | 0.018 | 0.03 | 0.002 | 0.005 | 0.003 | 0.0016 | 0.0031 | 0.0001 | 1252 | 1050 | 864 | 632 | 432 | 288 | 32
0.134 | 0.5 | 0.186 | 0.015 | 0.01 | 0.034 | 0.001 | 0.001 | 0.019 | 0.021 | 0.001 | 0.004 | 0.003 | 0.001 | 0.0027 | 0.0003 | 1275 | 1060 | 885 | 637 | 448 | 304 | 32
0.154 | 0.509 | 0.203 | 0.014 | 0.014 | 0.027 | 0.002 | 0.001 | 0.012 | 0.023 | 0.001 | 0.006 | 0.001 | 0.001 | 0.0028 | 0.0001 | 1271 | 1060 | 887 | 635 | 439 | 295 | 28
0.146 | 0.483 | 0.179 | 0.017 | 0.011 | 0.053 | 0.006 | 0.005 | 0.018 | 0.03 | 0.001 | 0.006 | 0.001 | 0.001 | 0.0025 | 0.0001 | 1227 | 1022 | 871 | 670 | 450 | 297 | 33
0.154 | 0.466 | 0.218 | 0.011 | 0.012 | 0.052 | 0.004 | 0.003 | 0.018 | 0.021 | 0.002 | 0.001 | 0.001 | 0.001 | 0.0023 | 0.0001 | 1266 | 1050 | 854 | 657 | 412 | 277 | 30
0.163 | 0.476 | 0.192 | 0.014 | 0.018 | 0.032 | 0.002 | 0.001 | 0.016 | 0.026 | 0.001 | 0.007 | 0.001 | 0.001 | 0.0028 | 0.0001 | 1269 | 1060 | 884 | 634 | 450 | 304 | 32
0.1428 | 0.438 | 0.213 | 0.017 | 0.005 | 0.051 | 0.007 | 0.006 | 0.02 | 0.031 | 0.003 | 0.006 | 0.002 | 0.001 | 0.004 | 0.0002 | 1253 | 1040 | 862 | 657 | 429 | 284 | 31
0.1412 | 0.444 | 0.167 | 0.017 | 0.012 | 0.041 | 0.001 | 0.001 | 0.018 | 0.033 | 0.002 | 0.005 | 0.002 | 0.001 | 0.0031 | 0.0004 | 1252 | 1050 | 864 | 610 | 426 | 277 | 28
0.143 | 0.446 | 0.205 | 0.013 | 0.016 | 0.042 | 0.003 | 0.002 | 0.015 | 0.031 | 0.002 | 0.003 | 0.001 | 0.001 | 0.0039 | 0.0001 | 1269 | 1060 | 885 | 634 | 451 | 340 | 31
0.143 | 0.459 | 0.19 | 0.016 | 0.009 | 0.026 | 0.0032 | 0.0031 | 0.01 | 0.024 | 0.0007 | 0.003 | 0.001 | 0.001 | 0.0016 | 0.0001 | 1227 | 1035 | 888 | 670 | 441 | 285 | 38
0.1515 | 0.432 | 0.186 | 0.011 | 0.008 | 0.034 | 0.002 | 0.001 | 0.011 | 0.016 | 0.002 | 0.003 | 0.002 | 0.001 | 0.0033 | 0.0002 | 1265 | 1060 | 877 | 607 | 419 | 317 | 37
0.149 | 0.475 | 0.195 | 0.021 | 0.011 | 0.028 | 0.002 | 0.001 | 0.012 | 0.017 | 0.001 | 0.004 | 0.001 | 0.001 | 0.0032 | 0.0003 | 1265 | 1060 | 884 | 614 | 431 | 289 | 31
0.1375 | 0.435 | 0.212 | 0.017 | 0.016 | 0.05 | 0.002 | 0.002 | 0.02 | 0.031 | 0.001 | 0.006 | 0.002 | 0.0014 | 0.003 | 0.0002 | 1268 | 1060 | 883 | 607 | 407 | 282 | 27
0.1497 | 0.451 | 0.196 | 0.017 | 0.014 | 0.042 | 0.003 | 0.003 | 0.019 | 0.024 | 0.001 | 0.007 | 0.002 | 0.0014 | 0.0031 | 0.0001 | 1282 | 1080 | 894 | 633 | 429 | 295 | 35
0.147 | 0.454 | 0.206 | 0.018 | 0.016 | 0.029 | 0.001 | 0.001 | 0.02 | 0.029 | 0.001 | 0.005 | 0.002 | 0.001 | 0.0028 | 0.0001 | 1256 | 1050 | 851 | 654 | 413 | 271 | 33
0.1554 | 0.481 | 0.2 | 0.02 | 0.015 | 0.04 | 0.003 | 0.002 | 0.021 | 0.031 | 0.003 | 0.005 | 0.002 | 0.001 | 0.0036 | 0.0003 | 1268 | 1060 | 884 | 637 | 400 | 271 | 33
0.144 | 0.516 | 0.187 | 0.025 | 0.016 | 0.044 | 0.005 | 0.004 | 0.013 | 0.033 | 0.001 | 0.005 | 0.001 | 0.001 | 0.0032 | 0.0001 | 1263 | 1060 | 879 | 609 | 459 | 321 | 34
0.1437 | 0.478 | 0.199 | 0.021 | 0.0143 | 0.039 | 0.0146 | 0.0131 | 0.011 | 0.026 | 0.0007 | 0.003 | 0.001 | 0.001 | 0.0017 | 0.0002 | 1220 | 1054 | 886 | 680 | 434 | 290 | 36
0.1409 | 0.449 | 0.187 | 0.018 | 0.016 | 0.034 | 0.002 | 0.002 | 0.011 | 0.022 | 0.002 | 0.004 | 0.002 | 0.001 | 0.0032 | 0.0003 | 1261 | 1040 | 881 | 632 | 435 | 279 | 33
0.1585 | 0.502 | 0.238 | 0.022 | 0.02 | 0.042 | 0.003 | 0.003 | 0.019 | 0.03 | 0.001 | 0.007 | 0.002 | 0.0011 | 0.0025 | 0.0001 | 1227 | 1038 | 877 | 670 | 455 | 315 | 33
0.1555 | 0.496 | 0.214 | 0.015 | 0.017 | 0.039 | 0.003 | 0.003 | 0.014 | 0.019 | 0.001 | 0.004 | 0.003 | 0.001 | 0.003 | 0.0002 | 1227 | 1040 | 886 | 670 | 455 | 300 | 32
0.14 | 0.482 | 0.176 | 0.018 | 0.012 | 0.036 | 0.002 | 0.001 | 0.013 | 0.032 | 0.001 | 0.007 | 0.001 | 0.001 | 0.0032 | 0.0001 | 1227 | 1045 | 866 | 670 | 442 | 321 | 28
0.1478 | 0.448 | 0.182 | 0.018 | 0.018 | 0.043 | 0.004 | 0.003 | 0.015 | 0.031 | 0.002 | 0.005 | 0.003 | 0.001 | 0.003 | 0.0001 | 1227 | 1041 | 863 | 650 | 438 | 297 | 28
0.136 | 0.453 | 0.207 | 0.013 | 0.012 | 0.039 | 0.003 | 0.002 | 0.018 | 0.019 | 0.001 | 0.004 | 0.002 | 0.002 | 0.0035 | 0.0001 | 1269 | 1060 | 893 | 605 | 426 | 297 | 30
0.145 | 0.462 | 0.202 | 0.016 | 0.005 | 0.049 | 0.019 | 0.017 | 0.017 | 0.031 | 0.001 | 0.007 | 0.001 | 0.001 | 0.0034 | 0.0001 | 1227 | 1052 | 862 | 650 | 452 | 294 | 27
0.156 | 0.475 | 0.212 | 0.024 | 0.022 | 0.045 | 0.001 | 0.001 | 0.02 | 0.024 | 0.001 | 0.009 | 0.001 | 0.002 | 0.003 | 0.0001 | 1254 | 1050 | 866 | 636 | 457 | 304 | 29
0.1429 | 0.433 | 0.181 | 0.012 | 0.0115 | 0.04 | 0.0027 | 0.002 | 0.016 | 0.035 | 0.0002 | 0.004 | 0.001 | 0.001 | 0.0029 | 0.0002 | 1217 | 1062 | 878 | 670 | 436 | 287 | 43
0.14 | 0.492 | 0.166 | 0.012 | 0.013 | 0.033 | 0.005 | 0.004 | 0.011 | 0.023 | 0.002 | 0.005 | 0.001 | 0.0012 | 0.0028 | 0.0001 | 1252 | 1050 | 866 | 632 | 402 | 253 | 34
0.14 | 0.472 | 0.208 | 0.018 | 0.008 | 0.046 | 0.029 | 0.027 | 0.014 | 0.026 | 0.002 | 0.006 | 0.001 | 0.001 | 0.0026 | 0.0001 | 1263 | 1060 | 883 | 633 | 457 | 330 | 31
0.157 | 0.531 | 0.23 | 0.019 | 0.011 | 0.05 | 0.008 | 0.006 | 0.015 | 0.022 | 0.001 | 0.005 | 0.001 | 0.001 | 0.0038 | 0.0001 | 1227 | 1032 | 880 | 670 | 454 | 296 | 28
0.1518 | 0.437 | 0.182 | 0.016 | 0.01 | 0.041 | 0.002 | 0.002 | 0.031 | 0.049 | 0.003 | 0.008 | 0.002 | 0.001 | 0.0037 | 0.0001 | 1227 | 1035 | 868 | 650 | 435 | 288 | 30
0.1456 | 0.469 | 0.197 | 0.013 | 0.01 | 0.062 | 0.002 | 0.002 | 0.025 | 0.026 | 0.001 | 0.005 | 0.002 | 0.001 | 0.0027 | 0.0001 | 1227 | 1034 | 862 | 670 | 441 | 297 | 31
0.13 | 0.428 | 0.209 | 0.016 | 0.0126 | 0.034 | 0.0086 | 0.0051 | 0.01 | 0.058 | 0.0008 | 0.002 | 0.001 | 0.001 | 0.0021 | 0.0002 | 1207 | 1024 | 851 | 650 | 436 | 297 | 32
0.156 | 0.468 | 0.204 | 0.018 | 0.014 | 0.053 | 0.006 | 0.003 | 0.022 | 0.031 | 0.001 | 0.01 | 0.001 | 0.0018 | 0.0028 | 0.0001 | 1282 | 1080 | 899 | 632 | 433 | 368 | 30
0.146 | 0.463 | 0.223 | 0.018 | 0.014 | 0.04 | 0.007 | 0.006 | 0.015 | 0.026 | 0.001 | 0.007 | 0.001 | 0.001 | 0.0024 | 0.0001 | 1248 | 1050 | 866 | 636 | 431 | 272 | 29
0.1607 | 0.432 | 0.197 | 0.017 | 0.009 | 0.028 | 0.0025 | 0.0021 | 0.008 | 0.028 | 0.0006 | 0.002 | 0.001 | 0.001 | 0.0023 | 0.0002 | 1227 | 1057 | 887 | 680 | 430 | 280 | 38
0.141 | 0.519 | 0.195 | 0.016 | 0.014 | 0.033 | 0.001 | 0.001 | 0.014 | 0.029 | 0.001 | 0.004 | 0.001 | 0.001 | 0.0041 | 0.0001 | 1254 | 1050 | 866 | 613 | 428 | 280 | 28
0.157 | 0.479 | 0.183 | 0.011 | 0.008 | 0.03 | 0.004 | 0.003 | 0.012 | 0.019 | 0.002 | 0.002 | 0.001 | 0.001 | 0.0036 | 0.0001 | 1248 | 1040 | 878 | 635 | 459 | 313 | 31
0.1362 | 0.428 | 0.206 | 0.016 | 0.0115 | 0.061 | 0.0024 | 0.0018 | 0.011 | 0.025 | 0.0002 | 0.003 | 0.001 | 0.001 | 0.0025 | 0.0002 | 1227 | 1036 | 879 | 680 | 453 | 311 | 26
0.1585 | 0.448 | 0.195 | 0.013 | 0.017 | 0.042 | 0.001 | 0.001 | 0.019 | 0.025 | 0.002 | 0.004 | 0.002 | 0.001 | 0.0034 | 0.0002 | 1270 | 1060 | 882 | 633 | 467 | 342 | 32
0.154 | 0.504 | 0.176 | 0.021 | 0.016 | 0.033 | 0.005 | 0.003 | 0.026 | 0.043 | 0.002 | 0.001 | 0.001 | 0.001 | 0.0027 | 0.0001 | 1227 | 1026 | 847 | 650 | 437 | 276 | 33
0.1567 | 0.469 | 0.188 | 0.018 | 0.0085 | 0.044 | 0.003 | 0.0029 | 0.009 | 0.022 | 0.0006 | 0.005 | 0.001 | 0.001 | 0.0013 | 0.0001 | 1227 | 1043 | 885 | 670 | 424 | 258 | 38
0.1549 | 0.536 | 0.169 | 0.019 | 0.0081 | 0.033 | 0.0022 | 0.0021 | 0.007 | 0.03 | 0.0006 | 0.003 | 0.001 | 0.001 | 0.0034 | 0.0002 | 1252 | 1060 | 884 | 636 | 456 | 326 | 30
0.143 | 0.529 | 0.21 | 0.02 | 0.014 | 0.032 | 0.023 | 0.021 | 0.014 | 0.032 | 0.002 | 0.006 | 0.001 | 0.0014 | 0.0027 | 0.0001 | 1252 | 1040 | 882 | 636 | 448 | 301 | 32
0.1508 | 0.448 | 0.194 | 0.013 | 0.014 | 0.047 | 0.001 | 0.001 | 0.026 | 0.038 | 0.002 | 0.006 | 0.002 | 0.001 | 0.003 | 0.0001 | 1268 | 1080 | 898 | 633 | 438 | 306 | 31
0.139 | 0.455 | 0.157 | 0.019 | 0.022 | 0.039 | 0.005 | 0.003 | 0.013 | 0.032 | 0.002 | 0.008 | 0.001 | 0.0016 | 0.0026 | 0.0001 | 1256 | 1040 | 867 | 655 | 409 | 265 | 29
0.152 | 0.458 | 0.196 | 0.012 | 0.017 | 0.041 | 0.001 | 0.001 | 0.016 | 0.026 | 0.001 | 0.005 | 0.002 | 0.001 | 0.0041 | 0.0001 | 1257 | 1050 | 860 | 657 | 433 | 269 | 31
0.152 | 0.433 | 0.175 | 0.021 | 0.015 | 0.031 | 0.001 | 0.001 | 0.01 | 0.019 | 0.001 | 0.004 | 0.002 | 0.001 | 0.003 | 0.0002 | 1256 | 1060 | 857 | 643 | 444 | 296 | 34
0.147 | 0.434 | 0.183 | 0.013 | 0.019 | 0.042 | 0.001 | 0.001 | 0.019 | 0.024 | 0.001 | 0.006 | 0.001 | 0.001 | 0.0023 | 0.0002 | 1256 | 1060 | 884 | 635 | 446 | 303 | 29
0.147 | 0.51 | 0.21 | 0.021 | 0.015 | 0.043 | 0.003 | 0.002 | 0.02 | 0.034 | 0.002 | 0.001 | 0.001 | 0.001 | 0.0024 | 0.0001 | 1245 | 1040 | 853 | 655 | 438 | 277 | 34
0.149 | 0.471 | 0.196 | 0.017 | 0.017 | 0.044 | 0.006 | 0.004 | 0.015 | 0.028 | 0.001 | 0.008 | 0.001 | 0.001 | 0.0022 | 0.0001 | 1227 | 1039 | 870 | 670 | 429 | 278 | 33
0.144 | 0.523 | 0.192 | 0.023 | 0.017 | 0.036 | 0.01 | 0.007 | 0.017 | 0.048 | 0.002 | 0.008 | 0.001 | 0.0013 | 0.0027 | 0.0001 | 1227 | 1046 | 877 | 670 | 443 | 303 | 38
0.155 | 0.483 | 0.164 | 0.011 | 0.014 | 0.043 | 0.008 | 0.007 | 0.018 | 0.03 | 0.002 | 0.009 | 0.001 | 0.0018 | 0.0035 | 0.0001 | 1246 | 1040 | 886 | 603 | 428 | 290 | 31
0.169 | 0.443 | 0.193 | 0.012 | 0.013 | 0.045 | 0.001 | 0.001 | 0.042 | 0.031 | 0.001 | 0.007 | 0.002 | 0.002 | 0.0025 | 0.0001 | 1245 | 1050 | 861 | 658 | 430 | 273 | 28
0.1563 | 0.421 | 0.179 | 0.027 | 0.0166 | 0.044 | 0.0053 | 0.0033 | 0.016 | 0.043 | 0.0008 | 0.008 | 0.001 | 0.001 | 0.0023 | 0.0002 | 1227 | 1051 | 876 | 670 | 444 | 288 | 31
0.1438 | 0.477 | 0.2 | 0.021 | 0.008 | 0.038 | 0.0031 | 0.0027 | 0.01 | 0.03 | 0.0003 | 0.004 | 0.001 | 0.001 | 0.0017 | 0 | 1227 | 1020 | 851 | 670 | 437 | 290 | 38
0.1497 | 0.482 | 0.195 | 0.018 | 0.0097 | 0.032 | 0.0227 | 0.0218 | 0.007 | 0.023 | 0.001 | 0.001 | 0.001 | 0.001 | 0.0019 | 0.0002 | 1227 | 1043 | 856 | 650 | 465 | 300 | 33
0.1438 | 0.469 | 0.208 | 0.015 | 0.0084 | 0.022 | 0.002 | 0.0018 | 0.006 | 0.02 | 0.0006 | 0.001 | 0.001 | 0.001 | 0.0014 | 0.0002 | 1227 | 1044 | 872 | 670 | 431 | 275 | 37
0.139 | 0.461 | 0.193 | 0.016 | 0.007 | 0.034 | 0.033 | 0.032 | 0.016 | 0.026 | 0.002 | 0.005 | 0.002 | 0.001 | 0.0054 | 0.0002 | 1272 | 1060 | 874 | 636 | 454 | 338 | 28
0.1515 | 0.432 | 0.186 | 0.011 | 0.008 | 0.034 | 0.002 | 0.001 | 0.011 | 0.016 | 0.002 | 0.003 | 0.002 | 0.001 | 0.0033 | 0.0002 | 1242 | 1040 | 863 | 654 | 407 | 269 | 31
0.1547 | 0.507 | 0.208 | 0.022 | 0.013 | 0.038 | 0.003 | 0.003 | 0.022 | 0.044 | 0.003 | 0.006 | 0.003 | 0.001 | 0.0024 | 0.0003 | 1260 | 1040 | 884 | 638 | 462 | 327 | 28
0.1429 | 0.457 | 0.19 | 0.018 | 0.014 | 0.047 | 0.001 | 0.001 | 0.029 | 0.07 | 0.003 | 0.006 | 0.002 | 0.001 | 0.0033 | 0.0001 | 1226 | 1044 | 879 | 670 | 430 | 315 | 33
0.1499 | 0.45 | 0.196 | 0.011 | 0.01 | 0.039 | 0.002 | 0.002 | 0.034 | 0.05 | 0.003 | 0.007 | 0.002 | 0.001 | 0.0038 | 0.0001 | 1227 | 1054 | 891 | 670 | 424 | 297 | 26
0.163 | 0.482 | 0.184 | 0.015 | 0.014 | 0.047 | 0.007 | 0.005 | 0.017 | 0.026 | 0.002 | 0.007 | 0.001 | 0.0013 | 0.0039 | 0.0001 | 1264 | 1050 | 859 | 653 | 429 | 278 | 31
0.1466 | 0.506 | 0.214 | 0.028 | 0.016 | 0.047 | 0.001 | 0.001 | 0.02 | 0.05 | 0.002 | 0.006 | 0.002 | 0.001 | 0.0036 | 0.0001 | 1269 | 1060 | 878 | 632 | 447 | 308 | 31
0.1504 | 0.481 | 0.186 | 0.018 | 0.0081 | 0.045 | 0.0012 | 0.0011 | 0.012 | 0.036 | 0.0006 | 0.003 | 0.001 | 0.001 | 0.0019 | 0.0001 | 1205 | 1051 | 868 | 650 | 443 | 266 | 32
0.154 | 0.532 | 0.188 | 0.023 | 0.016 | 0.044 | 0.005 | 0.004 | 0.016 | 0.043 | 0.002 | 0.011 | 0.001 | 0.0017 | 0.0025 | 0.0001 | 1270 | 1060 | 887 | 636 | 461 | 322 | 28
0.1352 | 0.461 | 0.168 | 0.018 | 0.013 | 0.031 | 0.002 | 0.001 | 0.015 | 0.026 | 0.002 | 0.006 | 0.002 | 0.001 | 0.003 | 0.0002 | 1273 | 1080 | 888 | 634 | 446 | 318 | 32
0.1453 | 0.444 | 0.198 | 0.016 | 0.0065 | 0.042 | 0.001 | 0.0003 | 0.01 | 0.03 | 0.0005 | 0.004 | 0.001 | 0.0016 | 0.0018 | 0.0002 | 1202 | 1026 | 872 | 680 | 444 | 298 | 42
0.1399 | 0.432 | 0.182 | 0.016 | 0.0058 | 0.055 | 0.0054 | 0.0032 | 0.01 | 0.023 | 0.0008 | 0.005 | 0.001 | 0.001 | 0.0022 | 0.0002 | 1205 | 1054 | 905 | 680 | 429 | 288 | 27
0.147 | 0.477 | 0.187 | 0.019 | 0.016 | 0.039 | 0.001 | 0.001 | 0.015 | 0.029 | 0.001 | 0.008 | 0.001 | 0.001 | 0.0027 | 0.0001 | 1272 | 1060 | 889 | 633 | 461 | 337 | 28
0.1556 | 0.4 | 0.216 | 0.013 | 0.0232 | 0.034 | 0.0103 | 0.0089 | 0.016 | 0.035 | 0.0012 | 0.003 | 0.001 | 0.001 | 0.0045 | 0.0002 | 1227 | 1028 | 895 | 670 | 458 | 306 | 31
0.1513 | 0.472 | 0.196 | 0.021 | 0.014 | 0.034 | 0.003 | 0.003 | 0.016 | 0.023 | 0.003 | 0.005 | 0.002 | 0.001 | 0.0025 | 0.0002 | 1259 | 1040 | 882 | 636 | 445 | 303 | 32
0.143 | 0.461 | 0.202 | 0.02 | 0.01 | 0.046 | 0.006 | 0.003 | 0.016 | 0.027 | 0.002 | 0.01 | 0.001 | 0.0016 | 0.0019 | 0.0001 | 1270 | 1080 | 898 | 632 | 440 | 365 | 28
0.1478 | 0.452 | 0.178 | 0.019 | 0.017 | 0.04 | 0.001 | 0.001 | 0.02 | 0.023 | 0.002 | 0.005 | 0.002 | 0.001 | 0.003 | 0.0002 | 1227 | 1047 | 851 | 650 | 433 | 302 | 31
0.1552 | 0.442 | 0.207 | 0.02 | 0.014 | 0.049 | 0.001 | 0.001 | 0.016 | 0.022 | 0.001 | 0.005 | 0.002 | 0.001 | 0.002 | 0.0001 | 1227 | 1090 | 867 | 650 | 441 | 295 | 28
0.1497 | 0.415 | 0.223 | 0.017 | 0.0073 | 0.032 | 0.0212 | 0.0203 | 0.014 | 0.034 | 0.0014 | 0.002 | 0.001 | 0.001 | 0.0026 | 0.0002 | 1227 | 1045 | 869 | 670 | 441 | 293 | 32
0.15 | 0.487 | 0.197 | 0.025 | 0.0195 | 0.047 | 0.0344 | 0.0325 | 0.011 | 0.049 | 0.0006 | 0.005 | 0.001 | 0.001 | 0.0031 | 0 | 1227 | 1035 | 870 | 650 | 466 | 286 | 28
0.1468 | 0.489 | 0.208 | 0.016 | 0.0085 | 0.026 | 0.0041 | 0.0036 | 0.007 | 0.016 | 0.0006 | 0.001 | 0.001 | 0.001 | 0.0018 | 0.0001 | 1227 | 1043 | 875 | 650 | 440 | 274 | 35
0.156 | 0.444 | 0.175 | 0.017 | 0.014 | 0.051 | 0.001 | 0.001 | 0.019 | 0.02 | 0.001 | 0.005 | 0.002 | 0.001 | 0.0038 | 0.0003 | 1268 | 1060 | 879 | 634 | 450 | 316 | 31
0.139 | 0.491 | 0.209 | 0.019 | 0.014 | 0.042 | 0.011 | 0.01 | 0.015 | 0.026 | 0.001 | 0.005 | 0.001 | 0.001 | 0.0039 | 0.0001 | 1227 | 1055 | 890 | 670 | 454 | 310 | 29
0.1463 | 0.476 | 0.185 | 0.018 | 0.0085 | 0.02 | 0.0036 | 0.003 | 0.005 | 0.019 | 0.0006 | 0.002 | 0.001 | 0.001 | 0.002 | 0.0002 | 1227 | 1019 | 860 | 670 | 428 | 286 | 32
0.141 | 0.469 | 0.187 | 0.017 | 0.014 | 0.043 | 0.006 | 0.004 | 0.024 | 0.043 | 0.001 | 0.009 | 0.001 | 0.001 | 0.0026 | 0.0001 | 1227 | 1052 | 894 | 670 | 426 | 282 | 33
0.1517 | 0.477 | 0.181 | 0.019 | 0.0136 | 0.032 | 0.0032 | 0.0023 | 0.009 | 0.03 | 0.0005 | 0.004 | 0.001 | 0.001 | 0.002 | 0.0002 | 1227 | 1058 | 905 | 670 | 428 | 270 | 34
0.151 | 0.464 | 0.19 | 0.013 | 0.017 | 0.03 | 0.005 | 0.004 | 0.012 | 0.02 | 0.001 | 0.006 | 0.001 | 0.001 | 0.0049 | 0.0001 | 1252 | 1050 | 866 | 638 | 442 | 297 | 29
0.1457 | 0.455 | 0.208 | 0.013 | 0.014 | 0.044 | 0.013 | 0.012 | 0.019 | 0.034 | 0.002 | 0.005 | 0.002 | 0.001 | 0.0025 | 0.0003 | 1277 | 1060 | 889 | 634 | 416 | 270 | 33
0.1474 | 0.443 | 0.17 | 0.011 | 0.013 | 0.04 | 0.002 | 0.002 | 0.028 | 0.041 | 0.002 | 0.007 | 0.002 | 0.001 | 0.0031 | 0.0002 | 1227 | 1036 | 864 | 670 | 425 | 262 | 37
0.1538 | 0.446 | 0.204 | 0.022 | 0.015 | 0.044 | 0.012 | 0.011 | 0.02 | 0.032 | 0.003 | 0.005 | 0.002 | 0.001 | 0.003 | 0.0001 | 1263 | 1060 | 888 | 631 | 450 | 319 | 32
0.1584 | 0.435 | 0.189 | 0.017 | 0.0068 | 0.052 | 0.0183 | 0.0162 | 0.009 | 0.023 | 0.0006 | 0.004 | 0.001 | 0.001 | 0.0016 | 0.0002 | 1215 | 1034 | 864 | 680 | 470 | 323 | 35
0.1479 | 0.478 | 0.216 | 0.013 | 0.014 | 0.034 | 0.002 | 0.002 | 0.012 | 0.017 | 0.003 | 0.004 | 0.002 | 0.001 | 0.0023 | 0.0002 | 1227 | 1049 | 849 | 650 | 429 | 273 | 34
0.1615 | 0.426 | 0.176 | 0.017 | 0.0104 | 0.043 | 0.0028 | 0.002 | 0.013 | 0.034 | 0.0005 | 0.003 | 0.001 | 0.001 | 0.0018 | 0.0002 | 1215 | 1044 | 866 | 650 | 437 | 278 | 28
0.1555 | 0.45 | 0.154 | 0.026 | 0.018 | 0.041 | 0.002 | 0.002 | 0.025 | 0.04 | 0.002 | 0.006 | 0.003 | 0.001 | 0.0022 | 0.0002 | 1263 | 1060 | 874 | 637 | 456 | 312 | 35
0.156 | 0.459 | 0.196 | 0.02 | 0.014 | 0.048 | 0.006 | 0.003 | 0.025 | 0.056 | 0.001 | 0.009 | 0.001 | 0.001 | 0.0045 | 0.0001 | 1276 | 1060 | 890 | 635 | 456 | 301 | 36
0.144 | 0.519 | 0.215 | 0.022 | 0.016 | 0.041 | 0.008 | 0.006 | 0.033 | 0.064 | 0.001 | 0.008 | 0.001 | 0.0015 | 0.003 | 0.0001 | 1246 | 1050 | 856 | 653 | 425 | 281 | 29
0.145 | 0.466 | 0.182 | 0.025 | 0.015 | 0.036 | 0.009 | 0.002 | 0.012 | 0.024 | 0.001 | 0.006 | 0.001 | 0.001 | 0.0022 | 0.0001 | 1246 | 1040 | 885 | 615 | 433 | 289 | 33
0.15 | 0.517 | 0.166 | 0.02 | 0.019 | 0.045 | 0.004 | 0.003 | 0.014 | 0.033 | 0.002 | 0.007 | 0.001 | 0.0022 | 0.003 | 0.0001 | 1263 | 1060 | 885 | 606 | 441 | 300 | 31
0.149 | 0.504 | 0.198 | 0.017 | 0.015 | 0.038 | 0.005 | 0.004 | 0.015 | 0.03 | 0.002 | 0.006 | 0.001 | 0.001 | 0.0025 | 0.0001 | 1258 | 1050 | 864 | 631 | 421 | 274 | 32
0.142 | 0.448 | 0.19 | 0.014 | 0.014 | 0.044 | 0.006 | 0.003 | 0.022 | 0.043 | 0.001 | 0.006 | 0.001 | 0.0012 | 0.0032 | 0.0001 | 1267 | 1050 | 866 | 632 | 417 | 278 | 29
0.1501 | 0.45 | 0.205 | 0.019 | 0.0074 | 0.031 | 0.0046 | 0.0037 | 0.007 | 0.024 | 0.0009 | 0.002 | 0.001 | 0.001 | 0.0022 | 0.0002 | 1215 | 1041 | 877 | 680 | 466 | 323 | 38
0.143 | 0.45 | 0.202 | 0.017 | 0.019 | 0.045 | 0.023 | 0.021 | 0.015 | 0.028 | 0.002 | 0.007 | 0.001 | 0.001 | 0.003 | 0.0001 | 1250 | 1050 | 850 | 664 | 423 | 287 | 29
0.1429 | 0.527 | 0.211 | 0.019 | 0.006 | 0.05 | 0.01 | 0.008 | 0.02 | 0.029 | 0.003 | 0.008 | 0.002 | 0.001 | 0.004 | 0.0002 | 1227 | 1053 | 873 | 670 | 458 | 319 | 32
0.1521 | 0.48 | 0.212 | 0.016 | 0.01 | 0.046 | 0.002 | 0.002 | 0.019 | 0.026 | 0.003 | 0.007 | 0.002 | 0.001 | 0.0023 | 0.0002 | 1248 | 1040 | 852 | 632 | 443 | 298 | 29
0.1426 | 0.464 | 0.198 | 0.025 | 0.014 | 0.035 | 0.002 | 0.002 | 0.014 | 0.028 | 0.002 | 0.005 | 0.003 | 0.001 | 0.004 | 0.0004 | 1265 | 1050 | 865 | 633 | 458 | 305 | 32
0.1463 | 0.431 | 0.199 | 0.019 | 0.0145 | 0.055 | 0.0022 | 0.0017 | 0.014 | 0.033 | 0.0009 | 0.005 | 0.001 | 0.001 | 0.0022 | 0.0002 | 1227 | 1048 | 893 | 670 | 442 | 288 | 41
0.142 | 0.448 | 0.19 | 0.014 | 0.014 | 0.044 | 0.006 | 0.003 | 0.022 | 0.043 | 0.001 | 0.006 | 0.001 | 0.0012 | 0.0032 | 0.0001 | 1255 | 1050 | 853 | 633 | 406 | 256 | 35
0.1476 | 0.448 | 0.198 | 0.02 | 0.02 | 0.046 | 0.015 | 0.011 | 0.019 | 0.023 | 0.002 | 0.006 | 0.001 | 0.0022 | 0.0044 | 0.0002 | 1274 | 1080 | 890 | 632 | 454 | 341 | 31
0.1413 | 0.508 | 0.187 | 0.024 | 0.019 | 0.064 | 0.007 | 0.006 | 0.027 | 0.059 | 0.002 | 0.006 | 0.002 | 0.001 | 0.0033 | 0.0004 | 1263 | 1060 | 882 | 632 | 461 | 347 | 26
0.1492 | 0.506 | 0.182 | 0.025 | 0.0097 | 0.022 | 0.0086 | 0.007 | 0.009 | 0.017 | 0.0006 | 0.003 | 0.001 | 0.001 | 0.0015 | 0.0002 | 1227 | 1026 | 881 | 670 | 445 | 281 | 30
0.1454 | 0.456 | 0.218 | 0.017 | 0.008 | 0.035 | 0.007 | 0.006 | 0.03 | 0.056 | 0.002 | 0.007 | 0.002 | 0.001 | 0.004 | 0.0002 | 1227 | 1046 | 859 | 650 | 449 | 280 | 32
0.145 | 0.467 | 0.201 | 0.018 | 0.014 | 0.036 | 0.001 | 0.001 | 0.019 | 0.021 | 0.001 | 0.005 | 0.001 | 0.001 | 0.0024 | 0.0004 | 1268 | 1070 | 858 | 656 | 411 | 267 | 31
0.1781 | 0.451 | 0.193 | 0.017 | 0.0104 | 0.038 | 0.0036 | 0.0032 | 0.008 | 0.026 | 0.0006 | 0.003 | 0.001 | 0.001 | 0.0017 | 0.0002 | 1215 | 1036 | 882 | 680 | 461 | 298 | 41
0.1435 | 0.434 | 0.2 | 0.016 | 0.02 | 0.056 | 0.017 | 0.015 | 0.027 | 0.035 | 0.003 | 0.007 | 0.002 | 0.001 | 0.0057 | 0.0003 | 1256 | 1060 | 886 | 608 | 468 | 354 | 33
0.1562 | 0.438 | 0.177 | 0.021 | 0.014 | 0.031 | 0.002 | 0.001 | 0.014 | 0.023 | 0.001 | 0.005 | 0.003 | 0.0027 | 0.003 | 0.0001 | 1248 | 1040 | 876 | 635 | 447 | 305 | 32
0.148 | 0.473 | 0.18 | 0.015 | 0.018 | 0.057 | 0.004 | 0.003 | 0.018 | 0.026 | 0.001 | 0.009 | 0.001 | 0.0012 | 0.0033 | 0.0001 | 1263 | 1060 | 887 | 633 | 428 | 279 | 34
0.1514 | 0.452 | 0.19 | 0.017 | 0.012 | 0.05 | 0.002 | 0.002 | 0.023 | 0.04 | 0.002 | 0.006 | 0.002 | 0.001 | 0.0038 | 0.0002 | 1227 | 1042 | 871 | 670 | 445 | 271 | 29
0.1478 | 0.464 | 0.193 | 0.016 | 0.014 | 0.033 | 0.015 | 0.014 | 0.015 | 0.018 | 0.003 | 0.005 | 0.002 | 0.001 | 0.0038 | 0.0002 | 1268 | 1060 | 886 | 634 | 446 | 314 | 32
0.1699 | 0.525 | 0.211 | 0.019 | 0.016 | 0.039 | 0.003 | 0.003 | 0.019 | 0.033 | 0.003 | 0.003 | 0.002 | 0.001 | 0.0043 | 0.0001 | 1227 | 1039 | 873 | 650 | 443 | 276 | 31
0.1534 | 0.445 | 0.178 | 0.012 | 0.015 | 0.039 | 0.003 | 0.003 | 0.016 | 0.026 | 0.001 | 0.006 | 0.002 | 0.001 | 0.004 | 0.0001 | 1249 | 1040 | 856 | 658 | 427 | 287 | 30
0.1432 | 0.433 | 0.215 | 0.013 | 0.018 | 0.042 | 0.001 | 0.001 | 0.035 | 0.05 | 0.002 | 0.005 | 0.002 | 0.001 | 0.0026 | 0.0001 | 1227 | 1034 | 869 | 650 | 427 | 273 | 33
0.151 | 0.508 | 0.211 | 0.017 | 0.014 | 0.049 | 0.008 | 0.005 | 0.02 | 0.04 | 0.001 | 0.01 | 0.001 | 0.001 | 0.0028 | 0.0001 | 1253 | 1060 | 860 | 632 | 444 | 302 | 34
0.144 | 0.474 | 0.165 | 0.021 | 0.018 | 0.04 | 0.004 | 0.004 | 0.014 | 0.031 | 0.001 | 0.007 | 0.001 | 0.001 | 0.0023 | 0.0001 | 1227 | 1033 | 860 | 650 | 427 | 273 | 30
0.143 | 0.467 | 0.197 | 0.016 | 0.015 | 0.045 | 0.003 | 0.002 | 0.015 | 0.022 | 0.001 | 0.009 | 0.001 | 0.001 | 0.0024 | 0.0001 | 1227 | 1042 | 866 | 670 | 421 | 279 | 32
0.1549 | 0.475 | 0.186 | 0.022 | 0.015 | 0.045 | 0.002 | 0.002 | 0.03 | 0.049 | 0.003 | 0.006 | 0.002 | 0.001 | 0.0038 | 0.0002 | 1260 | 1060 | 881 | 633 | 455 | 328 | 31
0.1515 | 0.471 | 0.225 | 0.016 | 0.018 | 0.048 | 0.019 | 0.017 | 0.023 | 0.031 | 0.002 | 0.005 | 0.002 | 0.001 | 0.0038 | 0.0003 | 1227 | 1063 | 889 | 670 | 449 | 290 | 35
0.1462 | 0.462 | 0.204 | 0.017 | 0.012 | 0.05 | 0.001 | 0.001 | 0.024 | 0.042 | 0.002 | 0.005 | 0.002 | 0.001 | 0.0022 | 0.0002 | 1227 | 1043 | 849 | 650 | 449 | 284 | 31
0.1308 | 0.462 | 0.167 | 0.019 | 0.013 | 0.036 | 0.007 | 0.006 | 0.016 | 0.024 | 0.001 | 0.005 | 0.002 | 0.0016 | 0.0031 | 0.0001 | 1269 | 1060 | 876 | 636 | 441 | 311 | 27
0.1441 | 0.446 | 0.196 | 0.016 | 0.012 | 0.034 | 0.001 | 0.001 | 0.014 | 0.02 | 0.002 | 0.006 | 0.002 | 0.001 | 0.0037 | 0.0002 | 1242 | 1040 | 862 | 643 | 443 | 288 | 28
0.1632 | 0.486 | 0.206 | 0.019 | 0.013 | 0.043 | 0.002 | 0.002 | 0.02 | 0.028 | 0.002 | 0.006 | 0.003 | 0.001 | 0.004 | 0.0003 | 1263 | 1060 | 879 | 634 | 467 | 321 | 26
0.15 | 0.518 | 0.191 | 0.017 | 0.014 | 0.048 | 0.004 | 0.002 | 0.015 | 0.03 | 0.002 | 0.007 | 0.001 | 0.0017 | 0.0042 | 0.0001 | 1253 | 1040 | 862 | 655 | 438 | 302 | 32
0.1489 | 0.46 | 0.198 | 0.025 | 0.017 | 0.028 | 0.002 | 0.002 | 0.014 | 0.024 | 0.001 | 0.005 | 0.003 | 0.0014 | 0.0026 | 0.0001 | 1249 | 1040 | 856 | 652 | 459 | 323 | 32
0.1554 | 0.528 | 0.184 | 0.013 | 0.0088 | 0.054 | 0.0014 | 0.0012 | 0.012 | 0.025 | 0.0007 | 0.005 | 0.001 | 0.001 | 0.0028 | 0.0002 | 1227 | 1053 | 873 | 650 | 447 | 298 | 30
0.155 | 0.428 | 0.205 | 0.02 | 0.016 | 0.046 | 0.004 | 0.003 | 0.021 | 0.033 | 0.001 | 0.007 | 0.002 | 0.0013 | 0.0027 | 0.0002 | 1264 | 1060 | 879 | 635 | 458 | 365 | 35
0.143 | 0.504 | 0.218 | 0.015 | 0.007 | 0.045 | 0.019 | 0.017 | 0.016 | 0.024 | 0.002 | 0.008 | 0.001 | 0.0018 | 0.0045 | 0.0001 | 1251 | 1050 | 856 | 655 | 435 | 296 | 28
0.1489 | 0.474 | 0.18 | 0.02 | 0.012 | 0.039 | 0.002 | 0.002 | 0.025 | 0.035 | 0.003 | 0.006 | 0.002 | 0.001 | 0.0023 | 0.0003 | 1261 | 1050 | 865 | 665 | 424 | 265 | 29
0.1362 | 0.543 | 0.165 | 0.021 | 0.0122 | 0.043 | 0.0019 | 0.0017 | 0.013 | 0.034 | 0.0006 | 0.003 | 0.001 | 0.001 | 0.0019 | 0.0002 | 1227 | 1048 | 873 | 670 | 436 | 295 | 33
0.1463 | 0.484 | 0.209 | 0.026 | 0.016 | 0.044 | 0.002 | 0.002 | 0.029 | 0.047 | 0.003 | 0.006 | 0.003 | 0.001 | 0.0027 | 0.0003 | 1274 | 1060 | 884 | 633 | 455 | 306 | 37
0.149 | 0.489 | 0.21 | 0.018 | 0.013 | 0.037 | 0.005 | 0.004 | 0.027 | 0.039 | 0.002 | 0.003 | 0.001 | 0.001 | 0.0028 | 0.0001 | 1262 | 1060 | 879 | 610 | 460 | 315 | 34
0.1452 | 0.461 | 0.202 | 0.024 | 0.015 | 0.04 | 0.003 | 0.002 | 0.015 | 0.026 | 0.001 | 0.007 | 0.002 | 0.001 | 0.002 | 0.0002 | 1227 | 1041 | 891 | 680 | 434 | 294 | 31
0.151 | 0.468 | 0.193 | 0.012 | 0.014 | 0.052 | 0.005 | 0.003 | 0.018 | 0.028 | 0.001 | 0.009 | 0.001 | 0.0019 | 0.0037 | 0.0001 | 1253 | 1040 | 862 | 658 | 438 | 301 | 33
0.1525 | 0.486 | 0.187 | 0.022 | 0.0111 | 0.03 | 0.0034 | 0.0033 | 0.007 | 0.021 | 0.0003 | 0.001 | 0.001 | 0.001 | 0.003 | 0.0002 | 1215 | 1041 | 869 | 680 | 453 | 311 | 32
0.155 | 0.431 | 0.192 | 0.013 | 0.02 | 0.06 | 0.002 | 0.002 | 0.018 | 0.035 | 0.001 | 0.009 | 0.001 | 0.0017 | 0.0032 | 0.0001 | 1227 | 1071 | 857 | 670 | 440 | 286 | 32
0.141 | 0.472 | 0.168 | 0.021 | 0.015 | 0.038 | 0.005 | 0.004 | 0.014 | 0.017 | 0.001 | 0.007 | 0.001 | 0.001 | 0.0035 | 0.0001 | 1254 | 1040 | 850 | 636 | 425 | 292 | 32
0.145 | 0.453 | 0.206 | 0.022 | 0.015 | 0.044 | 0.002 | 0.001 | 0.022 | 0.041 | 0.001 | 0.006 | 0.002 | 0.001 | 0.003 | 0.0003 | 1242 | 1040 | 861 | 637 | 448 | 304 | 31
0.1447 | 0.451 | 0.201 | 0.023 | 0.004 | 0.022 | 0.0346 | 0.0323 | 0.008 | 0.017 | 0.0003 | 0 | 0.001 | 0.001 | 0.0016 | 0.0002 | 1215 | 1045 | 864 | 680 | 455 | 306 | 36
0.1512 | 0.434 | 0.196 | 0.018 | 0.0117 | 0.042 | 0.0145 | 0.011 | 0.011 | 0.021 | 0.0013 | 0.003 | 0.001 | 0.001 | 0.0036 | 0.0003 | 1227 | 1050 | 841 | 650 | 454 | 297 | 34
0.145 | 0.503 | 0.19 | 0.02 | 0.014 | 0.036 | 0.005 | 0.004 | 0.013 | 0.023 | 0.002 | 0.001 | 0.001 | 0.002 | 0.0034 | 0.0001 | 1262 | 1060 | 892 | 592 | 451 | 283 | 29
0.146 | 0.466 | 0.189 | 0.011 | 0.012 | 0.032 | 0.001 | 0.001 | 0.014 | 0.016 | 0.001 | 0.003 | 0.002 | 0.001 | 0.005 | 0.0002 | 1280 | 1060 | 888 | 609 | 437 | 286 | 37
0.1389 | 0.429 | 0.174 | 0.011 | 0.0128 | 0.045 | 0.0039 | 0.0031 | 0.011 | 0.023 | 0.0006 | 0.005 | 0.001 | 0.001 | 0.0017 | 0.0002 | 1256 | 1060 | 878 | 608 | 408 | 283 | 34
0.142 | 0.43 | 0.187 | 0.016 | 0.014 | 0.033 | 0.001 | 0.001 | 0.038 | 0.038 | 0.001 | 0.007 | 0.002 | 0.002 | 0.0037 | 0.0001 | 1224 | 1040 | 846 | 638 | 423 | 290 | 31
0.1575 | 0.482 | 0.216 | 0.018 | 0.013 | 0.031 | 0.036 | 0.035 | 0.008 | 0.019 | 0.003 | 0.005 | 0.002 | 0.001 | 0.004 | 0.0003 | 1247 | 1040 | 855 | 635 | 447 | 284 | 32
0.156 | 0.438 | 0.197 | 0.013 | 0.013 | 0.037 | 0.002 | 0.002 | 0.016 | 0.019 | 0.001 | 0.004 | 0.001 | 0.002 | 0.0026 | 0.0003 | 1254 | 1040 | 863 | 658 | 422 | 274 | 39
0.1432 | 0.433 | 0.215 | 0.013 | 0.018 | 0.042 | 0.001 | 0.001 | 0.035 | 0.05 | 0.002 | 0.005 | 0.002 | 0.001 | 0.0026 | 0.0001 | 1227 | 1045 | 873 | 650 | 411 | 287 | 27
0.161 | 0.455 | 0.187 | 0.019 | 0.008 | 0.035 | 0.0111 | 0.0081 | 0.011 | 0.027 | 0.0008 | 0.006 | 0.001 | 0.001 | 0.0015 | 0.0002 | 1215 | 1070 | 891 | 680 | 450 | 296 | 28
0.1565 | 0.489 | 0.191 | 0.021 | 0.022 | 0.053 | 0.007 | 0.006 | 0.023 | 0.026 | 0.001 | 0.005 | 0.002 | 0.0012 | 0.003 | 0.0001 | 1258 | 1040 | 882 | 634 | 439 | 290 | 37
0.143 | 0.464 | 0.212 | 0.022 | 0.016 | 0.046 | 0.014 | 0.011 | 0.014 | 0.032 | 0.001 | 0.008 | 0.001 | 0.001 | 0.0035 | 0.0001 | 1270 | 1060 | 872 | 633 | 439 | 293 | 34
0.153 | 0.432 | 0.199 | 0.02 | 0.013 | 0.035 | 0.005 | 0.004 | 0.012 | 0.025 | 0.001 | 0.004 | 0.001 | 0.001 | 0.0028 | 0.0001 | 1271 | 1060 | 876 | 604 | 437 | 292 | 35
0.1662 | 0.439 | 0.184 | 0.024 | 0.0108 | 0.039 | 0.0031 | 0.0029 | 0.01 | 0.031 | 0.001 | 0.004 | 0.001 | 0.001 | 0.0014 | 0.0002 | 1274 | 1080 | 899 | 634 | 437 | 339 | 33
0.137 | 0.496 | 0.213 | 0.016 | 0.01 | 0.063 | 0.012 | 0.01 | 0.021 | 0.033 | 0.002 | 0.008 | 0.001 | 0.0019 | 0.0028 | 0.0001 | 1263 | 1060 | 879 | 633 | 439 | 307 | 30
0.1304 | 0.439 | 0.171 | 0.019 | 0.019 | 0.025 | 0.004 | 0.003 | 0.01 | 0.016 | 0.001 | 0.004 | 0.002 | 0.001 | 0.0036 | 0.0002 | 1272 | 1060 | 885 | 634 | 436 | 303 | 29
0.1471 | 0.471 | 0.193 | 0.02 | 0.01 | 0.052 | 0.002 | 0.002 | 0.02 | 0.035 | 0.001 | 0.006 | 0.003 | 0.0017 | 0.004 | 0.0002 | 1263 | 1050 | 869 | 651 | 403 | 280 | 30
0.1481 | 0.447 | 0.181 | 0.012 | 0.015 | 0.034 | 0.002 | 0.002 | 0.024 | 0.024 | 0.003 | 0.005 | 0.002 | 0.001 | 0.0022 | 0.0003 | 1266 | 1060 | 881 | 634 | 432 | 300 | 32
0.1575 | 0.461 | 0.216 | 0.016 | 0.016 | 0.064 | 0.003 | 0.002 | 0.023 | 0.027 | 0.002 | 0.006 | 0.002 | 0.0011 | 0.002 | 0.0003 | 1227 | 1057 | 884 | 670 | 441 | 292 | 34
0.16 | 0.469 | 0.199 | 0.018 | 0.017 | 0.047 | 0.008 | 0.005 | 0.013 | 0.028 | 0.001 | 0.008 | 0.001 | 0.0021 | 0.0028 | 0.0001 | 1227 | 1059 | 872 | 670 | 432 | 275 | 38
0.1437 | 0.479 | 0.204 | 0.016 | 0.017 | 0.038 | 0.004 | 0.003 | 0.019 | 0.033 | 0.003 | 0.006 | 0.001 | 0.001 | 0.0057 | 0.0003 | 1269 | 1060 | 877 | 631 | 444 | 316 | 36
0.149 | 0.455 | 0.187 | 0.015 | 0.015 | 0.06 | 0.005 | 0.004 | 0.016 | 0.027 | 0.001 | 0.007 | 0.001 | 0.001 | 0.0022 | 0.0001 | 1227 | 1084 | 876 | 650 | 423 | 277 | 34
0.144 | 0.466 | 0.176 | 0.017 | 0.008 | 0.026 | 0.011 | 0.01 | 0.013 | 0.019 | 0.002 | 0.004 | 0.002 | 0.001 | 0.0047 | 0.0001 | 1258 | 1060 | 884 | 623 | 451 | 311 | 35
0.138 | 0.504 | 0.193 | 0.015 | 0.016 | 0.045 | 0.004 | 0.003 | 0.014 | 0.031 | 0.002 | 0.002 | 0.001 | 0.001 | 0.0036 | 0.0001 | 1252 | 1040 | 875 | 640 | 399 | 285 | 28
0.1446 | 0.481 | 0.187 | 0.014 | 0.017 | 0.052 | 0.002 | 0.002 | 0.022 | 0.042 | 0.001 | 0.009 | 0.002 | 0.0012 | 0.0035 | 0.0002 | 1252 | 1050 | 850 | 643 | 401 | 267 | 34
0.14 | 0.456 | 0.222 | 0.02 | 0.014 | 0.039 | 0.003 | 0.002 | 0.013 | 0.034 | 0.001 | 0.009 | 0.001 | 0.001 | 0.0025 | 0.0001 | 1227 | 1029 | 866 | 670 | 434 | 290 | 37
0.147 | 0.416 | 0.216 | 0.02 | 0.014 | 0.036 | 0.036 | 0.035 | 0.014 | 0.021 | 0.001 | 0.004 | 0.001 | 0.001 | 0.0036 | 0.0002 | 1227 | 1042 | 846 | 650 | 443 | 295 | 32
0.151 | 0.499 | 0.194 | 0.023 | 0.008 | 0.039 | 0.005 | 0.004 | 0.04 | 0.039 | 0.001 | 0.007 | 0.002 | 0.002 | 0.0024 | 0.0001 | 1249 | 1050 | 853 | 646 | 449 | 301 | 28
0.151 | 0.467 | 0.195 | 0.017 | 0.014 | 0.036 | 0.006 | 0.003 | 0.013 | 0.031 | 0.001 | 0.004 | 0.001 | 0.001 | 0.0026 | 0.0001 | 1227 | 1036 | 865 | 650 | 426 | 261 | 31
0.16 | 0.482 | 0.212 | 0.015 | 0.015 | 0.051 | 0.013 | 0.011 | 0.029 | 0.056 | 0.001 | 0.008 | 0.001 | 0.001 | 0.0028 | 0.0001 | 1261 | 1060 | 882 | 634 | 451 | 304 | 26
0.1426 | 0.476 | 0.201 | 0.017 | 0.011 | 0.037 | 0.0072 | 0.005 | 0.01 | 0.036 | 0.0007 | 0.003 | 0.001 | 0.001 | 0.0015 | 0.0002 | 1227 | 1031 | 844 | 650 | 445 | 276 | 37
0.1502 | 0.418 | 0.208 | 0.019 | 0.0071 | 0.04 | 0.0018 | 0.0017 | 0.008 | 0.019 | 0.0006 | 0.004 | 0.001 | 0.001 | 0.0036 | 0.0002 | 1215 | 1043 | 874 | 680 | 458 | 304 | 38
0.1576 | 0.458 | 0.179 | 0.023 | 0.0112 | 0.036 | 0.0032 | 0.003 | 0.01 | 0.037 | 0.0003 | 0.003 | 0.001 | 0.001 | 0.0023 | 0 | 1227 | 1048 | 890 | 680 | 434 | 296 | 33
0.151 | 0.492 | 0.195 | 0.022 | 0.015 | 0.031 | 0.005 | 0.004 | 0.012 | 0.022 | 0.001 | 0.006 | 0.001 | 0.001 | 0.0028 | 0.0001 | 1267 | 1060 | 886 | 629 | 458 | 299 | 35
0.14 | 0.461 | 0.185 | 0.01 | 0.008 | 0.034 | 0.002 | 0.002 | 0.029 | 0.02 | 0.001 | 0.005 | 0.002 | 0.001 | 0.002 | 0.0001 | 1261 | 1040 | 881 | 636 | 445 | 304 | 29
0.1498 | 0.451 | 0.197 | 0.021 | 0.0049 | 0.032 | 0.0315 | 0.0309 | 0.019 | 0.059 | 0.0007 | 0.005 | 0.001 | 0.001 | 0.0025 | 0.0003 | 1215 | 1037 | 881 | 680 | 470 | 315 | 35
0.1605 | 0.518 | 0.21 | 0.021 | 0.01 | 0.026 | 0.003 | 0.002 | 0.01 | 0.017 | 0.002 | 0.006 | 0.002 | 0.001 | 0.005 | 0.0003 | 1246 | 1040 | 881 | 634 | 461 | 316 | 33
0.152 | 0.479 | 0.198 | 0.019 | 0.019 | 0.046 | 0.005 | 0.003 | 0.014 | 0.023 | 0.002 | 0.008 | 0.001 | 0.0014 | 0.0039 | 0.0001 | 1268 | 1060 | 884 | 636 | 445 | 310 | 32
0.1499 | 0.458 | 0.181 | 0.017 | 0.016 | 0.051 | 0.001 | 0.001 | 0.02 | 0.026 | 0.002 | 0.007 | 0.001 | 0.001 | 0.0026 | 0.0003 | 1269 | 1060 | 886 | 634 | 445 | 311 | 28
0.1423 | 0.435 | 0.203 | 0.012 | 0.011 | 0.048 | 0.003 | 0.003 | 0.022 | 0.03 | 0.003 | 0.005 | 0.002 | 0.001 | 0.0028 | 0.0003 | 1254 | 1040 | 885 | 637 | 433 | 298 | 33
0.1471 | 0.537 | 0.175 | 0.019 | 0.0109 | 0.056 | 0.0036 | 0.0031 | 0.016 | 0.037 | 0.0005 | 0.004 | 0.001 | 0.001 | 0.0016 | 0.0002 | 1227 | 1082 | 867 | 650 | 450 | 277 | 32
0.159 | 0.485 | 0.176 | 0.023 | 0.016 | 0.047 | 0.001 | 0.001 | 0.016 | 0.034 | 0.001 | 0.004 | 0.001 | 0.001 | 0.0021 | 0.0001 | 1227 | 1050 | 878 | 670 | 433 | 261 | 35
0.1562 | 0.45 | 0.177 | 0.016 | 0.015 | 0.045 | 0.001 | 0.001 | 0.015 | 0.025 | 0.002 | 0.004 | 0.001 | 0.002 | 0.0033 | 0.0003 | 1265 | 1060 | 879 | 633 | 426 | 285 | 35
0.1398 | 0.449 | 0.187 | 0.017 | 0.012 | 0.04 | 0.002 | 0.002 | 0.019 | 0.021 | 0.002 | 0.006 | 0.002 | 0.001 | 0.0037 | 0.0002 | 1261 | 1040 | 865 | 641 | 438 | 300 | 30
0.145 | 0.467 | 0.201 | 0.018 | 0.014 | 0.036 | 0.001 | 0.001 | 0.019 | 0.021 | 0.001 | 0.005 | 0.001 | 0.001 | 0.0024 | 0.0004 | 1267 | 1060 | 887 | 635 | 465 | 342 | 31
0.162 | 0.452 | 0.184 | 0.013 | 0.014 | 0.051 | 0.005 | 0.003 | 0.016 | 0.032 | 0.001 | 0.007 | 0.001 | 0.0012 | 0.0038 | 0.0001 | 1227 | 1045 | 859 | 650 | 440 | 277 | 32
0.144 | 0.501 | 0.228 | 0.024 | 0.012 | 0.033 | 0.004 | 0.003 | 0.013 | 0.033 | 0.002 | 0.008 | 0.001 | 0.0015 | 0.0034 | 0.0001 | 1227 | 1035 | 849 | 670 | 458 | 302 | 26
0.149 | 0.469 | 0.187 | 0.016 | 0.015 | 0.044 | 0.009 | 0.004 | 0.014 | 0.029 | 0.002 | 0.008 | 0.001 | 0.0011 | 0.0027 | 0.0001 | 1227 | 1045 | 886 | 670 | 457 | 301 | 30
0.161 | 0.52 | 0.19 | 0.02 | 0.014 | 0.046 | 0.008 | 0.006 | 0.018 | 0.024 | 0.002 | 0.001 | 0.001 | 0.002 | 0.003 | 0.0001 | 1255 | 1050 | 873 | 636 | 438 | 271 | 33
0.1305 | 0.45 | 0.186 | 0.021 | 0.0093 | 0.044 | 0.0031 | 0.0028 | 0.01 | 0.018 | 0.0001 | 0.002 | 0.001 | 0.002 | 0.0019 | 0.0002 | 1227 | 1032 | 872 | 670 | 436 | 307 | 31
0.1429 | 0.444 | 0.202 | 0.016 | 0.016 | 0.036 | 0.01 | 0.009 | 0.014 | 0.025 | 0.003 | 0.004 | 0.003 | 0.001 | 0.0038 | 0.0002 | 1227 | 1028 | 896 | 670 | 454 | 314 | 32
0.154 | 0.495 | 0.202 | 0.015 | 0.014 | 0.037 | 0.007 | 0.005 | 0.013 | 0.024 | 0.001 | 0.006 | 0.001 | 0.001 | 0.0029 | 0.0001 | 1227 | 1055 | 865 | 650 | 433 | 251 | 33
0.1596 | 0.444 | 0.194 | 0.021 | 0.015 | 0.046 | 0.001 | 0.001 | 0.022 | 0.031 | 0.002 | 0.006 | 0.002 | 0.001 | 0.0025 | 0.0004 | 1227 | 1055 | 884 | 670 | 444 | 303 | 31
0.158 | 0.476 | 0.181 | 0.013 | 0.011 | 0.039 | 0.004 | 0.002 | 0.023 | 0.05 | 0.001 | 0.005 | 0.001 | 0.001 | 0.0024 | 0.0001 | 1227 | 1049 | 876 | 670 | 418 | 259 | 32
0.1493 | 0.457 | 0.209 | 0.018 | 0.015 | 0.04 | 0.002 | 0.002 | 0.015 | 0.02 | 0.003 | 0.005 | 0.002 | 0.001 | 0.0023 | 0.0002 | 1263 | 1050 | 860 | 610 | 453 | 321 | 38
0.1432 | 0.489 | 0.186 | 0.024 | 0.01 | 0.038 | 0.011 | 0.01 | 0.02 | 0.025 | 0.003 | 0.005 | 0.003 | 0.001 | 0.0034 | 0.0002 | 1244 | 1050 | 868 | 634 | 442 | 305 | 32
0.157 | 0.478 | 0.186 | 0.025 | 0.01 | 0.033 | 0.001 | 0.001 | 0.023 | 0.028 | 0.001 | 0.006 | 0.002 | 0.001 | 0.0022 | 0.0003 | 1243 | 1040 | 860 | 638 | 434 | 289 | 34
0.134 | 0.462 | 0.181 | 0.016 | 0.012 | 0.031 | 0.003 | 0.002 | 0.01 | 0.025 | 0.001 | 0.004 | 0.002 | 0.001 | 0.0027 | 0.0003 | 1265 | 1060 | 883 | 610 | 447 | 309 | 32
0.1648 | 0.484 | 0.188 | 0.019 | 0.024 | 0.034 | 0.002 | 0.002 | 0.012 | 0.029 | 0.003 | 0.004 | 0.002 | 0.001 | 0.003 | 0.0002 | 1278 | 1080 | 898 | 633 | 453 | 353 | 28
0.1527 | 0.447 | 0.172 | 0.02 | 0.015 | 0.03 | 0.004 | 0.003 | 0.014 | 0.028 | 0.001 | 0.005 | 0.002 | 0.001 | 0.0046 | 0.0003 | 1271 | 1060 | 888 | 637 | 439 | 304 | 35
0.1525 | 0.508 | 0.208 | 0.017 | 0.0193 | 0.031 | 0.0041 | 0.0031 | 0.018 | 0.042 | 0.0006 | 0.003 | 0.001 | 0.002 | 0.0025 | 0.0003 | 1215 | 1039 | 881 | 680 | 435 | 301 | 32
0.1625 | 0.423 | 0.18 | 0.016 | 0.0068 | 0.048 | 0.0106 | 0.008 | 0.011 | 0.034 | 0.0004 | 0.005 | 0.001 | 0.001 | 0.0023 | 0.0002 | 1215 | 1090 | 908 | 680 | 435 | 275 | 32
0.1337 | 0.458 | 0.188 | 0.011 | 0.008 | 0.03 | 0.002 | 0.002 | 0.012 | 0.025 | 0.002 | 0.005 | 0.002 | 0.001 | 0.0043 | 0.0004 | 1243 | 1040 | 858 | 633 | 450 | 298 | 28
0.1542 | 0.477 | 0.209 | 0.014 | 0.0101 | 0.039 | 0.0034 | 0.0027 | 0.014 | 0.027 | 0.0007 | 0.002 | 0.001 | 0.001 | 0.0017 | 0.0003 | 1227 | 1024 | 866 | 670 | 454 | 294 | 33
0.153 | 0.453 | 0.176 | 0.019 | 0.015 | 0.037 | 0.006 | 0.003 | 0.016 | 0.025 | 0.001 | 0.006 | 0.001 | 0.001 | 0.0029 | 0.0001 | 1258 | 1040 | 879 | 636 | 439 | 297 | 33
0.1388 | 0.514 | 0.186 | 0.018 | 0.0134 | 0.029 | 0.0027 | 0.0027 | 0.013 | 0.031 | 0.0002 | 0.007 | 0.001 | 0.001 | 0.0016 | 0.0002 | 1227 | 1060 | 870 | 650 | 447 | 293 | 31
0.158 | 0.496 | 0.214 | 0.023 | 0.0086 | 0.052 | 0.0014 | 0.0013 | 0.014 | 0.034 | 0.0008 | 0.004 | 0.001 | 0.001 | 0.0014 | 0.0002 | 1227 | 1057 | 892 | 670 | 467 | 305 | 38
0.14 | 0.462 | 0.21 | 0.015 | 0.004 | 0.045 | 0.009 | 0.008 | 0.014 | 0.031 | 0.002 | 0.007 | 0.001 | 0.0019 | 0.0048 | 0.0001 | 1227 | 1043 | 882 | 670 | 448 | 298 | 40
0.149 | 0.431 | 0.202 | 0.016 | 0.012 | 0.033 | 0.005 | 0.004 | 0.014 | 0.019 | 0.001 | 0.003 | 0.001 | 0.001 | 0.0032 | 0.0002 | 1252 | 1040 | 881 | 605 | 445 | 302 | 31
0.1413 | 0.443 | 0.179 | 0.012 | 0.014 | 0.034 | 0.001 | 0.001 | 0.024 | 0.03 | 0.003 | 0.005 | 0.002 | 0.001 | 0.0031 | 0.0002 | 1227 | 1019 | 883 | 670 | 428 | 300 | 32
0.17 | 0.516 | 0.217 | 0.013 | 0.018 | 0.052 | 0.002 | 0.002 | 0.026 | 0.041 | 0.002 | 0.007 | 0.002 | 0.0011 | 0.0025 | 0.0001 | 1268 | 1060 | 882 | 636 | 464 | 338 | 32
0.146 | 0.516 | 0.191 | 0.016 | 0.018 | 0.044 | 0.005 | 0.003 | 0.013 | 0.023 | 0.001 | 0.005 | 0.001 | 0.001 | 0.0036 | 0.0001 | 1222 | 1036 | 842 | 650 | 437 | 266 | 33
0.1556 | 0.443 | 0.2 | 0.018 | 0.013 | 0.029 | 0.001 | 0.001 | 0.019 | 0.022 | 0.001 | 0.006 | 0.002 | 0.001 | 0.0029 | 0.0001 | 1266 | 1060 | 881 | 635 | 451 | 317 | 27
0.157 | 0.484 | 0.197 | 0.022 | 0.014 | 0.044 | 0.011 | 0.01 | 0.013 | 0.021 | 0.001 | 0.005 | 0.001 | 0.001 | 0.0029 | 0.0001 | 1250 | 1040 | 884 | 634 | 455 | 295 | 29
0.1459 | 0.464 | 0.193 | 0.016 | 0.0074 | 0.036 | 0.0033 | 0.0032 | 0.021 | 0.027 | 0.0006 | 0.003 | 0.001 | 0.001 | 0.0055 | 0.0002 | 1227 | 1064 | 870 | 670 | 414 | 250 | 37
0.1525 | 0.51 | 0.182 | 0.015 | 0.017 | 0.05 | 0.018 | 0.016 | 0.022 | 0.027 | 0.002 | 0.006 | 0.002 | 0.001 | 0.0034 | 0.0002 | 1227 | 1066 | 885 | 670 | 447 | 290 | 30
0.151 | 0.511 | 0.18 | 0.017 | 0.014 | 0.041 | 0.007 | 0.006 | 0.013 | 0.027 | 0.001 | 0.008 | 0.001 | 0.001 | 0.0024 | 0.0001 | 1256 | 1060 | 882 | 632 | 440 | 298 | 38
0.149 | 0.46 | 0.187 | 0.02 | 0.011 | 0.031 | 0.002 | 0.001 | 0.012 | 0.019 | 0.002 | 0.004 | 0.003 | 0.001 | 0.0025 | 0.0002 | 1269 | 1080 | 894 | 633 | 445 | 303 | 33
0.141 | 0.494 | 0.163 | 0.023 | 0.008 | 0.038 | 0.007 | 0.004 | 0.022 | 0.07 | 0.001 | 0.009 | 0.001 | 0.001 | 0.0032 | 0.0001 | 1227 | 1081 | 898 | 670 | 427 | 288 | 33
0.147 | 0.493 | 0.208 | 0.024 | 0.014 | 0.039 | 0.004 | 0.003 | 0.013 | 0.027 | 0.002 | 0.008 | 0.001 | 0.0017 | 0.0028 | 0.0001 | 1258 | 1040 | 875 | 635 | 451 | 309 | 31
0.1481 | 0.454 | 0.195 | 0.012 | 0.013 | 0.039 | 0.001 | 0.001 | 0.019 | 0.021 | 0.002 | 0.006 | 0.002 | 0.001 | 0.0037 | 0.0004 | 1283 | 1080 | 897 | 605 | 453 | 314 | 37
0.1683 | 0.49 | 0.209 | 0.017 | 0.0063 | 0.043 | 0.0037 | 0.0029 | 0.013 | 0.033 | 0.0007 | 0.003 | 0.001 | 0.001 | 0.002 | 0.0002 | 1190 | 1078 | 889 | 670 | 467 | 317 | 36
0.142 | 0.518 | 0.189 | 0.012 | 0.014 | 0.035 | 0.001 | 0.001 | 0.014 | 0.026 | 0.001 | 0.003 | 0.001 | 0.001 | 0.0042 | 0.0001 | 1227 | 1058 | 881 | 670 | 426 | 273 | 34
0.151 | 0.446 | 0.183 | 0.03 | 0.008 | 0.046 | 0.005 | 0.004 | 0.016 | 0.029 | 0.003 | 0.005 | 0.003 | 0.001 | 0.0029 | 0.0002 | 1245 | 1050 | 850 | 655 | 424 | 273 | 31
0.145 | 0.445 | 0.195 | 0.013 | 0.015 | 0.045 | 0.002 | 0.002 | 0.015 | 0.022 | 0.002 | 0.005 | 0.002 | 0.001 | 0.0051 | 0.0004 | 1227 | 1042 | 862 | 650 | 440 | 334 | 28
0.17 | 0.445 | 0.188 | 0.016 | 0.021 | 0.05 | 0.001 | 0.001 | 0.033 | 0.033 | 0.001 | 0.009 | 0.001 | 0.002 | 0.0028 | 0.0003 | 1227 | 1044 | 859 | 650 | 443 | 288 | 29
0.158 | 0.467 | 0.185 | 0.013 | 0.014 | 0.047 | 0.004 | 0.003 | 0.018 | 0.027 | 0.001 | 0.008 | 0.001 | 0.0015 | 0.0038 | 0.0001 | 1258 | 1040 | 886 | 635 | 432 | 290 | 32
0.1518 | 0.45 | 0.187 | 0.012 | 0.007 | 0.047 | 0.005 | 0.005 | 0.016 | 0.028 | 0.002 | 0.003 | 0.002 | 0.0011 | 0.003 | 0.0004 | 1275 | 1060 | 886 | 605 | 411 | 310 | 28
0.146 | 0.459 | 0.193 | 0.012 | 0.013 | 0.044 | 0.003 | 0.002 | 0.022 | 0.022 | 0.001 | 0.005 | 0.002 | 0.001 | 0.004 | 0.0001 | 1259 | 1060 | 886 | 633 | 457 | 340 | 30
0.1395 | 0.478 | 0.222 | 0.02 | 0.019 | 0.045 | 0.037 | 0.034 | 0.015 | 0.027 | 0.001 | 0.005 | 0.003 | 0.001 | 0.004 | 0.0001 | 1256 | 1060 | 885 | 635 | 441 | 299 | 31
0.141 | 0.435 | 0.206 | 0.024 | 0.014 | 0.033 | 0.008 | 0.007 | 0.031 | 0.039 | 0.001 | 0.007 | 0.001 | 0.001 | 0.0023 | 0.0003 | 1270 | 1060 | 882 | 636 | 469 | 339 | 27
0.1486 | 0.456 | 0.196 | 0.016 | 0.016 | 0.033 | 0.003 | 0.002 | 0.01 | 0.021 | 0.002 | 0.003 | 0.002 | 0.001 | 0.004 | 0.0002 | 1265 | 1060 | 879 | 632 | 430 | 319 | 27
0.1347 | 0.452 | 0.188 | 0.022 | 0.015 | 0.048 | 0.002 | 0.001 | 0.032 | 0.071 | 0.002 | 0.009 | 0.002 | 0.0011 | 0.0037 | 0.0002 | 1227 | 1040 | 848 | 650 | 441 | 271 | 31
0.1551 | 0.417 | 0.188 | 0.012 | 0.013 | 0.049 | 0.002 | 0.002 | 0.02 | 0.02 | 0.001 | 0.005 | 0.002 | 0.0018 | 0.0023 | 0.0001 | 1250 | 1040 | 851 | 656 | 415 | 261 | 29
0.1345 | 0.423 | 0.205 | 0.016 | 0.01 | 0.062 | 0.001 | 0.001 | 0.037 | 0.062 | 0.003 | 0.007 | 0.002 | 0.001 | 0.0025 | 0.0002 | 1227 | 1052 | 857 | 650 | 445 | 302 | 32
0.1422 | 0.48 | 0.212 | 0.019 | 0.0096 | 0.047 | 0.0019 | 0.0018 | 0.01 | 0.028 | 0.0007 | 0.003 | 0.001 | 0.001 | 0.0017 | 0.0002 | 1227 | 1046 | 865 | 650 | 428 | 265 | 33
0.1317 | 0.426 | 0.189 | 0.013 | 0.0116 | 0.025 | 0.0037 | 0.0029 | 0.006 | 0.019 | 0.0006 | 0.001 | 0.001 | 0.001 | 0.0019 | 0.0002 | 1215 | 1041 | 855 | 680 | 461 | 339 | 28
0.1515 | 0.472 | 0.207 | 0.011 | 0.015 | 0.06 | 0.001 | 0.001 | 0.037 | 0.05 | 0.002 | 0.008 | 0.002 | 0.001 | 0.004 | 0.0002 | 1264 | 1050 | 870 | 631 | 396 | 260 | 33
0.145 | 0.43 | 0.19 | 0.016 | 0.018 | 0.051 | 0.002 | 0.001 | 0.02 | 0.029 | 0.001 | 0.005 | 0.002 | 0.0012 | 0.0035 | 0.0001 | 1247 | 1050 | 864 | 655 | 412 | 250 | 32
0.1442 | 0.43 | 0.211 | 0.013 | 0.02 | 0.03 | 0.003 | 0.003 | 0.019 | 0.02 | 0.003 | 0.004 | 0.002 | 0.001 | 0.0026 | 0.0002 | 1227 | 1032 | 865 | 650 | 426 | 274 | 32
0.1583 | 0.466 | 0.178 | 0.021 | 0.01 | 0.064 | 0.002 | 0.001 | 0.023 | 0.033 | 0.001 | 0.005 | 0.003 | 0.001 | 0.0034 | 0.0001 | 1264 | 1060 | 883 | 636 | 445 | 293 | 36
0.1456 | 0.484 | 0.204 | 0.018 | 0.01 | 0.043 | 0.012 | 0.011 | 0.02 | 0.049 | 0.003 | 0.009 | 0.002 | 0.001 | 0.004 | 0.0001 | 1267 | 1060 | 896 | 632 | 424 | 277 | 36
0.137 | 0.499 | 0.218 | 0.015 | 0.009 | 0.053 | 0.006 | 0.004 | 0.016 | 0.034 | 0.002 | 0.008 | 0.001 | 0.0018 | 0.0035 | 0.0001 | 1227 | 1046 | 893 | 680 | 452 | 325 | 38
0.1499 | 0.466 | 0.188 | 0.01 | 0.019 | 0.057 | 0.003 | 0.002 | 0.024 | 0.034 | 0.002 | 0.005 | 0.002 | 0.001 | 0.0045 | 0.0001 | 1270 | 1060 | 881 | 634 | 437 | 299 | 32
0.156 | 0.448 | 0.205 | 0.017 | 0.011 | 0.03 | 0.002 | 0.002 | 0.013 | 0.013 | 0.001 | 0.004 | 0.002 | 0.001 | 0.004 | 0.0001 | 1263 | 1060 | 878 | 635 | 414 | 262 | 33
0.156 | 0.438 | 0.185 | 0.01 | 0.014 | 0.044 | 0.004 | 0.002 | 0.017 | 0.032 | 0.001 | 0.007 | 0.001 | 0.0015 | 0.0043 | 0.0001 | 1227 | 1026 | 855 | 670 | 440 | 281 | 26
0.156 | 0.456 | 0.178 | 0.016 | 0.016 | 0.038 | 0.004 | 0.004 | 0.014 | 0.021 | 0.001 | 0.005 | 0.001 | 0.001 | 0.0038 | 0.0001 | 1227 | 1044 | 871 | 650 | 441 | 270 | 33
0.165 | 0.457 | 0.2 | 0.016 | 0.0066 | 0.033 | 0.0017 | 0.0008 | 0.013 | 0.028 | 0.0009 | 0.002 | 0.001 | 0.001 | 0.0016 | 0.0002 | 1227 | 1049 | 866 | 650 | 450 | 290 | 33
0.1381 | 0.46 | 0.159 | 0.02 | 0.0114 | 0.038 | 0.0027 | 0.0023 | 0.01 | 0.032 | 0.0006 | 0.004 | 0.001 | 0.001 | 0.003 | 0.0002 | 1227 | 1058 | 879 | 670 | 450 | 301 | 33
0.1573 | 0.418 | 0.171 | 0.018 | 0.0096 | 0.04 | 0.0024 | 0.0022 | 0.014 | 0.036 | 0.0005 | 0.004 | 0.001 | 0.001 | 0.0027 | 0.0002 | 1215 | 1046 | 863 | 680 | 468 | 298 | 32
0.149 | 0.47 | 0.211 | 0.019 | 0.017 | 0.039 | 0.02 | 0.017 | 0.02 | 0.027 | 0.002 | 0.001 | 0.001 | 0.001 | 0.0035 | 0.0001 | 1259 | 1050 | 855 | 653 | 423 | 286 | 27
0.1535 | 0.448 | 0.191 | 0.021 | 0.0065 | 0.038 | 0.0026 | 0.0023 | 0.014 | 0.029 | 0.0004 | 0.006 | 0.001 | 0.001 | 0.002 | 0.0002 | 1227 | 1028 | 869 | 670 | 442 | 297 | 34
0.139 | 0.464 | 0.181 | 0.018 | 0.02 | 0.052 | 0.004 | 0.003 | 0.017 | 0.031 | 0.001 | 0.004 | 0.001 | 0.001 | 0.0032 | 0.0001 | 1227 | 1055 | 861 | 650 | 432 | 264 | 32
0.1501 | 0.543 | 0.205 | 0.015 | 0.0088 | 0.03 | 0.0032 | 0.003 | 0.007 | 0.024 | 0.001 | 0.001 | 0.001 | 0.001 | 0.0017 | 0.0002 | 1227 | 1049 | 893 | 670 | 436 | 261 | 35
0.1417 | 0.467 | 0.203 | 0.021 | 0.015 | 0.041 | 0.009 | 0.007 | 0.015 | 0.025 | 0.003 | 0.006 | 0.002 | 0.001 | 0.0037 | 0.0002 | 1266 | 1060 | 884 | 635 | 442 | 296 | 36
0.152 | 0.486 | 0.177 | 0.018 | 0.015 | 0.03 | 0.006 | 0.005 | 0.023 | 0.036 | 0.002 | 0.004 | 0.001 | 0.001 | 0.0026 | 0.0001 | 1227 | 1042 | 889 | 670 | 446 | 285 | 31
0.1628 | 0.472 | 0.16 | 0.02 | 0.01 | 0.028 | 0.001 | 0.001 | 0.011 | 0.013 | 0.002 | 0.004 | 0.002 | 0.001 | 0.0027 | 0.0002 | 1258 | 1060 | 887 | 610 | 451 | 306 | 33
0.146 | 0.476 | 0.198 | 0.018 | 0.014 | 0.04 | 0.009 | 0.006 | 0.017 | 0.038 | 0.001 | 0.007 | 0.001 | 0.001 | 0.0037 | 0.0001 | 1227 | 1050 | 850 | 650 | 443 | 282 | 33
0.154 | 0.529 | 0.196 | 0.022 | 0.02 | 0.037 | 0.012 | 0.01 | 0.017 | 0.025 | 0.002 | 0.008 | 0.001 | 0.0014 | 0.0031 | 0.0001 | 1227 | 1053 | 896 | 680 | 464 | 330 | 27
0.151 | 0.468 | 0.193 | 0.012 | 0.014 | 0.052 | 0.005 | 0.003 | 0.018 | 0.028 | 0.001 | 0.009 | 0.001 | 0.0019 | 0.0037 | 0.0001 | 1260 | 1060 | 860 | 659 | 411 | 275 | 35
0.144 | 0.463 | 0.196 | 0.016 | 0.008 | 0.055 | 0.002 | 0.002 | 0.015 | 0.027 | 0.001 | 0.005 | 0.001 | 0.001 | 0.0026 | 0.0001 | 1256 | 1060 | 882 | 633 | 425 | 286 | 37
0.149 | 0.46 | 0.187 | 0.02 | 0.011 | 0.031 | 0.002 | 0.001 | 0.012 | 0.019 | 0.002 | 0.004 | 0.003 | 0.001 | 0.0025 | 0.0002 | 1265 | 1060 | 883 | 634 | 442 | 314 | 30
0.153 | 0.463 | 0.184 | 0.018 | 0.007 | 0.024 | 0.004 | 0.004 | 0.01 | 0.017 | 0.003 | 0.004 | 0.002 | 0.001 | 0.003 | 0.0003 | 1260 | 1060 | 884 | 632 | 468 | 332 | 29
0.143 | 0.453 | 0.189 | 0.01 | 0.016 | 0.043 | 0.003 | 0.002 | 0.015 | 0.022 | 0.001 | 0.004 | 0.001 | 0.001 | 0.0056 | 0.0003 | 1271 | 1060 | 883 | 634 | 434 | 296 | 31
0.164 | 0.518 | 0.201 | 0.014 | 0.008 | 0.036 | 0.009 | 0.005 | 0.016 | 0.027 | 0.002 | 0.005 | 0.001 | 0.0018 | 0.0035 | 0.0001 | 1251 | 1040 | 877 | 634 | 447 | 276 | 30
0.1519 | 0.452 | 0.231 | 0.015 | 0.0111 | 0.021 | 0.0183 | 0.0171 | 0.007 | 0.028 | 0.0006 | 0.001 | 0.001 | 0.001 | 0.0027 | 0.0002 | 1227 | 1036 | 870 | 680 | 478 | 354 | 25
0.1481 | 0.446 | 0.163 | 0.018 | 0.0103 | 0.03 | 0.003 | 0.0029 | 0.007 | 0.02 | 0.0004 | 0.001 | 0.001 | 0.001 | 0.0024 | 0.0002 | 1227 | 1048 | 857 | 650 | 439 | 283 | 29
0.157 | 0.51 | 0.211 | 0.016 | 0.014 | 0.039 | 0.004 | 0.003 | 0.014 | 0.031 | 0.002 | 0.002 | 0.001 | 0.001 | 0.0026 | 0.0001 | 1262 | 1060 | 880 | 638 | 447 | 286 | 34
0.1586 | 0.452 | 0.207 | 0.017 | 0.0085 | 0.029 | 0.0028 | 0.0022 | 0.014 | 0.032 | 0.0006 | 0.005 | 0.001 | 0.001 | 0.002 | 0.0002 | 1227 | 1056 | 868 | 650 | 428 | 280 | 31
0.1512 | 0.492 | 0.199 | 0.022 | 0.0056 | 0.038 | 0.0046 | 0.0032 | 0.013 | 0.033 | 0.0004 | 0.007 | 0.001 | 0.001 | 0.0019 | 0 | 1227 | 1042 | 862 | 650 | 448 | 279 | 34
0.148 | 0.453 | 0.2 | 0.015 | 0.018 | 0.035 | 0.003 | 0.003 | 0.031 | 0.027 | 0.001 | 0.005 | 0.001 | 0.001 | 0.003 | 0.0001 | 1282 | 1080 | 896 | 633 | 452 | 291 | 33
0.151 | 0.512 | 0.183 | 0.016 | 0.006 | 0.035 | 0.01 | 0.008 | 0.016 | 0.028 | 0.001 | 0.011 | 0.001 | 0.001 | 0.0024 | 0.0001 | 1227 | 1055 | 883 | 670 | 444 | 297 | 33
0.148 | 0.475 | 0.199 | 0.015 | 0.013 | 0.033 | 0.003 | 0.002 | 0.028 | 0.024 | 0.002 | 0.005 | 0.002 | 0.001 | 0.0028 | 0.0002 | 1256 | 1060 | 877 | 633 | 457 | 324 | 29
0.151 | 0.465 | 0.174 | 0.014 | 0.015 | 0.038 | 0.009 | 0.007 | 0.015 | 0.027 | 0.002 | 0.002 | 0.001 | 0.0011 | 0.0041 | 0.0001 | 1256 | 1040 | 863 | 648 | 424 | 290 | 33
0.162 | 0.489 | 0.201 | 0.024 | 0.014 | 0.039 | 0.003 | 0.002 | 0.022 | 0.054 | 0.001 | 0.009 | 0.001 | 0.001 | 0.0023 | 0.0001 | 1272 | 1080 | 897 | 632 | 433 | 314 | 31
0.1496 | 0.439 | 0.19 | 0.015 | 0.009 | 0.016 | 0.002 | 0.0017 | 0.007 | 0.02 | 0.0006 | 0.002 | 0.001 | 0.001 | 0.0021 | 0.0002 | 1215 | 1043 | 881 | 680 | 431 | 269 | 40
0.159 | 0.439 | 0.18 | 0.011 | 0.012 | 0.047 | 0.002 | 0.002 | 0.021 | 0.025 | 0.001 | 0.006 | 0.002 | 0.0015 | 0.003 | 0.0001 | 1269 | 1060 | 890 | 606 | 422 | 276 | 38
0.1379 | 0.436 | 0.181 | 0.019 | 0.0053 | 0.05 | 0.003 | 0.0028 | 0.014 | 0.029 | 0.0011 | 0.005 | 0.001 | 0.001 | 0.0028 | 0.0002 | 1215 | 1058 | 896 | 680 | 470 | 329 | 30
0.1628 | 0.449 | 0.171 | 0.014 | 0.0087 | 0.026 | 0.0029 | 0.0022 | 0.014 | 0.021 | 0.0002 | 0.003 | 0.001 | 0.001 | 0.0018 | 0.0002 | 1263 | 1080 | 893 | 633 | 454 | 327 | 37
0.1431 | 0.437 | 0.186 | 0.023 | 0.018 | 0.045 | 0.003 | 0.003 | 0.021 | 0.027 | 0.002 | 0.006 | 0.002 | 0.001 | 0.0028 | 0.0003 | 1269 | 1060 | 885 | 634 | 439 | 304 | 33
0.154 | 0.509 | 0.179 | 0.023 | 0.01 | 0.029 | 0.003 | 0.003 | 0.013 | 0.023 | 0.001 | 0.005 | 0.001 | 0.001 | 0.0035 | 0.0001 | 1264 | 1060 | 887 | 604 | 452 | 321 | 32
0.1579 | 0.51 | 0.202 | 0.019 | 0.005 | 0.056 | 0.0014 | 0.0014 | 0.012 | 0.026 | 0.0004 | 0.003 | 0.001 | 0.001 | 0.0017 | 0.0002 | 1227 | 1026 | 844 | 650 | 448 | 278 | 33
0.1436 | 0.454 | 0.1991 | 0.024 | 0.0143 | 0.042 | 0.0334 | 0.0321 | 0.012 | 0.025 | 0.002 | 0.003 | 0.002 | 0.002 | 0.0042 | 0.0002 | 1227 | 1062 | 872 | 670 | 445 | 311 | 36
0.143 | 0.432 | 0.197 | 0.015 | 0.014 | 0.048 | 0.004 | 0.003 | 0.014 | 0.026 | 0.001 | 0.006 | 0.001 | 0.001 | 0.0025 | 0.0001 | 1227 | 1029 | 854 | 650 | 416 | 257 | 29
0.1534 | 0.453 | 0.185 | 0.018 | 0.017 | 0.058 | 0.014 | 0.012 | 0.021 | 0.035 | 0.003 | 0.006 | 0.002 | 0.001 | 0.0041 | 0.0003 | 1227 | 1037 | 861 | 650 | 431 | 281 | 30
0.153 | 0.444 | 0.168 | 0.016 | 0.016 | 0.027 | 0.002 | 0.001 | 0.017 | 0.02 | 0.001 | 0.005 | 0.003 | 0.001 | 0.0032 | 0.0001 | 1261 | 1040 | 884 | 635 | 428 | 264 | 35
0.1522 | 0.441 | 0.182 | 0.019 | 0.0117 | 0.03 | 0.0234 | 0.0226 | 0.01 | 0.024 | 0.0008 | 0.002 | 0.001 | 0.001 | 0.0019 | 0.0001 | 1227 | 1042 | 870 | 650 | 442 | 275 | 30
0.1456 | 0.432 | 0.182 | 0.013 | 0.015 | 0.044 | 0.002 | 0.002 | 0.02 | 0.029 | 0.001 | 0.005 | 0.002 | 0.001 | 0.0025 | 0.0001 | 1249 | 1040 | 888 | 633 | 418 | 279 | 31
0.1577 | 0.487 | 0.207 | 0.019 | 0.0156 | 0.029 | 0.0086 | 0.0078 | 0.013 | 0.049 | 0.001 | 0.007 | 0.001 | 0.001 | 0.0032 | 0.0003 | 1227 | 1073 | 871 | 650 | 455 | 291 | 31
0.1559 | 0.479 | 0.218 | 0.023 | 0.0166 | 0.054 | 0.0108 | 0.0096 | 0.007 | 0.034 | 0.0015 | 0.003 | 0.001 | 0.0023 | 0.0037 | 0.0001 | 1279 | 1080 | 895 | 632 | 456 | 311 | 39
0.1578 | 0.453 | 0.21 | 0.015 | 0.0217 | 0.032 | 0.0051 | 0.0034 | 0.009 | 0.021 | 0.0007 | 0.002 | 0.001 | 0.001 | 0.0021 | 0.0002 | 1227 | 1041 | 865 | 670 | 418 | 258 | 36
0.1378 | 0.463 | 0.213 | 0.016 | 0.012 | 0.04 | 0.004 | 0.003 | 0.017 | 0.025 | 0.001 | 0.007 | 0.002 | 0.0017 | 0.0026 | 0.0001 | 1252 | 1040 | 882 | 635 | 447 | 278 | 32
0.144 | 0.467 | 0.191 | 0.019 | 0.015 | 0.05 | 0.006 | 0.004 | 0.016 | 0.032 | 0.002 | 0.007 | 0.001 | 0.0013 | 0.003 | 0.0001 | 1227 | 1055 | 891 | 650 | 439 | 289 | 33
0.1308 | 0.435 | 0.193 | 0.014 | 0.0053 | 0.02 | 0.0027 | 0.0025 | 0.007 | 0.023 | 0.001 | 0.007 | 0.001 | 0.001 | 0.0016 | 0.0002 | 1227 | 1034 | 863 | 670 | 420 | 307 | 34
0.1417 | 0.49 | 0.174 | 0.023 | 0.0126 | 0.032 | 0.0026 | 0.0023 | 0.01 | 0.028 | 0.0005 | 0.002 | 0.001 | 0.001 | 0.0019 | 0.0002 | 1227 | 1053 | 860 | 670 | 428 | 285 | 35
0.153 | 0.5 | 0.18 | 0.02 | 0.011 | 0.042 | 0.004 | 0.002 | 0.012 | 0.023 | 0.001 | 0.005 | 0.001 | 0.001 | 0.0029 | 0.0001 | 1247 | 1040 | 867 | 634 | 446 | 295 | 29
0.1503 | 0.423 | 0.191 | 0.018 | 0.0128 | 0.041 | 0.0024 | 0.0023 | 0.009 | 0.024 | 0.0007 | 0.004 | 0.001 | 0.001 | 0.0019 | 0.0003 | 1227 | 1042 | 875 | 670 | 423 | 281 | 32
0.1631 | 0.472 | 0.193 | 0.018 | 0.012 | 0.03 | 0.001 | 0.001 | 0.015 | 0.021 | 0.002 | 0.005 | 0.002 | 0.001 | 0.0029 | 0.0004 | 1227 | 1070 | 872 | 650 | 447 | 264 | 33
0.1409 | 0.527 | 0.2 | 0.02 | 0.0088 | 0.06 | 0.0128 | 0.012 | 0.012 | 0.038 | 0.0007 | 0.006 | 0.001 | 0.001 | 0.0026 | 0.0002 | 1215 | 1052 | 876 | 680 | 447 | 313 | 31
0.1488 | 0.543 | 0.184 | 0.022 | 0.0139 | 0.054 | 0.003 | 0.0027 | 0.016 | 0.034 | 0.0006 | 0.004 | 0.001 | 0.001 | 0.0015 | 0.0002 | 1215 | 1053 | 871 | 680 | 423 | 309 | 33
0.148 | 0.507 | 0.219 | 0.016 | 0.017 | 0.03 | 0.012 | 0.01 | 0.011 | 0.024 | 0.001 | 0.004 | 0.001 | 0.001 | 0.0039 | 0.0001 | 1227 | 1056 | 873 | 670 | 437 | 297 | 36
0.1423 | 0.47 | 0.215 | 0.012 | 0.011 | 0.047 | 0.015 | 0.014 | 0.026 | 0.042 | 0.003 | 0.006 | 0.002 | 0.001 | 0.0038 | 0.0003 | 1268 | 1050 | 863 | 631 | 428 | 290 | 28
0.1389 | 0.454 | 0.194 | 0.015 | 0.007 | 0.046 | 0.009 | 0.008 | 0.019 | 0.023 | 0.003 | 0.006 | 0.002 | 0.001 | 0.0045 | 0.0001 | 1263 | 1060 | 881 | 630 | 455 | 326 | 36
0.1308 | 0.462 | 0.167 | 0.019 | 0.013 | 0.036 | 0.007 | 0.006 | 0.016 | 0.024 | 0.001 | 0.005 | 0.002 | 0.0016 | 0.0031 | 0.0001 | 1243 | 1040 | 856 | 651 | 432 | 294 | 29
0.151 | 0.471 | 0.189 | 0.017 | 0.016 | 0.037 | 0.005 | 0.003 | 0.014 | 0.023 | 0.002 | 0.002 | 0.001 | 0.0011 | 0.0047 | 0.0001 | 1251 | 1040 | 854 | 657 | 447 | 297 | 31
0.143 | 0.498 | 0.249 | 0.02 | 0.013 | 0.049 | 0.006 | 0.003 | 0.017 | 0.027 | 0.002 | 0.009 | 0.001 | 0.0021 | 0.0018 | 0.0001 | 1268 | 1060 | 888 | 635 | 399 | 268 | 36
0.1524 | 0.44 | 0.187 | 0.019 | 0.0045 | 0.048 | 0.0023 | 0.0021 | 0.013 | 0.03 | 0.0002 | 0.007 | 0.001 | 0.001 | 0.0026 | 0.0002 | 1190 | 1058 | 861 | 650 | 444 | 301 | 31
0.149 | 0.486 | 0.174 | 0.017 | 0.01 | 0.045 | 0.006 | 0.004 | 0.014 | 0.025 | 0.001 | 0.004 | 0.001 | 0.001 | 0.0045 | 0.0001 | 1227 | 1032 | 889 | 670 | 456 | 299 | 35
0.145 | 0.502 | 0.22 | 0.017 | 0.013 | 0.054 | 0.003 | 0.002 | 0.019 | 0.029 | 0.001 | 0.008 | 0.001 | 0.0014 | 0.0025 | 0.0001 | 1260 | 1060 | 896 | 633 | 441 | 305 | 29
0.143 | 0.483 | 0.193 | 0.017 | 0.016 | 0.047 | 0.013 | 0.011 | 0.011 | 0.025 | 0.001 | 0.004 | 0.001 | 0.001 | 0.0031 | 0.0001 | 1260 | 1050 | 857 | 635 | 434 | 300 | 32
0.156 | 0.465 | 0.187 | 0.013 | 0.02 | 0.051 | 0.004 | 0.003 | 0.018 | 0.031 | 0.002 | 0.009 | 0.001 | 0.001 | 0.0029 | 0.0001 | 1227 | 1043 | 865 | 650 | 439 | 284 | 30
0.144 | 0.519 | 0.196 | 0.016 | 0.014 | 0.032 | 0.004 | 0.003 | 0.011 | 0.022 | 0.002 | 0.007 | 0.001 | 0.0017 | 0.0024 | 0.0001 | 1257 | 1050 | 866 | 639 | 400 | 261 | 30
0.1588 | 0.452 | 0.252 | 0.012 | 0.013 | 0.048 | 0.001 | 0.001 | 0.018 | 0.025 | 0.002 | 0.005 | 0.002 | 0.001 | 0.0045 | 0.0004 | 1246 | 1040 | 877 | 632 | 467 | 346 | 31
0.1472 | 0.452 | 0.205 | 0.025 | 0.018 | 0.029 | 0.005 | 0.003 | 0.013 | 0.03 | 0.001 | 0.005 | 0.002 | 0.0015 | 0.0026 | 0.0001 | 1248 | 1040 | 880 | 633 | 439 | 283 | 35
0.142 | 0.518 | 0.189 | 0.012 | 0.014 | 0.035 | 0.001 | 0.001 | 0.014 | 0.026 | 0.001 | 0.003 | 0.001 | 0.001 | 0.0042 | 0.0001 | 1227 | 1028 | 836 | 670 | 438 | 292 | 29
0.141 | 0.458 | 0.194 | 0.016 | 0.014 | 0.052 | 0.006 | 0.004 | 0.019 | 0.028 | 0.001 | 0.005 | 0.001 | 0.001 | 0.0038 | 0.0001 | 1227 | 1038 | 865 | 650 | 438 | 282 | 34
0.15 | 0.426 | 0.187 | 0.019 | 0.013 | 0.031 | 0.001 | 0.001 | 0.013 | 0.018 | 0.001 | 0.004 | 0.001 | 0.001 | 0.0027 | 0.0002 | 1259 | 1040 | 876 | 610 | 440 | 298 | 35
0.143 | 0.483 | 0.193 | 0.017 | 0.016 | 0.047 | 0.013 | 0.011 | 0.011 | 0.025 | 0.001 | 0.004 | 0.001 | 0.001 | 0.0031 | 0.0001 | 1254 | 1050 | 862 | 635 | 438 | 286 | 31
0.1405 | 0.455 | 0.179 | 0.017 | 0.012 | 0.052 | 0.005 | 0.004 | 0.021 | 0.032 | 0.001 | 0.007 | 0.003 | 0.002 | 0.0034 | 0.0003 | 1256 | 1040 | 861 | 654 | 428 | 290 | 31
0.1423 | 0.449 | 0.19 | 0.016 | 0.012 | 0.038 | 0.002 | 0.002 | 0.014 | 0.027 | 0.002 | 0.006 | 0.002 | 0.0019 | 0.0027 | 0.0003 | 1275 | 1060 | 889 | 662 | 392 | 281 | 26
0.152 | 0.455 | 0.191 | 0.013 | 0.015 | 0.039 | 0.001 | 0.001 | 0.02 | 0.029 | 0.001 | 0.007 | 0.002 | 0.001 | 0.0029 | 0.0002 | 1271 | 1060 | 883 | 633 | 449 | 316 | 33
0.143 | 0.448 | 0.215 | 0.017 | 0.0071 | 0.039 | 0.0037 | 0.0024 | 0.023 | 0.053 | 0.0006 | 0.004 | 0.001 | 0.001 | 0.0013 | 0.0003 | 1215 | 1043 | 888 | 680 | 432 | 296 | 36
0.1601 | 0.452 | 0.213 | 0.012 | 0.013 | 0.052 | 0.002 | 0.002 | 0.031 | 0.054 | 0.003 | 0.006 | 0.001 | 0.001 | 0.0037 | 0.0002 | 1263 | 1050 | 855 | 637 | 412 | 269 | 32
0.138 | 0.513 | 0.228 | 0.017 | 0.015 | 0.027 | 0.016 | 0.014 | 0.016 | 0.025 | 0.002 | 0.001 | 0.001 | 0.003 | 0.0029 | 0.0001 | 1242 | 1040 | 858 | 658 | 441 | 307 | 28
0.163 | 0.473 | 0.198 | 0.014 | 0.014 | 0.046 | 0.005 | 0.003 | 0.018 | 0.035 | 0.001 | 0.006 | 0.001 | 0.0011 | 0.0033 | 0.0001 | 1248 | 1040 | 864 | 654 | 432 | 300 | 30
0.16 | 0.519 | 0.201 | 0.019 | 0.015 | 0.036 | 0.015 | 0.013 | 0.014 | 0.033 | 0.001 | 0.001 | 0.001 | 0.001 | 0.0035 | 0.0001 | 1265 | 1060 | 883 | 633 | 466 | 333 | 30
0.1518 | 0.437 | 0.182 | 0.016 | 0.01 | 0.041 | 0.002 | 0.002 | 0.031 | 0.049 | 0.003 | 0.008 | 0.002 | 0.001 | 0.0037 | 0.0001 | 1227 | 1045 | 887 | 680 | 430 | 295 | 31
0.1514 | 0.454 | 0.205 | 0.014 | 0.0139 | 0.047 | 0.0013 | 0.0013 | 0.009 | 0.022 | 0.0006 | 0.003 | 0.001 | 0.001 | 0.0016 | 0.0002 | 1227 | 1047 | 881 | 670 | 437 | 301 | 33
0.165 | 0.437 | 0.201 | 0.017 | 0.0131 | 0.038 | 0.0022 | 0.0016 | 0.012 | 0.022 | 0.0006 | 0.003 | 0.001 | 0.001 | 0.0021 | 0.0002 | 1215 | 1045 | 873 | 680 | 471 | 296 | 31
0.156 | 0.454 | 0.193 | 0.013 | 0.016 | 0.042 | 0.023 | 0.021 | 0.014 | 0.023 | 0.001 | 0.008 | 0.001 | 0.001 | 0.0042 | 0.0001 | 1260 | 1040 | 888 | 634 | 447 | 304 | 30
0.14 | 0.516 | 0.21 | 0.014 | 0.012 | 0.037 | 0.016 | 0.015 | 0.03 | 0.033 | 0.002 | 0.001 | 0.001 | 0.001 | 0.003 | 0.0001 | 1266 | 1060 | 887 | 605 | 443 | 302 | 30
0.1566 | 0.47 | 0.202 | 0.019 | 0.011 | 0.038 | 0.0065 | 0.0053 | 0.02 | 0.049 | 0.0006 | 0.004 | 0.001 | 0.001 | 0.0026 | 0.0002 | 1215 | 1079 | 905 | 680 | 441 | 301 | 37
0.145 | 0.505 | 0.17 | 0.016 | 0.012 | 0.051 | 0.005 | 0.004 | 0.015 | 0.028 | 0.002 | 0.009 | 0.001 | 0.0019 | 0.0038 | 0.0001 | 1227 | 1041 | 852 | 650 | 446 | 300 | 29
0.1394 | 0.475 | 0.191 | 0.019 | 0.008 | 0.036 | 0.002 | 0.002 | 0.023 | 0.032 | 0.003 | 0.006 | 0.002 | 0.001 | 0.0025 | 0.0002 | 1261 | 1060 | 876 | 635 | 437 | 299 | 31
0.139 | 0.451 | 0.19 | 0.021 | 0.013 | 0.04 | 0.001 | 0.001 | 0.023 | 0.03 | 0.001 | 0.007 | 0.002 | 0.003 | 0.0037 | 0.0002 | 1257 | 1040 | 856 | 657 | 441 | 303 | 32
0.1576 | 0.458 | 0.179 | 0.023 | 0.0112 | 0.036 | 0.0032 | 0.003 | 0.01 | 0.037 | 0.0003 | 0.003 | 0.001 | 0.001 | 0.0023 | 0 | 1227 | 1060 | 893 | 670 | 416 | 287 | 29
0.1478 | 0.452 | 0.178 | 0.019 | 0.017 | 0.04 | 0.001 | 0.001 | 0.02 | 0.023 | 0.002 | 0.005 | 0.002 | 0.001 | 0.003 | 0.0002 | 1227 | 1053 | 852 | 650 | 440 | 270 | 32
0.1464 | 0.479 | 0.202 | 0.013 | 0.013 | 0.039 | 0.002 | 0.001 | 0.019 | 0.024 | 0.003 | 0.005 | 0.002 | 0.001 | 0.004 | 0.0004 | 1256 | 1060 | 885 | 632 | 453 | 314 | 33
0.156 | 0.461 | 0.238 | 0.016 | 0.0146 | 0.048 | 0.0054 | 0.0044 | 0.015 | 0.034 | 0.0002 | 0.004 | 0.001 | 0.001 | 0.003 | 0.0002 | 1215 | 1052 | 872 | 670 | 457 | 290 | 32
0.1585 | 0.52 | 0.232 | 0.016 | 0.0094 | 0.032 | 0.0051 | 0.0039 | 0.01 | 0.023 | 0.0008 | 0.003 | 0.001 | 0.001 | 0.0028 | 0.0002 | 1227 | 1044 | 864 | 670 | 466 | 316 | 29
0.1518 | 0.455 | 0.168 | 0.017 | 0.017 | 0.035 | 0.001 | 0.001 | 0.015 | 0.02 | 0.002 | 0.004 | 0.002 | 0.001 | 0.003 | 0.0003 | 1227 | 1028 | 881 | 670 | 434 | 292 | 31
0.152 | 0.458 | 0.175 | 0.017 | 0.0103 | 0.039 | 0.0025 | 0.0021 | 0.012 | 0.027 | 0.0001 | 0.004 | 0.001 | 0.001 | 0.0019 | 0.0002 | 1227 | 1058 | 840 | 650 | 438 | 282 | 35
0.1556 | 0.437 | 0.198 | 0.014 | 0.0086 | 0.045 | 0.0118 | 0.0103 | 0.015 | 0.025 | 0.0012 | 0.009 | 0.001 | 0.001 | 0.0032 | 0.0002 | 1227 | 1047 | 885 | 670 | 449 | 316 | 31
0.1479 | 0.488 | 0.224 | 0.017 | 0.0081 | 0.054 | 0.0173 | 0.0169 | 0.01 | 0.032 | 0.0015 | 0.004 | 0.001 | 0.001 | 0.0018 | 0.0002 | 1215 | 1051 | 890 | 680 | 454 | 311 | 32
0.144 | 0.458 | 0.192 | 0.017 | 0.014 | 0.036 | 0.001 | 0.001 | 0.019 | 0.026 | 0.001 | 0.006 | 0.002 | 0.001 | 0.0022 | 0.0001 | 1258 | 1040 | 884 | 637 | 443 | 312 | 33
0.1618 | 0.492 | 0.205 | 0.018 | 0.0049 | 0.044 | 0.0022 | 0.0019 | 0.014 | 0.028 | 0.0007 | 0.002 | 0.001 | 0.001 | 0.0012 | 0.0001 | 1227 | 1070 | 884 | 670 | 449 | 306 | 32
0.1459 | 0.442 | 0.184 | 0.018 | 0.01 | 0.033 | 0.001 | 0.001 | 0.012 | 0.022 | 0.002 | 0.005 | 0.003 | 0.001 | 0.004 | 0.0004 | 1268 | 1060 | 883 | 634 | 439 | 302 | 30
0.1542 | 0.425 | 0.178 | 0.013 | 0.016 | 0.039 | 0.001 | 0.001 | 0.015 | 0.024 | 0.002 | 0.005 | 0.002 | 0.001 | 0.003 | 0.0003 | 1248 | 1040 | 860 | 599 | 436 | 288 | 27
0.1694 | 0.415 | 0.204 | 0.022 | 0.013 | 0.047 | 0.002 | 0.001 | 0.02 | 0.025 | 0.002 | 0.005 | 0.002 | 0.001 | 0.003 | 0.0002 | 1272 | 1060 | 885 | 634 | 477 | 329 | 32
0.142 | 0.462 | 0.182 | 0.02 | 0.0136 | 0.048 | 0.0035 | 0.003 | 0.01 | 0.028 | 0.0001 | 0.008 | 0.001 | 0.001 | 0.0023 | 0.0002 | 1227 | 1059 | 864 | 650 | 435 | 267 | 34
0.143 | 0.488 | 0.186 | 0.021 | 0.011 | 0.036 | 0.014 | 0.013 | 0.019 | 0.039 | 0.001 | 0.007 | 0.001 | 0.001 | 0.005 | 0.0001 | 1263 | 1060 | 886 | 636 | 447 | 331 | 25
0.1369 | 0.445 | 0.176 | 0.02 | 0.0127 | 0.049 | 0.0059 | 0.0048 | 0.016 | 0.035 | 0.0007 | 0.003 | 0.001 | 0.001 | 0.0018 | 0.0002 | 1215 | 1049 | 858 | 680 | 445 | 301 | 32
0.1525 | 0.482 | 0.199 | 0.017 | 0.02 | 0.041 | 0.006 | 0.006 | 0.02 | 0.027 | 0.003 | 0.005 | 0.002 | 0.001 | 0.0034 | 0.0002 | 1227 | 1065 | 874 | 670 | 421 | 290 | 31
0.1493 | 0.469 | 0.196 | 0.016 | 0.013 | 0.056 | 0.002 | 0.001 | 0.019 | 0.027 | 0.002 | 0.006 | 0.002 | 0.001 | 0.003 | 0.0003 | 1260 | 1060 | 886 | 635 | 400 | 269 | 35
0.1468 | 0.518 | 0.206 | 0.021 | 0.0063 | 0.042 | 0.0145 | 0.0118 | 0.01 | 0.03 | 0.0005 | 0.007 | 0.001 | 0.001 | 0.0016 | 0.0002 | 1215 | 1057 | 908 | 680 | 459 | 301 | 36
0.1555 | 0.452 | 0.185 | 0.018 | 0.012 | 0.046 | 0.001 | 0.001 | 0.02 | 0.029 | 0.002 | 0.005 | 0.001 | 0.0027 | 0.0023 | 0.0002 | 1256 | 1060 | 886 | 633 | 421 | 292 | 33
0.1474 | 0.492 | 0.198 | 0.025 | 0.012 | 0.041 | 0.002 | 0.001 | 0.016 | 0.034 | 0.002 | 0.006 | 0.002 | 0.001 | 0.0036 | 0.0002 | 1269 | 1060 | 881 | 634 | 471 | 347 | 28
0.163 | 0.414 | 0.165 | 0.017 | 0.009 | 0.034 | 0.003 | 0.002 | 0.016 | 0.014 | 0.001 | 0.004 | 0.002 | 0.001 | 0.0032 | 0.0002 | 1258 | 1070 | 864 | 635 | 403 | 263 | 31
0.1432 | 0.456 | 0.192 | 0.015 | 0.0118 | 0.028 | 0.001 | 0.0003 | 0.008 | 0.025 | 0.0004 | 0.003 | 0.001 | 0.001 | 0.0019 | 0.0001 | 1215 | 1039 | 842 | 680 | 455 | 304 | 40
0.154 | 0.471 | 0.206 | 0.016 | 0.014 | 0.06 | 0.006 | 0.005 | 0.018 | 0.023 | 0.002 | 0.007 | 0.001 | 0.001 | 0.0035 | 0.0001 | 1227 | 1044 | 878 | 680 | 452 | 308 | 27
0.1456 | 0.438 | 0.204 | 0.018 | 0.014 | 0.056 | 0.002 | 0.002 | 0.022 | 0.027 | 0.002 | 0.005 | 0.002 | 0.001 | 0.0023 | 0.0003 | 1270 | 1060 | 881 | 633 | 453 | 320 | 36
0.1374 | 0.457 | 0.19 | 0.024 | 0.007 | 0.049 | 0.007 | 0.006 | 0.028 | 0.033 | 0.003 | 0.006 | 0.002 | 0.001 | 0.0038 | 0.0001 | 1268 | 1060 | 881 | 635 | 440 | 298 | 31
0.1454 | 0.464 | 0.195 | 0.02 | 0.014 | 0.052 | 0.008 | 0.008 | 0.022 | 0.026 | 0.002 | 0.006 | 0.002 | 0.001 | 0.004 | 0.0002 | 1247 | 1040 | 857 | 631 | 436 | 290 | 33
0.1573 | 0.418 | 0.171 | 0.018 | 0.0096 | 0.04 | 0.0024 | 0.0022 | 0.014 | 0.036 | 0.0005 | 0.004 | 0.001 | 0.001 | 0.0027 | 0.0002 | 1215 | 1048 | 881 | 670 | 430 | 285 | 33
0.144 | 0.45 | 0.197 | 0.013 | 0.015 | 0.061 | 0.003 | 0.002 | 0.033 | 0.057 | 0.001 | 0.008 | 0.001 | 0.001 | 0.003 | 0.0001 | 1270 | 1060 | 889 | 636 | 441 | 307 | 29
0.1554 | 0.439 | 0.185 | 0.022 | 0.0149 | 0.027 | 0.007 | 0.0059 | 0.008 | 0.021 | 0.0011 | 0.001 | 0.001 | 0.001 | 0.0037 | 0.0002 | 1227 | 1057 | 863 | 650 | 448 | 292 | 29
0.1518 | 0.441 | 0.211 | 0.015 | 0.0137 | 0.058 | 0.0022 | 0.0022 | 0.01 | 0.029 | 0.0003 | 0.004 | 0.001 | 0.001 | 0.002 | 0.0002 | 1227 | 1026 | 885 | 670 | 439 | 288 | 31
0.1327 | 0.441 | 0.176 | 0.018 | 0.018 | 0.036 | 0.001 | 0.001 | 0.022 | 0.035 | 0.003 | 0.004 | 0.002 | 0.001 | 0.0027 | 0.0002 | 1227 | 1052 | 864 | 650 | 419 | 265 | 31
0.142 | 0.482 | 0.198 | 0.021 | 0.015 | 0.047 | 0.006 | 0.002 | 0.017 | 0.024 | 0.002 | 0.008 | 0.001 | 0.0014 | 0.0022 | 0.0001 | 1275 | 1080 | 895 | 633 | 416 | 326 | 26
0.1444 | 0.474 | 0.189 | 0.022 | 0.0136 | 0.031 | 0.0042 | 0.0035 | 0.013 | 0.037 | 0.0004 | 0.004 | 0.001 | 0.001 | 0.0015 | 0.0001 | 1227 | 1045 | 849 | 650 | 441 | 273 | 33
0.1534 | 0.488 | 0.214 | 0.015 | 0.0099 | 0.054 | 0.0018 | 0.0015 | 0.013 | 0.032 | 0.0008 | 0.003 | 0.001 | 0.001 | 0.0015 | 0.0002 | 1227 | 1054 | 875 | 650 | 461 | 302 | 33
0.1432 | 0.429 | 0.18 | 0.014 | 0.011 | 0.023 | 0.0039 | 0.003 | 0.006 | 0.021 | 0.0008 | 0.002 | 0.001 | 0.001 | 0.0014 | 0.0002 | 1227 | 1039 | 859 | 670 | 429 | 286 | 31
0.148 | 0.477 | 0.197 | 0.021 | 0.015 | 0.038 | 0.003 | 0.003 | 0.025 | 0.054 | 0.001 | 0.005 | 0.001 | 0.0011 | 0.0026 | 0.0001 | 1227 | 1046 | 892 | 680 | 417 | 287 | 42
0.145 | 0.445 | 0.191 | 0.018 | 0.01 | 0.049 | 0.006 | 0.004 | 0.017 | 0.033 | 0.001 | 0.007 | 0.001 | 0.001 | 0.0043 | 0.0001 | 1260 | 1040 | 885 | 632 | 457 | 312 | 31
0.1422 | 0.467 | 0.179 | 0.019 | 0.023 | 0.06 | 0.022 | 0.02 | 0.02 | 0.03 | 0.001 | 0.006 | 0.002 | 0.001 | 0.0038 | 0.0001 | 1247 | 1050 | 866 | 656 | 411 | 276 | 31
0.14 | 0.515 | 0.201 | 0.019 | 0.014 | 0.037 | 0.006 | 0.005 | 0.015 | 0.03 | 0.002 | 0.008 | 0.001 | 0.001 | 0.0022 | 0.0001 | 1252 | 1050 | 865 | 638 | 416 | 277 | 35
0.1532 | 0.453 | 0.194 | 0.016 | 0.0057 | 0.023 | 0.0029 | 0.0028 | 0.005 | 0.022 | 0.0002 | 0.002 | 0.001 | 0.001 | 0.0017 | 0.0002 | 1227 | 1021 | 854 | 670 | 442 | 290 | 33
0.148 | 0.476 | 0.195 | 0.021 | 0.015 | 0.044 | 0.001 | 0.001 | 0.014 | 0.029 | 0.002 | 0.007 | 0.001 | 0.0015 | 0.0033 | 0.0001 | 1256 | 1060 | 876 | 635 | 443 | 307 | 32
0.1513 | 0.478 | 0.179 | 0.021 | 0.0163 | 0.035 | 0.0032 | 0.0025 | 0.009 | 0.022 | 0.0005 | 0.002 | 0.001 | 0.001 | 0.0027 | 0.0002 | 1227 | 1051 | 861 | 650 | 429 | 297 | 32
0.1459 | 0.44 | 0.187 | 0.013 | 0.013 | 0.052 | 0.001 | 0.001 | 0.035 | 0.051 | 0.003 | 0.007 | 0.002 | 0.001 | 0.0024 | 0.0002 | 1227 | 1037 | 882 | 680 | 426 | 293 | 32
0.152 | 0.448 | 0.182 | 0.015 | 0.013 | 0.044 | 0.005 | 0.004 | 0.016 | 0.024 | 0.001 | 0.005 | 0.001 | 0.001 | 0.0036 | 0.0001 | 1259 | 1040 | 869 | 631 | 438 | 292 | 30
0.1557 | 0.476 | 0.174 | 0.017 | 0.022 | 0.044 | 0.001 | 0.001 | 0.02 | 0.028 | 0.002 | 0.007 | 0.003 | 0.001 | 0.0037 | 0.0001 | 1227 | 1054 | 870 | 650 | 446 | 281 | 29
0.1346 | 0.501 | 0.181 | 0.017 | 0.0157 | 0.038 | 0.0018 | 0.0017 | 0.014 | 0.045 | 0.0005 | 0.006 | 0.001 | 0.001 | 0.0017 | 0.0002 | 1227 | 1064 | 882 | 670 | 434 | 300 | 32
0.1394 | 0.459 | 0.217 | 0.022 | 0.021 | 0.058 | 0.011 | 0.01 | 0.025 | 0.04 | 0.003 | 0.006 | 0.002 | 0.001 | 0.0027 | 0.0004 | 1227 | 1047 | 875 | 650 | 440 | 291 | 28
0.1398 | 0.456 | 0.195 | 0.017 | 0.0054 | 0.039 | 0.0316 | 0.0302 | 0.008 | 0.02 | 0.001 | 0.003 | 0.001 | 0.001 | 0.0019 | 0.0003 | 1246 | 1040 | 860 | 623 | 391 | 278 | 34
0.143 | 0.467 | 0.197 | 0.016 | 0.015 | 0.045 | 0.003 | 0.002 | 0.015 | 0.022 | 0.001 | 0.009 | 0.001 | 0.001 | 0.0024 | 0.0001 | 1227 | 1038 | 861 | 670 | 427 | 289 | 32
0.1393 | 0.455 | 0.214 | 0.018 | 0.007 | 0.034 | 0.009 | 0.008 | 0.02 | 0.028 | 0.003 | 0.006 | 0.003 | 0.001 | 0.003 | 0.0004 | 1227 | 1047 | 880 | 670 | 431 | 292 | 38
0.15 | 0.509 | 0.192 | 0.021 | 0.011 | 0.045 | 0.004 | 0.003 | 0.019 | 0.028 | 0.002 | 0.003 | 0.001 | 0.001 | 0.003 | 0.0001 | 1269 | 1060 | 880 | 636 | 459 | 321 | 33
0.149 | 0.504 | 0.198 | 0.017 | 0.015 | 0.038 | 0.005 | 0.004 | 0.015 | 0.03 | 0.002 | 0.006 | 0.001 | 0.001 | 0.0025 | 0.0001 | 1264 | 1050 | 863 | 639 | 435 | 292 | 32
0.1524 | 0.462 | 0.188 | 0.018 | 0.009 | 0.043 | 0.009 | 0.0069 | 0.009 | 0.026 | 0.0007 | 0.004 | 0.001 | 0.001 | 0.0028 | 0.0002 | 1268 | 1060 | 900 | 631 | 430 | 276 | 32
0.141 | 0.462 | 0.174 | 0.016 | 0.012 | 0.041 | 0.003 | 0.002 | 0.024 | 0.031 | 0.001 | 0.004 | 0.001 | 0.001 | 0.0018 | 0.0001 | 1265 | 1060 | 880 | 635 | 415 | 273 | 38
0.144 | 0.485 | 0.175 | 0.016 | 0.015 | 0.043 | 0.003 | 0.002 | 0.018 | 0.037 | 0.002 | 0.01 | 0.001 | 0.0017 | 0.0025 | 0.0001 | 1227 | 1043 | 849 | 670 | 435 | 282 | 31
0.1541 | 0.458 | 0.184 | 0.016 | 0.017 | 0.036 | 0.001 | 0.001 | 0.01 | 0.021 | 0.003 | 0.004 | 0.002 | 0.001 | 0.003 | 0.0002 | 1254 | 1040 | 858 | 612 | 455 | 314 | 32
0.147 | 0.492 | 0.204 | 0.019 | 0.014 | 0.043 | 0.006 | 0.003 | 0.014 | 0.033 | 0.002 | 0.009 | 0.001 | 0.0015 | 0.004 | 0.0001 | 1269 | 1060 | 888 | 636 | 449 | 320 | 31
0.1568 | 0.43 | 0.191 | 0.025 | 0.014 | 0.04 | 0.001 | 0.001 | 0.027 | 0.041 | 0.003 | 0.007 | 0.002 | 0.001 | 0.0032 | 0.0003 | 1262 | 1060 | 884 | 633 | 437 | 301 | 35
0.154 | 0.487 | 0.185 | 0.02 | 0.014 | 0.04 | 0.013 | 0.005 | 0.013 | 0.029 | 0.001 | 0.002 | 0.001 | 0.001 | 0.0028 | 0.0002 | 1263 | 1060 | 885 | 634 | 442 | 302 | 33
0.14 | 0.502 | 0.201 | 0.014 | 0.012 | 0.034 | 0.009 | 0.007 | 0.016 | 0.025 | 0.002 | 0.003 | 0.001 | 0.0023 | 0.002 | 0.0001 | 1253 | 1050 | 859 | 659 | 417 | 267 | 34
0.152 | 0.476 | 0.222 | 0.015 | 0.013 | 0.042 | 0.007 | 0.004 | 0.013 | 0.027 | 0.001 | 0.007 | 0.001 | 0.001 | 0.0024 | 0.0001 | 1265 | 1060 | 879 | 636 | 444 | 303 | 38
0.132 | 0.404 | 0.183 | 0.018 | 0.0171 | 0.044 | 0.0045 | 0.0034 | 0.009 | 0.029 | 0.0009 | 0.003 | 0.001 | 0.001 | 0.0027 | 0.0002 | 1215 | 1052 | 875 | 670 | 436 | 277 | 35
0.1536 | 0.448 | 0.19 | 0.013 | 0.0096 | 0.034 | 0.0047 | 0.0035 | 0.014 | 0.026 | 0.0004 | 0.003 | 0.001 | 0.001 | 0.0019 | 0.0002 | 1223 | 1073 | 845 | 680 | 452 | 291 | 35
0.142 | 0.514 | 0.185 | 0.018 | 0.01 | 0.042 | 0.004 | 0.002 | 0.014 | 0.027 | 0.002 | 0.003 | 0.001 | 0.001 | 0.0032 | 0.0001 | 1252 | 1050 | 858 | 659 | 424 | 284 | 29
0.1443 | 0.442 | 0.172 | 0.017 | 0.0106 | 0.056 | 0.0022 | 0.0017 | 0.013 | 0.043 | 0.0005 | 0.008 | 0.001 | 0.001 | 0.0027 | 0.0002 | 1215 | 1063 | 890 | 680 | 439 | 303 | 27
0.1408 | 0.47 | 0.192 | 0.016 | 0.012 | 0.044 | 0.003 | 0.002 | 0.028 | 0.052 | 0.003 | 0.006 | 0.002 | 0.001 | 0.0035 | 0.0002 | 1227 | 1042 | 871 | 670 | 439 | 277 | 37
0.144 | 0.494 | 0.187 | 0.024 | 0.018 | 0.037 | 0.006 | 0.005 | 0.013 | 0.025 | 0.001 | 0.005 | 0.001 | 0.001 | 0.003 | 0.0001 | 1249 | 1040 | 887 | 633 | 439 | 282 | 26
0.135 | 0.444 | 0.192 | 0.013 | 0.013 | 0.035 | 0.003 | 0.003 | 0.012 | 0.02 | 0.001 | 0.004 | 0.002 | 0.001 | 0.0035 | 0.0001 | 1257 | 1060 | 880 | 636 | 440 | 312 | 32
0.1608 | 0.475 | 0.203 | 0.015 | 0.01 | 0.039 | 0.004 | 0.003 | 0.021 | 0.029 | 0.003 | 0.008 | 0.002 | 0.001 | 0.0036 | 0.0001 | 1227 | 1074 | 885 | 650 | 454 | 284 | 31
0.1475 | 0.494 | 0.175 | 0.016 | 0.017 | 0.039 | 0.031 | 0.029 | 0.016 | 0.02 | 0.003 | 0.005 | 0.002 | 0.001 | 0.0045 | 0.0002 | 1227 | 1048 | 865 | 670 | 451 | 304 | 31
0.15 | 0.438 | 0.162 | 0.016 | 0.015 | 0.036 | 0.001 | 0.001 | 0.013 | 0.014 | 0.001 | 0.004 | 0.002 | 0.002 | 0.0053 | 0.0003 | 1215 | 1029 | 858 | 680 | 466 | 321 | 31
0.1569 | 0.438 | 0.196 | 0.017 | 0.016 | 0.04 | 0.001 | 0.001 | 0.013 | 0.021 | 0.002 | 0.005 | 0.001 | 0.0023 | 0.0026 | 0.0003 | 1267 | 1080 | 903 | 632 | 441 | 311 | 35
0.1485 | 0.481 | 0.165 | 0.02 | 0.013 | 0.047 | 0.004 | 0.004 | 0.021 | 0.029 | 0.001 | 0.006 | 0.002 | 0.0016 | 0.0028 | 0.0001 | 1273 | 1060 | 886 | 636 | 421 | 278 | 31
0.1503 | 0.468 | 0.206 | 0.016 | 0.007 | 0.051 | 0.01 | 0.009 | 0.021 | 0.036 | 0.003 | 0.005 | 0.002 | 0.001 | 0.0046 | 0.0001 | 1242 | 1040 | 856 | 635 | 462 | 331 | 31
0.141 | 0.467 | 0.202 | 0.015 | 0.018 | 0.04 | 0.006 | 0.005 | 0.015 | 0.027 | 0.002 | 0.008 | 0.001 | 0.0015 | 0.002 | 0.0001 | 1271 | 1060 | 892 | 588 | 430 | 324 | 27
0.1699 | 0.42 | 0.182 | 0.02 | 0.0083 | 0.034 | 0.0061 | 0.0055 | 0.009 | 0.018 | 0.0012 | 0.003 | 0.001 | 0.001 | 0.0029 | 0.0002 | 1215 | 1032 | 876 | 680 | 481 | 288 | 34
0.155 | 0.456 | 0.179 | 0.017 | 0.016 | 0.048 | 0.005 | 0.004 | 0.021 | 0.033 | 0.002 | 0.009 | 0.001 | 0.0018 | 0.0028 | 0.0001 | 1258 | 1040 | 883 | 637 | 407 | 273 | 28
0.1579 | 0.471 | 0.22 | 0.016 | 0.0148 | 0.019 | 0.0047 | 0.0029 | 0.008 | 0.018 | 0.0004 | 0.002 | 0.001 | 0.001 | 0.0018 | 0.0002 | 1205 | 1052 | 873 | 680 | 461 | 290 | 31
0.1639 | 0.455 | 0.192 | 0.012 | 0.01 | 0.045 | 0.013 | 0.012 | 0.025 | 0.033 | 0.003 | 0.006 | 0.002 | 0.001 | 0.0038 | 0.0002 | 1252 | 1050 | 863 | 637 | 415 | 257 | 30
0.152 | 0.454 | 0.211 | 0.01 | 0.016 | 0.043 | 0.004 | 0.003 | 0.012 | 0.017 | 0.001 | 0.007 | 0.001 | 0.001 | 0.0043 | 0.0001 | 1265 | 1060 | 878 | 637 | 446 | 347 | 34
0.1558 | 0.461 | 0.189 | 0.016 | 0.007 | 0.043 | 0.007 | 0.006 | 0.022 | 0.027 | 0.003 | 0.005 | 0.002 | 0.001 | 0.0035 | 0.0003 | 1227 | 1046 | 876 | 680 | 439 | 307 | 31
0.1427 | 0.443 | 0.196 | 0.019 | 0.0122 | 0.052 | 0.0296 | 0.0286 | 0.01 | 0.031 | 0.0008 | 0.006 | 0.001 | 0.001 | 0.0016 | 0.0002 | 1215 | 1019 | 876 | 680 | 439 | 286 | 31
0.154 | 0.532 | 0.188 | 0.023 | 0.016 | 0.044 | 0.005 | 0.004 | 0.016 | 0.043 | 0.002 | 0.011 | 0.001 | 0.0017 | 0.0025 | 0.0001 | 1256 | 1050 | 868 | 660 | 401 | 282 | 33
0.1436 | 0.439 | 0.179 | 0.018 | 0.015 | 0.038 | 0.003 | 0.002 | 0.019 | 0.024 | 0.002 | 0.006 | 0.002 | 0.001 | 0.003 | 0.0004 | 1273 | 1060 | 872 | 635 | 431 | 290 | 33
0.155 | 0.518 | 0.214 | 0.024 | 0.005 | 0.042 | 0.011 | 0.01 | 0.023 | 0.057 | 0.001 | 0.007 | 0.001 | 0.001 | 0.0045 | 0.0001 | 1227 | 1038 | 894 | 670 | 462 | 313 | 33
0.1457 | 0.466 | 0.199 | 0.018 | 0.0108 | 0.017 | 0.0032 | 0.0025 | 0.01 | 0.022 | 0.0004 | 0.001 | 0.001 | 0.001 | 0.0018 | 0.0001 | 1227 | 1044 | 845 | 650 | 436 | 271 | 34
0.1585 | 0.447 | 0.25 | 0.017 | 0.0117 | 0.041 | 0.0129 | 0.0121 | 0.02 | 0.044 | 0.0016 | 0.004 | 0.001 | 0.001 | 0.003 | 0.0002 | 1215 | 1046 | 899 | 670 | 435 | 268 | 38
0.147 | 0.481 | 0.188 | 0.017 | 0.017 | 0.041 | 0.001 | 0.001 | 0.016 | 0.031 | 0.001 | 0.006 | 0.001 | 0.001 | 0.0022 | 0.0001 | 1227 | 1045 | 846 | 650 | 426 | 290 | 31
0.143 | 0.465 | 0.163 | 0.018 | 0.02 | 0.045 | 0.006 | 0.005 | 0.015 | 0.026 | 0.001 | 0.007 | 0.001 | 0.001 | 0.0041 | 0.0001 | 1227 | 1058 | 884 | 670 | 439 | 286 | 32
0.139 | 0.47 | 0.172 | 0.029 | 0.013 | 0.045 | 0.001 | 0.001 | 0.029 | 0.035 | 0.001 | 0.007 | 0.002 | 0.002 | 0.003 | 0.0001 | 1245 | 1040 | 864 | 636 | 438 | 298 | 32
0.1581 | 0.47 | 0.208 | 0.016 | 0.014 | 0.027 | 0.01 | 0.008 | 0.012 | 0.02 | 0.001 | 0.005 | 0.002 | 0.001 | 0.0044 | 0.0003 | 1258 | 1060 | 877 | 612 | 469 | 341 | 34
0.1434 | 0.482 | 0.192 | 0.016 | 0.013 | 0.057 | 0.001 | 0.001 | 0.033 | 0.049 | 0.002 | 0.006 | 0.002 | 0.001 | 0.0034 | 0.0001 | 1264 | 1050 | 863 | 654 | 430 | 281 | 32
0.1485 | 0.444 | 0.178 | 0.015 | 0.02 | 0.045 | 0.002 | 0.002 | 0.021 | 0.032 | 0.003 | 0.005 | 0.002 | 0.001 | 0.0028 | 0.0001 | 1227 | 1052 | 879 | 670 | 430 | 282 | 37
0.1514 | 0.459 | 0.202 | 0.015 | 0.006 | 0.042 | 0.006 | 0.006 | 0.016 | 0.029 | 0.003 | 0.006 | 0.002 | 0.001 | 0.0037 | 0.0003 | 1265 | 1060 | 878 | 634 | 469 | 335 | 29
0.149 | 0.453 | 0.187 | 0.019 | 0.018 | 0.054 | 0.005 | 0.004 | 0.028 | 0.037 | 0.002 | 0.008 | 0.001 | 0.0017 | 0.0025 | 0.0001 | 1227 | 1055 | 866 | 670 | 431 | 290 | 39
0.136 | 0.452 | 0.208 | 0.014 | 0.015 | 0.04 | 0.007 | 0.005 | 0.015 | 0.03 | 0.001 | 0.008 | 0.001 | 0.001 | 0.0042 | 0.0001 | 1259 | 1050 | 867 | 639 | 439 | 291 | 35
0.147 | 0.491 | 0.211 | 0.017 | 0.014 | 0.035 | 0.004 | 0.004 | 0.021 | 0.03 | 0.002 | 0.002 | 0.001 | 0.001 | 0.0027 | 0.0001 | 1259 | 1060 | 886 | 610 | 444 | 300 | 31
0.142 | 0.434 | 0.187 | 0.012 | 0.009 | 0.039 | 0.002 | 0.002 | 0.014 | 0.02 | 0.002 | 0.005 | 0.002 | 0.001 | 0.0034 | 0.0004 | 1273 | 1060 | 880 | 633 | 451 | 289 | 33
0.148 | 0.484 | 0.196 | 0.015 | 0.016 | 0.04 | 0.005 | 0.004 | 0.014 | 0.024 | 0.002 | 0.007 | 0.001 | 0.0016 | 0.0024 | 0.0001 | 1247 | 1040 | 857 | 657 | 423 | 279 | 33
0.1397 | 0.447 | 0.185 | 0.018 | 0.014 | 0.041 | 0.002 | 0.002 | 0.016 | 0.025 | 0.002 | 0.005 | 0.002 | 0.001 | 0.0036 | 0.0004 | 1260 | 1060 | 889 | 606 | 443 | 294 | 30
0.144 | 0.472 | 0.193 | 0.02 | 0.012 | 0.037 | 0.004 | 0.003 | 0.012 | 0.024 | 0.002 | 0.007 | 0.001 | 0.0016 | 0.003 | 0.0001 | 1262 | 1060 | 882 | 613 | 420 | 289 | 33
0.1519 | 0.47 | 0.179 | 0.018 | 0.017 | 0.046 | 0.003 | 0.003 | 0.016 | 0.027 | 0.002 | 0.005 | 0.002 | 0.001 | 0.0029 | 0.0002 | 1263 | 1060 | 889 | 631 | 433 | 281 | 33
0.1472 | 0.469 | 0.194 | 0.013 | 0.017 | 0.035 | 0.003 | 0.003 | 0.01 | 0.019 | 0.002 | 0.003 | 0.003 | 0.001 | 0.0043 | 0.0002 | 1260 | 1060 | 877 | 634 | 449 | 313 | 29
0.139 | 0.451 | 0.19 | 0.021 | 0.013 | 0.04 | 0.001 | 0.001 | 0.023 | 0.03 | 0.001 | 0.007 | 0.002 | 0.003 | 0.0037 | 0.0002 | 1264 | 1060 | 876 | 635 | 447 | 315 | 32
0.1562 | 0.526 | 0.228 | 0.023 | 0.0152 | 0.041 | 0.0045 | 0.0033 | 0.01 | 0.029 | 0.001 | 0.002 | 0.001 | 0.001 | 0.0022 | 0.0002 | 1227 | 1048 | 851 | 650 | 450 | 287 | 33
0.1409 | 0.465 | 0.184 | 0.018 | 0.013 | 0.04 | 0.003 | 0.002 | 0.02 | 0.025 | 0.002 | 0.007 | 0.002 | 0.001 | 0.0029 | 0.0002 | 1227 | 1055 | 899 | 670 | 438 | 298 | 32
0.1385 | 0.463 | 0.205 | 0.018 | 0.016 | 0.038 | 0.015 | 0.013 | 0.015 | 0.022 | 0.001 | 0.006 | 0.002 | 0.001 | 0.0029 | 0.0001 | 1269 | 1060 | 888 | 634 | 449 | 324 | 35
0.15 | 0.52 | 0.184 | 0.021 | 0.011 | 0.039 | 0.002 | 0.001 | 0.012 | 0.022 | 0.001 | 0.008 | 0.001 | 0.001 | 0.0025 | 0.0001 | 1227 | 1047 | 862 | 670 | 431 | 273 | 32
0.1427 | 0.472 | 0.188 | 0.018 | 0.014 | 0.035 | 0.002 | 0.001 | 0.014 | 0.021 | 0.002 | 0.006 | 0.002 | 0.001 | 0.0042 | 0.0003 | 1248 | 1040 | 857 | 610 | 432 | 281 | 29
0.145 | 0.495 | 0.209 | 0.018 | 0.005 | 0.042 | 0.011 | 0.01 | 0.011 | 0.027 | 0.001 | 0.005 | 0.001 | 0.001 | 0.0036 | 0.0001 | 1227 | 1030 | 879 | 670 | 444 | 301 | 36
0.1591 | 0.474 | 0.191 | 0.013 | 0.017 | 0.044 | 0.001 | 0.001 | 0.029 | 0.034 | 0.003 | 0.006 | 0.002 | 0.001 | 0.0036 | 0.0002 | 1227 | 1038 | 851 | 650 | 433 | 267 | 29
0.158 | 0.496 | 0.214 | 0.023 | 0.0086 | 0.052 | 0.0014 | 0.0013 | 0.014 | 0.034 | 0.0008 | 0.004 | 0.001 | 0.001 | 0.0014 | 0.0002 | 1227 | 1055 | 880 | 680 | 455 | 309 | 29
0.151 | 0.488 | 0.175 | 0.022 | 0.011 | 0.061 | 0.007 | 0.005 | 0.021 | 0.026 | 0.002 | 0.01 | 0.001 | 0.001 | 0.0029 | 0.0001 | 1227 | 1042 | 865 | 650 | 440 | 290 | 28
0.1408 | 0.47 | 0.192 | 0.016 | 0.012 | 0.044 | 0.003 | 0.002 | 0.028 | 0.052 | 0.003 | 0.006 | 0.002 | 0.001 | 0.0035 | 0.0002 | 1227 | 1033 | 868 | 670 | 439 | 308 | 34
0.144 | 0.476 | 0.185 | 0.02 | 0.01 | 0.042 | 0.006 | 0.004 | 0.013 | 0.031 | 0.001 | 0.005 | 0.001 | 0.001 | 0.0038 | 0.0001 | 1262 | 1060 | 881 | 635 | 455 | 334 | 34
0.151 | 0.497 | 0.189 | 0.018 | 0.016 | 0.04 | 0.003 | 0.003 | 0.036 | 0.03 | 0.002 | 0.004 | 0.001 | 0.001 | 0.0034 | 0.0001 | 1269 | 1060 | 880 | 636 | 461 | 323 | 25
0.134 | 0.442 | 0.198 | 0.011 | 0.01 | 0.029 | 0.007 | 0.005 | 0.011 | 0.022 | 0.001 | 0.007 | 0.001 | 0.001 | 0.0023 | 0.0001 | 1227 | 1051 | 871 | 650 | 424 | 261 | 34
0.142 | 0.477 | 0.21 | 0.016 | 0.012 | 0.044 | 0.001 | 0.001 | 0.02 | 0.021 | 0.001 | 0.006 | 0.002 | 0.001 | 0.0024 | 0.0001 | 1256 | 1060 | 883 | 611 | 451 | 315 | 30
0.156 | 0.444 | 0.175 | 0.017 | 0.014 | 0.051 | 0.001 | 0.001 | 0.019 | 0.02 | 0.001 | 0.005 | 0.002 | 0.001 | 0.0038 | 0.0003 | 1250 | 1050 | 862 | 662 | 419 | 269 | 37
0.1516 | 0.475 | 0.211 | 0.023 | 0.019 | 0.035 | 0.002 | 0.002 | 0.014 | 0.029 | 0.002 | 0.005 | 0.002 | 0.001 | 0.003 | 0.0003 | 1256 | 1060 | 899 | 632 | 431 | 329 | 27
0.145 | 0.475 | 0.156 | 0.019 | 0.019 | 0.046 | 0.005 | 0.003 | 0.026 | 0.049 | 0.001 | 0.007 | 0.001 | 0.001 | 0.0029 | 0.0001 | 1254 | 1050 | 857 | 653 | 414 | 262 | 31
0.151 | 0.477 | 0.196 | 0.021 | 0.016 | 0.043 | 0.015 | 0.013 | 0.028 | 0.059 | 0.001 | 0.008 | 0.001 | 0.0015 | 0.0039 | 0.0001 | 1271 | 1080 | 893 | 633 | 434 | 307 | 30
0.1503 | 0.5 | 0.209 | 0.013 | 0.0112 | 0.038 | 0.0033 | 0.003 | 0.012 | 0.034 | 0.0008 | 0.002 | 0.001 | 0.001 | 0.0019 | 0.0002 | 1225 | 1043 | 879 | 670 | 449 | 296 | 35
0.143 | 0.493 | 0.195 | 0.019 | 0.01 | 0.048 | 0.008 | 0.006 | 0.015 | 0.029 | 0.002 | 0.007 | 0.001 | 0.0013 | 0.004 | 0.0001 | 1227 | 1031 | 867 | 670 | 439 | 303 | 32
0.1489 | 0.455 | 0.178 | 0.011 | 0.014 | 0.035 | 0.016 | 0.015 | 0.01 | 0.02 | 0.003 | 0.004 | 0.002 | 0.001 | 0.0035 | 0.0001 | 1227 | 1040 | 867 | 650 | 434 | 286 | 32
0.1382 | 0.492 | 0.202 | 0.025 | 0.0096 | 0.039 | 0.0182 | 0.0173 | 0.012 | 0.034 | 0.0005 | 0.004 | 0.001 | 0.001 | 0.002 | 0.0002 | 1227 | 1065 | 899 | 670 | 411 | 273 | 37
0.1554 | 0.464 | 0.196 | 0.017 | 0.012 | 0.027 | 0.002 | 0.001 | 0.01 | 0.014 | 0.002 | 0.005 | 0.002 | 0.001 | 0.0033 | 0.0004 | 1280 | 1060 | 877 | 606 | 444 | 295 | 33
0.1533 | 0.448 | 0.203 | 0.017 | 0.009 | 0.032 | 0.001 | 0.001 | 0.012 | 0.024 | 0.002 | 0.004 | 0.001 | 0.001 | 0.0025 | 0.0002 | 1277 | 1080 | 896 | 633 | 444 | 294 | 37
0.153 | 0.455 | 0.207 | 0.015 | 0.0083 | 0.036 | 0.0011 | 0.0009 | 0.011 | 0.027 | 0.0005 | 0.004 | 0.001 | 0.001 | 0.0019 | 0.0002 | 1227 | 1056 | 868 | 650 | 441 | 277 | 31
0.1484 | 0.46 | 0.216 | 0.017 | 0.016 | 0.041 | 0.004 | 0.004 | 0.022 | 0.03 | 0.003 | 0.005 | 0.002 | 0.0011 | 0.0044 | 0.0001 | 1269 | 1060 | 888 | 635 | 436 | 308 | 31
0.1559 | 0.485 | 0.215 | 0.014 | 0.011 | 0.05 | 0.012 | 0.011 | 0.018 | 0.024 | 0.003 | 0.006 | 0.002 | 0.001 | 0.0054 | 0.0003 | 1227 | 1024 | 846 | 670 | 444 | 290 | 33
0.149 | 0.469 | 0.2 | 0.014 | 0.014 | 0.038 | 0.006 | 0.002 | 0.013 | 0.031 | 0.002 | 0.007 | 0.001 | 0.0016 | 0.0035 | 0.0001 | 1227 | 1042 | 883 | 670 | 452 | 320 | 38
0.1515 | 0.43 | 0.208 | 0.015 | 0.0082 | 0.037 | 0.0025 | 0.0021 | 0.01 | 0.019 | 0.0004 | 0.002 | 0.001 | 0.001 | 0.0015 | 0.0002 | 1215 | 1061 | 888 | 680 | 434 | 275 | 32
0.1472 | 0.476 | 0.202 | 0.017 | 0.0114 | 0.063 | 0.0022 | 0.0021 | 0.021 | 0.039 | 0.0007 | 0.005 | 0.001 | 0.001 | 0.0021 | 0.0002 | 1266 | 1080 | 878 | 632 | 444 | 300 | 37
0.152 | 0.5 | 0.204 | 0.016 | 0.012 | 0.035 | 0.008 | 0.005 | 0.013 | 0.019 | 0.001 | 0.006 | 0.001 | 0.001 | 0.0026 | 0.0001 | 1258 | 1050 | 856 | 634 | 427 | 287 | 28
0.1528 | 0.451 | 0.204 | 0.014 | 0.022 | 0.039 | 0.0058 | 0.004 | 0.008 | 0.018 | 0.0005 | 0.004 | 0.001 | 0.001 | 0.0026 | 0.0002 | 1215 | 1058 | 886 | 680 | 447 | 300 | 36
0.147 | 0.498 | 0.187 | 0.019 | 0.0143 | 0.039 | 0.0036 | 0.0034 | 0.014 | 0.032 | 0.0004 | 0.004 | 0.001 | 0.001 | 0.0016 | 0.0002 | 1227 | 1049 | 863 | 650 | 443 | 282 | 32
0.1426 | 0.476 | 0.179 | 0.019 | 0.0106 | 0.036 | 0.003 | 0.0028 | 0.008 | 0.022 | 0.0007 | 0.005 | 0.001 | 0.001 | 0.0021 | 0.0002 | 1227 | 1037 | 864 | 670 | 432 | 273 | 30
0.134 | 0.49 | 0.236 | 0.017 | 0.016 | 0.045 | 0.008 | 0.004 | 0.024 | 0.028 | 0.002 | 0.01 | 0.001 | 0.0014 | 0.0025 | 0.0001 | 1227 | 1046 | 888 | 680 | 430 | 288 | 32
0.1581 | 0.431 | 0.229 | 0.016 | 0.012 | 0.045 | 0.003 | 0.002 | 0.023 | 0.036 | 0.003 | 0.006 | 0.002 | 0.001 | 0.0041 | 0.0001 | 1273 | 1060 | 890 | 637 | 464 | 300 | 34
0.152 | 0.476 | 0.222 | 0.015 | 0.013 | 0.042 | 0.007 | 0.004 | 0.013 | 0.027 | 0.001 | 0.007 | 0.001 | 0.001 | 0.0024 | 0.0001 | 1262 | 1060 | 880 | 635 | 451 | 327 | 33
0.147 | 0.493 | 0.206 | 0.018 | 0.01 | 0.057 | 0.014 | 0.008 | 0.025 | 0.049 | 0.002 | 0.008 | 0.001 | 0.0018 | 0.0039 | 0.0001 | 1274 | 1060 | 886 | 636 | 424 | 271 | 32
0.1469 | 0.49 | 0.189 | 0.019 | 0.0074 | 0.062 | 0.0034 | 0.0025 | 0.01 | 0.024 | 0.0005 | 0.002 | 0.001 | 0.001 | 0.002 | 0.0002 | 1215 | 1041 | 880 | 680 | 439 | 263 | 40
0.1489 | 0.441 | 0.228 | 0.016 | 0.0095 | 0.042 | 0.0079 | 0.0065 | 0.009 | 0.024 | 0.0016 | 0.003 | 0.001 | 0.001 | 0.0021 | 0.0002 | 1227 | 1036 | 865 | 650 | 446 | 282 | 31
0.153 | 0.485 | 0.193 | 0.013 | 0.011 | 0.036 | 0.006 | 0.005 | 0.013 | 0.024 | 0.001 | 0.006 | 0.001 | 0.001 | 0.0049 | 0.0001 | 1262 | 1060 | 892 | 632 | 457 | 326 | 28
0.161 | 0.5 | 0.195 | 0.016 | 0.01 | 0.03 | 0.033 | 0.031 | 0.011 | 0.018 | 0.001 | 0.007 | 0.001 | 0.001 | 0.004 | 0.0001 | 1256 | 1060 | 878 | 633 | 461 | 330 | 36
0.148 | 0.509 | 0.237 | 0.015 | 0.014 | 0.034 | 0.005 | 0.003 | 0.011 | 0.023 | 0.001 | 0.003 | 0.001 | 0.001 | 0.0023 | 0.0001 | 1227 | 1035 | 886 | 670 | 436 | 287 | 29
0.149 | 0.487 | 0.191 | 0.02 | 0.015 | 0.041 | 0.006 | 0.005 | 0.016 | 0.027 | 0.001 | 0.004 | 0.001 | 0.001 | 0.0044 | 0.0001 | 1227 | 1062 | 892 | 670 | 455 | 319 | 27
0.1504 | 0.452 | 0.179 | 0.017 | 0.012 | 0.062 | 0.005 | 0.005 | 0.023 | 0.028 | 0.002 | 0.005 | 0.002 | 0.001 | 0.0025 | 0.0003 | 1268 | 1060 | 893 | 633 | 452 | 334 | 30
0.1514 | 0.468 | 0.215 | 0.013 | 0.013 | 0.031 | 0.003 | 0.002 | 0.013 | 0.017 | 0.001 | 0.004 | 0.002 | 0.0014 | 0.0027 | 0.0001 | 1258 | 1060 | 880 | 638 | 433 | 284 | 32
0.156 | 0.487 | 0.188 | 0.02 | 0.014 | 0.055 | 0.004 | 0.002 | 0.015 | 0.036 | 0.002 | 0.011 | 0.001 | 0.0013 | 0.0031 | 0.0001 | 1245 | 1050 | 867 | 656 | 428 | 290 | 30
0.145 | 0.454 | 0.195 | 0.015 | 0.015 | 0.037 | 0.009 | 0.005 | 0.01 | 0.014 | 0.001 | 0.005 | 0.001 | 0.001 | 0.0036 | 0.0001 | 1226 | 1031 | 874 | 670 | 438 | 296 | 30
0.1409 | 0.45 | 0.232 | 0.011 | 0.0057 | 0.047 | 0.0019 | 0.0017 | 0.016 | 0.026 | 0.0007 | 0.003 | 0.001 | 0.001 | 0.0018 | 0.0002 | 1215 | 1058 | 895 | 680 | 450 | 299 | 40
0.1633 | 0.523 | 0.187 | 0.019 | 0.0082 | 0.042 | 0.0217 | 0.0192 | 0.014 | 0.039 | 0.0005 | 0.005 | 0.001 | 0.001 | 0.0016 | 0.0001 | 1227 | 1063 | 903 | 680 | 433 | 288 | 40
0.1512 | 0.434 | 0.196 | 0.018 | 0.0117 | 0.042 | 0.0145 | 0.011 | 0.011 | 0.021 | 0.0013 | 0.003 | 0.001 | 0.001 | 0.0036 | 0.0003 | 1227 | 1051 | 870 | 650 | 446 | 283 | 30
0.1422 | 0.451 | 0.183 | 0.019 | 0.015 | 0.035 | 0.002 | 0.002 | 0.02 | 0.037 | 0.002 | 0.004 | 0.001 | 0.0023 | 0.0025 | 0.0002 | 1264 | 1050 | 858 | 655 | 413 | 271 | 31
0.1476 | 0.476 | 0.193 | 0.013 | 0.012 | 0.039 | 0.006 | 0.006 | 0.013 | 0.021 | 0.002 | 0.005 | 0.002 | 0.001 | 0.0034 | 0.0002 | 1258 | 1050 | 865 | 656 | 423 | 284 | 30
0.136 | 0.462 | 0.183 | 0.019 | 0.013 | 0.026 | 0.001 | 0.001 | 0.016 | 0.019 | 0.001 | 0.004 | 0.001 | 0.001 | 0.0026 | 0.0001 | 1271 | 1060 | 883 | 606 | 432 | 278 | 29
0.145 | 0.443 | 0.21 | 0.021 | 0.014 | 0.044 | 0.002 | 0.001 | 0.012 | 0.025 | 0.001 | 0.008 | 0.001 | 0.001 | 0.0023 | 0.0001 | 1227 | 1050 | 884 | 670 | 416 | 279 | 37
0.145 | 0.515 | 0.205 | 0.025 | 0.022 | 0.046 | 0.021 | 0.016 | 0.014 | 0.033 | 0.002 | 0.008 | 0.001 | 0.0017 | 0.0036 | 0.0001 | 1268 | 1060 | 882 | 635 | 458 | 323 | 29
0.143 | 0.51 | 0.183 | 0.025 | 0.018 | 0.049 | 0.021 | 0.018 | 0.015 | 0.034 | 0.002 | 0.007 | 0.001 | 0.001 | 0.003 | 0.0001 | 1247 | 1040 | 849 | 656 | 445 | 324 | 31
0.148 | 0.497 | 0.173 | 0.016 | 0.0149 | 0.035 | 0.0013 | 0.001 | 0.008 | 0.024 | 0.0009 | 0.003 | 0.001 | 0.001 | 0.0024 | 0.0002 | 1227 | 1050 | 899 | 670 | 438 | 291 | 31
0.1439 | 0.458 | 0.177 | 0.016 | 0.013 | 0.038 | 0.001 | 0.001 | 0.019 | 0.032 | 0.002 | 0.005 | 0.002 | 0.001 | 0.0044 | 0.0003 | 1227 | 1041 | 869 | 670 | 439 | 278 | 34
0.1536 | 0.459 | 0.197 | 0.018 | 0.0145 | 0.04 | 0.0061 | 0.0044 | 0.02 | 0.047 | 0.0008 | 0.004 | 0.001 | 0.001 | 0.0029 | 0.0002 | 1227 | 1032 | 862 | 670 | 439 | 288 | 29
0.159 | 0.429 | 0.213 | 0.015 | 0.0088 | 0.018 | 0.0035 | 0.003 | 0.007 | 0.017 | 0.001 | 0.001 | 0.001 | 0.001 | 0.0028 | 0.0002 | 1205 | 1054 | 874 | 680 | 443 | 287 | 37
0.1479 | 0.503 | 0.183 | 0.013 | 0.018 | 0.038 | 0.023 | 0.022 | 0.017 | 0.023 | 0.002 | 0.005 | 0.002 | 0.001 | 0.0032 | 0.0003 | 1227 | 1054 | 870 | 670 | 434 | 278 | 31
0.1547 | 0.465 | 0.216 | 0.012 | 0.006 | 0.04 | 0.002 | 0.002 | 0.015 | 0.019 | 0.001 | 0.005 | 0.002 | 0.0011 | 0.0036 | 0.0001 | 1258 | 1060 | 885 | 634 | 431 | 315 | 27
0.156 | 0.467 | 0.206 | 0.025 | 0.02 | 0.042 | 0.002 | 0.001 | 0.027 | 0.046 | 0.001 | 0.006 | 0.002 | 0.002 | 0.0029 | 0.0001 | 1249 | 1050 | 851 | 658 | 439 | 298 | 28
0.14 | 0.514 | 0.202 | 0.017 | 0.016 | 0.06 | 0.001 | 0.001 | 0.018 | 0.032 | 0.001 | 0.008 | 0.001 | 0.002 | 0.0032 | 0.0001 | 1227 | 1034 | 843 | 650 | 448 | 286 | 32
0.145 | 0.453 | 0.181 | 0.013 | 0.014 | 0.036 | 0.006 | 0.004 | 0.014 | 0.02 | 0.002 | 0.009 | 0.001 | 0.0016 | 0.0025 | 0.0001 | 1256 | 1060 | 884 | 612 | 422 | 281 | 36
0.149 | 0.449 | 0.164 | 0.021 | 0.0155 | 0.051 | 0.0025 | 0.0025 | 0.017 | 0.037 | 0.0006 | 0.004 | 0.001 | 0.001 | 0.0021 | 0.0002 | 1227 | 1055 | 866 | 670 | 433 | 273 | 33
0.1513 | 0.445 | 0.179 | 0.017 | 0.0074 | 0.046 | 0.0101 | 0.0087 | 0.015 | 0.032 | 0.0006 | 0.005 | 0.001 | 0.0015 | 0.0016 | 0.0002 | 1227 | 1080 | 894 | 670 | 433 | 277 | 31
0.15 | 0.432 | 0.194 | 0.013 | 0.011 | 0.043 | 0.004 | 0.002 | 0.016 | 0.025 | 0.002 | 0.003 | 0.001 | 0.001 | 0.0038 | 0.0001 | 1266 | 1060 | 881 | 633 | 448 | 304 | 32
0.1528 | 0.52 | 0.167 | 0.025 | 0.0086 | 0.04 | 0.0032 | 0.0028 | 0.014 | 0.031 | 0.0005 | 0.004 | 0.001 | 0.001 | 0.0018 | 0.0002 | 1227 | 1048 | 862 | 650 | 447 | 280 | 29
0.1516 | 0.483 | 0.212 | 0.016 | 0.0107 | 0.038 | 0.0316 | 0.0296 | 0.008 | 0.023 | 0.0012 | 0.004 | 0.001 | 0.001 | 0.0026 | 0.0002 | 1215 | 1029 | 877 | 680 | 463 | 325 | 27
0.1446 | 0.4948 | 0.1837 | 0.0199 | 0.0191 | 0.0505 | 0.0046 | 0.0034 | 0.0348 | 0.0388 | 0.0005 | 0.0047 | 0.001 | 0.0018 | 0.0024 | 0.0001 | 1227 | 1057 | 874 | 670 | 452 | 308 | 32
0.1395 | 0.506 | 0.211 | 0.022 | 0.012 | 0.047 | 0.0014 | 0.0013 | 0.011 | 0.032 | 0.0008 | 0.002 | 0.001 | 0.001 | 0.0018 | 0.0002 | 1227 | 1051 | 901 | 680 | 458 | 293 | 28
0.1524 | 0.466 | 0.156 | 0.018 | 0.0084 | 0.021 | 0.0069 | 0.0053 | 0.008 | 0.026 | 0.0006 | 0.002 | 0.001 | 0.001 | 0.0022 | 0.0002 | 1215 | 1075 | 898 | 680 | 438 | 285 | 29
0.1342 | 0.419 | 0.207 | 0.015 | 0.0062 | 0.041 | 0.0032 | 0.0025 | 0.01 | 0.031 | 0.0008 | 0.004 | 0.001 | 0.001 | 0.0015 | 0.0002 | 1202 | 1019 | 848 | 640 | 421 | 266 | 32
0.142 | 0.489 | 0.195 | 0.018 | 0.012 | 0.047 | 0.022 | 0.022 | 0.024 | 0.035 | 0.002 | 0.006 | 0.003 | 0.001 | 0.005 | 0.0001 | 1227 | 1043 | 860 | 650 | 458 | 283 | 26
0.1432 | 0.467 | 0.191 | 0.018 | 0.0108 | 0.027 | 0.0034 | 0.0031 | 0.007 | 0.02 | 0.0009 | 0.001 | 0.001 | 0.001 | 0.0017 | 0.0002 | 1227 | 1055 | 863 | 650 | 433 | 276 | 34
0.1442 | 0.437 | 0.172 | 0.021 | 0.017 | 0.052 | 0.002 | 0.001 | 0.021 | 0.03 | 0.001 | 0.005 | 0.002 | 0.001 | 0.0031 | 0.0001 | 1260 | 1050 | 860 | 656 | 423 | 270 | 31
0.151 | 0.464 | 0.19 | 0.013 | 0.017 | 0.03 | 0.005 | 0.004 | 0.012 | 0.02 | 0.001 | 0.006 | 0.001 | 0.001 | 0.0049 | 0.0001 | 1272 | 1060 | 888 | 630 | 448 | 295 | 36
0.142 | 0.456 | 0.19 | 0.022 | 0.013 | 0.03 | 0.003 | 0.002 | 0.013 | 0.027 | 0.002 | 0.003 | 0.001 | 0.0022 | 0.0024 | 0.0001 | 1258 | 1040 | 881 | 619 | 438 | 291 | 30
0.1466 | 0.45 | 0.19 | 0.019 | 0.021 | 0.06 | 0.005 | 0.004 | 0.03 | 0.046 | 0.002 | 0.008 | 0.002 | 0.001 | 0.0033 | 0.0003 | 1268 | 1060 | 884 | 634 | 462 | 330 | 32
0.1443 | 0.458 | 0.201 | 0.016 | 0.0082 | 0.037 | 0.0148 | 0.0137 | 0.016 | 0.04 | 0.0013 | 0.003 | 0.001 | 0.001 | 0.003 | 0.0002 | 1227 | 1051 | 869 | 670 | 438 | 286 | 33
0.141 | 0.445 | 0.182 | 0.017 | 0.017 | 0.038 | 0.001 | 0.001 | 0.037 | 0.022 | 0.001 | 0.005 | 0.002 | 0.001 | 0.003 | 0.0002 | 1261 | 1060 | 886 | 636 | 439 | 304 | 30
0.1715 | 0.471 | 0.203 | 0.012 | 0.019 | 0.057 | 0.002 | 0.002 | 0.02 | 0.026 | 0.002 | 0.006 | 0.002 | 0.001 | 0.004 | 0.0002 | 1227 | 1031 | 858 | 650 | 445 | 290 | 26
0.1492 | 0.456 | 0.193 | 0.015 | 0.0146 | 0.024 | 0.0045 | 0.0034 | 0.005 | 0.013 | 0.0004 | 0.002 | 0.001 | 0.001 | 0.0023 | 0.0002 | 1227 | 1058 | 894 | 670 | 413 | 293 | 30
0.156 | 0.491 | 0.218 | 0.021 | 0.02 | 0.038 | 0.025 | 0.024 | 0.021 | 0.02 | 0.001 | 0.007 | 0.001 | 0.002 | 0.0042 | 0.0003 | 1215 | 1040 | 866 | 680 | 464 | 333 | 31
0.1519 | 0.411 | 0.204 | 0.02 | 0.0097 | 0.031 | 0.0034 | 0.0027 | 0.008 | 0.027 | 0.001 | 0.003 | 0.001 | 0.001 | 0.0032 | 0.0002 | 1215 | 1041 | 875 | 680 | 451 | 317 | 33
0.147 | 0.454 | 0.199 | 0.013 | 0.014 | 0.024 | 0.007 | 0.004 | 0.011 | 0.019 | 0.002 | 0.002 | 0.001 | 0.001 | 0.0046 | 0.0001 | 1247 | 1040 | 878 | 635 | 439 | 301 | 29
0.148 | 0.484 | 0.197 | 0.013 | 0.014 | 0.044 | 0.011 | 0.009 | 0.017 | 0.026 | 0.001 | 0.01 | 0.001 | 0.001 | 0.0038 | 0.0001 | 1264 | 1060 | 882 | 635 | 460 | 343 | 33
0.1398 | 0.444 | 0.203 | 0.02 | 0.0106 | 0.047 | 0.0088 | 0.0067 | 0.011 | 0.025 | 0.001 | 0.005 | 0.001 | 0.001 | 0.0016 | 0.0002 | 1190 | 1047 | 861 | 680 | 467 | 349 | 30
0.151 | 0.512 | 0.194 | 0.021 | 0.014 | 0.035 | 0.003 | 0.002 | 0.012 | 0.026 | 0.001 | 0.004 | 0.001 | 0.001 | 0.0032 | 0.0001 | 1283 | 1080 | 896 | 608 | 447 | 334 | 27
0.164 | 0.453 | 0.182 | 0.02 | 0.014 | 0.04 | 0.005 | 0.004 | 0.014 | 0.025 | 0.001 | 0.01 | 0.001 | 0.001 | 0.0031 | 0.0001 | 1227 | 1059 | 857 | 670 | 453 | 292 | 29
0.148 | 0.477 | 0.197 | 0.021 | 0.015 | 0.038 | 0.003 | 0.003 | 0.025 | 0.054 | 0.001 | 0.005 | 0.001 | 0.0011 | 0.0026 | 0.0001 | 1227 | 1048 | 886 | 650 | 411 | 286 | 28
0.145 | 0.43 | 0.19 | 0.016 | 0.018 | 0.051 | 0.002 | 0.001 | 0.02 | 0.029 | 0.001 | 0.005 | 0.002 | 0.0012 | 0.0035 | 0.0001 | 1247 | 1050 | 862 | 655 | 402 | 246 | 32
0.142 | 0.459 | 0.192 | 0.018 | 0.017 | 0.039 | 0.01 | 0.008 | 0.015 | 0.036 | 0.002 | 0.004 | 0.001 | 0.001 | 0.0034 | 0.0001 | 1253 | 1050 | 843 | 658 | 428 | 290 | 34
0.141 | 0.435 | 0.201 | 0.017 | 0.014 | 0.029 | 0.001 | 0.001 | 0.014 | 0.022 | 0.001 | 0.005 | 0.002 | 0.001 | 0.0028 | 0.0003 | 1227 | 1042 | 875 | 680 | 432 | 280 | 41
0.1453 | 0.452 | 0.209 | 0.021 | 0.019 | 0.05 | 0.036 | 0.034 | 0.021 | 0.03 | 0.003 | 0.005 | 0.002 | 0.001 | 0.0029 | 0.0003 | 1260 | 1060 | 888 | 630 | 440 | 310 | 31
0.149 | 0.489 | 0.185 | 0.021 | 0.017 | 0.033 | 0.005 | 0.004 | 0.015 | 0.031 | 0.001 | 0.007 | 0.002 | 0.001 | 0.0036 | 0.0002 | 1244 | 1040 | 861 | 636 | 453 | 312 | 27
0.147 | 0.434 | 0.22 | 0.018 | 0.014 | 0.043 | 0.003 | 0.001 | 0.013 | 0.023 | 0.001 | 0.009 | 0.001 | 0.001 | 0.0021 | 0.0001 | 1227 | 1040 | 849 | 650 | 427 | 299 | 31
0.1441 | 0.446 | 0.196 | 0.016 | 0.012 | 0.034 | 0.001 | 0.001 | 0.014 | 0.02 | 0.002 | 0.006 | 0.002 | 0.001 | 0.0037 | 0.0002 | 1257 | 1060 | 882 | 635 | 448 | 291 | 33
0.1521 | 0.486 | 0.195 | 0.017 | 0.0099 | 0.039 | 0.0035 | 0.0028 | 0.011 | 0.029 | 0.0007 | 0.002 | 0.001 | 0.001 | 0.002 | 0.0001 | 1227 | 1079 | 862 | 650 | 451 | 282 | 29
0.138 | 0.44 | 0.207 | 0.014 | 0.015 | 0.041 | 0.005 | 0.002 | 0.016 | 0.027 | 0.001 | 0.008 | 0.001 | 0.0015 | 0.0022 | 0.0001 | 1227 | 1035 | 874 | 670 | 412 | 252 | 31
0.147 | 0.46 | 0.198 | 0.012 | 0.013 | 0.035 | 0.003 | 0.003 | 0.021 | 0.022 | 0.001 | 0.006 | 0.002 | 0.001 | 0.0045 | 0.0001 | 1253 | 1040 | 879 | 636 | 440 | 294 | 31
0.14 | 0.449 | 0.215 | 0.018 | 0.019 | 0.037 | 0.003 | 0.002 | 0.014 | 0.026 | 0.001 | 0.005 | 0.002 | 0.001 | 0.0034 | 0.0003 | 1266 | 1060 | 890 | 606 | 439 | 292 | 34
0.1519 | 0.495 | 0.174 | 0.019 | 0.0049 | 0.035 | 0.0035 | 0.0026 | 0.013 | 0.023 | 0.0004 | 0.002 | 0.001 | 0.001 | 0.0018 | 0.0002 | 1227 | 1057 | 880 | 670 | 445 | 294 | 37
0.144 | 0.474 | 0.196 | 0.016 | 0.013 | 0.036 | 0.005 | 0.004 | 0.022 | 0.045 | 0.001 | 0.009 | 0.001 | 0.001 | 0.0037 | 0.0001 | 1227 | 1059 | 889 | 670 | 433 | 274 | 39
0.157 | 0.407 | 0.188 | 0.016 | 0.014 | 0.037 | 0.001 | 0.001 | 0.02 | 0.034 | 0.001 | 0.007 | 0.001 | 0.002 | 0.0031 | 0.0003 | 1227 | 1031 | 874 | 670 | 435 | 279 | 37
0.144 | 0.444 | 0.192 | 0.02 | 0.014 | 0.039 | 0.007 | 0.002 | 0.015 | 0.027 | 0.002 | 0.007 | 0.001 | 0.0018 | 0.003 | 0.0001 | 1274 | 1080 | 892 | 634 | 446 | 309 | 26
0.142 | 0.513 | 0.195 | 0.015 | 0.014 | 0.053 | 0.005 | 0.004 | 0.015 | 0.026 | 0.002 | 0.009 | 0.001 | 0.0019 | 0.0029 | 0.0001 | 1252 | 1040 | 882 | 634 | 426 | 277 | 34
0.155 | 0.52 | 0.19 | 0.017 | 0.013 | 0.026 | 0.008 | 0.006 | 0.012 | 0.026 | 0.002 | 0.001 | 0.001 | 0.002 | 0.0027 | 0.0001 | 1227 | 1044 | 863 | 650 | 447 | 289 | 31
0.1561 | 0.527 | 0.207 | 0.019 | 0.0164 | 0.044 | 0.0043 | 0.0038 | 0.014 | 0.038 | 0.0004 | 0.002 | 0.001 | 0.001 | 0.0025 | 0.0002 | 1227 | 1058 | 870 | 670 | 459 | 297 | 31
0.1484 | 0.408 | 0.174 | 0.018 | 0.0119 | 0.035 | 0.0057 | 0.0029 | 0.014 | 0.043 | 0.0006 | 0.002 | 0.001 | 0.001 | 0.0016 | 0.0002 | 1227 | 1029 | 869 | 670 | 415 | 283 | 31
0.1501 | 0.517 | 0.187 | 0.019 | 0.0111 | 0.048 | 0.0015 | 0.0015 | 0.016 | 0.041 | 0.0008 | 0.004 | 0.001 | 0.001 | 0.0015 | 0.0002 | 1215 | 1032 | 876 | 670 | 451 | 306 | 36
0.142 | 0.451 | 0.203 | 0.011 | 0.01 | 0.021 | 0.007 | 0.006 | 0.014 | 0.027 | 0.001 | 0.008 | 0.001 | 0.001 | 0.0038 | 0.0001 | 1265 | 1060 | 882 | 634 | 433 | 298 | 32
0.133 | 0.495 | 0.177 | 0.017 | 0.016 | 0.044 | 0.001 | 0.001 | 0.019 | 0.02 | 0.001 | 0.005 | 0.002 | 0.001 | 0.0034 | 0.0001 | 1257 | 1050 | 859 | 657 | 416 | 272 | 31
0.157 | 0.471 | 0.207 | 0.015 | 0.014 | 0.033 | 0.004 | 0.003 | 0.011 | 0.018 | 0.001 | 0.006 | 0.001 | 0.001 | 0.0025 | 0.0001 | 1257 | 1060 | 887 | 634 | 434 | 308 | 37
0.151 | 0.482 | 0.202 | 0.019 | 0.013 | 0.035 | 0.009 | 0.008 | 0.012 | 0.021 | 0.001 | 0.006 | 0.001 | 0.001 | 0.0042 | 0.0001 | 1227 | 1042 | 849 | 650 | 450 | 287 | 33
0.147 | 0.53 | 0.207 | 0.016 | 0.011 | 0.037 | 0.006 | 0.005 | 0.018 | 0.033 | 0.002 | 0.007 | 0.001 | 0.0014 | 0.0042 | 0.0001 | 1227 | 1033 | 872 | 670 | 453 | 302 | 28
0.1614 | 0.493 | 0.1823 | 0.019 | 0.0163 | 0.042 | 0.021 | 0.0195 | 0.012 | 0.028 | 0.001 | 0.003 | 0.002 | 0.002 | 0.004 | 0.0001 | 1227 | 1034 | 861 | 670 | 476 | 310 | 28
0.1483 | 0.483 | 0.187 | 0.017 | 0.014 | 0.038 | 0.005 | 0.004 | 0.025 | 0.047 | 0.002 | 0.004 | 0.002 | 0.001 | 0.0028 | 0.0002 | 1227 | 1055 | 896 | 670 | 437 | 308 | 37
0.1472 | 0.46 | 0.191 | 0.02 | 0.0094 | 0.037 | 0.0123 | 0.011 | 0.01 | 0.032 | 0.0009 | 0.001 | 0.001 | 0.001 | 0.0023 | 0.0002 | 1225 | 1045 | 864 | 650 | 449 | 281 | 32
0.1576 | 0.502 | 0.229 | 0.016 | 0.016 | 0.043 | 0.002 | 0.001 | 0.017 | 0.026 | 0.003 | 0.006 | 0.002 | 0.001 | 0.0027 | 0.0002 | 1265 | 1060 | 885 | 633 | 444 | 295 | 32
0.151 | 0.468 | 0.186 | 0.017 | 0.015 | 0.045 | 0.003 | 0.002 | 0.015 | 0.042 | 0.002 | 0.009 | 0.001 | 0.0018 | 0.0043 | 0.0001 | 1266 | 1060 | 880 | 635 | 442 | 299 | 31
0.16 | 0.547 | 0.198 | 0.024 | 0.0065 | 0.038 | 0.0018 | 0.0011 | 0.009 | 0.029 | 0.0006 | 0.004 | 0.001 | 0.0016 | 0.0012 | 0.0002 | 1227 | 1038 | 872 | 670 | 440 | 300 | 36
0.149 | 0.462 | 0.192 | 0.018 | 0.011 | 0.043 | 0.024 | 0.023 | 0.02 | 0.024 | 0.003 | 0.005 | 0.002 | 0.001 | 0.0041 | 0.0003 | 1227 | 1028 | 858 | 670 | 442 | 303 | 32
0.1624 | 0.474 | 0.199 | 0.019 | 0.017 | 0.047 | 0.005 | 0.004 | 0.016 | 0.024 | 0.002 | 0.005 | 0.002 | 0.001 | 0.0038 | 0.0003 | 1227 | 1043 | 870 | 670 | 436 | 280 | 32
0.1445 | 0.46 | 0.19 | 0.016 | 0.015 | 0.038 | 0.012 | 0.011 | 0.019 | 0.031 | 0.003 | 0.004 | 0.002 | 0.001 | 0.0047 | 0.0001 | 1255 | 1050 | 857 | 638 | 438 | 290 | 31
0.1403 | 0.43 | 0.176 | 0.018 | 0.014 | 0.043 | 0.001 | 0.001 | 0.019 | 0.022 | 0.002 | 0.006 | 0.002 | 0.001 | 0.0026 | 0.0002 | 1227 | 1056 | 863 | 670 | 441 | 306 | 31
0.147 | 0.498 | 0.194 | 0.019 | 0.013 | 0.036 | 0.002 | 0.002 | 0.014 | 0.028 | 0.001 | 0.008 | 0.001 | 0.001 | 0.0025 | 0.0001 | 1270 | 1060 | 884 | 611 | 457 | 325 | 38
0.1609 | 0.454 | 0.154 | 0.011 | 0.0089 | 0.022 | 0.0019 | 0.0018 | 0.007 | 0.022 | 0.0006 | 0.002 | 0.001 | 0.001 | 0.0024 | 0.0002 | 1210 | 1042 | 881 | 680 | 419 | 273 | 33
0.1491 | 0.445 | 0.183 | 0.018 | 0.011 | 0.041 | 0.002 | 0.002 | 0.016 | 0.021 | 0.001 | 0.007 | 0.002 | 0.001 | 0.0028 | 0.0002 | 1268 | 1060 | 885 | 610 | 444 | 295 | 32
0.1536 | 0.448 | 0.19 | 0.013 | 0.0096 | 0.034 | 0.0047 | 0.0035 | 0.014 | 0.026 | 0.0004 | 0.003 | 0.001 | 0.001 | 0.0019 | 0.0002 | 1223 | 1075 | 842 | 680 | 450 | 304 | 34
0.1407 | 0.441 | 0.191 | 0.011 | 0.011 | 0.035 | 0.002 | 0.001 | 0.013 | 0.011 | 0.003 | 0.005 | 0.002 | 0.001 | 0.0038 | 0.0002 | 1227 | 1037 | 844 | 670 | 419 | 270 | 29
0.144 | 0.501 | 0.194 | 0.021 | 0.011 | 0.046 | 0.017 | 0.016 | 0.024 | 0.061 | 0.001 | 0.009 | 0.001 | 0.001 | 0.0031 | 0.0001 | 1227 | 1040 | 846 | 650 | 430 | 285 | 32
0.1624 | 0.431 | 0.164 | 0.016 | 0.0149 | 0.036 | 0.0028 | 0.0022 | 0.01 | 0.024 | 0.0006 | 0.004 | 0.001 | 0.001 | 0.0024 | 0.0002 | 1227 | 1059 | 871 | 650 | 454 | 279 | 26
0.146 | 0.466 | 0.189 | 0.011 | 0.012 | 0.032 | 0.001 | 0.001 | 0.014 | 0.016 | 0.001 | 0.003 | 0.002 | 0.001 | 0.005 | 0.0002 | 1262 | 1060 | 885 | 613 | 425 | 285 | 32
0.1449 | 0.465 | 0.186 | 0.015 | 0.0124 | 0.04 | 0.0011 | 0.0011 | 0.011 | 0.038 | 0.0006 | 0.006 | 0.001 | 0.001 | 0.0017 | 0.0001 | 1205 | 1050 | 863 | 650 | 428 | 262 | 33
0.147 | 0.446 | 0.184 | 0.021 | 0.014 | 0.027 | 0.001 | 0.001 | 0.016 | 0.019 | 0.001 | 0.005 | 0.003 | 0.001 | 0.003 | 0.0002 | 1272 | 1060 | 879 | 637 | 433 | 277 | 32
0.1546 | 0.471 | 0.183 | 0.017 | 0.013 | 0.034 | 0.002 | 0.002 | 0.013 | 0.022 | 0.003 | 0.004 | 0.003 | 0.001 | 0.0037 | 0.0002 | 1277 | 1080 | 893 | 632 | 475 | 358 | 30
0.144 | 0.509 | 0.206 | 0.017 | 0.008 | 0.046 | 0.012 | 0.01 | 0.017 | 0.028 | 0.002 | 0.005 | 0.001 | 0.001 | 0.0043 | 0.0001 | 1227 | 1058 | 875 | 670 | 461 | 301 | 28
0.1547 | 0.425 | 0.173 | 0.011 | 0.0063 | 0.036 | 0.0021 | 0.002 | 0.016 | 0.019 | 0.0002 | 0.005 | 0.001 | 0.001 | 0.0016 | 0.0001 | 1227 | 1062 | 880 | 670 | 433 | 290 | 38
0.1522 | 0.48 | 0.213 | 0.024 | 0.014 | 0.051 | 0.004 | 0.004 | 0.02 | 0.032 | 0.002 | 0.005 | 0.003 | 0.001 | 0.0033 | 0.0003 | 1227 | 1061 | 887 | 670 | 466 | 316 | 32
0.147 | 0.467 | 0.187 | 0.015 | 0.017 | 0.042 | 0.005 | 0.003 | 0.013 | 0.027 | 0.001 | 0.005 | 0.001 | 0.001 | 0.003 | 0.0001 | 1227 | 1033 | 836 | 650 | 437 | 280 | 32
0.1439 | 0.467 | 0.241 | 0.017 | 0.008 | 0.031 | 0.012 | 0.011 | 0.009 | 0.021 | 0.003 | 0.005 | 0.002 | 0.001 | 0.0035 | 0.0003 | 1258 | 1040 | 890 | 603 | 435 | 284 | 33
0.1441 | 0.452 | 0.207 | 0.02 | 0.0094 | 0.055 | 0.0307 | 0.028 | 0.015 | 0.041 | 0.0012 | 0.004 | 0.001 | 0.001 | 0.0028 | 0.0002 | 1227 | 1053 | 860 | 650 | 464 | 299 | 31
0.1526 | 0.478 | 0.203 | 0.016 | 0.0141 | 0.04 | 0.0034 | 0.0027 | 0.014 | 0.026 | 0.0006 | 0.003 | 0.001 | 0.001 | 0.0016 | 0.0003 | 1227 | 1039 | 862 | 670 | 456 | 302 | 26
0.16 | 0.463 | 0.186 | 0.022 | 0.013 | 0.039 | 0.003 | 0.003 | 0.02 | 0.028 | 0.001 | 0.005 | 0.001 | 0.002 | 0.0025 | 0.0003 | 1227 | 1033 | 873 | 680 | 456 | 356 | 28
0.149 | 0.432 | 0.181 | 0.013 | 0.0096 | 0.042 | 0.0091 | 0.0083 | 0.01 | 0.024 | 0.0007 | 0.004 | 0.001 | 0.001 | 0.0034 | 0.0002 | 1254 | 1060 | 886 | 632 | 468 | 326 | 30
0.145 | 0.456 | 0.21 | 0.015 | 0.015 | 0.039 | 0.012 | 0.01 | 0.017 | 0.031 | 0.002 | 0.007 | 0.001 | 0.001 | 0.0034 | 0.0001 | 1245 | 1050 | 854 | 640 | 434 | 298 | 33
0.145 | 0.512 | 0.179 | 0.018 | 0.015 | 0.034 | 0.004 | 0.002 | 0.012 | 0.027 | 0.002 | 0.003 | 0.001 | 0.001 | 0.0039 | 0.0001 | 1257 | 1060 | 875 | 637 | 446 | 302 | 30
0.1368 | 0.455 | 0.204 | 0.019 | 0.0111 | 0.045 | 0.0246 | 0.0242 | 0.013 | 0.034 | 0.001 | 0.005 | 0.001 | 0.001 | 0.0025 | 0.0001 | 1215 | 1059 | 888 | 680 | 436 | 298 | 32
0.1575 | 0.443 | 0.234 | 0.016 | 0.017 | 0.052 | 0.004 | 0.003 | 0.024 | 0.029 | 0.003 | 0.006 | 0.002 | 0.001 | 0.0025 | 0.0003 | 1227 | 1057 | 870 | 650 | 462 | 323 | 32
0.1569 | 0.435 | 0.215 | 0.017 | 0.0123 | 0.049 | 0.0065 | 0.0045 | 0.011 | 0.022 | 0.0004 | 0.003 | 0.001 | 0.001 | 0.0017 | 0.0002 | 1227 | 1057 | 856 | 650 | 438 | 275 | 32
0.168 | 0.495 | 0.201 | 0.01 | 0.013 | 0.044 | 0.004 | 0.003 | 0.014 | 0.024 | 0.001 | 0.004 | 0.001 | 0.001 | 0.0035 | 0.0001 | 1262 | 1060 | 886 | 634 | 453 | 358 | 30
0.142 | 0.477 | 0.21 | 0.016 | 0.012 | 0.044 | 0.001 | 0.001 | 0.02 | 0.021 | 0.001 | 0.006 | 0.002 | 0.001 | 0.0024 | 0.0001 | 1258 | 1040 | 878 | 635 | 451 | 322 | 26
0.1462 | 0.437 | 0.211 | 0.012 | 0.012 | 0.05 | 0.001 | 0.001 | 0.03 | 0.054 | 0.003 | 0.007 | 0.002 | 0.001 | 0.0032 | 0.0002 | 1258 | 1050 | 857 | 656 | 420 | 268 | 35
0.1444 | 0.491 | 0.24 | 0.017 | 0.0122 | 0.03 | 0.0056 | 0.0041 | 0.008 | 0.026 | 0.0013 | 0.001 | 0.001 | 0.001 | 0.0038 | 0.0002 | 1227 | 1043 | 864 | 650 | 454 | 285 | 33
0.141 | 0.487 | 0.191 | 0.014 | 0.016 | 0.054 | 0.013 | 0.01 | 0.018 | 0.025 | 0.002 | 0.006 | 0.001 | 0.0015 | 0.0034 | 0.0001 | 1247 | 1040 | 880 | 609 | 433 | 292 | 33
0.156 | 0.487 | 0.188 | 0.02 | 0.014 | 0.055 | 0.004 | 0.002 | 0.015 | 0.036 | 0.002 | 0.011 | 0.001 | 0.0013 | 0.0031 | 0.0001 | 1241 | 1040 | 865 | 657 | 421 | 274 | 33
0.146 | 0.515 | 0.184 | 0.015 | 0.017 | 0.05 | 0.002 | 0.002 | 0.027 | 0.05 | 0.001 | 0.008 | 0.001 | 0.0014 | 0.0041 | 0.0001 | 1256 | 1060 | 886 | 633 | 440 | 324 | 31
0.1315 | 0.45 | 0.178 | 0.019 | 0.015 | 0.042 | 0.003 | 0.002 | 0.02 | 0.029 | 0.001 | 0.007 | 0.002 | 0.0014 | 0.0026 | 0.0001 | 1264 | 1060 | 879 | 636 | 430 | 291 | 28
0.1493 | 0.447 | 0.209 | 0.023 | 0.015 | 0.041 | 0.002 | 0.002 | 0.019 | 0.033 | 0.002 | 0.006 | 0.002 | 0.0012 | 0.0034 | 0.0002 | 1257 | 1060 | 886 | 635 | 439 | 291 | 30
0.1385 | 0.437 | 0.157 | 0.025 | 0.0067 | 0.037 | 0.0019 | 0.0019 | 0.016 | 0.032 | 0.0002 | 0.005 | 0.001 | 0.001 | 0.002 | 0.0002 | 1227 | 1027 | 872 | 650 | 433 | 291 | 29
0.1603 | 0.487 | 0.214 | 0.018 | 0.0068 | 0.036 | 0.0071 | 0.005 | 0.021 | 0.048 | 0.0009 | 0.003 | 0.001 | 0.001 | 0.002 | 0.0002 | 1227 | 1041 | 865 | 670 | 426 | 273 | 31
0.144 | 0.458 | 0.177 | 0.015 | 0.015 | 0.049 | 0.003 | 0.002 | 0.016 | 0.032 | 0.001 | 0.008 | 0.001 | 0.0016 | 0.0034 | 0.0001 | 1265 | 1060 | 881 | 627 | 434 | 302 | 42
0.1541 | 0.486 | 0.21 | 0.018 | 0.0085 | 0.049 | 0.0263 | 0.0255 | 0.012 | 0.029 | 0.001 | 0.004 | 0.001 | 0.001 | 0.0016 | 0.0002 | 1227 | 1064 | 853 | 650 | 455 | 292 | 35
0.1588 | 0.459 | 0.207 | 0.018 | 0.014 | 0.034 | 0.001 | 0.001 | 0.008 | 0.024 | 0.003 | 0.004 | 0.002 | 0.001 | 0.0036 | 0.0002 | 1270 | 1060 | 887 | 634 | 466 | 316 | 26
0.145 | 0.448 | 0.198 | 0.017 | 0.015 | 0.043 | 0.004 | 0.003 | 0.038 | 0.037 | 0.001 | 0.001 | 0.001 | 0.001 | 0.0035 | 0.0001 | 1230 | 1040 | 853 | 636 | 439 | 298 | 26
0.1484 | 0.506 | 0.208 | 0.018 | 0.0074 | 0.045 | 0.0301 | 0.0293 | 0.01 | 0.026 | 0.0006 | 0.007 | 0.001 | 0.001 | 0.0019 | 0.0002 | 1215 | 1042 | 896 | 680 | 446 | 286 | 37
0.139 | 0.466 | 0.197 | 0.02 | 0.006 | 0.034 | 0.007 | 0.006 | 0.015 | 0.023 | 0.001 | 0.005 | 0.002 | 0.001 | 0.004 | 0.0002 | 1267 | 1050 | 854 | 644 | 435 | 300 | 26
0.146 | 0.474 | 0.212 | 0.01 | 0.013 | 0.054 | 0.004 | 0.002 | 0.018 | 0.027 | 0.001 | 0.002 | 0.001 | 0.001 | 0.0031 | 0.0001 | 1259 | 1060 | 881 | 635 | 443 | 312 | 30
0.1525 | 0.51 | 0.182 | 0.015 | 0.017 | 0.05 | 0.018 | 0.016 | 0.022 | 0.027 | 0.002 | 0.006 | 0.002 | 0.001 | 0.0034 | 0.0002 | 1227 | 1050 | 879 | 670 | 448 | 306 | 32
0.156 | 0.452 | 0.21 | 0.019 | 0.015 | 0.042 | 0.004 | 0.003 | 0.019 | 0.033 | 0.001 | 0.006 | 0.001 | 0.001 | 0.0024 | 0.0001 | 1227 | 1055 | 864 | 670 | 448 | 278 | 29
0.146 | 0.452 | 0.175 | 0.026 | 0.012 | 0.037 | 0.002 | 0.002 | 0.014 | 0.022 | 0.001 | 0.007 | 0.002 | 0.0013 | 0.0036 | 0.0001 | 1266 | 1060 | 885 | 635 | 459 | 318 | 30
0.1393 | 0.471 | 0.209 | 0.023 | 0.018 | 0.036 | 0.003 | 0.003 | 0.023 | 0.041 | 0.003 | 0.005 | 0.002 | 0.001 | 0.0034 | 0.0002 | 1258 | 1050 | 867 | 645 | 450 | 317 | 30
0.1478 | 0.476 | 0.183 | 0.021 | 0.0093 | 0.024 | 0.0035 | 0.0032 | 0.007 | 0.022 | 0.0006 | 0.003 | 0.001 | 0.001 | 0.0051 | 0.0003 | 1227 | 1045 | 866 | 650 | 448 | 281 | 34
0.146 | 0.489 | 0.191 | 0.015 | 0.016 | 0.047 | 0.005 | 0.005 | 0.019 | 0.033 | 0.002 | 0.008 | 0.001 | 0.0018 | 0.0033 | 0.0001 | 1276 | 1080 | 898 | 632 | 455 | 344 | 34
0.1489 | 0.453 | 0.188 | 0.015 | 0.0077 | 0.032 | 0.0355 | 0.0351 | 0.008 | 0.03 | 0.0007 | 0.001 | 0.001 | 0.001 | 0.0021 | 0.0002 | 1227 | 1052 | 900 | 670 | 457 | 306 | 30
0.145 | 0.484 | 0.221 | 0.018 | 0.015 | 0.061 | 0.033 | 0.031 | 0.019 | 0.03 | 0.002 | 0.007 | 0.001 | 0.001 | 0.0035 | 0.0002 | 1257 | 1060 | 890 | 633 | 461 | 327 | 33
0.154 | 0.461 | 0.202 | 0.015 | 0.013 | 0.027 | 0.003 | 0.002 | 0.013 | 0.025 | 0.001 | 0.005 | 0.001 | 0.0011 | 0.0021 | 0.0001 | 1243 | 1040 | 865 | 627 | 405 | 277 | 37
0.1526 | 0.44 | 0.16 | 0.017 | 0.0072 | 0.031 | 0.0016 | 0.0016 | 0.011 | 0.024 | 0.0003 | 0.002 | 0.001 | 0.001 | 0.0017 | 0.0002 | 1227 | 1057 | 885 | 670 | 427 | 295 | 32
0.144 | 0.507 | 0.194 | 0.019 | 0.015 | 0.061 | 0.003 | 0.002 | 0.017 | 0.029 | 0.001 | 0.007 | 0.001 | 0.001 | 0.003 | 0.0001 | 1262 | 1060 | 881 | 635 | 460 | 332 | 38
0.1501 | 0.439 | 0.15 | 0.023 | 0.0122 | 0.031 | 0.0021 | 0.001 | 0.007 | 0.02 | 0.0002 | 0.001 | 0.001 | 0.001 | 0.002 | 0.0001 | 1227 | 1079 | 905 | 670 | 429 | 261 | 39
0.1506 | 0.478 | 0.19 | 0.019 | 0.0103 | 0.053 | 0.0027 | 0.0027 | 0.019 | 0.032 | 0.0006 | 0.004 | 0.001 | 0.001 | 0.002 | 0.0002 | 1227 | 1055 | 897 | 670 | 431 | 290 | 32
0.1438 | 0.415 | 0.209 | 0.017 | 0.013 | 0.047 | 0.002 | 0.002 | 0.019 | 0.026 | 0.001 | 0.005 | 0.002 | 0.0016 | 0.0025 | 0.0001 | 1252 | 1050 | 868 | 657 | 418 | 289 | 34
0.144 | 0.462 | 0.192 | 0.021 | 0.021 | 0.05 | 0.004 | 0.002 | 0.016 | 0.023 | 0.002 | 0.006 | 0.001 | 0.0011 | 0.0023 | 0.0001 | 1245 | 1050 | 864 | 642 | 412 | 276 | 28
0.1525 | 0.482 | 0.199 | 0.017 | 0.02 | 0.041 | 0.006 | 0.006 | 0.02 | 0.027 | 0.003 | 0.005 | 0.002 | 0.001 | 0.0034 | 0.0002 | 1227 | 1087 | 897 | 680 | 435 | 299 | 26
0.1504 | 0.485 | 0.208 | 0.018 | 0.012 | 0.039 | 0.0063 | 0.0037 | 0.013 | 0.027 | 0.0003 | 0.003 | 0.001 | 0.001 | 0.002 | 0.0002 | 1227 | 1043 | 866 | 670 | 440 | 288 | 33
0.1423 | 0.435 | 0.193 | 0.017 | 0.013 | 0.03 | 0.002 | 0.001 | 0.015 | 0.023 | 0.003 | 0.004 | 0.003 | 0.001 | 0.0033 | 0.0002 | 1252 | 1050 | 861 | 655 | 412 | 268 | 34
0.1575 | 0.481 | 0.211 | 0.019 | 0.012 | 0.035 | 0.0046 | 0.0025 | 0.011 | 0.024 | 0.0009 | 0.003 | 0.001 | 0.001 | 0.0055 | 0.0002 | 1227 | 1051 | 859 | 650 | 449 | 284 | 32
0.143 | 0.466 | 0.19 | 0.024 | 0.015 | 0.046 | 0.007 | 0.007 | 0.028 | 0.033 | 0.001 | 0.009 | 0.001 | 0.001 | 0.0026 | 0.0003 | 1255 | 1040 | 860 | 638 | 440 | 316 | 32
0.1588 | 0.459 | 0.207 | 0.018 | 0.014 | 0.034 | 0.001 | 0.001 | 0.008 | 0.024 | 0.003 | 0.004 | 0.002 | 0.001 | 0.0036 | 0.0002 | 1276 | 1060 | 879 | 646 | 442 | 300 | 32
0.1522 | 0.471 | 0.18 | 0.022 | 0.012 | 0.031 | 0.0033 | 0.0028 | 0.014 | 0.041 | 0.0006 | 0.003 | 0.001 | 0.001 | 0.0027 | 0.0002 | 1215 | 1033 | 861 | 650 | 430 | 265 | 34
0.1303 | 0.417 | 0.2 | 0.015 | 0.013 | 0.048 | 0.0039 | 0.0032 | 0.011 | 0.022 | 0.0003 | 0.004 | 0.001 | 0.001 | 0.0029 | 0.0002 | 1227 | 1038 | 881 | 680 | 452 | 320 | 27
0.1496 | 0.452 | 0.2 | 0.023 | 0.013 | 0.047 | 0.002 | 0.002 | 0.021 | 0.026 | 0.003 | 0.004 | 0.003 | 0.001 | 0.0039 | 0.0001 | 1258 | 1050 | 861 | 634 | 442 | 305 | 31
0.143 | 0.495 | 0.208 | 0.012 | 0.012 | 0.035 | 0.008 | 0.006 | 0.014 | 0.017 | 0.002 | 0.002 | 0.001 | 0.001 | 0.0028 | 0.0001 | 1227 | 1048 | 863 | 670 | 430 | 294 | 36
0.147 | 0.481 | 0.179 | 0.017 | 0.013 | 0.042 | 0.017 | 0.012 | 0.016 | 0.02 | 0.002 | 0.01 | 0.001 | 0.0022 | 0.0044 | 0.0001 | 1263 | 1060 | 884 | 636 | 444 | 311 | 36
0.147 | 0.458 | 0.186 | 0.016 | 0.006 | 0.038 | 0.009 | 0.008 | 0.014 | 0.027 | 0.002 | 0.007 | 0.001 | 0.0012 | 0.0049 | 0.0001 | 1257 | 1060 | 878 | 635 | 447 | 312 | 30
0.1514 | 0.439 | 0.196 | 0.017 | 0.011 | 0.017 | 0.0034 | 0.0032 | 0.007 | 0.02 | 0.0003 | 0.001 | 0.001 | 0.001 | 0.0051 | 0.0002 | 1267 | 1080 | 888 | 630 | 437 | 311 | 42
0.1632 | 0.446 | 0.208 | 0.019 | 0.0109 | 0.048 | 0.0046 | 0.0034 | 0.014 | 0.038 | 0.001 | 0.005 | 0.001 | 0.001 | 0.0019 | 0.0002 | 1227 | 1046 | 899 | 670 | 448 | 302 | 26
0.141 | 0.469 | 0.206 | 0.018 | 0.003 | 0.052 | 0.013 | 0.013 | 0.027 | 0.037 | 0.003 | 0.006 | 0.002 | 0.001 | 0.0031 | 0.0002 | 1255 | 1040 | 860 | 661 | 447 | 317 | 29
0.1446 | 0.456 | 0.197 | 0.017 | 0.014 | 0.037 | 0.003 | 0.003 | 0.013 | 0.026 | 0.001 | 0.006 | 0.002 | 0.0013 | 0.003 | 0.0001 | 1273 | 1060 | 896 | 616 | 440 | 300 | 26
0.1674 | 0.443 | 0.217 | 0.017 | 0.0108 | 0.058 | 0.0025 | 0.0023 | 0.014 | 0.035 | 0.0007 | 0.005 | 0.001 | 0.001 | 0.0025 | 0 | 1227 | 1048 | 851 | 650 | 461 | 285 | 30
0.14 | 0.478 | 0.199 | 0.027 | 0.019 | 0.042 | 0.005 | 0.004 | 0.016 | 0.03 | 0.001 | 0.006 | 0.001 | 0.001 | 0.0035 | 0.0001 | 1227 | 1042 | 876 | 670 | 450 | 291 | 30
0.1488 | 0.488 | 0.219 | 0.02 | 0.013 | 0.041 | 0.003 | 0.003 | 0.022 | 0.032 | 0.003 | 0.007 | 0.002 | 0.001 | 0.0039 | 0.0002 | 1227 | 1054 | 866 | 650 | 465 | 309 | 29
0.1619 | 0.399 | 0.179 | 0.017 | 0.0088 | 0.039 | 0.034 | 0.0327 | 0.009 | 0.026 | 0.0015 | 0.003 | 0.001 | 0.001 | 0.0023 | 0.0002 | 1225 | 1046 | 878 | 670 | 450 | 287 | 29
0.1495 | 0.446 | 0.195 | 0.013 | 0.01 | 0.033 | 0.002 | 0.001 | 0.013 | 0.022 | 0.002 | 0.004 | 0.002 | 0.001 | 0.0027 | 0.0002 | 1270 | 1080 | 897 | 633 | 436 | 308 | 32
0.1555 | 0.496 | 0.214 | 0.015 | 0.017 | 0.039 | 0.003 | 0.003 | 0.014 | 0.019 | 0.001 | 0.004 | 0.003 | 0.001 | 0.003 | 0.0002 | 1227 | 1029 | 875 | 680 | 462 | 316 | 30
0.1481 | 0.478 | 0.195 | 0.017 | 0.0089 | 0.04 | 0.0009 | 0.0008 | 0.016 | 0.031 | 0.0005 | 0.006 | 0.001 | 0.001 | 0.0017 | 0.0002 | 1227 | 1051 | 855 | 650 | 435 | 269 | 39
0.1572 | 0.418 | 0.218 | 0.012 | 0.021 | 0.05 | 0.002 | 0.002 | 0.02 | 0.021 | 0.002 | 0.006 | 0.001 | 0.001 | 0.0029 | 0.0004 | 1252 | 1050 | 847 | 654 | 416 | 281 | 30
0.1567 | 0.464 | 0.209 | 0.014 | 0.012 | 0.037 | 0.002 | 0.001 | 0.014 | 0.016 | 0.003 | 0.004 | 0.002 | 0.001 | 0.0035 | 0.0004 | 1265 | 1060 | 876 | 635 | 477 | 359 | 28
0.142 | 0.477 | 0.199 | 0.021 | 0.012 | 0.04 | 0.004 | 0.003 | 0.014 | 0.025 | 0.002 | 0.007 | 0.001 | 0.0017 | 0.0035 | 0.0001 | 1271 | 1060 | 882 | 635 | 437 | 299 | 33
0.151 | 0.468 | 0.193 | 0.012 | 0.014 | 0.052 | 0.005 | 0.003 | 0.018 | 0.028 | 0.001 | 0.009 | 0.001 | 0.0019 | 0.0037 | 0.0001 | 1254 | 1040 | 854 | 656 | 419 | 280 | 31
0.151 | 0.478 | 0.194 | 0.019 | 0.011 | 0.036 | 0.012 | 0.008 | 0.012 | 0.026 | 0.001 | 0.005 | 0.001 | 0.001 | 0.0022 | 0.0001 | 1257 | 1060 | 880 | 631 | 425 | 295 | 38
0.1435 | 0.47 | 0.18 | 0.024 | 0.011 | 0.038 | 0.007 | 0.006 | 0.016 | 0.025 | 0.003 | 0.005 | 0.003 | 0.001 | 0.0026 | 0.0003 | 1257 | 1060 | 887 | 633 | 445 | 293 | 36
0.1487 | 0.504 | 0.189 | 0.022 | 0.01 | 0.04 | 0.0033 | 0.0026 | 0.01 | 0.026 | 0.0006 | 0.003 | 0.001 | 0.001 | 0.0017 | 0.0002 | 1227 | 1054 | 898 | 670 | 459 | 298 | 38
0.1395 | 0.473 | 0.199 | 0.011 | 0.016 | 0.054 | 0.009 | 0.007 | 0.03 | 0.041 | 0.002 | 0.006 | 0.002 | 0.001 | 0.0045 | 0.0002 | 1227 | 1033 | 862 | 670 | 442 | 295 | 34
0.1387 | 0.437 | 0.177 | 0.017 | 0.0178 | 0.04 | 0.0028 | 0.0023 | 0.01 | 0.026 | 0.0002 | 0.002 | 0.001 | 0.001 | 0.0018 | 0.0002 | 1202 | 1042 | 900 | 670 | 450 | 324 | 33
0.154 | 0.44 | 0.214 | 0.018 | 0.017 | 0.032 | 0.014 | 0.013 | 0.014 | 0.024 | 0.001 | 0.005 | 0.002 | 0.001 | 0.0035 | 0.0003 | 1227 | 1049 | 888 | 670 | 453 | 302 | 30
0.1503 | 0.472 | 0.187 | 0.016 | 0.015 | 0.029 | 0.002 | 0.002 | 0.009 | 0.013 | 0.002 | 0.005 | 0.002 | 0.001 | 0.004 | 0.0003 | 1246 | 1050 | 861 | 636 | 439 | 286 | 32
0.169 | 0.458 | 0.201 | 0.018 | 0.014 | 0.041 | 0.011 | 0.009 | 0.018 | 0.024 | 0.001 | 0.007 | 0.001 | 0.001 | 0.004 | 0.0001 | 1261 | 1040 | 881 | 631 | 459 | 307 | 31
0.149 | 0.511 | 0.189 | 0.018 | 0.012 | 0.027 | 0.007 | 0.006 | 0.013 | 0.019 | 0.001 | 0.005 | 0.001 | 0.001 | 0.003 | 0.0002 | 1273 | 1060 | 882 | 602 | 454 | 322 | 35
0.1427 | 0.458 | 0.175 | 0.018 | 0.008 | 0.062 | 0.005 | 0.004 | 0.023 | 0.028 | 0.002 | 0.005 | 0.002 | 0.001 | 0.0036 | 0.0003 | 1251 | 1050 | 856 | 655 | 424 | 281 | 31
0.138 | 0.429 | 0.206 | 0.022 | 0.012 | 0.052 | 0.003 | 0.002 | 0.016 | 0.034 | 0.001 | 0.008 | 0.001 | 0.0015 | 0.0024 | 0.0001 | 1227 | 1046 | 880 | 670 | 449 | 289 | 31
0.156 | 0.468 | 0.185 | 0.013 | 0.017 | 0.047 | 0.004 | 0.002 | 0.013 | 0.038 | 0.001 | 0.003 | 0.001 | 0.001 | 0.0026 | 0.0001 | 1227 | 1054 | 877 | 670 | 443 | 296 | 30
0.1513 | 0.475 | 0.202 | 0.019 | 0.015 | 0.052 | 0.007 | 0.006 | 0.021 | 0.024 | 0.003 | 0.006 | 0.003 | 0.001 | 0.004 | 0.0004 | 1227 | 1042 | 877 | 670 | 452 | 313 | 40
0.1621 | 0.486 | 0.197 | 0.014 | 0.0089 | 0.041 | 0.0213 | 0.0192 | 0.019 | 0.033 | 0.0007 | 0.003 | 0.001 | 0.001 | 0.0018 | 0.0001 | 1227 | 1064 | 841 | 650 | 459 | 290 | 31
0.15 | 0.458 | 0.197 | 0.021 | 0.023 | 0.036 | 0.012 | 0.011 | 0.011 | 0.022 | 0.001 | 0.004 | 0.001 | 0.001 | 0.0037 | 0.0001 | 1266 | 1060 | 896 | 633 | 453 | 335 | 30
0.1498 | 0.475 | 0.185 | 0.022 | 0.0112 | 0.05 | 0.0033 | 0.0031 | 0.016 | 0.048 | 0.0006 | 0.003 | 0.001 | 0.001 | 0.0027 | 0.0002 | 1215 | 1054 | 869 | 650 | 437 | 271 | 32
0.1431 | 0.45 | 0.194 | 0.017 | 0.0064 | 0.049 | 0.0011 | 0.0011 | 0.013 | 0.034 | 0.0007 | 0.004 | 0.001 | 0.001 | 0.0017 | 0.0002 | 1227 | 1053 | 894 | 680 | 452 | 331 | 25
0.166 | 0.466 | 0.182 | 0.015 | 0.009 | 0.026 | 0.004 | 0.002 | 0.018 | 0.041 | 0.001 | 0.006 | 0.001 | 0.001 | 0.0024 | 0.0001 | 1270 | 1060 | 885 | 609 | 437 | 290 | 35
0.144 | 0.498 | 0.186 | 0.019 | 0.012 | 0.044 | 0.005 | 0.004 | 0.015 | 0.031 | 0.001 | 0.008 | 0.001 | 0.001 | 0.0024 | 0.0001 | 1263 | 1060 | 878 | 634 | 456 | 317 | 35
0.1357 | 0.444 | 0.21 | 0.018 | 0.013 | 0.031 | 0.002 | 0.002 | 0.011 | 0.022 | 0.002 | 0.006 | 0.002 | 0.001 | 0.003 | 0.0004 | 1269 | 1060 | 883 | 634 | 454 | 305 | 29
0.141 | 0.455 | 0.214 | 0.021 | 0.004 | 0.045 | 0.012 | 0.009 | 0.013 | 0.021 | 0.001 | 0.005 | 0.001 | 0.001 | 0.0041 | 0.0001 | 1265 | 1060 | 884 | 613 | 445 | 312 | 32
0.1523 | 0.447 | 0.204 | 0.016 | 0.0081 | 0.034 | 0.0033 | 0.0031 | 0.025 | 0.057 | 0.0006 | 0.004 | 0.001 | 0.001 | 0.0023 | 0.0002 | 1227 | 1062 | 894 | 670 | 406 | 289 | 28
0.143 | 0.504 | 0.218 | 0.015 | 0.007 | 0.045 | 0.019 | 0.017 | 0.016 | 0.024 | 0.002 | 0.008 | 0.001 | 0.0018 | 0.0045 | 0.0001 | 1261 | 1060 | 887 | 635 | 443 | 320 | 30
0.1519 | 0.462 | 0.181 | 0.022 | 0.011 | 0.034 | 0.0032 | 0.003 | 0.014 | 0.038 | 0.0009 | 0.003 | 0.001 | 0.001 | 0.0027 | 0.0002 | 1215 | 1039 | 868 | 650 | 435 | 278 | 34
0.1443 | 0.451 | 0.203 | 0.018 | 0.015 | 0.04 | 0.021 | 0.02 | 0.019 | 0.029 | 0.003 | 0.005 | 0.002 | 0.001 | 0.0038 | 0.0002 | 1269 | 1060 | 888 | 633 | 448 | 335 | 32
0.149 | 0.514 | 0.232 | 0.013 | 0.02 | 0.039 | 0.022 | 0.021 | 0.011 | 0.025 | 0.001 | 0.004 | 0.001 | 0.001 | 0.005 | 0.0001 | 1267 | 1050 | 858 | 607 | 452 | 309 | 30
0.1445 | 0.46 | 0.19 | 0.016 | 0.015 | 0.038 | 0.012 | 0.011 | 0.019 | 0.031 | 0.003 | 0.004 | 0.002 | 0.001 | 0.0047 | 0.0001 | 1274 | 1060 | 880 | 633 | 446 | 310 | 34
0.145 | 0.531 | 0.211 | 0.022 | 0.011 | 0.043 | 0.005 | 0.004 | 0.015 | 0.019 | 0.001 | 0.003 | 0.002 | 0.001 | 0.0035 | 0.0002 | 1252 | 1040 | 883 | 611 | 445 | 293 | 32
0.1316 | 0.464 | 0.209 | 0.016 | 0.0106 | 0.038 | 0.0033 | 0.0032 | 0.021 | 0.054 | 0.0007 | 0.004 | 0.001 | 0.001 | 0.0023 | 0.0002 | 1227 | 1029 | 858 | 670 | 432 | 275 | 32
0.1406 | 0.462 | 0.211 | 0.016 | 0.008 | 0.027 | 0.028 | 0.027 | 0.037 | 0.021 | 0.002 | 0.006 | 0.002 | 0.001 | 0.0039 | 0.0001 | 1257 | 1050 | 861 | 659 | 427 | 291 | 32
0.1414 | 0.463 | 0.192 | 0.016 | 0.01 | 0.039 | 0.001 | 0.001 | 0.014 | 0.025 | 0.003 | 0.005 | 0.002 | 0.001 | 0.0035 | 0.0002 | 1227 | 1044 | 871 | 670 | 424 | 263 | 35
0.138 | 0.529 | 0.214 | 0.015 | 0.011 | 0.052 | 0.004 | 0.003 | 0.016 | 0.026 | 0.001 | 0.007 | 0.001 | 0.001 | 0.004 | 0.0001 | 1269 | 1060 | 882 | 634 | 448 | 298 | 35
0.141 | 0.469 | 0.206 | 0.018 | 0.003 | 0.052 | 0.013 | 0.013 | 0.027 | 0.037 | 0.003 | 0.006 | 0.002 | 0.001 | 0.0031 | 0.0002 | 1260 | 1060 | 887 | 636 | 450 | 325 | 36
0.1317 | 0.426 | 0.189 | 0.013 | 0.0116 | 0.025 | 0.0037 | 0.0029 | 0.006 | 0.019 | 0.0006 | 0.001 | 0.001 | 0.001 | 0.0019 | 0.0002 | 1215 | 1029 | 849 | 680 | 446 | 314 | 40
0.136 | 0.468 | 0.19 | 0.03 | 0.007 | 0.026 | 0.016 | 0.015 | 0.02 | 0.03 | 0.002 | 0.001 | 0.002 | 0.001 | 0.0031 | 0.0001 | 1267 | 1060 | 885 | 635 | 457 | 318 | 29
0.1548 | 0.467 | 0.222 | 0.01 | 0.016 | 0.035 | 0.018 | 0.017 | 0.012 | 0.015 | 0.003 | 0.005 | 0.002 | 0.001 | 0.0034 | 0.0002 | 1269 | 1060 | 887 | 632 | 452 | 315 | 37
0.1532 | 0.47 | 0.176 | 0.021 | 0.017 | 0.028 | 0.002 | 0.002 | 0.011 | 0.024 | 0.003 | 0.004 | 0.002 | 0.001 | 0.0022 | 0.0002 | 1272 | 1060 | 881 | 635 | 435 | 285 | 29
0.1509 | 0.438 | 0.218 | 0.015 | 0.016 | 0.042 | 0.001 | 0.001 | 0.019 | 0.028 | 0.001 | 0.005 | 0.002 | 0.0014 | 0.0032 | 0.0002 | 1253 | 1040 | 879 | 608 | 438 | 279 | 31
0.1563 | 0.421 | 0.179 | 0.027 | 0.0166 | 0.044 | 0.0053 | 0.0033 | 0.016 | 0.043 | 0.0008 | 0.008 | 0.001 | 0.001 | 0.0023 | 0.0002 | 1227 | 1047 | 880 | 650 | 450 | 288 | 34
0.1586 | 0.453 | 0.17 | 0.019 | 0.017 | 0.036 | 0.002 | 0.002 | 0.021 | 0.035 | 0.003 | 0.005 | 0.002 | 0.001 | 0.0031 | 0.0002 | 1246 | 1050 | 865 | 652 | 420 | 270 | 31
0.131 | 0.469 | 0.17 | 0.016 | 0.016 | 0.043 | 0.003 | 0.002 | 0.016 | 0.017 | 0.001 | 0.004 | 0.002 | 0.001 | 0.0031 | 0.0002 | 1244 | 1040 | 866 | 634 | 416 | 279 | 36
0.147 | 0.434 | 0.22 | 0.018 | 0.014 | 0.043 | 0.003 | 0.001 | 0.013 | 0.023 | 0.001 | 0.009 | 0.001 | 0.001 | 0.0021 | 0.0001 | 1227 | 1045 | 872 | 670 | 423 | 273 | 34
0.1579 | 0.413 | 0.188 | 0.014 | 0.0081 | 0.042 | 0.0018 | 0.0017 | 0.009 | 0.019 | 0.0009 | 0.002 | 0.001 | 0.001 | 0.0026 | 0.0002 | 1227 | 1036 | 846 | 650 | 446 | 302 | 33
0.151 | 0.467 | 0.224 | 0.015 | 0.015 | 0.042 | 0.006 | 0.004 | 0.015 | 0.032 | 0.002 | 0.007 | 0.001 | 0.0015 | 0.0038 | 0.0001 | 1227 | 1037 | 860 | 670 | 445 | 283 | 37
0.144 | 0.444 | 0.178 | 0.017 | 0.016 | 0.033 | 0.002 | 0.001 | 0.038 | 0.018 | 0.001 | 0.004 | 0.002 | 0.001 | 0.003 | 0.0002 | 1270 | 1060 | 886 | 610 | 403 | 256 | 28
0.152 | 0.448 | 0.189 | 0.011 | 0.011 | 0.037 | 0.004 | 0.004 | 0.012 | 0.02 | 0.001 | 0.003 | 0.001 | 0.001 | 0.0029 | 0.0001 | 1250 | 1060 | 859 | 640 | 423 | 289 | 35
0.141 | 0.5 | 0.189 | 0.011 | 0.01 | 0.032 | 0.002 | 0.002 | 0.027 | 0.03 | 0.002 | 0.001 | 0.001 | 0.001 | 0.0027 | 0.0001 | 1270 | 1060 | 886 | 634 | 439 | 298 | 34
0.147 | 0.467 | 0.187 | 0.015 | 0.017 | 0.042 | 0.005 | 0.003 | 0.013 | 0.027 | 0.001 | 0.005 | 0.001 | 0.001 | 0.003 | 0.0001 | 1227 | 1032 | 863 | 650 | 429 | 270 | 32
0.1478 | 0.442 | 0.2 | 0.019 | 0.018 | 0.031 | 0.002 | 0.001 | 0.016 | 0.028 | 0.001 | 0.008 | 0.002 | 0.002 | 0.0043 | 0.0001 | 1254 | 1040 | 873 | 636 | 483 | 365 | 30
0.145 | 0.505 | 0.164 | 0.014 | 0.014 | 0.041 | 0.004 | 0.003 | 0.015 | 0.025 | 0.001 | 0.006 | 0.001 | 0.001 | 0.0049 | 0.0001 | 1227 | 1078 | 882 | 670 | 435 | 287 | 35
0.1392 | 0.462 | 0.186 | 0.018 | 0.0134 | 0.031 | 0.0057 | 0.0036 | 0.009 | 0.02 | 0.0005 | 0.002 | 0.001 | 0.001 | 0.0018 | 0.0002 | 1227 | 1042 | 900 | 670 | 437 | 270 | 38
0.142 | 0.451 | 0.193 | 0.014 | 0.014 | 0.033 | 0.008 | 0.007 | 0.012 | 0.02 | 0.001 | 0.006 | 0.001 | 0.001 | 0.0042 | 0.0001 | 1227 | 1036 | 887 | 670 | 454 | 305 | 34
0.1538 | 0.503 | 0.207 | 0.018 | 0.02 | 0.052 | 0.001 | 0.001 | 0.022 | 0.035 | 0.002 | 0.005 | 0.002 | 0.001 | 0.0023 | 0.0002 | 1227 | 1042 | 848 | 650 | 447 | 289 | 32
0.152 | 0.46 | 0.179 | 0.016 | 0.012 | 0.04 | 0.001 | 0.001 | 0.011 | 0.023 | 0.001 | 0.008 | 0.001 | 0.001 | 0.0028 | 0.0001 | 1227 | 1059 | 835 | 650 | 433 | 273 | 36
0.154 | 0.482 | 0.187 | 0.017 | 0.008 | 0.042 | 0.001 | 0.001 | 0.012 | 0.021 | 0.002 | 0.001 | 0.001 | 0.001 | 0.0029 | 0.0001 | 1243 | 1040 | 858 | 653 | 431 | 275 | 30
0.1499 | 0.434 | 0.207 | 0.017 | 0.014 | 0.051 | 0.001 | 0.001 | 0.028 | 0.062 | 0.003 | 0.007 | 0.002 | 0.001 | 0.0043 | 0.0002 | 1227 | 1040 | 871 | 670 | 452 | 297 | 28
0.1313 | 0.445 | 0.193 | 0.016 | 0.011 | 0.045 | 0.0057 | 0.0034 | 0.009 | 0.026 | 0.0007 | 0.01 | 0.001 | 0.001 | 0.0018 | 0.0002 | 1227 | 1086 | 887 | 670 | 428 | 293 | 38
0.1525 | 0.482 | 0.199 | 0.017 | 0.02 | 0.041 | 0.006 | 0.006 | 0.02 | 0.027 | 0.003 | 0.005 | 0.002 | 0.001 | 0.0034 | 0.0002 | 1227 | 1036 | 846 | 650 | 448 | 305 | 30
0.155 | 0.508 | 0.2 | 0.022 | 0.016 | 0.052 | 0.006 | 0.004 | 0.015 | 0.036 | 0.002 | 0.011 | 0.001 | 0.0022 | 0.0021 | 0.0001 | 1227 | 1040 | 852 | 650 | 454 | 304 | 30
0.144 | 0.458 | 0.177 | 0.015 | 0.015 | 0.049 | 0.003 | 0.002 | 0.016 | 0.032 | 0.001 | 0.008 | 0.001 | 0.0016 | 0.0034 | 0.0001 | 1260 | 1060 | 882 | 633 | 447 | 339 | 31
0.145 | 0.46 | 0.189 | 0.018 | 0.018 | 0.034 | 0.001 | 0.001 | 0.025 | 0.034 | 0.001 | 0.006 | 0.002 | 0.001 | 0.0041 | 0.0001 | 1266 | 1060 | 878 | 635 | 444 | 305 | 31
0.1502 | 0.475 | 0.199 | 0.01 | 0.019 | 0.051 | 0.01 | 0.01 | 0.023 | 0.026 | 0.002 | 0.005 | 0.001 | 0.001 | 0.0037 | 0.0002 | 1265 | 1060 | 889 | 634 | 405 | 283 | 26
0.1451 | 0.473 | 0.192 | 0.017 | 0.0048 | 0.036 | 0.0012 | 0.0012 | 0.012 | 0.034 | 0.0003 | 0.003 | 0.001 | 0.001 | 0.0018 | 0.0002 | 1227 | 1036 | 863 | 650 | 436 | 272 | 37
0.1599 | 0.446 | 0.206 | 0.018 | 0.0131 | 0.038 | 0.0049 | 0.0037 | 0.012 | 0.027 | 0.0011 | 0.004 | 0.001 | 0.001 | 0.0043 | 0.0002 | 1210 | 1055 | 886 | 670 | 440 | 296 | 32
0.1436 | 0.415 | 0.196 | 0.015 | 0.013 | 0.04 | 0.0024 | 0.0021 | 0.012 | 0.03 | 0.0001 | 0.001 | 0.001 | 0.001 | 0.0024 | 0.0002 | 1227 | 1057 | 886 | 680 | 436 | 297 | 29
0.144 | 0.441 | 0.18 | 0.015 | 0.017 | 0.044 | 0.002 | 0.002 | 0.027 | 0.028 | 0.003 | 0.005 | 0.002 | 0.001 | 0.0034 | 0.0001 | 1268 | 1060 | 878 | 635 | 440 | 275 | 36
0.148 | 0.519 | 0.191 | 0.026 | 0.0077 | 0.037 | 0.0079 | 0.0066 | 0.021 | 0.055 | 0.0008 | 0.003 | 0.001 | 0.001 | 0.0016 | 0.0001 | 1227 | 1032 | 872 | 670 | 458 | 288 | 35
0.1467 | 0.503 | 0.192 | 0.022 | 0.0132 | 0.037 | 0.0245 | 0.0235 | 0.011 | 0.029 | 0.0007 | 0.002 | 0.001 | 0.001 | 0.0022 | 0.0002 | 1227 | 1039 | 870 | 670 | 442 | 280 | 30
0.1468 | 0.518 | 0.206 | 0.021 | 0.0063 | 0.042 | 0.0145 | 0.0118 | 0.01 | 0.03 | 0.0005 | 0.007 | 0.001 | 0.001 | 0.0016 | 0.0002 | 1215 | 1040 | 883 | 680 | 456 | 296 | 40
0.147 | 0.449 | 0.186 | 0.016 | 0.014 | 0.03 | 0.005 | 0.004 | 0.009 | 0.019 | 0.002 | 0.006 | 0.001 | 0.001 | 0.0026 | 0.0001 | 1258 | 1050 | 858 | 633 | 408 | 272 | 31
0.1467 | 0.471 | 0.175 | 0.019 | 0.0075 | 0.042 | 0.0037 | 0.0029 | 0.013 | 0.029 | 0.0003 | 0.003 | 0.001 | 0.001 | 0.0017 | 0.0002 | 1227 | 1035 | 864 | 650 | 435 | 279 | 31
0.1444 | 0.482 | 0.15 | 0.017 | 0.012 | 0.039 | 0.0034 | 0.0031 | 0.013 | 0.027 | 0.0004 | 0.003 | 0.001 | 0.001 | 0.0024 | 0.0003 | 1227 | 1024 | 856 | 650 | 438 | 263 | 33
0.1572 | 0.446 | 0.195 | 0.017 | 0.014 | 0.034 | 0.001 | 0.001 | 0.015 | 0.018 | 0.002 | 0.004 | 0.002 | 0.001 | 0.0022 | 0.0001 | 1264 | 1050 | 863 | 636 | 423 | 278 | 30
0.1465 | 0.486 | 0.205 | 0.019 | 0.0113 | 0.036 | 0.004 | 0.0028 | 0.007 | 0.034 | 0.0009 | 0.001 | 0.001 | 0.001 | 0.0012 | 0.0002 | 1207 | 1044 | 908 | 670 | 447 | 298 | 39
0.146 | 0.437 | 0.225 | 0.015 | 0.011 | 0.025 | 0.001 | 0.001 | 0.011 | 0.018 | 0.001 | 0.004 | 0.002 | 0.001 | 0.0025 | 0.0001 | 1257 | 1040 | 862 | 654 | 434 | 297 | 27
0.155 | 0.52 | 0.19 | 0.017 | 0.013 | 0.026 | 0.008 | 0.006 | 0.012 | 0.026 | 0.002 | 0.001 | 0.001 | 0.002 | 0.0027 | 0.0001 | 1227 | 1029 | 887 | 680 | 453 | 301 | 29
0.1401 | 0.46 | 0.21 | 0.015 | 0.0093 | 0.039 | 0.002 | 0.0019 | 0.023 | 0.024 | 0.0007 | 0.011 | 0.001 | 0.001 | 0.0016 | 0.0002 | 1227 | 1041 | 846 | 650 | 436 | 267 | 34
0.144 | 0.443 | 0.217 | 0.024 | 0.022 | 0.039 | 0.011 | 0.009 | 0.016 | 0.026 | 0.003 | 0.006 | 0.002 | 0.001 | 0.0047 | 0.0003 | 1240 | 1050 | 875 | 637 | 458 | 321 | 27
0.155 | 0.454 | 0.194 | 0.017 | 0.004 | 0.051 | 0.0041 | 0.0032 | 0.013 | 0.025 | 0.0006 | 0.003 | 0.001 | 0.001 | 0.0016 | 0.0001 | 1227 | 1035 | 887 | 670 | 437 | 290 | 33
0.135 | 0.486 | 0.18 | 0.018 | 0.009 | 0.036 | 0.006 | 0.004 | 0.014 | 0.023 | 0.002 | 0.007 | 0.001 | 0.001 | 0.0028 | 0.0001 | 1252 | 1050 | 863 | 654 | 423 | 294 | 30
0.1567 | 0.461 | 0.195 | 0.02 | 0.0123 | 0.052 | 0.0036 | 0.003 | 0.014 | 0.039 | 0.0006 | 0.003 | 0.001 | 0.001 | 0.0032 | 0.0002 | 1215 | 1029 | 883 | 680 | 422 | 305 | 27
0.1451 | 0.464 | 0.196 | 0.014 | 0.015 | 0.043 | 0.013 | 0.012 | 0.014 | 0.023 | 0.002 | 0.005 | 0.003 | 0.001 | 0.0043 | 0.0002 | 1255 | 1050 | 860 | 652 | 417 | 274 | 34
0.153 | 0.484 | 0.204 | 0.028 | 0.014 | 0.037 | 0.004 | 0.002 | 0.012 | 0.022 | 0.002 | 0.006 | 0.001 | 0.001 | 0.0028 | 0.0001 | 1274 | 1080 | 899 | 634 | 454 | 317 | 38
0.1518 | 0.4 | 0.212 | 0.013 | 0.0063 | 0.032 | 0.0029 | 0.0019 | 0.007 | 0.039 | 0.0003 | 0.002 | 0.001 | 0.001 | 0.0024 | 0.0002 | 1215 | 1049 | 872 | 680 | 437 | 285 | 34
0.134 | 0.5 | 0.186 | 0.015 | 0.01 | 0.034 | 0.001 | 0.001 | 0.019 | 0.021 | 0.001 | 0.004 | 0.003 | 0.001 | 0.0027 | 0.0003 | 1254 | 1050 | 859 | 634 | 434 | 277 | 34
0.1509 | 0.452 | 0.189 | 0.019 | 0.014 | 0.038 | 0.008 | 0.008 | 0.017 | 0.026 | 0.003 | 0.004 | 0.002 | 0.001 | 0.0028 | 0.0003 | 1227 | 1055 | 871 | 670 | 428 | 258 | 36
0.1434 | 0.473 | 0.204 | 0.019 | 0.012 | 0.044 | 0.001 | 0.001 | 0.019 | 0.031 | 0.001 | 0.007 | 0.003 | 0.0011 | 0.002 | 0.0002 | 1227 | 1040 | 882 | 670 | 438 | 299 | 32
0.152 | 0.486 | 0.177 | 0.018 | 0.015 | 0.03 | 0.006 | 0.005 | 0.023 | 0.036 | 0.002 | 0.004 | 0.001 | 0.001 | 0.0026 | 0.0001 | 1227 | 1035 | 900 | 670 | 442 | 286 | 31
0.15 | 0.518 | 0.187 | 0.022 | 0.014 | 0.042 | 0.004 | 0.003 | 0.012 | 0.021 | 0.001 | 0.006 | 0.001 | 0.001 | 0.0028 | 0.0001 | 1246 | 1040 | 886 | 635 | 439 | 294 | 30
0.152 | 0.476 | 0.222 | 0.015 | 0.013 | 0.042 | 0.007 | 0.004 | 0.013 | 0.027 | 0.001 | 0.007 | 0.001 | 0.001 | 0.0024 | 0.0001 | 1252 | 1040 | 877 | 634 | 437 | 300 | 33
0.146 | 0.479 | 0.19 | 0.011 | 0.006 | 0.031 | 0.009 | 0.007 | 0.012 | 0.021 | 0.002 | 0.002 | 0.001 | 0.001 | 0.0032 | 0.0001 | 1272 | 1060 | 878 | 636 | 453 | 325 | 30
0.1495 | 0.446 | 0.195 | 0.013 | 0.01 | 0.033 | 0.002 | 0.001 | 0.013 | 0.022 | 0.002 | 0.004 | 0.002 | 0.001 | 0.0027 | 0.0002 | 1260 | 1040 | 865 | 627 | 452 | 316 | 36
0.1513 | 0.492 | 0.195 | 0.018 | 0.016 | 0.044 | 0.002 | 0.001 | 0.024 | 0.038 | 0.002 | 0.009 | 0.002 | 0.001 | 0.0025 | 0.0004 | 1256 | 1060 | 886 | 634 | 455 | 316 | 29
0.161 | 0.411 | 0.166 | 0.014 | 0.014 | 0.049 | 0.004 | 0.003 | 0.038 | 0.031 | 0.001 | 0.008 | 0.002 | 0.001 | 0.0028 | 0.0001 | 1267 | 1060 | 898 | 635 | 423 | 287 | 34
0.1556 | 0.435 | 0.193 | 0.021 | 0.012 | 0.053 | 0.002 | 0.002 | 0.019 | 0.026 | 0.001 | 0.006 | 0.003 | 0.001 | 0.0029 | 0.0001 | 1227 | 1081 | 870 | 650 | 442 | 288 | 30
0.152 | 0.541 | 0.25 | 0.022 | 0.019 | 0.044 | 0.012 | 0.009 | 0.015 | 0.033 | 0.003 | 0.008 | 0.001 | 0.0017 | 0.0033 | 0.0001 | 1246 | 1040 | 887 | 598 | 455 | 344 | 32
0.1473 | 0.423 | 0.189 | 0.02 | 0.0109 | 0.04 | 0.0027 | 0.0026 | 0.014 | 0.028 | 0.0007 | 0.004 | 0.001 | 0.001 | 0.002 | 0.0002 | 1215 | 1047 | 883 | 670 | 445 | 257 | 33
0.1616 | 0.475 | 0.191 | 0.017 | 0.0063 | 0.064 | 0.0037 | 0.003 | 0.021 | 0.043 | 0.0006 | 0.003 | 0.001 | 0.001 | 0.0021 | 0.0002 | 1227 | 1039 | 842 | 650 | 457 | 291 | 33
0.147 | 0.508 | 0.196 | 0.028 | 0.016 | 0.04 | 0.003 | 0.003 | 0.028 | 0.067 | 0.001 | 0.008 | 0.001 | 0.001 | 0.0028 | 0.0001 | 1261 | 1060 | 886 | 635 | 435 | 305 | 28
0.139 | 0.451 | 0.19 | 0.021 | 0.013 | 0.04 | 0.001 | 0.001 | 0.023 | 0.03 | 0.001 | 0.007 | 0.002 | 0.003 | 0.0037 | 0.0002 | 1262 | 1040 | 884 | 608 | 446 | 302 | 26
0.1499 | 0.45 | 0.196 | 0.011 | 0.01 | 0.039 | 0.002 | 0.002 | 0.034 | 0.05 | 0.003 | 0.007 | 0.002 | 0.001 | 0.0038 | 0.0001 | 1227 | 1057 | 895 | 670 | 417 | 299 | 31
0.149 | 0.453 | 0.186 | 0.016 | 0.01 | 0.031 | 0.001 | 0.001 | 0.033 | 0.03 | 0.001 | 0.007 | 0.002 | 0.001 | 0.0027 | 0.0002 | 1257 | 1060 | 877 | 635 | 447 | 306 | 34
0.15 | 0.52 | 0.184 | 0.021 | 0.011 | 0.039 | 0.002 | 0.001 | 0.012 | 0.022 | 0.001 | 0.008 | 0.001 | 0.001 | 0.0025 | 0.0001 | 1227 | 1040 | 851 | 650 | 441 | 278 | 31
0.1411 | 0.442 | 0.205 | 0.019 | 0.016 | 0.04 | 0.004 | 0.003 | 0.014 | 0.02 | 0.003 | 0.004 | 0.002 | 0.001 | 0.0026 | 0.0002 | 1254 | 1040 | 887 | 632 | 445 | 308 | 31
0.1497 | 0.463 | 0.203 | 0.014 | 0.015 | 0.06 | 0.004 | 0.003 | 0.022 | 0.035 | 0.002 | 0.006 | 0.002 | 0.001 | 0.0042 | 0.0002 | 1262 | 1060 | 875 | 611 | 457 | 328 | 30
0.148 | 0.525 | 0.196 | 0.015 | 0.016 | 0.037 | 0.005 | 0.004 | 0.015 | 0.028 | 0.002 | 0.002 | 0.001 | 0.001 | 0.0039 | 0.0001 | 1249 | 1040 | 859 | 656 | 417 | 261 | 33
0.15 | 0.447 | 0.208 | 0.018 | 0.017 | 0.035 | 0.003 | 0.002 | 0.017 | 0.035 | 0.001 | 0.005 | 0.001 | 0.001 | 0.0028 | 0.0001 | 1258 | 1040 | 863 | 596 | 427 | 262 | 31
0.1575 | 0.443 | 0.234 | 0.016 | 0.017 | 0.052 | 0.004 | 0.003 | 0.024 | 0.029 | 0.003 | 0.006 | 0.002 | 0.001 | 0.0025 | 0.0003 | 1227 | 1031 | 851 | 650 | 444 | 284 | 29
0.1534 | 0.479 | 0.197 | 0.015 | 0.0105 | 0.038 | 0.0346 | 0.0265 | 0.011 | 0.054 | 0.0008 | 0.002 | 0.001 | 0.001 | 0.0025 | 0.0001 | 1215 | 1047 | 859 | 680 | 456 | 305 | 39
0.1462 | 0.453 | 0.198 | 0.011 | 0.013 | 0.045 | 0.006 | 0.005 | 0.019 | 0.024 | 0.003 | 0.005 | 0.002 | 0.001 | 0.003 | 0.0003 | 1227 | 1057 | 875 | 670 | 429 | 253 | 33
0.161 | 0.473 | 0.18 | 0.016 | 0.014 | 0.045 | 0.005 | 0.004 | 0.032 | 0.065 | 0.001 | 0.008 | 0.001 | 0.0012 | 0.0028 | 0.0001 | 1269 | 1060 | 878 | 635 | 428 | 267 | 38
0.141 | 0.458 | 0.195 | 0.013 | 0.013 | 0.037 | 0.004 | 0.003 | 0.012 | 0.019 | 0.001 | 0.005 | 0.001 | 0.001 | 0.0028 | 0.0001 | 1227 | 1045 | 861 | 650 | 422 | 265 | 28
0.156 | 0.438 | 0.197 | 0.013 | 0.013 | 0.037 | 0.002 | 0.002 | 0.016 | 0.019 | 0.001 | 0.004 | 0.001 | 0.002 | 0.0026 | 0.0003 | 1260 | 1040 | 880 | 633 | 432 | 296 | 33
0.1436 | 0.457 | 0.198 | 0.013 | 0.014 | 0.04 | 0.004 | 0.003 | 0.019 | 0.022 | 0.002 | 0.006 | 0.002 | 0.001 | 0.0022 | 0.0002 | 1239 | 1050 | 871 | 628 | 415 | 265 | 30
0.1397 | 0.447 | 0.185 | 0.018 | 0.014 | 0.041 | 0.002 | 0.002 | 0.016 | 0.025 | 0.002 | 0.005 | 0.002 | 0.001 | 0.0036 | 0.0004 | 1258 | 1050 | 866 | 631 | 447 | 300 | 29
0.142 | 0.518 | 0.189 | 0.012 | 0.014 | 0.035 | 0.001 | 0.001 | 0.014 | 0.026 | 0.001 | 0.003 | 0.001 | 0.001 | 0.0042 | 0.0001 | 1227 | 1046 | 867 | 670 | 433 | 262 | 35
0.14 | 0.51 | 0.197 | 0.019 | 0.013 | 0.029 | 0.006 | 0.004 | 0.011 | 0.016 | 0.002 | 0.002 | 0.001 | 0.001 | 0.0037 | 0.0001 | 1278 | 1060 | 881 | 632 | 448 | 312 | 29
0.152 | 0.494 | 0.192 | 0.017 | 0.0086 | 0.021 | 0.003 | 0.0028 | 0.007 | 0.023 | 0.0007 | 0.005 | 0.001 | 0.001 | 0.0014 | 0.0003 | 1227 | 1051 | 848 | 650 | 431 | 281 | 30
0.1483 | 0.495 | 0.167 | 0.021 | 0.0129 | 0.018 | 0.0016 | 0.0015 | 0.007 | 0.023 | 0.0007 | 0.002 | 0.001 | 0.001 | 0.0022 | 0.0002 | 1227 | 1044 | 885 | 670 | 438 | 294 | 31
0.134 | 0.462 | 0.181 | 0.016 | 0.012 | 0.031 | 0.003 | 0.002 | 0.01 | 0.025 | 0.001 | 0.004 | 0.002 | 0.001 | 0.0027 | 0.0003 | 1266 | 1060 | 876 | 635 | 441 | 310 | 35
0.1497 | 0.482 | 0.195 | 0.018 | 0.0097 | 0.032 | 0.0227 | 0.0218 | 0.007 | 0.023 | 0.001 | 0.001 | 0.001 | 0.001 | 0.0019 | 0.0002 | 1227 | 1046 | 886 | 670 | 449 | 293 | 27
0.1473 | 0.434 | 0.205 | 0.02 | 0.006 | 0.027 | 0.007 | 0.006 | 0.019 | 0.022 | 0.002 | 0.006 | 0.002 | 0.0013 | 0.0045 | 0.0001 | 1258 | 1050 | 860 | 655 | 436 | 296 | 30
0.147 | 0.494 | 0.195 | 0.012 | 0.014 | 0.042 | 0.007 | 0.005 | 0.015 | 0.021 | 0.002 | 0.002 | 0.001 | 0.001 | 0.0028 | 0.0001 | 1260 | 1060 | 885 | 635 | 447 | 309 | 26
0.1414 | 0.463 | 0.192 | 0.016 | 0.01 | 0.039 | 0.001 | 0.001 | 0.014 | 0.025 | 0.003 | 0.005 | 0.002 | 0.001 | 0.0035 | 0.0002 | 1227 | 1020 | 844 | 670 | 423 | 274 | 28
0.137 | 0.504 | 0.228 | 0.016 | 0.006 | 0.042 | 0.017 | 0.017 | 0.013 | 0.024 | 0.001 | 0.004 | 0.001 | 0.001 | 0.0033 | 0.0001 | 1257 | 1040 | 859 | 607 | 457 | 319 | 32
0.1501 | 0.455 | 0.174 | 0.014 | 0.015 | 0.06 | 0.002 | 0.001 | 0.025 | 0.037 | 0.002 | 0.007 | 0.003 | 0.0012 | 0.003 | 0.0002 | 1227 | 1042 | 893 | 670 | 452 | 309 | 28
0.1429 | 0.457 | 0.19 | 0.018 | 0.014 | 0.047 | 0.001 | 0.001 | 0.029 | 0.07 | 0.003 | 0.006 | 0.002 | 0.001 | 0.0033 | 0.0001 | 1227 | 1054 | 890 | 670 | 433 | 306 | 37
0.149 | 0.539 | 0.23 | 0.025 | 0.01 | 0.04 | 0.007 | 0.007 | 0.024 | 0.037 | 0.002 | 0.001 | 0.001 | 0.001 | 0.0034 | 0.0001 | 1258 | 1060 | 878 | 610 | 473 | 334 | 29
0.1555 | 0.496 | 0.214 | 0.015 | 0.017 | 0.039 | 0.003 | 0.003 | 0.014 | 0.019 | 0.001 | 0.004 | 0.003 | 0.001 | 0.003 | 0.0002 | 1227 | 1045 | 874 | 670 | 446 | 291 | 30
0.1449 | 0.473 | 0.213 | 0.019 | 0.0058 | 0.043 | 0.0052 | 0.0039 | 0.022 | 0.052 | 0.0007 | 0.004 | 0.001 | 0.001 | 0.0019 | 0.0002 | 1227 | 1049 | 862 | 670 | 438 | 267 | 35
0.1683 | 0.424 | 0.209 | 0.014 | 0.0115 | 0.032 | 0.0034 | 0.0018 | 0.007 | 0.02 | 0.0016 | 0.002 | 0.001 | 0.0016 | 0.0035 | 0.0001 | 1227 | 1058 | 868 | 650 | 423 | 256 | 29
0.154 | 0.504 | 0.176 | 0.021 | 0.016 | 0.033 | 0.005 | 0.003 | 0.026 | 0.043 | 0.002 | 0.001 | 0.001 | 0.001 | 0.0027 | 0.0001 | 1227 | 1041 | 869 | 650 | 433 | 279 | 27
0.1535 | 0.525 | 0.196 | 0.018 | 0.0118 | 0.029 | 0.0036 | 0.0029 | 0.008 | 0.024 | 0.0007 | 0.002 | 0.001 | 0.001 | 0.0012 | 0.0002 | 1268 | 1060 | 882 | 601 | 439 | 286 | 35
0.149 | 0.471 | 0.236 | 0.015 | 0.017 | 0.04 | 0.001 | 0.001 | 0.024 | 0.028 | 0.001 | 0.005 | 0.002 | 0.001 | 0.0028 | 0.0003 | 1227 | 1042 | 902 | 670 | 449 | 301 | 32
0.1583 | 0.463 | 0.188 | 0.01 | 0.01 | 0.028 | 0.003 | 0.003 | 0.01 | 0.012 | 0.003 | 0.004 | 0.002 | 0.001 | 0.0023 | 0.0002 | 1273 | 1060 | 888 | 633 | 444 | 297 | 33
0.149 | 0.479 | 0.218 | 0.012 | 0.012 | 0.039 | 0.001 | 0.001 | 0.025 | 0.023 | 0.001 | 0.006 | 0.002 | 0.002 | 0.0027 | 0.0004 | 1255 | 1040 | 882 | 636 | 465 | 346 | 33
0.1478 | 0.439 | 0.169 | 0.017 | 0.018 | 0.057 | 0.001 | 0.001 | 0.027 | 0.034 | 0.002 | 0.006 | 0.002 | 0.001 | 0.0027 | 0.0002 | 1240 | 1050 | 848 | 653 | 414 | 258 | 32
0.16 | 0.457 | 0.204 | 0.021 | 0.017 | 0.043 | 0.005 | 0.003 | 0.016 | 0.028 | 0.001 | 0.004 | 0.001 | 0.001 | 0.0041 | 0.0001 | 1253 | 1040 | 876 | 633 | 452 | 296 | 32
0.14 | 0.476 | 0.184 | 0.018 | 0.02 | 0.043 | 0.007 | 0.006 | 0.014 | 0.032 | 0.001 | 0.005 | 0.001 | 0.001 | 0.0026 | 0.0001 | 1258 | 1060 | 885 | 634 | 453 | 323 | 29
0.1434 | 0.434 | 0.211 | 0.018 | 0.011 | 0.045 | 0.016 | 0.015 | 0.02 | 0.033 | 0.002 | 0.005 | 0.002 | 0.001 | 0.0041 | 0.0002 | 1227 | 1032 | 864 | 670 | 446 | 314 | 31
0.17 | 0.518 | 0.181 | 0.018 | 0.014 | 0.033 | 0.004 | 0.004 | 0.01 | 0.017 | 0.001 | 0.003 | 0.001 | 0.001 | 0.0038 | 0.0001 | 1263 | 1060 | 880 | 636 | 451 | 300 | 33
0.155 | 0.473 | 0.226 | 0.017 | 0.005 | 0.046 | 0.017 | 0.016 | 0.032 | 0.04 | 0.003 | 0.001 | 0.001 | 0.001 | 0.0032 | 0.0001 | 1259 | 1040 | 877 | 636 | 461 | 333 | 29
0.143 | 0.473 | 0.204 | 0.011 | 0.012 | 0.039 | 0.008 | 0.006 | 0.014 | 0.034 | 0.002 | 0.007 | 0.001 | 0.0016 | 0.0056 | 0.0001 | 1227 | 1080 | 882 | 670 | 442 | 303 | 30
0.1475 | 0.48 | 0.187 | 0.02 | 0.009 | 0.038 | 0.002 | 0.002 | 0.014 | 0.035 | 0.003 | 0.006 | 0.002 | 0.001 | 0.0035 | 0.0004 | 1227 | 1048 | 851 | 650 | 442 | 268 | 34
0.1411 | 0.461 | 0.186 | 0.017 | 0.012 | 0.055 | 0.006 | 0.005 | 0.025 | 0.04 | 0.003 | 0.006 | 0.002 | 0.001 | 0.0053 | 0.0003 | 1253 | 1050 | 869 | 640 | 424 | 286 | 30
0.1519 | 0.448 | 0.185 | 0.015 | 0.0053 | 0.036 | 0.0365 | 0.0357 | 0.01 | 0.025 | 0.0008 | 0.006 | 0.001 | 0.001 | 0.0017 | 0.0002 | 1227 | 1037 | 883 | 670 | 435 | 294 | 34
0.1442 | 0.471 | 0.197 | 0.017 | 0.012 | 0.039 | 0.005 | 0.003 | 0.016 | 0.03 | 0.002 | 0.003 | 0.002 | 0.001 | 0.0027 | 0.0003 | 1269 | 1060 | 885 | 635 | 458 | 340 | 33
0.146 | 0.41 | 0.205 | 0.015 | 0.0098 | 0.04 | 0.0274 | 0.0268 | 0.009 | 0.022 | 0.002 | 0.004 | 0.001 | 0.001 | 0.0056 | 0.0002 | 1215 | 1032 | 871 | 680 | 455 | 305 | 37
0.1452 | 0.481 | 0.219 | 0.016 | 0.0136 | 0.04 | 0.0039 | 0.003 | 0.01 | 0.017 | 0.0006 | 0.002 | 0.001 | 0.001 | 0.0026 | 0.0002 | 1227 | 1047 | 856 | 650 | 439 | 274 | 31
0.144 | 0.47 | 0.197 | 0.017 | 0.015 | 0.038 | 0.007 | 0.005 | 0.016 | 0.027 | 0.001 | 0.005 | 0.001 | 0.001 | 0.0027 | 0.0001 | 1227 | 1032 | 857 | 650 | 431 | 272 | 36
0.1449 | 0.471 | 0.203 | 0.02 | 0.016 | 0.039 | 0.019 | 0.019 | 0.019 | 0.023 | 0.003 | 0.005 | 0.002 | 0.001 | 0.0032 | 0.0002 | 1227 | 1054 | 871 | 650 | 450 | 302 | 34
0.1599 | 0.46 | 0.197 | 0.015 | 0.0101 | 0.033 | 0.0314 | 0.0288 | 0.014 | 0.022 | 0.0005 | 0.003 | 0.001 | 0.001 | 0.0017 | 0.0002 | 1205 | 1045 | 871 | 680 | 466 | 308 | 31
0.1609 | 0.482 | 0.186 | 0.017 | 0.0092 | 0.037 | 0.0057 | 0.0027 | 0.011 | 0.033 | 0.0008 | 0.003 | 0.001 | 0.001 | 0.0018 | 0.0003 | 1215 | 1061 | 896 | 680 | 435 | 292 | 32
0.136 | 0.528 | 0.181 | 0.014 | 0.017 | 0.041 | 0.0062 | 0.0045 | 0.014 | 0.043 | 0.0009 | 0.008 | 0.001 | 0.001 | 0.0046 | 0.0001 | 1272 | 1080 | 884 | 632 | 434 | 308 | 39
0.1423 | 0.47 | 0.215 | 0.012 | 0.011 | 0.047 | 0.015 | 0.014 | 0.026 | 0.042 | 0.003 | 0.006 | 0.002 | 0.001 | 0.0038 | 0.0003 | 1267 | 1050 | 869 | 651 | 416 | 256 | 30
0.147 | 0.509 | 0.192 | 0.018 | 0.015 | 0.046 | 0.004 | 0.003 | 0.016 | 0.034 | 0.002 | 0.008 | 0.001 | 0.0016 | 0.0033 | 0.0001 | 1259 | 1040 | 878 | 610 | 447 | 312 | 28
0.1487 | 0.439 | 0.185 | 0.013 | 0.0146 | 0.034 | 0.0028 | 0.0026 | 0.006 | 0.016 | 0.0004 | 0.001 | 0.001 | 0.001 | 0.0028 | 0.0002 | 1227 | 1028 | 858 | 650 | 440 | 284 | 37
0.1683 | 0.49 | 0.209 | 0.017 | 0.0063 | 0.043 | 0.0037 | 0.0029 | 0.013 | 0.033 | 0.0007 | 0.003 | 0.001 | 0.001 | 0.002 | 0.0002 | 1190 | 1079 | 898 | 670 | 451 | 311 | 31
0.1484 | 0.533 | 0.163 | 0.019 | 0.0137 | 0.039 | 0.003 | 0.0024 | 0.011 | 0.029 | 0.0004 | 0.005 | 0.001 | 0.001 | 0.0026 | 0.0002 | 1210 | 1017 | 880 | 670 | 431 | 296 | 33
0.1558 | 0.458 | 0.188 | 0.023 | 0.016 | 0.033 | 0.001 | 0.001 | 0.022 | 0.034 | 0.003 | 0.005 | 0.002 | 0.001 | 0.0024 | 0.0002 | 1227 | 1033 | 853 | 670 | 429 | 271 | 35
0.159 | 0.457 | 0.195 | 0.011 | 0.015 | 0.039 | 0.004 | 0.002 | 0.015 | 0.018 | 0.002 | 0.003 | 0.001 | 0.001 | 0.0038 | 0.0001 | 1236 | 1040 | 850 | 641 | 414 | 273 | 32
0.149 | 0.511 | 0.189 | 0.018 | 0.012 | 0.027 | 0.007 | 0.006 | 0.013 | 0.019 | 0.001 | 0.005 | 0.001 | 0.001 | 0.003 | 0.0002 | 1264 | 1070 | 847 | 635 | 450 | 317 | 38
0.1545 | 0.451 | 0.192 | 0.015 | 0.018 | 0.04 | 0.006 | 0.005 | 0.021 | 0.033 | 0.003 | 0.004 | 0.002 | 0.001 | 0.0038 | 0.0001 | 1258 | 1060 | 882 | 636 | 447 | 303 | 31
0.144 | 0.472 | 0.182 | 0.016 | 0.0091 | 0.037 | 0.0015 | 0.0014 | 0.009 | 0.024 | 0.0005 | 0.002 | 0.001 | 0.001 | 0.0014 | 0.0002 | 1227 | 1055 | 875 | 670 | 434 | 287 | 32
0.1588 | 0.452 | 0.252 | 0.012 | 0.013 | 0.048 | 0.001 | 0.001 | 0.018 | 0.025 | 0.002 | 0.005 | 0.002 | 0.001 | 0.0045 | 0.0004 | 1258 | 1040 | 886 | 605 | 451 | 327 | 33
0.144 | 0.498 | 0.22 | 0.019 | 0.017 | 0.041 | 0.01 | 0.01 | 0.02 | 0.022 | 0.001 | 0.005 | 0.001 | 0.002 | 0.0042 | 0.0003 | 1215 | 1031 | 891 | 670 | 427 | 288 | 35
0.1519 | 0.43 | 0.177 | 0.019 | 0.017 | 0.041 | 0.001 | 0.001 | 0.013 | 0.023 | 0.003 | 0.005 | 0.002 | 0.001 | 0.0025 | 0.0002 | 1252 | 1040 | 885 | 639 | 443 | 313 | 33
0.1427 | 0.454 | 0.186 | 0.018 | 0.0138 | 0.037 | 0.0022 | 0.0017 | 0.009 | 0.026 | 0.0005 | 0.004 | 0.001 | 0.001 | 0.0021 | 0.0002 | 1215 | 1032 | 855 | 670 | 435 | 282 | 30
0.142 | 0.5 | 0.201 | 0.027 | 0.013 | 0.034 | 0.006 | 0.004 | 0.015 | 0.029 | 0.002 | 0.001 | 0.001 | 0.001 | 0.004 | 0.0001 | 1266 | 1060 | 883 | 636 | 466 | 326 | 29
0.145 | 0.436 | 0.195 | 0.019 | 0.014 | 0.042 | 0.005 | 0.004 | 0.026 | 0.025 | 0.001 | 0.006 | 0.001 | 0.001 | 0.0031 | 0.0001 | 1227 | 1034 | 877 | 670 | 434 | 283 | 37
0.16 | 0.472 | 0.22 | 0.014 | 0.01 | 0.045 | 0.001 | 0.001 | 0.018 | 0.032 | 0.002 | 0.008 | 0.001 | 0.0011 | 0.0032 | 0.0001 | 1263 | 1050 | 854 | 651 | 396 | 271 | 30
0.144 | 0.487 | 0.207 | 0.022 | 0.016 | 0.047 | 0.006 | 0.005 | 0.016 | 0.028 | 0.002 | 0.009 | 0.001 | 0.0023 | 0.0024 | 0.0001 | 1262 | 1060 | 887 | 635 | 436 | 305 | 29
0.149 | 0.471 | 0.196 | 0.017 | 0.017 | 0.044 | 0.006 | 0.004 | 0.015 | 0.028 | 0.001 | 0.008 | 0.001 | 0.001 | 0.0022 | 0.0001 | 1227 | 1046 | 878 | 670 | 427 | 285 | 33
0.1578 | 0.424 | 0.192 | 0.02 | 0.0106 | 0.04 | 0.0027 | 0.0021 | 0.013 | 0.044 | 0.0006 | 0.005 | 0.001 | 0.001 | 0.0018 | 0.0002 | 1227 | 1055 | 891 | 670 | 434 | 294 | 34
0.132 | 0.453 | 0.174 | 0.024 | 0.013 | 0.036 | 0.001 | 0.001 | 0.04 | 0.044 | 0.001 | 0.007 | 0.002 | 0.001 | 0.0025 | 0.0002 | 1248 | 1040 | 884 | 635 | 443 | 292 | 33
0.15 | 0.449 | 0.196 | 0.017 | 0.01 | 0.033 | 0.011 | 0.01 | 0.015 | 0.037 | 0.001 | 0.009 | 0.001 | 0.001 | 0.0041 | 0.0002 | 1226 | 1047 | 861 | 670 | 468 | 323 | 31
0.1509 | 0.419 | 0.191 | 0.017 | 0.0115 | 0.043 | 0.0036 | 0.0023 | 0.01 | 0.022 | 0.0007 | 0.004 | 0.001 | 0.001 | 0.0016 | 0.0002 | 1227 | 1044 | 872 | 670 | 416 | 270 | 30
0.136 | 0.462 | 0.202 | 0.016 | 0.011 | 0.037 | 0.003 | 0.002 | 0.014 | 0.017 | 0.001 | 0.003 | 0.002 | 0.001 | 0.0028 | 0.0002 | 1257 | 1060 | 888 | 633 | 450 | 329 | 39
0.1519 | 0.463 | 0.205 | 0.021 | 0.008 | 0.044 | 0.003 | 0.002 | 0.02 | 0.03 | 0.003 | 0.006 | 0.002 | 0.001 | 0.004 | 0.0002 | 1269 | 1060 | 888 | 613 | 453 | 310 | 34
0.1532 | 0.481 | 0.208 | 0.019 | 0.0102 | 0.045 | 0.0297 | 0.0289 | 0.012 | 0.034 | 0.0005 | 0.003 | 0.001 | 0.001 | 0.0026 | 0.0002 | 1215 | 1044 | 872 | 680 | 458 | 313 | 32
0.154 | 0.492 | 0.206 | 0.018 | 0.022 | 0.044 | 0.002 | 0.002 | 0.017 | 0.026 | 0.003 | 0.006 | 0.002 | 0.001 | 0.003 | 0.0002 | 1227 | 1043 | 847 | 650 | 447 | 282 | 32
0.144 | 0.463 | 0.196 | 0.016 | 0.008 | 0.055 | 0.002 | 0.002 | 0.015 | 0.027 | 0.001 | 0.005 | 0.001 | 0.001 | 0.0026 | 0.0001 | 1262 | 1060 | 884 | 634 | 416 | 278 | 36
0.148 | 0.462 | 0.198 | 0.018 | 0.014 | 0.044 | 0.007 | 0.006 | 0.013 | 0.025 | 0.001 | 0.006 | 0.001 | 0.001 | 0.0032 | 0.0001 | 1227 | 1034 | 851 | 650 | 451 | 285 | 30
0.1512 | 0.467 | 0.201 | 0.019 | 0.022 | 0.047 | 0.022 | 0.02 | 0.019 | 0.034 | 0.003 | 0.006 | 0.003 | 0.0015 | 0.0044 | 0.0003 | 1242 | 1040 | 861 | 636 | 430 | 281 | 37
0.151 | 0.527 | 0.208 | 0.02 | 0.022 | 0.04 | 0.004 | 0.003 | 0.016 | 0.044 | 0.002 | 0.01 | 0.001 | 0.0013 | 0.0039 | 0.0001 | 1253 | 1040 | 877 | 611 | 445 | 302 | 40
0.149 | 0.479 | 0.218 | 0.012 | 0.012 | 0.039 | 0.001 | 0.001 | 0.025 | 0.023 | 0.001 | 0.006 | 0.002 | 0.002 | 0.0027 | 0.0004 | 1258 | 1060 | 877 | 636 | 437 | 298 | 29
0.1651 | 0.508 | 0.202 | 0.016 | 0.0102 | 0.038 | 0.0035 | 0.0029 | 0.01 | 0.024 | 0.0006 | 0.003 | 0.001 | 0.001 | 0.0017 | 0.0002 | 1227 | 1058 | 902 | 680 | 436 | 291 | 27
0.1508 | 0.427 | 0.189 | 0.012 | 0.0111 | 0.029 | 0.0036 | 0.0027 | 0.006 | 0.017 | 0.0011 | 0.002 | 0.001 | 0.001 | 0.0028 | 0.0002 | 1227 | 1041 | 889 | 670 | 425 | 275 | 32
0.152 | 0.493 | 0.202 | 0.021 | 0.014 | 0.04 | 0.004 | 0.003 | 0.013 | 0.033 | 0.001 | 0.003 | 0.001 | 0.001 | 0.0026 | 0.0001 | 1250 | 1060 | 857 | 644 | 436 | 299 | 34
0.147 | 0.464 | 0.153 | 0.021 | 0.017 | 0.043 | 0.004 | 0.003 | 0.013 | 0.042 | 0.001 | 0.006 | 0.001 | 0.002 | 0.0022 | 0.0001 | 1227 | 1043 | 870 | 670 | 418 | 256 | 35
0.147 | 0.462 | 0.19 | 0.015 | 0.013 | 0.043 | 0.005 | 0.003 | 0.016 | 0.028 | 0.002 | 0.009 | 0.001 | 0.0012 | 0.0038 | 0.0001 | 1227 | 1042 | 870 | 650 | 439 | 276 | 29
0.163 | 0.471 | 0.177 | 0.01 | 0.012 | 0.048 | 0.004 | 0.002 | 0.039 | 0.027 | 0.001 | 0.004 | 0.001 | 0.001 | 0.0034 | 0.0001 | 1260 | 1060 | 895 | 634 | 440 | 299 | 32
0.1471 | 0.444 | 0.166 | 0.015 | 0.015 | 0.042 | 0.002 | 0.002 | 0.013 | 0.025 | 0.002 | 0.003 | 0.003 | 0.001 | 0.0043 | 0.0002 | 1252 | 1050 | 857 | 639 | 403 | 286 | 29
0.136 | 0.452 | 0.208 | 0.014 | 0.015 | 0.04 | 0.007 | 0.005 | 0.015 | 0.03 | 0.001 | 0.008 | 0.001 | 0.001 | 0.0042 | 0.0001 | 1252 | 1050 | 870 | 636 | 439 | 286 | 32
0.147 | 0.434 | 0.183 | 0.013 | 0.019 | 0.042 | 0.001 | 0.001 | 0.019 | 0.024 | 0.001 | 0.006 | 0.001 | 0.001 | 0.0023 | 0.0002 | 1269 | 1060 | 879 | 635 | 443 | 307 | 29
0.142 | 0.47 | 0.174 | 0.014 | 0.013 | 0.044 | 0.005 | 0.002 | 0.016 | 0.021 | 0.002 | 0.007 | 0.001 | 0.001 | 0.0023 | 0.0001 | 1264 | 1050 | 864 | 656 | 382 | 272 | 27
0.1448 | 0.512 | 0.194 | 0.018 | 0.014 | 0.031 | 0.011 | 0.01 | 0.019 | 0.023 | 0.002 | 0.005 | 0.002 | 0.001 | 0.0033 | 0.0004 | 1227 | 1070 | 869 | 650 | 437 | 269 | 33
0.151 | 0.456 | 0.209 | 0.013 | 0.019 | 0.04 | 0.005 | 0.004 | 0.022 | 0.022 | 0.001 | 0.004 | 0.001 | 0.001 | 0.0033 | 0.0003 | 1247 | 1040 | 879 | 622 | 457 | 327 | 33
0.142 | 0.47 | 0.195 | 0.018 | 0.019 | 0.042 | 0.002 | 0.002 | 0.026 | 0.052 | 0.001 | 0.008 | 0.001 | 0.001 | 0.0031 | 0.0001 | 1258 | 1040 | 882 | 636 | 430 | 289 | 34
0.1637 | 0.454 | 0.195 | 0.015 | 0.016 | 0.041 | 0.002 | 0.001 | 0.02 | 0.027 | 0.003 | 0.006 | 0.002 | 0.001 | 0.0036 | 0.0001 | 1268 | 1060 | 888 | 611 | 465 | 330 | 29
0.144 | 0.469 | 0.187 | 0.011 | 0.016 | 0.032 | 0.005 | 0.004 | 0.014 | 0.019 | 0.002 | 0.002 | 0.001 | 0.001 | 0.0027 | 0.0001 | 1227 | 1050 | 869 | 650 | 420 | 253 | 27
0.149 | 0.514 | 0.232 | 0.013 | 0.02 | 0.039 | 0.022 | 0.021 | 0.011 | 0.025 | 0.001 | 0.004 | 0.001 | 0.001 | 0.005 | 0.0001 | 1267 | 1050 | 859 | 637 | 445 | 325 | 27
0.165 | 0.479 | 0.192 | 0.022 | 0.012 | 0.018 | 0.013 | 0.01 | 0.021 | 0.053 | 0.001 | 0.005 | 0.001 | 0.001 | 0.0038 | 0.0001 | 1227 | 1024 | 859 | 670 | 445 | 308 | 35
0.1442 | 0.445 | 0.195 | 0.018 | 0.016 | 0.051 | 0.001 | 0.001 | 0.019 | 0.027 | 0.002 | 0.005 | 0.001 | 0.0025 | 0.003 | 0.0003 | 1264 | 1060 | 879 | 615 | 432 | 293 | 30
0.131 | 0.469 | 0.17 | 0.016 | 0.016 | 0.043 | 0.003 | 0.002 | 0.016 | 0.017 | 0.001 | 0.004 | 0.002 | 0.001 | 0.0031 | 0.0002 | 1266 | 1070 | 860 | 644 | 404 | 250 | 32
0.148 | 0.519 | 0.191 | 0.026 | 0.0077 | 0.037 | 0.0079 | 0.0066 | 0.021 | 0.055 | 0.0008 | 0.003 | 0.001 | 0.001 | 0.0016 | 0.0001 | 1227 | 1030 | 889 | 670 | 451 | 304 | 32
0.1576 | 0.46 | 0.19 | 0.015 | 0.012 | 0.036 | 0.002 | 0.001 | 0.011 | 0.025 | 0.003 | 0.004 | 0.002 | 0.001 | 0.0043 | 0.0002 | 1248 | 1040 | 860 | 636 | 450 | 316 | 30
0.156 | 0.51 | 0.22 | 0.012 | 0.02 | 0.035 | 0.032 | 0.026 | 0.017 | 0.027 | 0.001 | 0.007 | 0.001 | 0.001 | 0.0044 | 0.0001 | 1264 | 1060 | 880 | 637 | 461 | 332 | 35
0.162 | 0.476 | 0.173 | 0.015 | 0.015 | 0.046 | 0.003 | 0.003 | 0.015 | 0.03 | 0.001 | 0.001 | 0.001 | 0.001 | 0.0027 | 0.0001 | 1271 | 1060 | 883 | 636 | 448 | 308 | 37
0.1457 | 0.487 | 0.213 | 0.021 | 0.0104 | 0.054 | 0.0272 | 0.0267 | 0.014 | 0.033 | 0.0008 | 0.005 | 0.001 | 0.001 | 0.0023 | 0.0002 | 1227 | 1046 | 879 | 670 | 442 | 304 | 32
0.1528 | 0.451 | 0.204 | 0.014 | 0.022 | 0.039 | 0.0058 | 0.004 | 0.008 | 0.018 | 0.0005 | 0.004 | 0.001 | 0.001 | 0.0026 | 0.0002 | 1215 | 1035 | 855 | 680 | 443 | 311 | 38
0.1455 | 0.449 | 0.188 | 0.018 | 0.012 | 0.037 | 0.001 | 0.001 | 0.033 | 0.06 | 0.002 | 0.01 | 0.002 | 0.001 | 0.0031 | 0.0002 | 1249 | 1040 | 847 | 634 | 429 | 289 | 31
0.1568 | 0.519 | 0.233 | 0.022 | 0.01 | 0.031 | 0.0045 | 0.0037 | 0.02 | 0.063 | 0.0007 | 0.004 | 0.001 | 0.001 | 0.0022 | 0.0002 | 1227 | 1083 | 895 | 680 | 446 | 296 | 40
0.1423 | 0.444 | 0.194 | 0.012 | 0.02 | 0.057 | 0.007 | 0.006 | 0.021 | 0.022 | 0.002 | 0.004 | 0.002 | 0.001 | 0.004 | 0.0003 | 1257 | 1040 | 866 | 633 | 425 | 294 | 33
0.1467 | 0.475 | 0.206 | 0.012 | 0.012 | 0.048 | 0.004 | 0.004 | 0.025 | 0.038 | 0.002 | 0.006 | 0.002 | 0.001 | 0.0034 | 0.0003 | 1267 | 1050 | 865 | 652 | 423 | 277 | 30
0.14 | 0.489 | 0.192 | 0.024 | 0.006 | 0.019 | 0.012 | 0.011 | 0.012 | 0.025 | 0.002 | 0.003 | 0.001 | 0.001 | 0.0045 | 0.0001 | 1263 | 1060 | 881 | 637 | 427 | 286 | 30
0.1584 | 0.482 | 0.196 | 0.014 | 0.014 | 0.057 | 0.004 | 0.003 | 0.027 | 0.046 | 0.002 | 0.005 | 0.002 | 0.0011 | 0.0033 | 0.0001 | 1227 | 1032 | 873 | 650 | 433 | 288 | 34
0.1561 | 0.44 | 0.214 | 0.011 | 0.011 | 0.04 | 0.003 | 0.002 | 0.015 | 0.021 | 0.003 | 0.006 | 0.002 | 0.001 | 0.003 | 0.0002 | 1274 | 1060 | 886 | 636 | 447 | 314 | 36
0.1472 | 0.451 | 0.199 | 0.019 | 0.019 | 0.05 | 0.001 | 0.001 | 0.02 | 0.027 | 0.002 | 0.005 | 0.002 | 0.001 | 0.0027 | 0.0002 | 1248 | 1040 | 861 | 632 | 435 | 281 | 31
0.1457 | 0.482 | 0.195 | 0.018 | 0.0148 | 0.036 | 0.0354 | 0.0335 | 0.012 | 0.023 | 0.0008 | 0.003 | 0.001 | 0.001 | 0.0021 | 0.0002 | 1227 | 1035 | 853 | 650 | 450 | 290 | 28
0.1591 | 0.431 | 0.178 | 0.014 | 0.0101 | 0.032 | 0.0024 | 0.0022 | 0.01 | 0.023 | 0.0001 | 0.001 | 0.001 | 0.001 | 0.0025 | 0.0002 | 1227 | 1021 | 871 | 680 | 465 | 303 | 26
0.1622 | 0.446 | 0.219 | 0.016 | 0.019 | 0.04 | 0.001 | 0.001 | 0.021 | 0.022 | 0.002 | 0.005 | 0.002 | 0.001 | 0.0034 | 0.0001 | 1240 | 1050 | 860 | 657 | 413 | 259 | 35
0.141 | 0.449 | 0.195 | 0.016 | 0.014 | 0.056 | 0.005 | 0.003 | 0.02 | 0.036 | 0.001 | 0.008 | 0.001 | 0.0018 | 0.0039 | 0.0001 | 1275 | 1060 | 886 | 600 | 423 | 287 | 36
0.1435 | 0.482 | 0.217 | 0.02 | 0.019 | 0.036 | 0.037 | 0.036 | 0.014 | 0.021 | 0.003 | 0.004 | 0.002 | 0.001 | 0.0038 | 0.0002 | 1261 | 1060 | 882 | 635 | 465 | 348 | 35
0.1448 | 0.446 | 0.191 | 0.014 | 0.011 | 0.036 | 0.008 | 0.007 | 0.015 | 0.022 | 0.003 | 0.006 | 0.002 | 0.001 | 0.0047 | 0.0001 | 1270 | 1060 | 878 | 633 | 457 | 318 | 38
0.1436 | 0.444 | 0.207 | 0.016 | 0.01 | 0.029 | 0.002 | 0.001 | 0.011 | 0.016 | 0.003 | 0.004 | 0.002 | 0.001 | 0.0027 | 0.0004 | 1267 | 1060 | 884 | 633 | 459 | 329 | 31
0.148 | 0.467 | 0.209 | 0.017 | 0.007 | 0.057 | 0.024 | 0.022 | 0.018 | 0.029 | 0.002 | 0.008 | 0.001 | 0.0017 | 0.0042 | 0.0001 | 1287 | 1080 | 902 | 632 | 442 | 313 | 29
0.1407 | 0.441 | 0.191 | 0.011 | 0.011 | 0.035 | 0.002 | 0.001 | 0.013 | 0.011 | 0.003 | 0.005 | 0.002 | 0.001 | 0.0038 | 0.0002 | 1227 | 1046 | 881 | 670 | 431 | 286 | 34
0.155 | 0.517 | 0.221 | 0.029 | 0.013 | 0.028 | 0.003 | 0.002 | 0.011 | 0.029 | 0.001 | 0.006 | 0.001 | 0.001 | 0.0038 | 0.0001 | 1261 | 1060 | 884 | 636 | 458 | 306 | 31
0.1498 | 0.455 | 0.197 | 0.021 | 0.015 | 0.049 | 0.002 | 0.002 | 0.018 | 0.027 | 0.001 | 0.005 | 0.003 | 0.001 | 0.0037 | 0.0002 | 1261 | 1040 | 882 | 611 | 466 | 318 | 31
0.1485 | 0.481 | 0.165 | 0.02 | 0.013 | 0.047 | 0.004 | 0.004 | 0.021 | 0.029 | 0.001 | 0.006 | 0.002 | 0.0016 | 0.0028 | 0.0001 | 1265 | 1060 | 885 | 627 | 438 | 329 | 29
0.1488 | 0.432 | 0.187 | 0.021 | 0.0065 | 0.039 | 0.0027 | 0.0026 | 0.011 | 0.025 | 0.0007 | 0.004 | 0.001 | 0.001 | 0.0016 | 0.0002 | 1215 | 1043 | 891 | 670 | 441 | 300 | 25
0.149 | 0.45 | 0.195 | 0.016 | 0.016 | 0.037 | 0.003 | 0.002 | 0.01 | 0.014 | 0.001 | 0.006 | 0.002 | 0.0018 | 0.0031 | 0.0001 | 1246 | 1040 | 881 | 616 | 443 | 309 | 31
0.1506 | 0.511 | 0.202 | 0.015 | 0.012 | 0.036 | 0.005 | 0.005 | 0.026 | 0.06 | 0.003 | 0.006 | 0.002 | 0.001 | 0.0037 | 0.0002 | 1227 | 1057 | 882 | 670 | 446 | 321 | 34
0.1558 | 0.458 | 0.188 | 0.023 | 0.016 | 0.033 | 0.001 | 0.001 | 0.022 | 0.034 | 0.003 | 0.005 | 0.002 | 0.001 | 0.0024 | 0.0002 | 1227 | 1027 | 869 | 670 | 432 | 270 | 36
0.139 | 0.464 | 0.181 | 0.018 | 0.02 | 0.052 | 0.004 | 0.003 | 0.017 | 0.031 | 0.001 | 0.004 | 0.001 | 0.001 | 0.0032 | 0.0001 | 1227 | 1048 | 885 | 670 | 425 | 282 | 33
0.1519 | 0.449 | 0.195 | 0.02 | 0.015 | 0.048 | 0.002 | 0.002 | 0.027 | 0.06 | 0.003 | 0.006 | 0.002 | 0.001 | 0.0047 | 0.0002 | 1227 | 1027 | 885 | 670 | 455 | 296 | 34
0.1603 | 0.477 | 0.196 | 0.017 | 0.015 | 0.035 | 0.001 | 0.001 | 0.016 | 0.029 | 0.002 | 0.004 | 0.002 | 0.001 | 0.0035 | 0.0001 | 1283 | 1080 | 896 | 633 | 456 | 299 | 27
0.141 | 0.469 | 0.197 | 0.018 | 0.006 | 0.049 | 0.012 | 0.01 | 0.019 | 0.042 | 0.002 | 0.008 | 0.001 | 0.002 | 0.0042 | 0.0001 | 1256 | 1060 | 886 | 633 | 432 | 300 | 29
0.1478 | 0.439 | 0.169 | 0.017 | 0.018 | 0.057 | 0.001 | 0.001 | 0.027 | 0.034 | 0.002 | 0.006 | 0.002 | 0.001 | 0.0027 | 0.0002 | 1245 | 1050 | 863 | 654 | 414 | 267 | 34
0.1419 | 0.498 | 0.201 | 0.019 | 0.02 | 0.045 | 0.003 | 0.002 | 0.019 | 0.023 | 0.001 | 0.005 | 0.002 | 0.001 | 0.0038 | 0.0002 | 1227 | 1045 | 884 | 680 | 456 | 310 | 32
0.143 | 0.448 | 0.215 | 0.017 | 0.0071 | 0.039 | 0.0037 | 0.0024 | 0.023 | 0.053 | 0.0006 | 0.004 | 0.001 | 0.001 | 0.0013 | 0.0003 | 1215 | 1044 | 880 | 680 | 455 | 316 | 35
0.1552 | 0.465 | 0.196 | 0.018 | 0.0068 | 0.045 | 0.0033 | 0.0028 | 0.012 | 0.025 | 0.0005 | 0.004 | 0.001 | 0.001 | 0.0021 | 0.0002 | 1227 | 1056 | 864 | 670 | 440 | 278 | 34
0.1432 | 0.438 | 0.165 | 0.017 | 0.0083 | 0.038 | 0.0038 | 0.0026 | 0.019 | 0.038 | 0.0004 | 0.003 | 0.001 | 0.001 | 0.0014 | 0.0002 | 1227 | 1026 | 858 | 650 | 417 | 253 | 39
0.148 | 0.524 | 0.179 | 0.025 | 0.014 | 0.058 | 0.001 | 0.001 | 0.024 | 0.038 | 0.002 | 0.007 | 0.003 | 0.001 | 0.0047 | 0.0002 | 1227 | 1072 | 872 | 650 | 451 | 287 | 32
0.1453 | 0.463 | 0.177 | 0.019 | 0.012 | 0.033 | 0.001 | 0.001 | 0.015 | 0.024 | 0.002 | 0.007 | 0.002 | 0.001 | 0.0026 | 0.0002 | 1252 | 1040 | 885 | 634 | 440 | 295 | 33
0.152 | 0.433 | 0.175 | 0.021 | 0.015 | 0.031 | 0.001 | 0.001 | 0.01 | 0.019 | 0.001 | 0.004 | 0.002 | 0.001 | 0.003 | 0.0002 | 1256 | 1060 | 883 | 609 | 436 | 285 | 27
0.141 | 0.429 | 0.181 | 0.023 | 0.015 | 0.033 | 0.001 | 0.001 | 0.02 | 0.029 | 0.001 | 0.004 | 0.002 | 0.001 | 0.0028 | 0.0002 | 1284 | 1080 | 890 | 632 | 440 | 310 | 30
0.16 | 0.462 | 0.189 | 0.013 | 0.013 | 0.038 | 0.004 | 0.002 | 0.016 | 0.025 | 0.001 | 0.003 | 0.001 | 0.001 | 0.0036 | 0.0001 | 1272 | 1060 | 885 | 632 | 456 | 316 | 31
0.144 | 0.48 | 0.199 | 0.013 | 0.012 | 0.043 | 0.004 | 0.003 | 0.014 | 0.03 | 0.001 | 0.003 | 0.001 | 0.001 | 0.0048 | 0.0001 | 1258 | 1050 | 866 | 634 | 439 | 299 | 30
0.1464 | 0.472 | 0.184 | 0.021 | 0.0085 | 0.033 | 0.0063 | 0.0043 | 0.009 | 0.026 | 0.0005 | 0.003 | 0.001 | 0.001 | 0.003 | 0.0002 | 1227 | 1040 | 847 | 670 | 417 | 263 | 33
0.151 | 0.486 | 0.181 | 0.021 | 0.015 | 0.023 | 0.004 | 0.003 | 0.011 | 0.016 | 0.002 | 0.001 | 0.001 | 0.003 | 0.0027 | 0.0001 | 1274 | 1080 | 892 | 612 | 447 | 293 | 28
0.136 | 0.465 | 0.222 | 0.011 | 0.008 | 0.023 | 0.007 | 0.006 | 0.013 | 0.013 | 0.001 | 0.002 | 0.001 | 0.001 | 0.0051 | 0.0001 | 1260 | 1070 | 863 | 645 | 442 | 306 | 31
0.1694 | 0.411 | 0.153 | 0.016 | 0.015 | 0.037 | 0.001 | 0.001 | 0.02 | 0.034 | 0.003 | 0.004 | 0.002 | 0.001 | 0.004 | 0.0002 | 1261 | 1060 | 884 | 637 | 437 | 286 | 30
0.139 | 0.444 | 0.212 | 0.011 | 0.015 | 0.033 | 0.001 | 0.001 | 0.011 | 0.024 | 0.001 | 0.004 | 0.001 | 0.001 | 0.004 | 0.0001 | 1263 | 1060 | 889 | 598 | 432 | 281 | 29
0.1555 | 0.465 | 0.209 | 0.018 | 0.016 | 0.042 | 0.002 | 0.002 | 0.015 | 0.025 | 0.002 | 0.005 | 0.002 | 0.001 | 0.0052 | 0.0003 | 1254 | 1060 | 887 | 609 | 417 | 299 | 30
0.1532 | 0.427 | 0.209 | 0.013 | 0.01 | 0.049 | 0.002 | 0.001 | 0.029 | 0.049 | 0.002 | 0.006 | 0.002 | 0.001 | 0.0035 | 0.0001 | 1227 | 1060 | 885 | 670 | 436 | 275 | 37
0.15 | 0.497 | 0.196 | 0.018 | 0.011 | 0.045 | 0.002 | 0.001 | 0.018 | 0.028 | 0.002 | 0.008 | 0.001 | 0.002 | 0.0029 | 0.0001 | 1250 | 1040 | 854 | 653 | 439 | 302 | 34
0.1441 | 0.492 | 0.187 | 0.017 | 0.012 | 0.046 | 0.011 | 0.01 | 0.021 | 0.034 | 0.001 | 0.006 | 0.002 | 0.0017 | 0.0026 | 0.0002 | 1278 | 1060 | 891 | 632 | 385 | 255 | 30
0.1486 | 0.453 | 0.196 | 0.016 | 0.015 | 0.027 | 0.001 | 0.001 | 0.014 | 0.017 | 0.001 | 0.004 | 0.002 | 0.001 | 0.0023 | 0.0001 | 1258 | 1050 | 863 | 653 | 414 | 269 | 28
0.1491 | 0.445 | 0.183 | 0.018 | 0.011 | 0.041 | 0.002 | 0.002 | 0.016 | 0.021 | 0.001 | 0.007 | 0.002 | 0.001 | 0.0028 | 0.0002 | 1262 | 1060 | 889 | 608 | 442 | 277 | 33
0.16 | 0.448 | 0.21 | 0.017 | 0.02 | 0.031 | 0.002 | 0.002 | 0.029 | 0.032 | 0.001 | 0.006 | 0.001 | 0.002 | 0.0036 | 0.0001 | 1260 | 1050 | 867 | 640 | 429 | 282 | 28
0.158 | 0.516 | 0.19 | 0.023 | 0.014 | 0.031 | 0.03 | 0.028 | 0.014 | 0.025 | 0.002 | 0.004 | 0.001 | 0.001 | 0.0037 | 0.0001 | 1254 | 1040 | 864 | 639 | 426 | 301 | 35
0.1519 | 0.439 | 0.199 | 0.021 | 0.0121 | 0.046 | 0.0036 | 0.0035 | 0.023 | 0.061 | 0.0008 | 0.005 | 0.001 | 0.001 | 0.0017 | 0.0002 | 1227 | 1039 | 876 | 670 | 443 | 286 | 30
0.149 | 0.514 | 0.189 | 0.015 | 0.014 | 0.036 | 0.003 | 0.002 | 0.018 | 0.03 | 0.002 | 0.003 | 0.001 | 0.001 | 0.0042 | 0.0001 | 1268 | 1060 | 880 | 635 | 437 | 299 | 32
0.1442 | 0.43 | 0.211 | 0.013 | 0.02 | 0.03 | 0.003 | 0.003 | 0.019 | 0.02 | 0.003 | 0.004 | 0.002 | 0.001 | 0.0026 | 0.0002 | 1227 | 1055 | 862 | 650 | 428 | 259 | 31
0.1424 | 0.524 | 0.219 | 0.022 | 0.0121 | 0.04 | 0.0031 | 0.0029 | 0.01 | 0.026 | 0.0004 | 0.003 | 0.001 | 0.001 | 0.0034 | 0.0002 | 1227 | 1048 | 873 | 650 | 449 | 297 | 39
0.143 | 0.46 | 0.195 | 0.016 | 0.009 | 0.039 | 0.006 | 0.004 | 0.014 | 0.027 | 0.002 | 0.008 | 0.001 | 0.0021 | 0.004 | 0.0001 | 1282 | 1080 | 897 | 631 | 459 | 344 | 31
0.158 | 0.49 | 0.184 | 0.018 | 0.009 | 0.039 | 0.024 | 0.024 | 0.019 | 0.022 | 0.002 | 0.004 | 0.001 | 0.001 | 0.0046 | 0.0002 | 1227 | 1043 | 875 | 670 | 432 | 282 | 33
0.152 | 0.499 | 0.196 | 0.012 | 0.02 | 0.037 | 0.004 | 0.004 | 0.011 | 0.02 | 0.001 | 0.003 | 0.001 | 0.001 | 0.0039 | 0.0001 | 1263 | 1060 | 878 | 635 | 450 | 312 | 33
0.141 | 0.445 | 0.207 | 0.01 | 0.014 | 0.045 | 0.004 | 0.003 | 0.014 | 0.022 | 0.002 | 0.001 | 0.001 | 0.001 | 0.0022 | 0.0001 | 1262 | 1060 | 880 | 611 | 424 | 270 | 31
0.1421 | 0.44 | 0.199 | 0.019 | 0.0096 | 0.044 | 0.0033 | 0.003 | 0.022 | 0.054 | 0.0006 | 0.004 | 0.001 | 0.001 | 0.0021 | 0.0003 | 1215 | 1049 | 896 | 680 | 438 | 307 | 30
0.142 | 0.447 | 0.183 | 0.017 | 0.011 | 0.039 | 0.002 | 0.002 | 0.02 | 0.032 | 0.003 | 0.004 | 0.003 | 0.001 | 0.0034 | 0.0002 | 1270 | 1080 | 896 | 632 | 451 | 314 | 32
0.1505 | 0.432 | 0.167 | 0.012 | 0.015 | 0.06 | 0.002 | 0.002 | 0.02 | 0.025 | 0.002 | 0.006 | 0.002 | 0.001 | 0.0028 | 0.0002 | 1246 | 1050 | 848 | 643 | 418 | 274 | 34
0.1611 | 0.484 | 0.202 | 0.018 | 0.0147 | 0.028 | 0.0036 | 0.0026 | 0.008 | 0.023 | 0.0007 | 0.002 | 0.001 | 0.001 | 0.0027 | 0.0002 | 1227 | 1064 | 864 | 650 | 447 | 281 | 28
0.146 | 0.474 | 0.212 | 0.01 | 0.013 | 0.054 | 0.004 | 0.002 | 0.018 | 0.027 | 0.001 | 0.002 | 0.001 | 0.001 | 0.0031 | 0.0001 | 1256 | 1050 | 861 | 659 | 429 | 290 | 31
0.168 | 0.43 | 0.187 | 0.024 | 0.015 | 0.039 | 0.007 | 0.005 | 0.012 | 0.022 | 0.001 | 0.006 | 0.001 | 0.001 | 0.0038 | 0.0001 | 1227 | 1040 | 865 | 650 | 466 | 289 | 27
0.138 | 0.449 | 0.188 | 0.01 | 0.009 | 0.039 | 0.005 | 0.003 | 0.011 | 0.021 | 0.001 | 0.003 | 0.001 | 0.001 | 0.0018 | 0.0001 | 1262 | 1060 | 878 | 613 | 438 | 301 | 37
0.142 | 0.445 | 0.188 | 0.019 | 0.016 | 0.034 | 0.002 | 0.002 | 0.035 | 0.031 | 0.001 | 0.006 | 0.002 | 0.002 | 0.0036 | 0.0001 | 1236 | 1040 | 857 | 630 | 444 | 301 | 25
0.148 | 0.498 | 0.195 | 0.012 | 0.01 | 0.041 | 0.004 | 0.003 | 0.014 | 0.023 | 0.001 | 0.007 | 0.001 | 0.001 | 0.0034 | 0.0001 | 1259 | 1050 | 855 | 621 | 438 | 310 | 33
0.1574 | 0.444 | 0.168 | 0.014 | 0.012 | 0.035 | 0.001 | 0.001 | 0.02 | 0.032 | 0.003 | 0.004 | 0.002 | 0.001 | 0.0024 | 0.0002 | 1227 | 1050 | 875 | 670 | 433 | 272 | 33
0.148 | 0.517 | 0.184 | 0.021 | 0.013 | 0.03 | 0.006 | 0.004 | 0.018 | 0.036 | 0.001 | 0.009 | 0.001 | 0.001 | 0.0031 | 0.0001 | 1265 | 1060 | 890 | 639 | 410 | 310 | 28
0.145 | 0.466 | 0.182 | 0.025 | 0.015 | 0.036 | 0.009 | 0.002 | 0.012 | 0.024 | 0.001 | 0.006 | 0.001 | 0.001 | 0.0022 | 0.0001 | 1258 | 1060 | 884 | 611 | 444 | 302 | 31
0.1532 | 0.477 | 0.193 | 0.018 | 0.015 | 0.047 | 0.004 | 0.004 | 0.022 | 0.027 | 0.002 | 0.006 | 0.002 | 0.001 | 0.0031 | 0.0003 | 1227 | 1024 | 862 | 670 | 428 | 274 | 33
0.16 | 0.448 | 0.177 | 0.015 | 0.017 | 0.039 | 0.001 | 0.001 | 0.016 | 0.02 | 0.001 | 0.004 | 0.002 | 0.001 | 0.0028 | 0.0002 | 1269 | 1060 | 883 | 616 | 434 | 289 | 33
0.1546 | 0.471 | 0.183 | 0.023 | 0.022 | 0.045 | 0.016 | 0.015 | 0.021 | 0.037 | 0.002 | 0.006 | 0.003 | 0.0011 | 0.0032 | 0.0003 | 1227 | 1051 | 857 | 670 | 434 | 272 | 31
0.1366 | 0.48 | 0.23 | 0.017 | 0.0128 | 0.052 | 0.0019 | 0.0018 | 0.012 | 0.027 | 0.0009 | 0.004 | 0.001 | 0.001 | 0.0021 | 0.0002 | 1227 | 1054 | 876 | 670 | 442 | 291 | 32
0.1327 | 0.441 | 0.176 | 0.018 | 0.018 | 0.036 | 0.001 | 0.001 | 0.022 | 0.035 | 0.003 | 0.004 | 0.002 | 0.001 | 0.0027 | 0.0002 | 1227 | 1023 | 847 | 670 | 414 | 255 | 39
0.1493 | 0.435 | 0.192 | 0.015 | 0.0116 | 0.032 | 0.0032 | 0.0029 | 0.009 | 0.022 | 0.0004 | 0.002 | 0.001 | 0.001 | 0.0019 | 0.0002 | 1227 | 1045 | 856 | 650 | 436 | 276 | 30
0.16 | 0.448 | 0.177 | 0.015 | 0.017 | 0.039 | 0.001 | 0.001 | 0.016 | 0.02 | 0.001 | 0.004 | 0.002 | 0.001 | 0.0028 | 0.0002 | 1271 | 1060 | 882 | 635 | 452 | 313 | 28
0.157 | 0.547 | 0.208 | 0.021 | 0.006 | 0.038 | 0.003 | 0.002 | 0.014 | 0.019 | 0.002 | 0.006 | 0.001 | 0.0018 | 0.0045 | 0.0001 | 1258 | 1040 | 875 | 633 | 434 | 298 | 35
0.1521 | 0.48 | 0.212 | 0.016 | 0.01 | 0.046 | 0.002 | 0.002 | 0.019 | 0.026 | 0.003 | 0.007 | 0.002 | 0.001 | 0.0023 | 0.0002 | 1252 | 1040 | 878 | 635 | 442 | 301 | 33
0.144 | 0.48 | 0.186 | 0.016 | 0.01 | 0.03 | 0.002 | 0.002 | 0.032 | 0.025 | 0.001 | 0.006 | 0.002 | 0.002 | 0.0024 | 0.0002 | 1278 | 1060 | 886 | 608 | 419 | 287 | 35
0.16 | 0.506 | 0.224 | 0.017 | 0.012 | 0.048 | 0.007 | 0.004 | 0.017 | 0.035 | 0.001 | 0.007 | 0.001 | 0.001 | 0.0026 | 0.0001 | 1227 | 1045 | 856 | 670 | 453 | 292 | 35
0.149 | 0.47 | 0.188 | 0.02 | 0.018 | 0.046 | 0.003 | 0.002 | 0.016 | 0.031 | 0.002 | 0.009 | 0.001 | 0.0012 | 0.003 | 0.0001 | 1250 | 1040 | 866 | 628 | 424 | 274 | 34
0.155 | 0.483 | 0.164 | 0.011 | 0.014 | 0.043 | 0.008 | 0.007 | 0.018 | 0.03 | 0.002 | 0.009 | 0.001 | 0.0018 | 0.0035 | 0.0001 | 1268 | 1060 | 879 | 634 | 434 | 298 | 31
0.153 | 0.518 | 0.178 | 0.019 | 0.02 | 0.048 | 0.004 | 0.003 | 0.027 | 0.064 | 0.001 | 0.007 | 0.001 | 0.001 | 0.0033 | 0.0001 | 1271 | 1060 | 889 | 636 | 451 | 314 | 36
0.1425 | 0.482 | 0.207 | 0.016 | 0.011 | 0.039 | 0.008 | 0.008 | 0.016 | 0.022 | 0.003 | 0.004 | 0.002 | 0.001 | 0.0032 | 0.0002 | 1227 | 1044 | 870 | 670 | 432 | 267 | 34
0.149 | 0.431 | 0.202 | 0.016 | 0.012 | 0.033 | 0.005 | 0.004 | 0.014 | 0.019 | 0.001 | 0.003 | 0.001 | 0.001 | 0.0032 | 0.0002 | 1255 | 1060 | 887 | 610 | 452 | 322 | 34
0.14 | 0.456 | 0.222 | 0.02 | 0.014 | 0.039 | 0.003 | 0.002 | 0.013 | 0.034 | 0.001 | 0.009 | 0.001 | 0.001 | 0.0025 | 0.0001 | 1227 | 1042 | 876 | 670 | 419 | 280 | 36
0.1382 | 0.432 | 0.175 | 0.017 | 0.0046 | 0.041 | 0.0025 | 0.0022 | 0.008 | 0.02 | 0.0005 | 0.004 | 0.001 | 0.001 | 0.0014 | 0.0002 | 1205 | 1047 | 905 | 680 | 420 | 283 | 28
0.1472 | 0.451 | 0.199 | 0.019 | 0.019 | 0.05 | 0.001 | 0.001 | 0.02 | 0.027 | 0.002 | 0.005 | 0.002 | 0.001 | 0.0027 | 0.0002 | 1259 | 1040 | 861 | 632 | 443 | 290 | 30
0.1387 | 0.46 | 0.185 | 0.018 | 0.011 | 0.047 | 0.009 | 0.008 | 0.019 | 0.024 | 0.003 | 0.006 | 0.002 | 0.001 | 0.0032 | 0.0002 | 1227 | 1051 | 889 | 670 | 437 | 300 | 31
0.1469 | 0.445 | 0.188 | 0.017 | 0.017 | 0.046 | 0.001 | 0.001 | 0.03 | 0.057 | 0.002 | 0.006 | 0.002 | 0.001 | 0.0033 | 0.0001 | 1227 | 1035 | 859 | 650 | 412 | 251 | 31
0.1484 | 0.494 | 0.212 | 0.015 | 0.0103 | 0.032 | 0.0047 | 0.0034 | 0.008 | 0.022 | 0.0008 | 0.002 | 0.001 | 0.001 | 0.0014 | 0.0002 | 1215 | 1064 | 906 | 680 | 442 | 293 | 40
0.1333 | 0.449 | 0.218 | 0.012 | 0.011 | 0.033 | 0.011 | 0.009 | 0.019 | 0.027 | 0.001 | 0.008 | 0.002 | 0.0014 | 0.0045 | 0.0001 | 1243 | 1050 | 850 | 656 | 450 | 292 | 29
0.1455 | 0.463 | 0.193 | 0.018 | 0.02 | 0.032 | 0.024 | 0.022 | 0.015 | 0.018 | 0.003 | 0.005 | 0.002 | 0.001 | 0.0038 | 0.0002 | 1262 | 1060 | 878 | 634 | 441 | 299 | 40
0.1394 | 0.438 | 0.2 | 0.012 | 0.009 | 0.043 | 0.002 | 0.002 | 0.026 | 0.026 | 0.001 | 0.008 | 0.003 | 0.001 | 0.0027 | 0.0001 | 1264 | 1060 | 875 | 636 | 451 | 314 | 28
0.151 | 0.456 | 0.2 | 0.017 | 0.013 | 0.053 | 0.007 | 0.003 | 0.018 | 0.036 | 0.001 | 0.009 | 0.001 | 0.0021 | 0.0036 | 0.0001 | 1227 | 1047 | 865 | 650 | 451 | 293 | 34
0.148 | 0.511 | 0.196 | 0.018 | 0.014 | 0.033 | 0.011 | 0.009 | 0.012 | 0.021 | 0.001 | 0.006 | 0.001 | 0.001 | 0.0038 | 0.0001 | 1227 | 1055 | 889 | 650 | 436 | 277 | 32
0.134 | 0.427 | 0.159 | 0.015 | 0.019 | 0.035 | 0.001 | 0.001 | 0.017 | 0.022 | 0.002 | 0.004 | 0.002 | 0.001 | 0.0041 | 0.0002 | 1270 | 1060 | 887 | 634 | 436 | 327 | 31
0.1569 | 0.505 | 0.178 | 0.013 | 0.012 | 0.03 | 0.003 | 0.003 | 0.023 | 0.015 | 0.002 | 0.005 | 0.002 | 0.001 | 0.0028 | 0.0002 | 1247 | 1040 | 844 | 610 | 434 | 286 | 34
0.162 | 0.476 | 0.173 | 0.015 | 0.015 | 0.046 | 0.003 | 0.003 | 0.015 | 0.03 | 0.001 | 0.001 | 0.001 | 0.001 | 0.0027 | 0.0001 | 1274 | 1080 | 896 | 634 | 441 | 299 | 29
0.155 | 0.454 | 0.209 | 0.016 | 0.014 | 0.046 | 0.001 | 0.001 | 0.015 | 0.026 | 0.001 | 0.004 | 0.001 | 0.001 | 0.0017 | 0.0001 | 1227 | 1037 | 873 | 670 | 436 | 279 | 31
0.1574 | 0.459 | 0.208 | 0.018 | 0.014 | 0.028 | 0.001 | 0.001 | 0.016 | 0.018 | 0.002 | 0.004 | 0.002 | 0.001 | 0.0026 | 0.0001 | 1227 | 1046 | 892 | 670 | 445 | 303 | 32
0.145 | 0.487 | 0.196 | 0.016 | 0.014 | 0.034 | 0.001 | 0.001 | 0.027 | 0.033 | 0.001 | 0.007 | 0.001 | 0.001 | 0.0035 | 0.0001 | 1267 | 1060 | 882 | 634 | 447 | 305 | 30
0.1596 | 0.483 | 0.217 | 0.012 | 0.014 | 0.05 | 0.002 | 0.002 | 0.028 | 0.042 | 0.002 | 0.006 | 0.002 | 0.001 | 0.0028 | 0.0003 | 1266 | 1050 | 868 | 652 | 412 | 257 | 35
0.1621 | 0.497 | 0.194 | 0.024 | 0.017 | 0.054 | 0.004 | 0.004 | 0.019 | 0.028 | 0.002 | 0.006 | 0.002 | 0.001 | 0.0023 | 0.0003 | 1227 | 1051 | 877 | 670 | 457 | 299 | 32
0.147 | 0.464 | 0.153 | 0.021 | 0.017 | 0.043 | 0.004 | 0.003 | 0.013 | 0.042 | 0.001 | 0.006 | 0.001 | 0.002 | 0.0022 | 0.0001 | 1227 | 1049 | 860 | 650 | 430 | 271 | 34
0.1646 | 0.474 | 0.216 | 0.016 | 0.0117 | 0.037 | 0.0036 | 0.0028 | 0.013 | 0.026 | 0.0007 | 0.002 | 0.001 | 0.001 | 0.0015 | 0.0002 | 1227 | 1062 | 868 | 650 | 458 | 293 | 31
0.149 | 0.486 | 0.168 | 0.019 | 0.014 | 0.049 | 0.003 | 0.002 | 0.019 | 0.031 | 0.001 | 0.009 | 0.001 | 0.001 | 0.0027 | 0.0001 | 1227 | 1034 | 858 | 650 | 433 | 266 | 33
0.1378 | 0.498 | 0.179 | 0.022 | 0.015 | 0.038 | 0.002 | 0.001 | 0.015 | 0.023 | 0.002 | 0.004 | 0.003 | 0.001 | 0.0021 | 0.0001 | 1248 | 1040 | 858 | 657 | 420 | 280 | 35
0.1427 | 0.491 | 0.164 | 0.025 | 0.013 | 0.037 | 0.002 | 0.002 | 0.015 | 0.026 | 0.001 | 0.006 | 0.003 | 0.0011 | 0.0024 | 0.0002 | 1246 | 1050 | 860 | 658 | 415 | 267 | 30
0.154 | 0.489 | 0.21 | 0.011 | 0.014 | 0.057 | 0.005 | 0.004 | 0.019 | 0.034 | 0.002 | 0.01 | 0.001 | 0.0019 | 0.0036 | 0.0001 | 1227 | 1052 | 850 | 650 | 456 | 305 | 31
0.1575 | 0.432 | 0.181 | 0.016 | 0.0103 | 0.019 | 0.0034 | 0.0032 | 0.019 | 0.045 | 0.0006 | 0.003 | 0.001 | 0.001 | 0.0018 | 0.0003 | 1227 | 1036 | 868 | 650 | 464 | 317 | 30
0.143 | 0.455 | 0.171 | 0.019 | 0.015 | 0.04 | 0.003 | 0.002 | 0.018 | 0.034 | 0.001 | 0.011 | 0.001 | 0.0018 | 0.0045 | 0.0001 | 1227 | 1045 | 857 | 650 | 441 | 287 | 36
0.154 | 0.448 | 0.185 | 0.017 | 0.019 | 0.037 | 0.003 | 0.002 | 0.016 | 0.031 | 0.002 | 0.001 | 0.001 | 0.001 | 0.0033 | 0.0001 | 1260 | 1060 | 885 | 634 | 441 | 294 | 37
0.1455 | 0.466 | 0.168 | 0.012 | 0.022 | 0.049 | 0.009 | 0.008 | 0.015 | 0.024 | 0.002 | 0.006 | 0.002 | 0.001 | 0.0035 | 0.0002 | 1227 | 1051 | 879 | 650 | 429 | 280 | 28
0.1405 | 0.46 | 0.172 | 0.013 | 0.013 | 0.042 | 0.002 | 0.002 | 0.011 | 0.019 | 0.001 | 0.004 | 0.003 | 0.001 | 0.0027 | 0.0001 | 1227 | 1045 | 866 | 670 | 433 | 288 | 30
0.141 | 0.462 | 0.174 | 0.016 | 0.012 | 0.041 | 0.003 | 0.002 | 0.024 | 0.031 | 0.001 | 0.004 | 0.001 | 0.001 | 0.0018 | 0.0001 | 1271 | 1060 | 882 | 634 | 421 | 278 | 32
0.167 | 0.428 | 0.185 | 0.02 | 0.0102 | 0.029 | 0.002 | 0.002 | 0.01 | 0.035 | 0.0006 | 0.002 | 0.001 | 0.001 | 0.002 | 0.0002 | 1222 | 1056 | 858 | 650 | 439 | 272 | 26
0.1473 | 0.454 | 0.19 | 0.02 | 0.008 | 0.04 | 0.0192 | 0.0183 | 0.015 | 0.032 | 0.0008 | 0.005 | 0.001 | 0.001 | 0.0019 | 0.0002 | 1202 | 1035 | 883 | 670 | 451 | 305 | 32
0.1631 | 0.472 | 0.193 | 0.018 | 0.012 | 0.03 | 0.001 | 0.001 | 0.015 | 0.021 | 0.002 | 0.005 | 0.002 | 0.001 | 0.0029 | 0.0004 | 1227 | 1069 | 876 | 670 | 444 | 294 | 37
0.1498 | 0.488 | 0.231 | 0.018 | 0.0043 | 0.034 | 0.0245 | 0.0226 | 0.008 | 0.042 | 0.0006 | 0.003 | 0.001 | 0.001 | 0.0023 | 0 | 1227 | 1037 | 863 | 670 | 437 | 281 | 39
0.154 | 0.529 | 0.196 | 0.022 | 0.02 | 0.037 | 0.012 | 0.01 | 0.017 | 0.025 | 0.002 | 0.008 | 0.001 | 0.0014 | 0.0031 | 0.0001 | 1227 | 1059 | 894 | 680 | 463 | 325 | 33
0.141 | 0.48 | 0.189 | 0.022 | 0.011 | 0.034 | 0.003 | 0.002 | 0.013 | 0.019 | 0.001 | 0.005 | 0.002 | 0.003 | 0.003 | 0.0002 | 1258 | 1060 | 883 | 634 | 447 | 316 | 31
0.144 | 0.441 | 0.18 | 0.015 | 0.017 | 0.044 | 0.002 | 0.002 | 0.027 | 0.028 | 0.003 | 0.005 | 0.002 | 0.001 | 0.0034 | 0.0001 | 1257 | 1050 | 865 | 642 | 421 | 273 | 28
0.152 | 0.48 | 0.192 | 0.015 | 0.015 | 0.046 | 0.005 | 0.004 | 0.019 | 0.036 | 0.001 | 0.006 | 0.001 | 0.0011 | 0.0027 | 0.0001 | 1261 | 1050 | 865 | 652 | 416 | 265 | 31
0.1559 | 0.457 | 0.195 | 0.016 | 0.0066 | 0.04 | 0.0033 | 0.0027 | 0.009 | 0.022 | 0.0001 | 0.005 | 0.001 | 0.001 | 0.0019 | 0.0002 | 1227 | 1038 | 884 | 670 | 453 | 304 | 36
0.157 | 0.495 | 0.182 | 0.018 | 0.015 | 0.044 | 0.005 | 0.004 | 0.03 | 0.062 | 0.001 | 0.007 | 0.001 | 0.0012 | 0.0038 | 0.0001 | 1271 | 1080 | 896 | 632 | 434 | 312 | 32
0.155 | 0.431 | 0.192 | 0.013 | 0.02 | 0.06 | 0.002 | 0.002 | 0.018 | 0.035 | 0.001 | 0.009 | 0.001 | 0.0017 | 0.0032 | 0.0001 | 1227 | 1060 | 885 | 650 | 444 | 286 | 29
0.1371 | 0.457 | 0.19 | 0.012 | 0.0141 | 0.039 | 0.0025 | 0.0019 | 0.01 | 0.021 | 0.0004 | 0.004 | 0.001 | 0.001 | 0.0023 | 0.0002 | 1215 | 1042 | 886 | 670 | 436 | 286 | 30
0.1413 | 0.472 | 0.193 | 0.014 | 0.01 | 0.029 | 0.026 | 0.024 | 0.013 | 0.017 | 0.003 | 0.005 | 0.002 | 0.001 | 0.0025 | 0.0004 | 1227 | 1057 | 856 | 650 | 429 | 272 | 37
0.1494 | 0.471 | 0.212 | 0.027 | 0.01 | 0.028 | 0.031 | 0.029 | 0.01 | 0.018 | 0.003 | 0.004 | 0.002 | 0.001 | 0.003 | 0.0002 | 1268 | 1060 | 878 | 632 | 458 | 329 | 33
0.156 | 0.499 | 0.22 | 0.015 | 0.012 | 0.038 | 0.003 | 0.002 | 0.016 | 0.028 | 0.002 | 0.003 | 0.001 | 0.001 | 0.0021 | 0.0001 | 1256 | 1060 | 884 | 631 | 435 | 299 | 33
0.1551 | 0.447 | 0.194 | 0.019 | 0.0054 | 0.028 | 0.0046 | 0.003 | 0.01 | 0.025 | 0.001 | 0.004 | 0.001 | 0.001 | 0.0027 | 0.0002 | 1215 | 1039 | 878 | 680 | 458 | 322 | 30
0.158 | 0.469 | 0.197 | 0.013 | 0.015 | 0.054 | 0.003 | 0.003 | 0.017 | 0.021 | 0.002 | 0.008 | 0.001 | 0.001 | 0.0019 | 0.0001 | 1227 | 1020 | 862 | 650 | 439 | 267 | 33
0.1512 | 0.46 | 0.189 | 0.016 | 0.013 | 0.04 | 0.0043 | 0.0033 | 0.012 | 0.025 | 0.0005 | 0.003 | 0.001 | 0.001 | 0.002 | 0.0002 | 1215 | 1058 | 893 | 670 | 440 | 300 | 39
0.1519 | 0.452 | 0.231 | 0.015 | 0.0111 | 0.021 | 0.0183 | 0.0171 | 0.007 | 0.028 | 0.0006 | 0.001 | 0.001 | 0.001 | 0.0027 | 0.0002 | 1227 | 1025 | 874 | 680 | 452 | 300 | 36
0.167 | 0.481 | 0.189 | 0.011 | 0.015 | 0.033 | 0.004 | 0.003 | 0.016 | 0.015 | 0.001 | 0.007 | 0.001 | 0.001 | 0.0045 | 0.0001 | 1247 | 1050 | 866 | 636 | 444 | 286 | 28
0.148 | 0.467 | 0.209 | 0.017 | 0.007 | 0.057 | 0.024 | 0.022 | 0.018 | 0.029 | 0.002 | 0.008 | 0.001 | 0.0017 | 0.0042 | 0.0001 | 1269 | 1060 | 888 | 606 | 431 | 294 | 38
0.1699 | 0.426 | 0.16 | 0.019 | 0.015 | 0.046 | 0.011 | 0.01 | 0.022 | 0.035 | 0.001 | 0.006 | 0.002 | 0.0013 | 0.0038 | 0.0001 | 1272 | 1060 | 880 | 604 | 460 | 323 | 31
0.165 | 0.479 | 0.192 | 0.022 | 0.012 | 0.018 | 0.013 | 0.01 | 0.021 | 0.053 | 0.001 | 0.005 | 0.001 | 0.001 | 0.0038 | 0.0001 | 1227 | 1017 | 856 | 670 | 440 | 297 | 29
0.1541 | 0.439 | 0.189 | 0.017 | 0.014 | 0.028 | 0.005 | 0.004 | 0.01 | 0.023 | 0.003 | 0.003 | 0.002 | 0.001 | 0.004 | 0.0002 | 1256 | 1040 | 854 | 637 | 427 | 282 | 31
0.1683 | 0.467 | 0.176 | 0.015 | 0.0126 | 0.034 | 0.001 | 0.0005 | 0.01 | 0.025 | 0.0005 | 0.002 | 0.001 | 0.001 | 0.0025 | 0.0001 | 1215 | 1057 | 883 | 670 | 448 | 291 | 31
0.151 | 0.527 | 0.208 | 0.02 | 0.022 | 0.04 | 0.004 | 0.003 | 0.016 | 0.044 | 0.002 | 0.01 | 0.001 | 0.0013 | 0.0039 | 0.0001 | 1259 | 1040 | 879 | 635 | 452 | 323 | 34
0.1542 | 0.443 | 0.202 | 0.012 | 0.013 | 0.041 | 0.003 | 0.002 | 0.029 | 0.041 | 0.002 | 0.006 | 0.002 | 0.001 | 0.0031 | 0.0001 | 1227 | 1046 | 850 | 650 | 425 | 257 | 32
0.149 | 0.492 | 0.198 | 0.009 | 0.013 | 0.046 | 0.007 | 0.004 | 0.015 | 0.023 | 0.001 | 0.007 | 0.001 | 0.001 | 0.0033 | 0.0001 | 1258 | 1050 | 855 | 633 | 444 | 307 | 29
0.1514 | 0.477 | 0.189 | 0.014 | 0.011 | 0.048 | 0.001 | 0.001 | 0.021 | 0.025 | 0.002 | 0.005 | 0.002 | 0.001 | 0.0035 | 0.0002 | 1226 | 1050 | 870 | 670 | 442 | 285 | 35
0.141 | 0.478 | 0.199 | 0.013 | 0.014 | 0.039 | 0.015 | 0.013 | 0.013 | 0.018 | 0.001 | 0.007 | 0.001 | 0.001 | 0.004 | 0.0001 | 1276 | 1080 | 899 | 634 | 432 | 326 | 33
0.1553 | 0.508 | 0.206 | 0.02 | 0.0123 | 0.024 | 0.0027 | 0.0026 | 0.008 | 0.02 | 0.0003 | 0.001 | 0.001 | 0.001 | 0.002 | 0.0002 | 1227 | 1049 | 859 | 650 | 443 | 286 | 32
0.143 | 0.47 | 0.184 | 0.02 | 0.012 | 0.043 | 0.005 | 0.004 | 0.016 | 0.028 | 0.001 | 0.007 | 0.001 | 0.001 | 0.0036 | 0.0001 | 1227 | 1039 | 858 | 650 | 430 | 285 | 34
0.1463 | 0.467 | 0.221 | 0.023 | 0.018 | 0.048 | 0.002 | 0.002 | 0.022 | 0.036 | 0.003 | 0.006 | 0.002 | 0.001 | 0.0025 | 0.0003 | 1227 | 1047 | 862 | 650 | 447 | 292 | 32
0.1459 | 0.437 | 0.187 | 0.019 | 0.0109 | 0.049 | 0.0055 | 0.0033 | 0.011 | 0.027 | 0.0006 | 0.004 | 0.001 | 0.001 | 0.0018 | 0.0002 | 1215 | 1037 | 866 | 680 | 457 | 324 | 34
0.18 | 0.472 | 0.179 | 0.015 | 0.01 | 0.038 | 0.007 | 0.004 | 0.013 | 0.023 | 0.001 | 0.007 | 0.001 | 0.001 | 0.0028 | 0.0001 | 1227 | 1030 | 857 | 670 | 456 | 296 | 31
0.167 | 0.498 | 0.222 | 0.015 | 0.015 | 0.042 | 0.002 | 0.001 | 0.02 | 0.041 | 0.001 | 0.007 | 0.001 | 0.001 | 0.0038 | 0.0001 | 1258 | 1050 | 864 | 640 | 460 | 307 | 29
0.16 | 0.506 | 0.224 | 0.017 | 0.012 | 0.048 | 0.007 | 0.004 | 0.017 | 0.035 | 0.001 | 0.007 | 0.001 | 0.001 | 0.0026 | 0.0001 | 1227 | 1049 | 864 | 670 | 448 | 305 | 32
0.1562 | 0.461 | 0.215 | 0.017 | 0.012 | 0.04 | 0.003 | 0.003 | 0.02 | 0.026 | 0.001 | 0.007 | 0.001 | 0.0012 | 0.0023 | 0.0002 | 1256 | 1060 | 858 | 656 | 402 | 265 | 33
0.135 | 0.458 | 0.197 | 0.017 | 0.012 | 0.041 | 0.004 | 0.002 | 0.016 | 0.028 | 0.002 | 0.004 | 0.001 | 0.001 | 0.0018 | 0.0001 | 1255 | 1050 | 860 | 658 | 432 | 303 | 34
0.1677 | 0.483 | 0.215 | 0.021 | 0.0157 | 0.022 | 0.0015 | 0.0014 | 0.006 | 0.021 | 0.0011 | 0.001 | 0.001 | 0.001 | 0.0026 | 0.0002 | 1227 | 1047 | 900 | 670 | 463 | 301 | 27
0.153 | 0.477 | 0.183 | 0.028 | 0.014 | 0.038 | 0.007 | 0.003 | 0.022 | 0.04 | 0.002 | 0.01 | 0.001 | 0.0016 | 0.002 | 0.0001 | 1259 | 1060 | 887 | 608 | 457 | 359 | 29
0.14 | 0.45 | 0.215 | 0.015 | 0.005 | 0.03 | 0.015 | 0.014 | 0.019 | 0.024 | 0.002 | 0.006 | 0.002 | 0.001 | 0.0036 | 0.0003 | 1274 | 1060 | 882 | 612 | 427 | 298 | 35
0.1559 | 0.516 | 0.217 | 0.021 | 0.012 | 0.051 | 0.006 | 0.006 | 0.022 | 0.03 | 0.001 | 0.006 | 0.003 | 0.0016 | 0.0034 | 0.0002 | 1266 | 1060 | 887 | 607 | 472 | 332 | 27
0.151 | 0.501 | 0.189 | 0.017 | 0.011 | 0.042 | 0.007 | 0.006 | 0.014 | 0.023 | 0.001 | 0.004 | 0.001 | 0.001 | 0.0038 | 0.0001 | 1227 | 1039 | 871 | 670 | 453 | 289 | 27
0.149 | 0.493 | 0.189 | 0.015 | 0.016 | 0.038 | 0.015 | 0.013 | 0.015 | 0.03 | 0.002 | 0.007 | 0.001 | 0.0018 | 0.0036 | 0.0001 | 1242 | 1040 | 864 | 627 | 415 | 277 | 32
0.1563 | 0.438 | 0.232 | 0.014 | 0.0138 | 0.038 | 0.0128 | 0.0113 | 0.015 | 0.02 | 0.0012 | 0.003 | 0.001 | 0.001 | 0.0031 | 0.0002 | 1227 | 1024 | 847 | 670 | 432 | 295 | 30
0.1551 | 0.439 | 0.21 | 0.017 | 0.016 | 0.049 | 0.003 | 0.002 | 0.03 | 0.042 | 0.003 | 0.006 | 0.002 | 0.001 | 0.0028 | 0.0003 | 1261 | 1040 | 873 | 609 | 452 | 302 | 27
0.1439 | 0.476 | 0.202 | 0.016 | 0.009 | 0.043 | 0.002 | 0.002 | 0.019 | 0.023 | 0.001 | 0.005 | 0.003 | 0.001 | 0.0033 | 0.0002 | 1268 | 1060 | 884 | 634 | 434 | 310 | 32
0.141 | 0.485 | 0.202 | 0.017 | 0.017 | 0.045 | 0.013 | 0.011 | 0.016 | 0.028 | 0.001 | 0.007 | 0.001 | 0.001 | 0.0037 | 0.0001 | 1254 | 1050 | 866 | 638 | 430 | 276 | 34
0.1436 | 0.449 | 0.17 | 0.017 | 0.018 | 0.047 | 0.002 | 0.001 | 0.019 | 0.027 | 0.002 | 0.006 | 0.002 | 0.001 | 0.0032 | 0.0002 | 1227 | 1051 | 872 | 650 | 433 | 274 | 29
0.148 | 0.462 | 0.198 | 0.018 | 0.014 | 0.044 | 0.007 | 0.006 | 0.013 | 0.025 | 0.001 | 0.006 | 0.001 | 0.001 | 0.0032 | 0.0001 | 1227 | 1055 | 863 | 650 | 439 | 284 | 30
0.149 | 0.471 | 0.236 | 0.015 | 0.017 | 0.04 | 0.001 | 0.001 | 0.024 | 0.028 | 0.001 | 0.005 | 0.002 | 0.001 | 0.0028 | 0.0003 | 1227 | 1051 | 879 | 670 | 440 | 267 | 34
0.1589 | 0.441 | 0.188 | 0.013 | 0.013 | 0.039 | 0.002 | 0.002 | 0.014 | 0.018 | 0.002 | 0.006 | 0.002 | 0.001 | 0.0033 | 0.0002 | 1268 | 1060 | 880 | 631 | 455 | 316 | 32
0.153 | 0.477 | 0.177 | 0.012 | 0.014 | 0.046 | 0.015 | 0.011 | 0.027 | 0.054 | 0.001 | 0.009 | 0.001 | 0.001 | 0.0035 | 0.0001 | 1265 | 1060 | 883 | 638 | 420 | 298 | 38
0.149 | 0.469 | 0.187 | 0.016 | 0.015 | 0.044 | 0.009 | 0.004 | 0.014 | 0.029 | 0.002 | 0.008 | 0.001 | 0.0011 | 0.0027 | 0.0001 | 1227 | 1076 | 864 | 670 | 443 | 292 | 31
0.146 | 0.516 | 0.226 | 0.023 | 0.012 | 0.043 | 0.011 | 0.005 | 0.014 | 0.033 | 0.002 | 0.007 | 0.001 | 0.001 | 0.0046 | 0.0001 | 1254 | 1040 | 857 | 657 | 450 | 308 | 34
0.147 | 0.486 | 0.191 | 0.018 | 0.015 | 0.052 | 0.003 | 0.002 | 0.033 | 0.063 | 0.001 | 0.011 | 0.001 | 0.001 | 0.0037 | 0.0001 | 1247 | 1040 | 882 | 605 | 414 | 258 | 35
0.1467 | 0.447 | 0.219 | 0.018 | 0.014 | 0.046 | 0.003 | 0.002 | 0.019 | 0.028 | 0.002 | 0.006 | 0.002 | 0.0021 | 0.0021 | 0.0003 | 1272 | 1060 | 881 | 614 | 396 | 270 | 27
0.1458 | 0.466 | 0.205 | 0.019 | 0.014 | 0.053 | 0.037 | 0.035 | 0.016 | 0.038 | 0.003 | 0.005 | 0.002 | 0.001 | 0.0045 | 0.0004 | 1227 | 1045 | 878 | 650 | 462 | 315 | 33
0.153 | 0.425 | 0.246 | 0.014 | 0.0105 | 0.046 | 0.0052 | 0.0035 | 0.008 | 0.023 | 0.0006 | 0.002 | 0.001 | 0.001 | 0.0035 | 0.0002 | 1227 | 1041 | 853 | 650 | 437 | 287 | 31
0.1639 | 0.508 | 0.189 | 0.022 | 0.0119 | 0.045 | 0.0032 | 0.003 | 0.015 | 0.038 | 0.0004 | 0.003 | 0.001 | 0.001 | 0.0017 | 0.0001 | 1227 | 1038 | 848 | 650 | 447 | 281 | 31
0.1582 | 0.456 | 0.196 | 0.012 | 0.011 | 0.044 | 0.001 | 0.001 | 0.012 | 0.019 | 0.002 | 0.005 | 0.002 | 0.001 | 0.002 | 0.0004 | 1227 | 1060 | 875 | 670 | 436 | 284 | 39
0.138 | 0.428 | 0.176 | 0.016 | 0.02 | 0.03 | 0.001 | 0.001 | 0.013 | 0.017 | 0.001 | 0.004 | 0.001 | 0.001 | 0.0028 | 0.0002 | 1259 | 1060 | 883 | 634 | 431 | 303 | 33
0.142 | 0.465 | 0.167 | 0.021 | 0.0052 | 0.055 | 0.0043 | 0.0033 | 0.014 | 0.031 | 0.0004 | 0.004 | 0.001 | 0.001 | 0.0023 | 0.0002 | 1190 | 1025 | 853 | 680 | 469 | 333 | 34
0.1398 | 0.46 | 0.205 | 0.017 | 0.014 | 0.048 | 0.015 | 0.013 | 0.02 | 0.033 | 0.001 | 0.006 | 0.002 | 0.0011 | 0.0026 | 0.0002 | 1248 | 1050 | 856 | 636 | 421 | 264 | 28
0.1532 | 0.47 | 0.176 | 0.021 | 0.017 | 0.028 | 0.002 | 0.002 | 0.011 | 0.024 | 0.003 | 0.004 | 0.002 | 0.001 | 0.0022 | 0.0002 | 1264 | 1050 | 853 | 656 | 423 | 285 | 29
0.1327 | 0.441 | 0.176 | 0.018 | 0.018 | 0.036 | 0.001 | 0.001 | 0.022 | 0.035 | 0.003 | 0.004 | 0.002 | 0.001 | 0.0027 | 0.0002 | 1227 | 1042 | 872 | 670 | 415 | 255 | 38
0.141 | 0.505 | 0.206 | 0.02 | 0.008 | 0.045 | 0.022 | 0.019 | 0.016 | 0.029 | 0.002 | 0.008 | 0.001 | 0.0019 | 0.0038 | 0.0001 | 1259 | 1050 | 868 | 642 | 425 | 287 | 29
0.151 | 0.508 | 0.203 | 0.018 | 0.011 | 0.047 | 0.012 | 0.01 | 0.014 | 0.02 | 0.001 | 0.007 | 0.001 | 0.001 | 0.0025 | 0.0001 | 1276 | 1080 | 895 | 634 | 450 | 335 | 32
0.1471 | 0.441 | 0.19 | 0.016 | 0.0132 | 0.059 | 0.0028 | 0.0023 | 0.011 | 0.038 | 0.0002 | 0.007 | 0.001 | 0.001 | 0.0026 | 0.0002 | 1227 | 1053 | 891 | 670 | 463 | 322 | 30
0.151 | 0.499 | 0.194 | 0.023 | 0.008 | 0.039 | 0.005 | 0.004 | 0.04 | 0.039 | 0.001 | 0.007 | 0.002 | 0.002 | 0.0024 | 0.0001 | 1249 | 1050 | 863 | 659 | 437 | 295 | 28
0.143 | 0.502 | 0.155 | 0.018 | 0.011 | 0.037 | 0.006 | 0.005 | 0.021 | 0.037 | 0.001 | 0.006 | 0.001 | 0.0012 | 0.0038 | 0.0001 | 1267 | 1060 | 879 | 606 | 442 | 304 | 32
0.143 | 0.495 | 0.208 | 0.012 | 0.012 | 0.035 | 0.008 | 0.006 | 0.014 | 0.017 | 0.002 | 0.002 | 0.001 | 0.001 | 0.0028 | 0.0001 | 1227 | 1040 | 867 | 670 | 432 | 288 | 28
0.1455 | 0.44 | 0.212 | 0.017 | 0.015 | 0.046 | 0.002 | 0.002 | 0.02 | 0.025 | 0.001 | 0.007 | 0.002 | 0.001 | 0.0018 | 0.0001 | 1271 | 1080 | 897 | 631 | 443 | 291 | 30
0.146 | 0.45 | 0.2 | 0.019 | 0.01 | 0.052 | 0.026 | 0.022 | 0.018 | 0.032 | 0.001 | 0.008 | 0.001 | 0.001 | 0.0046 | 0.0001 | 1260 | 1040 | 880 | 634 | 459 | 338 | 30
0.1424 | 0.472 | 0.191 | 0.018 | 0.007 | 0.023 | 0.0212 | 0.02 | 0.007 | 0.037 | 0.0009 | 0.001 | 0.001 | 0.001 | 0.0017 | 0.0002 | 1227 | 1041 | 881 | 680 | 458 | 319 | 29
0.1461 | 0.519 | 0.227 | 0.018 | 0.0069 | 0.033 | 0.0036 | 0.003 | 0.008 | 0.018 | 0.0006 | 0.003 | 0.001 | 0.001 | 0.0021 | 0.0002 | 1227 | 1044 | 839 | 670 | 433 | 259 | 36
0.1513 | 0.478 | 0.179 | 0.021 | 0.0163 | 0.035 | 0.0032 | 0.0025 | 0.009 | 0.022 | 0.0005 | 0.002 | 0.001 | 0.001 | 0.0027 | 0.0002 | 1227 | 1060 | 905 | 670 | 437 | 299 | 37
0.145 | 0.505 | 0.199 | 0.021 | 0.01 | 0.048 | 0.02 | 0.019 | 0.015 | 0.027 | 0.001 | 0.005 | 0.001 | 0.001 | 0.0049 | 0.0001 | 1262 | 1040 | 887 | 635 | 453 | 319 | 30
0.1448 | 0.465 | 0.184 | 0.02 | 0.013 | 0.049 | 0.002 | 0.002 | 0.024 | 0.046 | 0.002 | 0.007 | 0.001 | 0.001 | 0.0043 | 0.0003 | 1262 | 1060 | 888 | 632 | 416 | 269 | 31
0.1618 | 0.448 | 0.178 | 0.018 | 0.016 | 0.048 | 0.002 | 0.002 | 0.022 | 0.028 | 0.002 | 0.006 | 0.002 | 0.001 | 0.0042 | 0.0003 | 1252 | 1040 | 877 | 635 | 466 | 324 | 31
0.1469 | 0.437 | 0.193 | 0.021 | 0.011 | 0.044 | 0.006 | 0.005 | 0.03 | 0.061 | 0.003 | 0.006 | 0.002 | 0.001 | 0.0035 | 0.0002 | 1227 | 1064 | 886 | 670 | 450 | 313 | 33
0.1509 | 0.442 | 0.178 | 0.018 | 0.015 | 0.048 | 0.002 | 0.001 | 0.015 | 0.026 | 0.002 | 0.005 | 0.003 | 0.001 | 0.0029 | 0.0002 | 1227 | 1032 | 848 | 650 | 442 | 279 | 29
0.143 | 0.465 | 0.163 | 0.018 | 0.02 | 0.045 | 0.006 | 0.005 | 0.015 | 0.026 | 0.001 | 0.007 | 0.001 | 0.001 | 0.0041 | 0.0001 | 1227 | 1048 | 869 | 670 | 437 | 294 | 32
0.1465 | 0.457 | 0.178 | 0.013 | 0.013 | 0.033 | 0.002 | 0.002 | 0.012 | 0.022 | 0.003 | 0.004 | 0.002 | 0.001 | 0.0037 | 0.0002 | 1251 | 1050 | 864 | 645 | 423 | 265 | 30
0.16 | 0.452 | 0.188 | 0.011 | 0.015 | 0.042 | 0.005 | 0.003 | 0.015 | 0.02 | 0.001 | 0.007 | 0.001 | 0.001 | 0.005 | 0.0001 | 1227 | 1044 | 865 | 650 | 449 | 301 | 30
0.152 | 0.46 | 0.179 | 0.016 | 0.012 | 0.04 | 0.001 | 0.001 | 0.011 | 0.023 | 0.001 | 0.008 | 0.001 | 0.001 | 0.0028 | 0.0001 | 1227 | 1043 | 870 | 670 | 426 | 274 | 34
0.1302 | 0.459 | 0.223 | 0.016 | 0.0142 | 0.031 | 0.0304 | 0.0293 | 0.009 | 0.027 | 0.001 | 0.002 | 0.001 | 0.001 | 0.0027 | 0.0002 | 1227 | 1036 | 874 | 670 | 427 | 286 | 37
0.1441 | 0.452 | 0.207 | 0.02 | 0.0094 | 0.055 | 0.0307 | 0.028 | 0.015 | 0.041 | 0.0012 | 0.004 | 0.001 | 0.001 | 0.0028 | 0.0002 | 1227 | 1065 | 868 | 650 | 453 | 287 | 34
0.136 | 0.494 | 0.173 | 0.016 | 0.025 | 0.051 | 0.04 | 0.037 | 0.016 | 0.033 | 0.002 | 0.007 | 0.001 | 0.001 | 0.0039 | 0.0001 | 1245 | 1050 | 858 | 656 | 423 | 294 | 32
0.1613 | 0.483 | 0.203 | 0.016 | 0.0086 | 0.036 | 0.0038 | 0.003 | 0.013 | 0.026 | 0.0007 | 0.004 | 0.001 | 0.001 | 0.0015 | 0.0002 | 1227 | 1074 | 888 | 670 | 446 | 279 | 30
0.149 | 0.453 | 0.187 | 0.019 | 0.018 | 0.054 | 0.005 | 0.004 | 0.028 | 0.037 | 0.002 | 0.008 | 0.001 | 0.0017 | 0.0025 | 0.0001 | 1227 | 1056 | 880 | 670 | 434 | 284 | 32
0.1569 | 0.505 | 0.178 | 0.013 | 0.012 | 0.03 | 0.003 | 0.003 | 0.023 | 0.015 | 0.002 | 0.005 | 0.002 | 0.001 | 0.0028 | 0.0002 | 1268 | 1060 | 883 | 633 | 448 | 322 | 28
0.1476 | 0.448 | 0.198 | 0.02 | 0.02 | 0.046 | 0.015 | 0.011 | 0.019 | 0.023 | 0.002 | 0.006 | 0.001 | 0.0022 | 0.0044 | 0.0002 | 1268 | 1080 | 888 | 634 | 438 | 323 | 26
0.141 | 0.461 | 0.221 | 0.018 | 0.015 | 0.05 | 0.01 | 0.009 | 0.025 | 0.049 | 0.001 | 0.008 | 0.001 | 0.001 | 0.003 | 0.0001 | 1270 | 1060 | 891 | 634 | 447 | 325 | 34
0.144 | 0.496 | 0.205 | 0.019 | 0.015 | 0.039 | 0.001 | 0.001 | 0.035 | 0.033 | 0.001 | 0.006 | 0.002 | 0.001 | 0.0031 | 0.0001 | 1245 | 1040 | 852 | 657 | 431 | 269 | 33
0.1411 | 0.442 | 0.205 | 0.019 | 0.016 | 0.04 | 0.004 | 0.003 | 0.014 | 0.02 | 0.003 | 0.004 | 0.002 | 0.001 | 0.0026 | 0.0002 | 1250 | 1040 | 859 | 657 | 434 | 314 | 34
0.145 | 0.48 | 0.22 | 0.015 | 0.015 | 0.042 | 0.014 | 0.012 | 0.017 | 0.028 | 0.002 | 0.007 | 0.001 | 0.001 | 0.0035 | 0.0001 | 1276 | 1060 | 889 | 636 | 445 | 309 | 32
0.156 | 0.471 | 0.202 | 0.019 | 0.015 | 0.048 | 0.006 | 0.003 | 0.017 | 0.029 | 0.001 | 0.007 | 0.001 | 0.001 | 0.0027 | 0.0001 | 1227 | 1071 | 877 | 650 | 424 | 261 | 31
0.1483 | 0.483 | 0.187 | 0.017 | 0.014 | 0.038 | 0.005 | 0.004 | 0.025 | 0.047 | 0.002 | 0.004 | 0.002 | 0.001 | 0.0028 | 0.0002 | 1227 | 1050 | 878 | 670 | 413 | 275 | 35
0.1562 | 0.461 | 0.215 | 0.017 | 0.012 | 0.04 | 0.003 | 0.003 | 0.02 | 0.026 | 0.001 | 0.007 | 0.001 | 0.0012 | 0.0023 | 0.0002 | 1250 | 1060 | 860 | 641 | 406 | 275 | 31
0.1558 | 0.432 | 0.194 | 0.025 | 0.0167 | 0.039 | 0.0027 | 0.002 | 0.012 | 0.024 | 0.0007 | 0.006 | 0.001 | 0.001 | 0.0033 | 0.0003 | 1215 | 1061 | 886 | 670 | 455 | 302 | 33
0.15 | 0.432 | 0.194 | 0.013 | 0.011 | 0.043 | 0.004 | 0.002 | 0.016 | 0.025 | 0.002 | 0.003 | 0.001 | 0.001 | 0.0038 | 0.0001 | 1262 | 1040 | 879 | 636 | 401 | 272 | 31
0.1494 | 0.471 | 0.212 | 0.027 | 0.01 | 0.028 | 0.031 | 0.029 | 0.01 | 0.018 | 0.003 | 0.004 | 0.002 | 0.001 | 0.003 | 0.0002 | 1258 | 1060 | 881 | 634 | 447 | 298 | 39
0.1348 | 0.452 | 0.176 | 0.022 | 0.01 | 0.036 | 0.002 | 0.002 | 0.013 | 0.03 | 0.001 | 0.007 | 0.002 | 0.0019 | 0.0029 | 0.0003 | 1275 | 1060 | 888 | 636 | 406 | 274 | 28
0.1487 | 0.466 | 0.233 | 0.017 | 0.01 | 0.034 | 0.009 | 0.007 | 0.022 | 0.04 | 0.003 | 0.005 | 0.003 | 0.001 | 0.0046 | 0.0001 | 1226 | 1054 | 870 | 650 | 450 | 291 | 27
0.1632 | 0.401 | 0.217 | 0.02 | 0.0109 | 0.054 | 0.0087 | 0.0066 | 0.012 | 0.031 | 0.0014 | 0.005 | 0.001 | 0.001 | 0.0036 | 0.0002 | 1227 | 1029 | 872 | 670 | 469 | 314 | 36
0.1529 | 0.498 | 0.225 | 0.014 | 0.0146 | 0.049 | 0.002 | 0.0017 | 0.011 | 0.022 | 0.0009 | 0.005 | 0.001 | 0.001 | 0.0022 | 0.0002 | 1227 | 1040 | 884 | 670 | 458 | 308 | 29
0.139 | 0.502 | 0.194 | 0.014 | 0.003 | 0.038 | 0.01 | 0.008 | 0.035 | 0.028 | 0.002 | 0.001 | 0.001 | 0.001 | 0.0051 | 0.0001 | 1269 | 1060 | 879 | 634 | 451 | 310 | 28
0.1405 | 0.455 | 0.179 | 0.017 | 0.012 | 0.052 | 0.005 | 0.004 | 0.021 | 0.032 | 0.001 | 0.007 | 0.003 | 0.002 | 0.0034 | 0.0003 | 1250 | 1040 | 856 | 635 | 418 | 279 | 34
0.1451 | 0.464 | 0.196 | 0.014 | 0.015 | 0.043 | 0.013 | 0.012 | 0.014 | 0.023 | 0.002 | 0.005 | 0.003 | 0.001 | 0.0043 | 0.0002 | 1260 | 1050 | 861 | 652 | 428 | 281 | 30
0.145 | 0.494 | 0.186 | 0.015 | 0.018 | 0.042 | 0.003 | 0.002 | 0.031 | 0.024 | 0.002 | 0.003 | 0.001 | 0.001 | 0.0038 | 0.0001 | 1246 | 1040 | 882 | 633 | 442 | 291 | 31
0.1484 | 0.406 | 0.205 | 0.016 | 0.0111 | 0.038 | 0.0022 | 0.0019 | 0.015 | 0.028 | 0.0003 | 0.009 | 0.001 | 0.001 | 0.0023 | 0.0002 | 1272 | 1060 | 891 | 633 | 439 | 292 | 39
0.1423 | 0.435 | 0.193 | 0.017 | 0.013 | 0.03 | 0.002 | 0.001 | 0.015 | 0.023 | 0.003 | 0.004 | 0.003 | 0.001 | 0.0033 | 0.0002 | 1267 | 1060 | 860 | 618 | 428 | 273 | 36
0.154 | 0.482 | 0.187 | 0.017 | 0.008 | 0.042 | 0.001 | 0.001 | 0.012 | 0.021 | 0.002 | 0.001 | 0.001 | 0.001 | 0.0029 | 0.0001 | 1237 | 1050 | 868 | 656 | 428 | 273 | 30
0.1497 | 0.518 | 0.201 | 0.02 | 0.0119 | 0.032 | 0.0026 | 0.0022 | 0.011 | 0.025 | 0.0002 | 0.001 | 0.001 | 0.001 | 0.0023 | 0.0002 | 1227 | 1042 | 863 | 650 | 426 | 278 | 35
0.14 | 0.485 | 0.214 | 0.015 | 0.006 | 0.054 | 0.017 | 0.015 | 0.018 | 0.022 | 0.001 | 0.005 | 0.001 | 0.001 | 0.0048 | 0.0001 | 1227 | 1051 | 875 | 670 | 457 | 313 | 30
0.1572 | 0.446 | 0.195 | 0.017 | 0.014 | 0.034 | 0.001 | 0.001 | 0.015 | 0.018 | 0.002 | 0.004 | 0.002 | 0.001 | 0.0022 | 0.0001 | 1261 | 1060 | 889 | 636 | 443 | 299 | 29
0.1531 | 0.486 | 0.207 | 0.016 | 0.014 | 0.044 | 0.012 | 0.011 | 0.019 | 0.026 | 0.003 | 0.004 | 0.002 | 0.001 | 0.0051 | 0.0003 | 1260 | 1040 | 883 | 604 | 454 | 301 | 26
0.143 | 0.505 | 0.179 | 0.019 | 0.015 | 0.064 | 0.005 | 0.004 | 0.026 | 0.054 | 0.001 | 0.006 | 0.001 | 0.0012 | 0.003 | 0.0001 | 1250 | 1050 | 868 | 657 | 415 | 261 | 35
0.1407 | 0.427 | 0.178 | 0.017 | 0.0133 | 0.025 | 0.0028 | 0.0019 | 0.009 | 0.021 | 0.0001 | 0 | 0.001 | 0.001 | 0.0021 | 0.0002 | 1215 | 1048 | 884 | 670 | 437 | 299 | 33
0.1482 | 0.437 | 0.177 | 0.02 | 0.008 | 0.03 | 0.003 | 0.003 | 0.012 | 0.019 | 0.001 | 0.004 | 0.003 | 0.001 | 0.0023 | 0.0001 | 1257 | 1060 | 875 | 638 | 452 | 325 | 37
0.1416 | 0.474 | 0.175 | 0.016 | 0.0125 | 0.04 | 0.004 | 0.0025 | 0.02 | 0.039 | 0.0004 | 0.004 | 0.001 | 0.001 | 0.0019 | 0.0002 | 1227 | 1060 | 866 | 650 | 439 | 277 | 32
0.1462 | 0.437 | 0.211 | 0.012 | 0.012 | 0.05 | 0.001 | 0.001 | 0.03 | 0.054 | 0.003 | 0.007 | 0.002 | 0.001 | 0.0032 | 0.0002 | 1265 | 1060 | 886 | 606 | 427 | 283 | 38
0.157 | 0.547 | 0.208 | 0.021 | 0.006 | 0.038 | 0.003 | 0.002 | 0.014 | 0.019 | 0.002 | 0.006 | 0.001 | 0.0018 | 0.0045 | 0.0001 | 1253 | 1040 | 860 | 634 | 450 | 312 | 31
0.144 | 0.435 | 0.167 | 0.014 | 0.0065 | 0.039 | 0.0028 | 0.0025 | 0.02 | 0.049 | 0.0004 | 0.004 | 0.001 | 0.001 | 0.0021 | 0.0002 | 1227 | 1047 | 884 | 670 | 438 | 280 | 36
0.1449 | 0.471 | 0.203 | 0.02 | 0.016 | 0.039 | 0.019 | 0.019 | 0.019 | 0.023 | 0.003 | 0.005 | 0.002 | 0.001 | 0.0032 | 0.0002 | 1227 | 1047 | 855 | 650 | 443 | 295 | 32
0.149 | 0.52 | 0.21 | 0.025 | 0.015 | 0.053 | 0.017 | 0.015 | 0.017 | 0.027 | 0.002 | 0.008 | 0.001 | 0.001 | 0.0025 | 0.0001 | 1258 | 1040 | 885 | 633 | 445 | 301 | 29
0.1645 | 0.486 | 0.221 | 0.019 | 0.019 | 0.049 | 0.019 | 0.018 | 0.025 | 0.036 | 0.001 | 0.007 | 0.002 | 0.0014 | 0.0035 | 0.0002 | 1269 | 1060 | 883 | 604 | 428 | 287 | 32
0.152 | 0.499 | 0.198 | 0.023 | 0.013 | 0.035 | 0.013 | 0.011 | 0.012 | 0.027 | 0.001 | 0.004 | 0.001 | 0.001 | 0.0023 | 0.0001 | 1282 | 1080 | 895 | 601 | 457 | 302 | 34
0.1434 | 0.453 | 0.193 | 0.02 | 0.02 | 0.046 | 0.002 | 0.002 | 0.021 | 0.035 | 0.001 | 0.007 | 0.002 | 0.0014 | 0.0032 | 0.0002 | 1253 | 1040 | 882 | 635 | 437 | 297 | 32
0.1418 | 0.429 | 0.167 | 0.025 | 0.0146 | 0.043 | 0.001 | 0.0004 | 0.006 | 0.032 | 0.0012 | 0.002 | 0.001 | 0.0023 | 0.0029 | 0.0001 | 1215 | 1051 | 859 | 670 | 439 | 277 | 34
0.141 | 0.451 | 0.213 | 0.015 | 0.013 | 0.04 | 0.002 | 0.002 | 0.015 | 0.023 | 0.001 | 0.005 | 0.002 | 0.001 | 0.0025 | 0.0002 | 1246 | 1040 | 883 | 635 | 433 | 281 | 38
0.1662 | 0.435 | 0.203 | 0.022 | 0.0101 | 0.038 | 0.0036 | 0.002 | 0.008 | 0.024 | 0.0017 | 0.003 | 0.001 | 0.0012 | 0.004 | 0.0001 | 1227 | 1054 | 877 | 670 | 444 | 297 | 31
0.1622 | 0.506 | 0.248 | 0.018 | 0.0108 | 0.029 | 0.0324 | 0.0311 | 0.008 | 0.027 | 0.001 | 0.002 | 0.001 | 0.001 | 0.0035 | 0.0002 | 1227 | 1055 | 900 | 670 | 475 | 325 | 28
0.153 | 0.516 | 0.199 | 0.023 | 0.014 | 0.043 | 0.005 | 0.003 | 0.023 | 0.035 | 0.001 | 0.008 | 0.001 | 0.001 | 0.0023 | 0.0001 | 1251 | 1050 | 858 | 611 | 450 | 310 | 33
0.149 | 0.462 | 0.192 | 0.018 | 0.011 | 0.043 | 0.024 | 0.023 | 0.02 | 0.024 | 0.003 | 0.005 | 0.002 | 0.001 | 0.0041 | 0.0003 | 1227 | 1033 | 883 | 670 | 446 | 300 | 28
0.1521 | 0.48 | 0.212 | 0.016 | 0.01 | 0.046 | 0.002 | 0.002 | 0.019 | 0.026 | 0.003 | 0.007 | 0.002 | 0.001 | 0.0023 | 0.0002 | 1246 | 1040 | 884 | 634 | 449 | 300 | 34
0.1442 | 0.415 | 0.184 | 0.014 | 0.0111 | 0.047 | 0.0019 | 0.0017 | 0.017 | 0.039 | 0.0004 | 0.003 | 0.001 | 0.001 | 0.002 | 0.0002 | 1215 | 1044 | 878 | 680 | 432 | 281 | 40
0.153 | 0.509 | 0.219 | 0.017 | 0.015 | 0.047 | 0.006 | 0.003 | 0.016 | 0.029 | 0.002 | 0.007 | 0.001 | 0.001 | 0.003 | 0.0001 | 1271 | 1060 | 885 | 635 | 442 | 306 | 35
0.1433 | 0.431 | 0.182 | 0.022 | 0.008 | 0.051 | 0.002 | 0.001 | 0.015 | 0.025 | 0.001 | 0.007 | 0.002 | 0.001 | 0.003 | 0.0001 | 1272 | 1060 | 900 | 604 | 445 | 354 | 29
0.143 | 0.455 | 0.171 | 0.019 | 0.015 | 0.04 | 0.003 | 0.002 | 0.018 | 0.034 | 0.001 | 0.011 | 0.001 | 0.0018 | 0.0045 | 0.0001 | 1227 | 1051 | 856 | 650 | 448 | 287 | 27
0.1556 | 0.462 | 0.221 | 0.016 | 0.0134 | 0.044 | 0.0045 | 0.0031 | 0.017 | 0.041 | 0.0008 | 0.003 | 0.001 | 0.001 | 0.0014 | 0.0002 | 1227 | 1024 | 846 | 670 | 448 | 276 | 34
0.159 | 0.478 | 0.192 | 0.02 | 0.015 | 0.028 | 0.002 | 0.001 | 0.014 | 0.026 | 0.001 | 0.007 | 0.001 | 0.001 | 0.0023 | 0.0001 | 1259 | 1060 | 884 | 633 | 439 | 293 | 32
0.1396 | 0.453 | 0.214 | 0.021 | 0.018 | 0.044 | 0.002 | 0.001 | 0.021 | 0.032 | 0.003 | 0.005 | 0.002 | 0.001 | 0.002 | 0.0001 | 1227 | 1083 | 906 | 670 | 420 | 288 | 32
0.144 | 0.458 | 0.177 | 0.015 | 0.015 | 0.049 | 0.003 | 0.002 | 0.016 | 0.032 | 0.001 | 0.008 | 0.001 | 0.0016 | 0.0034 | 0.0001 | 1267 | 1080 | 889 | 632 | 436 | 319 | 31
0.1549 | 0.461 | 0.202 | 0.018 | 0.02 | 0.034 | 0.002 | 0.001 | 0.013 | 0.025 | 0.003 | 0.004 | 0.002 | 0.001 | 0.003 | 0.0002 | 1259 | 1060 | 879 | 611 | 456 | 325 | 31
0.1628 | 0.472 | 0.16 | 0.02 | 0.01 | 0.028 | 0.001 | 0.001 | 0.011 | 0.013 | 0.002 | 0.004 | 0.002 | 0.001 | 0.0027 | 0.0002 | 1258 | 1060 | 878 | 635 | 456 | 326 | 29
0.154 | 0.452 | 0.191 | 0.017 | 0.018 | 0.024 | 0.004 | 0.004 | 0.012 | 0.019 | 0.001 | 0.005 | 0.002 | 0.001 | 0.0036 | 0.0001 | 1267 | 1050 | 866 | 635 | 436 | 307 | 28
0.155 | 0.451 | 0.209 | 0.014 | 0.015 | 0.053 | 0.008 | 0.005 | 0.019 | 0.034 | 0.001 | 0.007 | 0.001 | 0.001 | 0.0034 | 0.0001 | 1227 | 1028 | 855 | 650 | 431 | 273 | 30
0.1494 | 0.458 | 0.171 | 0.021 | 0.0164 | 0.016 | 0.0033 | 0.003 | 0.007 | 0.018 | 0.0003 | 0.001 | 0.001 | 0.001 | 0.0026 | 0.0002 | 1266 | 1080 | 887 | 631 | 442 | 314 | 33
0.1401 | 0.469 | 0.188 | 0.025 | 0.013 | 0.048 | 0.008 | 0.007 | 0.023 | 0.035 | 0.002 | 0.007 | 0.002 | 0.001 | 0.0033 | 0.0004 | 1272 | 1060 | 896 | 633 | 453 | 331 | 31
0.1462 | 0.449 | 0.178 | 0.017 | 0.012 | 0.029 | 0.002 | 0.002 | 0.016 | 0.022 | 0.002 | 0.005 | 0.003 | 0.001 | 0.0028 | 0.0003 | 1262 | 1060 | 884 | 632 | 440 | 311 | 33
0.139 | 0.491 | 0.209 | 0.019 | 0.014 | 0.042 | 0.011 | 0.01 | 0.015 | 0.026 | 0.001 | 0.005 | 0.001 | 0.001 | 0.0039 | 0.0001 | 1227 | 1054 | 894 | 670 | 451 | 327 | 32
0.1607 | 0.454 | 0.221 | 0.025 | 0.017 | 0.049 | 0.004 | 0.004 | 0.019 | 0.033 | 0.002 | 0.006 | 0.003 | 0.001 | 0.0018 | 0.0003 | 1244 | 1050 | 860 | 655 | 415 | 271 | 32
0.1525 | 0.482 | 0.199 | 0.017 | 0.02 | 0.041 | 0.006 | 0.006 | 0.02 | 0.027 | 0.003 | 0.005 | 0.002 | 0.001 | 0.0034 | 0.0002 | 1227 | 1043 | 866 | 670 | 423 | 288 | 32
0.143 | 0.504 | 0.218 | 0.015 | 0.007 | 0.045 | 0.019 | 0.017 | 0.016 | 0.024 | 0.002 | 0.008 | 0.001 | 0.0018 | 0.0045 | 0.0001 | 1258 | 1050 | 859 | 653 | 431 | 304 | 34
0.1544 | 0.435 | 0.189 | 0.024 | 0.017 | 0.049 | 0.001 | 0.001 | 0.019 | 0.027 | 0.001 | 0.006 | 0.002 | 0.001 | 0.0027 | 0.0001 | 1227 | 1053 | 858 | 670 | 447 | 299 | 29
0.15 | 0.468 | 0.177 | 0.018 | 0.0124 | 0.019 | 0.0028 | 0.0027 | 0.006 | 0.019 | 0.0003 | 0.002 | 0.001 | 0.001 | 0.0015 | 0.0002 | 1227 | 1048 | 878 | 670 | 417 | 280 | 33
0.133 | 0.406 | 0.195 | 0.014 | 0.013 | 0.042 | 0.001 | 0.001 | 0.027 | 0.024 | 0.001 | 0.004 | 0.002 | 0.001 | 0.0024 | 0.0002 | 1268 | 1060 | 875 | 606 | 423 | 280 | 30
0.1636 | 0.468 | 0.177 | 0.019 | 0.014 | 0.041 | 0.003 | 0.002 | 0.022 | 0.027 | 0.003 | 0.008 | 0.002 | 0.001 | 0.003 | 0.0004 | 1252 | 1040 | 880 | 635 | 444 | 298 | 36
0.1479 | 0.418 | 0.17 | 0.014 | 0.0105 | 0.043 | 0.0018 | 0.0018 | 0.012 | 0.031 | 0.0004 | 0.005 | 0.001 | 0.001 | 0.0026 | 0.0002 | 1262 | 1060 | 882 | 634 | 426 | 291 | 32
0.1536 | 0.428 | 0.179 | 0.015 | 0.0136 | 0.024 | 0.0021 | 0.002 | 0.013 | 0.024 | 0.0005 | 0.006 | 0.001 | 0.001 | 0.0021 | 0.0002 | 1215 | 1069 | 882 | 680 | 422 | 267 | 38
0.141 | 0.462 | 0.174 | 0.016 | 0.012 | 0.041 | 0.003 | 0.002 | 0.024 | 0.031 | 0.001 | 0.004 | 0.001 | 0.001 | 0.0018 | 0.0001 | 1259 | 1060 | 878 | 634 | 413 | 279 | 30
0.1497 | 0.451 | 0.196 | 0.017 | 0.014 | 0.042 | 0.003 | 0.003 | 0.019 | 0.024 | 0.001 | 0.007 | 0.002 | 0.0014 | 0.0031 | 0.0001 | 1272 | 1060 | 895 | 613 | 439 | 293 | 39
0.17 | 0.451 | 0.179 | 0.022 | 0.0074 | 0.038 | 0.002 | 0.0019 | 0.016 | 0.031 | 0.0002 | 0.005 | 0.001 | 0.001 | 0.0022 | 0.0002 | 1227 | 1060 | 878 | 670 | 443 | 281 | 26
0.1602 | 0.485 | 0.186 | 0.018 | 0.0091 | 0.039 | 0.0039 | 0.0035 | 0.009 | 0.026 | 0.0004 | 0.003 | 0.001 | 0.001 | 0.0017 | 0.0002 | 1227 | 1045 | 872 | 670 | 455 | 304 | 34
0.142 | 0.534 | 0.211 | 0.012 | 0.015 | 0.044 | 0.006 | 0.003 | 0.013 | 0.021 | 0.001 | 0.006 | 0.001 | 0.0018 | 0.0022 | 0.0001 | 1268 | 1060 | 879 | 636 | 443 | 312 | 34
0.149 | 0.493 | 0.203 | 0.015 | 0.015 | 0.041 | 0.003 | 0.001 | 0.012 | 0.022 | 0.001 | 0.008 | 0.001 | 0.001 | 0.0026 | 0.0001 | 1227 | 1044 | 861 | 670 | 426 | 283 | 35
0.1522 | 0.464 | 0.181 | 0.018 | 0.0121 | 0.048 | 0.0006 | 0.0006 | 0.011 | 0.027 | 0.0005 | 0.004 | 0.001 | 0.001 | 0.0015 | 0.0002 | 1227 | 1077 | 879 | 650 | 445 | 285 | 32
0.141 | 0.451 | 0.186 | 0.018 | 0.018 | 0.04 | 0.002 | 0.002 | 0.021 | 0.026 | 0.002 | 0.006 | 0.002 | 0.001 | 0.0029 | 0.0004 | 1245 | 1050 | 862 | 635 | 445 | 281 | 30
0.1442 | 0.471 | 0.197 | 0.017 | 0.012 | 0.039 | 0.005 | 0.003 | 0.016 | 0.03 | 0.002 | 0.003 | 0.002 | 0.001 | 0.0027 | 0.0003 | 1257 | 1060 | 877 | 633 | 457 | 332 | 33
0.1538 | 0.486 | 0.15 | 0.025 | 0.013 | 0.033 | 0.003 | 0.002 | 0.014 | 0.021 | 0.001 | 0.007 | 0.003 | 0.0012 | 0.0024 | 0.0001 | 1253 | 1040 | 862 | 658 | 431 | 288 | 32
0.134 | 0.454 | 0.187 | 0.018 | 0.0108 | 0.038 | 0.0031 | 0.0027 | 0.014 | 0.025 | 0.0007 | 0.004 | 0.001 | 0.001 | 0.0015 | 0.0002 | 1227 | 1069 | 889 | 670 | 427 | 276 | 35
0.144 | 0.507 | 0.194 | 0.019 | 0.015 | 0.061 | 0.003 | 0.002 | 0.017 | 0.029 | 0.001 | 0.007 | 0.001 | 0.001 | 0.003 | 0.0001 | 1256 | 1060 | 885 | 634 | 450 | 318 | 36
0.1471 | 0.468 | 0.183 | 0.018 | 0.016 | 0.03 | 0.002 | 0.002 | 0.015 | 0.021 | 0.002 | 0.004 | 0.003 | 0.001 | 0.0035 | 0.0004 | 1227 | 1036 | 892 | 670 | 438 | 282 | 30
0.1541 | 0.467 | 0.187 | 0.017 | 0.012 | 0.041 | 0.001 | 0.001 | 0.019 | 0.022 | 0.002 | 0.006 | 0.002 | 0.001 | 0.0034 | 0.0004 | 1256 | 1060 | 880 | 602 | 450 | 301 | 35
0.15 | 0.484 | 0.182 | 0.009 | 0.012 | 0.046 | 0.007 | 0.004 | 0.014 | 0.019 | 0.001 | 0.005 | 0.001 | 0.001 | 0.0047 | 0.0001 | 1272 | 1060 | 887 | 630 | 444 | 309 | 40
0.1518 | 0.479 | 0.203 | 0.02 | 0.0096 | 0.044 | 0.0039 | 0.0033 | 0.01 | 0.031 | 0.0007 | 0.003 | 0.001 | 0.001 | 0.0014 | 0.0002 | 1227 | 1054 | 867 | 650 | 445 | 279 | 28
0.1537 | 0.462 | 0.184 | 0.019 | 0.015 | 0.04 | 0.002 | 0.002 | 0.021 | 0.027 | 0.003 | 0.005 | 0.002 | 0.001 | 0.0031 | 0.0001 | 1227 | 1038 | 869 | 680 | 444 | 311 | 37
0.149 | 0.446 | 0.207 | 0.018 | 0.015 | 0.039 | 0.001 | 0.001 | 0.021 | 0.021 | 0.002 | 0.006 | 0.002 | 0.001 | 0.0024 | 0.0001 | 1227 | 1059 | 869 | 650 | 433 | 275 | 33
0.146 | 0.446 | 0.2 | 0.021 | 0.012 | 0.046 | 0.004 | 0.004 | 0.013 | 0.027 | 0.001 | 0.005 | 0.001 | 0.001 | 0.0023 | 0.0001 | 1227 | 1042 | 859 | 670 | 434 | 292 | 35
0.1432 | 0.537 | 0.192 | 0.017 | 0.0064 | 0.033 | 0.0038 | 0.0032 | 0.008 | 0.022 | 0.0006 | 0.002 | 0.001 | 0.001 | 0.0035 | 0.0002 | 1227 | 1027 | 844 | 670 | 459 | 281 | 33
0.152 | 0.401 | 0.175 | 0.012 | 0.009 | 0.058 | 0.039 | 0.038 | 0.02 | 0.026 | 0.002 | 0.003 | 0.002 | 0.001 | 0.0035 | 0.0002 | 1264 | 1060 | 883 | 635 | 445 | 312 | 32
0.1374 | 0.457 | 0.19 | 0.024 | 0.007 | 0.049 | 0.007 | 0.006 | 0.028 | 0.033 | 0.003 | 0.006 | 0.002 | 0.001 | 0.0038 | 0.0001 | 1249 | 1050 | 856 | 638 | 441 | 297 | 34
0.152 | 0.507 | 0.197 | 0.014 | 0.016 | 0.039 | 0.003 | 0.003 | 0.013 | 0.034 | 0.002 | 0.007 | 0.001 | 0.0017 | 0.0035 | 0.0001 | 1270 | 1060 | 889 | 613 | 436 | 294 | 30
0.1507 | 0.426 | 0.179 | 0.012 | 0.0083 | 0.027 | 0.0075 | 0.0036 | 0.009 | 0.018 | 0.0006 | 0.002 | 0.001 | 0.001 | 0.0019 | 0.0002 | 1215 | 1049 | 881 | 670 | 429 | 270 | 36
0.151 | 0.467 | 0.195 | 0.017 | 0.014 | 0.036 | 0.006 | 0.003 | 0.013 | 0.031 | 0.001 | 0.004 | 0.001 | 0.001 | 0.0026 | 0.0001 | 1227 | 1053 | 865 | 650 | 430 | 266 | 35
0.1483 | 0.495 | 0.201 | 0.021 | 0.0068 | 0.05 | 0.0041 | 0.0034 | 0.011 | 0.027 | 0.0008 | 0.004 | 0.001 | 0.001 | 0.0023 | 0.0002 | 1227 | 1050 | 862 | 670 | 453 | 292 | 32
0.161 | 0.448 | 0.209 | 0.015 | 0.014 | 0.044 | 0.007 | 0.003 | 0.018 | 0.038 | 0.001 | 0.008 | 0.001 | 0.0018 | 0.0035 | 0.0001 | 1227 | 1047 | 860 | 670 | 443 | 255 | 31
0.1519 | 0.48 | 0.166 | 0.019 | 0.016 | 0.047 | 0.002 | 0.002 | 0.022 | 0.032 | 0.003 | 0.005 | 0.003 | 0.001 | 0.0043 | 0.0002 | 1283 | 1080 | 897 | 633 | 449 | 310 | 27
0.143 | 0.461 | 0.202 | 0.016 | 0.025 | 0.049 | 0.003 | 0.002 | 0.017 | 0.03 | 0.002 | 0.007 | 0.001 | 0.0017 | 0.0036 | 0.0001 | 1268 | 1060 | 875 | 640 | 455 | 319 | 38
0.17 | 0.462 | 0.182 | 0.015 | 0.014 | 0.033 | 0.002 | 0.001 | 0.012 | 0.02 | 0.001 | 0.009 | 0.001 | 0.001 | 0.0028 | 0.0001 | 1227 | 1052 | 862 | 670 | 418 | 261 | 28
0.1447 | 0.451 | 0.201 | 0.023 | 0.004 | 0.022 | 0.0346 | 0.0323 | 0.008 | 0.017 | 0.0003 | 0 | 0.001 | 0.001 | 0.0016 | 0.0002 | 1215 | 1037 | 866 | 680 | 452 | 293 | 33
0.1446 | 0.47 | 0.177 | 0.016 | 0.011 | 0.038 | 0.002 | 0.001 | 0.019 | 0.025 | 0.002 | 0.006 | 0.003 | 0.001 | 0.0047 | 0.0002 | 1259 | 1060 | 880 | 634 | 440 | 321 | 32
0.1494 | 0.429 | 0.243 | 0.02 | 0.0138 | 0.043 | 0.0061 | 0.0041 | 0.01 | 0.023 | 0.0016 | 0.004 | 0.001 | 0.001 | 0.0026 | 0.0002 | 1227 | 1037 | 870 | 650 | 466 | 312 | 27
0.145 | 0.491 | 0.206 | 0.018 | 0.023 | 0.051 | 0.003 | 0.001 | 0.017 | 0.034 | 0.002 | 0.008 | 0.001 | 0.0018 | 0.0027 | 0.0001 | 1269 | 1060 | 880 | 637 | 428 | 290 | 35
0.1457 | 0.439 | 0.185 | 0.018 | 0.016 | 0.047 | 0.002 | 0.002 | 0.021 | 0.02 | 0.002 | 0.006 | 0.002 | 0.001 | 0.0038 | 0.0003 | 1240 | 1050 | 846 | 653 | 414 | 261 | 31
0.146 | 0.41 | 0.205 | 0.015 | 0.0098 | 0.04 | 0.0274 | 0.0268 | 0.009 | 0.022 | 0.002 | 0.004 | 0.001 | 0.001 | 0.0056 | 0.0002 | 1215 | 1027 | 871 | 680 | 452 | 289 | 35
0.144 | 0.444 | 0.175 | 0.01 | 0.012 | 0.033 | 0.006 | 0.003 | 0.011 | 0.019 | 0.002 | 0.006 | 0.001 | 0.0016 | 0.0024 | 0.0001 | 1252 | 1050 | 864 | 657 | 400 | 254 | 33
0.145 | 0.467 | 0.201 | 0.018 | 0.014 | 0.036 | 0.001 | 0.001 | 0.019 | 0.021 | 0.001 | 0.005 | 0.001 | 0.001 | 0.0024 | 0.0004 | 1264 | 1060 | 885 | 635 | 451 | 298 | 31
0.1455 | 0.439 | 0.168 | 0.016 | 0.017 | 0.038 | 0.001 | 0.001 | 0.01 | 0.022 | 0.002 | 0.003 | 0.002 | 0.001 | 0.003 | 0.0002 | 1262 | 1060 | 883 | 633 | 433 | 304 | 32
0.1333 | 0.449 | 0.218 | 0.012 | 0.011 | 0.033 | 0.011 | 0.009 | 0.019 | 0.027 | 0.001 | 0.008 | 0.002 | 0.0014 | 0.0045 | 0.0001 | 1263 | 1060 | 876 | 633 | 470 | 344 | 29
0.1441 | 0.457 | 0.193 | 0.016 | 0.0093 | 0.036 | 0.0054 | 0.004 | 0.009 | 0.029 | 0.0007 | 0.002 | 0.001 | 0.001 | 0.0019 | 0.0002 | 1227 | 1049 | 872 | 670 | 426 | 266 | 36
0.1381 | 0.531 | 0.199 | 0.015 | 0.0023 | 0.035 | 0.0017 | 0.001 | 0.009 | 0.02 | 0.001 | 0.002 | 0.001 | 0.0014 | 0.0012 | 0.0002 | 1225 | 1027 | 854 | 670 | 425 | 283 | 32
0.153 | 0.458 | 0.194 | 0.01 | 0.017 | 0.043 | 0.002 | 0.002 | 0.02 | 0.023 | 0.001 | 0.005 | 0.002 | 0.001 | 0.0023 | 0.0001 | 1251 | 1050 | 859 | 654 | 430 | 274 | 31
0.156 | 0.458 | 0.23 | 0.014 | 0.013 | 0.039 | 0.007 | 0.004 | 0.018 | 0.041 | 0.001 | 0.008 | 0.001 | 0.0017 | 0.0036 | 0.0001 | 1227 | 1049 | 858 | 650 | 459 | 278 | 32
0.1645 | 0.486 | 0.221 | 0.019 | 0.019 | 0.049 | 0.019 | 0.018 | 0.025 | 0.036 | 0.001 | 0.007 | 0.002 | 0.0014 | 0.0035 | 0.0002 | 1277 | 1080 | 898 | 633 | 465 | 301 | 30
0.147 | 0.454 | 0.199 | 0.013 | 0.014 | 0.024 | 0.007 | 0.004 | 0.011 | 0.019 | 0.002 | 0.002 | 0.001 | 0.001 | 0.0046 | 0.0001 | 1270 | 1060 | 879 | 637 | 450 | 305 | 35
0.16 | 0.414 | 0.174 | 0.017 | 0.014 | 0.036 | 0.001 | 0.001 | 0.02 | 0.026 | 0.001 | 0.005 | 0.002 | 0.001 | 0.0027 | 0.0003 | 1256 | 1060 | 883 | 612 | 446 | 301 | 30
0.141 | 0.487 | 0.197 | 0.015 | 0.015 | 0.048 | 0.003 | 0.002 | 0.026 | 0.048 | 0.001 | 0.009 | 0.001 | 0.001 | 0.002 | 0.0001 | 1227 | 1020 | 858 | 670 | 413 | 266 | 36
0.151 | 0.488 | 0.213 | 0.016 | 0.014 | 0.04 | 0.013 | 0.011 | 0.033 | 0.068 | 0.001 | 0.009 | 0.001 | 0.001 | 0.0032 | 0.0001 | 1253 | 1050 | 853 | 655 | 415 | 270 | 30
0.146 | 0.511 | 0.19 | 0.019 | 0.017 | 0.037 | 0.019 | 0.017 | 0.016 | 0.034 | 0.001 | 0.006 | 0.001 | 0.001 | 0.0025 | 0.0001 | 1263 | 1060 | 887 | 632 | 452 | 320 | 35
0.149 | 0.455 | 0.182 | 0.015 | 0.014 | 0.042 | 0.001 | 0.001 | 0.02 | 0.032 | 0.001 | 0.006 | 0.002 | 0.001 | 0.0044 | 0.0003 | 1256 | 1060 | 851 | 657 | 432 | 282 | 31
0.1405 | 0.445 | 0.206 | 0.02 | 0.018 | 0.033 | 0.003 | 0.003 | 0.015 | 0.024 | 0.001 | 0.005 | 0.002 | 0.001 | 0.004 | 0.0003 | 1251 | 1060 | 863 | 659 | 430 | 283 | 32
0.145 | 0.441 | 0.211 | 0.02 | 0.017 | 0.034 | 0.001 | 0.001 | 0.038 | 0.044 | 0.001 | 0.008 | 0.002 | 0.001 | 0.0022 | 0.0003 | 1262 | 1060 | 863 | 646 | 419 | 282 | 31
0.1455 | 0.424 | 0.2 | 0.015 | 0.019 | 0.036 | 0.013 | 0.012 | 0.014 | 0.021 | 0.003 | 0.004 | 0.002 | 0.001 | 0.0028 | 0.0002 | 1271 | 1060 | 882 | 637 | 443 | 317 | 35
0.1483 | 0.441 | 0.193 | 0.02 | 0.013 | 0.037 | 0.001 | 0.001 | 0.012 | 0.017 | 0.002 | 0.005 | 0.002 | 0.001 | 0.0026 | 0.0002 | 1257 | 1060 | 887 | 610 | 450 | 306 | 29
0.1452 | 0.433 | 0.186 | 0.015 | 0.014 | 0.05 | 0.002 | 0.002 | 0.02 | 0.03 | 0.002 | 0.006 | 0.002 | 0.001 | 0.0033 | 0.0003 | 1259 | 1060 | 884 | 636 | 423 | 274 | 33
0.1498 | 0.455 | 0.197 | 0.021 | 0.015 | 0.049 | 0.002 | 0.002 | 0.018 | 0.027 | 0.001 | 0.005 | 0.003 | 0.001 | 0.0037 | 0.0002 | 1254 | 1040 | 879 | 614 | 451 | 307 | 31
0.1531 | 0.453 | 0.181 | 0.011 | 0.012 | 0.029 | 0.004 | 0.003 | 0.012 | 0.016 | 0.003 | 0.004 | 0.002 | 0.001 | 0.0046 | 0.0002 | 1261 | 1060 | 887 | 603 | 453 | 316 | 34
0.1532 | 0.453 | 0.194 | 0.016 | 0.0057 | 0.023 | 0.0029 | 0.0028 | 0.005 | 0.022 | 0.0002 | 0.002 | 0.001 | 0.001 | 0.0017 | 0.0002 | 1227 | 1055 | 860 | 650 | 442 | 277 | 36
0.1484 | 0.481 | 0.206 | 0.025 | 0.014 | 0.041 | 0.001 | 0.001 | 0.027 | 0.06 | 0.002 | 0.007 | 0.002 | 0.001 | 0.0033 | 0.0001 | 1257 | 1060 | 884 | 605 | 450 | 318 | 30
0.1534 | 0.479 | 0.197 | 0.015 | 0.0105 | 0.038 | 0.0346 | 0.0265 | 0.011 | 0.054 | 0.0008 | 0.002 | 0.001 | 0.001 | 0.0025 | 0.0001 | 1215 | 1049 | 847 | 680 | 449 | 314 | 40
0.1407 | 0.465 | 0.203 | 0.02 | 0.0094 | 0.024 | 0.0152 | 0.0141 | 0.006 | 0.018 | 0.0006 | 0.002 | 0.001 | 0.001 | 0.0021 | 0.0002 | 1215 | 1078 | 880 | 670 | 431 | 275 | 31
0.1459 | 0.44 | 0.187 | 0.013 | 0.013 | 0.052 | 0.001 | 0.001 | 0.035 | 0.051 | 0.003 | 0.007 | 0.002 | 0.001 | 0.0024 | 0.0002 | 1227 | 1039 | 851 | 650 | 450 | 278 | 29
0.1611 | 0.446 | 0.189 | 0.013 | 0.013 | 0.056 | 0.002 | 0.002 | 0.021 | 0.024 | 0.001 | 0.005 | 0.002 | 0.001 | 0.0044 | 0.0001 | 1266 | 1050 | 863 | 655 | 432 | 274 | 31
0.144 | 0.458 | 0.177 | 0.015 | 0.015 | 0.049 | 0.003 | 0.002 | 0.016 | 0.032 | 0.001 | 0.008 | 0.001 | 0.0016 | 0.0034 | 0.0001 | 1265 | 1080 | 898 | 627 | 444 | 317 | 37
0.1474 | 0.442 | 0.186 | 0.025 | 0.0116 | 0.043 | 0.0024 | 0.0022 | 0.011 | 0.029 | 0.0006 | 0.003 | 0.001 | 0.001 | 0.0016 | 0.0002 | 1205 | 1055 | 882 | 670 | 452 | 314 | 29
0.143 | 0.502 | 0.155 | 0.018 | 0.011 | 0.037 | 0.006 | 0.005 | 0.021 | 0.037 | 0.001 | 0.006 | 0.001 | 0.0012 | 0.0038 | 0.0001 | 1264 | 1050 | 855 | 647 | 412 | 276 | 32
0.155 | 0.493 | 0.193 | 0.022 | 0.014 | 0.049 | 0.006 | 0.004 | 0.016 | 0.041 | 0.002 | 0.008 | 0.001 | 0.0014 | 0.0034 | 0.0001 | 1227 | 1059 | 880 | 670 | 446 | 313 | 31
0.1423 | 0.47 | 0.215 | 0.012 | 0.011 | 0.047 | 0.015 | 0.014 | 0.026 | 0.042 | 0.003 | 0.006 | 0.002 | 0.001 | 0.0038 | 0.0003 | 1265 | 1060 | 884 | 636 | 424 | 285 | 33
0.1362 | 0.446 | 0.187 | 0.015 | 0.009 | 0.036 | 0.002 | 0.002 | 0.012 | 0.023 | 0.002 | 0.005 | 0.002 | 0.001 | 0.0031 | 0.0002 | 1264 | 1050 | 857 | 653 | 416 | 264 | 31
0.1488 | 0.488 | 0.219 | 0.02 | 0.013 | 0.041 | 0.003 | 0.003 | 0.022 | 0.032 | 0.003 | 0.007 | 0.002 | 0.001 | 0.0039 | 0.0002 | 1227 | 1056 | 833 | 650 | 444 | 283 | 29
0.149 | 0.425 | 0.19 | 0.017 | 0.01 | 0.03 | 0.001 | 0.001 | 0.015 | 0.018 | 0.001 | 0.004 | 0.002 | 0.001 | 0.0033 | 0.0003 | 1269 | 1060 | 883 | 609 | 442 | 293 | 40
0.1307 | 0.49 | 0.15 | 0.019 | 0.0176 | 0.033 | 0.0048 | 0.0031 | 0.012 | 0.023 | 0.0004 | 0.002 | 0.001 | 0.001 | 0.0022 | 0.0002 | 1227 | 1060 | 908 | 670 | 443 | 305 | 31
0.153 | 0.485 | 0.193 | 0.017 | 0.003 | 0.032 | 0.033 | 0.031 | 0.013 | 0.024 | 0.002 | 0.005 | 0.002 | 0.003 | 0.0057 | 0.0001 | 1230 | 1040 | 844 | 634 | 455 | 293 | 25
0.1466 | 0.449 | 0.188 | 0.018 | 0.013 | 0.037 | 0.001 | 0.001 | 0.016 | 0.021 | 0.002 | 0.003 | 0.002 | 0.001 | 0.0033 | 0.0003 | 1275 | 1060 | 887 | 634 | 432 | 297 | 34
0.147 | 0.456 | 0.172 | 0.015 | 0.016 | 0.05 | 0.002 | 0.001 | 0.02 | 0.035 | 0.002 | 0.008 | 0.002 | 0.001 | 0.0027 | 0.0002 | 1255 | 1040 | 856 | 633 | 437 | 300 | 34
0.1435 | 0.447 | 0.174 | 0.019 | 0.0086 | 0.02 | 0.0034 | 0.0031 | 0.01 | 0.033 | 0.0004 | 0.002 | 0.001 | 0.001 | 0.0025 | 0.0002 | 1200 | 1061 | 865 | 650 | 432 | 274 | 32
0.142 | 0.459 | 0.192 | 0.018 | 0.017 | 0.039 | 0.01 | 0.008 | 0.015 | 0.036 | 0.002 | 0.004 | 0.001 | 0.001 | 0.0034 | 0.0001 | 1259 | 1050 | 855 | 658 | 432 | 306 | 33
0.169 | 0.515 | 0.209 | 0.016 | 0.0091 | 0.038 | 0.0072 | 0.0063 | 0.015 | 0.03 | 0.0008 | 0.005 | 0.001 | 0.001 | 0.0019 | 0.0002 | 1227 | 1063 | 868 | 670 | 447 | 291 | 32
0.142 | 0.472 | 0.182 | 0.016 | 0.007 | 0.04 | 0.003 | 0.002 | 0.013 | 0.03 | 0.001 | 0.008 | 0.001 | 0.0015 | 0.0034 | 0.0001 | 1280 | 1080 | 890 | 633 | 446 | 286 | 36
0.1407 | 0.47 | 0.207 | 0.024 | 0.019 | 0.046 | 0.005 | 0.005 | 0.011 | 0.023 | 0.003 | 0.005 | 0.003 | 0.001 | 0.0032 | 0.0003 | 1227 | 1043 | 875 | 670 | 448 | 291 | 37
0.139 | 0.461 | 0.192 | 0.017 | 0.017 | 0.042 | 0.002 | 0.001 | 0.019 | 0.025 | 0.003 | 0.005 | 0.002 | 0.001 | 0.0032 | 0.0002 | 1269 | 1060 | 880 | 635 | 444 | 306 | 30
0.145 | 0.456 | 0.21 | 0.015 | 0.015 | 0.039 | 0.012 | 0.01 | 0.017 | 0.031 | 0.002 | 0.007 | 0.001 | 0.001 | 0.0034 | 0.0001 | 1251 | 1050 | 854 | 659 | 411 | 274 | 31
0.1603 | 0.487 | 0.214 | 0.018 | 0.0068 | 0.036 | 0.0071 | 0.005 | 0.021 | 0.048 | 0.0009 | 0.003 | 0.001 | 0.001 | 0.002 | 0.0002 | 1227 | 1045 | 864 | 650 | 451 | 304 | 31
0.145 | 0.456 | 0.203 | 0.022 | 0.016 | 0.047 | 0.004 | 0.003 | 0.017 | 0.024 | 0.001 | 0.007 | 0.001 | 0.0015 | 0.003 | 0.0001 | 1264 | 1050 | 860 | 655 | 441 | 297 | 32
0.1396 | 0.451 | 0.184 | 0.011 | 0.015 | 0.049 | 0.005 | 0.004 | 0.016 | 0.028 | 0.002 | 0.003 | 0.002 | 0.001 | 0.0041 | 0.0002 | 1271 | 1060 | 885 | 634 | 418 | 278 | 33
0.152 | 0.507 | 0.197 | 0.014 | 0.016 | 0.039 | 0.003 | 0.003 | 0.013 | 0.034 | 0.002 | 0.007 | 0.001 | 0.0017 | 0.0035 | 0.0001 | 1258 | 1060 | 883 | 616 | 448 | 306 | 30
0.162 | 0.475 | 0.182 | 0.016 | 0.018 | 0.027 | 0.003 | 0.002 | 0.032 | 0.027 | 0.002 | 0.002 | 0.001 | 0.001 | 0.0038 | 0.0001 | 1274 | 1080 | 883 | 633 | 453 | 286 | 38
0.165 | 0.477 | 0.202 | 0.019 | 0.015 | 0.033 | 0.003 | 0.002 | 0.015 | 0.028 | 0.002 | 0.003 | 0.001 | 0.0022 | 0.0031 | 0.0001 | 1270 | 1060 | 879 | 635 | 426 | 290 | 31
0.1449 | 0.447 | 0.176 | 0.02 | 0.019 | 0.06 | 0.002 | 0.002 | 0.021 | 0.036 | 0.001 | 0.006 | 0.003 | 0.001 | 0.0028 | 0.0001 | 1227 | 1038 | 858 | 650 | 442 | 279 | 31
0.1434 | 0.474 | 0.18 | 0.017 | 0.011 | 0.033 | 0.007 | 0.007 | 0.012 | 0.019 | 0.003 | 0.005 | 0.003 | 0.001 | 0.0033 | 0.0004 | 1227 | 1037 | 860 | 650 | 450 | 310 | 31
0.1431 | 0.448 | 0.19 | 0.01 | 0.019 | 0.041 | 0.003 | 0.002 | 0.021 | 0.018 | 0.002 | 0.005 | 0.002 | 0.001 | 0.0022 | 0.0002 | 1268 | 1060 | 887 | 635 | 444 | 321 | 31
0.1639 | 0.455 | 0.192 | 0.012 | 0.01 | 0.045 | 0.013 | 0.012 | 0.025 | 0.033 | 0.003 | 0.006 | 0.002 | 0.001 | 0.0038 | 0.0002 | 1267 | 1060 | 876 | 630 | 446 | 319 | 30
0.1487 | 0.454 | 0.211 | 0.018 | 0.01 | 0.024 | 0.003 | 0.003 | 0.019 | 0.032 | 0.002 | 0.005 | 0.002 | 0.001 | 0.0022 | 0.0001 | 1227 | 1032 | 882 | 680 | 408 | 281 | 41
0.159 | 0.476 | 0.189 | 0.018 | 0.0126 | 0.055 | 0.0254 | 0.0245 | 0.013 | 0.029 | 0.0008 | 0.002 | 0.001 | 0.001 | 0.0022 | 0.0001 | 1227 | 1063 | 888 | 670 | 453 | 321 | 28
0.143 | 0.498 | 0.236 | 0.014 | 0.019 | 0.038 | 0.004 | 0.004 | 0.017 | 0.029 | 0.002 | 0.006 | 0.001 | 0.002 | 0.0022 | 0.0001 | 1227 | 1046 | 878 | 680 | 450 | 332 | 29
0.1484 | 0.452 | 0.185 | 0.02 | 0.005 | 0.033 | 0.0036 | 0.0031 | 0.008 | 0.034 | 0.0009 | 0.004 | 0.001 | 0.001 | 0.0013 | 0.0001 | 1227 | 1085 | 886 | 670 | 436 | 288 | 30
0.148 | 0.472 | 0.194 | 0.016 | 0.009 | 0.05 | 0.017 | 0.015 | 0.019 | 0.031 | 0.002 | 0.003 | 0.001 | 0.001 | 0.0037 | 0.0001 | 1262 | 1050 | 860 | 655 | 414 | 266 | 27
0.1403 | 0.433 | 0.19 | 0.016 | 0.009 | 0.052 | 0.002 | 0.001 | 0.021 | 0.027 | 0.002 | 0.006 | 0.002 | 0.001 | 0.003 | 0.0002 | 1263 | 1060 | 886 | 633 | 441 | 305 | 39
0.1456 | 0.443 | 0.193 | 0.013 | 0.0109 | 0.041 | 0.0015 | 0.0014 | 0.011 | 0.034 | 0.0002 | 0.003 | 0.001 | 0.001 | 0.0019 | 0.0002 | 1227 | 1042 | 878 | 650 | 433 | 280 | 32
0.1549 | 0.475 | 0.186 | 0.022 | 0.015 | 0.045 | 0.002 | 0.002 | 0.03 | 0.049 | 0.003 | 0.006 | 0.002 | 0.001 | 0.0038 | 0.0002 | 1265 | 1060 | 885 | 633 | 455 | 323 | 31
0.1406 | 0.423 | 0.174 | 0.011 | 0.0146 | 0.022 | 0.0172 | 0.0158 | 0.01 | 0.025 | 0.0005 | 0.002 | 0.001 | 0.001 | 0.0025 | 0.0002 | 1215 | 1043 | 842 | 680 | 445 | 334 | 41
0.16 | 0.476 | 0.195 | 0.015 | 0.014 | 0.064 | 0.005 | 0.004 | 0.034 | 0.06 | 0.001 | 0.007 | 0.001 | 0.0013 | 0.0025 | 0.0001 | 1227 | 1033 | 866 | 650 | 446 | 296 | 30
0.147 | 0.46 | 0.185 | 0.017 | 0.0104 | 0.037 | 0.0014 | 0.0013 | 0.012 | 0.029 | 0.0005 | 0.003 | 0.001 | 0.001 | 0.0028 | 0.0002 | 1227 | 1031 | 845 | 670 | 435 | 275 | 33
0.1498 | 0.499 | 0.187 | 0.021 | 0.0087 | 0.045 | 0.0014 | 0.0011 | 0.039 | 0.063 | 0.0006 | 0.003 | 0.001 | 0.001 | 0.0014 | 0.0002 | 1215 | 1047 | 893 | 680 | 454 | 363 | 26
0.152 | 0.479 | 0.198 | 0.019 | 0.019 | 0.046 | 0.005 | 0.003 | 0.014 | 0.023 | 0.002 | 0.008 | 0.001 | 0.0014 | 0.0039 | 0.0001 | 1248 | 1040 | 878 | 612 | 440 | 284 | 28
0.155 | 0.446 | 0.222 | 0.017 | 0.008 | 0.024 | 0.001 | 0.001 | 0.011 | 0.016 | 0.001 | 0.004 | 0.002 | 0.001 | 0.0025 | 0.0001 | 1266 | 1060 | 878 | 634 | 446 | 306 | 29
0.145 | 0.473 | 0.175 | 0.018 | 0.016 | 0.051 | 0.001 | 0.001 | 0.021 | 0.024 | 0.003 | 0.007 | 0.002 | 0.001 | 0.0032 | 0.0003 | 1250 | 1050 | 863 | 638 | 434 | 296 | 33
0.1487 | 0.47 | 0.202 | 0.018 | 0.015 | 0.024 | 0.003 | 0.003 | 0.011 | 0.02 | 0.001 | 0.004 | 0.002 | 0.0013 | 0.003 | 0.0001 | 1255 | 1040 | 858 | 652 | 439 | 311 | 28
0.148 | 0.481 | 0.19 | 0.014 | 0.014 | 0.039 | 0.002 | 0.001 | 0.029 | 0.051 | 0.001 | 0.009 | 0.001 | 0.001 | 0.0023 | 0.0001 | 1261 | 1060 | 887 | 635 | 422 | 251 | 33
0.1421 | 0.455 | 0.176 | 0.016 | 0.005 | 0.041 | 0.0025 | 0.0019 | 0.01 | 0.025 | 0.0005 | 0.004 | 0.001 | 0.001 | 0.0024 | 0.0002 | 1227 | 1040 | 859 | 650 | 436 | 264 | 29
0.154 | 0.489 | 0.21 | 0.011 | 0.014 | 0.057 | 0.005 | 0.004 | 0.019 | 0.034 | 0.002 | 0.01 | 0.001 | 0.0019 | 0.0036 | 0.0001 | 1227 | 1041 | 881 | 670 | 445 | 310 | 31
0.1495 | 0.476 | 0.183 | 0.028 | 0.011 | 0.038 | 0.001 | 0.001 | 0.013 | 0.028 | 0.002 | 0.005 | 0.003 | 0.001 | 0.0033 | 0.0004 | 1270 | 1060 | 890 | 631 | 452 | 304 | 35
0.1628 | 0.475 | 0.184 | 0.016 | 0.0128 | 0.057 | 0.0233 | 0.0223 | 0.023 | 0.037 | 0.0006 | 0.004 | 0.001 | 0.001 | 0.0027 | 0.0002 | 1227 | 1054 | 883 | 670 | 456 | 308 | 28
0.143 | 0.489 | 0.225 | 0.016 | 0.019 | 0.037 | 0.038 | 0.037 | 0.011 | 0.022 | 0.002 | 0.005 | 0.001 | 0.001 | 0.0045 | 0.0001 | 1260 | 1050 | 858 | 633 | 437 | 301 | 32
0.147 | 0.481 | 0.179 | 0.017 | 0.013 | 0.042 | 0.017 | 0.012 | 0.016 | 0.02 | 0.002 | 0.01 | 0.001 | 0.0022 | 0.0044 | 0.0001 | 1260 | 1060 | 884 | 634 | 442 | 312 | 26
0.152 | 0.473 | 0.19 | 0.017 | 0.011 | 0.038 | 0.003 | 0.002 | 0.017 | 0.029 | 0.001 | 0.001 | 0.001 | 0.001 | 0.002 | 0.0001 | 1262 | 1060 | 883 | 634 | 436 | 292 | 38
0.1558 | 0.459 | 0.179 | 0.019 | 0.017 | 0.032 | 0.0035 | 0.0033 | 0.009 | 0.022 | 0.0005 | 0.002 | 0.001 | 0.001 | 0.0023 | 0.0002 | 1227 | 1055 | 902 | 670 | 443 | 277 | 39
0.142 | 0.511 | 0.182 | 0.017 | 0.013 | 0.026 | 0.024 | 0.02 | 0.013 | 0.027 | 0.002 | 0.004 | 0.001 | 0.001 | 0.003 | 0.0001 | 1257 | 1060 | 879 | 613 | 471 | 352 | 35
0.146 | 0.484 | 0.185 | 0.021 | 0.015 | 0.039 | 0.002 | 0.001 | 0.014 | 0.024 | 0.001 | 0.007 | 0.001 | 0.001 | 0.0024 | 0.0001 | 1261 | 1060 | 889 | 636 | 436 | 285 | 32
0.1461 | 0.433 | 0.193 | 0.011 | 0.012 | 0.047 | 0.002 | 0.002 | 0.02 | 0.02 | 0.001 | 0.005 | 0.002 | 0.0016 | 0.0022 | 0.0001 | 1247 | 1050 | 866 | 609 | 398 | 248 | 32
0.149 | 0.47 | 0.188 | 0.02 | 0.018 | 0.046 | 0.003 | 0.002 | 0.016 | 0.031 | 0.002 | 0.009 | 0.001 | 0.0012 | 0.003 | 0.0001 | 1249 | 1050 | 849 | 654 | 409 | 263 | 28
0.1548 | 0.468 | 0.196 | 0.016 | 0.0159 | 0.045 | 0.0368 | 0.0363 | 0.013 | 0.023 | 0.0008 | 0.005 | 0.001 | 0.001 | 0.0023 | 0.0002 | 1227 | 1050 | 887 | 670 | 431 | 277 | 41
0.156 | 0.453 | 0.188 | 0.018 | 0.013 | 0.041 | 0.004 | 0.003 | 0.015 | 0.028 | 0.001 | 0.008 | 0.001 | 0.0012 | 0.003 | 0.0001 | 1227 | 1031 | 857 | 670 | 420 | 262 | 31
0.1486 | 0.476 | 0.194 | 0.018 | 0.0092 | 0.037 | 0.0042 | 0.0029 | 0.014 | 0.023 | 0.0005 | 0.004 | 0.001 | 0.001 | 0.0013 | 0.0002 | 1227 | 1041 | 874 | 670 | 445 | 298 | 40
0.139 | 0.514 | 0.198 | 0.014 | 0.014 | 0.037 | 0.014 | 0.013 | 0.014 | 0.027 | 0.001 | 0.004 | 0.001 | 0.001 | 0.0041 | 0.0001 | 1267 | 1050 | 859 | 633 | 432 | 298 | 28
0.1381 | 0.45 | 0.21 | 0.022 | 0.013 | 0.047 | 0.003 | 0.002 | 0.015 | 0.031 | 0.002 | 0.006 | 0.003 | 0.001 | 0.0034 | 0.0004 | 1252 | 1050 | 868 | 635 | 436 | 281 | 28
0.1463 | 0.441 | 0.197 | 0.011 | 0.012 | 0.054 | 0.002 | 0.002 | 0.016 | 0.023 | 0.001 | 0.004 | 0.002 | 0.001 | 0.0022 | 0.0001 | 1227 | 1043 | 865 | 670 | 433 | 287 | 32
0.1434 | 0.482 | 0.192 | 0.016 | 0.013 | 0.057 | 0.001 | 0.001 | 0.033 | 0.049 | 0.002 | 0.006 | 0.002 | 0.001 | 0.0034 | 0.0001 | 1264 | 1050 | 864 | 660 | 428 | 287 | 34
0.143 | 0.469 | 0.184 | 0.016 | 0.014 | 0.042 | 0.002 | 0.002 | 0.014 | 0.02 | 0.002 | 0.006 | 0.002 | 0.001 | 0.0032 | 0.0002 | 1266 | 1060 | 877 | 591 | 433 | 286 | 29
0.1503 | 0.43 | 0.18 | 0.022 | 0.019 | 0.034 | 0.001 | 0.001 | 0.016 | 0.023 | 0.003 | 0.005 | 0.002 | 0.001 | 0.0024 | 0.0002 | 1263 | 1060 | 887 | 599 | 426 | 302 | 36
0.1462 | 0.462 | 0.204 | 0.017 | 0.012 | 0.05 | 0.001 | 0.001 | 0.024 | 0.042 | 0.002 | 0.005 | 0.002 | 0.001 | 0.0022 | 0.0002 | 1227 | 1019 | 843 | 650 | 443 | 295 | 31
0.153 | 0.499 | 0.19 | 0.016 | 0.015 | 0.031 | 0.005 | 0.003 | 0.013 | 0.019 | 0.001 | 0.004 | 0.001 | 0.001 | 0.0025 | 0.0001 | 1239 | 1040 | 841 | 639 | 426 | 281 | 34
0.142 | 0.47 | 0.192 | 0.017 | 0.011 | 0.034 | 0.001 | 0.001 | 0.019 | 0.021 | 0.001 | 0.005 | 0.002 | 0.001 | 0.0024 | 0.0001 | 1250 | 1040 | 853 | 651 | 452 | 327 | 31
0.1535 | 0.44 | 0.189 | 0.019 | 0.015 | 0.054 | 0.002 | 0.001 | 0.02 | 0.03 | 0.002 | 0.006 | 0.002 | 0.001 | 0.003 | 0.0003 | 1227 | 1042 | 865 | 650 | 436 | 281 | 28
0.1337 | 0.409 | 0.17 | 0.015 | 0.0083 | 0.044 | 0.0054 | 0.0045 | 0.012 | 0.024 | 0.0004 | 0.004 | 0.001 | 0.001 | 0.0018 | 0.0003 | 1243 | 1050 | 848 | 664 | 422 | 288 | 30
0.152 | 0.507 | 0.197 | 0.014 | 0.016 | 0.039 | 0.003 | 0.003 | 0.013 | 0.034 | 0.002 | 0.007 | 0.001 | 0.0017 | 0.0035 | 0.0001 | 1258 | 1060 | 887 | 636 | 441 | 313 | 36
0.1429 | 0.484 | 0.195 | 0.019 | 0.0094 | 0.029 | 0.0031 | 0.0029 | 0.014 | 0.053 | 0.0006 | 0.003 | 0.001 | 0.001 | 0.0018 | 0.0003 | 1212 | 1032 | 867 | 680 | 440 | 307 | 30
0.15 | 0.475 | 0.196 | 0.021 | 0.012 | 0.039 | 0.001 | 0.001 | 0.036 | 0.046 | 0.001 | 0.008 | 0.002 | 0.001 | 0.0034 | 0.0003 | 1262 | 1060 | 862 | 641 | 445 | 311 | 28
0.161 | 0.496 | 0.187 | 0.023 | 0.012 | 0.05 | 0.013 | 0.012 | 0.015 | 0.022 | 0.001 | 0.006 | 0.001 | 0.001 | 0.0022 | 0.0001 | 1268 | 1060 | 884 | 630 | 462 | 338 | 37
0.158 | 0.516 | 0.23 | 0.014 | 0.015 | 0.053 | 0.004 | 0.002 | 0.024 | 0.042 | 0.001 | 0.009 | 0.001 | 0.001 | 0.0029 | 0.0001 | 1227 | 1036 | 895 | 670 | 441 | 285 | 35
0.1658 | 0.464 | 0.181 | 0.019 | 0.011 | 0.028 | 0.002 | 0.002 | 0.011 | 0.013 | 0.002 | 0.005 | 0.002 | 0.001 | 0.0032 | 0.0003 | 1242 | 1040 | 863 | 633 | 431 | 280 | 30
0.146 | 0.436 | 0.178 | 0.019 | 0.01 | 0.031 | 0.001 | 0.001 | 0.03 | 0.019 | 0.001 | 0.007 | 0.002 | 0.001 | 0.0035 | 0.0002 | 1261 | 1060 | 887 | 635 | 453 | 329 | 33
0.144 | 0.431 | 0.175 | 0.028 | 0.015 | 0.038 | 0.002 | 0.001 | 0.017 | 0.033 | 0.001 | 0.009 | 0.001 | 0.001 | 0.0043 | 0.0001 | 1248 | 1040 | 884 | 634 | 435 | 273 | 34
0.1598 | 0.493 | 0.19 | 0.014 | 0.0065 | 0.036 | 0.0032 | 0.0026 | 0.01 | 0.021 | 0.0004 | 0.002 | 0.001 | 0.001 | 0.002 | 0.0002 | 1215 | 1059 | 894 | 670 | 448 | 318 | 30
0.1534 | 0.435 | 0.182 | 0.013 | 0.0069 | 0.037 | 0.0024 | 0.0021 | 0.007 | 0.036 | 0.0005 | 0.002 | 0.001 | 0.001 | 0.0023 | 0.0002 | 1215 | 1082 | 896 | 680 | 450 | 287 | 39
0.148 | 0.473 | 0.18 | 0.015 | 0.018 | 0.057 | 0.004 | 0.003 | 0.018 | 0.026 | 0.001 | 0.009 | 0.001 | 0.0012 | 0.0033 | 0.0001 | 1245 | 1040 | 888 | 633 | 422 | 269 | 35
0.14 | 0.428 | 0.195 | 0.018 | 0.014 | 0.028 | 0.006 | 0.004 | 0.01 | 0.024 | 0.001 | 0.003 | 0.001 | 0.001 | 0.0024 | 0.0001 | 1248 | 1040 | 882 | 637 | 437 | 305 | 30
0.159 | 0.463 | 0.225 | 0.013 | 0.014 | 0.052 | 0.006 | 0.004 | 0.02 | 0.032 | 0.001 | 0.009 | 0.001 | 0.002 | 0.004 | 0.0001 | 1227 | 1041 | 875 | 650 | 443 | 282 | 32
0.1454 | 0.449 | 0.176 | 0.018 | 0.0099 | 0.05 | 0.0027 | 0.0022 | 0.011 | 0.023 | 0.0005 | 0.003 | 0.001 | 0.001 | 0.0029 | 0.0002 | 1227 | 1042 | 891 | 680 | 450 | 325 | 32
0.155 | 0.481 | 0.192 | 0.017 | 0.014 | 0.053 | 0.004 | 0.003 | 0.031 | 0.069 | 0.001 | 0.007 | 0.001 | 0.0011 | 0.002 | 0.0001 | 1227 | 1036 | 870 | 670 | 422 | 274 | 37
0.167 | 0.472 | 0.163 | 0.013 | 0.009 | 0.026 | 0.002 | 0.002 | 0.011 | 0.016 | 0.001 | 0.005 | 0.002 | 0.001 | 0.003 | 0.0003 | 1227 | 1056 | 874 | 680 | 432 | 275 | 32
0.144 | 0.505 | 0.205 | 0.015 | 0.014 | 0.048 | 0.006 | 0.004 | 0.02 | 0.03 | 0.002 | 0.009 | 0.001 | 0.0018 | 0.0031 | 0.0001 | 1227 | 1042 | 867 | 650 | 465 | 300 | 32
0.154 | 0.471 | 0.206 | 0.016 | 0.014 | 0.06 | 0.006 | 0.005 | 0.018 | 0.023 | 0.002 | 0.007 | 0.001 | 0.001 | 0.0035 | 0.0001 | 1227 | 1048 | 875 | 680 | 456 | 312 | 30
0.142 | 0.462 | 0.161 | 0.016 | 0.01 | 0.038 | 0.012 | 0.008 | 0.013 | 0.025 | 0.001 | 0.007 | 0.001 | 0.001 | 0.0037 | 0.0001 | 1245 | 1050 | 871 | 645 | 414 | 285 | 28
0.156 | 0.481 | 0.198 | 0.018 | 0.015 | 0.049 | 0.007 | 0.006 | 0.016 | 0.02 | 0.002 | 0.007 | 0.001 | 0.001 | 0.0028 | 0.0001 | 1227 | 1036 | 879 | 680 | 453 | 317 | 32
0.1534 | 0.445 | 0.178 | 0.012 | 0.015 | 0.039 | 0.003 | 0.003 | 0.016 | 0.026 | 0.001 | 0.006 | 0.002 | 0.001 | 0.004 | 0.0001 | 1242 | 1040 | 854 | 655 | 416 | 281 | 31
0.14 | 0.512 | 0.208 | 0.013 | 0.017 | 0.045 | 0.006 | 0.005 | 0.015 | 0.026 | 0.002 | 0.006 | 0.001 | 0.0012 | 0.0039 | 0.0001 | 1227 | 1071 | 868 | 670 | 434 | 284 | 31
0.15 | 0.498 | 0.216 | 0.014 | 0.02 | 0.035 | 0.003 | 0.002 | 0.014 | 0.038 | 0.002 | 0.003 | 0.001 | 0.001 | 0.0025 | 0.0001 | 1256 | 1040 | 877 | 636 | 446 | 302 | 30
0.1537 | 0.486 | 0.206 | 0.019 | 0.013 | 0.051 | 0.002 | 0.002 | 0.022 | 0.028 | 0.001 | 0.005 | 0.003 | 0.0011 | 0.0027 | 0.0001 | 1253 | 1040 | 857 | 633 | 432 | 296 | 28
0.157 | 0.467 | 0.201 | 0.014 | 0.014 | 0.049 | 0.004 | 0.003 | 0.016 | 0.029 | 0.002 | 0.008 | 0.001 | 0.0012 | 0.0036 | 0.0001 | 1260 | 1060 | 885 | 630 | 440 | 298 | 33
0.1424 | 0.434 | 0.196 | 0.014 | 0.011 | 0.025 | 0.003 | 0.0028 | 0.006 | 0.017 | 0.0004 | 0.002 | 0.001 | 0.001 | 0.002 | 0.0002 | 1227 | 1034 | 867 | 650 | 445 | 275 | 32
0.142 | 0.482 | 0.194 | 0.019 | 0.011 | 0.034 | 0.003 | 0.002 | 0.031 | 0.035 | 0.001 | 0.006 | 0.002 | 0.002 | 0.0034 | 0.0001 | 1254 | 1050 | 868 | 633 | 435 | 300 | 30
0.145 | 0.491 | 0.206 | 0.018 | 0.023 | 0.051 | 0.003 | 0.001 | 0.017 | 0.034 | 0.002 | 0.008 | 0.001 | 0.0018 | 0.0027 | 0.0001 | 1257 | 1060 | 887 | 633 | 428 | 280 | 35
0.1518 | 0.465 | 0.191 | 0.017 | 0.0126 | 0.026 | 0.0058 | 0.0036 | 0.008 | 0.023 | 0.0008 | 0.005 | 0.001 | 0.001 | 0.0029 | 0.0002 | 1227 | 1055 | 896 | 680 | 439 | 304 | 29
0.142 | 0.471 | 0.181 | 0.018 | 0.014 | 0.032 | 0.021 | 0.02 | 0.012 | 0.02 | 0.001 | 0.006 | 0.001 | 0.001 | 0.0051 | 0.0001 | 1227 | 1043 | 869 | 650 | 446 | 294 | 30
0.135 | 0.449 | 0.165 | 0.017 | 0.023 | 0.036 | 0.001 | 0.001 | 0.014 | 0.029 | 0.001 | 0.003 | 0.001 | 0.001 | 0.0027 | 0.0001 | 1243 | 1050 | 850 | 656 | 425 | 277 | 27
0.1575 | 0.43 | 0.203 | 0.019 | 0.0129 | 0.063 | 0.0043 | 0.003 | 0.016 | 0.058 | 0.0006 | 0.005 | 0.001 | 0.001 | 0.002 | 0.0001 | 1215 | 1057 | 889 | 680 | 465 | 322 | 31
0.1543 | 0.533 | 0.194 | 0.024 | 0.0089 | 0.037 | 0.0311 | 0.0308 | 0.02 | 0.059 | 0.001 | 0.004 | 0.001 | 0.001 | 0.0017 | 0.0002 | 1227 | 1047 | 892 | 670 | 460 | 323 | 32
0.1493 | 0.452 | 0.185 | 0.017 | 0.024 | 0.049 | 0.004 | 0.004 | 0.02 | 0.028 | 0.001 | 0.005 | 0.002 | 0.0015 | 0.003 | 0.0001 | 1255 | 1040 | 862 | 634 | 423 | 284 | 31
0.146 | 0.467 | 0.204 | 0.015 | 0.018 | 0.04 | 0.008 | 0.007 | 0.029 | 0.052 | 0.001 | 0.008 | 0.001 | 0.001 | 0.0028 | 0.0001 | 1252 | 1050 | 847 | 637 | 424 | 286 | 32
0.1474 | 0.443 | 0.17 | 0.011 | 0.013 | 0.04 | 0.002 | 0.002 | 0.028 | 0.041 | 0.002 | 0.007 | 0.002 | 0.001 | 0.0031 | 0.0002 | 1227 | 1024 | 880 | 670 | 429 | 289 | 32
0.1424 | 0.442 | 0.156 | 0.02 | 0.0095 | 0.038 | 0.0031 | 0.0027 | 0.011 | 0.03 | 0.0005 | 0.005 | 0.001 | 0.001 | 0.0021 | 0.0002 | 1215 | 1043 | 874 | 680 | 440 | 305 | 33
0.1602 | 0.485 | 0.186 | 0.018 | 0.0091 | 0.039 | 0.0039 | 0.0035 | 0.009 | 0.026 | 0.0004 | 0.003 | 0.001 | 0.001 | 0.0017 | 0.0002 | 1227 | 1050 | 881 | 670 | 451 | 300 | 35
0.1576 | 0.46 | 0.19 | 0.015 | 0.012 | 0.036 | 0.002 | 0.001 | 0.011 | 0.025 | 0.003 | 0.004 | 0.002 | 0.001 | 0.0043 | 0.0002 | 1257 | 1060 | 878 | 633 | 438 | 304 | 34
0.148 | 0.461 | 0.196 | 0.017 | 0.018 | 0.033 | 0.024 | 0.02 | 0.017 | 0.021 | 0.002 | 0.001 | 0.001 | 0.0018 | 0.0041 | 0.0001 | 1244 | 1040 | 864 | 657 | 443 | 299 | 29
0.154 | 0.488 | 0.23 | 0.017 | 0.012 | 0.026 | 0.003 | 0.002 | 0.013 | 0.02 | 0.001 | 0.004 | 0.002 | 0.001 | 0.0041 | 0.0002 | 1269 | 1080 | 894 | 634 | 470 | 320 | 27
0.1511 | 0.427 | 0.204 | 0.014 | 0.012 | 0.033 | 0.001 | 0.001 | 0.015 | 0.031 | 0.002 | 0.006 | 0.002 | 0.001 | 0.0049 | 0.0002 | 1266 | 1060 | 888 | 634 | 435 | 294 | 32
0.143 | 0.467 | 0.197 | 0.016 | 0.015 | 0.045 | 0.003 | 0.002 | 0.015 | 0.022 | 0.001 | 0.009 | 0.001 | 0.001 | 0.0024 | 0.0001 | 1227 | 1046 | 871 | 670 | 441 | 290 | 34
0.1536 | 0.447 | 0.217 | 0.019 | 0.0072 | 0.028 | 0.0188 | 0.0171 | 0.008 | 0.018 | 0.0018 | 0.002 | 0.001 | 0.001 | 0.0032 | 0.0002 | 1227 | 1035 | 888 | 670 | 432 | 274 | 33
0.1454 | 0.464 | 0.195 | 0.02 | 0.014 | 0.052 | 0.008 | 0.008 | 0.022 | 0.026 | 0.002 | 0.006 | 0.002 | 0.001 | 0.004 | 0.0002 | 1264 | 1060 | 880 | 632 | 450 | 342 | 40
0.151 | 0.456 | 0.209 | 0.013 | 0.019 | 0.04 | 0.005 | 0.004 | 0.022 | 0.022 | 0.001 | 0.004 | 0.001 | 0.001 | 0.0033 | 0.0003 | 1259 | 1040 | 885 | 620 | 439 | 294 | 36
0.146 | 0.474 | 0.198 | 0.015 | 0.013 | 0.032 | 0.006 | 0.005 | 0.016 | 0.028 | 0.001 | 0.009 | 0.001 | 0.001 | 0.0027 | 0.0001 | 1260 | 1060 | 890 | 637 | 428 | 280 | 33
0.133 | 0.495 | 0.177 | 0.017 | 0.016 | 0.044 | 0.001 | 0.001 | 0.019 | 0.02 | 0.001 | 0.005 | 0.002 | 0.001 | 0.0034 | 0.0001 | 1251 | 1050 | 850 | 654 | 411 | 266 | 35
0.151 | 0.468 | 0.206 | 0.022 | 0.014 | 0.032 | 0.006 | 0.005 | 0.012 | 0.023 | 0.001 | 0.005 | 0.001 | 0.001 | 0.0032 | 0.0001 | 1266 | 1060 | 879 | 633 | 467 | 332 | 33
0.158 | 0.467 | 0.185 | 0.013 | 0.014 | 0.047 | 0.004 | 0.003 | 0.018 | 0.027 | 0.001 | 0.008 | 0.001 | 0.0015 | 0.0038 | 0.0001 | 1241 | 1040 | 864 | 654 | 422 | 270 | 29
0.1485 | 0.46 | 0.186 | 0.018 | 0.006 | 0.033 | 0.0033 | 0.0025 | 0.01 | 0.028 | 0.0005 | 0.004 | 0.001 | 0.001 | 0.0017 | 0.0002 | 1227 | 1028 | 851 | 650 | 430 | 269 | 38
0.1465 | 0.447 | 0.197 | 0.011 | 0.011 | 0.049 | 0.002 | 0.001 | 0.02 | 0.023 | 0.001 | 0.005 | 0.002 | 0.001 | 0.0027 | 0.0001 | 1263 | 1060 | 887 | 638 | 437 | 297 | 29
0.1479 | 0.469 | 0.188 | 0.016 | 0.013 | 0.038 | 0.001 | 0.001 | 0.016 | 0.02 | 0.003 | 0.005 | 0.002 | 0.001 | 0.0039 | 0.0002 | 1243 | 1040 | 863 | 637 | 437 | 291 | 32
0.14 | 0.507 | 0.179 | 0.022 | 0.015 | 0.037 | 0.001 | 0.001 | 0.013 | 0.021 | 0.001 | 0.007 | 0.001 | 0.001 | 0.0024 | 0.0001 | 1254 | 1040 | 858 | 633 | 446 | 309 | 30
0.134 | 0.423 | 0.195 | 0.014 | 0.0083 | 0.057 | 0.0023 | 0.002 | 0.009 | 0.023 | 0.0001 | 0.004 | 0.001 | 0.001 | 0.0024 | 0.0002 | 1227 | 1058 | 896 | 670 | 455 | 305 | 26
0.165 | 0.464 | 0.23 | 0.022 | 0.0145 | 0.031 | 0.0063 | 0.0045 | 0.009 | 0.02 | 0.0011 | 0.001 | 0.001 | 0.001 | 0.0031 | 0.0002 | 1227 | 1041 | 877 | 650 | 468 | 298 | 32
0.1472 | 0.452 | 0.205 | 0.025 | 0.018 | 0.029 | 0.005 | 0.003 | 0.013 | 0.03 | 0.001 | 0.005 | 0.002 | 0.0015 | 0.0026 | 0.0001 | 1254 | 1040 | 881 | 630 | 452 | 308 | 33
0.1516 | 0.483 | 0.198 | 0.021 | 0.014 | 0.034 | 0.0018 | 0.0018 | 0.011 | 0.033 | 0.0003 | 0.003 | 0.001 | 0.001 | 0.0035 | 0.0002 | 1217 | 1046 | 853 | 650 | 476 | 302 | 26
0.1421 | 0.475 | 0.196 | 0.014 | 0.0038 | 0.04 | 0.0025 | 0.0021 | 0.011 | 0.021 | 0.0009 | 0.003 | 0.001 | 0.001 | 0.0014 | 0.0002 | 1217 | 1053 | 891 | 680 | 453 | 306 | 34
0.14 | 0.514 | 0.202 | 0.017 | 0.016 | 0.06 | 0.001 | 0.001 | 0.018 | 0.032 | 0.001 | 0.008 | 0.001 | 0.002 | 0.0032 | 0.0001 | 1227 | 1031 | 859 | 650 | 443 | 289 | 28
0.156 | 0.453 | 0.207 | 0.012 | 0.014 | 0.048 | 0.001 | 0.001 | 0.015 | 0.024 | 0.001 | 0.004 | 0.001 | 0.001 | 0.0019 | 0.0001 | 1227 | 1047 | 888 | 670 | 436 | 272 | 32
0.146 | 0.477 | 0.192 | 0.015 | 0.009 | 0.049 | 0.002 | 0.002 | 0.03 | 0.065 | 0.001 | 0.008 | 0.001 | 0.001 | 0.0026 | 0.0001 | 1227 | 1038 | 868 | 670 | 432 | 286 | 31
0.1481 | 0.443 | 0.2 | 0.013 | 0.017 | 0.034 | 0.002 | 0.002 | 0.017 | 0.02 | 0.002 | 0.004 | 0.002 | 0.001 | 0.0032 | 0.0004 | 1246 | 1040 | 885 | 634 | 441 | 290 | 38
0.1407 | 0.474 | 0.19 | 0.018 | 0.0077 | 0.025 | 0.0034 | 0.003 | 0.009 | 0.031 | 0.0006 | 0.003 | 0.001 | 0.001 | 0.0017 | 0.0001 | 1227 | 1039 | 885 | 670 | 441 | 300 | 38
0.155 | 0.449 | 0.196 | 0.015 | 0.0142 | 0.028 | 0.0033 | 0.0032 | 0.008 | 0.021 | 0.0006 | 0.001 | 0.001 | 0.001 | 0.0024 | 0.0002 | 1227 | 1043 | 853 | 650 | 452 | 272 | 32
0.148 | 0.463 | 0.199 | 0.012 | 0.013 | 0.039 | 0.004 | 0.003 | 0.018 | 0.029 | 0.001 | 0.007 | 0.001 | 0.001 | 0.0037 | 0.0001 | 1259 | 1050 | 865 | 640 | 440 | 291 | 29
0.145 | 0.455 | 0.194 | 0.023 | 0.014 | 0.043 | 0.005 | 0.003 | 0.015 | 0.029 | 0.001 | 0.002 | 0.001 | 0.001 | 0.0035 | 0.0001 | 1265 | 1060 | 883 | 632 | 450 | 327 | 33
0.145 | 0.489 | 0.197 | 0.024 | 0.016 | 0.037 | 0.002 | 0.001 | 0.013 | 0.025 | 0.001 | 0.009 | 0.001 | 0.001 | 0.0027 | 0.0001 | 1267 | 1060 | 889 | 636 | 443 | 294 | 32
0.156 | 0.475 | 0.212 | 0.024 | 0.022 | 0.045 | 0.001 | 0.001 | 0.02 | 0.024 | 0.001 | 0.009 | 0.001 | 0.002 | 0.003 | 0.0001 | 1254 | 1050 | 869 | 644 | 451 | 297 | 29
0.1527 | 0.447 | 0.172 | 0.02 | 0.015 | 0.03 | 0.004 | 0.003 | 0.014 | 0.028 | 0.001 | 0.005 | 0.002 | 0.001 | 0.0046 | 0.0003 | 1264 | 1060 | 883 | 635 | 438 | 314 | 32
0.142 | 0.439 | 0.183 | 0.01 | 0.0121 | 0.04 | 0.0156 | 0.0143 | 0.012 | 0.031 | 0.0005 | 0.007 | 0.001 | 0.001 | 0.0017 | 0.0002 | 1215 | 1053 | 862 | 670 | 443 | 305 | 34
0.1488 | 0.488 | 0.219 | 0.02 | 0.013 | 0.041 | 0.003 | 0.003 | 0.022 | 0.032 | 0.003 | 0.007 | 0.002 | 0.001 | 0.0039 | 0.0002 | 1227 | 1036 | 881 | 670 | 450 | 297 | 30
0.146 | 0.493 | 0.191 | 0.021 | 0.014 | 0.04 | 0.005 | 0.004 | 0.015 | 0.028 | 0.001 | 0.008 | 0.001 | 0.001 | 0.0036 | 0.0001 | 1263 | 1060 | 885 | 635 | 444 | 295 | 36
0.1523 | 0.434 | 0.173 | 0.02 | 0.0107 | 0.046 | 0.006 | 0.0026 | 0.012 | 0.031 | 0.0004 | 0.004 | 0.001 | 0.001 | 0.0023 | 0.0003 | 1227 | 1034 | 874 | 670 | 447 | 295 | 29
0.1364 | 0.46 | 0.172 | 0.017 | 0.012 | 0.04 | 0.003 | 0.002 | 0.015 | 0.021 | 0.001 | 0.006 | 0.003 | 0.001 | 0.0027 | 0.0001 | 1210 | 1044 | 865 | 650 | 422 | 266 | 32
0.139 | 0.461 | 0.192 | 0.017 | 0.017 | 0.042 | 0.002 | 0.001 | 0.019 | 0.025 | 0.003 | 0.005 | 0.002 | 0.001 | 0.0032 | 0.0002 | 1266 | 1060 | 889 | 633 | 447 | 313 | 36
0.1535 | 0.542 | 0.18 | 0.022 | 0.016 | 0.039 | 0.007 | 0.006 | 0.019 | 0.03 | 0.002 | 0.008 | 0.002 | 0.001 | 0.0028 | 0.0002 | 1227 | 1050 | 871 | 650 | 467 | 308 | 28
0.1477 | 0.449 | 0.182 | 0.023 | 0.0076 | 0.026 | 0.0262 | 0.0256 | 0.009 | 0.025 | 0.0008 | 0 | 0.001 | 0.001 | 0.0018 | 0.0001 | 1227 | 1046 | 843 | 670 | 443 | 314 | 33
0.1515 | 0.447 | 0.199 | 0.021 | 0.017 | 0.046 | 0.003 | 0.002 | 0.014 | 0.023 | 0.002 | 0.006 | 0.002 | 0.001 | 0.0027 | 0.0002 | 1266 | 1060 | 880 | 598 | 447 | 293 | 26
0.1551 | 0.438 | 0.208 | 0.025 | 0.014 | 0.043 | 0.003 | 0.002 | 0.019 | 0.032 | 0.002 | 0.006 | 0.002 | 0.001 | 0.0026 | 0.0003 | 1253 | 1040 | 881 | 635 | 442 | 304 | 32
0.1654 | 0.426 | 0.234 | 0.022 | 0.0133 | 0.043 | 0.0114 | 0.0106 | 0.017 | 0.034 | 0.0013 | 0.007 | 0.001 | 0.001 | 0.0032 | 0.0003 | 1227 | 1061 | 868 | 650 | 463 | 303 | 27
0.144 | 0.462 | 0.206 | 0.018 | 0.014 | 0.042 | 0.005 | 0.004 | 0.013 | 0.028 | 0.002 | 0.007 | 0.001 | 0.001 | 0.0032 | 0.0001 | 1256 | 1060 | 881 | 636 | 435 | 287 | 33
0.159 | 0.485 | 0.176 | 0.023 | 0.016 | 0.047 | 0.001 | 0.001 | 0.016 | 0.034 | 0.001 | 0.004 | 0.001 | 0.001 | 0.0021 | 0.0001 | 1227 | 1036 | 853 | 670 | 436 | 286 | 34
0.1377 | 0.447 | 0.199 | 0.017 | 0.0127 | 0.042 | 0.0025 | 0.002 | 0.013 | 0.027 | 0.0009 | 0.007 | 0.001 | 0.001 | 0.002 | 0.0002 | 1262 | 1060 | 877 | 625 | 412 | 287 | 32
0.1514 | 0.45 | 0.175 | 0.03 | 0.014 | 0.036 | 0.001 | 0.001 | 0.01 | 0.026 | 0.003 | 0.004 | 0.002 | 0.001 | 0.0022 | 0.0002 | 1256 | 1060 | 883 | 635 | 459 | 309 | 31
0.144 | 0.511 | 0.208 | 0.022 | 0.02 | 0.032 | 0.006 | 0.004 | 0.017 | 0.029 | 0.002 | 0.003 | 0.001 | 0.001 | 0.0023 | 0.0001 | 1262 | 1060 | 885 | 613 | 460 | 331 | 31
0.1639 | 0.455 | 0.192 | 0.012 | 0.01 | 0.045 | 0.013 | 0.012 | 0.025 | 0.033 | 0.003 | 0.006 | 0.002 | 0.001 | 0.0038 | 0.0002 | 1252 | 1050 | 864 | 622 | 436 | 290 | 29
0.1514 | 0.475 | 0.22 | 0.019 | 0.012 | 0.05 | 0.001 | 0.001 | 0.021 | 0.04 | 0.001 | 0.008 | 0.002 | 0.0011 | 0.0023 | 0.0002 | 1227 | 1031 | 888 | 670 | 442 | 292 | 32
0.135 | 0.505 | 0.194 | 0.017 | 0.014 | 0.04 | 0.005 | 0.004 | 0.014 | 0.036 | 0.001 | 0.005 | 0.001 | 0.0014 | 0.0027 | 0.0001 | 1264 | 1050 | 863 | 637 | 423 | 288 | 31
0.15 | 0.476 | 0.2 | 0.021 | 0.012 | 0.039 | 0.014 | 0.01 | 0.015 | 0.023 | 0.001 | 0.007 | 0.001 | 0.001 | 0.0023 | 0.0001 | 1252 | 1040 | 879 | 612 | 458 | 335 | 30
0.1474 | 0.465 | 0.19 | 0.019 | 0.0076 | 0.031 | 0.0204 | 0.0189 | 0.012 | 0.054 | 0.0007 | 0.002 | 0.001 | 0.001 | 0.0022 | 0.0002 | 1205 | 1057 | 873 | 680 | 444 | 287 | 37
0.147 | 0.462 | 0.179 | 0.012 | 0.012 | 0.045 | 0.005 | 0.004 | 0.015 | 0.029 | 0.001 | 0.01 | 0.001 | 0.001 | 0.0042 | 0.0001 | 1264 | 1050 | 867 | 633 | 450 | 308 | 30
0.16 | 0.452 | 0.192 | 0.023 | 0.015 | 0.036 | 0.002 | 0.002 | 0.015 | 0.018 | 0.003 | 0.005 | 0.002 | 0.001 | 0.0033 | 0.0001 | 1259 | 1050 | 861 | 636 | 447 | 304 | 33
0.1514 | 0.495 | 0.195 | 0.014 | 0.0102 | 0.037 | 0.0021 | 0.0021 | 0.009 | 0.028 | 0.0006 | 0.002 | 0.001 | 0.001 | 0.0018 | 0.0002 | 1215 | 1051 | 881 | 680 | 462 | 319 | 29
0.149 | 0.469 | 0.2 | 0.014 | 0.014 | 0.038 | 0.006 | 0.002 | 0.013 | 0.031 | 0.002 | 0.007 | 0.001 | 0.0016 | 0.0035 | 0.0001 | 1227 | 1058 | 863 | 650 | 444 | 286 | 34
0.1427 | 0.443 | 0.196 | 0.019 | 0.0122 | 0.052 | 0.0296 | 0.0286 | 0.01 | 0.031 | 0.0008 | 0.006 | 0.001 | 0.001 | 0.0016 | 0.0002 | 1215 | 1022 | 875 | 680 | 442 | 299 | 28
0.1632 | 0.51 | 0.194 | 0.022 | 0.0101 | 0.05 | 0.0015 | 0.0014 | 0.016 | 0.047 | 0.0007 | 0.006 | 0.001 | 0.001 | 0.0017 | 0.0002 | 1215 | 1051 | 867 | 680 | 466 | 346 | 25
0.1627 | 0.457 | 0.195 | 0.011 | 0.018 | 0.031 | 0.01 | 0.009 | 0.023 | 0.023 | 0.003 | 0.004 | 0.002 | 0.001 | 0.0053 | 0.0002 | 1249 | 1040 | 858 | 654 | 435 | 303 | 29
0.1498 | 0.468 | 0.181 | 0.019 | 0.008 | 0.042 | 0.01 | 0.01 | 0.014 | 0.025 | 0.003 | 0.005 | 0.002 | 0.001 | 0.0044 | 0.0003 | 1241 | 1040 | 858 | 632 | 439 | 295 | 31
0.15 | 0.438 | 0.162 | 0.016 | 0.015 | 0.036 | 0.001 | 0.001 | 0.013 | 0.014 | 0.001 | 0.004 | 0.002 | 0.002 | 0.0053 | 0.0003 | 1215 | 1068 | 845 | 680 | 460 | 319 | 32
0.163 | 0.471 | 0.2 | 0.015 | 0.0144 | 0.034 | 0.0018 | 0.0015 | 0.007 | 0.027 | 0.0008 | 0.005 | 0.001 | 0.001 | 0.0021 | 0.0002 | 1227 | 1061 | 868 | 650 | 453 | 290 | 34
0.1429 | 0.527 | 0.211 | 0.019 | 0.006 | 0.05 | 0.01 | 0.008 | 0.02 | 0.029 | 0.003 | 0.008 | 0.002 | 0.001 | 0.004 | 0.0002 | 1227 | 1052 | 881 | 670 | 455 | 319 | 29
0.1447 | 0.436 | 0.173 | 0.019 | 0.0068 | 0.057 | 0.0172 | 0.0157 | 0.013 | 0.032 | 0.0003 | 0.003 | 0.001 | 0.001 | 0.0023 | 0.0002 | 1227 | 1050 | 883 | 670 | 438 | 301 | 33
0.16 | 0.469 | 0.199 | 0.018 | 0.017 | 0.047 | 0.008 | 0.005 | 0.013 | 0.028 | 0.001 | 0.008 | 0.001 | 0.0021 | 0.0028 | 0.0001 | 1227 | 1043 | 872 | 670 | 435 | 286 | 32
0.149 | 0.471 | 0.236 | 0.015 | 0.017 | 0.04 | 0.001 | 0.001 | 0.024 | 0.028 | 0.001 | 0.005 | 0.002 | 0.001 | 0.0028 | 0.0003 | 1227 | 1033 | 879 | 670 | 450 | 271 | 33
0.1545 | 0.451 | 0.192 | 0.015 | 0.018 | 0.04 | 0.006 | 0.005 | 0.021 | 0.033 | 0.003 | 0.004 | 0.002 | 0.001 | 0.0038 | 0.0001 | 1254 | 1040 | 878 | 636 | 445 | 326 | 28
0.1531 | 0.467 | 0.176 | 0.015 | 0.0052 | 0.034 | 0.003 | 0.0026 | 0.008 | 0.024 | 0.0002 | 0.002 | 0.001 | 0.001 | 0.0019 | 0.0002 | 1227 | 1058 | 858 | 650 | 437 | 260 | 31
0.1535 | 0.517 | 0.185 | 0.013 | 0.0104 | 0.036 | 0.0063 | 0.0041 | 0.011 | 0.016 | 0.0005 | 0.002 | 0.001 | 0.001 | 0.0023 | 0.0002 | 1227 | 1053 | 835 | 650 | 436 | 268 | 33
0.146 | 0.484 | 0.179 | 0.017 | 0.017 | 0.046 | 0.006 | 0.004 | 0.016 | 0.033 | 0.002 | 0.007 | 0.001 | 0.0018 | 0.003 | 0.0001 | 1259 | 1040 | 880 | 634 | 430 | 284 | 35
0.151 | 0.468 | 0.193 | 0.012 | 0.014 | 0.052 | 0.005 | 0.003 | 0.018 | 0.028 | 0.001 | 0.009 | 0.001 | 0.0019 | 0.0037 | 0.0001 | 1247 | 1040 | 857 | 635 | 419 | 278 | 33
0.1531 | 0.476 | 0.192 | 0.016 | 0.0091 | 0.027 | 0.0035 | 0.0032 | 0.011 | 0.021 | 0.0003 | 0.002 | 0.001 | 0.001 | 0.0029 | 0.0002 | 1273 | 1080 | 889 | 631 | 458 | 311 | 26
0.15 | 0.52 | 0.184 | 0.021 | 0.011 | 0.039 | 0.002 | 0.001 | 0.012 | 0.022 | 0.001 | 0.008 | 0.001 | 0.001 | 0.0025 | 0.0001 | 1227 | 1062 | 887 | 670 | 434 | 295 | 34
0.1493 | 0.469 | 0.196 | 0.016 | 0.013 | 0.056 | 0.002 | 0.001 | 0.019 | 0.027 | 0.002 | 0.006 | 0.002 | 0.001 | 0.003 | 0.0003 | 1281 | 1080 | 887 | 633 | 437 | 316 | 30
0.146 | 0.467 | 0.204 | 0.015 | 0.018 | 0.04 | 0.008 | 0.007 | 0.029 | 0.052 | 0.001 | 0.008 | 0.001 | 0.001 | 0.0028 | 0.0001 | 1258 | 1050 | 860 | 641 | 428 | 294 | 32
0.153 | 0.48 | 0.185 | 0.017 | 0.017 | 0.045 | 0.01 | 0.007 | 0.014 | 0.029 | 0.001 | 0.009 | 0.001 | 0.001 | 0.0033 | 0.0004 | 1227 | 1068 | 884 | 670 | 444 | 286 | 29
0.139 | 0.485 | 0.177 | 0.025 | 0.018 | 0.044 | 0.003 | 0.002 | 0.014 | 0.029 | 0.001 | 0.005 | 0.001 | 0.001 | 0.0027 | 0.0001 | 1260 | 1060 | 885 | 615 | 452 | 324 | 29
0.1508 | 0.47 | 0.181 | 0.023 | 0.009 | 0.04 | 0.003 | 0.003 | 0.021 | 0.028 | 0.003 | 0.007 | 0.003 | 0.001 | 0.0053 | 0.0002 | 1266 | 1060 | 888 | 612 | 464 | 330 | 34
0.1483 | 0.455 | 0.198 | 0.014 | 0.0102 | 0.018 | 0.0036 | 0.003 | 0.013 | 0.018 | 0.0005 | 0.003 | 0.001 | 0.001 | 0.0015 | 0.0002 | 1227 | 1051 | 871 | 670 | 439 | 282 | 33
0.1449 | 0.486 | 0.187 | 0.019 | 0.018 | 0.05 | 0.002 | 0.002 | 0.019 | 0.024 | 0.001 | 0.007 | 0.002 | 0.0013 | 0.004 | 0.0001 | 1255 | 1050 | 848 | 650 | 421 | 275 | 29
0.1407 | 0.441 | 0.191 | 0.011 | 0.011 | 0.035 | 0.002 | 0.001 | 0.013 | 0.011 | 0.003 | 0.005 | 0.002 | 0.001 | 0.0038 | 0.0002 | 1227 | 1051 | 857 | 670 | 419 | 260 | 35
0.1498 | 0.443 | 0.188 | 0.017 | 0.01 | 0.032 | 0.0031 | 0.0024 | 0.009 | 0.026 | 0.0006 | 0.002 | 0.001 | 0.001 | 0.0015 | 0.0002 | 1215 | 1051 | 885 | 680 | 455 | 328 | 35
0.1432 | 0.456 | 0.192 | 0.015 | 0.0118 | 0.028 | 0.001 | 0.0003 | 0.008 | 0.025 | 0.0004 | 0.003 | 0.001 | 0.001 | 0.0019 | 0.0001 | 1215 | 1032 | 845 | 680 | 451 | 305 | 34
0.1486 | 0.456 | 0.215 | 0.016 | 0.02 | 0.035 | 0.002 | 0.002 | 0.024 | 0.049 | 0.002 | 0.004 | 0.002 | 0.001 | 0.0021 | 0.0001 | 1227 | 1040 | 862 | 650 | 419 | 272 | 30
0.1555 | 0.493 | 0.194 | 0.014 | 0.0086 | 0.037 | 0.0031 | 0.0029 | 0.032 | 0.022 | 0.0003 | 0.003 | 0.001 | 0.001 | 0.0017 | 0.0002 | 1227 | 1020 | 852 | 670 | 460 | 307 | 32
0.144 | 0.48 | 0.206 | 0.016 | 0.017 | 0.048 | 0.001 | 0.001 | 0.015 | 0.025 | 0.002 | 0.007 | 0.001 | 0.0015 | 0.0019 | 0.0001 | 1258 | 1040 | 877 | 638 | 436 | 288 | 35
0.144 | 0.453 | 0.2 | 0.018 | 0.002 | 0.026 | 0.01 | 0.009 | 0.013 | 0.027 | 0.002 | 0.003 | 0.001 | 0.001 | 0.0034 | 0.0001 | 1246 | 1050 | 860 | 656 | 433 | 276 | 29
0.1547 | 0.465 | 0.216 | 0.012 | 0.006 | 0.04 | 0.002 | 0.002 | 0.015 | 0.019 | 0.001 | 0.005 | 0.002 | 0.0011 | 0.0036 | 0.0001 | 1258 | 1040 | 884 | 635 | 466 | 328 | 31
0.1619 | 0.496 | 0.197 | 0.016 | 0.0143 | 0.03 | 0.0032 | 0.003 | 0.008 | 0.022 | 0.0006 | 0.001 | 0.001 | 0.001 | 0.0019 | 0.0002 | 1252 | 1040 | 883 | 634 | 417 | 281 | 32
0.148 | 0.461 | 0.196 | 0.017 | 0.018 | 0.033 | 0.024 | 0.02 | 0.017 | 0.021 | 0.002 | 0.001 | 0.001 | 0.0018 | 0.0041 | 0.0001 | 1256 | 1040 | 858 | 655 | 438 | 310 | 33
0.148 | 0.525 | 0.196 | 0.015 | 0.016 | 0.037 | 0.005 | 0.004 | 0.015 | 0.028 | 0.002 | 0.002 | 0.001 | 0.001 | 0.0039 | 0.0001 | 1253 | 1040 | 884 | 635 | 431 | 293 | 31
0.1461 | 0.433 | 0.207 | 0.016 | 0.0142 | 0.049 | 0.0061 | 0.0031 | 0.022 | 0.039 | 0.0006 | 0.003 | 0.001 | 0.001 | 0.0019 | 0.0002 | 1227 | 1059 | 886 | 670 | 436 | 308 | 34
0.141 | 0.461 | 0.194 | 0.016 | 0.017 | 0.032 | 0.03 | 0.027 | 0.015 | 0.026 | 0.001 | 0.006 | 0.002 | 0.001 | 0.0028 | 0.0002 | 1265 | 1060 | 883 | 635 | 446 | 300 | 25
0.1512 | 0.443 | 0.19 | 0.019 | 0.0073 | 0.02 | 0.0042 | 0.0031 | 0.009 | 0.022 | 0.0006 | 0.001 | 0.001 | 0.001 | 0.0025 | 0.0002 | 1227 | 1042 | 864 | 650 | 439 | 285 | 28
0.167 | 0.488 | 0.2 | 0.02 | 0.007 | 0.043 | 0.007 | 0.005 | 0.015 | 0.025 | 0.002 | 0.004 | 0.001 | 0.002 | 0.0025 | 0.0001 | 1262 | 1060 | 885 | 633 | 441 | 318 | 36
0.151 | 0.481 | 0.189 | 0.015 | 0.015 | 0.042 | 0.006 | 0.004 | 0.015 | 0.023 | 0.001 | 0.007 | 0.001 | 0.001 | 0.0022 | 0.0001 | 1227 | 1045 | 867 | 670 | 447 | 282 | 34
0.1509 | 0.453 | 0.211 | 0.014 | 0.0124 | 0.032 | 0.0099 | 0.0075 | 0.009 | 0.017 | 0.0006 | 0.001 | 0.001 | 0.001 | 0.0026 | 0.0002 | 1227 | 1044 | 868 | 650 | 438 | 272 | 34
0.142 | 0.449 | 0.213 | 0.016 | 0.015 | 0.037 | 0.007 | 0.003 | 0.013 | 0.024 | 0.001 | 0.007 | 0.001 | 0.001 | 0.0024 | 0.0001 | 1227 | 1038 | 856 | 650 | 438 | 284 | 31
0.1524 | 0.462 | 0.188 | 0.018 | 0.009 | 0.043 | 0.009 | 0.0069 | 0.009 | 0.026 | 0.0007 | 0.004 | 0.001 | 0.001 | 0.0028 | 0.0002 | 1262 | 1060 | 898 | 633 | 434 | 305 | 32
0.147 | 0.494 | 0.195 | 0.012 | 0.014 | 0.042 | 0.007 | 0.005 | 0.015 | 0.021 | 0.002 | 0.002 | 0.001 | 0.001 | 0.0028 | 0.0001 | 1260 | 1060 | 885 | 635 | 426 | 286 | 35
0.145 | 0.496 | 0.215 | 0.018 | 0.016 | 0.038 | 0.007 | 0.007 | 0.015 | 0.05 | 0.001 | 0.005 | 0.001 | 0.001 | 0.0024 | 0.0001 | 1254 | 1050 | 867 | 634 | 439 | 299 | 30
0.1535 | 0.542 | 0.18 | 0.022 | 0.016 | 0.039 | 0.007 | 0.006 | 0.019 | 0.03 | 0.002 | 0.008 | 0.002 | 0.001 | 0.0028 | 0.0002 | 1227 | 1068 | 892 | 670 | 458 | 322 | 32
0.1479 | 0.436 | 0.196 | 0.016 | 0.0078 | 0.043 | 0.0038 | 0.0033 | 0.009 | 0.018 | 0.0009 | 0.005 | 0.001 | 0.001 | 0.0012 | 0.0002 | 1227 | 1050 | 860 | 650 | 440 | 284 | 30
0.136 | 0.455 | 0.186 | 0.017 | 0.0075 | 0.038 | 0.0037 | 0.0032 | 0.009 | 0.026 | 0.0008 | 0.004 | 0.001 | 0.001 | 0.0016 | 0.0003 | 1227 | 1033 | 871 | 670 | 447 | 299 | 29
0.1474 | 0.469 | 0.192 | 0.017 | 0.008 | 0.035 | 0.008 | 0.007 | 0.015 | 0.017 | 0.003 | 0.005 | 0.003 | 0.001 | 0.0037 | 0.0003 | 1256 | 1060 | 877 | 634 | 454 | 332 | 32
0.143 | 0.519 | 0.202 | 0.022 | 0.009 | 0.031 | 0.001 | 0.001 | 0.025 | 0.025 | 0.001 | 0.006 | 0.001 | 0.001 | 0.002 | 0.0001 | 1263 | 1060 | 880 | 606 | 451 | 307 | 28
0.157 | 0.442 | 0.183 | 0.013 | 0.015 | 0.049 | 0.003 | 0.003 | 0.019 | 0.044 | 0.001 | 0.008 | 0.001 | 0.0014 | 0.0026 | 0.0001 | 1227 | 1060 | 878 | 670 | 442 | 288 | 31
0.1429 | 0.443 | 0.197 | 0.018 | 0.019 | 0.045 | 0.002 | 0.002 | 0.031 | 0.047 | 0.002 | 0.006 | 0.002 | 0.001 | 0.0024 | 0.0003 | 1266 | 1060 | 888 | 631 | 424 | 278 | 27
0.1434 | 0.463 | 0.192 | 0.016 | 0.0081 | 0.033 | 0.0039 | 0.0029 | 0.009 | 0.02 | 0.0003 | 0.003 | 0.001 | 0.001 | 0.0015 | 0.0002 | 1227 | 1058 | 876 | 670 | 431 | 283 | 35
0.145 | 0.503 | 0.19 | 0.02 | 0.014 | 0.036 | 0.005 | 0.004 | 0.013 | 0.023 | 0.002 | 0.001 | 0.001 | 0.002 | 0.0034 | 0.0001 | 1261 | 1050 | 860 | 657 | 428 | 278 | 30
0.1591 | 0.474 | 0.191 | 0.013 | 0.017 | 0.044 | 0.001 | 0.001 | 0.029 | 0.034 | 0.003 | 0.006 | 0.002 | 0.001 | 0.0036 | 0.0002 | 1227 | 1054 | 877 | 650 | 433 | 282 | 31
0.16 | 0.465 | 0.18 | 0.022 | 0.014 | 0.043 | 0.003 | 0.003 | 0.025 | 0.05 | 0.001 | 0.009 | 0.001 | 0.001 | 0.0035 | 0.0001 | 1227 | 1032 | 872 | 670 | 456 | 283 | 31
0.143 | 0.454 | 0.176 | 0.022 | 0.011 | 0.034 | 0.001 | 0.001 | 0.015 | 0.031 | 0.001 | 0.005 | 0.002 | 0.001 | 0.0036 | 0.0003 | 1227 | 1027 | 865 | 680 | 439 | 299 | 36
0.1512 | 0.467 | 0.201 | 0.019 | 0.022 | 0.047 | 0.022 | 0.02 | 0.019 | 0.034 | 0.003 | 0.006 | 0.003 | 0.0015 | 0.0044 | 0.0003 | 1268 | 1060 | 882 | 638 | 452 | 322 | 35
0.1451 | 0.502 | 0.24 | 0.019 | 0.012 | 0.062 | 0.003 | 0.002 | 0.025 | 0.032 | 0.003 | 0.006 | 0.003 | 0.001 | 0.0018 | 0.0003 | 1227 | 1042 | 877 | 670 | 434 | 285 | 31
0.1446 | 0.447 | 0.19 | 0.018 | 0.015 | 0.039 | 0.0046 | 0.0028 | 0.012 | 0.027 | 0.0006 | 0.004 | 0.001 | 0.001 | 0.0017 | 0.0002 | 1220 | 1054 | 877 | 670 | 411 | 269 | 39
0.1488 | 0.484 | 0.188 | 0.015 | 0.0112 | 0.041 | 0.0049 | 0.0036 | 0.012 | 0.027 | 0.0007 | 0.004 | 0.001 | 0.001 | 0.0019 | 0.0002 | 1215 | 1081 | 902 | 680 | 431 | 289 | 33
0.1531 | 0.466 | 0.191 | 0.021 | 0.015 | 0.049 | 0.002 | 0.002 | 0.019 | 0.022 | 0.001 | 0.005 | 0.003 | 0.001 | 0.002 | 0.0001 | 1252 | 1040 | 880 | 606 | 436 | 289 | 34
0.1409 | 0.458 | 0.193 | 0.015 | 0.0077 | 0.042 | 0.0016 | 0.0014 | 0.01 | 0.025 | 0.0005 | 0.004 | 0.001 | 0.001 | 0.0018 | 0.0002 | 1227 | 1067 | 884 | 670 | 433 | 283 | 34
0.1565 | 0.417 | 0.189 | 0.018 | 0.0118 | 0.037 | 0.0021 | 0.002 | 0.008 | 0.021 | 0.0007 | 0.006 | 0.001 | 0.001 | 0.0016 | 0.0002 | 1215 | 1045 | 885 | 670 | 452 | 294 | 31
0.1503 | 0.463 | 0.195 | 0.022 | 0.015 | 0.04 | 0.003 | 0.002 | 0.015 | 0.024 | 0.002 | 0.005 | 0.002 | 0.001 | 0.003 | 0.0003 | 1227 | 1054 | 875 | 670 | 449 | 279 | 33
0.154 | 0.448 | 0.203 | 0.017 | 0.013 | 0.031 | 0.001 | 0.001 | 0.015 | 0.019 | 0.001 | 0.004 | 0.001 | 0.001 | 0.0035 | 0.0001 | 1277 | 1060 | 887 | 613 | 474 | 349 | 30
0.145 | 0.48 | 0.22 | 0.015 | 0.015 | 0.042 | 0.014 | 0.012 | 0.017 | 0.028 | 0.002 | 0.007 | 0.001 | 0.001 | 0.0035 | 0.0001 | 1264 | 1050 | 863 | 635 | 437 | 303 | 31
0.1685 | 0.52 | 0.231 | 0.02 | 0.017 | 0.046 | 0.004 | 0.003 | 0.021 | 0.038 | 0.003 | 0.005 | 0.002 | 0.001 | 0.0036 | 0.0004 | 1227 | 1036 | 862 | 650 | 467 | 294 | 28
0.145 | 0.449 | 0.193 | 0.025 | 0.0111 | 0.039 | 0.0039 | 0.0033 | 0.02 | 0.062 | 0.0005 | 0.004 | 0.001 | 0.001 | 0.0022 | 0.0001 | 1274 | 1080 | 882 | 635 | 459 | 324 | 31
0.151 | 0.462 | 0.217 | 0.011 | 0.011 | 0.032 | 0.004 | 0.003 | 0.011 | 0.019 | 0.002 | 0.009 | 0.001 | 0.0018 | 0.0023 | 0.0001 | 1254 | 1040 | 878 | 658 | 419 | 276 | 28
0.155 | 0.511 | 0.19 | 0.023 | 0.011 | 0.035 | 0.005 | 0.004 | 0.012 | 0.021 | 0.001 | 0.004 | 0.002 | 0.001 | 0.004 | 0.0001 | 1272 | 1060 | 888 | 602 | 450 | 307 | 33
0.14 | 0.523 | 0.179 | 0.024 | 0.008 | 0.028 | 0.001 | 0.001 | 0.011 | 0.028 | 0.001 | 0.008 | 0.001 | 0.001 | 0.0027 | 0.0001 | 1258 | 1050 | 865 | 662 | 420 | 286 | 32
0.1501 | 0.475 | 0.217 | 0.011 | 0.014 | 0.038 | 0.008 | 0.007 | 0.019 | 0.022 | 0.002 | 0.005 | 0.002 | 0.001 | 0.0048 | 0.0002 | 1258 | 1040 | 885 | 634 | 453 | 332 | 31
0.138 | 0.542 | 0.229 | 0.018 | 0.024 | 0.039 | 0.029 | 0.027 | 0.018 | 0.032 | 0.002 | 0.001 | 0.001 | 0.001 | 0.0033 | 0.0001 | 1272 | 1060 | 879 | 634 | 450 | 322 | 28
0.1513 | 0.478 | 0.179 | 0.021 | 0.0163 | 0.035 | 0.0032 | 0.0025 | 0.009 | 0.022 | 0.0005 | 0.002 | 0.001 | 0.001 | 0.0027 | 0.0002 | 1227 | 1073 | 865 | 650 | 429 | 277 | 35
0.1518 | 0.437 | 0.182 | 0.016 | 0.01 | 0.041 | 0.002 | 0.002 | 0.031 | 0.049 | 0.003 | 0.008 | 0.002 | 0.001 | 0.0037 | 0.0001 | 1227 | 1041 | 883 | 670 | 419 | 278 | 33
0.149 | 0.481 | 0.196 | 0.016 | 0.02 | 0.043 | 0.016 | 0.014 | 0.014 | 0.029 | 0.002 | 0.003 | 0.001 | 0.001 | 0.004 | 0.0001 | 1273 | 1060 | 885 | 635 | 445 | 319 | 26
0.1438 | 0.467 | 0.182 | 0.019 | 0.016 | 0.039 | 0.003 | 0.003 | 0.016 | 0.024 | 0.003 | 0.007 | 0.002 | 0.001 | 0.0053 | 0.0002 | 1264 | 1060 | 887 | 632 | 459 | 342 | 29
0.1473 | 0.434 | 0.205 | 0.02 | 0.006 | 0.027 | 0.007 | 0.006 | 0.019 | 0.022 | 0.002 | 0.006 | 0.002 | 0.0013 | 0.0045 | 0.0001 | 1259 | 1060 | 884 | 634 | 433 | 300 | 35
0.1447 | 0.493 | 0.205 | 0.018 | 0.018 | 0.049 | 0.001 | 0.001 | 0.017 | 0.031 | 0.002 | 0.007 | 0.002 | 0.001 | 0.0042 | 0.0004 | 1227 | 1051 | 869 | 670 | 454 | 286 | 35
0.166 | 0.489 | 0.172 | 0.012 | 0.011 | 0.048 | 0.004 | 0.003 | 0.018 | 0.021 | 0.002 | 0.008 | 0.001 | 0.001 | 0.0048 | 0.0001 | 1256 | 1060 | 882 | 606 | 448 | 294 | 32
0.157 | 0.442 | 0.183 | 0.013 | 0.015 | 0.049 | 0.003 | 0.003 | 0.019 | 0.044 | 0.001 | 0.008 | 0.001 | 0.0014 | 0.0026 | 0.0001 | 1227 | 1052 | 872 | 670 | 437 | 274 | 31
0.139 | 0.488 | 0.217 | 0.018 | 0.014 | 0.035 | 0.002 | 0.002 | 0.015 | 0.021 | 0.002 | 0.001 | 0.001 | 0.0016 | 0.0038 | 0.0001 | 1261 | 1060 | 895 | 633 | 458 | 312 | 28
0.1571 | 0.511 | 0.227 | 0.025 | 0.0139 | 0.044 | 0.0087 | 0.0084 | 0.013 | 0.031 | 0.0007 | 0.004 | 0.001 | 0.001 | 0.0018 | 0.0002 | 1227 | 1061 | 847 | 650 | 470 | 293 | 29
0.1451 | 0.502 | 0.24 | 0.019 | 0.012 | 0.062 | 0.003 | 0.002 | 0.025 | 0.032 | 0.003 | 0.006 | 0.003 | 0.001 | 0.0018 | 0.0003 | 1227 | 1040 | 879 | 670 | 448 | 295 | 37
0.1442 | 0.445 | 0.195 | 0.018 | 0.016 | 0.051 | 0.001 | 0.001 | 0.019 | 0.027 | 0.002 | 0.005 | 0.001 | 0.0025 | 0.003 | 0.0003 | 1258 | 1040 | 880 | 637 | 428 | 275 | 34
0.1474 | 0.456 | 0.207 | 0.015 | 0.009 | 0.024 | 0.007 | 0.006 | 0.01 | 0.015 | 0.003 | 0.004 | 0.002 | 0.001 | 0.0055 | 0.0002 | 1257 | 1060 | 881 | 635 | 442 | 307 | 37
0.1543 | 0.463 | 0.224 | 0.017 | 0.014 | 0.036 | 0.012 | 0.01 | 0.019 | 0.025 | 0.003 | 0.009 | 0.001 | 0.001 | 0.0034 | 0.0003 | 1226 | 1076 | 892 | 670 | 460 | 324 | 28
0.1626 | 0.429 | 0.19 | 0.013 | 0.0141 | 0.036 | 0.0029 | 0.0022 | 0.01 | 0.022 | 0.0008 | 0.003 | 0.001 | 0.001 | 0.0015 | 0.0002 | 1227 | 1052 | 871 | 670 | 442 | 298 | 34
0.14 | 0.444 | 0.167 | 0.02 | 0.014 | 0.034 | 0.001 | 0.001 | 0.023 | 0.041 | 0.001 | 0.007 | 0.002 | 0.001 | 0.0025 | 0.0003 | 1256 | 1060 | 884 | 611 | 453 | 315 | 31
0.1395 | 0.453 | 0.176 | 0.024 | 0.016 | 0.036 | 0.003 | 0.003 | 0.016 | 0.025 | 0.001 | 0.005 | 0.003 | 0.001 | 0.0033 | 0.0003 | 1273 | 1060 | 897 | 634 | 463 | 318 | 28
0.161 | 0.468 | 0.2 | 0.013 | 0.01 | 0.029 | 0.008 | 0.007 | 0.019 | 0.021 | 0.003 | 0.005 | 0.002 | 0.001 | 0.0029 | 0.0001 | 1265 | 1050 | 865 | 622 | 450 | 305 | 30
0.1515 | 0.477 | 0.176 | 0.016 | 0.0069 | 0.051 | 0.0017 | 0.0014 | 0.011 | 0.025 | 0.0008 | 0.004 | 0.001 | 0.001 | 0.0018 | 0.0002 | 1215 | 1054 | 894 | 680 | 441 | 302 | 32
0.132 | 0.477 | 0.197 | 0.017 | 0.008 | 0.033 | 0.009 | 0.008 | 0.034 | 0.032 | 0.002 | 0.007 | 0.002 | 0.0011 | 0.004 | 0.0001 | 1278 | 1060 | 874 | 634 | 439 | 307 | 34
0.1464 | 0.475 | 0.227 | 0.017 | 0.014 | 0.032 | 0.005 | 0.004 | 0.015 | 0.023 | 0.003 | 0.005 | 0.002 | 0.001 | 0.0036 | 0.0003 | 1258 | 1040 | 880 | 636 | 459 | 318 | 31
0.142 | 0.468 | 0.187 | 0.015 | 0.013 | 0.049 | 0.006 | 0.005 | 0.018 | 0.036 | 0.002 | 0.004 | 0.001 | 0.001 | 0.0042 | 0.0001 | 1246 | 1040 | 874 | 637 | 428 | 298 | 37
0.1571 | 0.44 | 0.211 | 0.014 | 0.0126 | 0.046 | 0.0247 | 0.0232 | 0.013 | 0.032 | 0.0013 | 0.003 | 0.001 | 0.001 | 0.0021 | 0.0002 | 1227 | 1033 | 886 | 680 | 444 | 305 | 29
0.145 | 0.459 | 0.196 | 0.015 | 0.012 | 0.039 | 0.002 | 0.002 | 0.035 | 0.064 | 0.001 | 0.01 | 0.001 | 0.001 | 0.0033 | 0.0001 | 1246 | 1040 | 888 | 628 | 459 | 298 | 31
0.1548 | 0.436 | 0.203 | 0.015 | 0.008 | 0.039 | 0.006 | 0.004 | 0.009 | 0.035 | 0.0006 | 0.003 | 0.001 | 0.001 | 0.0019 | 0.0002 | 1215 | 1034 | 864 | 680 | 462 | 322 | 34
0.1499 | 0.443 | 0.174 | 0.012 | 0.014 | 0.04 | 0.001 | 0.001 | 0.016 | 0.021 | 0.002 | 0.004 | 0.002 | 0.001 | 0.0036 | 0.0001 | 1245 | 1040 | 879 | 631 | 446 | 270 | 32
0.163 | 0.493 | 0.196 | 0.015 | 0.014 | 0.041 | 0.002 | 0.001 | 0.027 | 0.049 | 0.001 | 0.007 | 0.001 | 0.001 | 0.0038 | 0.0001 | 1227 | 1022 | 859 | 670 | 432 | 279 | 38
0.141 | 0.476 | 0.209 | 0.017 | 0.018 | 0.056 | 0.027 | 0.025 | 0.029 | 0.042 | 0.001 | 0.007 | 0.001 | 0.0011 | 0.004 | 0.0001 | 1272 | 1060 | 881 | 636 | 441 | 306 | 29
0.1525 | 0.472 | 0.196 | 0.013 | 0.013 | 0.052 | 0.002 | 0.002 | 0.026 | 0.036 | 0.003 | 0.007 | 0.002 | 0.001 | 0.0021 | 0.0003 | 1264 | 1060 | 886 | 634 | 437 | 266 | 36
0.1669 | 0.481 | 0.177 | 0.02 | 0.0083 | 0.052 | 0.0031 | 0.0027 | 0.01 | 0.042 | 0.0004 | 0.002 | 0.001 | 0.001 | 0.0033 | 0.0002 | 1227 | 1071 | 894 | 670 | 450 | 313 | 39
0.1347 | 0.452 | 0.188 | 0.022 | 0.015 | 0.048 | 0.002 | 0.001 | 0.032 | 0.071 | 0.002 | 0.009 | 0.002 | 0.0011 | 0.0037 | 0.0002 | 1227 | 1051 | 863 | 670 | 436 | 271 | 38
0.147 | 0.508 | 0.197 | 0.018 | 0.0114 | 0.042 | 0.0025 | 0.0019 | 0.011 | 0.024 | 0.0006 | 0.003 | 0.001 | 0.001 | 0.0019 | 0.0002 | 1227 | 1038 | 865 | 670 | 441 | 279 | 29
0.1455 | 0.444 | 0.18 | 0.015 | 0.0116 | 0.031 | 0.004 | 0.0025 | 0.008 | 0.023 | 0.0006 | 0.001 | 0.001 | 0.001 | 0.0022 | 0.0002 | 1225 | 1049 | 871 | 650 | 434 | 279 | 32
0.1303 | 0.434 | 0.174 | 0.013 | 0.0114 | 0.034 | 0.0107 | 0.0086 | 0.012 | 0.033 | 0.0001 | 0.003 | 0.001 | 0.001 | 0.0021 | 0.0002 | 1215 | 1027 | 852 | 680 | 446 | 284 | 33
0.1505 | 0.432 | 0.167 | 0.012 | 0.015 | 0.06 | 0.002 | 0.002 | 0.02 | 0.025 | 0.002 | 0.006 | 0.002 | 0.001 | 0.0028 | 0.0002 | 1256 | 1050 | 858 | 659 | 409 | 273 | 32
0.1509 | 0.486 | 0.231 | 0.011 | 0.017 | 0.042 | 0.001 | 0.001 | 0.015 | 0.021 | 0.003 | 0.005 | 0.002 | 0.001 | 0.0029 | 0.0002 | 1269 | 1060 | 882 | 635 | 452 | 306 | 36
0.1557 | 0.439 | 0.168 | 0.015 | 0.0063 | 0.036 | 0.0028 | 0.0019 | 0.008 | 0.021 | 0.0005 | 0.004 | 0.001 | 0.001 | 0.002 | 0.0002 | 1202 | 1021 | 855 | 640 | 435 | 275 | 32
0.136 | 0.495 | 0.179 | 0.017 | 0.009 | 0.044 | 0.006 | 0.004 | 0.017 | 0.034 | 0.001 | 0.008 | 0.001 | 0.001 | 0.0035 | 0.0001 | 1227 | 1030 | 855 | 670 | 443 | 310 | 30
0.1413 | 0.409 | 0.187 | 0.014 | 0.016 | 0.044 | 0.002 | 0.002 | 0.023 | 0.041 | 0.002 | 0.006 | 0.002 | 0.001 | 0.0041 | 0.0002 | 1227 | 1062 | 877 | 670 | 427 | 290 | 29
0.144 | 0.454 | 0.17 | 0.019 | 0.02 | 0.051 | 0.003 | 0.002 | 0.018 | 0.032 | 0.001 | 0.01 | 0.001 | 0.0019 | 0.0032 | 0.0001 | 1260 | 1060 | 879 | 637 | 405 | 283 | 28
0.15 | 0.458 | 0.215 | 0.011 | 0.014 | 0.041 | 0.002 | 0.001 | 0.021 | 0.02 | 0.001 | 0.006 | 0.001 | 0.001 | 0.0033 | 0.0002 | 1271 | 1060 | 885 | 635 | 451 | 310 | 34
0.153 | 0.458 | 0.194 | 0.01 | 0.017 | 0.043 | 0.002 | 0.002 | 0.02 | 0.023 | 0.001 | 0.005 | 0.002 | 0.001 | 0.0023 | 0.0001 | 1272 | 1060 | 886 | 635 | 440 | 307 | 34
0.1473 | 0.502 | 0.185 | 0.013 | 0.0131 | 0.05 | 0.0018 | 0.0016 | 0.011 | 0.025 | 0.0006 | 0.003 | 0.001 | 0.001 | 0.0017 | 0.0002 | 1227 | 1017 | 856 | 670 | 446 | 304 | 31
0.144 | 0.487 | 0.213 | 0.022 | 0.013 | 0.031 | 0.002 | 0.001 | 0.014 | 0.018 | 0.001 | 0.004 | 0.002 | 0.001 | 0.0025 | 0.0002 | 1262 | 1060 | 878 | 634 | 428 | 291 | 30
0.152 | 0.482 | 0.188 | 0.018 | 0.016 | 0.044 | 0.005 | 0.003 | 0.015 | 0.028 | 0.002 | 0.008 | 0.001 | 0.0014 | 0.0029 | 0.0001 | 1256 | 1060 | 884 | 636 | 436 | 297 | 34
0.1521 | 0.469 | 0.176 | 0.016 | 0.018 | 0.037 | 0.002 | 0.001 | 0.019 | 0.031 | 0.002 | 0.005 | 0.003 | 0.001 | 0.0025 | 0.0003 | 1260 | 1060 | 887 | 634 | 438 | 309 | 26
0.148 | 0.447 | 0.203 | 0.012 | 0.015 | 0.045 | 0.005 | 0.004 | 0.019 | 0.042 | 0.001 | 0.01 | 0.001 | 0.0018 | 0.0033 | 0.0001 | 1227 | 1052 | 874 | 650 | 448 | 288 | 28
0.1491 | 0.466 | 0.208 | 0.019 | 0.014 | 0.024 | 0.016 | 0.015 | 0.011 | 0.021 | 0.003 | 0.003 | 0.002 | 0.001 | 0.0025 | 0.0002 | 1277 | 1060 | 888 | 637 | 436 | 291 | 30
0.1472 | 0.451 | 0.199 | 0.019 | 0.019 | 0.05 | 0.001 | 0.001 | 0.02 | 0.027 | 0.002 | 0.005 | 0.002 | 0.001 | 0.0027 | 0.0002 | 1263 | 1050 | 866 | 634 | 427 | 282 | 32
0.1493 | 0.498 | 0.198 | 0.016 | 0.0077 | 0.025 | 0.0117 | 0.0101 | 0.007 | 0.021 | 0.0009 | 0.001 | 0.001 | 0.001 | 0.0025 | 0.0002 | 1227 | 1037 | 893 | 670 | 444 | 288 | 38
0.141 | 0.481 | 0.203 | 0.013 | 0.019 | 0.053 | 0.012 | 0.011 | 0.023 | 0.045 | 0.002 | 0.008 | 0.001 | 0.0017 | 0.0037 | 0.0001 | 1227 | 1034 | 851 | 650 | 442 | 305 | 30
0.1478 | 0.433 | 0.176 | 0.018 | 0.0149 | 0.057 | 0.0028 | 0.0022 | 0.015 | 0.034 | 0.0006 | 0.004 | 0.001 | 0.001 | 0.0028 | 0.0002 | 1217 | 1040 | 859 | 650 | 449 | 297 | 33
0.1535 | 0.456 | 0.175 | 0.013 | 0.014 | 0.056 | 0.002 | 0.001 | 0.025 | 0.033 | 0.002 | 0.007 | 0.002 | 0.001 | 0.0031 | 0.0001 | 1270 | 1060 | 884 | 636 | 433 | 288 | 41
0.1484 | 0.408 | 0.174 | 0.018 | 0.0119 | 0.035 | 0.0057 | 0.0029 | 0.014 | 0.043 | 0.0006 | 0.002 | 0.001 | 0.001 | 0.0016 | 0.0002 | 1227 | 1046 | 870 | 670 | 418 | 251 | 39
0.1545 | 0.44 | 0.236 | 0.011 | 0.0079 | 0.022 | 0.0198 | 0.019 | 0.008 | 0.021 | 0.0016 | 0.001 | 0.001 | 0.001 | 0.0024 | 0.0002 | 1227 | 1040 | 887 | 680 | 452 | 313 | 31
0.1452 | 0.464 | 0.167 | 0.02 | 0.0115 | 0.038 | 0.0045 | 0.0029 | 0.02 | 0.048 | 0.0006 | 0.003 | 0.001 | 0.003 | 0.0023 | 0.0003 | 1215 | 1040 | 894 | 670 | 441 | 312 | 36
0.147 | 0.466 | 0.177 | 0.023 | 0.014 | 0.046 | 0.003 | 0.002 | 0.017 | 0.031 | 0.002 | 0.009 | 0.001 | 0.0012 | 0.0032 | 0.0001 | 1271 | 1060 | 884 | 607 | 435 | 313 | 31
0.1524 | 0.429 | 0.16 | 0.012 | 0.0064 | 0.034 | 0.0042 | 0.0023 | 0.009 | 0.019 | 0.0005 | 0.003 | 0.001 | 0.001 | 0.0019 | 0.0002 | 1227 | 1048 | 856 | 650 | 432 | 282 | 31
0.1617 | 0.44 | 0.202 | 0.018 | 0.0116 | 0.028 | 0.0084 | 0.0068 | 0.008 | 0.019 | 0.0009 | 0.001 | 0.001 | 0.001 | 0.0034 | 0.0002 | 1227 | 1027 | 867 | 680 | 452 | 298 | 31
0.1386 | 0.465 | 0.211 | 0.015 | 0.016 | 0.035 | 0.026 | 0.025 | 0.015 | 0.022 | 0.002 | 0.004 | 0.002 | 0.001 | 0.0054 | 0.0003 | 1260 | 1060 | 887 | 632 | 441 | 298 | 37
0.145 | 0.454 | 0.195 | 0.015 | 0.015 | 0.037 | 0.009 | 0.005 | 0.01 | 0.014 | 0.001 | 0.005 | 0.001 | 0.001 | 0.0036 | 0.0001 | 1227 | 1027 | 858 | 670 | 432 | 283 | 32
0.153 | 0.477 | 0.183 | 0.028 | 0.014 | 0.038 | 0.007 | 0.003 | 0.022 | 0.04 | 0.002 | 0.01 | 0.001 | 0.0016 | 0.002 | 0.0001 | 1265 | 1060 | 876 | 635 | 435 | 318 | 30
0.1493 | 0.447 | 0.209 | 0.023 | 0.015 | 0.041 | 0.002 | 0.002 | 0.019 | 0.033 | 0.002 | 0.006 | 0.002 | 0.0012 | 0.0034 | 0.0002 | 1263 | 1060 | 876 | 609 | 445 | 307 | 31
0.1431 | 0.431 | 0.193 | 0.018 | 0.0074 | 0.036 | 0.0039 | 0.0029 | 0.011 | 0.03 | 0.0006 | 0.005 | 0.001 | 0.001 | 0.0023 | 0.0002 | 1227 | 1034 | 849 | 650 | 446 | 293 | 33
0.1559 | 0.439 | 0.2 | 0.016 | 0.011 | 0.04 | 0.001 | 0.001 | 0.021 | 0.023 | 0.002 | 0.006 | 0.002 | 0.001 | 0.0021 | 0.0003 | 1251 | 1050 | 853 | 608 | 438 | 298 | 30
0.1664 | 0.473 | 0.215 | 0.018 | 0.0144 | 0.039 | 0.0048 | 0.004 | 0.022 | 0.044 | 0.0006 | 0.003 | 0.001 | 0.001 | 0.0017 | 0.0003 | 1273 | 1080 | 898 | 632 | 460 | 324 | 35
0.1636 | 0.463 | 0.186 | 0.02 | 0.015 | 0.047 | 0.002 | 0.001 | 0.02 | 0.029 | 0.002 | 0.005 | 0.002 | 0.001 | 0.0024 | 0.0003 | 1258 | 1060 | 879 | 636 | 458 | 313 | 35
0.1395 | 0.473 | 0.199 | 0.011 | 0.016 | 0.054 | 0.009 | 0.007 | 0.03 | 0.041 | 0.002 | 0.006 | 0.002 | 0.001 | 0.0045 | 0.0002 | 1227 | 1037 | 875 | 670 | 440 | 307 | 36
0.1492 | 0.47 | 0.207 | 0.02 | 0.015 | 0.038 | 0.002 | 0.002 | 0.012 | 0.028 | 0.003 | 0.011 | 0.002 | 0.001 | 0.0033 | 0.0002 | 1252 | 1050 | 867 | 632 | 443 | 295 | 30
0.1561 | 0.458 | 0.187 | 0.012 | 0.0114 | 0.024 | 0.0023 | 0.0022 | 0.006 | 0.02 | 0.0008 | 0.002 | 0.001 | 0.001 | 0.0027 | 0.0002 | 1210 | 1045 | 874 | 670 | 439 | 297 | 28
0.1535 | 0.44 | 0.189 | 0.019 | 0.015 | 0.054 | 0.002 | 0.001 | 0.02 | 0.03 | 0.002 | 0.006 | 0.002 | 0.001 | 0.003 | 0.0003 | 1227 | 1042 | 863 | 650 | 435 | 289 | 28
0.1502 | 0.418 | 0.208 | 0.019 | 0.0071 | 0.04 | 0.0018 | 0.0017 | 0.008 | 0.019 | 0.0006 | 0.004 | 0.001 | 0.001 | 0.0036 | 0.0002 | 1215 | 1032 | 870 | 680 | 441 | 297 | 34
0.1488 | 0.444 | 0.226 | 0.02 | 0.0089 | 0.028 | 0.0039 | 0.0029 | 0.006 | 0.019 | 0.0008 | 0.002 | 0.001 | 0.001 | 0.0014 | 0.0002 | 1215 | 1071 | 873 | 670 | 448 | 298 | 31
0.1496 | 0.433 | 0.198 | 0.012 | 0.015 | 0.055 | 0.002 | 0.002 | 0.03 | 0.043 | 0.002 | 0.005 | 0.002 | 0.001 | 0.0029 | 0.0001 | 1258 | 1060 | 888 | 634 | 412 | 258 | 32
0.1535 | 0.542 | 0.18 | 0.022 | 0.016 | 0.039 | 0.007 | 0.006 | 0.019 | 0.03 | 0.002 | 0.008 | 0.002 | 0.001 | 0.0028 | 0.0002 | 1227 | 1051 | 875 | 670 | 466 | 319 | 29
0.169 | 0.458 | 0.201 | 0.018 | 0.014 | 0.041 | 0.011 | 0.009 | 0.018 | 0.024 | 0.001 | 0.007 | 0.001 | 0.001 | 0.004 | 0.0001 | 1255 | 1040 | 886 | 634 | 465 | 321 | 30
0.148 | 0.504 | 0.182 | 0.022 | 0.017 | 0.046 | 0.003 | 0.002 | 0.016 | 0.034 | 0.002 | 0.007 | 0.001 | 0.0017 | 0.0028 | 0.0001 | 1256 | 1060 | 887 | 606 | 435 | 297 | 31
0.16 | 0.505 | 0.188 | 0.014 | 0.014 | 0.048 | 0.006 | 0.004 | 0.019 | 0.028 | 0.001 | 0.01 | 0.001 | 0.0023 | 0.0031 | 0.0001 | 1252 | 1050 | 855 | 655 | 430 | 275 | 33
0.1489 | 0.474 | 0.18 | 0.02 | 0.012 | 0.039 | 0.002 | 0.002 | 0.025 | 0.035 | 0.003 | 0.006 | 0.002 | 0.001 | 0.0023 | 0.0003 | 1275 | 1060 | 879 | 632 | 447 | 299 | 31
0.1467 | 0.454 | 0.218 | 0.017 | 0.016 | 0.043 | 0.002 | 0.002 | 0.018 | 0.026 | 0.002 | 0.005 | 0.002 | 0.001 | 0.003 | 0.0003 | 1227 | 1051 | 850 | 670 | 437 | 293 | 35
0.146 | 0.443 | 0.195 | 0.011 | 0.012 | 0.048 | 0.002 | 0.002 | 0.04 | 0.053 | 0.002 | 0.008 | 0.002 | 0.001 | 0.0034 | 0.0001 | 1273 | 1060 | 887 | 600 | 435 | 296 | 33
0.1642 | 0.438 | 0.21 | 0.016 | 0.015 | 0.042 | 0.001 | 0.001 | 0.015 | 0.019 | 0.002 | 0.005 | 0.001 | 0.0022 | 0.0025 | 0.0002 | 1279 | 1080 | 900 | 632 | 449 | 339 | 33
0.142 | 0.513 | 0.195 | 0.015 | 0.014 | 0.053 | 0.005 | 0.004 | 0.015 | 0.026 | 0.002 | 0.009 | 0.001 | 0.0019 | 0.0029 | 0.0001 | 1253 | 1040 | 860 | 655 | 414 | 281 | 30
0.152 | 0.46 | 0.179 | 0.016 | 0.012 | 0.04 | 0.001 | 0.001 | 0.011 | 0.023 | 0.001 | 0.008 | 0.001 | 0.001 | 0.0028 | 0.0001 | 1227 | 1045 | 871 | 670 | 436 | 283 | 38
0.1453 | 0.433 | 0.188 | 0.016 | 0.01 | 0.043 | 0.002 | 0.001 | 0.033 | 0.072 | 0.003 | 0.007 | 0.002 | 0.001 | 0.0028 | 0.0001 | 1264 | 1050 | 859 | 655 | 410 | 260 | 34
0.1507 | 0.505 | 0.203 | 0.017 | 0.0059 | 0.035 | 0.0044 | 0.004 | 0.008 | 0.027 | 0.0004 | 0.006 | 0.001 | 0.001 | 0.0022 | 0.0001 | 1227 | 1053 | 884 | 670 | 441 | 289 | 32
0.1446 | 0.444 | 0.209 | 0.019 | 0.012 | 0.052 | 0.002 | 0.002 | 0.016 | 0.027 | 0.001 | 0.006 | 0.002 | 0.0012 | 0.0022 | 0.0001 | 1267 | 1060 | 876 | 635 | 423 | 280 | 33
0.1493 | 0.469 | 0.196 | 0.016 | 0.013 | 0.056 | 0.002 | 0.001 | 0.019 | 0.027 | 0.002 | 0.006 | 0.002 | 0.001 | 0.003 | 0.0003 | 1269 | 1080 | 886 | 633 | 437 | 300 | 34
0.145 | 0.437 | 0.177 | 0.016 | 0.018 | 0.051 | 0.005 | 0.004 | 0.018 | 0.036 | 0.002 | 0.009 | 0.001 | 0.0016 | 0.0024 | 0.0001 | 1257 | 1060 | 885 | 630 | 431 | 292 | 34
0.1538 | 0.443 | 0.185 | 0.019 | 0.016 | 0.04 | 0.001 | 0.001 | 0.02 | 0.028 | 0.003 | 0.006 | 0.002 | 0.001 | 0.0028 | 0.0004 | 1267 | 1060 | 878 | 631 | 450 | 293 | 32
0.1442 | 0.478 | 0.195 | 0.02 | 0.013 | 0.034 | 0.002 | 0.002 | 0.014 | 0.021 | 0.002 | 0.006 | 0.003 | 0.001 | 0.0032 | 0.0002 | 1227 | 1053 | 880 | 670 | 425 | 301 | 31
0.158 | 0.516 | 0.19 | 0.023 | 0.014 | 0.031 | 0.03 | 0.028 | 0.014 | 0.025 | 0.002 | 0.004 | 0.001 | 0.001 | 0.0037 | 0.0001 | 1252 | 1070 | 861 | 635 | 414 | 281 | 28
0.152 | 0.511 | 0.207 | 0.023 | 0.014 | 0.058 | 0.006 | 0.004 | 0.02 | 0.034 | 0.002 | 0.009 | 0.001 | 0.0012 | 0.0028 | 0.0001 | 1227 | 1044 | 871 | 670 | 447 | 305 | 29
0.14 | 0.459 | 0.2 | 0.015 | 0.017 | 0.038 | 0.004 | 0.003 | 0.013 | 0.029 | 0.001 | 0.003 | 0.001 | 0.001 | 0.0025 | 0.0001 | 1227 | 1064 | 855 | 650 | 434 | 265 | 35
0.1488 | 0.495 | 0.203 | 0.019 | 0.015 | 0.034 | 0.002 | 0.002 | 0.015 | 0.025 | 0.002 | 0.005 | 0.003 | 0.001 | 0.0043 | 0.0003 | 1277 | 1060 | 885 | 632 | 448 | 332 | 34
0.147 | 0.506 | 0.203 | 0.016 | 0.005 | 0.049 | 0.013 | 0.012 | 0.017 | 0.024 | 0.001 | 0.005 | 0.001 | 0.001 | 0.0051 | 0.0001 | 1253 | 1040 | 879 | 633 | 441 | 292 | 32
0.147 | 0.492 | 0.204 | 0.019 | 0.014 | 0.043 | 0.006 | 0.003 | 0.014 | 0.033 | 0.002 | 0.009 | 0.001 | 0.0015 | 0.004 | 0.0001 | 1283 | 1080 | 900 | 633 | 446 | 322 | 35
0.1476 | 0.486 | 0.177 | 0.023 | 0.015 | 0.037 | 0.003 | 0.002 | 0.014 | 0.026 | 0.001 | 0.007 | 0.002 | 0.001 | 0.0028 | 0.0001 | 1271 | 1060 | 883 | 613 | 419 | 287 | 32
0.138 | 0.488 | 0.205 | 0.028 | 0.006 | 0.038 | 0.012 | 0.009 | 0.014 | 0.031 | 0.002 | 0.008 | 0.001 | 0.0015 | 0.0038 | 0.0001 | 1244 | 1040 | 857 | 657 | 436 | 298 | 30
0.1629 | 0.448 | 0.194 | 0.012 | 0.017 | 0.046 | 0.002 | 0.002 | 0.015 | 0.019 | 0.002 | 0.005 | 0.002 | 0.001 | 0.0024 | 0.0003 | 1246 | 1040 | 876 | 634 | 432 | 286 | 31
0.1518 | 0.439 | 0.208 | 0.011 | 0.01 | 0.047 | 0.002 | 0.002 | 0.019 | 0.02 | 0.001 | 0.005 | 0.003 | 0.0015 | 0.0041 | 0.0001 | 1264 | 1060 | 886 | 635 | 439 | 285 | 34
0.1577 | 0.421 | 0.234 | 0.019 | 0.0143 | 0.045 | 0.0108 | 0.0092 | 0.009 | 0.024 | 0.0019 | 0.003 | 0.001 | 0.001 | 0.0031 | 0.0002 | 1215 | 1039 | 875 | 680 | 454 | 305 | 32
0.142 | 0.447 | 0.183 | 0.017 | 0.011 | 0.039 | 0.002 | 0.002 | 0.02 | 0.032 | 0.003 | 0.004 | 0.003 | 0.001 | 0.0034 | 0.0002 | 1270 | 1080 | 896 | 632 | 445 | 325 | 34
0.148 | 0.471 | 0.204 | 0.018 | 0.015 | 0.035 | 0.002 | 0.001 | 0.016 | 0.021 | 0.001 | 0.004 | 0.001 | 0.001 | 0.0026 | 0.0002 | 1278 | 1080 | 896 | 632 | 443 | 276 | 38
0.15 | 0.457 | 0.229 | 0.015 | 0.011 | 0.021 | 0.001 | 0.001 | 0.033 | 0.024 | 0.001 | 0.005 | 0.002 | 0.001 | 0.0024 | 0.0001 | 1274 | 1060 | 889 | 602 | 445 | 309 | 30
0.1569 | 0.459 | 0.212 | 0.016 | 0.0107 | 0.028 | 0.0072 | 0.0062 | 0.007 | 0.02 | 0.0013 | 0.001 | 0.001 | 0.001 | 0.0024 | 0.0002 | 1267 | 1080 | 896 | 631 | 461 | 320 | 31
0.148 | 0.467 | 0.208 | 0.016 | 0.016 | 0.058 | 0.006 | 0.004 | 0.021 | 0.041 | 0.002 | 0.008 | 0.001 | 0.0012 | 0.0033 | 0.0001 | 1227 | 1046 | 898 | 670 | 441 | 307 | 33
0.168 | 0.43 | 0.187 | 0.024 | 0.015 | 0.039 | 0.007 | 0.005 | 0.012 | 0.022 | 0.001 | 0.006 | 0.001 | 0.001 | 0.0038 | 0.0001 | 1227 | 1047 | 871 | 650 | 469 | 278 | 30
0.145 | 0.505 | 0.199 | 0.021 | 0.01 | 0.048 | 0.02 | 0.019 | 0.015 | 0.027 | 0.001 | 0.005 | 0.001 | 0.001 | 0.0049 | 0.0001 | 1261 | 1040 | 876 | 634 | 448 | 299 | 31
0.1338 | 0.447 | 0.191 | 0.016 | 0.0097 | 0.023 | 0.002 | 0.0017 | 0.007 | 0.023 | 0.0006 | 0 | 0.001 | 0.001 | 0.0015 | 0.0001 | 1227 | 1033 | 893 | 670 | 430 | 282 | 35
0.1429 | 0.457 | 0.19 | 0.018 | 0.014 | 0.047 | 0.001 | 0.001 | 0.029 | 0.07 | 0.003 | 0.006 | 0.002 | 0.001 | 0.0033 | 0.0001 | 1227 | 1028 | 882 | 670 | 492 | 334 | 27
0.1572 | 0.438 | 0.214 | 0.014 | 0.017 | 0.059 | 0.001 | 0.001 | 0.035 | 0.064 | 0.003 | 0.007 | 0.002 | 0.001 | 0.0032 | 0.0002 | 1227 | 1037 | 887 | 680 | 434 | 293 | 33
0.149 | 0.455 | 0.182 | 0.017 | 0.015 | 0.041 | 0.006 | 0.004 | 0.013 | 0.022 | 0.001 | 0.005 | 0.001 | 0.001 | 0.003 | 0.0001 | 1227 | 1034 | 862 | 650 | 434 | 264 | 35
0.144 | 0.474 | 0.165 | 0.021 | 0.018 | 0.04 | 0.004 | 0.004 | 0.014 | 0.031 | 0.001 | 0.007 | 0.001 | 0.001 | 0.0023 | 0.0001 | 1227 | 1048 | 860 | 650 | 434 | 269 | 30
0.1558 | 0.458 | 0.188 | 0.023 | 0.016 | 0.033 | 0.001 | 0.001 | 0.022 | 0.034 | 0.003 | 0.005 | 0.002 | 0.001 | 0.0024 | 0.0002 | 1227 | 1041 | 857 | 670 | 427 | 261 | 35
0.143 | 0.489 | 0.225 | 0.016 | 0.019 | 0.037 | 0.038 | 0.037 | 0.011 | 0.022 | 0.002 | 0.005 | 0.001 | 0.001 | 0.0045 | 0.0001 | 1268 | 1060 | 884 | 612 | 455 | 319 | 31
0.147 | 0.481 | 0.205 | 0.012 | 0.009 | 0.037 | 0.001 | 0.001 | 0.013 | 0.024 | 0.001 | 0.003 | 0.001 | 0.001 | 0.0023 | 0.0001 | 1283 | 1080 | 896 | 633 | 454 | 318 | 39
0.1465 | 0.457 | 0.181 | 0.019 | 0.0122 | 0.045 | 0.0164 | 0.0153 | 0.014 | 0.037 | 0.0007 | 0.003 | 0.001 | 0.001 | 0.0026 | 0.0002 | 1215 | 1050 | 891 | 670 | 425 | 276 | 31
0.141 | 0.464 | 0.199 | 0.017 | 0.016 | 0.044 | 0.009 | 0.006 | 0.014 | 0.029 | 0.001 | 0.004 | 0.001 | 0.001 | 0.0024 | 0.0001 | 1254 | 1050 | 860 | 636 | 430 | 289 | 33
0.1432 | 0.433 | 0.215 | 0.013 | 0.018 | 0.042 | 0.001 | 0.001 | 0.035 | 0.05 | 0.002 | 0.005 | 0.002 | 0.001 | 0.0026 | 0.0001 | 1227 | 1033 | 886 | 670 | 434 | 266 | 33
0.146 | 0.45 | 0.2 | 0.019 | 0.01 | 0.052 | 0.026 | 0.022 | 0.018 | 0.032 | 0.001 | 0.008 | 0.001 | 0.001 | 0.0046 | 0.0001 | 1251 | 1050 | 863 | 632 | 431 | 287 | 30
0.1487 | 0.469 | 0.194 | 0.017 | 0.012 | 0.037 | 0.002 | 0.002 | 0.024 | 0.05 | 0.002 | 0.005 | 0.002 | 0.001 | 0.0026 | 0.0001 | 1227 | 1050 | 854 | 650 | 441 | 298 | 29
0.1463 | 0.483 | 0.206 | 0.017 | 0.0104 | 0.049 | 0.002 | 0.0019 | 0.009 | 0.021 | 0.0006 | 0.001 | 0.001 | 0.001 | 0.0022 | 0.0002 | 1215 | 1055 | 884 | 680 | 466 | 304 | 36
0.148 | 0.517 | 0.184 | 0.021 | 0.013 | 0.03 | 0.006 | 0.004 | 0.018 | 0.036 | 0.001 | 0.009 | 0.001 | 0.001 | 0.0031 | 0.0001 | 1260 | 1060 | 898 | 631 | 400 | 252 | 33
0.1493 | 0.478 | 0.179 | 0.016 | 0.017 | 0.031 | 0.001 | 0.001 | 0.015 | 0.027 | 0.002 | 0.005 | 0.002 | 0.001 | 0.0037 | 0.0003 | 1227 | 1045 | 894 | 670 | 433 | 272 | 36
0.1448 | 0.46 | 0.185 | 0.017 | 0.02 | 0.055 | 0.001 | 0.001 | 0.032 | 0.069 | 0.003 | 0.007 | 0.002 | 0.001 | 0.0027 | 0.0002 | 1263 | 1060 | 890 | 608 | 428 | 287 | 30
0.146 | 0.486 | 0.234 | 0.018 | 0.015 | 0.05 | 0.004 | 0.003 | 0.018 | 0.029 | 0.001 | 0.008 | 0.001 | 0.001 | 0.0024 | 0.0001 | 1227 | 1069 | 876 | 670 | 432 | 298 | 32
0.1422 | 0.452 | 0.177 | 0.012 | 0.015 | 0.053 | 0.005 | 0.004 | 0.02 | 0.031 | 0.002 | 0.003 | 0.002 | 0.001 | 0.0044 | 0.0002 | 1271 | 1060 | 884 | 609 | 428 | 291 | 32
0.162 | 0.462 | 0.207 | 0.02 | 0.014 | 0.034 | 0.005 | 0.002 | 0.022 | 0.055 | 0.001 | 0.007 | 0.001 | 0.001 | 0.0024 | 0.0001 | 1227 | 1021 | 867 | 670 | 444 | 289 | 31
0.1509 | 0.464 | 0.172 | 0.014 | 0.015 | 0.032 | 0.0032 | 0.0024 | 0.011 | 0.031 | 0.0001 | 0.002 | 0.001 | 0.001 | 0.0033 | 0.0002 | 1227 | 1040 | 870 | 650 | 441 | 277 | 32
0.145 | 0.466 | 0.182 | 0.025 | 0.015 | 0.036 | 0.009 | 0.002 | 0.012 | 0.024 | 0.001 | 0.006 | 0.001 | 0.001 | 0.0022 | 0.0001 | 1242 | 1040 | 860 | 636 | 430 | 283 | 32
0.144 | 0.458 | 0.192 | 0.017 | 0.014 | 0.036 | 0.001 | 0.001 | 0.019 | 0.026 | 0.001 | 0.006 | 0.002 | 0.001 | 0.0022 | 0.0001 | 1256 | 1060 | 880 | 633 | 434 | 298 | 31
0.145 | 0.474 | 0.209 | 0.018 | 0.019 | 0.038 | 0.002 | 0.001 | 0.026 | 0.047 | 0.001 | 0.007 | 0.001 | 0.001 | 0.0028 | 0.0001 | 1263 | 1060 | 881 | 610 | 437 | 286 | 35
0.1519 | 0.509 | 0.192 | 0.018 | 0.0129 | 0.035 | 0.0024 | 0.002 | 0.011 | 0.03 | 0.0008 | 0.005 | 0.001 | 0.001 | 0.0016 | 0.0002 | 1227 | 1046 | 894 | 670 | 454 | 304 | 29
0.1522 | 0.463 | 0.205 | 0.02 | 0.017 | 0.04 | 0.002 | 0.002 | 0.016 | 0.026 | 0.003 | 0.005 | 0.002 | 0.001 | 0.003 | 0.0002 | 1257 | 1060 | 880 | 634 | 450 | 314 | 30
0.1425 | 0.461 | 0.2 | 0.02 | 0.012 | 0.028 | 0.037 | 0.035 | 0.022 | 0.022 | 0.001 | 0.005 | 0.002 | 0.001 | 0.0035 | 0.0003 | 1246 | 1050 | 859 | 653 | 430 | 291 | 29
0.149 | 0.441 | 0.192 | 0.014 | 0.016 | 0.026 | 0.002 | 0.001 | 0.012 | 0.012 | 0.001 | 0.003 | 0.002 | 0.001 | 0.0036 | 0.0002 | 1246 | 1040 | 885 | 633 | 447 | 290 | 34
0.148 | 0.467 | 0.209 | 0.017 | 0.007 | 0.057 | 0.024 | 0.022 | 0.018 | 0.029 | 0.002 | 0.008 | 0.001 | 0.0017 | 0.0042 | 0.0001 | 1267 | 1060 | 884 | 636 | 436 | 307 | 35
0.151 | 0.468 | 0.18 | 0.019 | 0.014 | 0.044 | 0.002 | 0.002 | 0.032 | 0.071 | 0.001 | 0.008 | 0.001 | 0.001 | 0.0025 | 0.0001 | 1227 | 1044 | 873 | 670 | 422 | 259 | 31
0.156 | 0.487 | 0.17 | 0.013 | 0.0037 | 0.052 | 0.002 | 0.0014 | 0.01 | 0.022 | 0.0017 | 0.004 | 0.001 | 0.001 | 0.0022 | 0.0002 | 1215 | 1037 | 877 | 680 | 448 | 287 | 32
0.1407 | 0.457 | 0.184 | 0.016 | 0.016 | 0.054 | 0.002 | 0.002 | 0.021 | 0.025 | 0.002 | 0.006 | 0.002 | 0.001 | 0.003 | 0.0004 | 1227 | 1046 | 856 | 650 | 428 | 272 | 33
0.1538 | 0.514 | 0.186 | 0.021 | 0.0102 | 0.039 | 0.0049 | 0.0042 | 0.019 | 0.057 | 0.0005 | 0.003 | 0.001 | 0.001 | 0.0017 | 0.0002 | 1227 | 1055 | 879 | 670 | 424 | 283 | 38
0.1345 | 0.423 | 0.192 | 0.01 | 0.0056 | 0.019 | 0.0149 | 0.013 | 0.008 | 0.016 | 0.0005 | 0.001 | 0.001 | 0.001 | 0.0025 | 0.0002 | 1227 | 1052 | 864 | 650 | 423 | 283 | 36
0.149 | 0.452 | 0.215 | 0.017 | 0.006 | 0.029 | 0.023 | 0.022 | 0.01 | 0.02 | 0.001 | 0.007 | 0.001 | 0.001 | 0.005 | 0.0001 | 1262 | 1060 | 880 | 633 | 456 | 339 | 30
0.139 | 0.463 | 0.171 | 0.017 | 0.013 | 0.03 | 0.006 | 0.003 | 0.01 | 0.026 | 0.002 | 0.007 | 0.001 | 0.0012 | 0.0024 | 0.0001 | 1267 | 1060 | 881 | 612 | 421 | 293 | 33
0.1478 | 0.439 | 0.169 | 0.017 | 0.018 | 0.057 | 0.001 | 0.001 | 0.027 | 0.034 | 0.002 | 0.006 | 0.002 | 0.001 | 0.0027 | 0.0002 | 1252 | 1050 | 845 | 642 | 424 | 286 | 32
0.17 | 0.446 | 0.211 | 0.022 | 0.0175 | 0.045 | 0.0249 | 0.0238 | 0.017 | 0.037 | 0.0017 | 0.005 | 0.001 | 0.001 | 0.0026 | 0.0003 | 1227 | 1059 | 860 | 650 | 461 | 293 | 35
0.1574 | 0.454 | 0.182 | 0.017 | 0.012 | 0.042 | 0.002 | 0.002 | 0.031 | 0.06 | 0.003 | 0.007 | 0.002 | 0.001 | 0.0033 | 0.0001 | 1227 | 1047 | 883 | 680 | 433 | 288 | 35
0.1421 | 0.453 | 0.186 | 0.024 | 0.018 | 0.038 | 0.003 | 0.003 | 0.016 | 0.03 | 0.001 | 0.006 | 0.003 | 0.001 | 0.0036 | 0.0001 | 1246 | 1050 | 855 | 647 | 426 | 289 | 30
0.141 | 0.477 | 0.174 | 0.015 | 0.015 | 0.045 | 0.003 | 0.003 | 0.015 | 0.033 | 0.001 | 0.004 | 0.001 | 0.001 | 0.005 | 0.0001 | 1262 | 1060 | 879 | 634 | 442 | 310 | 31
0.1538 | 0.461 | 0.19 | 0.013 | 0.01 | 0.035 | 0.002 | 0.002 | 0.011 | 0.018 | 0.002 | 0.006 | 0.002 | 0.001 | 0.0034 | 0.0003 | 1263 | 1060 | 880 | 635 | 445 | 306 | 29
0.139 | 0.448 | 0.205 | 0.013 | 0.014 | 0.035 | 0.005 | 0.004 | 0.014 | 0.023 | 0.002 | 0.002 | 0.001 | 0.001 | 0.0033 | 0.0001 | 1275 | 1060 | 889 | 617 | 453 | 316 | 27
0.15 | 0.426 | 0.187 | 0.019 | 0.013 | 0.031 | 0.001 | 0.001 | 0.013 | 0.018 | 0.001 | 0.004 | 0.001 | 0.001 | 0.0027 | 0.0002 | 1268 | 1080 | 895 | 611 | 433 | 288 | 32
0.141 | 0.458 | 0.195 | 0.019 | 0.008 | 0.033 | 0.004 | 0.004 | 0.023 | 0.03 | 0.001 | 0.005 | 0.002 | 0.001 | 0.0028 | 0.0003 | 1256 | 1040 | 853 | 640 | 448 | 322 | 36
0.157 | 0.461 | 0.196 | 0.017 | 0.018 | 0.024 | 0.001 | 0.001 | 0.014 | 0.019 | 0.001 | 0.005 | 0.002 | 0.001 | 0.0025 | 0.0001 | 1250 | 1040 | 878 | 637 | 439 | 287 | 27
0.145 | 0.448 | 0.198 | 0.017 | 0.015 | 0.043 | 0.004 | 0.003 | 0.038 | 0.037 | 0.001 | 0.001 | 0.001 | 0.001 | 0.0035 | 0.0001 | 1224 | 1040 | 850 | 634 | 430 | 295 | 28
0.1492 | 0.476 | 0.19 | 0.023 | 0.019 | 0.044 | 0.006 | 0.004 | 0.016 | 0.03 | 0.002 | 0.006 | 0.002 | 0.001 | 0.0032 | 0.0004 | 1227 | 1054 | 867 | 670 | 433 | 283 | 35
0.153 | 0.46 | 0.18 | 0.012 | 0.0072 | 0.032 | 0.0043 | 0.0027 | 0.007 | 0.016 | 0.0003 | 0.002 | 0.001 | 0.001 | 0.0017 | 0.0002 | 1227 | 1052 | 865 | 650 | 440 | 274 | 31
0.162 | 0.473 | 0.185 | 0.013 | 0.01 | 0.039 | 0.011 | 0.008 | 0.011 | 0.024 | 0.001 | 0.005 | 0.001 | 0.001 | 0.0053 | 0.0001 | 1268 | 1060 | 886 | 633 | 451 | 322 | 33
0.1545 | 0.463 | 0.207 | 0.021 | 0.014 | 0.036 | 0.001 | 0.001 | 0.019 | 0.031 | 0.002 | 0.006 | 0.002 | 0.001 | 0.0026 | 0.0004 | 1252 | 1040 | 872 | 632 | 455 | 330 | 33
0.1557 | 0.456 | 0.188 | 0.016 | 0.013 | 0.033 | 0.008 | 0.008 | 0.016 | 0.026 | 0.003 | 0.004 | 0.002 | 0.001 | 0.0029 | 0.0002 | 1257 | 1050 | 853 | 636 | 449 | 324 | 31
0.1493 | 0.478 | 0.179 | 0.016 | 0.017 | 0.031 | 0.001 | 0.001 | 0.015 | 0.027 | 0.002 | 0.005 | 0.002 | 0.001 | 0.0037 | 0.0003 | 1227 | 1031 | 859 | 650 | 439 | 284 | 29
0.141 | 0.489 | 0.203 | 0.019 | 0.014 | 0.039 | 0.007 | 0.006 | 0.025 | 0.029 | 0.003 | 0.006 | 0.002 | 0.001 | 0.0038 | 0.0002 | 1254 | 1040 | 876 | 634 | 460 | 326 | 35
0.144 | 0.45 | 0.197 | 0.013 | 0.015 | 0.061 | 0.003 | 0.002 | 0.033 | 0.057 | 0.001 | 0.008 | 0.001 | 0.001 | 0.003 | 0.0001 | 1258 | 1060 | 888 | 603 | 414 | 264 | 35
0.1443 | 0.445 | 0.176 | 0.016 | 0.0152 | 0.023 | 0.0265 | 0.0255 | 0.008 | 0.018 | 0.0007 | 0.001 | 0.001 | 0.001 | 0.0022 | 0.0002 | 1227 | 1033 | 848 | 670 | 431 | 280 | 37
0.1562 | 0.457 | 0.21 | 0.021 | 0.018 | 0.027 | 0.001 | 0.001 | 0.013 | 0.027 | 0.003 | 0.004 | 0.002 | 0.001 | 0.0023 | 0.0002 | 1227 | 1051 | 873 | 650 | 438 | 267 | 33
0.1519 | 0.471 | 0.167 | 0.018 | 0.0079 | 0.039 | 0.0115 | 0.0098 | 0.015 | 0.035 | 0.0006 | 0.007 | 0.001 | 0.001 | 0.0029 | 0.0002 | 1227 | 1032 | 868 | 670 | 432 | 304 | 34
0.151 | 0.508 | 0.203 | 0.018 | 0.011 | 0.047 | 0.012 | 0.01 | 0.014 | 0.02 | 0.001 | 0.007 | 0.001 | 0.001 | 0.0025 | 0.0001 | 1271 | 1060 | 888 | 632 | 443 | 311 | 36
0.1624 | 0.426 | 0.201 | 0.014 | 0.0151 | 0.036 | 0.002 | 0.0015 | 0.009 | 0.037 | 0.0003 | 0.002 | 0.001 | 0.001 | 0.0025 | 0.0002 | 1227 | 1064 | 893 | 670 | 445 | 274 | 28
0.1533 | 0.456 | 0.213 | 0.016 | 0.015 | 0.061 | 0.001 | 0.001 | 0.021 | 0.041 | 0.002 | 0.008 | 0.002 | 0.0015 | 0.005 | 0.0003 | 1227 | 1038 | 869 | 650 | 446 | 293 | 31
0.1547 | 0.47 | 0.222 | 0.024 | 0.02 | 0.05 | 0.002 | 0.002 | 0.022 | 0.038 | 0.003 | 0.006 | 0.002 | 0.001 | 0.0026 | 0.0004 | 1227 | 1048 | 855 | 650 | 446 | 287 | 31
0.1557 | 0.492 | 0.193 | 0.016 | 0.0137 | 0.02 | 0.0016 | 0.0015 | 0.01 | 0.022 | 0.0004 | 0.002 | 0.001 | 0.001 | 0.0022 | 0.0002 | 1227 | 1048 | 890 | 670 | 446 | 304 | 34
0.149 | 0.514 | 0.232 | 0.013 | 0.02 | 0.039 | 0.022 | 0.021 | 0.011 | 0.025 | 0.001 | 0.004 | 0.001 | 0.001 | 0.005 | 0.0001 | 1261 | 1050 | 863 | 635 | 440 | 307 | 30
0.1409 | 0.427 | 0.193 | 0.013 | 0.0096 | 0.028 | 0.0045 | 0.0024 | 0.008 | 0.017 | 0.0004 | 0.004 | 0.001 | 0.001 | 0.002 | 0.0002 | 1210 | 1059 | 878 | 650 | 435 | 269 | 25
0.149 | 0.423 | 0.183 | 0.017 | 0.0187 | 0.041 | 0.0023 | 0.002 | 0.023 | 0.03 | 0.0002 | 0.006 | 0.001 | 0.001 | 0.0026 | 0.0002 | 1215 | 1051 | 899 | 680 | 437 | 298 | 27
0.1566 | 0.462 | 0.213 | 0.013 | 0.0119 | 0.039 | 0.0189 | 0.0171 | 0.014 | 0.029 | 0.0011 | 0.003 | 0.001 | 0.001 | 0.003 | 0.0003 | 1227 | 1037 | 842 | 650 | 457 | 285 | 35
0.154 | 0.489 | 0.21 | 0.011 | 0.014 | 0.057 | 0.005 | 0.004 | 0.019 | 0.034 | 0.002 | 0.01 | 0.001 | 0.0019 | 0.0036 | 0.0001 | 1227 | 1043 | 882 | 670 | 441 | 297 | 35
0.1452 | 0.441 | 0.212 | 0.025 | 0.015 | 0.031 | 0.001 | 0.001 | 0.012 | 0.02 | 0.003 | 0.004 | 0.002 | 0.001 | 0.0021 | 0.0004 | 1273 | 1060 | 884 | 633 | 459 | 339 | 32
0.1429 | 0.457 | 0.19 | 0.018 | 0.014 | 0.047 | 0.001 | 0.001 | 0.029 | 0.07 | 0.003 | 0.006 | 0.002 | 0.001 | 0.0033 | 0.0001 | 1227 | 1049 | 876 | 670 | 425 | 298 | 29
0.1457 | 0.448 | 0.204 | 0.011 | 0.011 | 0.055 | 0.001 | 0.001 | 0.021 | 0.026 | 0.002 | 0.005 | 0.001 | 0.0022 | 0.0022 | 0.0002 | 1268 | 1060 | 881 | 635 | 425 | 287 | 38
0.1431 | 0.475 | 0.189 | 0.015 | 0.0089 | 0.039 | 0.0033 | 0.0029 | 0.011 | 0.029 | 0.0002 | 0.006 | 0.001 | 0.001 | 0.0016 | 0.0002 | 1227 | 1079 | 893 | 680 | 423 | 285 | 27
0.1503 | 0.472 | 0.187 | 0.016 | 0.015 | 0.029 | 0.002 | 0.002 | 0.009 | 0.013 | 0.002 | 0.005 | 0.002 | 0.001 | 0.004 | 0.0003 | 1262 | 1060 | 887 | 634 | 440 | 308 | 28
0.145 | 0.459 | 0.2 | 0.022 | 0.014 | 0.039 | 0.005 | 0.004 | 0.015 | 0.027 | 0.002 | 0.002 | 0.001 | 0.0011 | 0.0041 | 0.0001 | 1275 | 1060 | 887 | 616 | 472 | 339 | 25
0.1501 | 0.443 | 0.19 | 0.021 | 0.018 | 0.035 | 0.002 | 0.002 | 0.016 | 0.024 | 0.002 | 0.006 | 0.002 | 0.001 | 0.0027 | 0.0002 | 1262 | 1060 | 883 | 633 | 452 | 309 | 31
0.1501 | 0.475 | 0.217 | 0.011 | 0.014 | 0.038 | 0.008 | 0.007 | 0.019 | 0.022 | 0.002 | 0.005 | 0.002 | 0.001 | 0.0048 | 0.0002 | 1256 | 1060 | 876 | 633 | 450 | 316 | 34
0.134 | 0.5 | 0.186 | 0.015 | 0.01 | 0.034 | 0.001 | 0.001 | 0.019 | 0.021 | 0.001 | 0.004 | 0.003 | 0.001 | 0.0027 | 0.0003 | 1261 | 1050 | 848 | 631 | 435 | 300 | 28
0.1514 | 0.468 | 0.215 | 0.013 | 0.013 | 0.031 | 0.003 | 0.002 | 0.013 | 0.017 | 0.001 | 0.004 | 0.002 | 0.0014 | 0.0027 | 0.0001 | 1258 | 1060 | 876 | 638 | 440 | 306 | 37
0.1449 | 0.463 | 0.233 | 0.01 | 0.013 | 0.051 | 0.001 | 0.001 | 0.024 | 0.035 | 0.002 | 0.005 | 0.001 | 0.0027 | 0.0021 | 0.0002 | 1254 | 1040 | 864 | 655 | 436 | 274 | 31
0.1417 | 0.467 | 0.203 | 0.021 | 0.015 | 0.041 | 0.009 | 0.007 | 0.015 | 0.025 | 0.003 | 0.006 | 0.002 | 0.001 | 0.0037 | 0.0002 | 1258 | 1050 | 865 | 634 | 429 | 277 | 33
0.1485 | 0.489 | 0.186 | 0.017 | 0.0094 | 0.036 | 0.0032 | 0.0031 | 0.009 | 0.023 | 0.0004 | 0.004 | 0.001 | 0.001 | 0.0021 | 0.0002 | 1227 | 1047 | 898 | 670 | 446 | 300 | 33
0.1534 | 0.445 | 0.181 | 0.014 | 0.0079 | 0.025 | 0.0027 | 0.0021 | 0.017 | 0.044 | 0.0006 | 0.003 | 0.001 | 0.001 | 0.0018 | 0.0002 | 1202 | 1039 | 846 | 640 | 433 | 286 | 32
0.134 | 0.461 | 0.1944 | 0.019 | 0.0186 | 0.033 | 0.0078 | 0.007 | 0.012 | 0.027 | 0.001 | 0.003 | 0.001 | 0.002 | 0.0031 | 0.0001 | 1227 | 1041 | 894 | 670 | 424 | 276 | 33
0.151 | 0.446 | 0.183 | 0.03 | 0.008 | 0.046 | 0.005 | 0.004 | 0.016 | 0.029 | 0.003 | 0.005 | 0.003 | 0.001 | 0.0029 | 0.0002 | 1245 | 1050 | 863 | 656 | 430 | 292 | 31
0.1487 | 0.427 | 0.188 | 0.019 | 0.014 | 0.047 | 0.002 | 0.001 | 0.019 | 0.026 | 0.001 | 0.007 | 0.002 | 0.001 | 0.0027 | 0.0001 | 1251 | 1050 | 861 | 636 | 423 | 263 | 34
0.132 | 0.437 | 0.193 | 0.017 | 0.01 | 0.039 | 0.001 | 0.001 | 0.012 | 0.043 | 0.001 | 0.008 | 0.001 | 0.001 | 0.0021 | 0.0001 | 1247 | 1040 | 878 | 633 | 420 | 273 | 33
0.1465 | 0.447 | 0.197 | 0.011 | 0.011 | 0.049 | 0.002 | 0.001 | 0.02 | 0.023 | 0.001 | 0.005 | 0.002 | 0.001 | 0.0027 | 0.0001 | 1269 | 1060 | 888 | 611 | 437 | 316 | 33
0.1477 | 0.439 | 0.18 | 0.016 | 0.016 | 0.037 | 0.002 | 0.002 | 0.012 | 0.017 | 0.001 | 0.004 | 0.003 | 0.001 | 0.0029 | 0.0002 | 1227 | 1044 | 873 | 670 | 441 | 305 | 33
0.1393 | 0.455 | 0.214 | 0.018 | 0.007 | 0.034 | 0.009 | 0.008 | 0.02 | 0.028 | 0.003 | 0.006 | 0.003 | 0.001 | 0.003 | 0.0004 | 1227 | 1044 | 870 | 670 | 435 | 281 | 34
0.1324 | 0.42 | 0.187 | 0.015 | 0.0117 | 0.03 | 0.0018 | 0.0017 | 0.008 | 0.04 | 0.0001 | 0.002 | 0.001 | 0.001 | 0.002 | 0.0002 | 1227 | 1024 | 845 | 650 | 432 | 276 | 29
0.143 | 0.529 | 0.21 | 0.02 | 0.014 | 0.032 | 0.023 | 0.021 | 0.014 | 0.032 | 0.002 | 0.006 | 0.001 | 0.0014 | 0.0027 | 0.0001 | 1248 | 1040 | 857 | 658 | 439 | 292 | 32
0.134 | 0.482 | 0.217 | 0.019 | 0.008 | 0.048 | 0.013 | 0.012 | 0.016 | 0.026 | 0.002 | 0.006 | 0.001 | 0.001 | 0.0045 | 0.0001 | 1227 | 1028 | 845 | 670 | 458 | 303 | 32
0.146 | 0.496 | 0.23 | 0.018 | 0.015 | 0.034 | 0.017 | 0.016 | 0.015 | 0.036 | 0.001 | 0.006 | 0.001 | 0.001 | 0.003 | 0.0002 | 1262 | 1060 | 882 | 610 | 446 | 320 | 38
0.151 | 0.467 | 0.224 | 0.015 | 0.015 | 0.042 | 0.006 | 0.004 | 0.015 | 0.032 | 0.002 | 0.007 | 0.001 | 0.0015 | 0.0038 | 0.0001 | 1227 | 1020 | 867 | 670 | 440 | 291 | 36
0.158 | 0.469 | 0.197 | 0.013 | 0.015 | 0.054 | 0.003 | 0.003 | 0.017 | 0.021 | 0.002 | 0.008 | 0.001 | 0.001 | 0.0019 | 0.0001 | 1227 | 1049 | 864 | 650 | 435 | 274 | 33
0.1485 | 0.435 | 0.161 | 0.02 | 0.0123 | 0.039 | 0.0019 | 0.0018 | 0.012 | 0.031 | 0.0005 | 0.004 | 0.001 | 0.001 | 0.0019 | 0.0002 | 1227 | 1030 | 865 | 650 | 442 | 275 | 31
0.1364 | 0.483 | 0.183 | 0.018 | 0.02 | 0.04 | 0.003 | 0.002 | 0.019 | 0.026 | 0.001 | 0.008 | 0.002 | 0.001 | 0.0032 | 0.0001 | 1254 | 1040 | 867 | 656 | 421 | 294 | 33
0.1539 | 0.435 | 0.206 | 0.024 | 0.016 | 0.041 | 0.002 | 0.001 | 0.023 | 0.04 | 0.003 | 0.006 | 0.002 | 0.001 | 0.0022 | 0.0002 | 1268 | 1060 | 879 | 635 | 437 | 286 | 32
0.1508 | 0.468 | 0.201 | 0.015 | 0.013 | 0.044 | 0.003 | 0.002 | 0.016 | 0.017 | 0.001 | 0.005 | 0.003 | 0.0013 | 0.0038 | 0.0001 | 1245 | 1050 | 861 | 654 | 433 | 284 | 33
0.1453 | 0.485 | 0.195 | 0.018 | 0.0077 | 0.032 | 0.0028 | 0.0028 | 0.007 | 0.018 | 0.0005 | 0.002 | 0.001 | 0.001 | 0.0015 | 0.0001 | 1227 | 1061 | 832 | 650 | 422 | 276 | 30
0.151 | 0.467 | 0.191 | 0.02 | 0.016 | 0.047 | 0.004 | 0.003 | 0.037 | 0.06 | 0.001 | 0.01 | 0.001 | 0.001 | 0.0026 | 0.0001 | 1227 | 1051 | 868 | 670 | 429 | 270 | 32
0.149 | 0.429 | 0.183 | 0.02 | 0.0236 | 0.064 | 0.003 | 0.0026 | 0.017 | 0.032 | 0.0002 | 0.005 | 0.001 | 0.001 | 0.0022 | 0.0002 | 1215 | 1035 | 863 | 680 | 445 | 310 | 33
0.1383 | 0.493 | 0.185 | 0.023 | 0.017 | 0.037 | 0.001 | 0.001 | 0.024 | 0.051 | 0.002 | 0.006 | 0.002 | 0.001 | 0.0023 | 0.0004 | 1266 | 1050 | 866 | 635 | 411 | 262 | 34
0.1569 | 0.469 | 0.193 | 0.015 | 0.008 | 0.039 | 0.002 | 0.002 | 0.02 | 0.035 | 0.002 | 0.005 | 0.002 | 0.001 | 0.0038 | 0.0001 | 1227 | 1035 | 883 | 670 | 428 | 282 | 32
0.161 | 0.45 | 0.173 | 0.017 | 0.013 | 0.031 | 0.004 | 0.003 | 0.012 | 0.022 | 0.002 | 0.001 | 0.001 | 0.001 | 0.0028 | 0.0001 | 1236 | 1050 | 869 | 664 | 426 | 276 | 36
0.1432 | 0.475 | 0.229 | 0.014 | 0.0142 | 0.043 | 0.0178 | 0.0159 | 0.015 | 0.026 | 0.0011 | 0.005 | 0.001 | 0.001 | 0.0028 | 0.0002 | 1227 | 1039 | 852 | 650 | 455 | 292 | 33
0.1367 | 0.506 | 0.221 | 0.019 | 0.02 | 0.043 | 0.014 | 0.013 | 0.03 | 0.064 | 0.003 | 0.009 | 0.003 | 0.001 | 0.0038 | 0.0001 | 1240 | 1050 | 834 | 654 | 428 | 293 | 30
0.1421 | 0.448 | 0.189 | 0.011 | 0.014 | 0.059 | 0.002 | 0.002 | 0.041 | 0.042 | 0.002 | 0.007 | 0.002 | 0.001 | 0.003 | 0.0003 | 1260 | 1050 | 868 | 640 | 419 | 268 | 35
0.1426 | 0.432 | 0.172 | 0.015 | 0.015 | 0.044 | 0.001 | 0.001 | 0.033 | 0.065 | 0.003 | 0.007 | 0.002 | 0.001 | 0.0038 | 0.0002 | 1258 | 1050 | 859 | 638 | 424 | 280 | 28
0.1487 | 0.427 | 0.188 | 0.019 | 0.014 | 0.047 | 0.002 | 0.001 | 0.019 | 0.026 | 0.001 | 0.007 | 0.002 | 0.001 | 0.0027 | 0.0001 | 1248 | 1040 | 876 | 635 | 460 | 329 | 33
0.162 | 0.504 | 0.217 | 0.016 | 0.016 | 0.052 | 0.001 | 0.001 | 0.017 | 0.026 | 0.002 | 0.008 | 0.001 | 0.002 | 0.0023 | 0.0001 | 1252 | 1040 | 884 | 633 | 448 | 313 | 35
0.136 | 0.469 | 0.209 | 0.016 | 0.0072 | 0.04 | 0.036 | 0.0353 | 0.012 | 0.026 | 0.0013 | 0.003 | 0.001 | 0.002 | 0.0023 | 0.0003 | 1268 | 1060 | 900 | 628 | 420 | 274 | 29
0.1509 | 0.486 | 0.2 | 0.025 | 0.015 | 0.038 | 0.002 | 0.002 | 0.017 | 0.028 | 0.002 | 0.007 | 0.002 | 0.001 | 0.0034 | 0.0003 | 1264 | 1060 | 882 | 635 | 448 | 307 | 31
0.138 | 0.458 | 0.191 | 0.016 | 0.014 | 0.046 | 0.005 | 0.004 | 0.015 | 0.03 | 0.002 | 0.003 | 0.001 | 0.001 | 0.0036 | 0.0001 | 1264 | 1050 | 864 | 656 | 431 | 298 | 35
0.1512 | 0.482 | 0.195 | 0.022 | 0.011 | 0.047 | 0.004 | 0.003 | 0.016 | 0.026 | 0.002 | 0.007 | 0.002 | 0.001 | 0.0027 | 0.0002 | 1227 | 1052 | 885 | 670 | 458 | 306 | 37
0.149 | 0.438 | 0.15 | 0.017 | 0.014 | 0.036 | 0.007 | 0.005 | 0.016 | 0.037 | 0.002 | 0.003 | 0.001 | 0.0012 | 0.0036 | 0.0001 | 1272 | 1060 | 883 | 611 | 454 | 317 | 33
0.1423 | 0.449 | 0.19 | 0.016 | 0.012 | 0.038 | 0.002 | 0.002 | 0.014 | 0.027 | 0.002 | 0.006 | 0.002 | 0.0019 | 0.0027 | 0.0003 | 1265 | 1050 | 865 | 632 | 385 | 265 | 29
0.1523 | 0.441 | 0.198 | 0.013 | 0.015 | 0.052 | 0.001 | 0.001 | 0.022 | 0.023 | 0.002 | 0.006 | 0.002 | 0.001 | 0.0042 | 0.0003 | 1277 | 1080 | 896 | 632 | 466 | 341 | 29
0.1513 | 0.458 | 0.191 | 0.017 | 0.02 | 0.05 | 0.003 | 0.003 | 0.02 | 0.03 | 0.001 | 0.005 | 0.002 | 0.0016 | 0.003 | 0.0001 | 1266 | 1060 | 884 | 612 | 451 | 321 | 26
0.1531 | 0.466 | 0.191 | 0.021 | 0.015 | 0.049 | 0.002 | 0.002 | 0.019 | 0.022 | 0.001 | 0.005 | 0.003 | 0.001 | 0.002 | 0.0001 | 1260 | 1060 | 860 | 658 | 414 | 272 | 34
0.158 | 0.492 | 0.183 | 0.017 | 0.013 | 0.032 | 0.001 | 0.001 | 0.013 | 0.018 | 0.001 | 0.007 | 0.001 | 0.001 | 0.0027 | 0.0001 | 1256 | 1060 | 882 | 632 | 446 | 309 | 35
0.151 | 0.492 | 0.195 | 0.022 | 0.015 | 0.031 | 0.005 | 0.004 | 0.012 | 0.022 | 0.001 | 0.006 | 0.001 | 0.001 | 0.0028 | 0.0001 | 1266 | 1060 | 888 | 633 | 444 | 286 | 30
0.147 | 0.483 | 0.206 | 0.022 | 0.014 | 0.033 | 0.007 | 0.005 | 0.015 | 0.031 | 0.001 | 0.009 | 0.001 | 0.001 | 0.0034 | 0.0001 | 1242 | 1040 | 859 | 657 | 408 | 290 | 32
0.144 | 0.487 | 0.199 | 0.015 | 0.015 | 0.037 | 0.007 | 0.005 | 0.011 | 0.023 | 0.002 | 0.006 | 0.001 | 0.0012 | 0.0022 | 0.0001 | 1227 | 1047 | 876 | 670 | 442 | 289 | 38
0.154 | 0.509 | 0.203 | 0.014 | 0.014 | 0.027 | 0.002 | 0.001 | 0.012 | 0.023 | 0.001 | 0.006 | 0.001 | 0.001 | 0.0028 | 0.0001 | 1269 | 1060 | 894 | 636 | 454 | 319 | 28
0.157 | 0.491 | 0.194 | 0.017 | 0.009 | 0.033 | 0.004 | 0.003 | 0.023 | 0.026 | 0.002 | 0.003 | 0.001 | 0.001 | 0.0027 | 0.0001 | 1249 | 1040 | 857 | 635 | 429 | 281 | 32
0.15 | 0.486 | 0.208 | 0.018 | 0.014 | 0.058 | 0.007 | 0.005 | 0.017 | 0.028 | 0.001 | 0.007 | 0.001 | 0.001 | 0.0022 | 0.0001 | 1268 | 1060 | 886 | 603 | 433 | 298 | 33
0.152 | 0.478 | 0.184 | 0.015 | 0.013 | 0.057 | 0.005 | 0.003 | 0.018 | 0.025 | 0.001 | 0.007 | 0.001 | 0.001 | 0.0035 | 0.0001 | 1264 | 1050 | 858 | 633 | 456 | 315 | 29
0.1493 | 0.471 | 0.207 | 0.017 | 0.011 | 0.031 | 0.028 | 0.027 | 0.013 | 0.019 | 0.003 | 0.005 | 0.002 | 0.001 | 0.0053 | 0.0003 | 1268 | 1060 | 880 | 632 | 429 | 300 | 39
0.1515 | 0.435 | 0.213 | 0.021 | 0.021 | 0.056 | 0.003 | 0.002 | 0.027 | 0.054 | 0.002 | 0.006 | 0.002 | 0.001 | 0.0037 | 0.0002 | 1227 | 1034 | 851 | 670 | 436 | 290 | 31
0.149 | 0.513 | 0.186 | 0.011 | 0.012 | 0.057 | 0.01 | 0.009 | 0.035 | 0.067 | 0.001 | 0.008 | 0.001 | 0.001 | 0.0044 | 0.0001 | 1274 | 1060 | 885 | 636 | 459 | 321 | 33
0.138 | 0.507 | 0.198 | 0.017 | 0.018 | 0.036 | 0.013 | 0.013 | 0.014 | 0.027 | 0.002 | 0.008 | 0.001 | 0.0016 | 0.0048 | 0.0001 | 1273 | 1060 | 888 | 636 | 418 | 306 | 28
0.152 | 0.476 | 0.21 | 0.022 | 0.011 | 0.037 | 0.004 | 0.003 | 0.013 | 0.023 | 0.001 | 0.004 | 0.001 | 0.001 | 0.0039 | 0.0001 | 1227 | 1045 | 854 | 650 | 431 | 285 | 31
0.16 | 0.469 | 0.199 | 0.018 | 0.017 | 0.047 | 0.008 | 0.005 | 0.013 | 0.028 | 0.001 | 0.008 | 0.001 | 0.0021 | 0.0028 | 0.0001 | 1227 | 1056 | 873 | 670 | 430 | 277 | 36
0.1411 | 0.492 | 0.2 | 0.017 | 0.0109 | 0.034 | 0.0027 | 0.0025 | 0.011 | 0.024 | 0.0003 | 0.001 | 0.001 | 0.001 | 0.0028 | 0.0002 | 1227 | 1066 | 890 | 670 | 430 | 271 | 36
0.1526 | 0.454 | 0.193 | 0.018 | 0.0148 | 0.047 | 0.0028 | 0.0026 | 0.013 | 0.031 | 0.0006 | 0.005 | 0.001 | 0.001 | 0.0038 | 0.0002 | 1248 | 1050 | 864 | 633 | 432 | 285 | 29
0.153 | 0.475 | 0.19 | 0.009 | 0.015 | 0.054 | 0.007 | 0.002 | 0.017 | 0.027 | 0.002 | 0.003 | 0.001 | 0.001 | 0.0039 | 0.0001 | 1246 | 1040 | 881 | 635 | 415 | 285 | 36
0.147 | 0.511 | 0.204 | 0.021 | 0.017 | 0.048 | 0.015 | 0.013 | 0.019 | 0.029 | 0.001 | 0.01 | 0.001 | 0.001 | 0.0034 | 0.0001 | 1265 | 1060 | 879 | 635 | 481 | 349 | 34
0.142 | 0.472 | 0.211 | 0.014 | 0.014 | 0.034 | 0.01 | 0.008 | 0.013 | 0.029 | 0.002 | 0.007 | 0.001 | 0.0019 | 0.0035 | 0.0001 | 1227 | 1036 | 886 | 670 | 448 | 322 | 39
0.1454 | 0.456 | 0.218 | 0.017 | 0.008 | 0.035 | 0.007 | 0.006 | 0.03 | 0.056 | 0.002 | 0.007 | 0.002 | 0.001 | 0.004 | 0.0002 | 1227 | 1048 | 855 | 650 | 440 | 278 | 31
0.1346 | 0.438 | 0.182 | 0.01 | 0.013 | 0.042 | 0.002 | 0.002 | 0.026 | 0.034 | 0.002 | 0.006 | 0.002 | 0.001 | 0.0031 | 0.0002 | 1265 | 1060 | 888 | 607 | 409 | 272 | 33
0.141 | 0.469 | 0.206 | 0.018 | 0.003 | 0.052 | 0.013 | 0.013 | 0.027 | 0.037 | 0.003 | 0.006 | 0.002 | 0.001 | 0.0031 | 0.0002 | 1266 | 1060 | 885 | 634 | 456 | 335 | 32
0.1422 | 0.422 | 0.174 | 0.016 | 0.0076 | 0.038 | 0.0029 | 0.0027 | 0.01 | 0.027 | 0.0006 | 0.004 | 0.001 | 0.001 | 0.0015 | 0 | 1227 | 1023 | 862 | 670 | 432 | 269 | 30
0.1583 | 0.448 | 0.213 | 0.013 | 0.0055 | 0.042 | 0.0021 | 0.0018 | 0.009 | 0.023 | 0.0003 | 0.002 | 0.001 | 0.001 | 0.0022 | 0.0002 | 1227 | 1034 | 848 | 670 | 437 | 296 | 31
0.1536 | 0.502 | 0.187 | 0.018 | 0.0141 | 0.042 | 0.0035 | 0.0033 | 0.013 | 0.027 | 0.0003 | 0.004 | 0.001 | 0.001 | 0.0029 | 0.0002 | 1227 | 1041 | 885 | 670 | 448 | 280 | 33
0.1485 | 0.501 | 0.203 | 0.02 | 0.0124 | 0.038 | 0.0032 | 0.0028 | 0.014 | 0.03 | 0.0006 | 0.005 | 0.001 | 0.001 | 0.0013 | 0.0002 | 1227 | 1073 | 882 | 670 | 471 | 283 | 29
0.1568 | 0.467 | 0.181 | 0.02 | 0.0111 | 0.048 | 0.0032 | 0.0028 | 0.01 | 0.021 | 0.0011 | 0.005 | 0.001 | 0.001 | 0.0014 | 0.0002 | 1227 | 1053 | 870 | 670 | 433 | 274 | 30
0.148 | 0.494 | 0.165 | 0.021 | 0.007 | 0.026 | 0.002 | 0.002 | 0.021 | 0.017 | 0.001 | 0.004 | 0.001 | 0.001 | 0.0048 | 0.0002 | 1277 | 1060 | 877 | 612 | 446 | 304 | 29
0.151 | 0.481 | 0.189 | 0.015 | 0.015 | 0.042 | 0.006 | 0.004 | 0.015 | 0.023 | 0.001 | 0.007 | 0.001 | 0.001 | 0.0022 | 0.0001 | 1227 | 1037 | 854 | 670 | 444 | 281 | 35
0.1682 | 0.459 | 0.202 | 0.015 | 0.0119 | 0.039 | 0.005 | 0.0039 | 0.013 | 0.03 | 0.0012 | 0.002 | 0.001 | 0.001 | 0.0018 | 0.0002 | 1227 | 1056 | 862 | 650 | 448 | 280 | 33
0.151 | 0.454 | 0.18 | 0.026 | 0.015 | 0.03 | 0.001 | 0.001 | 0.012 | 0.02 | 0.001 | 0.004 | 0.001 | 0.002 | 0.0037 | 0.0003 | 1215 | 1040 | 875 | 680 | 456 | 308 | 34
0.145 | 0.442 | 0.184 | 0.017 | 0.0085 | 0.037 | 0.0163 | 0.0148 | 0.01 | 0.023 | 0.0006 | 0.004 | 0.001 | 0.001 | 0.0017 | 0.0002 | 1227 | 1069 | 889 | 670 | 433 | 282 | 36
0.1449 | 0.447 | 0.202 | 0.017 | 0.008 | 0.018 | 0.0035 | 0.0028 | 0.009 | 0.023 | 0.0004 | 0.001 | 0.001 | 0.001 | 0.0019 | 0.0001 | 1215 | 1040 | 883 | 680 | 434 | 289 | 32
0.136 | 0.463 | 0.192 | 0.011 | 0.013 | 0.046 | 0.001 | 0.001 | 0.014 | 0.015 | 0.001 | 0.003 | 0.001 | 0.001 | 0.0035 | 0.0002 | 1243 | 1040 | 863 | 655 | 423 | 277 | 35
0.1471 | 0.472 | 0.178 | 0.016 | 0.015 | 0.052 | 0.002 | 0.002 | 0.02 | 0.028 | 0.002 | 0.006 | 0.002 | 0.001 | 0.0035 | 0.0003 | 1281 | 1080 | 887 | 634 | 439 | 317 | 30
0.1489 | 0.474 | 0.18 | 0.02 | 0.012 | 0.039 | 0.002 | 0.002 | 0.025 | 0.035 | 0.003 | 0.006 | 0.002 | 0.001 | 0.0023 | 0.0003 | 1267 | 1050 | 864 | 656 | 433 | 285 | 37
0.156 | 0.472 | 0.189 | 0.018 | 0.008 | 0.03 | 0.001 | 0.001 | 0.013 | 0.017 | 0.001 | 0.004 | 0.002 | 0.001 | 0.0023 | 0.0003 | 1260 | 1040 | 877 | 610 | 447 | 299 | 29
0.1552 | 0.436 | 0.24 | 0.017 | 0.0084 | 0.055 | 0.0123 | 0.0108 | 0.022 | 0.06 | 0.0014 | 0.004 | 0.001 | 0.001 | 0.0036 | 0.0002 | 1247 | 1030 | 874 | 680 | 462 | 352 | 30
0.1534 | 0.477 | 0.175 | 0.021 | 0.018 | 0.037 | 0.006 | 0.005 | 0.019 | 0.032 | 0.002 | 0.005 | 0.003 | 0.001 | 0.0032 | 0.0003 | 1227 | 1049 | 872 | 670 | 435 | 305 | 33
0.1467 | 0.454 | 0.218 | 0.017 | 0.016 | 0.043 | 0.002 | 0.002 | 0.018 | 0.026 | 0.002 | 0.005 | 0.002 | 0.001 | 0.003 | 0.0003 | 1227 | 1053 | 853 | 650 | 435 | 286 | 30
0.1451 | 0.466 | 0.215 | 0.023 | 0.018 | 0.048 | 0.014 | 0.013 | 0.026 | 0.058 | 0.003 | 0.006 | 0.002 | 0.001 | 0.0036 | 0.0002 | 1257 | 1060 | 881 | 635 | 464 | 312 | 30
0.149 | 0.492 | 0.174 | 0.023 | 0.02 | 0.04 | 0.003 | 0.001 | 0.014 | 0.028 | 0.001 | 0.006 | 0.001 | 0.0017 | 0.0022 | 0.0001 | 1254 | 1040 | 854 | 631 | 413 | 262 | 33
0.1522 | 0.452 | 0.206 | 0.015 | 0.0132 | 0.058 | 0.0023 | 0.0022 | 0.015 | 0.031 | 0.0005 | 0.003 | 0.001 | 0.001 | 0.0028 | 0.0002 | 1227 | 1055 | 892 | 680 | 444 | 304 | 39
0.1413 | 0.423 | 0.195 | 0.014 | 0.0127 | 0.05 | 0.0027 | 0.0024 | 0.014 | 0.036 | 0.0004 | 0.005 | 0.001 | 0.001 | 0.0027 | 0.0001 | 1215 | 1024 | 865 | 680 | 474 | 324 | 31
0.149 | 0.492 | 0.174 | 0.023 | 0.02 | 0.04 | 0.003 | 0.001 | 0.014 | 0.028 | 0.001 | 0.006 | 0.001 | 0.0017 | 0.0022 | 0.0001 | 1269 | 1060 | 887 | 639 | 436 | 329 | 29
0.142 | 0.482 | 0.198 | 0.021 | 0.015 | 0.047 | 0.006 | 0.002 | 0.017 | 0.024 | 0.002 | 0.008 | 0.001 | 0.0014 | 0.0022 | 0.0001 | 1264 | 1050 | 864 | 633 | 408 | 253 | 34
0.148 | 0.509 | 0.237 | 0.015 | 0.014 | 0.034 | 0.005 | 0.003 | 0.011 | 0.023 | 0.001 | 0.003 | 0.001 | 0.001 | 0.0023 | 0.0001 | 1227 | 1028 | 853 | 670 | 451 | 306 | 29
0.146 | 0.487 | 0.206 | 0.019 | 0.014 | 0.052 | 0.001 | 0.001 | 0.029 | 0.037 | 0.001 | 0.007 | 0.002 | 0.001 | 0.0031 | 0.0001 | 1278 | 1060 | 882 | 634 | 428 | 291 | 33
0.1394 | 0.475 | 0.191 | 0.019 | 0.008 | 0.036 | 0.002 | 0.002 | 0.023 | 0.032 | 0.003 | 0.006 | 0.002 | 0.001 | 0.0025 | 0.0002 | 1263 | 1050 | 853 | 641 | 443 | 314 | 30
0.1482 | 0.454 | 0.188 | 0.01 | 0.006 | 0.032 | 0.013 | 0.012 | 0.01 | 0.019 | 0.002 | 0.007 | 0.002 | 0.001 | 0.0035 | 0.0002 | 1259 | 1060 | 885 | 609 | 433 | 297 | 29
0.1468 | 0.444 | 0.195 | 0.016 | 0.015 | 0.042 | 0.001 | 0.001 | 0.022 | 0.037 | 0.002 | 0.004 | 0.001 | 0.0024 | 0.0025 | 0.0002 | 1251 | 1050 | 859 | 656 | 411 | 272 | 35
0.1509 | 0.438 | 0.218 | 0.015 | 0.016 | 0.042 | 0.001 | 0.001 | 0.019 | 0.028 | 0.001 | 0.005 | 0.002 | 0.0014 | 0.0032 | 0.0002 | 1250 | 1040 | 858 | 661 | 427 | 275 | 35
0.1519 | 0.495 | 0.174 | 0.019 | 0.0049 | 0.035 | 0.0035 | 0.0026 | 0.013 | 0.023 | 0.0004 | 0.002 | 0.001 | 0.001 | 0.0018 | 0.0002 | 1227 | 1055 | 894 | 670 | 445 | 290 | 34
0.138 | 0.449 | 0.188 | 0.01 | 0.009 | 0.039 | 0.005 | 0.003 | 0.011 | 0.021 | 0.001 | 0.003 | 0.001 | 0.001 | 0.0018 | 0.0001 | 1258 | 1040 | 884 | 633 | 438 | 296 | 33
0.151 | 0.445 | 0.184 | 0.012 | 0.012 | 0.039 | 0.001 | 0.001 | 0.015 | 0.011 | 0.001 | 0.005 | 0.001 | 0.003 | 0.0052 | 0.0003 | 1215 | 1034 | 851 | 680 | 461 | 319 | 35
0.164 | 0.437 | 0.194 | 0.01 | 0.014 | 0.038 | 0.002 | 0.002 | 0.012 | 0.015 | 0.003 | 0.003 | 0.002 | 0.001 | 0.0036 | 0.0002 | 1227 | 1045 | 861 | 650 | 434 | 282 | 32
0.1655 | 0.433 | 0.214 | 0.022 | 0.0132 | 0.035 | 0.0031 | 0.0025 | 0.009 | 0.027 | 0.0007 | 0.002 | 0.001 | 0.001 | 0.0018 | 0.0002 | 1215 | 1050 | 851 | 680 | 455 | 287 | 39
0.147 | 0.448 | 0.191 | 0.019 | 0.013 | 0.04 | 0.003 | 0.002 | 0.013 | 0.024 | 0.001 | 0.006 | 0.001 | 0.001 | 0.004 | 0.0001 | 1266 | 1050 | 864 | 614 | 453 | 319 | 35
0.1558 | 0.477 | 0.207 | 0.015 | 0.0111 | 0.038 | 0.0042 | 0.0033 | 0.008 | 0.017 | 0.0004 | 0.002 | 0.001 | 0.001 | 0.0019 | 0.0002 | 1227 | 1060 | 892 | 670 | 441 | 304 | 27
0.149 | 0.501 | 0.227 | 0.025 | 0.016 | 0.038 | 0.018 | 0.015 | 0.015 | 0.034 | 0.002 | 0.004 | 0.001 | 0.001 | 0.0038 | 0.0001 | 1260 | 1050 | 859 | 653 | 423 | 282 | 32
0.141 | 0.458 | 0.195 | 0.019 | 0.008 | 0.033 | 0.004 | 0.004 | 0.023 | 0.03 | 0.001 | 0.005 | 0.002 | 0.001 | 0.0028 | 0.0003 | 1244 | 1040 | 854 | 642 | 447 | 319 | 29
0.149 | 0.449 | 0.181 | 0.017 | 0.013 | 0.04 | 0.001 | 0.001 | 0.042 | 0.032 | 0.001 | 0.007 | 0.001 | 0.001 | 0.0028 | 0.0002 | 1253 | 1040 | 860 | 651 | 435 | 279 | 32
0.1584 | 0.447 | 0.227 | 0.016 | 0.0065 | 0.052 | 0.0051 | 0.0039 | 0.015 | 0.027 | 0.0009 | 0.003 | 0.001 | 0.001 | 0.0018 | 0.0002 | 1215 | 1075 | 891 | 680 | 466 | 324 | 34
0.154 | 0.453 | 0.23 | 0.015 | 0.02 | 0.046 | 0.007 | 0.003 | 0.014 | 0.029 | 0.001 | 0.007 | 0.001 | 0.001 | 0.003 | 0.0001 | 1274 | 1080 | 889 | 632 | 433 | 314 | 33
0.1505 | 0.46 | 0.201 | 0.028 | 0.0139 | 0.048 | 0.0368 | 0.0358 | 0.013 | 0.041 | 0.0006 | 0.005 | 0.001 | 0.001 | 0.0026 | 0.0001 | 1215 | 1036 | 872 | 680 | 471 | 312 | 28
0.1435 | 0.506 | 0.205 | 0.019 | 0.011 | 0.052 | 0.022 | 0.021 | 0.023 | 0.022 | 0.003 | 0.007 | 0.002 | 0.001 | 0.0039 | 0.0003 | 1227 | 1024 | 851 | 670 | 461 | 325 | 38
0.1453 | 0.458 | 0.227 | 0.021 | 0.018 | 0.026 | 0.006 | 0.005 | 0.015 | 0.032 | 0.003 | 0.004 | 0.002 | 0.001 | 0.003 | 0.0002 | 1227 | 1027 | 883 | 670 | 441 | 294 | 42
0.1427 | 0.435 | 0.219 | 0.016 | 0.017 | 0.04 | 0.007 | 0.007 | 0.013 | 0.036 | 0.002 | 0.005 | 0.002 | 0.001 | 0.0027 | 0.0002 | 1260 | 1060 | 883 | 611 | 441 | 306 | 35
0.144 | 0.517 | 0.224 | 0.016 | 0.011 | 0.027 | 0.005 | 0.003 | 0.012 | 0.022 | 0.002 | 0.002 | 0.001 | 0.001 | 0.0031 | 0.0001 | 1268 | 1060 | 880 | 634 | 444 | 312 | 34
0.1656 | 0.457 | 0.173 | 0.02 | 0.013 | 0.033 | 0.002 | 0.001 | 0.019 | 0.028 | 0.002 | 0.005 | 0.002 | 0.001 | 0.0025 | 0.0002 | 1273 | 1060 | 898 | 633 | 451 | 336 | 26
0.148 | 0.476 | 0.195 | 0.021 | 0.015 | 0.044 | 0.001 | 0.001 | 0.014 | 0.029 | 0.002 | 0.007 | 0.001 | 0.0015 | 0.0033 | 0.0001 | 1268 | 1060 | 879 | 635 | 433 | 300 | 34
0.1566 | 0.47 | 0.217 | 0.021 | 0.0064 | 0.025 | 0.0037 | 0.0032 | 0.006 | 0.019 | 0.0003 | 0.001 | 0.001 | 0.001 | 0.0025 | 0.0002 | 1227 | 1042 | 872 | 650 | 435 | 268 | 37
0.1481 | 0.442 | 0.199 | 0.021 | 0.012 | 0.037 | 0.001 | 0.001 | 0.027 | 0.06 | 0.002 | 0.006 | 0.002 | 0.001 | 0.003 | 0.0001 | 1226 | 1032 | 856 | 670 | 428 | 283 | 30
0.1398 | 0.46 | 0.205 | 0.017 | 0.014 | 0.048 | 0.015 | 0.013 | 0.02 | 0.033 | 0.001 | 0.006 | 0.002 | 0.0011 | 0.0026 | 0.0002 | 1262 | 1060 | 883 | 609 | 440 | 297 | 34
0.1592 | 0.462 | 0.202 | 0.017 | 0.013 | 0.039 | 0.002 | 0.002 | 0.014 | 0.025 | 0.003 | 0.004 | 0.002 | 0.001 | 0.0017 | 0.0002 | 1257 | 1050 | 854 | 638 | 430 | 288 | 33
0.154 | 0.493 | 0.186 | 0.02 | 0.011 | 0.035 | 0.003 | 0.002 | 0.02 | 0.048 | 0.001 | 0.01 | 0.001 | 0.0011 | 0.0036 | 0.0001 | 1227 | 1047 | 882 | 670 | 428 | 280 | 34
0.146 | 0.52 | 0.183 | 0.017 | 0.014 | 0.036 | 0.002 | 0.002 | 0.015 | 0.03 | 0.002 | 0.008 | 0.001 | 0.0016 | 0.003 | 0.0001 | 1276 | 1080 | 907 | 633 | 428 | 327 | 33
0.1424 | 0.479 | 0.191 | 0.019 | 0.0096 | 0.042 | 0.0033 | 0.0029 | 0.011 | 0.025 | 0.0002 | 0.004 | 0.001 | 0.001 | 0.0017 | 0 | 1215 | 1065 | 896 | 680 | 432 | 288 | 27
0.145 | 0.505 | 0.199 | 0.021 | 0.01 | 0.048 | 0.02 | 0.019 | 0.015 | 0.027 | 0.001 | 0.005 | 0.001 | 0.001 | 0.0049 | 0.0001 | 1266 | 1060 | 881 | 633 | 456 | 299 | 36
0.1554 | 0.433 | 0.185 | 0.017 | 0.017 | 0.026 | 0.005 | 0.004 | 0.011 | 0.025 | 0.001 | 0.006 | 0.002 | 0.0011 | 0.003 | 0.0001 | 1265 | 1060 | 878 | 636 | 432 | 313 | 29
0.1452 | 0.47 | 0.19 | 0.021 | 0.015 | 0.038 | 0.01 | 0.008 | 0.02 | 0.035 | 0.002 | 0.005 | 0.002 | 0.001 | 0.0021 | 0.0002 | 1247 | 1040 | 887 | 632 | 429 | 302 | 32
0.157 | 0.516 | 0.183 | 0.019 | 0.011 | 0.036 | 0.001 | 0.001 | 0.029 | 0.033 | 0.001 | 0.008 | 0.001 | 0.001 | 0.003 | 0.0001 | 1272 | 1060 | 875 | 620 | 444 | 298 | 30
0.155 | 0.52 | 0.19 | 0.017 | 0.013 | 0.026 | 0.008 | 0.006 | 0.012 | 0.026 | 0.002 | 0.001 | 0.001 | 0.002 | 0.0027 | 0.0001 | 1227 | 1054 | 864 | 650 | 433 | 259 | 30
0.1487 | 0.462 | 0.188 | 0.016 | 0.0077 | 0.048 | 0.0016 | 0.0015 | 0.012 | 0.026 | 0.0006 | 0.005 | 0.001 | 0.001 | 0.0017 | 0.0002 | 1227 | 1057 | 914 | 670 | 439 | 301 | 37
0.154 | 0.509 | 0.179 | 0.023 | 0.01 | 0.029 | 0.003 | 0.003 | 0.013 | 0.023 | 0.001 | 0.005 | 0.001 | 0.001 | 0.0035 | 0.0001 | 1282 | 1080 | 896 | 633 | 442 | 333 | 26
0.1442 | 0.478 | 0.195 | 0.02 | 0.013 | 0.034 | 0.002 | 0.002 | 0.014 | 0.021 | 0.002 | 0.006 | 0.003 | 0.001 | 0.0032 | 0.0002 | 1227 | 1058 | 888 | 670 | 432 | 279 | 37
0.1629 | 0.448 | 0.194 | 0.012 | 0.017 | 0.046 | 0.002 | 0.002 | 0.015 | 0.019 | 0.002 | 0.005 | 0.002 | 0.001 | 0.0024 | 0.0003 | 1252 | 1040 | 881 | 611 | 437 | 287 | 34
0.1622 | 0.491 | 0.215 | 0.021 | 0.0157 | 0.053 | 0.0059 | 0.0048 | 0.013 | 0.041 | 0.0008 | 0.003 | 0.001 | 0.001 | 0.0015 | 0.0003 | 1227 | 1029 | 870 | 680 | 455 | 313 | 31
0.155 | 0.446 | 0.222 | 0.017 | 0.008 | 0.024 | 0.001 | 0.001 | 0.011 | 0.016 | 0.001 | 0.004 | 0.002 | 0.001 | 0.0025 | 0.0001 | 1272 | 1060 | 882 | 633 | 449 | 318 | 26
0.1487 | 0.466 | 0.233 | 0.017 | 0.01 | 0.034 | 0.009 | 0.007 | 0.022 | 0.04 | 0.003 | 0.005 | 0.003 | 0.001 | 0.0046 | 0.0001 | 1227 | 1046 | 865 | 650 | 451 | 296 | 30
0.1645 | 0.458 | 0.185 | 0.013 | 0.0138 | 0.032 | 0.0034 | 0.003 | 0.01 | 0.025 | 0.0003 | 0.002 | 0.001 | 0.001 | 0.0025 | 0.0001 | 1227 | 1062 | 867 | 670 | 449 | 301 | 34
0.153 | 0.481 | 0.226 | 0.016 | 0.014 | 0.026 | 0.006 | 0.004 | 0.012 | 0.017 | 0.002 | 0.002 | 0.001 | 0.001 | 0.003 | 0.0001 | 1265 | 1060 | 885 | 626 | 430 | 285 | 38
0.144 | 0.435 | 0.167 | 0.014 | 0.0065 | 0.039 | 0.0028 | 0.0025 | 0.02 | 0.049 | 0.0004 | 0.004 | 0.001 | 0.001 | 0.0021 | 0.0002 | 1227 | 1017 | 856 | 670 | 435 | 292 | 32
0.141 | 0.476 | 0.193 | 0.013 | 0.014 | 0.02 | 0.002 | 0.002 | 0.009 | 0.017 | 0.002 | 0.003 | 0.001 | 0.0018 | 0.0027 | 0.0001 | 1257 | 1060 | 863 | 659 | 413 | 275 | 34
0.1436 | 0.432 | 0.179 | 0.018 | 0.0103 | 0.034 | 0.0023 | 0.0022 | 0.008 | 0.024 | 0.0005 | 0.003 | 0.001 | 0.001 | 0.0015 | 0.0002 | 1207 | 1075 | 893 | 680 | 444 | 291 | 32
0.145 | 0.495 | 0.196 | 0.017 | 0.015 | 0.043 | 0.011 | 0.009 | 0.015 | 0.026 | 0.001 | 0.004 | 0.001 | 0.001 | 0.0036 | 0.0001 | 1227 | 1045 | 849 | 650 | 440 | 289 | 27
0.154 | 0.5 | 0.192 | 0.017 | 0.016 | 0.031 | 0.004 | 0.003 | 0.03 | 0.063 | 0.001 | 0.009 | 0.001 | 0.001 | 0.0027 | 0.0001 | 1267 | 1060 | 887 | 636 | 439 | 284 | 35
0.145 | 0.475 | 0.195 | 0.015 | 0.014 | 0.026 | 0.001 | 0.001 | 0.023 | 0.027 | 0.001 | 0.006 | 0.001 | 0.001 | 0.0032 | 0.0001 | 1273 | 1060 | 883 | 633 | 444 | 302 | 35
0.1466 | 0.459 | 0.189 | 0.022 | 0.0157 | 0.04 | 0.006 | 0.0045 | 0.011 | 0.033 | 0.0008 | 0.004 | 0.001 | 0.001 | 0.0019 | 0.0002 | 1227 | 1051 | 878 | 670 | 446 | 302 | 31
0.136 | 0.469 | 0.209 | 0.016 | 0.0072 | 0.04 | 0.036 | 0.0353 | 0.012 | 0.026 | 0.0013 | 0.003 | 0.001 | 0.002 | 0.0023 | 0.0003 | 1268 | 1080 | 889 | 631 | 437 | 297 | 41
0.1417 | 0.495 | 0.193 | 0.017 | 0.013 | 0.037 | 0.022 | 0.021 | 0.014 | 0.024 | 0.002 | 0.005 | 0.002 | 0.001 | 0.005 | 0.0003 | 1260 | 1060 | 879 | 633 | 443 | 312 | 38
0.162 | 0.478 | 0.182 | 0.016 | 0.012 | 0.052 | 0.005 | 0.004 | 0.015 | 0.029 | 0.001 | 0.004 | 0.001 | 0.001 | 0.0034 | 0.0001 | 1254 | 1040 | 863 | 625 | 440 | 283 | 30
0.154 | 0.504 | 0.176 | 0.021 | 0.016 | 0.033 | 0.005 | 0.003 | 0.026 | 0.043 | 0.002 | 0.001 | 0.001 | 0.001 | 0.0027 | 0.0001 | 1227 | 1032 | 851 | 650 | 432 | 287 | 27
0.1557 | 0.448 | 0.183 | 0.01 | 0.009 | 0.028 | 0.001 | 0.001 | 0.011 | 0.018 | 0.002 | 0.005 | 0.002 | 0.001 | 0.0033 | 0.0004 | 1227 | 1036 | 881 | 670 | 436 | 286 | 33
0.1568 | 0.496 | 0.239 | 0.021 | 0.02 | 0.042 | 0.003 | 0.003 | 0.019 | 0.03 | 0.001 | 0.007 | 0.002 | 0.0011 | 0.0024 | 0.0001 | 1227 | 1043 | 891 | 680 | 455 | 315 | 33
0.1424 | 0.448 | 0.214 | 0.015 | 0.0111 | 0.048 | 0.0006 | 0.0005 | 0.014 | 0.027 | 0.0007 | 0.005 | 0.001 | 0.001 | 0.0023 | 0.0002 | 1215 | 1042 | 899 | 680 | 441 | 301 | 28
0.1427 | 0.472 | 0.188 | 0.018 | 0.014 | 0.035 | 0.002 | 0.001 | 0.014 | 0.021 | 0.002 | 0.006 | 0.002 | 0.001 | 0.0042 | 0.0003 | 1263 | 1060 | 880 | 603 | 435 | 298 | 35
0.142 | 0.472 | 0.182 | 0.016 | 0.007 | 0.04 | 0.003 | 0.002 | 0.013 | 0.03 | 0.001 | 0.008 | 0.001 | 0.0015 | 0.0034 | 0.0001 | 1266 | 1080 | 896 | 632 | 430 | 328 | 33
0.151 | 0.483 | 0.194 | 0.015 | 0.014 | 0.031 | 0.01 | 0.008 | 0.013 | 0.02 | 0.001 | 0.005 | 0.001 | 0.001 | 0.0046 | 0.0001 | 1227 | 1055 | 874 | 650 | 444 | 285 | 29
0.1383 | 0.47 | 0.174 | 0.021 | 0.0101 | 0.037 | 0.0025 | 0.0024 | 0.008 | 0.028 | 0.0003 | 0.003 | 0.001 | 0.001 | 0.0014 | 0.0002 | 1227 | 1041 | 870 | 670 | 436 | 284 | 32
0.1582 | 0.482 | 0.191 | 0.019 | 0.012 | 0.058 | 0.002 | 0.002 | 0.016 | 0.023 | 0.001 | 0.006 | 0.002 | 0.0014 | 0.0041 | 0.0001 | 1259 | 1050 | 848 | 655 | 441 | 288 | 33
0.156 | 0.459 | 0.196 | 0.02 | 0.014 | 0.048 | 0.006 | 0.003 | 0.025 | 0.056 | 0.001 | 0.009 | 0.001 | 0.001 | 0.0045 | 0.0001 | 1258 | 1050 | 856 | 660 | 429 | 291 | 31
0.148 | 0.484 | 0.212 | 0.018 | 0.015 | 0.047 | 0.006 | 0.004 | 0.015 | 0.026 | 0.002 | 0.007 | 0.001 | 0.001 | 0.0027 | 0.0001 | 1256 | 1060 | 878 | 636 | 446 | 312 | 29
0.1426 | 0.445 | 0.183 | 0.014 | 0.0107 | 0.026 | 0.0023 | 0.0018 | 0.01 | 0.023 | 0.0001 | 0.001 | 0.001 | 0.001 | 0.0018 | 0.0002 | 1210 | 1043 | 858 | 670 | 448 | 315 | 27
0.1467 | 0.498 | 0.152 | 0.017 | 0.0072 | 0.05 | 0.0065 | 0.0057 | 0.027 | 0.04 | 0.0007 | 0.008 | 0.001 | 0.001 | 0.0018 | 0.0002 | 1227 | 1065 | 897 | 670 | 446 | 304 | 36
0.133 | 0.455 | 0.178 | 0.021 | 0.013 | 0.048 | 0.005 | 0.003 | 0.016 | 0.028 | 0.001 | 0.007 | 0.001 | 0.001 | 0.0032 | 0.0001 | 1227 | 1044 | 855 | 650 | 421 | 291 | 27
0.14 | 0.492 | 0.198 | 0.014 | 0.013 | 0.037 | 0.004 | 0.003 | 0.017 | 0.048 | 0.002 | 0.003 | 0.001 | 0.001 | 0.0028 | 0.0001 | 1265 | 1060 | 882 | 634 | 455 | 326 | 29
0.153 | 0.5 | 0.18 | 0.02 | 0.011 | 0.042 | 0.004 | 0.002 | 0.012 | 0.023 | 0.001 | 0.005 | 0.001 | 0.001 | 0.0029 | 0.0001 | 1257 | 1050 | 862 | 608 | 435 | 313 | 33
0.149 | 0.46 | 0.187 | 0.02 | 0.011 | 0.031 | 0.002 | 0.001 | 0.012 | 0.019 | 0.002 | 0.004 | 0.003 | 0.001 | 0.0025 | 0.0002 | 1267 | 1060 | 894 | 634 | 452 | 317 | 27
0.154 | 0.491 | 0.175 | 0.018 | 0.014 | 0.034 | 0.003 | 0.002 | 0.011 | 0.034 | 0.001 | 0.006 | 0.001 | 0.001 | 0.0036 | 0.0001 | 1262 | 1060 | 882 | 633 | 458 | 316 | 42
0.1463 | 0.445 | 0.22 | 0.023 | 0.014 | 0.044 | 0.003 | 0.003 | 0.021 | 0.035 | 0.003 | 0.006 | 0.003 | 0.0014 | 0.0028 | 0.0003 | 1268 | 1060 | 877 | 610 | 462 | 351 | 31
0.143 | 0.445 | 0.204 | 0.016 | 0.013 | 0.033 | 0.001 | 0.001 | 0.014 | 0.021 | 0.001 | 0.005 | 0.002 | 0.001 | 0.003 | 0.0003 | 1267 | 1060 | 881 | 602 | 452 | 305 | 26
0.1532 | 0.453 | 0.194 | 0.016 | 0.0057 | 0.023 | 0.0029 | 0.0028 | 0.005 | 0.022 | 0.0002 | 0.002 | 0.001 | 0.001 | 0.0017 | 0.0002 | 1227 | 1042 | 898 | 670 | 436 | 271 | 33
0.1449 | 0.445 | 0.169 | 0.016 | 0.011 | 0.029 | 0.002 | 0.001 | 0.014 | 0.023 | 0.002 | 0.005 | 0.002 | 0.001 | 0.0024 | 0.0003 | 1227 | 1028 | 854 | 650 | 429 | 271 | 35
0.1515 | 0.44 | 0.176 | 0.018 | 0.0093 | 0.036 | 0.0111 | 0.0081 | 0.012 | 0.02 | 0.0012 | 0.001 | 0.001 | 0.001 | 0.0026 | 0.0002 | 1227 | 1038 | 856 | 650 | 447 | 275 | 32
0.144 | 0.486 | 0.204 | 0.011 | 0.012 | 0.041 | 0.011 | 0.009 | 0.013 | 0.025 | 0.001 | 0.005 | 0.001 | 0.001 | 0.003 | 0.0001 | 1260 | 1060 | 886 | 635 | 447 | 307 | 33
0.1424 | 0.447 | 0.199 | 0.01 | 0.01 | 0.036 | 0.002 | 0.002 | 0.019 | 0.018 | 0.002 | 0.005 | 0.002 | 0.001 | 0.0021 | 0.0002 | 1273 | 1060 | 884 | 633 | 395 | 283 | 29
0.163 | 0.479 | 0.18 | 0.018 | 0.018 | 0.038 | 0.005 | 0.004 | 0.018 | 0.02 | 0.003 | 0.006 | 0.002 | 0.001 | 0.0039 | 0.0002 | 1227 | 1052 | 860 | 670 | 432 | 276 | 33
0.15 | 0.441 | 0.174 | 0.017 | 0.013 | 0.021 | 0.003 | 0.001 | 0.011 | 0.021 | 0.001 | 0.006 | 0.001 | 0.001 | 0.0027 | 0.0001 | 1275 | 1060 | 886 | 635 | 435 | 296 | 34
0.145 | 0.473 | 0.189 | 0.017 | 0.012 | 0.048 | 0.003 | 0.001 | 0.015 | 0.027 | 0.001 | 0.003 | 0.001 | 0.001 | 0.0032 | 0.0001 | 1269 | 1060 | 884 | 632 | 434 | 300 | 35
0.1471 | 0.468 | 0.183 | 0.018 | 0.016 | 0.03 | 0.002 | 0.002 | 0.015 | 0.021 | 0.002 | 0.004 | 0.003 | 0.001 | 0.0035 | 0.0004 | 1227 | 1037 | 871 | 670 | 441 | 294 | 31
0.1601 | 0.452 | 0.213 | 0.012 | 0.013 | 0.052 | 0.002 | 0.002 | 0.031 | 0.054 | 0.003 | 0.006 | 0.001 | 0.001 | 0.0037 | 0.0002 | 1269 | 1060 | 885 | 610 | 438 | 292 | 26
0.1435 | 0.506 | 0.205 | 0.019 | 0.011 | 0.052 | 0.022 | 0.021 | 0.023 | 0.022 | 0.003 | 0.007 | 0.002 | 0.001 | 0.0039 | 0.0003 | 1227 | 1044 | 852 | 670 | 467 | 322 | 30
0.147 | 0.516 | 0.221 | 0.02 | 0.016 | 0.04 | 0.014 | 0.01 | 0.023 | 0.045 | 0.001 | 0.008 | 0.001 | 0.0012 | 0.0033 | 0.0001 | 1257 | 1040 | 845 | 652 | 435 | 306 | 31
0.1438 | 0.471 | 0.209 | 0.015 | 0.016 | 0.048 | 0.006 | 0.005 | 0.021 | 0.033 | 0.003 | 0.006 | 0.002 | 0.001 | 0.0043 | 0.0003 | 1274 | 1060 | 875 | 609 | 439 | 310 | 33
0.1463 | 0.475 | 0.191 | 0.019 | 0.014 | 0.051 | 0.002 | 0.002 | 0.023 | 0.031 | 0.003 | 0.005 | 0.003 | 0.001 | 0.0022 | 0.0003 | 1227 | 1050 | 878 | 670 | 445 | 298 | 31
0.1385 | 0.445 | 0.179 | 0.023 | 0.0082 | 0.044 | 0.0016 | 0.0016 | 0.014 | 0.031 | 0.0004 | 0.004 | 0.001 | 0.001 | 0.0016 | 0.0002 | 1227 | 1031 | 866 | 670 | 434 | 265 | 33
0.145 | 0.462 | 0.18 | 0.016 | 0.015 | 0.039 | 0.005 | 0.003 | 0.014 | 0.021 | 0.001 | 0.007 | 0.001 | 0.001 | 0.0042 | 0.0001 | 1240 | 1050 | 868 | 633 | 432 | 297 | 30
0.1498 | 0.515 | 0.163 | 0.025 | 0.0154 | 0.041 | 0.0055 | 0.004 | 0.012 | 0.033 | 0.0003 | 0.004 | 0.001 | 0.001 | 0.0018 | 0.0002 | 1227 | 1039 | 860 | 650 | 433 | 271 | 29
0.146 | 0.515 | 0.184 | 0.015 | 0.017 | 0.05 | 0.002 | 0.002 | 0.027 | 0.05 | 0.001 | 0.008 | 0.001 | 0.0014 | 0.0041 | 0.0001 | 1268 | 1060 | 885 | 633 | 430 | 299 | 31
0.15 | 0.447 | 0.208 | 0.018 | 0.017 | 0.035 | 0.003 | 0.002 | 0.017 | 0.035 | 0.001 | 0.005 | 0.001 | 0.001 | 0.0028 | 0.0001 | 1258 | 1040 | 861 | 615 | 456 | 319 | 35
0.151 | 0.465 | 0.178 | 0.016 | 0.015 | 0.049 | 0.002 | 0.001 | 0.02 | 0.025 | 0.002 | 0.006 | 0.002 | 0.001 | 0.0027 | 0.0002 | 1227 | 1084 | 880 | 670 | 453 | 325 | 33
0.1454 | 0.455 | 0.215 | 0.019 | 0.0072 | 0.041 | 0.0116 | 0.0105 | 0.022 | 0.07 | 0.0009 | 0.009 | 0.001 | 0.001 | 0.0031 | 0.0002 | 1215 | 1045 | 891 | 680 | 433 | 295 | 31
0.147 | 0.467 | 0.189 | 0.019 | 0.008 | 0.031 | 0.007 | 0.005 | 0.012 | 0.024 | 0.002 | 0.006 | 0.001 | 0.001 | 0.0036 | 0.0001 | 1257 | 1050 | 867 | 657 | 425 | 279 | 35
0.1511 | 0.472 | 0.193 | 0.019 | 0.002 | 0.037 | 0.013 | 0.012 | 0.016 | 0.017 | 0.003 | 0.006 | 0.002 | 0.001 | 0.0043 | 0.0003 | 1227 | 1040 | 858 | 670 | 449 | 278 | 34
0.152 | 0.49 | 0.176 | 0.017 | 0.013 | 0.037 | 0.002 | 0.002 | 0.034 | 0.027 | 0.001 | 0.005 | 0.002 | 0.002 | 0.0045 | 0.0002 | 1260 | 1040 | 882 | 606 | 457 | 315 | 31
0.154 | 0.509 | 0.179 | 0.023 | 0.01 | 0.029 | 0.003 | 0.003 | 0.013 | 0.023 | 0.001 | 0.005 | 0.001 | 0.001 | 0.0035 | 0.0001 | 1268 | 1060 | 885 | 605 | 472 | 350 | 28
0.156 | 0.468 | 0.179 | 0.021 | 0.018 | 0.037 | 0.002 | 0.002 | 0.019 | 0.033 | 0.001 | 0.007 | 0.002 | 0.002 | 0.0025 | 0.0001 | 1268 | 1060 | 884 | 632 | 445 | 304 | 27
0.145 | 0.529 | 0.196 | 0.029 | 0.022 | 0.035 | 0.007 | 0.004 | 0.021 | 0.057 | 0.001 | 0.007 | 0.001 | 0.001 | 0.0029 | 0.0001 | 1227 | 1063 | 890 | 670 | 436 | 301 | 33
0.1508 | 0.437 | 0.192 | 0.027 | 0.009 | 0.045 | 0.021 | 0.021 | 0.029 | 0.054 | 0.003 | 0.009 | 0.002 | 0.001 | 0.0037 | 0.0003 | 1227 | 1027 | 859 | 670 | 466 | 314 | 27
0.156 | 0.502 | 0.185 | 0.022 | 0.014 | 0.039 | 0.002 | 0.001 | 0.014 | 0.04 | 0.002 | 0.011 | 0.001 | 0.0021 | 0.0029 | 0.0001 | 1248 | 1040 | 880 | 612 | 439 | 289 | 31
0.15 | 0.514 | 0.218 | 0.017 | 0.015 | 0.053 | 0.004 | 0.003 | 0.016 | 0.031 | 0.002 | 0.008 | 0.001 | 0.0017 | 0.0032 | 0.0001 | 1227 | 1041 | 862 | 670 | 446 | 272 | 33
0.153 | 0.5 | 0.18 | 0.02 | 0.011 | 0.042 | 0.004 | 0.002 | 0.012 | 0.023 | 0.001 | 0.005 | 0.001 | 0.001 | 0.0029 | 0.0001 | 1257 | 1050 | 863 | 633 | 443 | 311 | 29
0.1593 | 0.52 | 0.238 | 0.016 | 0.0075 | 0.038 | 0.0267 | 0.0258 | 0.011 | 0.02 | 0.0013 | 0.003 | 0.001 | 0.001 | 0.0029 | 0.0002 | 1215 | 1038 | 849 | 670 | 465 | 301 | 34
0.156 | 0.456 | 0.178 | 0.016 | 0.016 | 0.038 | 0.004 | 0.004 | 0.014 | 0.021 | 0.001 | 0.005 | 0.001 | 0.001 | 0.0038 | 0.0001 | 1227 | 1042 | 870 | 650 | 439 | 279 | 33
0.157 | 0.475 | 0.184 | 0.013 | 0.013 | 0.039 | 0.019 | 0.017 | 0.02 | 0.027 | 0.003 | 0.006 | 0.002 | 0.001 | 0.0041 | 0.0003 | 1227 | 1044 | 872 | 650 | 455 | 310 | 28
0.154 | 0.45 | 0.204 | 0.019 | 0.014 | 0.038 | 0.007 | 0.003 | 0.015 | 0.026 | 0.002 | 0.008 | 0.001 | 0.0014 | 0.0026 | 0.0001 | 1255 | 1040 | 863 | 647 | 427 | 282 | 31
0.1468 | 0.483 | 0.164 | 0.017 | 0.011 | 0.046 | 0.0012 | 0.0012 | 0.01 | 0.042 | 0.0007 | 0.003 | 0.001 | 0.001 | 0.002 | 0.0002 | 1227 | 1056 | 863 | 650 | 444 | 289 | 34
0.143 | 0.485 | 0.205 | 0.016 | 0.012 | 0.029 | 0.003 | 0.003 | 0.013 | 0.016 | 0.001 | 0.003 | 0.001 | 0.001 | 0.0032 | 0.0001 | 1270 | 1060 | 888 | 611 | 439 | 308 | 32
0.151 | 0.468 | 0.186 | 0.017 | 0.015 | 0.045 | 0.003 | 0.002 | 0.015 | 0.042 | 0.002 | 0.009 | 0.001 | 0.0018 | 0.0043 | 0.0001 | 1258 | 1060 | 881 | 634 | 450 | 313 | 33
0.1478 | 0.442 | 0.21 | 0.011 | 0.012 | 0.036 | 0.002 | 0.001 | 0.014 | 0.02 | 0.002 | 0.004 | 0.002 | 0.0011 | 0.004 | 0.0001 | 1272 | 1060 | 886 | 633 | 451 | 330 | 28
0.1497 | 0.498 | 0.204 | 0.016 | 0.0104 | 0.034 | 0.002 | 0.0016 | 0.013 | 0.026 | 0.0006 | 0.001 | 0.001 | 0.001 | 0.0015 | 0.0002 | 1227 | 1041 | 892 | 670 | 454 | 299 | 28
0.138 | 0.442 | 0.186 | 0.012 | 0.012 | 0.036 | 0.005 | 0.004 | 0.013 | 0.027 | 0.001 | 0.009 | 0.001 | 0.001 | 0.0023 | 0.0001 | 1227 | 1072 | 873 | 650 | 414 | 266 | 33
0.1599 | 0.399 | 0.217 | 0.016 | 0.013 | 0.023 | 0.035 | 0.033 | 0.009 | 0.018 | 0.003 | 0.003 | 0.002 | 0.001 | 0.0032 | 0.0002 | 1252 | 1040 | 881 | 642 | 436 | 277 | 33
0.1496 | 0.453 | 0.203 | 0.016 | 0.018 | 0.04 | 0.002 | 0.002 | 0.016 | 0.023 | 0.002 | 0.005 | 0.002 | 0.001 | 0.003 | 0.0004 | 1264 | 1060 | 879 | 633 | 457 | 311 | 33
0.1446 | 0.444 | 0.209 | 0.019 | 0.012 | 0.052 | 0.002 | 0.002 | 0.016 | 0.027 | 0.001 | 0.006 | 0.002 | 0.0012 | 0.0022 | 0.0001 | 1252 | 1050 | 868 | 654 | 415 | 271 | 34
0.156 | 0.473 | 0.218 | 0.019 | 0.012 | 0.027 | 0.001 | 0.001 | 0.012 | 0.023 | 0.001 | 0.005 | 0.002 | 0.001 | 0.0027 | 0.0003 | 1227 | 1044 | 862 | 680 | 453 | 286 | 35
0.1519 | 0.463 | 0.205 | 0.021 | 0.008 | 0.044 | 0.003 | 0.002 | 0.02 | 0.03 | 0.003 | 0.006 | 0.002 | 0.001 | 0.004 | 0.0002 | 1255 | 1040 | 865 | 615 | 451 | 307 | 32
0.1554 | 0.464 | 0.196 | 0.017 | 0.012 | 0.027 | 0.002 | 0.001 | 0.01 | 0.014 | 0.002 | 0.005 | 0.002 | 0.001 | 0.0033 | 0.0004 | 1263 | 1050 | 856 | 627 | 439 | 310 | 34
0.154 | 0.45 | 0.204 | 0.019 | 0.014 | 0.038 | 0.007 | 0.003 | 0.015 | 0.026 | 0.002 | 0.008 | 0.001 | 0.0014 | 0.0026 | 0.0001 | 1260 | 1060 | 883 | 613 | 455 | 320 | 30
0.1472 | 0.476 | 0.189 | 0.017 | 0.0052 | 0.043 | 0.0017 | 0.0013 | 0.013 | 0.025 | 0.0004 | 0.003 | 0.001 | 0.001 | 0.0018 | 0.0001 | 1227 | 1066 | 899 | 670 | 438 | 284 | 35
0.1362 | 0.469 | 0.188 | 0.014 | 0.015 | 0.046 | 0.003 | 0.002 | 0.023 | 0.031 | 0.002 | 0.006 | 0.002 | 0.001 | 0.0038 | 0.0002 | 1254 | 1050 | 868 | 656 | 413 | 268 | 37
0.1472 | 0.469 | 0.194 | 0.013 | 0.017 | 0.035 | 0.003 | 0.003 | 0.01 | 0.019 | 0.002 | 0.003 | 0.003 | 0.001 | 0.0043 | 0.0002 | 1285 | 1080 | 896 | 632 | 424 | 316 | 30
0.1492 | 0.476 | 0.19 | 0.023 | 0.019 | 0.044 | 0.006 | 0.004 | 0.016 | 0.03 | 0.002 | 0.006 | 0.002 | 0.001 | 0.0032 | 0.0004 | 1227 | 1055 | 865 | 670 | 434 | 277 | 33
0.161 | 0.496 | 0.187 | 0.023 | 0.012 | 0.05 | 0.013 | 0.012 | 0.015 | 0.022 | 0.001 | 0.006 | 0.001 | 0.001 | 0.0022 | 0.0001 | 1242 | 1040 | 878 | 635 | 433 | 291 | 28
0.144 | 0.469 | 0.187 | 0.011 | 0.016 | 0.032 | 0.005 | 0.004 | 0.014 | 0.019 | 0.002 | 0.002 | 0.001 | 0.001 | 0.0027 | 0.0001 | 1227 | 1028 | 888 | 670 | 431 | 293 | 32
0.148 | 0.475 | 0.199 | 0.015 | 0.013 | 0.033 | 0.003 | 0.002 | 0.028 | 0.024 | 0.002 | 0.005 | 0.002 | 0.001 | 0.0028 | 0.0002 | 1258 | 1060 | 883 | 636 | 449 | 319 | 33
0.1481 | 0.478 | 0.195 | 0.017 | 0.0089 | 0.04 | 0.0009 | 0.0008 | 0.016 | 0.031 | 0.0005 | 0.006 | 0.001 | 0.001 | 0.0017 | 0.0002 | 1227 | 1036 | 867 | 650 | 452 | 286 | 30
0.1472 | 0.467 | 0.174 | 0.018 | 0.015 | 0.033 | 0.002 | 0.002 | 0.009 | 0.016 | 0.003 | 0.004 | 0.002 | 0.001 | 0.0017 | 0.0003 | 1227 | 1070 | 855 | 650 | 427 | 270 | 33
0.143 | 0.462 | 0.189 | 0.011 | 0.012 | 0.038 | 0.001 | 0.001 | 0.019 | 0.027 | 0.002 | 0.005 | 0.002 | 0.001 | 0.0036 | 0.0004 | 1246 | 1040 | 884 | 632 | 441 | 275 | 31
0.144 | 0.464 | 0.214 | 0.024 | 0.02 | 0.064 | 0.006 | 0.002 | 0.02 | 0.032 | 0.002 | 0.009 | 0.001 | 0.0012 | 0.0026 | 0.0001 | 1258 | 1050 | 854 | 654 | 426 | 297 | 31
0.143 | 0.455 | 0.171 | 0.019 | 0.015 | 0.04 | 0.003 | 0.002 | 0.018 | 0.034 | 0.001 | 0.011 | 0.001 | 0.0018 | 0.0045 | 0.0001 | 1227 | 1043 | 868 | 670 | 442 | 292 | 37
0.148 | 0.466 | 0.179 | 0.017 | 0.01 | 0.045 | 0.003 | 0.002 | 0.029 | 0.055 | 0.003 | 0.006 | 0.002 | 0.001 | 0.0042 | 0.0003 | 1262 | 1060 | 887 | 636 | 439 | 303 | 28
0.1629 | 0.483 | 0.189 | 0.015 | 0.016 | 0.034 | 0.003 | 0.002 | 0.031 | 0.034 | 0.003 | 0.006 | 0.002 | 0.001 | 0.004 | 0.0003 | 1255 | 1040 | 879 | 632 | 444 | 301 | 30
0.1424 | 0.439 | 0.222 | 0.021 | 0.005 | 0.032 | 0.0122 | 0.0109 | 0.008 | 0.026 | 0.0014 | 0.003 | 0.001 | 0.001 | 0.003 | 0.0002 | 1227 | 1045 | 886 | 670 | 435 | 292 | 37
0.154 | 0.456 | 0.21 | 0.021 | 0.02 | 0.044 | 0.001 | 0.001 | 0.041 | 0.041 | 0.001 | 0.008 | 0.001 | 0.001 | 0.0025 | 0.0002 | 1253 | 1040 | 855 | 643 | 449 | 319 | 30
0.14 | 0.479 | 0.174 | 0.016 | 0.012 | 0.052 | 0.006 | 0.005 | 0.016 | 0.032 | 0.001 | 0.002 | 0.001 | 0.001 | 0.0022 | 0.0001 | 1227 | 1048 | 867 | 670 | 444 | 296 | 35
0.151 | 0.425 | 0.186 | 0.017 | 0.015 | 0.052 | 0.002 | 0.001 | 0.018 | 0.026 | 0.001 | 0.008 | 0.001 | 0.0016 | 0.0035 | 0.0001 | 1227 | 1033 | 870 | 650 | 442 | 278 | 30
0.1508 | 0.446 | 0.191 | 0.015 | 0.015 | 0.031 | 0.003 | 0.002 | 0.014 | 0.02 | 0.002 | 0.005 | 0.002 | 0.001 | 0.0028 | 0.0002 | 1227 | 1068 | 854 | 650 | 437 | 284 | 31
0.151 | 0.479 | 0.2 | 0.015 | 0.016 | 0.054 | 0.006 | 0.004 | 0.017 | 0.031 | 0.002 | 0.008 | 0.001 | 0.0012 | 0.0028 | 0.0001 | 1227 | 1061 | 885 | 670 | 433 | 298 | 30
0.148 | 0.484 | 0.197 | 0.013 | 0.014 | 0.044 | 0.011 | 0.009 | 0.017 | 0.026 | 0.001 | 0.01 | 0.001 | 0.001 | 0.0038 | 0.0001 | 1269 | 1060 | 878 | 635 | 433 | 318 | 36
0.1518 | 0.46 | 0.182 | 0.016 | 0.014 | 0.045 | 0.002 | 0.001 | 0.021 | 0.032 | 0.002 | 0.004 | 0.002 | 0.001 | 0.0045 | 0.0004 | 1227 | 1051 | 873 | 670 | 434 | 273 | 32
0.151 | 0.459 | 0.214 | 0.012 | 0.013 | 0.036 | 0.006 | 0.005 | 0.014 | 0.023 | 0.002 | 0.004 | 0.002 | 0.001 | 0.0028 | 0.0001 | 1257 | 1050 | 853 | 656 | 432 | 296 | 31
0.1486 | 0.453 | 0.196 | 0.016 | 0.015 | 0.027 | 0.001 | 0.001 | 0.014 | 0.017 | 0.001 | 0.004 | 0.002 | 0.001 | 0.0023 | 0.0001 | 1243 | 1040 | 846 | 656 | 413 | 266 | 31
0.153 | 0.496 | 0.191 | 0.016 | 0.013 | 0.053 | 0.006 | 0.004 | 0.015 | 0.029 | 0.001 | 0.006 | 0.001 | 0.001 | 0.003 | 0.0001 | 1227 | 1045 | 857 | 670 | 456 | 308 | 29
0.1395 | 0.491 | 0.199 | 0.016 | 0.008 | 0.048 | 0.013 | 0.012 | 0.02 | 0.027 | 0.002 | 0.005 | 0.002 | 0.0011 | 0.004 | 0.0001 | 1263 | 1060 | 889 | 633 | 438 | 325 | 34
0.142 | 0.477 | 0.21 | 0.016 | 0.012 | 0.044 | 0.001 | 0.001 | 0.02 | 0.021 | 0.001 | 0.006 | 0.002 | 0.001 | 0.0024 | 0.0001 | 1252 | 1040 | 880 | 600 | 435 | 304 | 30
0.1309 | 0.46 | 0.171 | 0.017 | 0.007 | 0.021 | 0.0025 | 0.002 | 0.013 | 0.028 | 0.0006 | 0.004 | 0.001 | 0.001 | 0.0016 | 0.0002 | 1227 | 1030 | 873 | 670 | 427 | 274 | 39
0.137 | 0.468 | 0.196 | 0.02 | 0.014 | 0.039 | 0.001 | 0.001 | 0.031 | 0.043 | 0.001 | 0.011 | 0.002 | 0.001 | 0.0026 | 0.0003 | 1227 | 1050 | 887 | 680 | 449 | 315 | 38
0.176 | 0.523 | 0.218 | 0.021 | 0.016 | 0.03 | 0.011 | 0.009 | 0.011 | 0.019 | 0.001 | 0.006 | 0.001 | 0.001 | 0.0025 | 0.0001 | 1272 | 1060 | 879 | 634 | 449 | 292 | 26
0.1548 | 0.451 | 0.194 | 0.02 | 0.023 | 0.04 | 0.001 | 0.001 | 0.017 | 0.022 | 0.002 | 0.005 | 0.002 | 0.001 | 0.003 | 0.0001 | 1227 | 1064 | 854 | 650 | 446 | 289 | 34
0.1379 | 0.437 | 0.18 | 0.021 | 0.0122 | 0.037 | 0.0032 | 0.0029 | 0.01 | 0.029 | 0.0002 | 0.003 | 0.001 | 0.001 | 0.0019 | 0 | 1227 | 1060 | 888 | 680 | 433 | 292 | 32
0.1673 | 0.476 | 0.198 | 0.018 | 0.013 | 0.026 | 0.0033 | 0.0026 | 0.007 | 0.019 | 0.0004 | 0.002 | 0.001 | 0.001 | 0.0019 | 0.0001 | 1227 | 1060 | 859 | 650 | 453 | 275 | 32
0.149 | 0.493 | 0.203 | 0.015 | 0.015 | 0.041 | 0.003 | 0.001 | 0.012 | 0.022 | 0.001 | 0.008 | 0.001 | 0.001 | 0.0026 | 0.0001 | 1227 | 1052 | 867 | 670 | 431 | 271 | 27
0.156 | 0.48 | 0.194 | 0.017 | 0.014 | 0.036 | 0.005 | 0.005 | 0.015 | 0.027 | 0.002 | 0.001 | 0.001 | 0.002 | 0.0031 | 0.0001 | 1271 | 1060 | 882 | 617 | 467 | 349 | 35
0.146 | 0.52 | 0.183 | 0.017 | 0.014 | 0.036 | 0.002 | 0.002 | 0.015 | 0.03 | 0.002 | 0.008 | 0.001 | 0.0016 | 0.003 | 0.0001 | 1260 | 1060 | 899 | 611 | 436 | 299 | 27
0.148 | 0.446 | 0.209 | 0.014 | 0.013 | 0.038 | 0.003 | 0.003 | 0.033 | 0.021 | 0.001 | 0.005 | 0.002 | 0.001 | 0.0033 | 0.0002 | 1257 | 1060 | 882 | 610 | 457 | 335 | 35
0.1423 | 0.436 | 0.184 | 0.018 | 0.015 | 0.04 | 0.002 | 0.002 | 0.021 | 0.035 | 0.002 | 0.005 | 0.002 | 0.001 | 0.003 | 0.0002 | 1274 | 1060 | 887 | 637 | 419 | 266 | 33
0.1354 | 0.458 | 0.186 | 0.022 | 0.014 | 0.03 | 0.003 | 0.003 | 0.016 | 0.034 | 0.002 | 0.004 | 0.002 | 0.001 | 0.0021 | 0.0003 | 1227 | 1031 | 876 | 670 | 438 | 284 | 34
0.1589 | 0.531 | 0.216 | 0.014 | 0.0056 | 0.041 | 0.0168 | 0.0156 | 0.012 | 0.04 | 0.0004 | 0.002 | 0.001 | 0.001 | 0.0026 | 0.0002 | 1227 | 1040 | 852 | 670 | 463 | 314 | 27
0.1383 | 0.464 | 0.183 | 0.015 | 0.0099 | 0.025 | 0.0025 | 0.0021 | 0.009 | 0.024 | 0.0001 | 0.002 | 0.001 | 0.001 | 0.0016 | 0.0002 | 1227 | 1037 | 844 | 670 | 450 | 306 | 31
0.149 | 0.505 | 0.189 | 0.015 | 0.012 | 0.047 | 0.008 | 0.005 | 0.014 | 0.027 | 0.002 | 0.006 | 0.001 | 0.0018 | 0.0025 | 0.0001 | 1262 | 1060 | 888 | 605 | 409 | 283 | 35
0.1469 | 0.455 | 0.201 | 0.02 | 0.0157 | 0.036 | 0.003 | 0.0025 | 0.011 | 0.024 | 0.0002 | 0.003 | 0.001 | 0.001 | 0.0018 | 0.0002 | 1227 | 1049 | 849 | 650 | 442 | 276 | 35
0.144 | 0.462 | 0.192 | 0.021 | 0.021 | 0.05 | 0.004 | 0.002 | 0.016 | 0.023 | 0.002 | 0.006 | 0.001 | 0.0011 | 0.0023 | 0.0001 | 1266 | 1060 | 897 | 613 | 411 | 305 | 33
0.1341 | 0.44 | 0.203 | 0.02 | 0.013 | 0.038 | 0.001 | 0.001 | 0.014 | 0.03 | 0.001 | 0.005 | 0.003 | 0.0013 | 0.0032 | 0.0002 | 1248 | 1040 | 860 | 650 | 415 | 297 | 32
0.146 | 0.502 | 0.216 | 0.016 | 0.016 | 0.026 | 0.003 | 0.002 | 0.02 | 0.017 | 0.001 | 0.005 | 0.001 | 0.001 | 0.0028 | 0.0002 | 1267 | 1060 | 883 | 609 | 439 | 302 | 30
0.1407 | 0.441 | 0.191 | 0.011 | 0.011 | 0.035 | 0.002 | 0.001 | 0.013 | 0.011 | 0.003 | 0.005 | 0.002 | 0.001 | 0.0038 | 0.0002 | 1227 | 1049 | 860 | 670 | 442 | 278 | 35
0.143 | 0.451 | 0.206 | 0.017 | 0.011 | 0.037 | 0.003 | 0.002 | 0.023 | 0.021 | 0.001 | 0.005 | 0.002 | 0.002 | 0.002 | 0.0002 | 1270 | 1060 | 877 | 636 | 446 | 300 | 35
0.1417 | 0.495 | 0.193 | 0.017 | 0.013 | 0.037 | 0.022 | 0.021 | 0.014 | 0.024 | 0.002 | 0.005 | 0.002 | 0.001 | 0.005 | 0.0003 | 1251 | 1040 | 854 | 635 | 450 | 322 | 34
0.153 | 0.443 | 0.189 | 0.024 | 0.0051 | 0.043 | 0.0091 | 0.0067 | 0.013 | 0.041 | 0.0006 | 0.004 | 0.001 | 0.001 | 0.0022 | 0.0001 | 1215 | 1047 | 891 | 680 | 469 | 350 | 28
0.1494 | 0.432 | 0.19 | 0.021 | 0.0172 | 0.041 | 0.0025 | 0.0023 | 0.015 | 0.041 | 0.0007 | 0.004 | 0.001 | 0.001 | 0.0016 | 0.0002 | 1227 | 1056 | 879 | 670 | 435 | 282 | 30
0.14 | 0.51 | 0.197 | 0.019 | 0.013 | 0.029 | 0.006 | 0.004 | 0.011 | 0.016 | 0.002 | 0.002 | 0.001 | 0.001 | 0.0037 | 0.0001 | 1261 | 1050 | 856 | 658 | 423 | 297 | 29
0.1456 | 0.469 | 0.197 | 0.013 | 0.01 | 0.062 | 0.002 | 0.002 | 0.025 | 0.026 | 0.001 | 0.005 | 0.002 | 0.001 | 0.0027 | 0.0001 | 1227 | 1038 | 875 | 670 | 435 | 328 | 30
0.144 | 0.457 | 0.212 | 0.019 | 0.016 | 0.054 | 0.001 | 0.001 | 0.03 | 0.071 | 0.003 | 0.007 | 0.002 | 0.001 | 0.0045 | 0.0002 | 1227 | 1055 | 852 | 650 | 438 | 275 | 30
0.151 | 0.468 | 0.18 | 0.019 | 0.014 | 0.044 | 0.002 | 0.002 | 0.032 | 0.071 | 0.001 | 0.008 | 0.001 | 0.001 | 0.0025 | 0.0001 | 1227 | 1035 | 860 | 650 | 428 | 267 | 30
0.169 | 0.443 | 0.193 | 0.012 | 0.013 | 0.045 | 0.001 | 0.001 | 0.042 | 0.031 | 0.001 | 0.007 | 0.002 | 0.002 | 0.0025 | 0.0001 | 1265 | 1060 | 881 | 634 | 464 | 322 | 29
0.1411 | 0.525 | 0.198 | 0.016 | 0.0072 | 0.042 | 0.001 | 0.001 | 0.008 | 0.029 | 0.0006 | 0.002 | 0.001 | 0.001 | 0.0015 | 0.0002 | 1227 | 1057 | 869 | 650 | 438 | 275 | 36
0.144 | 0.463 | 0.17 | 0.017 | 0.015 | 0.039 | 0.002 | 0.001 | 0.015 | 0.038 | 0.002 | 0.008 | 0.001 | 0.001 | 0.0031 | 0.0001 | 1227 | 1048 | 848 | 650 | 428 | 278 | 30
0.1451 | 0.467 | 0.18 | 0.019 | 0.013 | 0.044 | 0.015 | 0.013 | 0.037 | 0.037 | 0.002 | 0.008 | 0.002 | 0.0016 | 0.0038 | 0.0001 | 1210 | 1038 | 858 | 670 | 436 | 298 | 30
0.1364 | 0.47 | 0.153 | 0.016 | 0.016 | 0.044 | 0.001 | 0.001 | 0.019 | 0.026 | 0.002 | 0.006 | 0.003 | 0.001 | 0.0043 | 0.0001 | 1227 | 1050 | 882 | 670 | 442 | 299 | 36
0.153 | 0.499 | 0.19 | 0.016 | 0.015 | 0.031 | 0.005 | 0.003 | 0.013 | 0.019 | 0.001 | 0.004 | 0.001 | 0.001 | 0.0025 | 0.0001 | 1256 | 1040 | 858 | 656 | 433 | 329 | 34
0.1442 | 0.437 | 0.172 | 0.021 | 0.017 | 0.052 | 0.002 | 0.001 | 0.021 | 0.03 | 0.001 | 0.005 | 0.002 | 0.001 | 0.0031 | 0.0001 | 1279 | 1060 | 888 | 632 | 423 | 314 | 29
0.153 | 0.478 | 0.18 | 0.021 | 0.011 | 0.055 | 0.001 | 0.001 | 0.017 | 0.025 | 0.002 | 0.007 | 0.001 | 0.0016 | 0.002 | 0.0001 | 1262 | 1060 | 881 | 634 | 452 | 315 | 32
0.149 | 0.47 | 0.188 | 0.02 | 0.018 | 0.046 | 0.003 | 0.002 | 0.016 | 0.031 | 0.002 | 0.009 | 0.001 | 0.0012 | 0.003 | 0.0001 | 1248 | 1050 | 868 | 651 | 421 | 277 | 28
0.144 | 0.441 | 0.18 | 0.015 | 0.017 | 0.044 | 0.002 | 0.002 | 0.027 | 0.028 | 0.003 | 0.005 | 0.002 | 0.001 | 0.0034 | 0.0001 | 1249 | 1050 | 868 | 643 | 424 | 269 | 29
0.151 | 0.445 | 0.184 | 0.012 | 0.012 | 0.039 | 0.001 | 0.001 | 0.015 | 0.011 | 0.001 | 0.005 | 0.001 | 0.003 | 0.0052 | 0.0003 | 1215 | 1052 | 865 | 680 | 454 | 310 | 29
0.16 | 0.466 | 0.182 | 0.018 | 0.017 | 0.046 | 0.003 | 0.002 | 0.025 | 0.048 | 0.001 | 0.01 | 0.001 | 0.001 | 0.003 | 0.0001 | 1246 | 1040 | 881 | 634 | 422 | 291 | 28
0.1354 | 0.456 | 0.202 | 0.018 | 0.013 | 0.037 | 0.001 | 0.001 | 0.02 | 0.04 | 0.003 | 0.005 | 0.002 | 0.001 | 0.0023 | 0.0003 | 1276 | 1080 | 897 | 632 | 428 | 302 | 35
0.1535 | 0.472 | 0.197 | 0.019 | 0.018 | 0.038 | 0.003 | 0.002 | 0.021 | 0.026 | 0.003 | 0.006 | 0.002 | 0.001 | 0.0023 | 0.0003 | 1257 | 1060 | 877 | 632 | 456 | 321 | 31
0.154 | 0.44 | 0.218 | 0.021 | 0.0088 | 0.046 | 0.0025 | 0.0021 | 0.013 | 0.031 | 0.0005 | 0.004 | 0.001 | 0.001 | 0.0019 | 0.0001 | 1215 | 1069 | 900 | 670 | 449 | 294 | 31
0.1552 | 0.44 | 0.21 | 0.012 | 0.013 | 0.039 | 0.003 | 0.002 | 0.019 | 0.018 | 0.001 | 0.006 | 0.002 | 0.0014 | 0.0038 | 0.0002 | 1248 | 1040 | 862 | 657 | 430 | 281 | 35
0.1574 | 0.476 | 0.206 | 0.019 | 0.014 | 0.047 | 0.003 | 0.002 | 0.031 | 0.051 | 0.003 | 0.006 | 0.002 | 0.001 | 0.0028 | 0.0003 | 1268 | 1060 | 887 | 635 | 444 | 317 | 34
0.1483 | 0.474 | 0.179 | 0.02 | 0.015 | 0.035 | 0.001 | 0.001 | 0.016 | 0.029 | 0.002 | 0.006 | 0.003 | 0.001 | 0.0029 | 0.0002 | 1227 | 1029 | 886 | 670 | 437 | 278 | 33
0.156 | 0.473 | 0.218 | 0.019 | 0.012 | 0.027 | 0.001 | 0.001 | 0.012 | 0.023 | 0.001 | 0.005 | 0.002 | 0.001 | 0.0027 | 0.0003 | 1227 | 1038 | 870 | 680 | 451 | 309 | 26
0.1472 | 0.468 | 0.193 | 0.018 | 0.015 | 0.048 | 0.003 | 0.002 | 0.015 | 0.028 | 0.001 | 0.005 | 0.002 | 0.0012 | 0.0033 | 0.0001 | 1266 | 1060 | 900 | 632 | 460 | 327 | 36
0.142 | 0.462 | 0.179 | 0.018 | 0.015 | 0.049 | 0.005 | 0.004 | 0.017 | 0.027 | 0.001 | 0.01 | 0.001 | 0.0022 | 0.003 | 0.0001 | 1258 | 1050 | 863 | 657 | 414 | 266 | 31
0.1439 | 0.464 | 0.202 | 0.012 | 0.018 | 0.035 | 0.002 | 0.002 | 0.012 | 0.02 | 0.003 | 0.004 | 0.002 | 0.001 | 0.0035 | 0.0002 | 1252 | 1050 | 866 | 607 | 442 | 306 | 29
0.1624 | 0.474 | 0.199 | 0.019 | 0.017 | 0.047 | 0.005 | 0.004 | 0.016 | 0.024 | 0.002 | 0.005 | 0.002 | 0.001 | 0.0038 | 0.0003 | 1227 | 1049 | 886 | 670 | 453 | 301 | 29
0.1534 | 0.436 | 0.193 | 0.009 | 0.0122 | 0.041 | 0.003 | 0.0018 | 0.018 | 0.021 | 0.0002 | 0.001 | 0.001 | 0.001 | 0.0031 | 0.0002 | 1227 | 1075 | 903 | 680 | 411 | 271 | 35
0.136 | 0.448 | 0.186 | 0.013 | 0.014 | 0.052 | 0.004 | 0.002 | 0.023 | 0.046 | 0.002 | 0.008 | 0.001 | 0.0015 | 0.0029 | 0.0001 | 1227 | 1037 | 854 | 650 | 446 | 304 | 27
0.15 | 0.452 | 0.199 | 0.013 | 0.014 | 0.052 | 0.002 | 0.002 | 0.017 | 0.028 | 0.002 | 0.009 | 0.001 | 0.0021 | 0.0037 | 0.0001 | 1262 | 1060 | 882 | 609 | 435 | 299 | 38
0.136 | 0.528 | 0.181 | 0.014 | 0.017 | 0.041 | 0.0062 | 0.0045 | 0.014 | 0.043 | 0.0009 | 0.008 | 0.001 | 0.001 | 0.0046 | 0.0001 | 1272 | 1080 | 879 | 637 | 468 | 317 | 39
0.1415 | 0.422 | 0.205 | 0.024 | 0.0069 | 0.031 | 0.0019 | 0.0019 | 0.009 | 0.031 | 0.0008 | 0.003 | 0.001 | 0.001 | 0.0038 | 0.0002 | 1227 | 1055 | 863 | 650 | 449 | 292 | 35
0.1558 | 0.461 | 0.189 | 0.016 | 0.007 | 0.043 | 0.007 | 0.006 | 0.022 | 0.027 | 0.003 | 0.005 | 0.002 | 0.001 | 0.0035 | 0.0003 | 1227 | 1046 | 864 | 670 | 456 | 331 | 30
0.148 | 0.473 | 0.208 | 0.012 | 0.014 | 0.027 | 0.008 | 0.004 | 0.016 | 0.03 | 0.001 | 0.006 | 0.001 | 0.0011 | 0.004 | 0.0001 | 1267 | 1060 | 886 | 635 | 397 | 277 | 33
0.1768 | 0.45 | 0.215 | 0.027 | 0.012 | 0.044 | 0.0163 | 0.0151 | 0.015 | 0.039 | 0.0013 | 0.01 | 0.001 | 0.001 | 0.0034 | 0.0002 | 1227 | 1042 | 881 | 670 | 470 | 315 | 31
0.1562 | 0.45 | 0.177 | 0.016 | 0.015 | 0.045 | 0.001 | 0.001 | 0.015 | 0.025 | 0.002 | 0.004 | 0.001 | 0.002 | 0.0033 | 0.0003 | 1282 | 1080 | 896 | 632 | 425 | 331 | 28
0.1506 | 0.412 | 0.209 | 0.014 | 0.0052 | 0.027 | 0.0018 | 0.0017 | 0.008 | 0.019 | 0.0006 | 0.003 | 0.001 | 0.001 | 0.0019 | 0.0002 | 1227 | 1071 | 886 | 670 | 439 | 287 | 31
0.141 | 0.461 | 0.194 | 0.016 | 0.017 | 0.032 | 0.03 | 0.027 | 0.015 | 0.026 | 0.001 | 0.006 | 0.002 | 0.001 | 0.0028 | 0.0002 | 1272 | 1060 | 887 | 614 | 454 | 326 | 38
0.1547 | 0.425 | 0.173 | 0.011 | 0.0063 | 0.036 | 0.0021 | 0.002 | 0.016 | 0.019 | 0.0002 | 0.005 | 0.001 | 0.001 | 0.0016 | 0.0001 | 1227 | 1035 | 856 | 650 | 435 | 266 | 27
0.161 | 0.499 | 0.211 | 0.012 | 0.014 | 0.044 | 0.007 | 0.005 | 0.014 | 0.015 | 0.002 | 0.006 | 0.001 | 0.001 | 0.0027 | 0.0001 | 1227 | 1036 | 874 | 680 | 452 | 317 | 29
0.1611 | 0.457 | 0.183 | 0.016 | 0.0074 | 0.038 | 0.0043 | 0.0033 | 0.009 | 0.016 | 0.0003 | 0.002 | 0.001 | 0.001 | 0.0026 | 0.0001 | 1227 | 1063 | 860 | 670 | 444 | 307 | 39
0.1479 | 0.4 | 0.158 | 0.021 | 0.014 | 0.043 | 0.002 | 0.002 | 0.021 | 0.034 | 0.001 | 0.007 | 0.002 | 0.0013 | 0.0035 | 0.0003 | 1266 | 1050 | 858 | 654 | 396 | 275 | 28
0.1552 | 0.47 | 0.219 | 0.015 | 0.0148 | 0.057 | 0.0021 | 0.0017 | 0.013 | 0.028 | 0.0007 | 0.005 | 0.001 | 0.001 | 0.002 | 0.0002 | 1227 | 1060 | 892 | 670 | 441 | 282 | 38
0.134 | 0.428 | 0.182 | 0.024 | 0.0108 | 0.039 | 0.0018 | 0.0018 | 0.016 | 0.036 | 0.0002 | 0.005 | 0.001 | 0.001 | 0.0023 | 0.0002 | 1258 | 1060 | 879 | 611 | 436 | 303 | 33
0.146 | 0.457 | 0.193 | 0.019 | 0.017 | 0.033 | 0.001 | 0.001 | 0.021 | 0.026 | 0.001 | 0.005 | 0.003 | 0.001 | 0.0033 | 0.0003 | 1253 | 1050 | 855 | 660 | 425 | 265 | 28
0.142 | 0.45 | 0.185 | 0.015 | 0.014 | 0.04 | 0.002 | 0.002 | 0.031 | 0.052 | 0.001 | 0.01 | 0.001 | 0.001 | 0.003 | 0.0001 | 1257 | 1060 | 883 | 636 | 414 | 265 | 39
0.146 | 0.437 | 0.225 | 0.015 | 0.011 | 0.025 | 0.001 | 0.001 | 0.011 | 0.018 | 0.001 | 0.004 | 0.002 | 0.001 | 0.0025 | 0.0001 | 1257 | 1040 | 858 | 657 | 430 | 294 | 30
0.1517 | 0.493 | 0.185 | 0.023 | 0.0048 | 0.043 | 0.0158 | 0.0143 | 0.013 | 0.033 | 0.0007 | 0.004 | 0.001 | 0.001 | 0.0018 | 0.0002 | 1227 | 1061 | 858 | 650 | 448 | 277 | 36
0.156 | 0.491 | 0.218 | 0.021 | 0.02 | 0.038 | 0.025 | 0.024 | 0.021 | 0.02 | 0.001 | 0.007 | 0.001 | 0.002 | 0.0042 | 0.0003 | 1215 | 1032 | 870 | 680 | 458 | 322 | 38
0.147 | 0.505 | 0.21 | 0.018 | 0.012 | 0.041 | 0.003 | 0.002 | 0.024 | 0.053 | 0.001 | 0.009 | 0.001 | 0.001 | 0.0023 | 0.0001 | 1243 | 1040 | 863 | 658 | 426 | 290 | 29
0.148 | 0.462 | 0.225 | 0.022 | 0.011 | 0.043 | 0.018 | 0.017 | 0.018 | 0.03 | 0.002 | 0.005 | 0.003 | 0.0016 | 0.0031 | 0.0001 | 1273 | 1060 | 881 | 632 | 451 | 310 | 31
0.1484 | 0.489 | 0.168 | 0.016 | 0.008 | 0.033 | 0.002 | 0.002 | 0.019 | 0.024 | 0.003 | 0.005 | 0.002 | 0.001 | 0.0028 | 0.0003 | 1256 | 1060 | 884 | 635 | 432 | 288 | 30
0.1587 | 0.494 | 0.234 | 0.016 | 0.012 | 0.047 | 0.002 | 0.001 | 0.019 | 0.022 | 0.002 | 0.004 | 0.002 | 0.001 | 0.0027 | 0.0002 | 1257 | 1060 | 886 | 634 | 465 | 335 | 33
0.1505 | 0.451 | 0.195 | 0.017 | 0.0085 | 0.033 | 0.0141 | 0.0111 | 0.01 | 0.027 | 0.001 | 0.004 | 0.001 | 0.001 | 0.0016 | 0.0001 | 1227 | 1047 | 881 | 670 | 443 | 276 | 39
0.1485 | 0.455 | 0.195 | 0.023 | 0.0068 | 0.036 | 0.0268 | 0.0263 | 0.011 | 0.035 | 0.0009 | 0.004 | 0.001 | 0.001 | 0.0014 | 0.0002 | 1227 | 1024 | 889 | 670 | 436 | 286 | 27
0.1514 | 0.499 | 0.188 | 0.011 | 0.006 | 0.035 | 0.015 | 0.014 | 0.016 | 0.018 | 0.003 | 0.005 | 0.002 | 0.001 | 0.0034 | 0.0003 | 1253 | 1050 | 863 | 640 | 440 | 284 | 29
0.149 | 0.497 | 0.201 | 0.02 | 0.017 | 0.041 | 0.004 | 0.003 | 0.03 | 0.04 | 0.002 | 0.002 | 0.001 | 0.001 | 0.0027 | 0.0001 | 1282 | 1080 | 896 | 607 | 443 | 277 | 33
0.1331 | 0.435 | 0.152 | 0.019 | 0.011 | 0.048 | 0.002 | 0.002 | 0.019 | 0.024 | 0.001 | 0.005 | 0.002 | 0.001 | 0.0024 | 0.0001 | 1259 | 1050 | 856 | 634 | 421 | 277 | 25
0.1397 | 0.431 | 0.22 | 0.018 | 0.017 | 0.039 | 0.027 | 0.026 | 0.017 | 0.028 | 0.003 | 0.007 | 0.002 | 0.001 | 0.0045 | 0.0003 | 1262 | 1060 | 876 | 606 | 442 | 308 | 33
0.1504 | 0.475 | 0.228 | 0.016 | 0.0044 | 0.038 | 0.0244 | 0.0232 | 0.011 | 0.022 | 0.0009 | 0.003 | 0.001 | 0.001 | 0.0022 | 0.0002 | 1227 | 1046 | 876 | 670 | 451 | 283 | 35
0.154 | 0.489 | 0.21 | 0.011 | 0.014 | 0.057 | 0.005 | 0.004 | 0.019 | 0.034 | 0.002 | 0.01 | 0.001 | 0.0019 | 0.0036 | 0.0001 | 1226 | 1043 | 881 | 670 | 450 | 300 | 34
0.1576 | 0.433 | 0.178 | 0.016 | 0.012 | 0.039 | 0.002 | 0.002 | 0.019 | 0.031 | 0.002 | 0.005 | 0.002 | 0.001 | 0.0027 | 0.0001 | 1227 | 1042 | 863 | 670 | 430 | 264 | 32
0.1494 | 0.473 | 0.192 | 0.016 | 0.0132 | 0.036 | 0.0046 | 0.0032 | 0.01 | 0.024 | 0.0003 | 0.004 | 0.001 | 0.001 | 0.0015 | 0.0002 | 1227 | 1066 | 883 | 670 | 445 | 248 | 35
0.142 | 0.462 | 0.161 | 0.016 | 0.01 | 0.038 | 0.012 | 0.008 | 0.013 | 0.025 | 0.001 | 0.007 | 0.001 | 0.001 | 0.0037 | 0.0001 | 1262 | 1050 | 852 | 641 | 444 | 298 | 34
0.1382 | 0.475 | 0.218 | 0.02 | 0.0145 | 0.044 | 0.0044 | 0.0033 | 0.016 | 0.031 | 0.0007 | 0.004 | 0.001 | 0.001 | 0.0017 | 0.0002 | 1215 | 1056 | 879 | 680 | 429 | 296 | 29
0.1535 | 0.447 | 0.217 | 0.017 | 0.012 | 0.045 | 0.001 | 0.001 | 0.028 | 0.053 | 0.002 | 0.005 | 0.002 | 0.001 | 0.0026 | 0.0001 | 1227 | 1026 | 880 | 670 | 431 | 286 | 38
0.1796 | 0.42 | 0.195 | 0.013 | 0.0089 | 0.025 | 0.002 | 0.0017 | 0.009 | 0.028 | 0.0005 | 0.001 | 0.001 | 0.001 | 0.0016 | 0.0002 | 1227 | 1026 | 847 | 670 | 447 | 283 | 31
0.1465 | 0.447 | 0.177 | 0.014 | 0.0222 | 0.056 | 0.0015 | 0.0007 | 0.015 | 0.033 | 0.0008 | 0.005 | 0.001 | 0.0011 | 0.0033 | 0.0002 | 1227 | 1052 | 892 | 670 | 453 | 292 | 33
0.161 | 0.453 | 0.175 | 0.018 | 0.012 | 0.04 | 0.001 | 0.001 | 0.015 | 0.026 | 0.002 | 0.004 | 0.002 | 0.001 | 0.0033 | 0.0002 | 1259 | 1060 | 886 | 634 | 450 | 309 | 32
0.1453 | 0.444 | 0.198 | 0.016 | 0.0065 | 0.042 | 0.001 | 0.0003 | 0.01 | 0.03 | 0.0005 | 0.004 | 0.001 | 0.0016 | 0.0018 | 0.0002 | 1202 | 1025 | 869 | 680 | 435 | 287 | 39
0.161 | 0.45 | 0.173 | 0.017 | 0.013 | 0.031 | 0.004 | 0.003 | 0.012 | 0.022 | 0.002 | 0.001 | 0.001 | 0.001 | 0.0028 | 0.0001 | 1256 | 1060 | 882 | 634 | 450 | 320 | 35
0.1493 | 0.447 | 0.209 | 0.023 | 0.015 | 0.041 | 0.002 | 0.002 | 0.019 | 0.033 | 0.002 | 0.006 | 0.002 | 0.0012 | 0.0034 | 0.0002 | 1257 | 1060 | 887 | 633 | 439 | 297 | 36
0.1435 | 0.487 | 0.179 | 0.018 | 0.0142 | 0.042 | 0.0034 | 0.0025 | 0.01 | 0.025 | 0.0005 | 0.003 | 0.001 | 0.001 | 0.0018 | 0.0002 | 1215 | 1046 | 886 | 670 | 422 | 281 | 32
0.1442 | 0.471 | 0.197 | 0.017 | 0.012 | 0.039 | 0.005 | 0.003 | 0.016 | 0.03 | 0.002 | 0.003 | 0.002 | 0.001 | 0.0027 | 0.0003 | 1263 | 1060 | 881 | 635 | 447 | 306 | 37
0.1507 | 0.461 | 0.188 | 0.022 | 0.018 | 0.035 | 0.002 | 0.001 | 0.015 | 0.017 | 0.002 | 0.006 | 0.003 | 0.001 | 0.0032 | 0.0003 | 1227 | 1044 | 853 | 670 | 437 | 279 | 33
0.142 | 0.456 | 0.19 | 0.022 | 0.013 | 0.03 | 0.003 | 0.002 | 0.013 | 0.027 | 0.002 | 0.003 | 0.001 | 0.0022 | 0.0024 | 0.0001 | 1270 | 1060 | 883 | 634 | 432 | 294 | 34
0.148 | 0.47 | 0.19 | 0.016 | 0.017 | 0.043 | 0.001 | 0.001 | 0.02 | 0.021 | 0.001 | 0.005 | 0.001 | 0.002 | 0.0032 | 0.0003 | 1254 | 1040 | 882 | 614 | 451 | 305 | 28
0.144 | 0.463 | 0.17 | 0.017 | 0.015 | 0.039 | 0.002 | 0.001 | 0.015 | 0.038 | 0.002 | 0.008 | 0.001 | 0.001 | 0.0031 | 0.0001 | 1227 | 1027 | 846 | 650 | 432 | 284 | 32
0.14 | 0.494 | 0.198 | 0.017 | 0.003 | 0.042 | 0.005 | 0.003 | 0.012 | 0.028 | 0.001 | 0.003 | 0.001 | 0.001 | 0.0056 | 0.0001 | 1271 | 1060 | 880 | 633 | 444 | 303 | 35
0.132 | 0.462 | 0.193 | 0.02 | 0.011 | 0.049 | 0.032 | 0.031 | 0.014 | 0.028 | 0.001 | 0.006 | 0.001 | 0.001 | 0.0036 | 0.0004 | 1270 | 1060 | 886 | 603 | 450 | 313 | 34
0.1471 | 0.471 | 0.193 | 0.02 | 0.01 | 0.052 | 0.002 | 0.002 | 0.02 | 0.035 | 0.001 | 0.006 | 0.003 | 0.0017 | 0.004 | 0.0002 | 1263 | 1050 | 870 | 645 | 400 | 267 | 31
0.148 | 0.494 | 0.165 | 0.021 | 0.007 | 0.026 | 0.002 | 0.002 | 0.021 | 0.017 | 0.001 | 0.004 | 0.001 | 0.001 | 0.0048 | 0.0002 | 1264 | 1050 | 861 | 656 | 436 | 276 | 32
0.1435 | 0.513 | 0.221 | 0.015 | 0.0078 | 0.04 | 0.0036 | 0.0029 | 0.014 | 0.026 | 0.0003 | 0.004 | 0.001 | 0.001 | 0.0015 | 0 | 1227 | 1035 | 839 | 650 | 442 | 276 | 31
0.145 | 0.443 | 0.21 | 0.021 | 0.014 | 0.044 | 0.002 | 0.001 | 0.012 | 0.025 | 0.001 | 0.008 | 0.001 | 0.001 | 0.0023 | 0.0001 | 1227 | 1043 | 886 | 670 | 428 | 305 | 36
0.142 | 0.518 | 0.189 | 0.012 | 0.014 | 0.035 | 0.001 | 0.001 | 0.014 | 0.026 | 0.001 | 0.003 | 0.001 | 0.001 | 0.0042 | 0.0001 | 1227 | 1018 | 878 | 670 | 431 | 273 | 35
0.1472 | 0.488 | 0.2 | 0.018 | 0.019 | 0.04 | 0.001 | 0.001 | 0.019 | 0.029 | 0.002 | 0.006 | 0.002 | 0.001 | 0.0045 | 0.0003 | 1277 | 1060 | 885 | 633 | 446 | 310 | 40
0.1521 | 0.458 | 0.22 | 0.017 | 0.019 | 0.043 | 0.012 | 0.011 | 0.016 | 0.029 | 0.002 | 0.006 | 0.001 | 0.0022 | 0.0036 | 0.0003 | 1274 | 1080 | 885 | 632 | 432 | 318 | 25
0.1574 | 0.437 | 0.204 | 0.018 | 0.0091 | 0.033 | 0.0287 | 0.0265 | 0.008 | 0.023 | 0.001 | 0.004 | 0.001 | 0.001 | 0.0021 | 0.0003 | 1215 | 1045 | 869 | 680 | 459 | 300 | 37
0.14 | 0.479 | 0.209 | 0.014 | 0.015 | 0.045 | 0.004 | 0.003 | 0.014 | 0.025 | 0.001 | 0.006 | 0.001 | 0.001 | 0.0044 | 0.0001 | 1271 | 1060 | 882 | 631 | 450 | 316 | 29
0.1533 | 0.494 | 0.188 | 0.016 | 0.0123 | 0.031 | 0.007 | 0.0051 | 0.008 | 0.021 | 0.0008 | 0.002 | 0.001 | 0.001 | 0.0017 | 0.0002 | 1215 | 1054 | 894 | 680 | 470 | 338 | 28
0.1392 | 0.498 | 0.2031 | 0.02 | 0.0171 | 0.046 | 0.028 | 0.0262 | 0.013 | 0.025 | 0.002 | 0.004 | 0.002 | 0.002 | 0.0039 | 0.0002 | 1227 | 1071 | 895 | 680 | 448 | 308 | 32
0.139 | 0.518 | 0.195 | 0.017 | 0.013 | 0.041 | 0.005 | 0.004 | 0.014 | 0.033 | 0.002 | 0.007 | 0.001 | 0.0016 | 0.0034 | 0.0001 | 1227 | 1035 | 858 | 670 | 439 | 287 | 33
0.147 | 0.477 | 0.187 | 0.019 | 0.016 | 0.039 | 0.001 | 0.001 | 0.015 | 0.029 | 0.001 | 0.008 | 0.001 | 0.001 | 0.0027 | 0.0001 | 1259 | 1060 | 881 | 635 | 451 | 331 | 35
0.155 | 0.511 | 0.19 | 0.023 | 0.011 | 0.035 | 0.005 | 0.004 | 0.012 | 0.021 | 0.001 | 0.004 | 0.002 | 0.001 | 0.004 | 0.0001 | 1274 | 1060 | 883 | 634 | 440 | 286 | 33
0.1435 | 0.445 | 0.172 | 0.02 | 0.0131 | 0.058 | 0.0019 | 0.0017 | 0.014 | 0.034 | 0.0006 | 0.005 | 0.001 | 0.001 | 0.0024 | 0.0002 | 1227 | 1048 | 877 | 670 | 434 | 283 | 34
0.1569 | 0.438 | 0.196 | 0.017 | 0.016 | 0.04 | 0.001 | 0.001 | 0.013 | 0.021 | 0.002 | 0.005 | 0.001 | 0.0023 | 0.0026 | 0.0003 | 1280 | 1080 | 891 | 633 | 445 | 324 | 38
0.152 | 0.493 | 0.202 | 0.021 | 0.014 | 0.04 | 0.004 | 0.003 | 0.013 | 0.033 | 0.001 | 0.003 | 0.001 | 0.001 | 0.0026 | 0.0001 | 1250 | 1060 | 858 | 642 | 422 | 275 | 32
0.144 | 0.507 | 0.194 | 0.019 | 0.015 | 0.061 | 0.003 | 0.002 | 0.017 | 0.029 | 0.001 | 0.007 | 0.001 | 0.001 | 0.003 | 0.0001 | 1268 | 1060 | 884 | 632 | 423 | 273 | 36
0.1519 | 0.445 | 0.212 | 0.019 | 0.016 | 0.05 | 0.001 | 0.001 | 0.02 | 0.026 | 0.001 | 0.005 | 0.002 | 0.0013 | 0.0026 | 0.0001 | 1272 | 1060 | 903 | 607 | 433 | 281 | 37
0.1457 | 0.447 | 0.209 | 0.016 | 0.015 | 0.039 | 0.002 | 0.001 | 0.012 | 0.02 | 0.003 | 0.003 | 0.003 | 0.001 | 0.0026 | 0.0002 | 1227 | 1036 | 862 | 650 | 420 | 256 | 28
0.15 | 0.461 | 0.2 | 0.02 | 0.012 | 0.035 | 0.004 | 0.003 | 0.013 | 0.028 | 0.001 | 0.007 | 0.001 | 0.0012 | 0.0025 | 0.0001 | 1227 | 1047 | 888 | 670 | 416 | 257 | 31
0.166 | 0.446 | 0.213 | 0.019 | 0.014 | 0.047 | 0.001 | 0.001 | 0.025 | 0.042 | 0.002 | 0.006 | 0.002 | 0.001 | 0.0028 | 0.0004 | 1227 | 1055 | 878 | 670 | 432 | 295 | 31
0.1608 | 0.441 | 0.199 | 0.011 | 0.017 | 0.033 | 0.02 | 0.019 | 0.015 | 0.014 | 0.002 | 0.004 | 0.002 | 0.001 | 0.0033 | 0.0002 | 1252 | 1040 | 886 | 634 | 452 | 312 | 34
0.1546 | 0.439 | 0.194 | 0.013 | 0.009 | 0.026 | 0.001 | 0.001 | 0.023 | 0.044 | 0.002 | 0.004 | 0.002 | 0.001 | 0.0032 | 0.0001 | 1227 | 1040 | 899 | 670 | 432 | 299 | 32
0.163 | 0.503 | 0.214 | 0.029 | 0.011 | 0.033 | 0.006 | 0.003 | 0.012 | 0.024 | 0.001 | 0.007 | 0.001 | 0.001 | 0.0019 | 0.0001 | 1227 | 1058 | 867 | 650 | 445 | 276 | 34
0.143 | 0.467 | 0.197 | 0.016 | 0.015 | 0.045 | 0.003 | 0.002 | 0.015 | 0.022 | 0.001 | 0.009 | 0.001 | 0.001 | 0.0024 | 0.0001 | 1227 | 1042 | 855 | 650 | 429 | 266 | 41
0.146 | 0.515 | 0.184 | 0.015 | 0.017 | 0.05 | 0.002 | 0.002 | 0.027 | 0.05 | 0.001 | 0.008 | 0.001 | 0.0014 | 0.0041 | 0.0001 | 1246 | 1040 | 875 | 636 | 442 | 306 | 30
0.149 | 0.486 | 0.174 | 0.017 | 0.01 | 0.045 | 0.006 | 0.004 | 0.014 | 0.025 | 0.001 | 0.004 | 0.001 | 0.001 | 0.0045 | 0.0001 | 1227 | 1044 | 887 | 670 | 456 | 304 | 36
0.162 | 0.512 | 0.199 | 0.017 | 0.015 | 0.057 | 0.007 | 0.004 | 0.032 | 0.067 | 0.001 | 0.009 | 0.001 | 0.001 | 0.0049 | 0.0001 | 1227 | 1037 | 850 | 650 | 442 | 282 | 29
0.14 | 0.51 | 0.197 | 0.019 | 0.013 | 0.029 | 0.006 | 0.004 | 0.011 | 0.016 | 0.002 | 0.002 | 0.001 | 0.001 | 0.0037 | 0.0001 | 1260 | 1050 | 862 | 613 | 465 | 289 | 29
0.147 | 0.458 | 0.186 | 0.016 | 0.006 | 0.038 | 0.009 | 0.008 | 0.014 | 0.027 | 0.002 | 0.007 | 0.001 | 0.0012 | 0.0049 | 0.0001 | 1268 | 1060 | 882 | 636 | 464 | 347 | 29
0.157 | 0.509 | 0.184 | 0.021 | 0.014 | 0.048 | 0.007 | 0.004 | 0.018 | 0.029 | 0.002 | 0.007 | 0.001 | 0.0013 | 0.0036 | 0.0001 | 1252 | 1050 | 868 | 651 | 430 | 284 | 33
0.1529 | 0.411 | 0.173 | 0.022 | 0.0086 | 0.041 | 0.002 | 0.002 | 0.012 | 0.037 | 0.0003 | 0.004 | 0.001 | 0.001 | 0.0018 | 0.0001 | 1215 | 1055 | 893 | 680 | 450 | 301 | 26
0.164 | 0.518 | 0.201 | 0.014 | 0.008 | 0.036 | 0.009 | 0.005 | 0.016 | 0.027 | 0.002 | 0.005 | 0.001 | 0.0018 | 0.0035 | 0.0001 | 1255 | 1040 | 886 | 633 | 473 | 335 | 28
0.15 | 0.442 | 0.207 | 0.014 | 0.0104 | 0.042 | 0.0041 | 0.0034 | 0.016 | 0.035 | 0.0005 | 0.004 | 0.001 | 0.001 | 0.0025 | 0.0002 | 1223 | 1091 | 847 | 680 | 461 | 318 | 33
0.169 | 0.461 | 0.154 | 0.017 | 0.015 | 0.038 | 0.001 | 0.001 | 0.02 | 0.031 | 0.001 | 0.006 | 0.002 | 0.001 | 0.0032 | 0.0002 | 1246 | 1040 | 875 | 633 | 452 | 307 | 34
0.1507 | 0.461 | 0.188 | 0.022 | 0.018 | 0.035 | 0.002 | 0.001 | 0.015 | 0.017 | 0.002 | 0.006 | 0.003 | 0.001 | 0.0032 | 0.0003 | 1227 | 1036 | 847 | 670 | 446 | 286 | 29
0.151 | 0.462 | 0.217 | 0.011 | 0.011 | 0.032 | 0.004 | 0.003 | 0.011 | 0.019 | 0.002 | 0.009 | 0.001 | 0.0018 | 0.0023 | 0.0001 | 1254 | 1040 | 883 | 658 | 416 | 281 | 32
0.1409 | 0.458 | 0.193 | 0.015 | 0.0077 | 0.042 | 0.0016 | 0.0014 | 0.01 | 0.025 | 0.0005 | 0.004 | 0.001 | 0.001 | 0.0018 | 0.0002 | 1227 | 1044 | 872 | 670 | 444 | 286 | 32
0.147 | 0.462 | 0.179 | 0.012 | 0.012 | 0.045 | 0.005 | 0.004 | 0.015 | 0.029 | 0.001 | 0.01 | 0.001 | 0.001 | 0.0042 | 0.0001 | 1271 | 1060 | 883 | 634 | 441 | 314 | 31
0.1398 | 0.449 | 0.187 | 0.017 | 0.012 | 0.04 | 0.002 | 0.002 | 0.019 | 0.021 | 0.002 | 0.006 | 0.002 | 0.001 | 0.0037 | 0.0002 | 1275 | 1060 | 890 | 610 | 432 | 301 | 32
0.147 | 0.492 | 0.204 | 0.019 | 0.014 | 0.043 | 0.006 | 0.003 | 0.014 | 0.033 | 0.002 | 0.009 | 0.001 | 0.0015 | 0.004 | 0.0001 | 1272 | 1060 | 887 | 635 | 449 | 315 | 37
0.1469 | 0.507 | 0.184 | 0.018 | 0.0078 | 0.03 | 0.0032 | 0.0027 | 0.008 | 0.022 | 0.0003 | 0.003 | 0.001 | 0.001 | 0.0018 | 0.0002 | 1227 | 1041 | 870 | 670 | 454 | 316 | 34
0.1543 | 0.451 | 0.2 | 0.017 | 0.016 | 0.034 | 0.003 | 0.001 | 0.016 | 0.023 | 0.002 | 0.006 | 0.002 | 0.001 | 0.0025 | 0.0004 | 1269 | 1060 | 882 | 635 | 445 | 296 | 32
0.14 | 0.444 | 0.167 | 0.02 | 0.014 | 0.034 | 0.001 | 0.001 | 0.023 | 0.041 | 0.001 | 0.007 | 0.002 | 0.001 | 0.0025 | 0.0003 | 1268 | 1060 | 884 | 606 | 457 | 310 | 26
0.148 | 0.452 | 0.196 | 0.013 | 0.014 | 0.046 | 0.002 | 0.002 | 0.029 | 0.05 | 0.001 | 0.008 | 0.001 | 0.001 | 0.0041 | 0.0001 | 1271 | 1060 | 887 | 634 | 431 | 319 | 31
0.1474 | 0.464 | 0.193 | 0.016 | 0.012 | 0.036 | 0.001 | 0.001 | 0.014 | 0.024 | 0.002 | 0.004 | 0.002 | 0.001 | 0.0037 | 0.0002 | 1272 | 1060 | 875 | 632 | 430 | 305 | 35
0.155 | 0.454 | 0.194 | 0.017 | 0.004 | 0.051 | 0.0041 | 0.0032 | 0.013 | 0.025 | 0.0006 | 0.003 | 0.001 | 0.001 | 0.0016 | 0.0001 | 1227 | 1062 | 849 | 650 | 438 | 272 | 34
0.163 | 0.479 | 0.18 | 0.018 | 0.018 | 0.038 | 0.005 | 0.004 | 0.018 | 0.02 | 0.003 | 0.006 | 0.002 | 0.001 | 0.0039 | 0.0002 | 1227 | 1048 | 867 | 650 | 451 | 292 | 27
0.1419 | 0.434 | 0.2 | 0.017 | 0.02 | 0.049 | 0.002 | 0.001 | 0.02 | 0.023 | 0.001 | 0.005 | 0.002 | 0.001 | 0.0028 | 0.0002 | 1249 | 1040 | 887 | 634 | 441 | 286 | 32
0.1431 | 0.488 | 0.187 | 0.017 | 0.0119 | 0.025 | 0.0031 | 0.0028 | 0.007 | 0.021 | 0.0007 | 0.001 | 0.001 | 0.001 | 0.0016 | 0.0002 | 1215 | 1039 | 896 | 680 | 426 | 287 | 42
0.1381 | 0.507 | 0.192 | 0.02 | 0.0059 | 0.036 | 0.0038 | 0.003 | 0.009 | 0.028 | 0.0004 | 0.004 | 0.001 | 0.001 | 0.0014 | 0.0001 | 1227 | 1043 | 858 | 650 | 434 | 268 | 36
0.162 | 0.478 | 0.182 | 0.016 | 0.012 | 0.052 | 0.005 | 0.004 | 0.015 | 0.029 | 0.001 | 0.004 | 0.001 | 0.001 | 0.0034 | 0.0001 | 1259 | 1040 | 887 | 634 | 447 | 285 | 32
0.1655 | 0.474 | 0.199 | 0.02 | 0.0078 | 0.03 | 0.0036 | 0.003 | 0.009 | 0.02 | 0.0006 | 0.003 | 0.001 | 0.001 | 0.0035 | 0.0002 | 1227 | 1039 | 852 | 670 | 436 | 266 | 35
0.1472 | 0.451 | 0.199 | 0.019 | 0.019 | 0.05 | 0.001 | 0.001 | 0.02 | 0.027 | 0.002 | 0.005 | 0.002 | 0.001 | 0.0027 | 0.0002 | 1275 | 1060 | 890 | 633 | 437 | 292 | 33
0.1441 | 0.442 | 0.205 | 0.016 | 0.011 | 0.032 | 0.002 | 0.002 | 0.018 | 0.022 | 0.002 | 0.005 | 0.002 | 0.001 | 0.0019 | 0.0002 | 1263 | 1060 | 882 | 633 | 437 | 302 | 35
0.1479 | 0.453 | 0.171 | 0.021 | 0.017 | 0.053 | 0.003 | 0.002 | 0.021 | 0.029 | 0.001 | 0.005 | 0.002 | 0.0012 | 0.0021 | 0.0001 | 1269 | 1060 | 882 | 635 | 446 | 314 | 29
0.134 | 0.512 | 0.202 | 0.02 | 0.005 | 0.032 | 0.009 | 0.008 | 0.013 | 0.025 | 0.002 | 0.007 | 0.001 | 0.0016 | 0.0044 | 0.0001 | 1259 | 1060 | 875 | 614 | 423 | 300 | 34
0.16 | 0.414 | 0.174 | 0.017 | 0.014 | 0.036 | 0.001 | 0.001 | 0.02 | 0.026 | 0.001 | 0.005 | 0.002 | 0.001 | 0.0027 | 0.0003 | 1256 | 1060 | 885 | 637 | 453 | 298 | 31
0.1454 | 0.519 | 0.177 | 0.023 | 0.02 | 0.037 | 0.002 | 0.002 | 0.019 | 0.032 | 0.002 | 0.005 | 0.003 | 0.001 | 0.003 | 0.0004 | 1266 | 1060 | 882 | 634 | 460 | 321 | 37
0.1501 | 0.413 | 0.184 | 0.014 | 0.018 | 0.032 | 0.001 | 0.001 | 0.019 | 0.021 | 0.002 | 0.005 | 0.002 | 0.001 | 0.0026 | 0.0003 | 1254 | 1050 | 859 | 631 | 433 | 296 | 28
0.1551 | 0.438 | 0.208 | 0.025 | 0.014 | 0.043 | 0.003 | 0.002 | 0.019 | 0.032 | 0.002 | 0.006 | 0.002 | 0.001 | 0.0026 | 0.0003 | 1246 | 1050 | 862 | 653 | 422 | 285 | 30
0.148 | 0.47 | 0.19 | 0.016 | 0.017 | 0.043 | 0.001 | 0.001 | 0.02 | 0.021 | 0.001 | 0.005 | 0.001 | 0.002 | 0.0032 | 0.0003 | 1265 | 1060 | 881 | 615 | 454 | 327 | 34
0.15 | 0.432 | 0.194 | 0.013 | 0.011 | 0.043 | 0.004 | 0.002 | 0.016 | 0.025 | 0.002 | 0.003 | 0.001 | 0.001 | 0.0038 | 0.0001 | 1252 | 1050 | 862 | 656 | 433 | 294 | 30
0.14 | 0.45 | 0.215 | 0.015 | 0.005 | 0.03 | 0.015 | 0.014 | 0.019 | 0.024 | 0.002 | 0.006 | 0.002 | 0.001 | 0.0036 | 0.0003 | 1268 | 1060 | 883 | 635 | 420 | 289 | 37
0.147 | 0.51 | 0.21 | 0.021 | 0.015 | 0.043 | 0.003 | 0.002 | 0.02 | 0.034 | 0.002 | 0.001 | 0.001 | 0.001 | 0.0024 | 0.0001 | 1252 | 1040 | 861 | 656 | 430 | 271 | 33
0.1448 | 0.446 | 0.191 | 0.014 | 0.011 | 0.036 | 0.008 | 0.007 | 0.015 | 0.022 | 0.003 | 0.006 | 0.002 | 0.001 | 0.0047 | 0.0001 | 1263 | 1060 | 881 | 635 | 449 | 317 | 37
0.1457 | 0.456 | 0.183 | 0.016 | 0.0107 | 0.035 | 0.0032 | 0.0027 | 0.009 | 0.024 | 0.0005 | 0.002 | 0.001 | 0.001 | 0.0018 | 0.0002 | 1215 | 1063 | 881 | 680 | 445 | 310 | 33
0.148 | 0.453 | 0.186 | 0.018 | 0.014 | 0.054 | 0.002 | 0.002 | 0.02 | 0.028 | 0.001 | 0.006 | 0.002 | 0.001 | 0.0022 | 0.0001 | 1227 | 1021 | 870 | 670 | 442 | 290 | 30
0.1509 | 0.442 | 0.178 | 0.018 | 0.015 | 0.048 | 0.002 | 0.001 | 0.015 | 0.026 | 0.002 | 0.005 | 0.003 | 0.001 | 0.0029 | 0.0002 | 1227 | 1034 | 862 | 650 | 445 | 277 | 31
0.151 | 0.44 | 0.194 | 0.016 | 0.017 | 0.038 | 0.002 | 0.001 | 0.037 | 0.027 | 0.001 | 0.006 | 0.001 | 0.002 | 0.003 | 0.0004 | 1250 | 1040 | 881 | 614 | 449 | 314 | 35
0.1639 | 0.455 | 0.192 | 0.012 | 0.01 | 0.045 | 0.013 | 0.012 | 0.025 | 0.033 | 0.003 | 0.006 | 0.002 | 0.001 | 0.0038 | 0.0002 | 1264 | 1050 | 858 | 618 | 457 | 332 | 30
0.1543 | 0.448 | 0.199 | 0.013 | 0.017 | 0.052 | 0.002 | 0.002 | 0.021 | 0.026 | 0.001 | 0.006 | 0.002 | 0.001 | 0.0023 | 0.0001 | 1244 | 1050 | 862 | 656 | 419 | 280 | 31
0.1715 | 0.471 | 0.203 | 0.012 | 0.019 | 0.057 | 0.002 | 0.002 | 0.02 | 0.026 | 0.002 | 0.006 | 0.002 | 0.001 | 0.004 | 0.0002 | 1227 | 1042 | 874 | 650 | 451 | 283 | 27
0.1418 | 0.499 | 0.217 | 0.022 | 0.022 | 0.043 | 0.04 | 0.039 | 0.019 | 0.03 | 0.003 | 0.005 | 0.002 | 0.001 | 0.003 | 0.0003 | 1258 | 1060 | 883 | 635 | 443 | 306 | 32
0.1466 | 0.467 | 0.222 | 0.019 | 0.012 | 0.033 | 0.002 | 0.002 | 0.011 | 0.021 | 0.002 | 0.006 | 0.002 | 0.001 | 0.0024 | 0.0004 | 1260 | 1040 | 882 | 633 | 455 | 301 | 37
0.1575 | 0.482 | 0.216 | 0.018 | 0.013 | 0.031 | 0.036 | 0.035 | 0.008 | 0.019 | 0.003 | 0.005 | 0.002 | 0.001 | 0.004 | 0.0003 | 1268 | 1060 | 887 | 635 | 448 | 291 | 37
0.1398 | 0.407 | 0.2 | 0.011 | 0.0091 | 0.043 | 0.0026 | 0.0023 | 0.01 | 0.022 | 0.0005 | 0.003 | 0.001 | 0.001 | 0.0024 | 0.0002 | 1227 | 1041 | 864 | 670 | 423 | 272 | 31
0.1447 | 0.467 | 0.249 | 0.013 | 0.009 | 0.029 | 0.004 | 0.004 | 0.029 | 0.05 | 0.003 | 0.004 | 0.002 | 0.001 | 0.0033 | 0.0002 | 1227 | 1041 | 890 | 670 | 438 | 285 | 27
0.154 | 0.468 | 0.201 | 0.014 | 0.013 | 0.038 | 0.002 | 0.002 | 0.022 | 0.045 | 0.001 | 0.005 | 0.001 | 0.0011 | 0.0021 | 0.0001 | 1227 | 1036 | 889 | 680 | 424 | 288 | 41
0.139 | 0.496 | 0.188 | 0.012 | 0.01 | 0.045 | 0.008 | 0.006 | 0.018 | 0.036 | 0.002 | 0.011 | 0.001 | 0.0014 | 0.0046 | 0.0001 | 1265 | 1060 | 889 | 607 | 402 | 269 | 28
0.1467 | 0.454 | 0.218 | 0.017 | 0.016 | 0.043 | 0.002 | 0.002 | 0.018 | 0.026 | 0.002 | 0.005 | 0.002 | 0.001 | 0.003 | 0.0003 | 1227 | 1031 | 849 | 670 | 426 | 301 | 38
0.14 | 0.456 | 0.222 | 0.02 | 0.014 | 0.039 | 0.003 | 0.002 | 0.013 | 0.034 | 0.001 | 0.009 | 0.001 | 0.001 | 0.0025 | 0.0001 | 1227 | 1033 | 857 | 670 | 418 | 287 | 33
0.1455 | 0.449 | 0.188 | 0.018 | 0.012 | 0.037 | 0.001 | 0.001 | 0.033 | 0.06 | 0.002 | 0.01 | 0.002 | 0.001 | 0.0031 | 0.0002 | 1249 | 1040 | 860 | 638 | 422 | 287 | 33
0.169 | 0.443 | 0.193 | 0.012 | 0.013 | 0.045 | 0.001 | 0.001 | 0.042 | 0.031 | 0.001 | 0.007 | 0.002 | 0.002 | 0.0025 | 0.0001 | 1255 | 1040 | 860 | 655 | 437 | 281 | 34
0.1579 | 0.456 | 0.178 | 0.017 | 0.0161 | 0.017 | 0.0031 | 0.003 | 0.009 | 0.023 | 0.0005 | 0.002 | 0.001 | 0.001 | 0.0025 | 0.0003 | 1212 | 1047 | 853 | 680 | 456 | 329 | 33
0.1497 | 0.482 | 0.195 | 0.018 | 0.0097 | 0.032 | 0.0227 | 0.0218 | 0.007 | 0.023 | 0.001 | 0.001 | 0.001 | 0.001 | 0.0019 | 0.0002 | 1227 | 1035 | 876 | 670 | 455 | 302 | 27
0.153 | 0.511 | 0.178 | 0.022 | 0.014 | 0.041 | 0.027 | 0.024 | 0.015 | 0.038 | 0.001 | 0.002 | 0.001 | 0.001 | 0.0033 | 0.0001 | 1258 | 1050 | 864 | 634 | 437 | 298 | 34
0.142 | 0.462 | 0.161 | 0.016 | 0.01 | 0.038 | 0.012 | 0.008 | 0.013 | 0.025 | 0.001 | 0.007 | 0.001 | 0.001 | 0.0037 | 0.0001 | 1254 | 1050 | 856 | 637 | 429 | 288 | 30
0.143 | 0.471 | 0.192 | 0.017 | 0.014 | 0.053 | 0.007 | 0.006 | 0.017 | 0.032 | 0.001 | 0.006 | 0.001 | 0.001 | 0.0024 | 0.0001 | 1246 | 1040 | 885 | 635 | 437 | 295 | 37
0.1551 | 0.479 | 0.207 | 0.015 | 0.0114 | 0.043 | 0.0179 | 0.0165 | 0.009 | 0.026 | 0.0006 | 0.005 | 0.001 | 0.001 | 0.0023 | 0.0002 | 1220 | 1032 | 865 | 670 | 445 | 284 | 35
0.1427 | 0.435 | 0.219 | 0.016 | 0.017 | 0.04 | 0.007 | 0.007 | 0.013 | 0.036 | 0.002 | 0.005 | 0.002 | 0.001 | 0.0027 | 0.0002 | 1266 | 1060 | 881 | 632 | 439 | 300 | 29
0.157 | 0.48 | 0.223 | 0.013 | 0.01 | 0.03 | 0.003 | 0.001 | 0.018 | 0.029 | 0.001 | 0.009 | 0.001 | 0.001 | 0.0033 | 0.0001 | 1248 | 1040 | 879 | 635 | 432 | 283 | 32
0.142 | 0.468 | 0.187 | 0.015 | 0.013 | 0.049 | 0.006 | 0.005 | 0.018 | 0.036 | 0.002 | 0.004 | 0.001 | 0.001 | 0.0042 | 0.0001 | 1241 | 1040 | 851 | 651 | 412 | 293 | 28
0.1445 | 0.407 | 0.178 | 0.014 | 0.011 | 0.026 | 0.001 | 0.001 | 0.015 | 0.021 | 0.003 | 0.005 | 0.002 | 0.001 | 0.0022 | 0.0002 | 1215 | 1045 | 883 | 680 | 416 | 275 | 41
0.153 | 0.489 | 0.171 | 0.018 | 0.011 | 0.037 | 0.005 | 0.004 | 0.025 | 0.056 | 0.001 | 0.006 | 0.001 | 0.001 | 0.0044 | 0.0001 | 1256 | 1060 | 879 | 634 | 451 | 316 | 32
0.135 | 0.468 | 0.181 | 0.019 | 0.015 | 0.048 | 0.003 | 0.002 | 0.016 | 0.035 | 0.001 | 0.003 | 0.001 | 0.001 | 0.0031 | 0.0001 | 1258 | 1050 | 868 | 652 | 418 | 265 | 33
0.1439 | 0.458 | 0.177 | 0.016 | 0.013 | 0.038 | 0.001 | 0.001 | 0.019 | 0.032 | 0.002 | 0.005 | 0.002 | 0.001 | 0.0044 | 0.0003 | 1227 | 1035 | 886 | 670 | 430 | 278 | 28
0.1441 | 0.474 | 0.2 | 0.014 | 0.012 | 0.036 | 0.021 | 0.019 | 0.019 | 0.03 | 0.003 | 0.005 | 0.002 | 0.001 | 0.0027 | 0.0003 | 1227 | 1035 | 859 | 650 | 445 | 296 | 32
0.1436 | 0.451 | 0.189 | 0.012 | 0.011 | 0.043 | 0.002 | 0.001 | 0.029 | 0.063 | 0.003 | 0.006 | 0.002 | 0.001 | 0.0034 | 0.0001 | 1258 | 1050 | 852 | 656 | 410 | 273 | 30
0.1368 | 0.434 | 0.155 | 0.018 | 0.008 | 0.05 | 0.0023 | 0.0019 | 0.012 | 0.046 | 0.0004 | 0.004 | 0.001 | 0.001 | 0.0021 | 0.0002 | 1215 | 1062 | 898 | 680 | 429 | 294 | 28
0.165 | 0.477 | 0.202 | 0.019 | 0.015 | 0.033 | 0.003 | 0.002 | 0.015 | 0.028 | 0.002 | 0.003 | 0.001 | 0.0022 | 0.0031 | 0.0001 | 1264 | 1060 | 880 | 634 | 428 | 288 | 36
0.153 | 0.452 | 0.18 | 0.017 | 0.017 | 0.033 | 0.002 | 0.002 | 0.015 | 0.027 | 0.001 | 0.006 | 0.002 | 0.001 | 0.0026 | 0.0001 | 1258 | 1040 | 877 | 634 | 452 | 316 | 29
0.159 | 0.434 | 0.167 | 0.02 | 0.014 | 0.033 | 0.004 | 0.004 | 0.03 | 0.029 | 0.001 | 0.002 | 0.001 | 0.001 | 0.0021 | 0.0001 | 1268 | 1060 | 885 | 611 | 453 | 318 | 30
0.155 | 0.517 | 0.221 | 0.029 | 0.013 | 0.028 | 0.003 | 0.002 | 0.011 | 0.029 | 0.001 | 0.006 | 0.001 | 0.001 | 0.0038 | 0.0001 | 1271 | 1060 | 884 | 615 | 467 | 325 | 34
0.1525 | 0.44 | 0.221 | 0.018 | 0.0109 | 0.045 | 0.0117 | 0.0103 | 0.014 | 0.032 | 0.0008 | 0.005 | 0.001 | 0.001 | 0.0022 | 0.0002 | 1227 | 1042 | 883 | 670 | 457 | 304 | 33
0.1477 | 0.449 | 0.182 | 0.023 | 0.0076 | 0.026 | 0.0262 | 0.0256 | 0.009 | 0.025 | 0.0008 | 0 | 0.001 | 0.001 | 0.0018 | 0.0001 | 1227 | 1047 | 858 | 680 | 465 | 346 | 32
0.1335 | 0.439 | 0.17 | 0.025 | 0.0165 | 0.044 | 0.0037 | 0.003 | 0.022 | 0.056 | 0.0004 | 0.003 | 0.001 | 0.001 | 0.0022 | 0.0003 | 1215 | 1050 | 888 | 680 | 439 | 332 | 32
0.1436 | 0.444 | 0.207 | 0.016 | 0.01 | 0.029 | 0.002 | 0.001 | 0.011 | 0.016 | 0.003 | 0.004 | 0.002 | 0.001 | 0.0027 | 0.0004 | 1254 | 1040 | 880 | 607 | 438 | 299 | 34
0.1417 | 0.491 | 0.199 | 0.02 | 0.0137 | 0.022 | 0.0016 | 0.0015 | 0.007 | 0.027 | 0.0007 | 0.001 | 0.001 | 0.001 | 0.0024 | 0.0002 | 1215 | 1072 | 888 | 680 | 452 | 284 | 32
0.1446 | 0.47 | 0.189 | 0.021 | 0.016 | 0.052 | 0.002 | 0.001 | 0.034 | 0.064 | 0.003 | 0.007 | 0.002 | 0.001 | 0.0032 | 0.0003 | 1269 | 1060 | 885 | 605 | 456 | 328 | 29
0.1507 | 0.505 | 0.205 | 0.018 | 0.0092 | 0.038 | 0.0213 | 0.0203 | 0.011 | 0.025 | 0.0015 | 0.002 | 0.001 | 0.001 | 0.0021 | 0.0002 | 1225 | 1040 | 855 | 650 | 451 | 284 | 34
0.144 | 0.462 | 0.206 | 0.018 | 0.014 | 0.042 | 0.005 | 0.004 | 0.013 | 0.028 | 0.002 | 0.007 | 0.001 | 0.001 | 0.0032 | 0.0001 | 1254 | 1040 | 863 | 639 | 427 | 290 | 33
0.147 | 0.434 | 0.22 | 0.018 | 0.014 | 0.043 | 0.003 | 0.001 | 0.013 | 0.023 | 0.001 | 0.009 | 0.001 | 0.001 | 0.0021 | 0.0001 | 1227 | 1039 | 870 | 670 | 419 | 301 | 33
0.147 | 0.469 | 0.183 | 0.013 | 0.008 | 0.047 | 0.013 | 0.012 | 0.039 | 0.036 | 0.002 | 0.007 | 0.002 | 0.001 | 0.0029 | 0.0002 | 1271 | 1060 | 884 | 634 | 463 | 336 | 32
0.1525 | 0.457 | 0.203 | 0.021 | 0.0118 | 0.043 | 0.0052 | 0.0038 | 0.023 | 0.067 | 0.0006 | 0.004 | 0.001 | 0.001 | 0.0019 | 0.0002 | 1200 | 1023 | 863 | 670 | 439 | 276 | 33
0.157 | 0.461 | 0.206 | 0.018 | 0.016 | 0.04 | 0.001 | 0.001 | 0.019 | 0.03 | 0.001 | 0.005 | 0.002 | 0.001 | 0.0029 | 0.0003 | 1227 | 1047 | 893 | 670 | 460 | 288 | 30
0.131 | 0.465 | 0.164 | 0.015 | 0.017 | 0.038 | 0.001 | 0.001 | 0.016 | 0.032 | 0.001 | 0.005 | 0.001 | 0.001 | 0.0039 | 0.0001 | 1227 | 1052 | 876 | 670 | 447 | 314 | 34
0.137 | 0.504 | 0.228 | 0.016 | 0.006 | 0.042 | 0.017 | 0.017 | 0.013 | 0.024 | 0.001 | 0.004 | 0.001 | 0.001 | 0.0033 | 0.0001 | 1260 | 1050 | 855 | 603 | 426 | 273 | 35
0.134 | 0.427 | 0.159 | 0.015 | 0.019 | 0.035 | 0.001 | 0.001 | 0.017 | 0.022 | 0.002 | 0.004 | 0.002 | 0.001 | 0.0041 | 0.0002 | 1254 | 1040 | 864 | 633 | 432 | 307 | 32
0.155 | 0.478 | 0.203 | 0.022 | 0.009 | 0.036 | 0.002 | 0.002 | 0.025 | 0.039 | 0.001 | 0.007 | 0.001 | 0.001 | 0.0026 | 0.0003 | 1258 | 1050 | 856 | 640 | 443 | 318 | 26
0.144 | 0.489 | 0.187 | 0.017 | 0.014 | 0.046 | 0.005 | 0.003 | 0.017 | 0.033 | 0.001 | 0.009 | 0.001 | 0.001 | 0.0029 | 0.0001 | 1227 | 1051 | 869 | 650 | 431 | 277 | 29
0.14 | 0.527 | 0.195 | 0.02 | 0.012 | 0.063 | 0.007 | 0.005 | 0.019 | 0.041 | 0.001 | 0.002 | 0.001 | 0.001 | 0.0042 | 0.0001 | 1227 | 1037 | 858 | 670 | 462 | 300 | 32
0.1523 | 0.455 | 0.191 | 0.019 | 0.013 | 0.05 | 0.011 | 0.01 | 0.026 | 0.03 | 0.003 | 0.008 | 0.003 | 0.001 | 0.0028 | 0.0003 | 1248 | 1040 | 882 | 632 | 453 | 299 | 28
0.1514 | 0.452 | 0.19 | 0.017 | 0.012 | 0.05 | 0.002 | 0.002 | 0.023 | 0.04 | 0.002 | 0.006 | 0.002 | 0.001 | 0.0038 | 0.0002 | 1227 | 1040 | 850 | 650 | 441 | 277 | 36
0.1457 | 0.455 | 0.208 | 0.013 | 0.014 | 0.044 | 0.013 | 0.012 | 0.019 | 0.034 | 0.002 | 0.005 | 0.002 | 0.001 | 0.0025 | 0.0003 | 1277 | 1060 | 889 | 637 | 408 | 284 | 36
0.1546 | 0.47 | 0.217 | 0.017 | 0.014 | 0.048 | 0.003 | 0.003 | 0.021 | 0.032 | 0.003 | 0.007 | 0.002 | 0.001 | 0.0026 | 0.0003 | 1269 | 1060 | 891 | 635 | 468 | 348 | 36
0.149 | 0.492 | 0.211 | 0.017 | 0.015 | 0.038 | 0.002 | 0.002 | 0.029 | 0.026 | 0.001 | 0.004 | 0.002 | 0.001 | 0.0028 | 0.0002 | 1256 | 1060 | 884 | 605 | 451 | 304 | 29
0.1435 | 0.434 | 0.2 | 0.016 | 0.02 | 0.056 | 0.017 | 0.015 | 0.027 | 0.035 | 0.003 | 0.007 | 0.002 | 0.001 | 0.0057 | 0.0003 | 1246 | 1050 | 851 | 642 | 454 | 322 | 27
0.1473 | 0.442 | 0.198 | 0.012 | 0.0127 | 0.041 | 0.0024 | 0.0019 | 0.013 | 0.028 | 0.0004 | 0.002 | 0.001 | 0.001 | 0.0021 | 0.0002 | 1227 | 1038 | 852 | 650 | 431 | 268 | 32
0.1579 | 0.456 | 0.178 | 0.017 | 0.0161 | 0.017 | 0.0031 | 0.003 | 0.009 | 0.023 | 0.0005 | 0.002 | 0.001 | 0.001 | 0.0025 | 0.0003 | 1212 | 1056 | 854 | 680 | 473 | 334 | 31
0.149 | 0.457 | 0.196 | 0.017 | 0.014 | 0.04 | 0.001 | 0.001 | 0.023 | 0.021 | 0.001 | 0.01 | 0.002 | 0.001 | 0.0034 | 0.0001 | 1244 | 1040 | 851 | 600 | 428 | 310 | 29
0.1655 | 0.433 | 0.214 | 0.022 | 0.0132 | 0.035 | 0.0031 | 0.0025 | 0.009 | 0.027 | 0.0007 | 0.002 | 0.001 | 0.001 | 0.0018 | 0.0002 | 1215 | 1042 | 853 | 680 | 477 | 318 | 26
0.1338 | 0.439 | 0.19 | 0.023 | 0.0117 | 0.038 | 0.0031 | 0.003 | 0.021 | 0.06 | 0.0008 | 0.004 | 0.001 | 0.001 | 0.0012 | 0.0001 | 1227 | 1054 | 875 | 670 | 438 | 273 | 33
0.1565 | 0.431 | 0.185 | 0.019 | 0.015 | 0.051 | 0.002 | 0.002 | 0.02 | 0.028 | 0.002 | 0.006 | 0.003 | 0.001 | 0.0024 | 0.0002 | 1227 | 1043 | 857 | 650 | 437 | 267 | 33
0.1368 | 0.432 | 0.196 | 0.016 | 0.009 | 0.051 | 0.0027 | 0.0026 | 0.014 | 0.024 | 0.0006 | 0.005 | 0.001 | 0.001 | 0.0016 | 0.0002 | 1227 | 1060 | 898 | 670 | 440 | 302 | 36
0.1455 | 0.424 | 0.2 | 0.015 | 0.019 | 0.036 | 0.013 | 0.012 | 0.014 | 0.021 | 0.003 | 0.004 | 0.002 | 0.001 | 0.0028 | 0.0002 | 1268 | 1060 | 888 | 633 | 441 | 298 | 33
0.177 | 0.46 | 0.184 | 0.028 | 0.0119 | 0.043 | 0.0033 | 0.0031 | 0.014 | 0.032 | 0.0005 | 0.003 | 0.001 | 0.001 | 0.0035 | 0.0002 | 1279 | 1080 | 886 | 630 | 488 | 355 | 29
0.156 | 0.457 | 0.207 | 0.014 | 0.012 | 0.035 | 0.002 | 0.002 | 0.011 | 0.019 | 0.003 | 0.003 | 0.002 | 0.001 | 0.0022 | 0.0002 | 1266 | 1060 | 889 | 633 | 421 | 277 | 34
0.139 | 0.461 | 0.192 | 0.017 | 0.017 | 0.042 | 0.002 | 0.001 | 0.019 | 0.025 | 0.003 | 0.005 | 0.002 | 0.001 | 0.0032 | 0.0002 | 1263 | 1060 | 876 | 636 | 441 | 290 | 37
0.139 | 0.448 | 0.205 | 0.013 | 0.014 | 0.035 | 0.005 | 0.004 | 0.014 | 0.023 | 0.002 | 0.002 | 0.001 | 0.001 | 0.0033 | 0.0001 | 1263 | 1060 | 884 | 636 | 451 | 315 | 36
0.1509 | 0.442 | 0.178 | 0.018 | 0.015 | 0.048 | 0.002 | 0.001 | 0.015 | 0.026 | 0.002 | 0.005 | 0.003 | 0.001 | 0.0029 | 0.0002 | 1227 | 1048 | 882 | 650 | 444 | 286 | 30
0.1544 | 0.435 | 0.189 | 0.024 | 0.017 | 0.049 | 0.001 | 0.001 | 0.019 | 0.027 | 0.001 | 0.006 | 0.002 | 0.001 | 0.0027 | 0.0001 | 1227 | 1055 | 865 | 670 | 444 | 301 | 29
0.145 | 0.456 | 0.203 | 0.022 | 0.016 | 0.047 | 0.004 | 0.003 | 0.017 | 0.024 | 0.001 | 0.007 | 0.001 | 0.0015 | 0.003 | 0.0001 | 1264 | 1050 | 865 | 632 | 438 | 308 | 34
0.1423 | 0.437 | 0.208 | 0.019 | 0.014 | 0.037 | 0.003 | 0.002 | 0.014 | 0.03 | 0.001 | 0.007 | 0.002 | 0.001 | 0.0022 | 0.0001 | 1262 | 1060 | 878 | 612 | 447 | 316 | 31
0.145 | 0.505 | 0.199 | 0.021 | 0.01 | 0.048 | 0.02 | 0.019 | 0.015 | 0.027 | 0.001 | 0.005 | 0.001 | 0.001 | 0.0049 | 0.0001 | 1265 | 1060 | 878 | 636 | 449 | 305 | 29
0.1497 | 0.451 | 0.196 | 0.017 | 0.014 | 0.042 | 0.003 | 0.003 | 0.019 | 0.024 | 0.001 | 0.007 | 0.002 | 0.0014 | 0.0031 | 0.0001 | 1270 | 1080 | 896 | 632 | 428 | 287 | 31
0.149 | 0.504 | 0.172 | 0.018 | 0.016 | 0.032 | 0.001 | 0.001 | 0.014 | 0.017 | 0.001 | 0.003 | 0.003 | 0.001 | 0.0038 | 0.0002 | 1258 | 1040 | 879 | 633 | 462 | 329 | 28
0.1429 | 0.527 | 0.211 | 0.019 | 0.006 | 0.05 | 0.01 | 0.008 | 0.02 | 0.029 | 0.003 | 0.008 | 0.002 | 0.001 | 0.004 | 0.0002 | 1227 | 1053 | 890 | 670 | 456 | 313 | 30
0.166 | 0.459 | 0.216 | 0.013 | 0.013 | 0.035 | 0.001 | 0.001 | 0.031 | 0.032 | 0.001 | 0.007 | 0.002 | 0.001 | 0.0023 | 0.0002 | 1268 | 1060 | 884 | 631 | 457 | 310 | 35
0.146 | 0.41 | 0.205 | 0.015 | 0.0098 | 0.04 | 0.0274 | 0.0268 | 0.009 | 0.022 | 0.002 | 0.004 | 0.001 | 0.001 | 0.0056 | 0.0002 | 1215 | 1047 | 881 | 680 | 451 | 294 | 30
0.1465 | 0.45 | 0.189 | 0.016 | 0.0167 | 0.027 | 0.0031 | 0.003 | 0.01 | 0.031 | 0.0005 | 0.001 | 0.001 | 0.001 | 0.0023 | 0.0002 | 1227 | 1026 | 859 | 670 | 421 | 255 | 36
0.144 | 0.501 | 0.194 | 0.021 | 0.011 | 0.046 | 0.017 | 0.016 | 0.024 | 0.061 | 0.001 | 0.009 | 0.001 | 0.001 | 0.0031 | 0.0001 | 1227 | 1054 | 887 | 670 | 433 | 275 | 37
0.146 | 0.442 | 0.196 | 0.018 | 0.013 | 0.028 | 0.006 | 0.004 | 0.008 | 0.021 | 0.002 | 0.007 | 0.001 | 0.001 | 0.0025 | 0.0001 | 1252 | 1050 | 860 | 656 | 418 | 275 | 31
0.1446 | 0.463 | 0.186 | 0.017 | 0.0134 | 0.02 | 0.0032 | 0.0027 | 0.007 | 0.017 | 0.0004 | 0.001 | 0.001 | 0.001 | 0.0021 | 0.0002 | 1215 | 1047 | 874 | 680 | 454 | 301 | 33
0.156 | 0.484 | 0.205 | 0.011 | 0.008 | 0.056 | 0.003 | 0.002 | 0.031 | 0.047 | 0.001 | 0.007 | 0.001 | 0.001 | 0.0045 | 0.0001 | 1227 | 1058 | 866 | 650 | 437 | 281 | 36
0.152 | 0.458 | 0.175 | 0.017 | 0.0103 | 0.039 | 0.0025 | 0.0021 | 0.012 | 0.027 | 0.0001 | 0.004 | 0.001 | 0.001 | 0.0019 | 0.0002 | 1227 | 1077 | 884 | 670 | 435 | 291 | 28
0.152 | 0.479 | 0.198 | 0.019 | 0.019 | 0.046 | 0.005 | 0.003 | 0.014 | 0.023 | 0.002 | 0.008 | 0.001 | 0.0014 | 0.0039 | 0.0001 | 1255 | 1040 | 878 | 610 | 437 | 282 | 35
0.1513 | 0.435 | 0.19 | 0.02 | 0.01 | 0.038 | 0.001 | 0.001 | 0.022 | 0.026 | 0.002 | 0.005 | 0.002 | 0.001 | 0.0029 | 0.0004 | 1227 | 1034 | 874 | 680 | 438 | 294 | 37
0.14 | 0.451 | 0.187 | 0.019 | 0.01 | 0.038 | 0.001 | 0.001 | 0.028 | 0.038 | 0.001 | 0.007 | 0.002 | 0.001 | 0.0032 | 0.0001 | 1262 | 1060 | 881 | 605 | 424 | 283 | 31
0.144 | 0.487 | 0.207 | 0.022 | 0.016 | 0.047 | 0.006 | 0.005 | 0.016 | 0.028 | 0.002 | 0.009 | 0.001 | 0.0023 | 0.0024 | 0.0001 | 1268 | 1060 | 884 | 609 | 468 | 351 | 28
0.1359 | 0.441 | 0.245 | 0.009 | 0.014 | 0.057 | 0.004 | 0.003 | 0.019 | 0.017 | 0.002 | 0.005 | 0.002 | 0.001 | 0.002 | 0.0002 | 1248 | 1040 | 859 | 653 | 404 | 275 | 33
0.152 | 0.463 | 0.172 | 0.022 | 0.014 | 0.035 | 0.002 | 0.002 | 0.016 | 0.029 | 0.001 | 0.003 | 0.001 | 0.001 | 0.0026 | 0.0001 | 1263 | 1060 | 885 | 637 | 458 | 324 | 34
0.1576 | 0.474 | 0.214 | 0.023 | 0.016 | 0.036 | 0.001 | 0.001 | 0.026 | 0.058 | 0.002 | 0.006 | 0.002 | 0.001 | 0.0026 | 0.0001 | 1246 | 1040 | 878 | 637 | 438 | 274 | 33
0.1415 | 0.456 | 0.208 | 0.021 | 0.014 | 0.044 | 0.002 | 0.001 | 0.02 | 0.029 | 0.001 | 0.007 | 0.002 | 0.001 | 0.0025 | 0.0001 | 1254 | 1040 | 888 | 635 | 432 | 280 | 30
0.1461 | 0.466 | 0.185 | 0.025 | 0.0039 | 0.045 | 0.0316 | 0.0304 | 0.01 | 0.035 | 0.001 | 0.003 | 0.001 | 0.001 | 0.002 | 0.0001 | 1205 | 1032 | 879 | 670 | 448 | 301 | 33
0.159 | 0.443 | 0.182 | 0.016 | 0.019 | 0.025 | 0.002 | 0.001 | 0.042 | 0.028 | 0.001 | 0.007 | 0.002 | 0.001 | 0.003 | 0.0001 | 1252 | 1040 | 856 | 656 | 424 | 265 | 30
0.147 | 0.458 | 0.171 | 0.019 | 0.016 | 0.037 | 0.006 | 0.005 | 0.015 | 0.029 | 0.001 | 0.006 | 0.001 | 0.001 | 0.0028 | 0.0001 | 1271 | 1060 | 879 | 637 | 439 | 305 | 31
0.1474 | 0.498 | 0.189 | 0.021 | 0.0241 | 0.04 | 0.0047 | 0.0027 | 0.013 | 0.033 | 0.0006 | 0.004 | 0.001 | 0.001 | 0.0021 | 0.0002 | 1215 | 1086 | 900 | 680 | 452 | 301 | 35
0.1544 | 0.459 | 0.209 | 0.016 | 0.0145 | 0.026 | 0.0099 | 0.0082 | 0.009 | 0.028 | 0.0006 | 0 | 0.001 | 0.001 | 0.0012 | 0.0002 | 1227 | 1068 | 893 | 680 | 441 | 295 | 27
0.14 | 0.436 | 0.183 | 0.019 | 0.0106 | 0.045 | 0.0032 | 0.0032 | 0.021 | 0.055 | 0.0007 | 0.004 | 0.001 | 0.001 | 0.0023 | 0.0002 | 1227 | 1041 | 879 | 670 | 426 | 267 | 32
0.1591 | 0.474 | 0.191 | 0.013 | 0.017 | 0.044 | 0.001 | 0.001 | 0.029 | 0.034 | 0.003 | 0.006 | 0.002 | 0.001 | 0.0036 | 0.0002 | 1227 | 1027 | 871 | 650 | 439 | 272 | 29
0.1306 | 0.437 | 0.171 | 0.015 | 0.0082 | 0.039 | 0.002 | 0.0019 | 0.009 | 0.026 | 0.0002 | 0.006 | 0.001 | 0.001 | 0.0013 | 0.0002 | 1220 | 1088 | 896 | 670 | 419 | 275 | 41
0.1501 | 0.473 | 0.194 | 0.019 | 0.0171 | 0.035 | 0.0015 | 0.0015 | 0.015 | 0.028 | 0.0006 | 0.002 | 0.001 | 0.001 | 0.0027 | 0.0002 | 1227 | 1055 | 900 | 670 | 438 | 295 | 36
0.1426 | 0.458 | 0.19 | 0.019 | 0.014 | 0.034 | 0.013 | 0.013 | 0.021 | 0.035 | 0.002 | 0.007 | 0.002 | 0.001 | 0.0028 | 0.0002 | 1255 | 1050 | 864 | 628 | 413 | 274 | 34
0.1525 | 0.422 | 0.193 | 0.017 | 0.014 | 0.032 | 0.001 | 0.001 | 0.019 | 0.026 | 0.003 | 0.005 | 0.002 | 0.001 | 0.0023 | 0.0002 | 1278 | 1080 | 897 | 633 | 446 | 335 | 30
0.141 | 0.458 | 0.195 | 0.013 | 0.013 | 0.037 | 0.004 | 0.003 | 0.012 | 0.019 | 0.001 | 0.005 | 0.001 | 0.001 | 0.0028 | 0.0001 | 1227 | 1026 | 850 | 650 | 422 | 263 | 30
0.1427 | 0.435 | 0.219 | 0.016 | 0.017 | 0.04 | 0.007 | 0.007 | 0.013 | 0.036 | 0.002 | 0.005 | 0.002 | 0.001 | 0.0027 | 0.0002 | 1245 | 1040 | 856 | 632 | 423 | 281 | 33
0.1413 | 0.409 | 0.187 | 0.014 | 0.016 | 0.044 | 0.002 | 0.002 | 0.023 | 0.041 | 0.002 | 0.006 | 0.002 | 0.001 | 0.0041 | 0.0002 | 1227 | 1051 | 878 | 670 | 426 | 284 | 28
0.145 | 0.454 | 0.195 | 0.015 | 0.015 | 0.037 | 0.009 | 0.005 | 0.01 | 0.014 | 0.001 | 0.005 | 0.001 | 0.001 | 0.0036 | 0.0001 | 1227 | 1027 | 855 | 650 | 435 | 268 | 34
0.151 | 0.501 | 0.189 | 0.017 | 0.011 | 0.042 | 0.007 | 0.006 | 0.014 | 0.023 | 0.001 | 0.004 | 0.001 | 0.001 | 0.0038 | 0.0001 | 1227 | 1033 | 873 | 670 | 457 | 313 | 31
0.1471 | 0.444 | 0.166 | 0.015 | 0.015 | 0.042 | 0.002 | 0.002 | 0.013 | 0.025 | 0.002 | 0.003 | 0.003 | 0.001 | 0.0043 | 0.0002 | 1260 | 1060 | 880 | 637 | 439 | 305 | 31
0.141 | 0.489 | 0.176 | 0.02 | 0.018 | 0.058 | 0.003 | 0.003 | 0.016 | 0.029 | 0.001 | 0.003 | 0.001 | 0.001 | 0.0022 | 0.0001 | 1259 | 1050 | 860 | 640 | 424 | 288 | 32
0.1608 | 0.441 | 0.199 | 0.011 | 0.017 | 0.033 | 0.02 | 0.019 | 0.015 | 0.014 | 0.002 | 0.004 | 0.002 | 0.001 | 0.0033 | 0.0002 | 1252 | 1040 | 878 | 635 | 454 | 315 | 33
0.132 | 0.477 | 0.197 | 0.017 | 0.008 | 0.033 | 0.009 | 0.008 | 0.034 | 0.032 | 0.002 | 0.007 | 0.002 | 0.0011 | 0.004 | 0.0001 | 1271 | 1060 | 885 | 636 | 415 | 262 | 29
0.1477 | 0.437 | 0.153 | 0.016 | 0.0127 | 0.028 | 0.002 | 0.002 | 0.007 | 0.02 | 0.0005 | 0.002 | 0.001 | 0.001 | 0.0024 | 0.0002 | 1227 | 1043 | 886 | 670 | 441 | 288 | 28
0.139 | 0.478 | 0.195 | 0.022 | 0.007 | 0.05 | 0.006 | 0.003 | 0.011 | 0.025 | 0.002 | 0.011 | 0.001 | 0.001 | 0.0025 | 0.0001 | 1227 | 1041 | 876 | 670 | 457 | 304 | 31
0.1474 | 0.492 | 0.198 | 0.025 | 0.012 | 0.041 | 0.002 | 0.001 | 0.016 | 0.034 | 0.002 | 0.006 | 0.002 | 0.001 | 0.0036 | 0.0002 | 1257 | 1060 | 880 | 630 | 447 | 322 | 36
0.142 | 0.515 | 0.193 | 0.022 | 0.015 | 0.061 | 0.005 | 0.003 | 0.019 | 0.045 | 0.002 | 0.008 | 0.001 | 0.0013 | 0.0032 | 0.0001 | 1227 | 1055 | 876 | 650 | 441 | 281 | 32
0.136 | 0.462 | 0.183 | 0.019 | 0.013 | 0.026 | 0.001 | 0.001 | 0.016 | 0.019 | 0.001 | 0.004 | 0.001 | 0.001 | 0.0026 | 0.0001 | 1266 | 1060 | 881 | 639 | 408 | 272 | 31
0.161 | 0.473 | 0.18 | 0.016 | 0.014 | 0.045 | 0.005 | 0.004 | 0.032 | 0.065 | 0.001 | 0.008 | 0.001 | 0.0012 | 0.0028 | 0.0001 | 1243 | 1040 | 857 | 636 | 424 | 278 | 34
0.142 | 0.45 | 0.199 | 0.022 | 0.012 | 0.037 | 0.002 | 0.002 | 0.014 | 0.028 | 0.001 | 0.006 | 0.002 | 0.001 | 0.0024 | 0.0001 | 1269 | 1060 | 883 | 635 | 444 | 306 | 29
0.1485 | 0.434 | 0.172 | 0.019 | 0.017 | 0.036 | 0.002 | 0.001 | 0.025 | 0.032 | 0.001 | 0.006 | 0.002 | 0.0013 | 0.0027 | 0.0001 | 1259 | 1050 | 863 | 657 | 437 | 289 | 34
0.1407 | 0.47 | 0.207 | 0.024 | 0.019 | 0.046 | 0.005 | 0.005 | 0.011 | 0.023 | 0.003 | 0.005 | 0.003 | 0.001 | 0.0032 | 0.0003 | 1227 | 1058 | 874 | 670 | 446 | 306 | 33
0.1472 | 0.443 | 0.195 | 0.018 | 0.0112 | 0.031 | 0.0013 | 0.0006 | 0.009 | 0.021 | 0.0006 | 0.002 | 0.001 | 0.0011 | 0.0016 | 0.0002 | 1227 | 1049 | 859 | 650 | 439 | 279 | 31
0.1532 | 0.461 | 0.177 | 0.013 | 0.0197 | 0.044 | 0.0008 | 0.0008 | 0.012 | 0.03 | 0.0006 | 0.006 | 0.001 | 0.001 | 0.0021 | 0.0002 | 1227 | 1071 | 875 | 650 | 448 | 278 | 31
0.1584 | 0.462 | 0.187 | 0.018 | 0.0079 | 0.046 | 0.007 | 0.0043 | 0.01 | 0.025 | 0.0007 | 0.005 | 0.001 | 0.001 | 0.002 | 0.0002 | 1227 | 1044 | 869 | 650 | 452 | 293 | 31
0.139 | 0.501 | 0.204 | 0.016 | 0.015 | 0.057 | 0.019 | 0.017 | 0.015 | 0.037 | 0.001 | 0.005 | 0.001 | 0.001 | 0.0038 | 0.0001 | 1268 | 1060 | 876 | 633 | 478 | 359 | 36
0.1439 | 0.454 | 0.194 | 0.023 | 0.006 | 0.065 | 0.01 | 0.009 | 0.022 | 0.03 | 0.003 | 0.006 | 0.002 | 0.001 | 0.0031 | 0.0003 | 1274 | 1080 | 897 | 593 | 441 | 297 | 31
0.1521 | 0.436 | 0.17 | 0.013 | 0.017 | 0.037 | 0.001 | 0.001 | 0.021 | 0.034 | 0.003 | 0.004 | 0.002 | 0.001 | 0.0031 | 0.0002 | 1227 | 1052 | 900 | 670 | 422 | 289 | 30
0.156 | 0.51 | 0.22 | 0.012 | 0.02 | 0.035 | 0.032 | 0.026 | 0.017 | 0.027 | 0.001 | 0.007 | 0.001 | 0.001 | 0.0044 | 0.0001 | 1269 | 1060 | 877 | 634 | 447 | 307 | 38
0.147 | 0.465 | 0.175 | 0.015 | 0.016 | 0.048 | 0.013 | 0.012 | 0.022 | 0.026 | 0.001 | 0.005 | 0.002 | 0.001 | 0.003 | 0.0002 | 1242 | 1050 | 856 | 657 | 425 | 289 | 28
0.152 | 0.494 | 0.177 | 0.013 | 0.014 | 0.048 | 0.001 | 0.001 | 0.015 | 0.03 | 0.002 | 0.007 | 0.001 | 0.0017 | 0.0024 | 0.0001 | 1282 | 1080 | 894 | 610 | 420 | 275 | 29
0.1505 | 0.451 | 0.195 | 0.017 | 0.0085 | 0.033 | 0.0141 | 0.0111 | 0.01 | 0.027 | 0.001 | 0.004 | 0.001 | 0.001 | 0.0016 | 0.0001 | 1227 | 1028 | 885 | 670 | 441 | 291 | 31
0.1518 | 0.437 | 0.182 | 0.016 | 0.01 | 0.041 | 0.002 | 0.002 | 0.031 | 0.049 | 0.003 | 0.008 | 0.002 | 0.001 | 0.0037 | 0.0001 | 1227 | 1058 | 890 | 670 | 428 | 272 | 36
0.1558 | 0.458 | 0.188 | 0.023 | 0.016 | 0.033 | 0.001 | 0.001 | 0.022 | 0.034 | 0.003 | 0.005 | 0.002 | 0.001 | 0.0024 | 0.0002 | 1227 | 1038 | 856 | 670 | 435 | 261 | 34
0.161 | 0.52 | 0.19 | 0.02 | 0.014 | 0.046 | 0.008 | 0.006 | 0.018 | 0.024 | 0.002 | 0.001 | 0.001 | 0.002 | 0.003 | 0.0001 | 1260 | 1050 | 859 | 650 | 445 | 296 | 28
0.144 | 0.487 | 0.18 | 0.025 | 0.016 | 0.028 | 0.004 | 0.004 | 0.012 | 0.019 | 0.002 | 0.001 | 0.001 | 0.002 | 0.0023 | 0.0001 | 1246 | 1040 | 886 | 634 | 434 | 288 | 35
0.146 | 0.498 | 0.198 | 0.024 | 0.009 | 0.048 | 0.006 | 0.005 | 0.016 | 0.034 | 0.003 | 0.008 | 0.001 | 0.0016 | 0.0019 | 0.0001 | 1257 | 1050 | 851 | 657 | 436 | 303 | 31
0.15 | 0.455 | 0.197 | 0.012 | 0.011 | 0.028 | 0.001 | 0.001 | 0.011 | 0.022 | 0.001 | 0.004 | 0.001 | 0.001 | 0.0031 | 0.0001 | 1260 | 1060 | 871 | 635 | 445 | 307 | 30
0.1431 | 0.437 | 0.186 | 0.023 | 0.018 | 0.045 | 0.003 | 0.003 | 0.021 | 0.027 | 0.002 | 0.006 | 0.002 | 0.001 | 0.0028 | 0.0003 | 1263 | 1060 | 879 | 633 | 463 | 347 | 30
0.152 | 0.541 | 0.25 | 0.022 | 0.019 | 0.044 | 0.012 | 0.009 | 0.015 | 0.033 | 0.003 | 0.008 | 0.001 | 0.0017 | 0.0033 | 0.0001 | 1256 | 1060 | 879 | 637 | 462 | 328 | 31
0.1431 | 0.482 | 0.192 | 0.02 | 0.0133 | 0.037 | 0.0031 | 0.0019 | 0.01 | 0.047 | 0.0008 | 0.003 | 0.001 | 0.0016 | 0.002 | 0.0002 | 1190 | 1047 | 887 | 670 | 448 | 320 | 36
0.1481 | 0.454 | 0.195 | 0.012 | 0.013 | 0.039 | 0.001 | 0.001 | 0.019 | 0.021 | 0.002 | 0.006 | 0.002 | 0.001 | 0.0037 | 0.0004 | 1267 | 1060 | 886 | 633 | 444 | 304 | 38
0.1495 | 0.476 | 0.183 | 0.028 | 0.011 | 0.038 | 0.001 | 0.001 | 0.013 | 0.028 | 0.002 | 0.005 | 0.003 | 0.001 | 0.0033 | 0.0004 | 1258 | 1060 | 889 | 634 | 444 | 317 | 34
0.1503 | 0.43 | 0.18 | 0.022 | 0.019 | 0.034 | 0.001 | 0.001 | 0.016 | 0.023 | 0.003 | 0.005 | 0.002 | 0.001 | 0.0024 | 0.0002 | 1258 | 1050 | 851 | 638 | 411 | 269 | 29
0.1407 | 0.465 | 0.203 | 0.02 | 0.0094 | 0.024 | 0.0152 | 0.0141 | 0.006 | 0.018 | 0.0006 | 0.002 | 0.001 | 0.001 | 0.0021 | 0.0002 | 1215 | 1061 | 859 | 650 | 436 | 283 | 33
0.144 | 0.474 | 0.165 | 0.021 | 0.018 | 0.04 | 0.004 | 0.004 | 0.014 | 0.031 | 0.001 | 0.007 | 0.001 | 0.001 | 0.0023 | 0.0001 | 1227 | 1025 | 839 | 650 | 452 | 288 | 27
0.145 | 0.466 | 0.182 | 0.025 | 0.015 | 0.036 | 0.009 | 0.002 | 0.012 | 0.024 | 0.001 | 0.006 | 0.001 | 0.001 | 0.0022 | 0.0001 | 1262 | 1060 | 879 | 637 | 451 | 351 | 32
0.149 | 0.46 | 0.208 | 0.017 | 0.015 | 0.038 | 0.01 | 0.009 | 0.021 | 0.029 | 0.002 | 0.006 | 0.002 | 0.001 | 0.0045 | 0.0001 | 1284 | 1080 | 896 | 631 | 430 | 280 | 36
0.1545 | 0.511 | 0.208 | 0.018 | 0.0076 | 0.033 | 0.0194 | 0.0184 | 0.013 | 0.056 | 0.0005 | 0.004 | 0.001 | 0.001 | 0.0018 | 0.0002 | 1227 | 1036 | 833 | 650 | 432 | 271 | 35
0.145 | 0.502 | 0.22 | 0.017 | 0.013 | 0.054 | 0.003 | 0.002 | 0.019 | 0.029 | 0.001 | 0.008 | 0.001 | 0.0014 | 0.0025 | 0.0001 | 1256 | 1060 | 887 | 636 | 439 | 294 | 33
0.1398 | 0.444 | 0.203 | 0.02 | 0.0106 | 0.047 | 0.0088 | 0.0067 | 0.011 | 0.025 | 0.001 | 0.005 | 0.001 | 0.001 | 0.0016 | 0.0002 | 1190 | 1042 | 858 | 680 | 465 | 340 | 33
0.148 | 0.471 | 0.204 | 0.018 | 0.015 | 0.035 | 0.002 | 0.001 | 0.016 | 0.021 | 0.001 | 0.004 | 0.001 | 0.001 | 0.0026 | 0.0002 | 1259 | 1050 | 858 | 658 | 419 | 281 | 30
0.142 | 0.519 | 0.21 | 0.03 | 0.018 | 0.044 | 0.012 | 0.01 | 0.02 | 0.047 | 0.001 | 0.008 | 0.003 | 0.001 | 0.0025 | 0.0001 | 1269 | 1060 | 885 | 634 | 467 | 329 | 28
0.143 | 0.467 | 0.197 | 0.016 | 0.015 | 0.045 | 0.003 | 0.002 | 0.015 | 0.022 | 0.001 | 0.009 | 0.001 | 0.001 | 0.0024 | 0.0001 | 1227 | 1040 | 848 | 670 | 429 | 290 | 33
0.1514 | 0.475 | 0.22 | 0.019 | 0.012 | 0.05 | 0.001 | 0.001 | 0.021 | 0.04 | 0.001 | 0.008 | 0.002 | 0.0011 | 0.0023 | 0.0002 | 1227 | 1041 | 889 | 670 | 438 | 300 | 32
0.157 | 0.455 | 0.203 | 0.023 | 0.02 | 0.049 | 0.003 | 0.002 | 0.022 | 0.033 | 0.002 | 0.007 | 0.002 | 0.001 | 0.0023 | 0.0002 | 1227 | 1052 | 871 | 650 | 459 | 290 | 32
0.1508 | 0.437 | 0.192 | 0.027 | 0.009 | 0.045 | 0.021 | 0.021 | 0.029 | 0.054 | 0.003 | 0.009 | 0.002 | 0.001 | 0.0037 | 0.0003 | 1226 | 1060 | 896 | 670 | 461 | 301 | 31
0.1414 | 0.493 | 0.207 | 0.017 | 0.0111 | 0.036 | 0.0094 | 0.0077 | 0.012 | 0.027 | 0.0004 | 0.003 | 0.001 | 0.001 | 0.0018 | 0.0002 | 1227 | 1052 | 846 | 650 | 447 | 283 | 33
0.142 | 0.488 | 0.193 | 0.012 | 0.014 | 0.03 | 0.007 | 0.006 | 0.013 | 0.026 | 0.002 | 0.004 | 0.001 | 0.001 | 0.0037 | 0.0001 | 1257 | 1060 | 879 | 637 | 424 | 290 | 28
0.1556 | 0.49 | 0.177 | 0.019 | 0.018 | 0.037 | 0.001 | 0.001 | 0.015 | 0.023 | 0.002 | 0.004 | 0.002 | 0.001 | 0.0027 | 0.0001 | 1240 | 1050 | 859 | 657 | 397 | 252 | 34
0.1476 | 0.448 | 0.198 | 0.02 | 0.02 | 0.046 | 0.015 | 0.011 | 0.019 | 0.023 | 0.002 | 0.006 | 0.001 | 0.0022 | 0.0044 | 0.0002 | 1268 | 1080 | 888 | 634 | 403 | 299 | 28
0.1354 | 0.456 | 0.202 | 0.018 | 0.013 | 0.037 | 0.001 | 0.001 | 0.02 | 0.04 | 0.003 | 0.005 | 0.002 | 0.001 | 0.0023 | 0.0003 | 1272 | 1060 | 897 | 635 | 437 | 314 | 40
0.1501 | 0.455 | 0.174 | 0.014 | 0.015 | 0.06 | 0.002 | 0.001 | 0.025 | 0.037 | 0.002 | 0.007 | 0.003 | 0.0012 | 0.003 | 0.0002 | 1227 | 1044 | 878 | 670 | 432 | 282 | 36
0.144 | 0.436 | 0.202 | 0.017 | 0.014 | 0.035 | 0.001 | 0.001 | 0.015 | 0.02 | 0.001 | 0.004 | 0.001 | 0.002 | 0.0027 | 0.0003 | 1227 | 1032 | 866 | 680 | 446 | 307 | 33
0.142 | 0.493 | 0.2 | 0.016 | 0.009 | 0.027 | 0.002 | 0.001 | 0.014 | 0.017 | 0.001 | 0.004 | 0.002 | 0.001 | 0.0033 | 0.0001 | 1255 | 1050 | 848 | 644 | 440 | 294 | 30
0.1498 | 0.46 | 0.18 | 0.015 | 0.0072 | 0.064 | 0.001 | 0.001 | 0.012 | 0.022 | 0.0006 | 0.004 | 0.001 | 0.001 | 0.0016 | 0.0002 | 1227 | 1049 | 881 | 680 | 444 | 309 | 27
0.141 | 0.461 | 0.194 | 0.016 | 0.017 | 0.032 | 0.03 | 0.027 | 0.015 | 0.026 | 0.001 | 0.006 | 0.002 | 0.001 | 0.0028 | 0.0002 | 1252 | 1050 | 863 | 633 | 412 | 269 | 29
0.1498 | 0.455 | 0.197 | 0.021 | 0.015 | 0.049 | 0.002 | 0.002 | 0.018 | 0.027 | 0.001 | 0.005 | 0.003 | 0.001 | 0.0037 | 0.0002 | 1262 | 1060 | 883 | 636 | 466 | 323 | 32
0.149 | 0.461 | 0.189 | 0.017 | 0.017 | 0.04 | 0.001 | 0.001 | 0.015 | 0.023 | 0.001 | 0.008 | 0.001 | 0.001 | 0.0024 | 0.0001 | 1258 | 1050 | 865 | 634 | 438 | 291 | 30
0.1485 | 0.481 | 0.165 | 0.02 | 0.013 | 0.047 | 0.004 | 0.004 | 0.021 | 0.029 | 0.001 | 0.006 | 0.002 | 0.0016 | 0.0028 | 0.0001 | 1250 | 1040 | 858 | 627 | 390 | 280 | 35
0.1563 | 0.455 | 0.194 | 0.018 | 0.0096 | 0.028 | 0.0035 | 0.0029 | 0.011 | 0.019 | 0.0006 | 0.003 | 0.001 | 0.001 | 0.0018 | 0.0001 | 1227 | 1058 | 846 | 650 | 445 | 273 | 33
0.147 | 0.475 | 0.189 | 0.015 | 0.016 | 0.042 | 0.004 | 0.003 | 0.024 | 0.041 | 0.001 | 0.009 | 0.001 | 0.0012 | 0.003 | 0.0001 | 1263 | 1060 | 873 | 636 | 453 | 318 | 32
0.1462 | 0.445 | 0.188 | 0.01 | 0.0099 | 0.036 | 0.0109 | 0.009 | 0.014 | 0.031 | 0.0007 | 0.004 | 0.001 | 0.001 | 0.002 | 0.0001 | 1227 | 1068 | 866 | 650 | 415 | 276 | 30
0.149 | 0.451 | 0.187 | 0.017 | 0.013 | 0.043 | 0.003 | 0.002 | 0.016 | 0.022 | 0.002 | 0.007 | 0.001 | 0.001 | 0.0028 | 0.0001 | 1276 | 1060 | 895 | 634 | 427 | 279 | 38
0.1407 | 0.47 | 0.207 | 0.024 | 0.019 | 0.046 | 0.005 | 0.005 | 0.011 | 0.023 | 0.003 | 0.005 | 0.003 | 0.001 | 0.0032 | 0.0003 | 1227 | 1030 | 865 | 670 | 454 | 316 | 31
0.145 | 0.453 | 0.181 | 0.013 | 0.014 | 0.036 | 0.006 | 0.004 | 0.014 | 0.02 | 0.002 | 0.009 | 0.001 | 0.0016 | 0.0025 | 0.0001 | 1268 | 1060 | 881 | 635 | 415 | 300 | 35
0.1381 | 0.434 | 0.179 | 0.018 | 0.014 | 0.047 | 0.002 | 0.001 | 0.033 | 0.067 | 0.003 | 0.01 | 0.002 | 0.001 | 0.0028 | 0.0002 | 1266 | 1060 | 881 | 599 | 429 | 271 | 30
0.145 | 0.494 | 0.209 | 0.019 | 0.012 | 0.041 | 0.005 | 0.004 | 0.015 | 0.028 | 0.001 | 0.008 | 0.001 | 0.001 | 0.0029 | 0.0001 | 1263 | 1060 | 884 | 634 | 458 | 322 | 32
0.1566 | 0.426 | 0.192 | 0.016 | 0.0132 | 0.036 | 0.0025 | 0.002 | 0.009 | 0.029 | 0.0002 | 0.002 | 0.001 | 0.001 | 0.0027 | 0.0002 | 1227 | 1040 | 899 | 670 | 453 | 315 | 31
0.1489 | 0.42 | 0.201 | 0.015 | 0.0099 | 0.018 | 0.0022 | 0.002 | 0.007 | 0.017 | 0.0003 | 0.002 | 0.001 | 0.001 | 0.0022 | 0.0002 | 1205 | 1039 | 858 | 670 | 449 | 294 | 32
0.1553 | 0.476 | 0.2 | 0.024 | 0.016 | 0.024 | 0.001 | 0.001 | 0.013 | 0.062 | 0.003 | 0.009 | 0.003 | 0.001 | 0.0023 | 0.0003 | 1227 | 1045 | 865 | 650 | 440 | 264 | 32
0.1515 | 0.512 | 0.206 | 0.017 | 0.0057 | 0.04 | 0.0147 | 0.0139 | 0.008 | 0.024 | 0.0006 | 0.003 | 0.001 | 0.001 | 0.0017 | 0.0002 | 1215 | 1043 | 873 | 680 | 458 | 315 | 34
0.139 | 0.459 | 0.157 | 0.02 | 0.0093 | 0.054 | 0.0094 | 0.0084 | 0.013 | 0.038 | 0.0009 | 0.005 | 0.001 | 0.001 | 0.0022 | 0.0002 | 1227 | 1045 | 893 | 670 | 441 | 303 | 31
0.145 | 0.507 | 0.234 | 0.018 | 0.007 | 0.047 | 0.022 | 0.02 | 0.022 | 0.043 | 0.001 | 0.007 | 0.001 | 0.001 | 0.0033 | 0.0001 | 1227 | 1050 | 873 | 650 | 440 | 286 | 30
0.1546 | 0.47 | 0.217 | 0.017 | 0.014 | 0.048 | 0.003 | 0.003 | 0.021 | 0.032 | 0.003 | 0.007 | 0.002 | 0.001 | 0.0026 | 0.0003 | 1254 | 1040 | 857 | 635 | 447 | 339 | 36
0.1631 | 0.472 | 0.193 | 0.018 | 0.012 | 0.03 | 0.001 | 0.001 | 0.015 | 0.021 | 0.002 | 0.005 | 0.002 | 0.001 | 0.0029 | 0.0004 | 1227 | 1063 | 857 | 650 | 440 | 268 | 29
0.147 | 0.466 | 0.177 | 0.023 | 0.014 | 0.046 | 0.003 | 0.002 | 0.017 | 0.031 | 0.002 | 0.009 | 0.001 | 0.0012 | 0.0032 | 0.0001 | 1261 | 1060 | 887 | 612 | 438 | 305 | 27
0.143 | 0.485 | 0.1938 | 0.027 | 0.0156 | 0.036 | 0.0109 | 0.0097 | 0.011 | 0.026 | 0.001 | 0.003 | 0.002 | 0.002 | 0.0028 | 0.0001 | 1227 | 1047 | 888 | 670 | 433 | 290 | 35
0.146 | 0.508 | 0.202 | 0.021 | 0.013 | 0.056 | 0.002 | 0.002 | 0.017 | 0.034 | 0.002 | 0.008 | 0.001 | 0.0015 | 0.0037 | 0.0001 | 1227 | 1054 | 875 | 670 | 432 | 282 | 29
0.166 | 0.446 | 0.213 | 0.019 | 0.014 | 0.047 | 0.001 | 0.001 | 0.025 | 0.042 | 0.002 | 0.006 | 0.002 | 0.001 | 0.0028 | 0.0004 | 1227 | 1050 | 886 | 670 | 449 | 300 | 31
0.1531 | 0.443 | 0.171 | 0.016 | 0.013 | 0.04 | 0.002 | 0.002 | 0.023 | 0.037 | 0.002 | 0.005 | 0.002 | 0.001 | 0.0029 | 0.0001 | 1253 | 1040 | 883 | 634 | 430 | 299 | 31
0.148 | 0.445 | 0.183 | 0.014 | 0.013 | 0.033 | 0.005 | 0.003 | 0.012 | 0.023 | 0.001 | 0.008 | 0.001 | 0.001 | 0.003 | 0.0001 | 1251 | 1050 | 855 | 649 | 429 | 303 | 30
0.1579 | 0.485 | 0.213 | 0.016 | 0.0132 | 0.036 | 0.02 | 0.0187 | 0.008 | 0.022 | 0.001 | 0.003 | 0.001 | 0.001 | 0.0026 | 0.0002 | 1227 | 1057 | 883 | 680 | 432 | 296 | 30
0.148 | 0.509 | 0.237 | 0.015 | 0.014 | 0.034 | 0.005 | 0.003 | 0.011 | 0.023 | 0.001 | 0.003 | 0.001 | 0.001 | 0.0023 | 0.0001 | 1227 | 1033 | 883 | 670 | 453 | 298 | 38
0.139 | 0.466 | 0.197 | 0.02 | 0.006 | 0.034 | 0.007 | 0.006 | 0.015 | 0.023 | 0.001 | 0.005 | 0.002 | 0.001 | 0.004 | 0.0002 | 1254 | 1050 | 861 | 655 | 439 | 302 | 29
0.152 | 0.471 | 0.19 | 0.019 | 0.013 | 0.04 | 0.002 | 0.002 | 0.023 | 0.018 | 0.001 | 0.004 | 0.003 | 0.002 | 0.0026 | 0.0002 | 1272 | 1060 | 894 | 609 | 419 | 297 | 30
0.1488 | 0.495 | 0.203 | 0.019 | 0.015 | 0.034 | 0.002 | 0.002 | 0.015 | 0.025 | 0.002 | 0.005 | 0.003 | 0.001 | 0.0043 | 0.0003 | 1275 | 1080 | 898 | 633 | 463 | 324 | 25
0.147 | 0.46 | 0.198 | 0.012 | 0.013 | 0.035 | 0.003 | 0.003 | 0.021 | 0.022 | 0.001 | 0.006 | 0.002 | 0.001 | 0.0045 | 0.0001 | 1255 | 1040 | 858 | 655 | 451 | 329 | 33
0.156 | 0.479 | 0.207 | 0.018 | 0.014 | 0.032 | 0.003 | 0.002 | 0.015 | 0.025 | 0.002 | 0.003 | 0.001 | 0.0022 | 0.0023 | 0.0001 | 1250 | 1060 | 858 | 658 | 416 | 269 | 31
0.1513 | 0.475 | 0.202 | 0.019 | 0.015 | 0.052 | 0.007 | 0.006 | 0.021 | 0.024 | 0.003 | 0.006 | 0.003 | 0.001 | 0.004 | 0.0004 | 1227 | 1052 | 874 | 650 | 459 | 301 | 27
0.152 | 0.471 | 0.19 | 0.019 | 0.013 | 0.04 | 0.002 | 0.002 | 0.023 | 0.018 | 0.001 | 0.004 | 0.003 | 0.002 | 0.0026 | 0.0002 | 1256 | 1060 | 886 | 605 | 433 | 281 | 30
0.166 | 0.446 | 0.213 | 0.019 | 0.014 | 0.047 | 0.001 | 0.001 | 0.025 | 0.042 | 0.002 | 0.006 | 0.002 | 0.001 | 0.0028 | 0.0004 | 1227 | 1052 | 890 | 670 | 444 | 314 | 34
0.145 | 0.451 | 0.195 | 0.014 | 0.015 | 0.046 | 0.003 | 0.002 | 0.016 | 0.022 | 0.003 | 0.005 | 0.003 | 0.0011 | 0.0045 | 0.0003 | 1258 | 1040 | 881 | 634 | 430 | 289 | 31
0.14 | 0.456 | 0.206 | 0.012 | 0.014 | 0.041 | 0.007 | 0.006 | 0.013 | 0.02 | 0.001 | 0.005 | 0.001 | 0.001 | 0.0044 | 0.0001 | 1275 | 1060 | 883 | 609 | 435 | 321 | 30
0.1481 | 0.489 | 0.186 | 0.015 | 0.0146 | 0.051 | 0.0216 | 0.0201 | 0.012 | 0.043 | 0.0006 | 0.003 | 0.001 | 0.001 | 0.0019 | 0.0002 | 1222 | 1048 | 863 | 650 | 448 | 278 | 30
0.148 | 0.511 | 0.196 | 0.018 | 0.014 | 0.033 | 0.011 | 0.009 | 0.012 | 0.021 | 0.001 | 0.006 | 0.001 | 0.001 | 0.0038 | 0.0001 | 1227 | 1038 | 873 | 650 | 428 | 269 | 33
0.14 | 0.478 | 0.199 | 0.027 | 0.019 | 0.042 | 0.005 | 0.004 | 0.016 | 0.03 | 0.001 | 0.006 | 0.001 | 0.001 | 0.0035 | 0.0001 | 1227 | 1050 | 876 | 670 | 452 | 311 | 33
0.142 | 0.511 | 0.182 | 0.017 | 0.013 | 0.026 | 0.024 | 0.02 | 0.013 | 0.027 | 0.002 | 0.004 | 0.001 | 0.001 | 0.003 | 0.0001 | 1243 | 1040 | 860 | 632 | 437 | 304 | 32
0.1597 | 0.436 | 0.166 | 0.016 | 0.0175 | 0.028 | 0.0027 | 0.0024 | 0.009 | 0.026 | 0.0007 | 0 | 0.001 | 0.001 | 0.0024 | 0.0001 | 1212 | 1063 | 881 | 680 | 433 | 279 | 34
0.16 | 0.49 | 0.18 | 0.015 | 0.0118 | 0.024 | 0.0026 | 0.0025 | 0.007 | 0.019 | 0.0004 | 0.002 | 0.001 | 0.001 | 0.0019 | 0.0002 | 1190 | 1055 | 869 | 670 | 442 | 276 | 33
0.1462 | 0.45 | 0.21 | 0.018 | 0.019 | 0.04 | 0.022 | 0.021 | 0.02 | 0.03 | 0.001 | 0.006 | 0.002 | 0.0014 | 0.0032 | 0.0002 | 1251 | 1050 | 865 | 657 | 414 | 277 | 33
0.1541 | 0.467 | 0.187 | 0.017 | 0.012 | 0.041 | 0.001 | 0.001 | 0.019 | 0.022 | 0.002 | 0.006 | 0.002 | 0.001 | 0.0034 | 0.0004 | 1256 | 1060 | 877 | 635 | 455 | 320 | 33
0.1446 | 0.452 | 0.186 | 0.015 | 0.0101 | 0.037 | 0.022 | 0.0212 | 0.01 | 0.028 | 0.0008 | 0.002 | 0.001 | 0.001 | 0.0019 | 0.0002 | 1227 | 1051 | 871 | 670 | 429 | 287 | 33
0.131 | 0.492 | 0.19 | 0.017 | 0.018 | 0.03 | 0.004 | 0.003 | 0.01 | 0.019 | 0.001 | 0.006 | 0.001 | 0.001 | 0.0044 | 0.0001 | 1259 | 1060 | 877 | 632 | 430 | 298 | 35
0.139 | 0.459 | 0.157 | 0.02 | 0.0093 | 0.054 | 0.0094 | 0.0084 | 0.013 | 0.038 | 0.0009 | 0.005 | 0.001 | 0.001 | 0.0022 | 0.0002 | 1227 | 1061 | 879 | 670 | 455 | 346 | 31
0.1466 | 0.479 | 0.179 | 0.015 | 0.009 | 0.018 | 0.0017 | 0.0016 | 0.007 | 0.024 | 0.0006 | 0.001 | 0.001 | 0.001 | 0.0018 | 0.0002 | 1227 | 1070 | 870 | 650 | 443 | 351 | 28
0.1485 | 0.47 | 0.177 | 0.018 | 0.0092 | 0.04 | 0.0348 | 0.0342 | 0.015 | 0.036 | 0.0006 | 0.004 | 0.001 | 0.001 | 0.002 | 0.0003 | 1273 | 1080 | 890 | 631 | 433 | 319 | 31
0.1477 | 0.43 | 0.189 | 0.014 | 0.015 | 0.033 | 0.005 | 0.004 | 0.02 | 0.026 | 0.003 | 0.005 | 0.002 | 0.001 | 0.0024 | 0.0002 | 1215 | 1031 | 875 | 680 | 419 | 291 | 28
0.139 | 0.485 | 0.177 | 0.025 | 0.018 | 0.044 | 0.003 | 0.002 | 0.014 | 0.029 | 0.001 | 0.005 | 0.001 | 0.001 | 0.0027 | 0.0001 | 1258 | 1050 | 861 | 610 | 427 | 299 | 34
0.157 | 0.474 | 0.2 | 0.013 | 0.015 | 0.053 | 0.004 | 0.003 | 0.03 | 0.045 | 0.001 | 0.008 | 0.001 | 0.0014 | 0.0038 | 0.0001 | 1252 | 1050 | 859 | 640 | 412 | 259 | 27
0.151 | 0.527 | 0.208 | 0.02 | 0.022 | 0.04 | 0.004 | 0.003 | 0.016 | 0.044 | 0.002 | 0.01 | 0.001 | 0.0013 | 0.0039 | 0.0001 | 1247 | 1050 | 867 | 651 | 431 | 288 | 31
0.149 | 0.471 | 0.236 | 0.015 | 0.017 | 0.04 | 0.001 | 0.001 | 0.024 | 0.028 | 0.001 | 0.005 | 0.002 | 0.001 | 0.0028 | 0.0003 | 1227 | 1034 | 876 | 670 | 451 | 275 | 34
0.1522 | 0.449 | 0.18 | 0.017 | 0.016 | 0.036 | 0.002 | 0.002 | 0.013 | 0.021 | 0.003 | 0.004 | 0.002 | 0.001 | 0.0046 | 0.0003 | 1261 | 1040 | 885 | 614 | 435 | 294 | 28
0.1462 | 0.43 | 0.171 | 0.018 | 0.0105 | 0.031 | 0.0049 | 0.0033 | 0.011 | 0.027 | 0.0005 | 0.002 | 0.001 | 0.001 | 0.0018 | 0.0002 | 1227 | 1043 | 907 | 670 | 426 | 259 | 41
0.1539 | 0.435 | 0.206 | 0.024 | 0.016 | 0.041 | 0.002 | 0.001 | 0.023 | 0.04 | 0.003 | 0.006 | 0.002 | 0.001 | 0.0022 | 0.0002 | 1268 | 1050 | 862 | 655 | 438 | 288 | 30
0.137 | 0.446 | 0.201 | 0.015 | 0.009 | 0.044 | 0.01 | 0.008 | 0.014 | 0.066 | 0.001 | 0.005 | 0.001 | 0.001 | 0.0038 | 0.0001 | 1254 | 1050 | 867 | 636 | 433 | 316 | 29
0.1468 | 0.443 | 0.204 | 0.016 | 0.008 | 0.033 | 0.002 | 0.001 | 0.021 | 0.038 | 0.003 | 0.005 | 0.002 | 0.001 | 0.0022 | 0.0002 | 1227 | 1029 | 861 | 670 | 427 | 258 | 40
0.1381 | 0.453 | 0.17 | 0.017 | 0.007 | 0.039 | 0.0021 | 0.002 | 0.009 | 0.028 | 0.0006 | 0.004 | 0.001 | 0.001 | 0.0019 | 0.0002 | 1202 | 1022 | 838 | 640 | 429 | 284 | 32
0.138 | 0.483 | 0.181 | 0.013 | 0.009 | 0.055 | 0.003 | 0.003 | 0.019 | 0.03 | 0.002 | 0.008 | 0.001 | 0.0019 | 0.0022 | 0.0001 | 1267 | 1060 | 894 | 616 | 419 | 316 | 34
0.1409 | 0.449 | 0.187 | 0.018 | 0.016 | 0.034 | 0.002 | 0.002 | 0.011 | 0.022 | 0.002 | 0.004 | 0.002 | 0.001 | 0.0032 | 0.0003 | 1249 | 1040 | 859 | 635 | 443 | 308 | 32
0.1393 | 0.455 | 0.214 | 0.018 | 0.007 | 0.034 | 0.009 | 0.008 | 0.02 | 0.028 | 0.003 | 0.006 | 0.003 | 0.001 | 0.003 | 0.0004 | 1227 | 1055 | 881 | 670 | 442 | 303 | 34
0.141 | 0.449 | 0.169 | 0.009 | 0.012 | 0.043 | 0.002 | 0.002 | 0.024 | 0.026 | 0.002 | 0.006 | 0.002 | 0.001 | 0.0022 | 0.0001 | 1279 | 1060 | 887 | 631 | 395 | 284 | 27
0.152 | 0.5 | 0.204 | 0.016 | 0.012 | 0.035 | 0.008 | 0.005 | 0.013 | 0.019 | 0.001 | 0.006 | 0.001 | 0.001 | 0.0026 | 0.0001 | 1247 | 1050 | 861 | 639 | 419 | 279 | 31
0.158 | 0.469 | 0.197 | 0.013 | 0.015 | 0.054 | 0.003 | 0.003 | 0.017 | 0.021 | 0.002 | 0.008 | 0.001 | 0.001 | 0.0019 | 0.0001 | 1227 | 1029 | 859 | 650 | 442 | 265 | 30
0.1339 | 0.458 | 0.169 | 0.022 | 0.0089 | 0.034 | 0.0026 | 0.002 | 0.011 | 0.03 | 0.0006 | 0.003 | 0.001 | 0.001 | 0.0015 | 0.0002 | 1205 | 1059 | 884 | 680 | 442 | 301 | 36
0.155 | 0.501 | 0.205 | 0.016 | 0.018 | 0.034 | 0.005 | 0.004 | 0.015 | 0.033 | 0.002 | 0.002 | 0.001 | 0.001 | 0.0043 | 0.0001 | 1279 | 1060 | 885 | 636 | 450 | 310 | 34
0.1474 | 0.481 | 0.186 | 0.019 | 0.0112 | 0.035 | 0.0035 | 0.0032 | 0.014 | 0.026 | 0.0005 | 0.008 | 0.001 | 0.001 | 0.0015 | 0.0002 | 1227 | 1045 | 893 | 670 | 443 | 293 | 29
0.1555 | 0.493 | 0.194 | 0.014 | 0.0086 | 0.037 | 0.0031 | 0.0029 | 0.032 | 0.022 | 0.0003 | 0.003 | 0.001 | 0.001 | 0.0017 | 0.0002 | 1227 | 1058 | 873 | 670 | 432 | 281 | 38
0.148 | 0.469 | 0.173 | 0.025 | 0.014 | 0.041 | 0.004 | 0.003 | 0.014 | 0.026 | 0.002 | 0.007 | 0.001 | 0.0017 | 0.0026 | 0.0001 | 1268 | 1060 | 870 | 607 | 429 | 287 | 31
0.152 | 0.486 | 0.213 | 0.015 | 0.0109 | 0.043 | 0.014 | 0.0119 | 0.011 | 0.034 | 0.0003 | 0.004 | 0.001 | 0.001 | 0.0026 | 0.0002 | 1227 | 1088 | 896 | 670 | 430 | 276 | 32
0.142 | 0.47 | 0.174 | 0.014 | 0.013 | 0.044 | 0.005 | 0.002 | 0.016 | 0.021 | 0.002 | 0.007 | 0.001 | 0.001 | 0.0023 | 0.0001 | 1264 | 1050 | 864 | 658 | 419 | 276 | 32
0.1523 | 0.452 | 0.19 | 0.013 | 0.016 | 0.031 | 0.002 | 0.002 | 0.009 | 0.019 | 0.003 | 0.004 | 0.001 | 0.001 | 0.0026 | 0.0002 | 1275 | 1060 | 889 | 635 | 456 | 315 | 31
0.131 | 0.465 | 0.164 | 0.015 | 0.017 | 0.038 | 0.001 | 0.001 | 0.016 | 0.032 | 0.001 | 0.005 | 0.001 | 0.001 | 0.0039 | 0.0001 | 1227 | 1042 | 870 | 670 | 449 | 308 | 28
0.142 | 0.464 | 0.199 | 0.016 | 0.011 | 0.043 | 0.004 | 0.002 | 0.013 | 0.022 | 0.001 | 0.007 | 0.001 | 0.001 | 0.0032 | 0.0001 | 1269 | 1060 | 889 | 634 | 434 | 309 | 33
0.1543 | 0.451 | 0.187 | 0.016 | 0.02 | 0.041 | 0.001 | 0.001 | 0.013 | 0.028 | 0.003 | 0.004 | 0.002 | 0.001 | 0.0036 | 0.0002 | 1258 | 1060 | 884 | 633 | 445 | 288 | 32
0.152 | 0.444 | 0.193 | 0.018 | 0.019 | 0.045 | 0.002 | 0.001 | 0.017 | 0.03 | 0.002 | 0.001 | 0.001 | 0.001 | 0.003 | 0.0001 | 1245 | 1050 | 857 | 657 | 404 | 277 | 26
0.155 | 0.473 | 0.226 | 0.017 | 0.005 | 0.046 | 0.017 | 0.016 | 0.032 | 0.04 | 0.003 | 0.001 | 0.001 | 0.001 | 0.0032 | 0.0001 | 1248 | 1040 | 880 | 638 | 456 | 320 | 30
0.1502 | 0.418 | 0.208 | 0.019 | 0.0071 | 0.04 | 0.0018 | 0.0017 | 0.008 | 0.019 | 0.0006 | 0.004 | 0.001 | 0.001 | 0.0036 | 0.0002 | 1215 | 1044 | 875 | 680 | 451 | 297 | 32
0.16 | 0.432 | 0.188 | 0.013 | 0.014 | 0.036 | 0.003 | 0.002 | 0.02 | 0.03 | 0.001 | 0.008 | 0.001 | 0.001 | 0.0029 | 0.0001 | 1264 | 1060 | 879 | 612 | 451 | 325 | 26
0.161 | 0.448 | 0.209 | 0.015 | 0.014 | 0.044 | 0.007 | 0.003 | 0.018 | 0.038 | 0.001 | 0.008 | 0.001 | 0.0018 | 0.0035 | 0.0001 | 1227 | 1029 | 853 | 670 | 447 | 272 | 28
0.148 | 0.452 | 0.18 | 0.021 | 0.014 | 0.04 | 0.005 | 0.004 | 0.015 | 0.027 | 0.001 | 0.009 | 0.001 | 0.001 | 0.002 | 0.0001 | 1242 | 1040 | 864 | 608 | 443 | 311 | 30
0.1496 | 0.453 | 0.203 | 0.016 | 0.018 | 0.04 | 0.002 | 0.002 | 0.016 | 0.023 | 0.002 | 0.005 | 0.002 | 0.001 | 0.003 | 0.0004 | 1242 | 1040 | 863 | 634 | 441 | 296 | 32
0.139 | 0.458 | 0.195 | 0.012 | 0.009 | 0.035 | 0.002 | 0.001 | 0.027 | 0.057 | 0.001 | 0.007 | 0.001 | 0.001 | 0.0035 | 0.0001 | 1261 | 1060 | 888 | 604 | 432 | 282 | 32
0.1461 | 0.454 | 0.194 | 0.019 | 0.0169 | 0.032 | 0.003 | 0.0025 | 0.009 | 0.025 | 0.0005 | 0.004 | 0.001 | 0.001 | 0.0024 | 0.0002 | 1215 | 1053 | 882 | 680 | 430 | 298 | 31
0.1449 | 0.447 | 0.176 | 0.02 | 0.019 | 0.06 | 0.002 | 0.002 | 0.021 | 0.036 | 0.001 | 0.006 | 0.003 | 0.001 | 0.0028 | 0.0001 | 1227 | 1066 | 872 | 650 | 435 | 284 | 30
0.1694 | 0.455 | 0.181 | 0.018 | 0.009 | 0.035 | 0.007 | 0.007 | 0.015 | 0.018 | 0.001 | 0.003 | 0.002 | 0.001 | 0.0033 | 0.0002 | 1227 | 1035 | 859 | 650 | 445 | 285 | 31
0.1506 | 0.412 | 0.209 | 0.014 | 0.0052 | 0.027 | 0.0018 | 0.0017 | 0.008 | 0.019 | 0.0006 | 0.003 | 0.001 | 0.001 | 0.0019 | 0.0002 | 1227 | 1039 | 868 | 670 | 433 | 294 | 32
0.1368 | 0.465 | 0.189 | 0.014 | 0.0089 | 0.017 | 0.0023 | 0.0012 | 0.008 | 0.019 | 0.0007 | 0.001 | 0.001 | 0.0017 | 0.0019 | 0.0002 | 1215 | 1068 | 876 | 680 | 452 | 302 | 40
0.1565 | 0.489 | 0.224 | 0.017 | 0.017 | 0.047 | 0.003 | 0.002 | 0.015 | 0.026 | 0.002 | 0.004 | 0.001 | 0.0022 | 0.0035 | 0.0002 | 1268 | 1080 | 887 | 632 | 454 | 323 | 28
0.154 | 0.487 | 0.192 | 0.019 | 0.013 | 0.032 | 0.011 | 0.008 | 0.01 | 0.018 | 0.001 | 0.007 | 0.001 | 0.001 | 0.0024 | 0.0001 | 1259 | 1060 | 884 | 631 | 450 | 318 | 36
0.1428 | 0.444 | 0.194 | 0.014 | 0.017 | 0.048 | 0.001 | 0.001 | 0.021 | 0.04 | 0.002 | 0.005 | 0.001 | 0.0024 | 0.0026 | 0.0002 | 1280 | 1060 | 888 | 638 | 388 | 274 | 36
0.1441 | 0.46 | 0.182 | 0.016 | 0.014 | 0.045 | 0.002 | 0.002 | 0.021 | 0.033 | 0.002 | 0.006 | 0.002 | 0.001 | 0.0037 | 0.0001 | 1268 | 1060 | 882 | 605 | 429 | 284 | 35
0.1495 | 0.446 | 0.195 | 0.013 | 0.01 | 0.033 | 0.002 | 0.001 | 0.013 | 0.022 | 0.002 | 0.004 | 0.002 | 0.001 | 0.0027 | 0.0002 | 1266 | 1060 | 904 | 633 | 448 | 318 | 36
0.145 | 0.491 | 0.206 | 0.018 | 0.023 | 0.051 | 0.003 | 0.001 | 0.017 | 0.034 | 0.002 | 0.008 | 0.001 | 0.0018 | 0.0027 | 0.0001 | 1258 | 1040 | 892 | 608 | 429 | 287 | 33
0.1395 | 0.491 | 0.199 | 0.016 | 0.008 | 0.048 | 0.013 | 0.012 | 0.02 | 0.027 | 0.002 | 0.005 | 0.002 | 0.0011 | 0.004 | 0.0001 | 1272 | 1060 | 883 | 636 | 440 | 306 | 35
0.1442 | 0.43 | 0.211 | 0.013 | 0.02 | 0.03 | 0.003 | 0.003 | 0.019 | 0.02 | 0.003 | 0.004 | 0.002 | 0.001 | 0.0026 | 0.0002 | 1227 | 1043 | 863 | 650 | 426 | 272 | 30
0.1477 | 0.448 | 0.174 | 0.021 | 0.018 | 0.05 | 0.002 | 0.002 | 0.03 | 0.041 | 0.003 | 0.007 | 0.002 | 0.001 | 0.0033 | 0.0003 | 1251 | 1050 | 867 | 638 | 442 | 289 | 30
0.157 | 0.479 | 0.183 | 0.011 | 0.008 | 0.03 | 0.004 | 0.003 | 0.012 | 0.019 | 0.002 | 0.002 | 0.001 | 0.001 | 0.0036 | 0.0001 | 1261 | 1060 | 893 | 634 | 461 | 310 | 27
0.14 | 0.444 | 0.167 | 0.02 | 0.014 | 0.034 | 0.001 | 0.001 | 0.023 | 0.041 | 0.001 | 0.007 | 0.002 | 0.001 | 0.0025 | 0.0003 | 1256 | 1050 | 865 | 658 | 429 | 280 | 32
0.1443 | 0.483 | 0.178 | 0.016 | 0.019 | 0.044 | 0.003 | 0.003 | 0.025 | 0.045 | 0.003 | 0.005 | 0.003 | 0.001 | 0.0031 | 0.0001 | 1258 | 1060 | 878 | 630 | 456 | 330 | 28
0.138 | 0.428 | 0.176 | 0.016 | 0.02 | 0.03 | 0.001 | 0.001 | 0.013 | 0.017 | 0.001 | 0.004 | 0.001 | 0.001 | 0.0028 | 0.0002 | 1270 | 1060 | 879 | 634 | 432 | 301 | 37
0.1434 | 0.47 | 0.205 | 0.017 | 0.0143 | 0.047 | 0.0035 | 0.003 | 0.012 | 0.032 | 0.0006 | 0.004 | 0.001 | 0.001 | 0.0017 | 0.0002 | 1227 | 1056 | 871 | 650 | 434 | 282 | 32
0.152 | 0.49 | 0.176 | 0.017 | 0.013 | 0.037 | 0.002 | 0.002 | 0.034 | 0.027 | 0.001 | 0.005 | 0.002 | 0.002 | 0.0045 | 0.0002 | 1260 | 1060 | 895 | 633 | 429 | 282 | 34
0.1629 | 0.489 | 0.178 | 0.012 | 0.013 | 0.04 | 0.001 | 0.001 | 0.018 | 0.018 | 0.002 | 0.004 | 0.002 | 0.001 | 0.0022 | 0.0002 | 1273 | 1060 | 896 | 632 | 443 | 324 | 29
0.157 | 0.483 | 0.202 | 0.02 | 0.012 | 0.048 | 0.016 | 0.007 | 0.014 | 0.034 | 0.001 | 0.003 | 0.001 | 0.001 | 0.0032 | 0.0001 | 1252 | 1050 | 857 | 608 | 458 | 317 | 30
0.158 | 0.49 | 0.184 | 0.018 | 0.009 | 0.039 | 0.024 | 0.024 | 0.019 | 0.022 | 0.002 | 0.004 | 0.001 | 0.001 | 0.0046 | 0.0002 | 1227 | 1036 | 854 | 670 | 447 | 272 | 31
0.153 | 0.423 | 0.195 | 0.016 | 0.011 | 0.034 | 0.0085 | 0.0065 | 0.008 | 0.02 | 0.0013 | 0.003 | 0.001 | 0.001 | 0.0028 | 0.0002 | 1227 | 1068 | 893 | 680 | 431 | 262 | 37
0.154 | 0.453 | 0.23 | 0.015 | 0.02 | 0.046 | 0.007 | 0.003 | 0.014 | 0.029 | 0.001 | 0.007 | 0.001 | 0.001 | 0.003 | 0.0001 | 1268 | 1080 | 891 | 631 | 434 | 293 | 33
0.1345 | 0.5 | 0.206 | 0.02 | 0.017 | 0.043 | 0.015 | 0.014 | 0.028 | 0.045 | 0.003 | 0.007 | 0.002 | 0.0011 | 0.003 | 0.0001 | 1275 | 1060 | 888 | 634 | 437 | 302 | 34
0.1505 | 0.49 | 0.212 | 0.019 | 0.0101 | 0.048 | 0.0096 | 0.0078 | 0.015 | 0.026 | 0.0006 | 0.003 | 0.001 | 0.001 | 0.0019 | 0.0002 | 1227 | 1060 | 864 | 670 | 440 | 280 | 35
0.149 | 0.464 | 0.187 | 0.012 | 0.013 | 0.038 | 0.003 | 0.002 | 0.016 | 0.029 | 0.002 | 0.001 | 0.001 | 0.001 | 0.0027 | 0.0001 | 1256 | 1050 | 865 | 658 | 431 | 280 | 31
0.149 | 0.434 | 0.187 | 0.015 | 0.0129 | 0.03 | 0.0022 | 0.002 | 0.012 | 0.018 | 0.0005 | 0.002 | 0.001 | 0.001 | 0.0031 | 0.0002 | 1227 | 1040 | 881 | 670 | 434 | 298 | 35
0.1484 | 0.463 | 0.205 | 0.017 | 0.018 | 0.056 | 0.002 | 0.002 | 0.02 | 0.032 | 0.002 | 0.006 | 0.002 | 0.001 | 0.0026 | 0.0002 | 1227 | 1050 | 860 | 650 | 445 | 278 | 30
0.1516 | 0.486 | 0.15 | 0.018 | 0.0057 | 0.033 | 0.0024 | 0.0022 | 0.008 | 0.022 | 0.0005 | 0 | 0.001 | 0.001 | 0.0014 | 0.0001 | 1212 | 1048 | 893 | 680 | 429 | 300 | 32
0.1552 | 0.472 | 0.174 | 0.018 | 0.0073 | 0.036 | 0.0032 | 0.003 | 0.013 | 0.041 | 0.0002 | 0.004 | 0.001 | 0.001 | 0.0025 | 0.0002 | 1190 | 1058 | 869 | 670 | 430 | 280 | 27
0.1507 | 0.461 | 0.188 | 0.022 | 0.018 | 0.035 | 0.002 | 0.001 | 0.015 | 0.017 | 0.002 | 0.006 | 0.003 | 0.001 | 0.0032 | 0.0003 | 1227 | 1053 | 885 | 670 | 443 | 280 | 32
0.148 | 0.465 | 0.206 | 0.02 | 0.011 | 0.032 | 0.005 | 0.003 | 0.014 | 0.026 | 0.002 | 0.007 | 0.001 | 0.001 | 0.0021 | 0.0001 | 1270 | 1060 | 889 | 608 | 440 | 293 | 37
0.1528 | 0.464 | 0.214 | 0.023 | 0.0175 | 0.035 | 0.0031 | 0.0024 | 0.01 | 0.028 | 0.0003 | 0.003 | 0.001 | 0.001 | 0.0013 | 0.0002 | 1227 | 1038 | 855 | 650 | 445 | 290 | 30
0.137 | 0.478 | 0.176 | 0.021 | 0.011 | 0.042 | 0.001 | 0.001 | 0.015 | 0.027 | 0.002 | 0.007 | 0.001 | 0.0017 | 0.0023 | 0.0001 | 1268 | 1060 | 886 | 636 | 436 | 298 | 26
0.1469 | 0.494 | 0.205 | 0.018 | 0.0169 | 0.046 | 0.0036 | 0.003 | 0.012 | 0.03 | 0.0007 | 0.003 | 0.001 | 0.001 | 0.0018 | 0.0002 | 1207 | 1052 | 886 | 670 | 468 | 333 | 34
0.1496 | 0.464 | 0.233 | 0.014 | 0.0054 | 0.016 | 0.0229 | 0.0207 | 0.031 | 0.019 | 0.0004 | 0.003 | 0.001 | 0.001 | 0.0034 | 0.0002 | 1227 | 1070 | 897 | 670 | 474 | 318 | 41
0.142 | 0.482 | 0.19 | 0.021 | 0.013 | 0.047 | 0.006 | 0.004 | 0.021 | 0.037 | 0.002 | 0.008 | 0.001 | 0.0012 | 0.0028 | 0.0001 | 1227 | 1052 | 877 | 670 | 434 | 288 | 33
0.1525 | 0.472 | 0.196 | 0.013 | 0.013 | 0.052 | 0.002 | 0.002 | 0.026 | 0.036 | 0.003 | 0.007 | 0.002 | 0.001 | 0.0021 | 0.0003 | 1266 | 1060 | 886 | 632 | 426 | 298 | 39
0.1554 | 0.464 | 0.196 | 0.017 | 0.012 | 0.027 | 0.002 | 0.001 | 0.01 | 0.014 | 0.002 | 0.005 | 0.002 | 0.001 | 0.0033 | 0.0004 | 1280 | 1060 | 884 | 595 | 440 | 294 | 37
0.1664 | 0.473 | 0.215 | 0.018 | 0.0144 | 0.039 | 0.0048 | 0.004 | 0.022 | 0.044 | 0.0006 | 0.003 | 0.001 | 0.001 | 0.0017 | 0.0003 | 1279 | 1080 | 898 | 632 | 452 | 318 | 33
0.1574 | 0.459 | 0.208 | 0.018 | 0.014 | 0.028 | 0.001 | 0.001 | 0.016 | 0.018 | 0.002 | 0.004 | 0.002 | 0.001 | 0.0026 | 0.0001 | 1227 | 1025 | 880 | 670 | 436 | 272 | 33
0.1446 | 0.481 | 0.187 | 0.014 | 0.017 | 0.052 | 0.002 | 0.002 | 0.022 | 0.042 | 0.001 | 0.009 | 0.002 | 0.0012 | 0.0035 | 0.0002 | 1247 | 1050 | 851 | 647 | 407 | 281 | 32
0.1452 | 0.433 | 0.186 | 0.015 | 0.014 | 0.05 | 0.002 | 0.002 | 0.02 | 0.03 | 0.002 | 0.006 | 0.002 | 0.001 | 0.0033 | 0.0003 | 1264 | 1060 | 885 | 633 | 396 | 262 | 32
0.162 | 0.512 | 0.199 | 0.017 | 0.015 | 0.057 | 0.007 | 0.004 | 0.032 | 0.067 | 0.001 | 0.009 | 0.001 | 0.001 | 0.0049 | 0.0001 | 1227 | 1056 | 861 | 650 | 441 | 276 | 31
0.15 | 0.457 | 0.229 | 0.015 | 0.011 | 0.021 | 0.001 | 0.001 | 0.033 | 0.024 | 0.001 | 0.005 | 0.002 | 0.001 | 0.0024 | 0.0001 | 1262 | 1060 | 884 | 633 | 438 | 290 | 31
0.1324 | 0.533 | 0.217 | 0.012 | 0.009 | 0.036 | 0.032 | 0.031 | 0.02 | 0.034 | 0.003 | 0.004 | 0.002 | 0.001 | 0.005 | 0.0003 | 1227 | 1040 | 857 | 650 | 433 | 282 | 36
0.1523 | 0.461 | 0.193 | 0.016 | 0.0132 | 0.034 | 0.0037 | 0.0029 | 0.009 | 0.018 | 0.0005 | 0.002 | 0.001 | 0.001 | 0.0027 | 0.0002 | 1227 | 1036 | 889 | 670 | 446 | 318 | 35
0.1421 | 0.448 | 0.189 | 0.011 | 0.014 | 0.059 | 0.002 | 0.002 | 0.041 | 0.042 | 0.002 | 0.007 | 0.002 | 0.001 | 0.003 | 0.0003 | 1260 | 1050 | 863 | 641 | 401 | 249 | 33
0.153 | 0.516 | 0.199 | 0.023 | 0.014 | 0.043 | 0.005 | 0.003 | 0.023 | 0.035 | 0.001 | 0.008 | 0.001 | 0.001 | 0.0023 | 0.0001 | 1245 | 1050 | 863 | 611 | 433 | 292 | 32
0.15 | 0.438 | 0.162 | 0.016 | 0.015 | 0.036 | 0.001 | 0.001 | 0.013 | 0.014 | 0.001 | 0.004 | 0.002 | 0.002 | 0.0053 | 0.0003 | 1215 | 1030 | 864 | 680 | 457 | 301 | 30
0.1523 | 0.503 | 0.176 | 0.016 | 0.0127 | 0.035 | 0.004 | 0.0035 | 0.011 | 0.029 | 0.0007 | 0.007 | 0.001 | 0.001 | 0.003 | 0.0002 | 1225 | 1057 | 894 | 670 | 447 | 295 | 31
0.154 | 0.476 | 0.185 | 0.016 | 0.012 | 0.046 | 0.007 | 0.004 | 0.015 | 0.02 | 0.001 | 0.005 | 0.001 | 0.001 | 0.0038 | 0.0001 | 1266 | 1060 | 896 | 634 | 453 | 299 | 38
0.1338 | 0.478 | 0.187 | 0.019 | 0.0068 | 0.031 | 0.0073 | 0.0048 | 0.012 | 0.032 | 0.0007 | 0.01 | 0.001 | 0.001 | 0.0013 | 0.0004 | 1227 | 1027 | 863 | 670 | 444 | 292 | 36
0.145 | 0.474 | 0.185 | 0.02 | 0.013 | 0.041 | 0.002 | 0.002 | 0.035 | 0.032 | 0.001 | 0.005 | 0.001 | 0.001 | 0.0027 | 0.0002 | 1259 | 1050 | 867 | 649 | 430 | 275 | 31
0.158 | 0.514 | 0.179 | 0.019 | 0.02 | 0.051 | 0.003 | 0.002 | 0.02 | 0.049 | 0.001 | 0.007 | 0.001 | 0.0014 | 0.0038 | 0.0001 | 1227 | 1031 | 853 | 650 | 456 | 288 | 30
0.1581 | 0.457 | 0.195 | 0.016 | 0.016 | 0.033 | 0.001 | 0.001 | 0.012 | 0.016 | 0.002 | 0.004 | 0.002 | 0.001 | 0.0033 | 0.0003 | 1246 | 1040 | 881 | 634 | 444 | 311 | 33
0.149 | 0.464 | 0.187 | 0.012 | 0.013 | 0.038 | 0.003 | 0.002 | 0.016 | 0.029 | 0.002 | 0.001 | 0.001 | 0.001 | 0.0027 | 0.0001 | 1250 | 1050 | 848 | 638 | 431 | 288 | 32
0.1638 | 0.454 | 0.186 | 0.017 | 0.014 | 0.045 | 0.003 | 0.002 | 0.019 | 0.032 | 0.001 | 0.007 | 0.002 | 0.0014 | 0.004 | 0.0001 | 1246 | 1040 | 878 | 615 | 449 | 291 | 30
0.1546 | 0.471 | 0.183 | 0.017 | 0.013 | 0.034 | 0.002 | 0.002 | 0.013 | 0.022 | 0.003 | 0.004 | 0.003 | 0.001 | 0.0037 | 0.0002 | 1269 | 1060 | 885 | 632 | 446 | 325 | 31
0.1536 | 0.426 | 0.211 | 0.015 | 0.018 | 0.052 | 0.002 | 0.002 | 0.022 | 0.029 | 0.002 | 0.005 | 0.002 | 0.001 | 0.0021 | 0.0003 | 1227 | 1059 | 856 | 650 | 453 | 283 | 28
0.14 | 0.489 | 0.192 | 0.024 | 0.006 | 0.019 | 0.012 | 0.011 | 0.012 | 0.025 | 0.002 | 0.003 | 0.001 | 0.001 | 0.0045 | 0.0001 | 1259 | 1060 | 887 | 632 | 432 | 295 | 29
0.1474 | 0.439 | 0.192 | 0.015 | 0.012 | 0.04 | 0.001 | 0.001 | 0.012 | 0.019 | 0.002 | 0.004 | 0.001 | 0.003 | 0.0031 | 0.0003 | 1258 | 1060 | 882 | 635 | 431 | 298 | 31
0.1483 | 0.475 | 0.2 | 0.02 | 0.0102 | 0.029 | 0.0131 | 0.0116 | 0.023 | 0.058 | 0.0009 | 0.004 | 0.001 | 0.001 | 0.0024 | 0.0002 | 1215 | 1041 | 873 | 680 | 429 | 272 | 36
0.141 | 0.43 | 0.209 | 0.022 | 0.015 | 0.037 | 0.003 | 0.002 | 0.013 | 0.03 | 0.002 | 0.008 | 0.001 | 0.0016 | 0.0031 | 0.0001 | 1227 | 1040 | 866 | 670 | 446 | 288 | 27
0.157 | 0.478 | 0.205 | 0.019 | 0.01 | 0.054 | 0.011 | 0.009 | 0.017 | 0.026 | 0.001 | 0.006 | 0.001 | 0.001 | 0.0026 | 0.0001 | 1256 | 1050 | 863 | 634 | 444 | 294 | 30
0.1544 | 0.425 | 0.181 | 0.013 | 0.014 | 0.036 | 0.003 | 0.003 | 0.026 | 0.051 | 0.002 | 0.006 | 0.002 | 0.001 | 0.0028 | 0.0001 | 1256 | 1060 | 880 | 634 | 422 | 272 | 30
0.139 | 0.451 | 0.19 | 0.021 | 0.013 | 0.04 | 0.001 | 0.001 | 0.023 | 0.03 | 0.001 | 0.007 | 0.002 | 0.003 | 0.0037 | 0.0002 | 1261 | 1040 | 883 | 592 | 454 | 316 | 31
0.1373 | 0.481 | 0.178 | 0.02 | 0.0112 | 0.043 | 0.0034 | 0.0032 | 0.022 | 0.044 | 0.0007 | 0.004 | 0.001 | 0.001 | 0.0016 | 0.0002 | 1227 | 1041 | 876 | 670 | 430 | 283 | 33
0.1498 | 0.533 | 0.198 | 0.017 | 0.0077 | 0.043 | 0.009 | 0.0081 | 0.014 | 0.03 | 0.0011 | 0.003 | 0.001 | 0.001 | 0.0018 | 0.0003 | 1227 | 1068 | 881 | 670 | 447 | 292 | 34
0.157 | 0.503 | 0.163 | 0.018 | 0.014 | 0.039 | 0.004 | 0.002 | 0.026 | 0.033 | 0.003 | 0.007 | 0.001 | 0.0011 | 0.0027 | 0.0001 | 1273 | 1060 | 885 | 633 | 407 | 282 | 27
0.1555 | 0.452 | 0.185 | 0.018 | 0.012 | 0.046 | 0.001 | 0.001 | 0.02 | 0.029 | 0.002 | 0.005 | 0.001 | 0.0027 | 0.0023 | 0.0002 | 1259 | 1060 | 885 | 633 | 427 | 291 | 31
0.145 | 0.413 | 0.21 | 0.025 | 0.019 | 0.039 | 0.005 | 0.004 | 0.013 | 0.024 | 0.002 | 0.005 | 0.002 | 0.0018 | 0.0028 | 0.0002 | 1268 | 1060 | 884 | 634 | 425 | 288 | 31
0.1675 | 0.512 | 0.201 | 0.017 | 0.0113 | 0.032 | 0.0033 | 0.0032 | 0.017 | 0.055 | 0.0005 | 0.004 | 0.001 | 0.001 | 0.0017 | 0.0003 | 1212 | 1048 | 858 | 680 | 461 | 314 | 31
0.1488 | 0.543 | 0.184 | 0.022 | 0.0139 | 0.054 | 0.003 | 0.0027 | 0.016 | 0.034 | 0.0006 | 0.004 | 0.001 | 0.001 | 0.0015 | 0.0002 | 1215 | 1055 | 877 | 680 | 455 | 307 | 38
0.1503 | 0.43 | 0.18 | 0.022 | 0.019 | 0.034 | 0.001 | 0.001 | 0.016 | 0.023 | 0.003 | 0.005 | 0.002 | 0.001 | 0.0024 | 0.0002 | 1264 | 1060 | 886 | 635 | 413 | 279 | 33
0.145 | 0.471 | 0.191 | 0.013 | 0.01 | 0.03 | 0.002 | 0.002 | 0.011 | 0.021 | 0.001 | 0.004 | 0.001 | 0.001 | 0.0026 | 0.0001 | 1269 | 1060 | 879 | 635 | 446 | 295 | 33
0.156 | 0.46 | 0.205 | 0.015 | 0.015 | 0.034 | 0.001 | 0.001 | 0.015 | 0.022 | 0.001 | 0.004 | 0.002 | 0.001 | 0.0022 | 0.0001 | 1266 | 1060 | 881 | 636 | 460 | 306 | 28
0.1408 | 0.438 | 0.206 | 0.016 | 0.0063 | 0.025 | 0.0126 | 0.0112 | 0.005 | 0.014 | 0.0008 | 0.001 | 0.001 | 0.001 | 0.0018 | 0.0002 | 1227 | 1034 | 859 | 650 | 435 | 275 | 32
0.1555 | 0.516 | 0.213 | 0.018 | 0.0082 | 0.049 | 0.0264 | 0.0247 | 0.014 | 0.024 | 0.0009 | 0.004 | 0.001 | 0.001 | 0.0022 | 0.0002 | 1215 | 1046 | 883 | 670 | 458 | 318 | 37
0.1423 | 0.449 | 0.19 | 0.016 | 0.012 | 0.038 | 0.002 | 0.002 | 0.014 | 0.027 | 0.002 | 0.006 | 0.002 | 0.0019 | 0.0027 | 0.0003 | 1278 | 1060 | 891 | 633 | 408 | 276 | 31
0.139 | 0.458 | 0.197 | 0.022 | 0.012 | 0.055 | 0.008 | 0.006 | 0.013 | 0.032 | 0.001 | 0.008 | 0.001 | 0.001 | 0.0028 | 0.0001 | 1275 | 1080 | 892 | 633 | 458 | 316 | 42
0.157 | 0.476 | 0.212 | 0.023 | 0.007 | 0.032 | 0.018 | 0.016 | 0.019 | 0.024 | 0.002 | 0.005 | 0.002 | 0.001 | 0.0029 | 0.0002 | 1260 | 1040 | 887 | 611 | 450 | 308 | 29
0.148 | 0.509 | 0.237 | 0.015 | 0.014 | 0.034 | 0.005 | 0.003 | 0.011 | 0.023 | 0.001 | 0.003 | 0.001 | 0.001 | 0.0023 | 0.0001 | 1227 | 1046 | 860 | 670 | 453 | 296 | 29
0.152 | 0.482 | 0.188 | 0.018 | 0.016 | 0.044 | 0.005 | 0.003 | 0.015 | 0.028 | 0.002 | 0.008 | 0.001 | 0.0014 | 0.0029 | 0.0001 | 1272 | 1060 | 893 | 634 | 425 | 292 | 33
0.1396 | 0.437 | 0.196 | 0.013 | 0.006 | 0.036 | 0.002 | 0.001 | 0.015 | 0.017 | 0.002 | 0.006 | 0.002 | 0.001 | 0.0015 | 0.0002 | 1269 | 1060 | 880 | 606 | 437 | 296 | 31
0.1601 | 0.448 | 0.195 | 0.017 | 0.014 | 0.05 | 0.002 | 0.001 | 0.021 | 0.025 | 0.002 | 0.006 | 0.002 | 0.001 | 0.0027 | 0.0002 | 1227 | 1067 | 883 | 670 | 435 | 283 | 32
0.144 | 0.474 | 0.165 | 0.021 | 0.018 | 0.04 | 0.004 | 0.004 | 0.014 | 0.031 | 0.001 | 0.007 | 0.001 | 0.001 | 0.0023 | 0.0001 | 1227 | 1034 | 879 | 670 | 444 | 286 | 34
0.1535 | 0.435 | 0.214 | 0.01 | 0.007 | 0.047 | 0.016 | 0.015 | 0.021 | 0.025 | 0.002 | 0.005 | 0.001 | 0.001 | 0.0047 | 0.0003 | 1246 | 1040 | 885 | 635 | 440 | 288 | 35
0.148 | 0.517 | 0.184 | 0.021 | 0.013 | 0.03 | 0.006 | 0.004 | 0.018 | 0.036 | 0.001 | 0.009 | 0.001 | 0.001 | 0.0031 | 0.0001 | 1264 | 1050 | 865 | 654 | 397 | 269 | 31
0.147 | 0.449 | 0.186 | 0.016 | 0.014 | 0.03 | 0.005 | 0.004 | 0.009 | 0.019 | 0.002 | 0.006 | 0.001 | 0.001 | 0.0026 | 0.0001 | 1269 | 1060 | 887 | 635 | 453 | 356 | 32
0.1523 | 0.441 | 0.198 | 0.013 | 0.015 | 0.052 | 0.001 | 0.001 | 0.022 | 0.023 | 0.002 | 0.006 | 0.002 | 0.001 | 0.0042 | 0.0003 | 1241 | 1050 | 860 | 636 | 435 | 285 | 28
0.1434 | 0.434 | 0.211 | 0.018 | 0.011 | 0.045 | 0.016 | 0.015 | 0.02 | 0.033 | 0.002 | 0.005 | 0.002 | 0.001 | 0.0041 | 0.0002 | 1227 | 1035 | 866 | 670 | 457 | 322 | 32
0.153 | 0.481 | 0.226 | 0.016 | 0.014 | 0.026 | 0.006 | 0.004 | 0.012 | 0.017 | 0.002 | 0.002 | 0.001 | 0.001 | 0.003 | 0.0001 | 1252 | 1050 | 866 | 638 | 429 | 283 | 30
0.1554 | 0.44 | 0.203 | 0.015 | 0.013 | 0.042 | 0.002 | 0.001 | 0.015 | 0.023 | 0.002 | 0.005 | 0.002 | 0.001 | 0.0048 | 0.0004 | 1266 | 1060 | 881 | 634 | 456 | 308 | 31
0.146 | 0.51 | 0.188 | 0.014 | 0.014 | 0.035 | 0.005 | 0.004 | 0.01 | 0.016 | 0.001 | 0.006 | 0.001 | 0.002 | 0.003 | 0.0001 | 1226 | 1062 | 889 | 680 | 428 | 297 | 37
0.1475 | 0.443 | 0.189 | 0.013 | 0.01 | 0.048 | 0.002 | 0.002 | 0.019 | 0.025 | 0.001 | 0.005 | 0.002 | 0.001 | 0.0024 | 0.0001 | 1263 | 1060 | 886 | 633 | 436 | 288 | 31
0.156 | 0.453 | 0.207 | 0.012 | 0.014 | 0.048 | 0.001 | 0.001 | 0.015 | 0.024 | 0.001 | 0.004 | 0.001 | 0.001 | 0.0019 | 0.0001 | 1227 | 1044 | 858 | 650 | 436 | 286 | 29
0.1487 | 0.427 | 0.21 | 0.013 | 0.0155 | 0.018 | 0.0236 | 0.0227 | 0.005 | 0.016 | 0.0018 | 0.001 | 0.001 | 0.001 | 0.0026 | 0.0002 | 1227 | 1067 | 887 | 670 | 424 | 277 | 33
0.147 | 0.51 | 0.21 | 0.021 | 0.015 | 0.043 | 0.003 | 0.002 | 0.02 | 0.034 | 0.002 | 0.001 | 0.001 | 0.001 | 0.0024 | 0.0001 | 1266 | 1060 | 884 | 633 | 451 | 307 | 32
0.154 | 0.472 | 0.195 | 0.02 | 0.015 | 0.04 | 0.002 | 0.002 | 0.014 | 0.028 | 0.001 | 0.009 | 0.001 | 0.001 | 0.0022 | 0.0001 | 1227 | 1037 | 847 | 670 | 421 | 287 | 33
0.147 | 0.465 | 0.175 | 0.015 | 0.016 | 0.048 | 0.013 | 0.012 | 0.022 | 0.026 | 0.001 | 0.005 | 0.002 | 0.001 | 0.003 | 0.0002 | 1250 | 1050 | 862 | 659 | 420 | 269 | 35
0.151 | 0.427 | 0.178 | 0.02 | 0.0116 | 0.041 | 0.0029 | 0.0028 | 0.009 | 0.034 | 0.0004 | 0.008 | 0.001 | 0.001 | 0.0023 | 0.0002 | 1215 | 1027 | 868 | 670 | 436 | 276 | 31
0.1614 | 0.475 | 0.215 | 0.018 | 0.017 | 0.064 | 0.003 | 0.002 | 0.02 | 0.036 | 0.002 | 0.006 | 0.002 | 0.001 | 0.003 | 0.0002 | 1227 | 1050 | 852 | 650 | 452 | 278 | 30
0.147 | 0.51 | 0.21 | 0.021 | 0.015 | 0.043 | 0.003 | 0.002 | 0.02 | 0.034 | 0.002 | 0.001 | 0.001 | 0.001 | 0.0024 | 0.0001 | 1250 | 1040 | 886 | 636 | 444 | 288 | 31
0.1531 | 0.48 | 0.186 | 0.016 | 0.009 | 0.019 | 0.0012 | 0.0011 | 0.007 | 0.025 | 0.0004 | 0.001 | 0.001 | 0.001 | 0.0017 | 0.0002 | 1227 | 1031 | 866 | 670 | 445 | 291 | 34
0.1491 | 0.445 | 0.183 | 0.018 | 0.011 | 0.041 | 0.002 | 0.002 | 0.016 | 0.021 | 0.001 | 0.007 | 0.002 | 0.001 | 0.0028 | 0.0002 | 1256 | 1060 | 884 | 635 | 451 | 310 | 27
0.1462 | 0.453 | 0.198 | 0.011 | 0.013 | 0.045 | 0.006 | 0.005 | 0.019 | 0.024 | 0.003 | 0.005 | 0.002 | 0.001 | 0.003 | 0.0003 | 1227 | 1039 | 855 | 650 | 438 | 273 | 31
0.159 | 0.457 | 0.195 | 0.011 | 0.015 | 0.039 | 0.004 | 0.002 | 0.015 | 0.018 | 0.002 | 0.003 | 0.001 | 0.001 | 0.0038 | 0.0001 | 1224 | 1040 | 844 | 624 | 437 | 288 | 27
0.1558 | 0.482 | 0.204 | 0.02 | 0.0084 | 0.04 | 0.0016 | 0.0014 | 0.011 | 0.035 | 0.0012 | 0.003 | 0.001 | 0.001 | 0.0017 | 0.0002 | 1215 | 1046 | 890 | 680 | 455 | 308 | 31
0.154 | 0.481 | 0.191 | 0.016 | 0.01 | 0.046 | 0.003 | 0.002 | 0.015 | 0.024 | 0.001 | 0.007 | 0.001 | 0.0017 | 0.0034 | 0.0001 | 1254 | 1040 | 862 | 632 | 418 | 276 | 33
0.161 | 0.499 | 0.211 | 0.012 | 0.014 | 0.044 | 0.007 | 0.005 | 0.014 | 0.015 | 0.002 | 0.006 | 0.001 | 0.001 | 0.0027 | 0.0001 | 1227 | 1029 | 866 | 680 | 451 | 316 | 28
0.1413 | 0.409 | 0.187 | 0.014 | 0.016 | 0.044 | 0.002 | 0.002 | 0.023 | 0.041 | 0.002 | 0.006 | 0.002 | 0.001 | 0.0041 | 0.0002 | 1227 | 1045 | 862 | 670 | 431 | 284 | 30
0.146 | 0.464 | 0.215 | 0.013 | 0.014 | 0.06 | 0.006 | 0.004 | 0.019 | 0.027 | 0.002 | 0.008 | 0.001 | 0.0012 | 0.0027 | 0.0001 | 1227 | 1044 | 871 | 670 | 427 | 278 | 32
0.142 | 0.47 | 0.195 | 0.018 | 0.019 | 0.042 | 0.002 | 0.002 | 0.026 | 0.052 | 0.001 | 0.008 | 0.001 | 0.001 | 0.0031 | 0.0001 | 1246 | 1040 | 882 | 635 | 432 | 272 | 32
0.138 | 0.442 | 0.186 | 0.012 | 0.012 | 0.036 | 0.005 | 0.004 | 0.013 | 0.027 | 0.001 | 0.009 | 0.001 | 0.001 | 0.0023 | 0.0001 | 1227 | 1046 | 872 | 670 | 422 | 270 | 36
0.1439 | 0.442 | 0.195 | 0.017 | 0.02 | 0.027 | 0.002 | 0.002 | 0.011 | 0.018 | 0.003 | 0.003 | 0.002 | 0.001 | 0.003 | 0.0002 | 1227 | 1051 | 880 | 670 | 431 | 296 | 34
0.1568 | 0.466 | 0.191 | 0.018 | 0.0129 | 0.057 | 0.0021 | 0.0011 | 0.014 | 0.033 | 0.001 | 0.004 | 0.001 | 0.002 | 0.0024 | 0.0001 | 1227 | 1043 | 880 | 650 | 438 | 274 | 29
0.151 | 0.487 | 0.188 | 0.015 | 0.008 | 0.062 | 0.008 | 0.006 | 0.018 | 0.029 | 0.002 | 0.008 | 0.001 | 0.0017 | 0.0037 | 0.0001 | 1227 | 1017 | 860 | 670 | 450 | 323 | 32
0.1455 | 0.44 | 0.212 | 0.017 | 0.015 | 0.046 | 0.002 | 0.002 | 0.02 | 0.025 | 0.001 | 0.007 | 0.002 | 0.001 | 0.0018 | 0.0001 | 1267 | 1060 | 896 | 610 | 439 | 287 | 39
0.158 | 0.471 | 0.181 | 0.016 | 0.025 | 0.044 | 0.024 | 0.022 | 0.021 | 0.028 | 0.003 | 0.005 | 0.002 | 0.001 | 0.0046 | 0.0002 | 1262 | 1060 | 874 | 635 | 461 | 334 | 28
0.157 | 0.49 | 0.176 | 0.009 | 0.014 | 0.055 | 0.006 | 0.005 | 0.015 | 0.022 | 0.001 | 0.006 | 0.001 | 0.001 | 0.0038 | 0.0001 | 1268 | 1060 | 886 | 631 | 444 | 313 | 32
0.143 | 0.454 | 0.176 | 0.022 | 0.011 | 0.034 | 0.001 | 0.001 | 0.015 | 0.031 | 0.001 | 0.005 | 0.002 | 0.001 | 0.0036 | 0.0003 | 1227 | 1032 | 877 | 680 | 461 | 319 | 27
0.151 | 0.468 | 0.206 | 0.022 | 0.014 | 0.032 | 0.006 | 0.005 | 0.012 | 0.023 | 0.001 | 0.005 | 0.001 | 0.001 | 0.0032 | 0.0001 | 1266 | 1060 | 876 | 634 | 463 | 316 | 31
0.1475 | 0.467 | 0.202 | 0.012 | 0.0117 | 0.038 | 0.003 | 0.0029 | 0.013 | 0.032 | 0.0007 | 0.003 | 0.001 | 0.001 | 0.0012 | 0.0002 | 1225 | 1033 | 847 | 670 | 432 | 277 | 35
0.1465 | 0.457 | 0.178 | 0.013 | 0.013 | 0.033 | 0.002 | 0.002 | 0.012 | 0.022 | 0.003 | 0.004 | 0.002 | 0.001 | 0.0037 | 0.0002 | 1281 | 1080 | 894 | 634 | 439 | 289 | 42
0.1543 | 0.451 | 0.187 | 0.016 | 0.02 | 0.041 | 0.001 | 0.001 | 0.013 | 0.028 | 0.003 | 0.004 | 0.002 | 0.001 | 0.0036 | 0.0002 | 1255 | 1040 | 861 | 638 | 444 | 297 | 28
0.148 | 0.47 | 0.193 | 0.023 | 0.017 | 0.043 | 0.006 | 0.005 | 0.015 | 0.031 | 0.001 | 0.007 | 0.001 | 0.001 | 0.0021 | 0.0001 | 1258 | 1040 | 882 | 631 | 451 | 313 | 29
0.1479 | 0.473 | 0.191 | 0.023 | 0.015 | 0.039 | 0.004 | 0.004 | 0.014 | 0.024 | 0.003 | 0.004 | 0.002 | 0.001 | 0.0023 | 0.0001 | 1268 | 1060 | 880 | 602 | 451 | 317 | 31
0.156 | 0.474 | 0.189 | 0.021 | 0.014 | 0.061 | 0.006 | 0.004 | 0.018 | 0.039 | 0.001 | 0.005 | 0.001 | 0.001 | 0.0024 | 0.0001 | 1261 | 1060 | 881 | 633 | 456 | 315 | 29
0.146 | 0.459 | 0.193 | 0.012 | 0.012 | 0.036 | 0.006 | 0.004 | 0.013 | 0.024 | 0.002 | 0.007 | 0.001 | 0.0018 | 0.0026 | 0.0001 | 1262 | 1060 | 881 | 635 | 411 | 284 | 29
0.136 | 0.455 | 0.186 | 0.017 | 0.0075 | 0.038 | 0.0037 | 0.0032 | 0.009 | 0.026 | 0.0008 | 0.004 | 0.001 | 0.001 | 0.0016 | 0.0003 | 1227 | 1066 | 887 | 670 | 443 | 297 | 37
0.143 | 0.47 | 0.196 | 0.022 | 0.023 | 0.04 | 0.003 | 0.002 | 0.017 | 0.038 | 0.001 | 0.006 | 0.001 | 0.001 | 0.0032 | 0.0001 | 1242 | 1040 | 857 | 636 | 427 | 283 | 28
0.15 | 0.487 | 0.192 | 0.014 | 0.004 | 0.047 | 0.022 | 0.02 | 0.014 | 0.022 | 0.003 | 0.009 | 0.001 | 0.0015 | 0.0029 | 0.0001 | 1266 | 1060 | 879 | 635 | 404 | 252 | 31
0.1424 | 0.471 | 0.219 | 0.017 | 0.0078 | 0.048 | 0.0015 | 0.0013 | 0.012 | 0.034 | 0.0007 | 0.003 | 0.001 | 0.001 | 0.0017 | 0.0001 | 1205 | 1045 | 863 | 650 | 431 | 272 | 32
0.151 | 0.47 | 0.171 | 0.014 | 0.015 | 0.046 | 0.005 | 0.004 | 0.015 | 0.029 | 0.001 | 0.002 | 0.001 | 0.001 | 0.0035 | 0.0001 | 1263 | 1060 | 878 | 635 | 464 | 323 | 39
0.1412 | 0.486 | 0.173 | 0.02 | 0.009 | 0.03 | 0.0032 | 0.0028 | 0.008 | 0.032 | 0.0006 | 0.008 | 0.001 | 0.001 | 0.0018 | 0.0002 | 1227 | 1053 | 883 | 670 | 429 | 269 | 38
0.1387 | 0.445 | 0.192 | 0.015 | 0.0136 | 0.036 | 0.03 | 0.0228 | 0.008 | 0.02 | 0.0009 | 0.003 | 0.001 | 0.001 | 0.0024 | 0.0002 | 1227 | 1035 | 862 | 650 | 424 | 269 | 33
0.141 | 0.456 | 0.174 | 0.016 | 0.015 | 0.031 | 0.001 | 0.001 | 0.016 | 0.022 | 0.001 | 0.005 | 0.002 | 0.001 | 0.0036 | 0.0001 | 1260 | 1060 | 878 | 636 | 426 | 281 | 30
0.159 | 0.478 | 0.192 | 0.02 | 0.015 | 0.028 | 0.002 | 0.001 | 0.014 | 0.026 | 0.001 | 0.007 | 0.001 | 0.001 | 0.0023 | 0.0001 | 1265 | 1060 | 884 | 634 | 440 | 282 | 32
0.148 | 0.462 | 0.225 | 0.022 | 0.011 | 0.043 | 0.018 | 0.017 | 0.018 | 0.03 | 0.002 | 0.005 | 0.003 | 0.0016 | 0.0031 | 0.0001 | 1264 | 1050 | 861 | 657 | 422 | 280 | 37
0.156 | 0.479 | 0.207 | 0.018 | 0.014 | 0.032 | 0.003 | 0.002 | 0.015 | 0.025 | 0.002 | 0.003 | 0.001 | 0.0022 | 0.0023 | 0.0001 | 1241 | 1050 | 855 | 649 | 424 | 261 | 32
0.1537 | 0.475 | 0.197 | 0.015 | 0.0111 | 0.022 | 0.003 | 0.0025 | 0.008 | 0.02 | 0.0004 | 0.001 | 0.001 | 0.001 | 0.0021 | 0.0002 | 1215 | 1062 | 896 | 680 | 438 | 310 | 29
0.1563 | 0.466 | 0.203 | 0.02 | 0.014 | 0.048 | 0.013 | 0.011 | 0.02 | 0.03 | 0.001 | 0.006 | 0.003 | 0.0017 | 0.0025 | 0.0001 | 1210 | 1037 | 866 | 670 | 440 | 298 | 33
0.1494 | 0.455 | 0.221 | 0.021 | 0.01 | 0.045 | 0.0059 | 0.0041 | 0.022 | 0.053 | 0.0011 | 0.004 | 0.001 | 0.001 | 0.0017 | 0.0002 | 1227 | 1049 | 890 | 680 | 441 | 300 | 33
0.1557 | 0.481 | 0.202 | 0.018 | 0.0156 | 0.042 | 0.0105 | 0.0074 | 0.011 | 0.025 | 0.001 | 0.003 | 0.001 | 0.001 | 0.0029 | 0.0002 | 1215 | 1050 | 882 | 680 | 446 | 280 | 35
0.161 | 0.52 | 0.19 | 0.02 | 0.014 | 0.046 | 0.008 | 0.006 | 0.018 | 0.024 | 0.002 | 0.001 | 0.001 | 0.002 | 0.003 | 0.0001 | 1249 | 1050 | 859 | 650 | 443 | 289 | 29
0.144 | 0.472 | 0.207 | 0.017 | 0.0084 | 0.051 | 0.0013 | 0.0012 | 0.014 | 0.037 | 0.0006 | 0.005 | 0.001 | 0.001 | 0.0015 | 0.0002 | 1227 | 1060 | 886 | 670 | 452 | 295 | 35
0.145 | 0.502 | 0.22 | 0.017 | 0.013 | 0.054 | 0.003 | 0.002 | 0.019 | 0.029 | 0.001 | 0.008 | 0.001 | 0.0014 | 0.0025 | 0.0001 | 1258 | 1060 | 887 | 635 | 440 | 298 | 35
0.1334 | 0.435 | 0.209 | 0.016 | 0.0091 | 0.033 | 0.0038 | 0.0029 | 0.018 | 0.037 | 0.0005 | 0.003 | 0.001 | 0.001 | 0.0012 | 0.0003 | 1215 | 1038 | 872 | 670 | 440 | 292 | 33
0.1545 | 0.463 | 0.207 | 0.021 | 0.014 | 0.036 | 0.001 | 0.001 | 0.019 | 0.031 | 0.002 | 0.006 | 0.002 | 0.001 | 0.0026 | 0.0004 | 1253 | 1040 | 857 | 611 | 422 | 300 | 28
0.1435 | 0.45 | 0.195 | 0.016 | 0.019 | 0.046 | 0.003 | 0.002 | 0.019 | 0.021 | 0.003 | 0.003 | 0.002 | 0.001 | 0.0038 | 0.0002 | 1227 | 1041 | 864 | 670 | 437 | 306 | 33
0.1519 | 0.495 | 0.174 | 0.019 | 0.0049 | 0.035 | 0.0035 | 0.0026 | 0.013 | 0.023 | 0.0004 | 0.002 | 0.001 | 0.001 | 0.0018 | 0.0002 | 1227 | 1044 | 853 | 650 | 429 | 262 | 30
0.148 | 0.485 | 0.183 | 0.016 | 0.0095 | 0.041 | 0.0031 | 0.0028 | 0.012 | 0.026 | 0.0003 | 0.005 | 0.001 | 0.001 | 0.002 | 0.0002 | 1217 | 1063 | 840 | 650 | 438 | 275 | 30
0.151 | 0.495 | 0.205 | 0.009 | 0.01 | 0.028 | 0.002 | 0.001 | 0.012 | 0.012 | 0.002 | 0.003 | 0.001 | 0.001 | 0.0039 | 0.0001 | 1248 | 1040 | 884 | 634 | 435 | 293 | 26
0.1541 | 0.475 | 0.203 | 0.016 | 0.009 | 0.038 | 0.01 | 0.01 | 0.019 | 0.027 | 0.003 | 0.005 | 0.002 | 0.001 | 0.0048 | 0.0001 | 1280 | 1060 | 887 | 628 | 450 | 319 | 30
0.1484 | 0.481 | 0.206 | 0.025 | 0.014 | 0.041 | 0.001 | 0.001 | 0.027 | 0.06 | 0.002 | 0.007 | 0.002 | 0.001 | 0.0033 | 0.0001 | 1257 | 1060 | 884 | 635 | 447 | 306 | 35
0.1383 | 0.464 | 0.183 | 0.015 | 0.0099 | 0.025 | 0.0025 | 0.0021 | 0.009 | 0.024 | 0.0001 | 0.002 | 0.001 | 0.001 | 0.0016 | 0.0002 | 1227 | 1043 | 876 | 650 | 432 | 292 | 28
0.148 | 0.453 | 0.186 | 0.018 | 0.014 | 0.054 | 0.002 | 0.002 | 0.02 | 0.028 | 0.001 | 0.006 | 0.002 | 0.001 | 0.0022 | 0.0001 | 1227 | 1024 | 851 | 670 | 440 | 305 | 31
0.1684 | 0.465 | 0.196 | 0.019 | 0.016 | 0.038 | 0.004 | 0.003 | 0.015 | 0.024 | 0.001 | 0.005 | 0.002 | 0.0011 | 0.0024 | 0.0001 | 1257 | 1060 | 882 | 638 | 437 | 300 | 33
0.1477 | 0.46 | 0.197 | 0.013 | 0.0099 | 0.046 | 0.0051 | 0.0039 | 0.013 | 0.024 | 0.0005 | 0.004 | 0.001 | 0.001 | 0.0017 | 0.0002 | 1215 | 1045 | 893 | 680 | 446 | 292 | 32
0.144 | 0.488 | 0.177 | 0.017 | 0.014 | 0.062 | 0.003 | 0.003 | 0.023 | 0.039 | 0.002 | 0.007 | 0.001 | 0.0016 | 0.0038 | 0.0001 | 1227 | 1049 | 858 | 670 | 443 | 290 | 32
0.1776 | 0.444 | 0.195 | 0.013 | 0.0169 | 0.055 | 0.0023 | 0.0017 | 0.015 | 0.033 | 0.0008 | 0.003 | 0.001 | 0.0012 | 0.0024 | 0.0002 | 1227 | 1084 | 914 | 680 | 481 | 322 | 30
0.143 | 0.467 | 0.197 | 0.016 | 0.015 | 0.045 | 0.003 | 0.002 | 0.015 | 0.022 | 0.001 | 0.009 | 0.001 | 0.001 | 0.0024 | 0.0001 | 1227 | 1032 | 859 | 670 | 426 | 304 | 30
0.16 | 0.474 | 0.199 | 0.014 | 0.021 | 0.038 | 0.006 | 0.003 | 0.013 | 0.031 | 0.002 | 0.008 | 0.001 | 0.0015 | 0.0034 | 0.0001 | 1227 | 1048 | 865 | 650 | 438 | 279 | 29
0.159 | 0.493 | 0.188 | 0.018 | 0.016 | 0.032 | 0.002 | 0.001 | 0.013 | 0.023 | 0.002 | 0.006 | 0.003 | 0.001 | 0.004 | 0.0002 | 1227 | 1032 | 857 | 670 | 445 | 278 | 32
0.1455 | 0.484 | 0.199 | 0.02 | 0.013 | 0.037 | 0.009 | 0.008 | 0.014 | 0.026 | 0.003 | 0.005 | 0.002 | 0.001 | 0.004 | 0.0003 | 1272 | 1060 | 883 | 632 | 462 | 344 | 34
0.1424 | 0.428 | 0.156 | 0.024 | 0.017 | 0.054 | 0.0025 | 0.0024 | 0.011 | 0.031 | 0.0005 | 0.005 | 0.001 | 0.001 | 0.0022 | 0 | 1227 | 1065 | 871 | 650 | 442 | 290 | 30
0.1672 | 0.46 | 0.212 | 0.015 | 0.0063 | 0.036 | 0.0029 | 0.0025 | 0.008 | 0.018 | 0.0009 | 0.003 | 0.001 | 0.001 | 0.0021 | 0.0002 | 1258 | 1060 | 873 | 633 | 440 | 307 | 32
0.155 | 0.454 | 0.209 | 0.016 | 0.014 | 0.046 | 0.001 | 0.001 | 0.015 | 0.026 | 0.001 | 0.004 | 0.001 | 0.001 | 0.0017 | 0.0001 | 1227 | 1045 | 858 | 670 | 434 | 282 | 29
0.1568 | 0.43 | 0.191 | 0.025 | 0.014 | 0.04 | 0.001 | 0.001 | 0.027 | 0.041 | 0.003 | 0.007 | 0.002 | 0.001 | 0.0032 | 0.0003 | 1267 | 1050 | 856 | 640 | 448 | 306 | 30
0.136 | 0.462 | 0.202 | 0.016 | 0.011 | 0.037 | 0.003 | 0.002 | 0.014 | 0.017 | 0.001 | 0.003 | 0.002 | 0.001 | 0.0028 | 0.0002 | 1246 | 1040 | 890 | 608 | 439 | 297 | 27
0.155 | 0.478 | 0.205 | 0.011 | 0.014 | 0.028 | 0.005 | 0.004 | 0.008 | 0.023 | 0.001 | 0.005 | 0.001 | 0.0018 | 0.0045 | 0.0001 | 1270 | 1060 | 877 | 641 | 447 | 300 | 32
0.142 | 0.464 | 0.199 | 0.016 | 0.011 | 0.043 | 0.004 | 0.002 | 0.013 | 0.022 | 0.001 | 0.007 | 0.001 | 0.001 | 0.0032 | 0.0001 | 1264 | 1060 | 884 | 634 | 440 | 306 | 30
0.1478 | 0.464 | 0.193 | 0.016 | 0.014 | 0.033 | 0.015 | 0.014 | 0.015 | 0.018 | 0.003 | 0.005 | 0.002 | 0.001 | 0.0038 | 0.0002 | 1246 | 1040 | 883 | 632 | 441 | 300 | 32
0.1371 | 0.45 | 0.217 | 0.014 | 0.018 | 0.041 | 0.002 | 0.001 | 0.012 | 0.021 | 0.001 | 0.004 | 0.002 | 0.001 | 0.0026 | 0.0001 | 1268 | 1060 | 886 | 634 | 443 | 299 | 32
0.1548 | 0.439 | 0.228 | 0.015 | 0.0154 | 0.026 | 0.0104 | 0.0092 | 0.008 | 0.026 | 0.0015 | 0.002 | 0.001 | 0.001 | 0.0036 | 0.0002 | 1280 | 1080 | 895 | 634 | 448 | 284 | 32
0.145 | 0.436 | 0.195 | 0.019 | 0.014 | 0.042 | 0.005 | 0.004 | 0.026 | 0.025 | 0.001 | 0.006 | 0.001 | 0.001 | 0.0031 | 0.0001 | 1227 | 1059 | 887 | 670 | 440 | 279 | 29
0.1536 | 0.476 | 0.169 | 0.018 | 0.0083 | 0.047 | 0.0045 | 0.0027 | 0.013 | 0.027 | 0.0005 | 0.007 | 0.001 | 0.001 | 0.0018 | 0.0003 | 1267 | 1060 | 894 | 633 | 446 | 302 | 30
0.154 | 0.472 | 0.195 | 0.02 | 0.015 | 0.04 | 0.002 | 0.002 | 0.014 | 0.028 | 0.001 | 0.009 | 0.001 | 0.001 | 0.0022 | 0.0001 | 1227 | 1059 | 874 | 670 | 424 | 284 | 34
0.1432 | 0.487 | 0.194 | 0.018 | 0.0089 | 0.038 | 0.0036 | 0.003 | 0.013 | 0.029 | 0.0003 | 0.003 | 0.001 | 0.001 | 0.0019 | 0 | 1227 | 1042 | 854 | 650 | 431 | 270 | 36
0.16 | 0.463 | 0.186 | 0.022 | 0.013 | 0.039 | 0.003 | 0.003 | 0.02 | 0.028 | 0.001 | 0.005 | 0.001 | 0.002 | 0.0025 | 0.0003 | 1227 | 1027 | 868 | 680 | 451 | 313 | 26
0.1772 | 0.5 | 0.232 | 0.012 | 0.016 | 0.045 | 0.005 | 0.004 | 0.019 | 0.019 | 0.002 | 0.005 | 0.002 | 0.0019 | 0.0041 | 0.0001 | 1259 | 1050 | 871 | 655 | 430 | 271 | 30
0.142 | 0.472 | 0.211 | 0.014 | 0.014 | 0.034 | 0.01 | 0.008 | 0.013 | 0.029 | 0.002 | 0.007 | 0.001 | 0.0019 | 0.0035 | 0.0001 | 1227 | 1039 | 868 | 670 | 447 | 303 | 33
0.1699 | 0.426 | 0.16 | 0.019 | 0.015 | 0.046 | 0.011 | 0.01 | 0.022 | 0.035 | 0.001 | 0.006 | 0.002 | 0.0013 | 0.0038 | 0.0001 | 1272 | 1060 | 878 | 611 | 427 | 279 | 33
0.1658 | 0.428 | 0.17 | 0.017 | 0.0052 | 0.037 | 0.0034 | 0.0033 | 0.016 | 0.029 | 0.0007 | 0.004 | 0.001 | 0.001 | 0.0019 | 0.0002 | 1188 | 1038 | 884 | 680 | 462 | 359 | 27
0.157 | 0.442 | 0.183 | 0.013 | 0.015 | 0.049 | 0.003 | 0.003 | 0.019 | 0.044 | 0.001 | 0.008 | 0.001 | 0.0014 | 0.0026 | 0.0001 | 1227 | 1037 | 851 | 670 | 440 | 296 | 34
0.1478 | 0.442 | 0.2 | 0.019 | 0.018 | 0.031 | 0.002 | 0.001 | 0.016 | 0.028 | 0.001 | 0.008 | 0.002 | 0.002 | 0.0043 | 0.0001 | 1254 | 1040 | 882 | 637 | 461 | 329 | 32
0.158 | 0.472 | 0.204 | 0.019 | 0.016 | 0.039 | 0.002 | 0.001 | 0.014 | 0.024 | 0.001 | 0.008 | 0.001 | 0.001 | 0.0036 | 0.0001 | 1271 | 1060 | 886 | 639 | 463 | 322 | 28
0.1665 | 0.445 | 0.17 | 0.016 | 0.0153 | 0.019 | 0.0039 | 0.0028 | 0.006 | 0.023 | 0.0006 | 0.003 | 0.001 | 0.001 | 0.0016 | 0.0002 | 1227 | 1057 | 874 | 650 | 452 | 285 | 30
0.144 | 0.509 | 0.206 | 0.017 | 0.008 | 0.046 | 0.012 | 0.01 | 0.017 | 0.028 | 0.002 | 0.005 | 0.001 | 0.001 | 0.0043 | 0.0001 | 1227 | 1048 | 896 | 670 | 459 | 314 | 33
0.1475 | 0.45 | 0.211 | 0.016 | 0.005 | 0.031 | 0.012 | 0.011 | 0.013 | 0.019 | 0.003 | 0.005 | 0.002 | 0.001 | 0.004 | 0.0004 | 1227 | 1047 | 873 | 650 | 464 | 320 | 33
0.1579 | 0.463 | 0.202 | 0.014 | 0.0122 | 0.038 | 0.0013 | 0.0012 | 0.008 | 0.025 | 0.0009 | 0.002 | 0.001 | 0.001 | 0.0017 | 0.0002 | 1227 | 1067 | 878 | 670 | 424 | 293 | 31
0.134 | 0.424 | 0.187 | 0.014 | 0.014 | 0.049 | 0.002 | 0.002 | 0.02 | 0.023 | 0.001 | 0.005 | 0.001 | 0.001 | 0.0031 | 0.0001 | 1265 | 1060 | 884 | 634 | 430 | 296 | 31
0.15 | 0.517 | 0.166 | 0.02 | 0.019 | 0.045 | 0.004 | 0.003 | 0.014 | 0.033 | 0.002 | 0.007 | 0.001 | 0.0022 | 0.003 | 0.0001 | 1253 | 1040 | 887 | 606 | 435 | 291 | 30
0.1569 | 0.435 | 0.215 | 0.017 | 0.0123 | 0.049 | 0.0065 | 0.0045 | 0.011 | 0.022 | 0.0004 | 0.003 | 0.001 | 0.001 | 0.0017 | 0.0002 | 1227 | 1056 | 872 | 670 | 444 | 288 | 34
0.142 | 0.465 | 0.19 | 0.022 | 0.011 | 0.042 | 0.004 | 0.003 | 0.016 | 0.035 | 0.002 | 0.005 | 0.002 | 0.001 | 0.0028 | 0.0003 | 1268 | 1060 | 887 | 610 | 423 | 284 | 35
0.144 | 0.521 | 0.1775 | 0.02 | 0.0175 | 0.048 | 0.0243 | 0.0218 | 0.014 | 0.028 | 0.001 | 0.004 | 0.002 | 0.002 | 0.0034 | 0.0002 | 1227 | 1055 | 907 | 670 | 430 | 270 | 34
0.1612 | 0.484 | 0.177 | 0.017 | 0.02 | 0.024 | 0.0031 | 0.0031 | 0.006 | 0.03 | 0.0008 | 0.001 | 0.001 | 0.001 | 0.0033 | 0.0002 | 1227 | 1080 | 881 | 670 | 437 | 273 | 33
0.1493 | 0.469 | 0.196 | 0.016 | 0.013 | 0.056 | 0.002 | 0.001 | 0.019 | 0.027 | 0.002 | 0.006 | 0.002 | 0.001 | 0.003 | 0.0003 | 1267 | 1080 | 897 | 632 | 404 | 281 | 32
0.152 | 0.517 | 0.194 | 0.009 | 0.008 | 0.034 | 0.024 | 0.02 | 0.025 | 0.026 | 0.001 | 0.006 | 0.001 | 0.001 | 0.0037 | 0.0001 | 1227 | 1042 | 858 | 670 | 430 | 278 | 30
0.1389 | 0.451 | 0.204 | 0.025 | 0.0126 | 0.05 | 0.0283 | 0.0263 | 0.023 | 0.07 | 0.0009 | 0.005 | 0.001 | 0.001 | 0.0022 | 0.0001 | 1227 | 1049 | 887 | 680 | 447 | 305 | 39
0.145 | 0.489 | 0.197 | 0.024 | 0.016 | 0.037 | 0.002 | 0.001 | 0.013 | 0.025 | 0.001 | 0.009 | 0.001 | 0.001 | 0.0027 | 0.0001 | 1248 | 1040 | 869 | 631 | 439 | 283 | 34
0.151 | 0.479 | 0.2 | 0.015 | 0.016 | 0.054 | 0.006 | 0.004 | 0.017 | 0.031 | 0.002 | 0.008 | 0.001 | 0.0012 | 0.0028 | 0.0001 | 1227 | 1053 | 875 | 670 | 451 | 292 | 26
0.1385 | 0.492 | 0.193 | 0.019 | 0.0078 | 0.022 | 0.0015 | 0.0009 | 0.008 | 0.017 | 0.0004 | 0.001 | 0.001 | 0.0011 | 0.0023 | 0.0003 | 1227 | 1063 | 868 | 650 | 449 | 279 | 35
0.1446 | 0.459 | 0.198 | 0.015 | 0.0142 | 0.045 | 0.0022 | 0.002 | 0.019 | 0.036 | 0.0006 | 0.004 | 0.001 | 0.001 | 0.0031 | 0.0002 | 1227 | 1038 | 874 | 650 | 434 | 286 | 31
0.1445 | 0.453 | 0.194 | 0.019 | 0.0073 | 0.041 | 0.0032 | 0.0029 | 0.009 | 0.022 | 0.0007 | 0.005 | 0.001 | 0.001 | 0.0014 | 0.0001 | 1227 | 1084 | 887 | 670 | 425 | 249 | 33
0.144 | 0.452 | 0.186 | 0.017 | 0.019 | 0.038 | 0.011 | 0.009 | 0.016 | 0.029 | 0.003 | 0.003 | 0.003 | 0.001 | 0.0047 | 0.0002 | 1277 | 1080 | 896 | 635 | 447 | 345 | 29
0.14 | 0.512 | 0.192 | 0.025 | 0.014 | 0.047 | 0.006 | 0.004 | 0.017 | 0.03 | 0.002 | 0.008 | 0.001 | 0.0012 | 0.0025 | 0.0001 | 1263 | 1060 | 878 | 636 | 453 | 314 | 32
0.138 | 0.488 | 0.205 | 0.028 | 0.006 | 0.038 | 0.012 | 0.009 | 0.014 | 0.031 | 0.002 | 0.008 | 0.001 | 0.0015 | 0.0038 | 0.0001 | 1256 | 1040 | 852 | 657 | 451 | 322 | 31
0.1542 | 0.457 | 0.2 | 0.019 | 0.014 | 0.038 | 0.002 | 0.001 | 0.019 | 0.031 | 0.003 | 0.005 | 0.003 | 0.001 | 0.002 | 0.0002 | 1271 | 1060 | 884 | 633 | 436 | 291 | 36
0.154 | 0.426 | 0.189 | 0.024 | 0.0135 | 0.054 | 0.0018 | 0.0009 | 0.013 | 0.056 | 0.0008 | 0.005 | 0.001 | 0.0011 | 0.0018 | 0.0001 | 1227 | 1053 | 894 | 680 | 452 | 276 | 40
0.1337 | 0.413 | 0.2 | 0.015 | 0.0147 | 0.03 | 0.0029 | 0.0024 | 0.009 | 0.018 | 0.0006 | 0.002 | 0.001 | 0.001 | 0.0015 | 0.0002 | 1215 | 1053 | 849 | 680 | 465 | 329 | 36
0.146 | 0.45 | 0.2 | 0.019 | 0.01 | 0.052 | 0.026 | 0.022 | 0.018 | 0.032 | 0.001 | 0.008 | 0.001 | 0.001 | 0.0046 | 0.0001 | 1253 | 1040 | 879 | 631 | 448 | 328 | 32
0.155 | 0.471 | 0.195 | 0.018 | 0.009 | 0.049 | 0.02 | 0.019 | 0.016 | 0.034 | 0.002 | 0.01 | 0.001 | 0.0019 | 0.0043 | 0.0001 | 1247 | 1040 | 864 | 659 | 402 | 274 | 30
0.15 | 0.488 | 0.175 | 0.021 | 0.018 | 0.048 | 0.005 | 0.005 | 0.018 | 0.035 | 0.001 | 0.01 | 0.001 | 0.001 | 0.0029 | 0.0001 | 1266 | 1060 | 894 | 637 | 443 | 280 | 39
0.1462 | 0.439 | 0.199 | 0.011 | 0.0106 | 0.051 | 0.0081 | 0.0067 | 0.01 | 0.035 | 0.0006 | 0.006 | 0.001 | 0.001 | 0.0025 | 0.0002 | 1227 | 1041 | 873 | 650 | 447 | 267 | 33
0.151 | 0.452 | 0.184 | 0.018 | 0.0114 | 0.031 | 0.0023 | 0.0016 | 0.008 | 0.023 | 0.0007 | 0.001 | 0.001 | 0.001 | 0.002 | 0.0002 | 1227 | 1052 | 901 | 670 | 450 | 311 | 33
0.157 | 0.434 | 0.205 | 0.013 | 0.014 | 0.032 | 0.001 | 0.001 | 0.027 | 0.034 | 0.001 | 0.011 | 0.002 | 0.002 | 0.0027 | 0.0003 | 1262 | 1060 | 879 | 634 | 442 | 300 | 27
0.1449 | 0.474 | 0.218 | 0.019 | 0.016 | 0.046 | 0.001 | 0.001 | 0.014 | 0.026 | 0.001 | 0.005 | 0.002 | 0.0014 | 0.0023 | 0.0001 | 1258 | 1050 | 865 | 654 | 426 | 278 | 32
0.1574 | 0.429 | 0.211 | 0.018 | 0.009 | 0.026 | 0.002 | 0.001 | 0.011 | 0.014 | 0.003 | 0.004 | 0.002 | 0.001 | 0.0034 | 0.0004 | 1255 | 1040 | 888 | 632 | 456 | 302 | 34
0.149 | 0.483 | 0.208 | 0.017 | 0.014 | 0.042 | 0.006 | 0.004 | 0.014 | 0.04 | 0.001 | 0.011 | 0.001 | 0.0014 | 0.0037 | 0.0001 | 1227 | 1021 | 849 | 650 | 448 | 284 | 30
0.1452 | 0.455 | 0.208 | 0.015 | 0.0068 | 0.04 | 0.0034 | 0.0025 | 0.009 | 0.024 | 0.0008 | 0.003 | 0.001 | 0.001 | 0.0031 | 0.0002 | 1227 | 1049 | 880 | 650 | 432 | 274 | 31
0.1555 | 0.496 | 0.214 | 0.015 | 0.017 | 0.039 | 0.003 | 0.003 | 0.014 | 0.019 | 0.001 | 0.004 | 0.003 | 0.001 | 0.003 | 0.0002 | 1227 | 1035 | 859 | 650 | 449 | 304 | 32
0.1321 | 0.465 | 0.171 | 0.024 | 0.0109 | 0.021 | 0.0035 | 0.0022 | 0.008 | 0.027 | 0.0005 | 0.002 | 0.001 | 0.001 | 0.0033 | 0.0002 | 1227 | 1079 | 904 | 670 | 428 | 294 | 25
0.1592 | 0.482 | 0.191 | 0.017 | 0.014 | 0.044 | 0.003 | 0.002 | 0.02 | 0.026 | 0.003 | 0.006 | 0.002 | 0.001 | 0.0034 | 0.0002 | 1242 | 1040 | 865 | 637 | 448 | 296 | 31
0.1653 | 0.467 | 0.176 | 0.019 | 0.0056 | 0.042 | 0.003 | 0.0027 | 0.012 | 0.028 | 0.0005 | 0.003 | 0.001 | 0.001 | 0.0024 | 0.0002 | 1195 | 1060 | 864 | 650 | 439 | 295 | 33
0.1488 | 0.461 | 0.174 | 0.013 | 0.016 | 0.042 | 0.002 | 0.002 | 0.019 | 0.029 | 0.002 | 0.008 | 0.002 | 0.001 | 0.0045 | 0.0002 | 1268 | 1060 | 878 | 612 | 444 | 315 | 31
0.1574 | 0.444 | 0.168 | 0.014 | 0.012 | 0.035 | 0.001 | 0.001 | 0.02 | 0.032 | 0.003 | 0.004 | 0.002 | 0.001 | 0.0024 | 0.0002 | 1226 | 1026 | 868 | 670 | 427 | 294 | 31
0.14 | 0.478 | 0.196 | 0.017 | 0.016 | 0.041 | 0.001 | 0.001 | 0.017 | 0.026 | 0.002 | 0.006 | 0.002 | 0.001 | 0.0027 | 0.0004 | 1254 | 1050 | 861 | 629 | 434 | 278 | 33
0.149 | 0.443 | 0.196 | 0.016 | 0.015 | 0.028 | 0.002 | 0.002 | 0.014 | 0.014 | 0.001 | 0.005 | 0.002 | 0.001 | 0.0032 | 0.0001 | 1274 | 1060 | 883 | 636 | 446 | 302 | 31
0.1456 | 0.47 | 0.205 | 0.02 | 0.0097 | 0.028 | 0.0031 | 0.0023 | 0.018 | 0.039 | 0.0006 | 0.003 | 0.001 | 0.001 | 0.0025 | 0.0002 | 1205 | 1061 | 867 | 680 | 428 | 270 | 38
0.1481 | 0.456 | 0.201 | 0.02 | 0.013 | 0.04 | 0.002 | 0.001 | 0.015 | 0.025 | 0.003 | 0.005 | 0.002 | 0.001 | 0.0028 | 0.0002 | 1246 | 1040 | 882 | 634 | 447 | 296 | 37
0.1436 | 0.546 | 0.209 | 0.023 | 0.0063 | 0.028 | 0.0363 | 0.0351 | 0.007 | 0.047 | 0.0006 | 0.002 | 0.001 | 0.001 | 0.0018 | 0.0001 | 1227 | 1047 | 847 | 650 | 440 | 278 | 29
0.1571 | 0.475 | 0.214 | 0.017 | 0.0078 | 0.035 | 0.0095 | 0.0059 | 0.012 | 0.022 | 0.0011 | 0.003 | 0.001 | 0.001 | 0.0026 | 0.0002 | 1227 | 1038 | 886 | 670 | 458 | 321 | 31
0.1466 | 0.467 | 0.222 | 0.019 | 0.012 | 0.033 | 0.002 | 0.002 | 0.011 | 0.021 | 0.002 | 0.006 | 0.002 | 0.001 | 0.0024 | 0.0004 | 1242 | 1040 | 864 | 634 | 446 | 300 | 31
0.15 | 0.467 | 0.208 | 0.019 | 0.011 | 0.045 | 0.001 | 0.001 | 0.015 | 0.027 | 0.001 | 0.005 | 0.001 | 0.001 | 0.0024 | 0.0004 | 1227 | 1047 | 853 | 670 | 451 | 309 | 30
0.1564 | 0.467 | 0.19 | 0.024 | 0.015 | 0.038 | 0.002 | 0.002 | 0.014 | 0.028 | 0.002 | 0.008 | 0.003 | 0.001 | 0.0045 | 0.0003 | 1253 | 1040 | 882 | 633 | 436 | 285 | 34
0.1573 | 0.515 | 0.226 | 0.016 | 0.01 | 0.035 | 0.0067 | 0.005 | 0.011 | 0.028 | 0.0009 | 0.004 | 0.001 | 0.001 | 0.0038 | 0.0002 | 1215 | 1046 | 872 | 680 | 454 | 320 | 32
0.151 | 0.433 | 0.19 | 0.015 | 0.013 | 0.034 | 0.002 | 0.002 | 0.015 | 0.021 | 0.001 | 0.003 | 0.001 | 0.001 | 0.0032 | 0.0002 | 1255 | 1060 | 881 | 608 | 460 | 316 | 31
0.139 | 0.502 | 0.194 | 0.014 | 0.003 | 0.038 | 0.01 | 0.008 | 0.035 | 0.028 | 0.002 | 0.001 | 0.001 | 0.001 | 0.0051 | 0.0001 | 1259 | 1060 | 886 | 632 | 415 | 270 | 32
0.1589 | 0.531 | 0.216 | 0.014 | 0.0056 | 0.041 | 0.0168 | 0.0156 | 0.012 | 0.04 | 0.0004 | 0.002 | 0.001 | 0.001 | 0.0026 | 0.0002 | 1227 | 1054 | 857 | 670 | 451 | 287 | 30
0.1473 | 0.432 | 0.191 | 0.012 | 0.0073 | 0.053 | 0.0019 | 0.0017 | 0.013 | 0.029 | 0.0003 | 0.003 | 0.001 | 0.001 | 0.0017 | 0.0002 | 1227 | 1048 | 879 | 670 | 431 | 280 | 28
0.1472 | 0.472 | 0.208 | 0.017 | 0.02 | 0.051 | 0.009 | 0.009 | 0.02 | 0.034 | 0.002 | 0.005 | 0.002 | 0.001 | 0.0036 | 0.0002 | 1227 | 1046 | 868 | 650 | 451 | 285 | 31
0.153 | 0.443 | 0.189 | 0.024 | 0.0051 | 0.043 | 0.0091 | 0.0067 | 0.013 | 0.041 | 0.0006 | 0.004 | 0.001 | 0.001 | 0.0022 | 0.0001 | 1215 | 1057 | 890 | 680 | 468 | 328 | 26
0.146 | 0.516 | 0.226 | 0.023 | 0.012 | 0.043 | 0.011 | 0.005 | 0.014 | 0.033 | 0.002 | 0.007 | 0.001 | 0.001 | 0.0046 | 0.0001 | 1268 | 1060 | 875 | 614 | 457 | 311 | 29
0.133 | 0.406 | 0.195 | 0.014 | 0.013 | 0.042 | 0.001 | 0.001 | 0.027 | 0.024 | 0.001 | 0.004 | 0.002 | 0.001 | 0.0024 | 0.0002 | 1277 | 1060 | 884 | 609 | 435 | 285 | 33
0.15 | 0.489 | 0.21 | 0.02 | 0.018 | 0.035 | 0.004 | 0.003 | 0.016 | 0.036 | 0.001 | 0.009 | 0.001 | 0.001 | 0.0028 | 0.0001 | 1260 | 1060 | 880 | 635 | 440 | 301 | 35
0.146 | 0.477 | 0.176 | 0.015 | 0.016 | 0.045 | 0.007 | 0.006 | 0.019 | 0.023 | 0.001 | 0.005 | 0.002 | 0.0018 | 0.0036 | 0.0001 | 1253 | 1050 | 862 | 654 | 406 | 272 | 35
0.1494 | 0.492 | 0.174 | 0.02 | 0.0083 | 0.043 | 0.003 | 0.0029 | 0.012 | 0.029 | 0.0003 | 0.005 | 0.001 | 0.001 | 0.002 | 0.0002 | 1227 | 1076 | 870 | 670 | 439 | 252 | 31
0.148 | 0.467 | 0.208 | 0.016 | 0.016 | 0.058 | 0.006 | 0.004 | 0.021 | 0.041 | 0.002 | 0.008 | 0.001 | 0.0012 | 0.0033 | 0.0001 | 1227 | 1056 | 870 | 670 | 441 | 286 | 31
0.1459 | 0.451 | 0.189 | 0.021 | 0.013 | 0.039 | 0.002 | 0.001 | 0.016 | 0.027 | 0.002 | 0.007 | 0.002 | 0.0011 | 0.003 | 0.0003 | 1265 | 1060 | 877 | 611 | 417 | 296 | 27
0.1487 | 0.47 | 0.202 | 0.018 | 0.015 | 0.024 | 0.003 | 0.003 | 0.011 | 0.02 | 0.001 | 0.004 | 0.002 | 0.0013 | 0.003 | 0.0001 | 1255 | 1040 | 862 | 651 | 412 | 277 | 34
0.1544 | 0.448 | 0.206 | 0.025 | 0.018 | 0.051 | 0.003 | 0.002 | 0.026 | 0.043 | 0.002 | 0.009 | 0.002 | 0.001 | 0.0025 | 0.0002 | 1227 | 1040 | 864 | 650 | 455 | 290 | 35
0.1468 | 0.444 | 0.195 | 0.016 | 0.015 | 0.042 | 0.001 | 0.001 | 0.022 | 0.037 | 0.002 | 0.004 | 0.001 | 0.0024 | 0.0025 | 0.0002 | 1264 | 1050 | 864 | 649 | 422 | 296 | 29
0.158 | 0.471 | 0.198 | 0.016 | 0.014 | 0.031 | 0.003 | 0.002 | 0.012 | 0.025 | 0.001 | 0.001 | 0.001 | 0.001 | 0.003 | 0.0001 | 1278 | 1080 | 892 | 634 | 446 | 315 | 29
0.144 | 0.453 | 0.194 | 0.014 | 0.014 | 0.033 | 0.003 | 0.002 | 0.035 | 0.028 | 0.001 | 0.007 | 0.001 | 0.0011 | 0.0022 | 0.0001 | 1271 | 1060 | 887 | 634 | 393 | 265 | 29
0.1658 | 0.464 | 0.181 | 0.019 | 0.011 | 0.028 | 0.002 | 0.002 | 0.011 | 0.013 | 0.002 | 0.005 | 0.002 | 0.001 | 0.0032 | 0.0003 | 1252 | 1040 | 881 | 634 | 453 | 288 | 35
0.149 | 0.476 | 0.192 | 0.027 | 0.019 | 0.041 | 0.004 | 0.003 | 0.014 | 0.032 | 0.001 | 0.003 | 0.001 | 0.001 | 0.0032 | 0.0001 | 1227 | 1062 | 870 | 670 | 449 | 299 | 29
0.1453 | 0.428 | 0.2 | 0.014 | 0.012 | 0.031 | 0.0035 | 0.0026 | 0.007 | 0.023 | 0.0012 | 0.002 | 0.001 | 0.001 | 0.0024 | 0.0002 | 1215 | 1041 | 878 | 680 | 457 | 319 | 35
0.147 | 0.494 | 0.201 | 0.013 | 0.014 | 0.03 | 0.003 | 0.002 | 0.017 | 0.029 | 0.001 | 0.007 | 0.001 | 0.001 | 0.0028 | 0.0001 | 1263 | 1060 | 875 | 634 | 443 | 309 | 32
0.1554 | 0.447 | 0.194 | 0.018 | 0.01 | 0.043 | 0.023 | 0.022 | 0.014 | 0.019 | 0.003 | 0.006 | 0.001 | 0.001 | 0.0023 | 0.0003 | 1227 | 1039 | 871 | 670 | 438 | 296 | 36
0.138 | 0.517 | 0.215 | 0.02 | 0.004 | 0.035 | 0.021 | 0.02 | 0.011 | 0.031 | 0.002 | 0.004 | 0.001 | 0.001 | 0.0039 | 0.0001 | 1269 | 1060 | 883 | 613 | 475 | 330 | 31
0.17 | 0.462 | 0.182 | 0.015 | 0.014 | 0.033 | 0.002 | 0.001 | 0.012 | 0.02 | 0.001 | 0.009 | 0.001 | 0.001 | 0.0028 | 0.0001 | 1227 | 1044 | 867 | 670 | 432 | 287 | 37
0.1516 | 0.486 | 0.15 | 0.018 | 0.0057 | 0.033 | 0.0024 | 0.0022 | 0.008 | 0.022 | 0.0005 | 0 | 0.001 | 0.001 | 0.0014 | 0.0001 | 1212 | 1046 | 873 | 680 | 442 | 310 | 32
0.153 | 0.462 | 0.212 | 0.024 | 0.014 | 0.046 | 0.006 | 0.002 | 0.021 | 0.032 | 0.001 | 0.009 | 0.001 | 0.0013 | 0.0032 | 0.0001 | 1270 | 1060 | 881 | 637 | 467 | 330 | 28
0.1402 | 0.427 | 0.188 | 0.018 | 0.011 | 0.05 | 0.004 | 0.004 | 0.018 | 0.02 | 0.001 | 0.005 | 0.002 | 0.001 | 0.002 | 0.0001 | 1227 | 1034 | 858 | 650 | 432 | 275 | 33
0.1455 | 0.478 | 0.18 | 0.016 | 0.0048 | 0.036 | 0.0014 | 0.0007 | 0.009 | 0.028 | 0.0003 | 0.006 | 0.001 | 0.001 | 0.0032 | 0.0002 | 1227 | 1068 | 869 | 670 | 427 | 268 | 36
0.1386 | 0.458 | 0.182 | 0.017 | 0.0119 | 0.032 | 0.0038 | 0.0037 | 0.016 | 0.026 | 0.0008 | 0.001 | 0.001 | 0.001 | 0.0026 | 0.0002 | 1227 | 1062 | 885 | 680 | 438 | 313 | 29
0.1481 | 0.445 | 0.174 | 0.025 | 0.015 | 0.039 | 0.003 | 0.002 | 0.019 | 0.028 | 0.001 | 0.005 | 0.003 | 0.0013 | 0.0034 | 0.0001 | 1256 | 1040 | 878 | 612 | 454 | 311 | 29
0.1434 | 0.463 | 0.192 | 0.016 | 0.0081 | 0.033 | 0.0039 | 0.0029 | 0.009 | 0.02 | 0.0003 | 0.003 | 0.001 | 0.001 | 0.0015 | 0.0002 | 1227 | 1047 | 870 | 670 | 419 | 279 | 32
0.1436 | 0.444 | 0.207 | 0.016 | 0.01 | 0.029 | 0.002 | 0.001 | 0.011 | 0.016 | 0.003 | 0.004 | 0.002 | 0.001 | 0.0027 | 0.0004 | 1271 | 1060 | 885 | 633 | 449 | 312 | 38
0.163 | 0.441 | 0.169 | 0.019 | 0.019 | 0.037 | 0.001 | 0.001 | 0.02 | 0.03 | 0.001 | 0.006 | 0.002 | 0.001 | 0.003 | 0.0002 | 1256 | 1060 | 881 | 634 | 456 | 314 | 29
0.1385 | 0.463 | 0.205 | 0.018 | 0.016 | 0.038 | 0.015 | 0.013 | 0.015 | 0.022 | 0.001 | 0.006 | 0.002 | 0.001 | 0.0029 | 0.0001 | 1258 | 1050 | 864 | 658 | 418 | 283 | 33
0.142 | 0.482 | 0.18 | 0.021 | 0.014 | 0.048 | 0.006 | 0.005 | 0.018 | 0.028 | 0.001 | 0.007 | 0.001 | 0.001 | 0.0043 | 0.0001 | 1252 | 1040 | 877 | 595 | 447 | 285 | 35
0.1471 | 0.444 | 0.166 | 0.015 | 0.015 | 0.042 | 0.002 | 0.002 | 0.013 | 0.025 | 0.002 | 0.003 | 0.003 | 0.001 | 0.0043 | 0.0002 | 1270 | 1060 | 877 | 635 | 436 | 297 | 33
0.146 | 0.491 | 0.2 | 0.012 | 0.0097 | 0.028 | 0.0303 | 0.0297 | 0.01 | 0.026 | 0.0005 | 0.002 | 0.001 | 0.001 | 0.0024 | 0.0001 | 1227 | 1048 | 852 | 650 | 440 | 276 | 33
0.1576 | 0.44 | 0.184 | 0.017 | 0.019 | 0.028 | 0.002 | 0.002 | 0.01 | 0.018 | 0.003 | 0.003 | 0.003 | 0.001 | 0.0028 | 0.0002 | 1269 | 1060 | 888 | 636 | 439 | 291 | 33
0.145 | 0.456 | 0.203 | 0.022 | 0.016 | 0.047 | 0.004 | 0.003 | 0.017 | 0.024 | 0.001 | 0.007 | 0.001 | 0.0015 | 0.003 | 0.0001 | 1258 | 1050 | 860 | 646 | 427 | 275 | 34
0.137 | 0.499 | 0.218 | 0.015 | 0.009 | 0.053 | 0.006 | 0.004 | 0.016 | 0.034 | 0.002 | 0.008 | 0.001 | 0.0018 | 0.0035 | 0.0001 | 1227 | 1042 | 855 | 650 | 453 | 300 | 31
0.1374 | 0.457 | 0.19 | 0.024 | 0.007 | 0.049 | 0.007 | 0.006 | 0.028 | 0.033 | 0.003 | 0.006 | 0.002 | 0.001 | 0.0038 | 0.0001 | 1264 | 1060 | 884 | 634 | 440 | 298 | 31
0.144 | 0.485 | 0.18 | 0.023 | 0.003 | 0.035 | 0.007 | 0.006 | 0.015 | 0.03 | 0.002 | 0.008 | 0.001 | 0.0016 | 0.0043 | 0.0001 | 1264 | 1060 | 879 | 636 | 450 | 344 | 33
0.142 | 0.482 | 0.198 | 0.021 | 0.015 | 0.047 | 0.006 | 0.002 | 0.017 | 0.024 | 0.002 | 0.008 | 0.001 | 0.0014 | 0.0022 | 0.0001 | 1252 | 1050 | 859 | 656 | 409 | 263 | 33
0.148 | 0.467 | 0.183 | 0.03 | 0.016 | 0.04 | 0.006 | 0.003 | 0.015 | 0.03 | 0.002 | 0.008 | 0.001 | 0.0015 | 0.0026 | 0.0001 | 1265 | 1060 | 876 | 613 | 454 | 322 | 34
0.1402 | 0.495 | 0.186 | 0.017 | 0.015 | 0.04 | 0.003 | 0.002 | 0.02 | 0.027 | 0.001 | 0.007 | 0.002 | 0.0012 | 0.0023 | 0.0001 | 1258 | 1050 | 862 | 651 | 430 | 270 | 36
0.148 | 0.493 | 0.227 | 0.016 | 0.015 | 0.041 | 0.029 | 0.028 | 0.014 | 0.023 | 0.001 | 0.005 | 0.001 | 0.001 | 0.005 | 0.0001 | 1241 | 1040 | 866 | 634 | 447 | 312 | 34
0.138 | 0.441 | 0.191 | 0.013 | 0.016 | 0.036 | 0.031 | 0.03 | 0.014 | 0.015 | 0.003 | 0.005 | 0.002 | 0.001 | 0.0042 | 0.0002 | 1252 | 1040 | 880 | 637 | 444 | 307 | 33
0.144 | 0.462 | 0.192 | 0.021 | 0.021 | 0.05 | 0.004 | 0.002 | 0.016 | 0.023 | 0.002 | 0.006 | 0.001 | 0.0011 | 0.0023 | 0.0001 | 1262 | 1060 | 873 | 636 | 414 | 280 | 29
0.1496 | 0.462 | 0.205 | 0.018 | 0.014 | 0.033 | 0.006 | 0.004 | 0.012 | 0.024 | 0.003 | 0.004 | 0.002 | 0.001 | 0.0033 | 0.0002 | 1258 | 1040 | 882 | 634 | 453 | 302 | 28
0.135 | 0.444 | 0.192 | 0.013 | 0.013 | 0.035 | 0.003 | 0.003 | 0.012 | 0.02 | 0.001 | 0.004 | 0.002 | 0.001 | 0.0035 | 0.0001 | 1261 | 1060 | 891 | 634 | 446 | 305 | 35
0.1496 | 0.471 | 0.195 | 0.015 | 0.0118 | 0.033 | 0.006 | 0.0041 | 0.01 | 0.019 | 0.0008 | 0.003 | 0.001 | 0.001 | 0.0027 | 0.0002 | 1215 | 1070 | 862 | 670 | 451 | 293 | 33
0.1513 | 0.472 | 0.196 | 0.021 | 0.014 | 0.034 | 0.003 | 0.003 | 0.016 | 0.023 | 0.003 | 0.005 | 0.002 | 0.001 | 0.0025 | 0.0002 | 1260 | 1040 | 886 | 634 | 464 | 335 | 32
0.1701 | 0.492 | 0.171 | 0.019 | 0.02 | 0.037 | 0.001 | 0.001 | 0.02 | 0.023 | 0.003 | 0.005 | 0.003 | 0.001 | 0.0031 | 0.0003 | 1252 | 1040 | 879 | 633 | 465 | 312 | 29
0.15 | 0.503 | 0.201 | 0.023 | 0.016 | 0.046 | 0.005 | 0.003 | 0.016 | 0.021 | 0.002 | 0.008 | 0.001 | 0.0015 | 0.0028 | 0.0001 | 1253 | 1040 | 858 | 656 | 427 | 284 | 36
0.1505 | 0.511 | 0.226 | 0.02 | 0.0115 | 0.041 | 0.0124 | 0.0104 | 0.012 | 0.025 | 0.0007 | 0.003 | 0.001 | 0.001 | 0.0027 | 0.0002 | 1227 | 1067 | 879 | 670 | 456 | 287 | 33
0.1357 | 0.445 | 0.188 | 0.013 | 0.015 | 0.043 | 0.002 | 0.002 | 0.03 | 0.052 | 0.003 | 0.007 | 0.002 | 0.001 | 0.003 | 0.0002 | 1263 | 1060 | 885 | 636 | 389 | 265 | 30
0.15 | 0.5 | 0.205 | 0.028 | 0.014 | 0.037 | 0.005 | 0.004 | 0.013 | 0.028 | 0.002 | 0.008 | 0.001 | 0.0018 | 0.0029 | 0.0001 | 1256 | 1060 | 882 | 635 | 454 | 297 | 29
0.145 | 0.505 | 0.17 | 0.016 | 0.012 | 0.051 | 0.005 | 0.004 | 0.015 | 0.028 | 0.002 | 0.009 | 0.001 | 0.0019 | 0.0038 | 0.0001 | 1227 | 1055 | 870 | 650 | 436 | 283 | 32
0.1432 | 0.442 | 0.186 | 0.014 | 0.013 | 0.037 | 0.001 | 0.001 | 0.018 | 0.022 | 0.002 | 0.005 | 0.002 | 0.001 | 0.0038 | 0.0003 | 1263 | 1060 | 887 | 633 | 461 | 324 | 28
0.1438 | 0.437 | 0.184 | 0.015 | 0.0136 | 0.063 | 0.0072 | 0.0056 | 0.015 | 0.034 | 0.0003 | 0.004 | 0.001 | 0.001 | 0.0026 | 0.0002 | 1227 | 1063 | 849 | 650 | 437 | 293 | 26
0.146 | 0.446 | 0.2 | 0.021 | 0.012 | 0.046 | 0.004 | 0.004 | 0.013 | 0.027 | 0.001 | 0.005 | 0.001 | 0.001 | 0.0023 | 0.0001 | 1227 | 1040 | 838 | 670 | 434 | 296 | 35
0.148 | 0.501 | 0.188 | 0.018 | 0.019 | 0.055 | 0.025 | 0.017 | 0.018 | 0.034 | 0.002 | 0.008 | 0.001 | 0.0022 | 0.0046 | 0.0001 | 1255 | 1050 | 867 | 621 | 418 | 273 | 33
0.1499 | 0.469 | 0.182 | 0.024 | 0.005 | 0.039 | 0.0043 | 0.0027 | 0.012 | 0.028 | 0.0004 | 0.003 | 0.001 | 0.001 | 0.0029 | 0 | 1227 | 1046 | 900 | 670 | 452 | 300 | 40
0.1462 | 0.43 | 0.171 | 0.018 | 0.0105 | 0.031 | 0.0049 | 0.0033 | 0.011 | 0.027 | 0.0005 | 0.002 | 0.001 | 0.001 | 0.0018 | 0.0002 | 1227 | 1023 | 878 | 670 | 426 | 280 | 39
0.149 | 0.452 | 0.201 | 0.013 | 0.019 | 0.033 | 0.004 | 0.004 | 0.013 | 0.017 | 0.003 | 0.004 | 0.002 | 0.001 | 0.0048 | 0.0002 | 1227 | 1049 | 883 | 670 | 439 | 285 | 34
0.149 | 0.443 | 0.196 | 0.016 | 0.015 | 0.028 | 0.002 | 0.002 | 0.014 | 0.014 | 0.001 | 0.005 | 0.002 | 0.001 | 0.0032 | 0.0001 | 1266 | 1060 | 888 | 608 | 448 | 283 | 29
0.1392 | 0.451 | 0.196 | 0.012 | 0.013 | 0.036 | 0.003 | 0.002 | 0.021 | 0.027 | 0.003 | 0.005 | 0.002 | 0.001 | 0.0025 | 0.0003 | 1258 | 1040 | 881 | 633 | 446 | 312 | 35
0.1518 | 0.481 | 0.2 | 0.022 | 0.019 | 0.045 | 0.009 | 0.008 | 0.029 | 0.07 | 0.003 | 0.006 | 0.002 | 0.001 | 0.0036 | 0.0002 | 1271 | 1060 | 887 | 634 | 463 | 333 | 35
0.1499 | 0.469 | 0.182 | 0.024 | 0.005 | 0.039 | 0.0043 | 0.0027 | 0.012 | 0.028 | 0.0004 | 0.003 | 0.001 | 0.001 | 0.0029 | 0 | 1227 | 1033 | 859 | 650 | 442 | 287 | 29
0.154 | 0.44 | 0.218 | 0.021 | 0.0088 | 0.046 | 0.0025 | 0.0021 | 0.013 | 0.031 | 0.0005 | 0.004 | 0.001 | 0.001 | 0.0019 | 0.0001 | 1215 | 1059 | 889 | 680 | 460 | 331 | 28
0.153 | 0.477 | 0.221 | 0.014 | 0.012 | 0.038 | 0.006 | 0.004 | 0.021 | 0.047 | 0.001 | 0.009 | 0.001 | 0.0011 | 0.0035 | 0.0001 | 1227 | 1050 | 875 | 670 | 429 | 277 | 31
0.1528 | 0.453 | 0.185 | 0.017 | 0.0104 | 0.053 | 0.003 | 0.0024 | 0.015 | 0.032 | 0.0004 | 0.004 | 0.001 | 0.001 | 0.0018 | 0.0002 | 1227 | 1058 | 885 | 680 | 453 | 306 | 31
0.1396 | 0.41 | 0.201 | 0.018 | 0.0121 | 0.042 | 0.004 | 0.0028 | 0.008 | 0.02 | 0.0008 | 0.003 | 0.001 | 0.001 | 0.0023 | 0.0002 | 1215 | 1056 | 879 | 670 | 440 | 289 | 33
0.141 | 0.472 | 0.168 | 0.021 | 0.015 | 0.038 | 0.005 | 0.004 | 0.014 | 0.017 | 0.001 | 0.007 | 0.001 | 0.001 | 0.0035 | 0.0001 | 1252 | 1040 | 875 | 633 | 428 | 295 | 33
0.1406 | 0.462 | 0.211 | 0.016 | 0.008 | 0.027 | 0.028 | 0.027 | 0.037 | 0.021 | 0.002 | 0.006 | 0.002 | 0.001 | 0.0039 | 0.0001 | 1268 | 1050 | 858 | 644 | 438 | 294 | 30
0.146 | 0.465 | 0.17 | 0.017 | 0.012 | 0.042 | 0.002 | 0.001 | 0.022 | 0.033 | 0.002 | 0.008 | 0.002 | 0.001 | 0.0026 | 0.0002 | 1265 | 1060 | 872 | 636 | 426 | 305 | 41
0.1552 | 0.414 | 0.19 | 0.015 | 0.0114 | 0.031 | 0.0017 | 0.0014 | 0.011 | 0.018 | 0.0001 | 0.001 | 0.001 | 0.001 | 0.0014 | 0.0002 | 1215 | 1044 | 879 | 680 | 465 | 298 | 35
0.1461 | 0.463 | 0.201 | 0.019 | 0.01 | 0.046 | 0.008 | 0.008 | 0.021 | 0.024 | 0.003 | 0.005 | 0.003 | 0.001 | 0.005 | 0.0002 | 1227 | 1051 | 873 | 670 | 430 | 299 | 33
0.147 | 0.481 | 0.188 | 0.017 | 0.017 | 0.041 | 0.001 | 0.001 | 0.016 | 0.031 | 0.001 | 0.006 | 0.001 | 0.001 | 0.0022 | 0.0001 | 1227 | 1049 | 895 | 670 | 438 | 309 | 36
0.1517 | 0.465 | 0.203 | 0.017 | 0.016 | 0.03 | 0.001 | 0.001 | 0.016 | 0.023 | 0.002 | 0.005 | 0.002 | 0.001 | 0.003 | 0.0003 | 1252 | 1040 | 882 | 635 | 456 | 343 | 31
0.151 | 0.44 | 0.194 | 0.016 | 0.017 | 0.038 | 0.002 | 0.001 | 0.037 | 0.027 | 0.001 | 0.006 | 0.001 | 0.002 | 0.003 | 0.0004 | 1257 | 1040 | 853 | 659 | 424 | 292 | 31
0.1423 | 0.444 | 0.194 | 0.012 | 0.02 | 0.057 | 0.007 | 0.006 | 0.021 | 0.022 | 0.002 | 0.004 | 0.002 | 0.001 | 0.004 | 0.0003 | 1262 | 1060 | 884 | 635 | 449 | 339 | 33
0.139 | 0.455 | 0.158 | 0.016 | 0.014 | 0.04 | 0.001 | 0.001 | 0.02 | 0.028 | 0.001 | 0.005 | 0.003 | 0.001 | 0.0024 | 0.0003 | 1268 | 1060 | 883 | 610 | 451 | 320 | 33
0.1509 | 0.452 | 0.188 | 0.017 | 0.0052 | 0.041 | 0.0114 | 0.0099 | 0.012 | 0.03 | 0.0007 | 0.003 | 0.001 | 0.001 | 0.0024 | 0.0002 | 1195 | 1063 | 891 | 680 | 459 | 311 | 30
0.142 | 0.456 | 0.19 | 0.022 | 0.013 | 0.03 | 0.003 | 0.002 | 0.013 | 0.027 | 0.002 | 0.003 | 0.001 | 0.0022 | 0.0024 | 0.0001 | 1242 | 1040 | 852 | 642 | 418 | 270 | 32
0.1519 | 0.48 | 0.166 | 0.019 | 0.016 | 0.047 | 0.002 | 0.002 | 0.022 | 0.032 | 0.003 | 0.005 | 0.003 | 0.001 | 0.0043 | 0.0002 | 1283 | 1080 | 900 | 633 | 453 | 329 | 26
0.1337 | 0.458 | 0.188 | 0.011 | 0.008 | 0.03 | 0.002 | 0.002 | 0.012 | 0.025 | 0.002 | 0.005 | 0.002 | 0.001 | 0.0043 | 0.0004 | 1260 | 1040 | 873 | 604 | 453 | 302 | 31
0.138 | 0.517 | 0.215 | 0.02 | 0.004 | 0.035 | 0.021 | 0.02 | 0.011 | 0.031 | 0.002 | 0.004 | 0.001 | 0.001 | 0.0039 | 0.0001 | 1266 | 1060 | 897 | 606 | 467 | 331 | 36
0.1533 | 0.437 | 0.202 | 0.018 | 0.0156 | 0.051 | 0.0023 | 0.0023 | 0.015 | 0.037 | 0.0007 | 0.004 | 0.001 | 0.001 | 0.0019 | 0 | 1205 | 1018 | 882 | 670 | 437 | 293 | 34
0.1538 | 0.45 | 0.2 | 0.013 | 0.0103 | 0.03 | 0.0023 | 0.0023 | 0.006 | 0.017 | 0.0004 | 0.001 | 0.001 | 0.001 | 0.0018 | 0.0002 | 1227 | 1029 | 865 | 680 | 450 | 342 | 27
0.1417 | 0.447 | 0.18 | 0.015 | 0.0142 | 0.038 | 0.0024 | 0.0018 | 0.009 | 0.028 | 0.0004 | 0.003 | 0.001 | 0.001 | 0.002 | 0.0002 | 1207 | 1031 | 882 | 680 | 434 | 286 | 33
0.1313 | 0.478 | 0.214 | 0.018 | 0.013 | 0.044 | 0.0121 | 0.0112 | 0.022 | 0.051 | 0.0015 | 0.004 | 0.001 | 0.001 | 0.0029 | 0.0002 | 1227 | 1059 | 882 | 670 | 441 | 270 | 36
0.157 | 0.459 | 0.208 | 0.02 | 0.018 | 0.048 | 0.002 | 0.002 | 0.017 | 0.034 | 0.001 | 0.008 | 0.001 | 0.0016 | 0.0026 | 0.0001 | 1227 | 1036 | 868 | 650 | 429 | 269 | 32
0.158 | 0.479 | 0.184 | 0.017 | 0.017 | 0.039 | 0.006 | 0.004 | 0.013 | 0.029 | 0.001 | 0.007 | 0.001 | 0.001 | 0.0035 | 0.0001 | 1227 | 1050 | 897 | 670 | 445 | 295 | 31
0.14 | 0.508 | 0.207 | 0.016 | 0.007 | 0.061 | 0.019 | 0.015 | 0.02 | 0.024 | 0.002 | 0.008 | 0.001 | 0.0017 | 0.0043 | 0.0001 | 1277 | 1060 | 888 | 633 | 404 | 258 | 33
0.167 | 0.466 | 0.174 | 0.018 | 0.016 | 0.046 | 0.009 | 0.008 | 0.021 | 0.027 | 0.001 | 0.005 | 0.002 | 0.001 | 0.0032 | 0.0002 | 1262 | 1060 | 873 | 636 | 451 | 298 | 28
0.1525 | 0.482 | 0.199 | 0.017 | 0.02 | 0.041 | 0.006 | 0.006 | 0.02 | 0.027 | 0.003 | 0.005 | 0.002 | 0.001 | 0.0034 | 0.0002 | 1227 | 1040 | 867 | 670 | 438 | 306 | 32
0.141 | 0.458 | 0.195 | 0.019 | 0.008 | 0.033 | 0.004 | 0.004 | 0.023 | 0.03 | 0.001 | 0.005 | 0.002 | 0.001 | 0.0028 | 0.0003 | 1255 | 1040 | 857 | 639 | 447 | 316 | 33
0.1405 | 0.492 | 0.181 | 0.021 | 0.0113 | 0.038 | 0.0042 | 0.0028 | 0.013 | 0.039 | 0.0009 | 0.004 | 0.001 | 0.001 | 0.0015 | 0.0002 | 1227 | 1055 | 881 | 670 | 444 | 295 | 30
0.1489 | 0.543 | 0.202 | 0.024 | 0.0072 | 0.036 | 0.0095 | 0.0075 | 0.009 | 0.028 | 0.0009 | 0.003 | 0.002 | 0.0011 | 0.0013 | 0.0002 | 1227 | 1049 | 890 | 670 | 461 | 310 | 33
0.151 | 0.464 | 0.196 | 0.016 | 0.015 | 0.035 | 0.004 | 0.003 | 0.012 | 0.025 | 0.001 | 0.007 | 0.001 | 0.001 | 0.0036 | 0.0001 | 1257 | 1060 | 878 | 634 | 437 | 300 | 36
0.1445 | 0.451 | 0.208 | 0.018 | 0.011 | 0.04 | 0.002 | 0.001 | 0.019 | 0.028 | 0.002 | 0.006 | 0.002 | 0.0012 | 0.0027 | 0.0003 | 1243 | 1040 | 867 | 650 | 421 | 272 | 33
0.1474 | 0.467 | 0.193 | 0.025 | 0.0102 | 0.046 | 0.0033 | 0.0033 | 0.022 | 0.062 | 0.0008 | 0.004 | 0.001 | 0.001 | 0.0019 | 0.0002 | 1227 | 1030 | 857 | 670 | 427 | 269 | 30
0.1483 | 0.495 | 0.201 | 0.021 | 0.0068 | 0.05 | 0.0041 | 0.0034 | 0.011 | 0.027 | 0.0008 | 0.004 | 0.001 | 0.001 | 0.0023 | 0.0002 | 1227 | 1055 | 872 | 670 | 457 | 295 | 30
0.138 | 0.458 | 0.191 | 0.016 | 0.014 | 0.046 | 0.005 | 0.004 | 0.015 | 0.03 | 0.002 | 0.003 | 0.001 | 0.001 | 0.0036 | 0.0001 | 1253 | 1050 | 856 | 658 | 419 | 282 | 30
0.1604 | 0.47 | 0.193 | 0.015 | 0.008 | 0.036 | 0.002 | 0.002 | 0.014 | 0.014 | 0.002 | 0.005 | 0.002 | 0.001 | 0.004 | 0.0002 | 1227 | 1027 | 840 | 650 | 463 | 301 | 33
0.1558 | 0.492 | 0.194 | 0.016 | 0.0106 | 0.047 | 0.0191 | 0.0162 | 0.013 | 0.033 | 0.0008 | 0.004 | 0.001 | 0.001 | 0.0019 | 0.0002 | 1227 | 1027 | 878 | 670 | 444 | 301 | 38
0.156 | 0.472 | 0.189 | 0.018 | 0.008 | 0.03 | 0.001 | 0.001 | 0.013 | 0.017 | 0.001 | 0.004 | 0.002 | 0.001 | 0.0023 | 0.0003 | 1249 | 1040 | 855 | 639 | 448 | 314 | 31
0.147 | 0.505 | 0.21 | 0.018 | 0.012 | 0.041 | 0.003 | 0.002 | 0.024 | 0.053 | 0.001 | 0.009 | 0.001 | 0.001 | 0.0023 | 0.0001 | 1254 | 1040 | 860 | 658 | 393 | 257 | 31
0.147 | 0.513 | 0.215 | 0.017 | 0.014 | 0.032 | 0.001 | 0.001 | 0.013 | 0.04 | 0.001 | 0.009 | 0.001 | 0.001 | 0.003 | 0.0001 | 1261 | 1060 | 888 | 607 | 434 | 283 | 34
0.1487 | 0.506 | 0.19 | 0.019 | 0.0109 | 0.053 | 0.0028 | 0.0026 | 0.017 | 0.034 | 0.0006 | 0.004 | 0.001 | 0.001 | 0.0016 | 0.0002 | 1227 | 1057 | 898 | 670 | 438 | 292 | 38
0.1535 | 0.434 | 0.203 | 0.012 | 0.0118 | 0.045 | 0.002 | 0.0018 | 0.015 | 0.02 | 0.0002 | 0.004 | 0.001 | 0.001 | 0.0022 | 0.0002 | 1239 | 1050 | 868 | 655 | 421 | 286 | 32
0.142 | 0.45 | 0.21 | 0.015 | 0.015 | 0.041 | 0.002 | 0.002 | 0.023 | 0.033 | 0.003 | 0.005 | 0.002 | 0.001 | 0.0034 | 0.0002 | 1258 | 1050 | 854 | 649 | 444 | 314 | 30
0.1457 | 0.475 | 0.19 | 0.017 | 0.018 | 0.048 | 0.001 | 0.001 | 0.02 | 0.028 | 0.002 | 0.006 | 0.002 | 0.001 | 0.0023 | 0.0002 | 1254 | 1050 | 861 | 636 | 464 | 305 | 27
0.1395 | 0.478 | 0.222 | 0.02 | 0.019 | 0.045 | 0.037 | 0.034 | 0.015 | 0.027 | 0.001 | 0.005 | 0.003 | 0.001 | 0.004 | 0.0001 | 1259 | 1060 | 885 | 635 | 456 | 333 | 30
0.151 | 0.488 | 0.175 | 0.022 | 0.011 | 0.061 | 0.007 | 0.005 | 0.021 | 0.026 | 0.002 | 0.01 | 0.001 | 0.001 | 0.0029 | 0.0001 | 1227 | 1043 | 872 | 670 | 439 | 320 | 31
0.1515 | 0.498 | 0.178 | 0.018 | 0.0124 | 0.032 | 0.0033 | 0.0031 | 0.009 | 0.022 | 0.0005 | 0.001 | 0.001 | 0.001 | 0.0023 | 0.0002 | 1227 | 1037 | 876 | 670 | 444 | 299 | 31
0.1614 | 0.427 | 0.173 | 0.011 | 0.0044 | 0.02 | 0.0023 | 0.002 | 0.007 | 0.015 | 0.0006 | 0.001 | 0.001 | 0.001 | 0.002 | 0.0002 | 1268 | 1060 | 896 | 629 | 442 | 357 | 26
0.1358 | 0.439 | 0.189 | 0.021 | 0.015 | 0.034 | 0.002 | 0.002 | 0.013 | 0.025 | 0.001 | 0.005 | 0.002 | 0.0014 | 0.0034 | 0.0001 | 1269 | 1060 | 877 | 634 | 446 | 305 | 26
0.1453 | 0.458 | 0.227 | 0.021 | 0.018 | 0.026 | 0.006 | 0.005 | 0.015 | 0.032 | 0.003 | 0.004 | 0.002 | 0.001 | 0.003 | 0.0002 | 1227 | 1035 | 866 | 650 | 438 | 269 | 34
0.147 | 0.454 | 0.211 | 0.017 | 0.013 | 0.06 | 0.004 | 0.003 | 0.025 | 0.047 | 0.002 | 0.009 | 0.001 | 0.0019 | 0.0025 | 0.0001 | 1262 | 1060 | 886 | 635 | 425 | 258 | 31
0.169 | 0.443 | 0.193 | 0.012 | 0.013 | 0.045 | 0.001 | 0.001 | 0.042 | 0.031 | 0.001 | 0.007 | 0.002 | 0.002 | 0.0025 | 0.0001 | 1247 | 1050 | 867 | 653 | 440 | 291 | 29
0.1395 | 0.453 | 0.176 | 0.024 | 0.016 | 0.036 | 0.003 | 0.003 | 0.016 | 0.025 | 0.001 | 0.005 | 0.003 | 0.001 | 0.0033 | 0.0003 | 1261 | 1060 | 890 | 635 | 459 | 316 | 32
0.1678 | 0.475 | 0.202 | 0.021 | 0.013 | 0.041 | 0.004 | 0.003 | 0.016 | 0.028 | 0.002 | 0.005 | 0.003 | 0.001 | 0.0026 | 0.0004 | 1262 | 1040 | 882 | 634 | 462 | 286 | 30
0.141 | 0.461 | 0.194 | 0.019 | 0.01 | 0.037 | 0.014 | 0.011 | 0.015 | 0.024 | 0.002 | 0.008 | 0.001 | 0.0012 | 0.0036 | 0.0001 | 1227 | 1056 | 865 | 670 | 433 | 270 | 35
0.166 | 0.502 | 0.188 | 0.016 | 0.016 | 0.03 | 0.004 | 0.003 | 0.026 | 0.029 | 0.001 | 0.002 | 0.001 | 0.001 | 0.0027 | 0.0001 | 1256 | 1060 | 879 | 635 | 459 | 307 | 29
0.1503 | 0.453 | 0.196 | 0.017 | 0.0075 | 0.025 | 0.0012 | 0.0011 | 0.008 | 0.026 | 0.0006 | 0.002 | 0.001 | 0.001 | 0.0022 | 0.0002 | 1227 | 1052 | 878 | 680 | 437 | 337 | 29
0.161 | 0.461 | 0.192 | 0.013 | 0.014 | 0.047 | 0.006 | 0.003 | 0.016 | 0.032 | 0.002 | 0.008 | 0.001 | 0.0011 | 0.0021 | 0.0001 | 1227 | 1027 | 877 | 670 | 446 | 308 | 36
0.16 | 0.482 | 0.212 | 0.015 | 0.015 | 0.051 | 0.013 | 0.011 | 0.029 | 0.056 | 0.001 | 0.008 | 0.001 | 0.001 | 0.0028 | 0.0001 | 1264 | 1050 | 859 | 637 | 434 | 302 | 32
0.138 | 0.434 | 0.227 | 0.015 | 0.014 | 0.033 | 0.003 | 0.002 | 0.015 | 0.032 | 0.002 | 0.001 | 0.001 | 0.001 | 0.0027 | 0.0001 | 1265 | 1060 | 886 | 638 | 435 | 295 | 35
0.1602 | 0.477 | 0.209 | 0.017 | 0.0128 | 0.031 | 0.0084 | 0.0065 | 0.008 | 0.019 | 0.0009 | 0.003 | 0.001 | 0.001 | 0.0034 | 0.0002 | 1215 | 1048 | 859 | 650 | 448 | 280 | 30
0.15 | 0.503 | 0.201 | 0.023 | 0.016 | 0.046 | 0.005 | 0.003 | 0.016 | 0.021 | 0.002 | 0.008 | 0.001 | 0.0015 | 0.0028 | 0.0001 | 1242 | 1040 | 865 | 654 | 424 | 276 | 30
0.1624 | 0.426 | 0.201 | 0.014 | 0.0151 | 0.036 | 0.002 | 0.0015 | 0.009 | 0.037 | 0.0003 | 0.002 | 0.001 | 0.001 | 0.0025 | 0.0002 | 1227 | 1042 | 856 | 680 | 456 | 328 | 26
0.152 | 0.5 | 0.204 | 0.016 | 0.012 | 0.035 | 0.008 | 0.005 | 0.013 | 0.019 | 0.001 | 0.006 | 0.001 | 0.001 | 0.0026 | 0.0001 | 1273 | 1060 | 880 | 648 | 427 | 281 | 30
0.14 | 0.502 | 0.201 | 0.014 | 0.012 | 0.034 | 0.009 | 0.007 | 0.016 | 0.025 | 0.002 | 0.003 | 0.001 | 0.0023 | 0.002 | 0.0001 | 1243 | 1040 | 854 | 656 | 417 | 277 | 33
0.1545 | 0.474 | 0.182 | 0.015 | 0.0057 | 0.045 | 0.0044 | 0.0035 | 0.01 | 0.026 | 0.0005 | 0.002 | 0.001 | 0.001 | 0.0018 | 0.0002 | 1227 | 1045 | 853 | 650 | 447 | 288 | 30
0.148 | 0.472 | 0.254 | 0.014 | 0.015 | 0.04 | 0.013 | 0.012 | 0.013 | 0.026 | 0.001 | 0.005 | 0.001 | 0.001 | 0.0038 | 0.0001 | 1227 | 1047 | 875 | 670 | 442 | 289 | 36
0.1423 | 0.437 | 0.208 | 0.019 | 0.014 | 0.037 | 0.003 | 0.002 | 0.014 | 0.03 | 0.001 | 0.007 | 0.002 | 0.001 | 0.0022 | 0.0001 | 1252 | 1040 | 885 | 634 | 446 | 293 | 25
0.147 | 0.491 | 0.208 | 0.018 | 0.01 | 0.045 | 0.007 | 0.003 | 0.019 | 0.037 | 0.002 | 0.009 | 0.001 | 0.0016 | 0.0028 | 0.0001 | 1227 | 1039 | 891 | 670 | 440 | 301 | 33
0.1533 | 0.444 | 0.215 | 0.019 | 0.0073 | 0.038 | 0.0025 | 0.0022 | 0.016 | 0.027 | 0.0004 | 0.005 | 0.001 | 0.001 | 0.0022 | 0.0002 | 1227 | 1054 | 877 | 670 | 454 | 296 | 34
0.1657 | 0.455 | 0.201 | 0.021 | 0.0105 | 0.05 | 0.009 | 0.0074 | 0.014 | 0.032 | 0.0009 | 0.004 | 0.001 | 0.0015 | 0.0022 | 0.0002 | 1227 | 1037 | 874 | 650 | 442 | 292 | 37
0.151 | 0.454 | 0.18 | 0.026 | 0.015 | 0.03 | 0.001 | 0.001 | 0.012 | 0.02 | 0.001 | 0.004 | 0.001 | 0.002 | 0.0037 | 0.0003 | 1215 | 1033 | 882 | 680 | 455 | 311 | 35
0.1507 | 0.459 | 0.192 | 0.023 | 0.0082 | 0.035 | 0.0039 | 0.003 | 0.009 | 0.026 | 0.0007 | 0.003 | 0.001 | 0.001 | 0.0017 | 0.0002 | 1220 | 1055 | 889 | 670 | 428 | 289 | 39
0.138 | 0.488 | 0.205 | 0.028 | 0.006 | 0.038 | 0.012 | 0.009 | 0.014 | 0.031 | 0.002 | 0.008 | 0.001 | 0.0015 | 0.0038 | 0.0001 | 1256 | 1040 | 861 | 631 | 439 | 309 | 34
0.145 | 0.453 | 0.181 | 0.013 | 0.014 | 0.036 | 0.006 | 0.004 | 0.014 | 0.02 | 0.002 | 0.009 | 0.001 | 0.0016 | 0.0025 | 0.0001 | 1254 | 1040 | 881 | 633 | 427 | 265 | 33
0.156 | 0.496 | 0.183 | 0.013 | 0.013 | 0.059 | 0.005 | 0.004 | 0.018 | 0.029 | 0.002 | 0.009 | 0.001 | 0.0017 | 0.0035 | 0.0001 | 1227 | 1030 | 859 | 670 | 446 | 305 | 34
0.1598 | 0.53 | 0.221 | 0.021 | 0.0061 | 0.033 | 0.0199 | 0.0192 | 0.008 | 0.021 | 0.0007 | 0.002 | 0.001 | 0.001 | 0.0019 | 0.0002 | 1227 | 1052 | 846 | 650 | 454 | 294 | 31
0.1552 | 0.442 | 0.207 | 0.02 | 0.014 | 0.049 | 0.001 | 0.001 | 0.016 | 0.022 | 0.001 | 0.005 | 0.002 | 0.001 | 0.002 | 0.0001 | 1227 | 1068 | 878 | 650 | 443 | 312 | 34
0.1447 | 0.476 | 0.207 | 0.022 | 0.012 | 0.041 | 0.002 | 0.002 | 0.016 | 0.028 | 0.003 | 0.006 | 0.002 | 0.001 | 0.002 | 0.0002 | 1254 | 1040 | 854 | 642 | 441 | 292 | 35
0.154 | 0.45 | 0.204 | 0.019 | 0.014 | 0.038 | 0.007 | 0.003 | 0.015 | 0.026 | 0.002 | 0.008 | 0.001 | 0.0014 | 0.0026 | 0.0001 | 1254 | 1040 | 883 | 630 | 439 | 294 | 28
0.1487 | 0.461 | 0.158 | 0.017 | 0.019 | 0.037 | 0.002 | 0.002 | 0.022 | 0.034 | 0.003 | 0.005 | 0.002 | 0.001 | 0.0036 | 0.0002 | 1247 | 1040 | 879 | 636 | 434 | 290 | 32
0.1497 | 0.458 | 0.196 | 0.012 | 0.01 | 0.037 | 0.01 | 0.009 | 0.016 | 0.02 | 0.003 | 0.004 | 0.002 | 0.001 | 0.0048 | 0.0004 | 1272 | 1060 | 889 | 636 | 440 | 299 | 38
0.154 | 0.44 | 0.214 | 0.018 | 0.017 | 0.032 | 0.014 | 0.013 | 0.014 | 0.024 | 0.001 | 0.005 | 0.002 | 0.001 | 0.0035 | 0.0003 | 1227 | 1044 | 904 | 670 | 443 | 297 | 30
0.157 | 0.481 | 0.16 | 0.02 | 0.01 | 0.037 | 0.004 | 0.003 | 0.014 | 0.037 | 0.001 | 0.007 | 0.001 | 0.001 | 0.0048 | 0.0001 | 1244 | 1050 | 841 | 617 | 444 | 286 | 31
0.1498 | 0.428 | 0.168 | 0.016 | 0.0073 | 0.019 | 0.0031 | 0.0025 | 0.005 | 0.013 | 0.0004 | 0.001 | 0.001 | 0.001 | 0.0017 | 0.0002 | 1227 | 1065 | 897 | 670 | 419 | 266 | 33
0.143 | 0.47 | 0.184 | 0.02 | 0.012 | 0.043 | 0.005 | 0.004 | 0.016 | 0.028 | 0.001 | 0.007 | 0.001 | 0.001 | 0.0036 | 0.0001 | 1227 | 1060 | 858 | 650 | 428 | 273 | 34
0.1439 | 0.454 | 0.194 | 0.023 | 0.006 | 0.065 | 0.01 | 0.009 | 0.022 | 0.03 | 0.003 | 0.006 | 0.002 | 0.001 | 0.0031 | 0.0003 | 1258 | 1040 | 881 | 633 | 458 | 329 | 31
0.1546 | 0.446 | 0.214 | 0.022 | 0.014 | 0.043 | 0.002 | 0.002 | 0.021 | 0.038 | 0.002 | 0.005 | 0.002 | 0.001 | 0.0022 | 0.0003 | 1227 | 1053 | 867 | 650 | 440 | 288 | 30
0.154 | 0.488 | 0.185 | 0.016 | 0.0098 | 0.037 | 0.0233 | 0.0226 | 0.01 | 0.032 | 0.0009 | 0.003 | 0.001 | 0.001 | 0.0029 | 0.0002 | 1215 | 1052 | 889 | 680 | 433 | 287 | 39
0.144 | 0.463 | 0.196 | 0.016 | 0.008 | 0.055 | 0.002 | 0.002 | 0.015 | 0.027 | 0.001 | 0.005 | 0.001 | 0.001 | 0.0026 | 0.0001 | 1241 | 1040 | 858 | 633 | 436 | 300 | 33
0.1563 | 0.466 | 0.203 | 0.02 | 0.014 | 0.048 | 0.013 | 0.011 | 0.02 | 0.03 | 0.001 | 0.006 | 0.003 | 0.0017 | 0.0025 | 0.0001 | 1210 | 1034 | 859 | 670 | 444 | 302 | 32
0.1509 | 0.442 | 0.194 | 0.016 | 0.0086 | 0.041 | 0.0038 | 0.0027 | 0.015 | 0.055 | 0.0002 | 0.003 | 0.001 | 0.001 | 0.0024 | 0.0002 | 1215 | 1043 | 881 | 680 | 466 | 316 | 37
0.1441 | 0.474 | 0.2 | 0.014 | 0.012 | 0.036 | 0.021 | 0.019 | 0.019 | 0.03 | 0.003 | 0.005 | 0.002 | 0.001 | 0.0027 | 0.0003 | 1227 | 1042 | 895 | 670 | 455 | 314 | 32
0.1555 | 0.452 | 0.185 | 0.018 | 0.012 | 0.046 | 0.001 | 0.001 | 0.02 | 0.029 | 0.002 | 0.005 | 0.001 | 0.0027 | 0.0023 | 0.0002 | 1271 | 1060 | 882 | 634 | 437 | 293 | 33
0.158 | 0.463 | 0.194 | 0.022 | 0.0098 | 0.036 | 0.0054 | 0.0045 | 0.012 | 0.046 | 0.0008 | 0.007 | 0.001 | 0.001 | 0.0017 | 0.0002 | 1215 | 1040 | 885 | 680 | 434 | 292 | 28
0.149 | 0.475 | 0.229 | 0.018 | 0.012 | 0.036 | 0.003 | 0.002 | 0.014 | 0.025 | 0.001 | 0.005 | 0.001 | 0.001 | 0.0025 | 0.0001 | 1250 | 1050 | 867 | 637 | 420 | 283 | 30
0.141 | 0.461 | 0.221 | 0.018 | 0.015 | 0.05 | 0.01 | 0.009 | 0.025 | 0.049 | 0.001 | 0.008 | 0.001 | 0.001 | 0.003 | 0.0001 | 1261 | 1060 | 894 | 635 | 452 | 301 | 34
0.154 | 0.459 | 0.203 | 0.019 | 0.014 | 0.056 | 0.007 | 0.005 | 0.02 | 0.033 | 0.002 | 0.008 | 0.001 | 0.0015 | 0.0032 | 0.0001 | 1227 | 1055 | 889 | 670 | 455 | 306 | 29
0.142 | 0.468 | 0.188 | 0.016 | 0.011 | 0.048 | 0.012 | 0.009 | 0.017 | 0.025 | 0.001 | 0.007 | 0.001 | 0.001 | 0.0034 | 0.0001 | 1257 | 1040 | 863 | 636 | 432 | 302 | 29
0.1403 | 0.433 | 0.19 | 0.016 | 0.009 | 0.052 | 0.002 | 0.001 | 0.021 | 0.027 | 0.002 | 0.006 | 0.002 | 0.001 | 0.003 | 0.0002 | 1269 | 1060 | 883 | 631 | 439 | 305 | 38
0.1551 | 0.472 | 0.17 | 0.02 | 0.02 | 0.028 | 0.002 | 0.002 | 0.013 | 0.023 | 0.001 | 0.005 | 0.002 | 0.0015 | 0.0027 | 0.0001 | 1259 | 1040 | 882 | 633 | 427 | 298 | 32
0.144 | 0.444 | 0.178 | 0.017 | 0.016 | 0.033 | 0.002 | 0.001 | 0.038 | 0.018 | 0.001 | 0.004 | 0.002 | 0.001 | 0.003 | 0.0002 | 1266 | 1050 | 856 | 627 | 395 | 262 | 30
0.1549 | 0.462 | 0.183 | 0.021 | 0.016 | 0.031 | 0.001 | 0.001 | 0.022 | 0.026 | 0.002 | 0.004 | 0.002 | 0.001 | 0.0033 | 0.0002 | 1252 | 1040 | 881 | 609 | 453 | 320 | 30
0.141 | 0.504 | 0.21 | 0.022 | 0.004 | 0.059 | 0.009 | 0.007 | 0.028 | 0.038 | 0.002 | 0.01 | 0.001 | 0.001 | 0.004 | 0.0001 | 1227 | 1038 | 871 | 670 | 474 | 322 | 29
0.1499 | 0.505 | 0.19 | 0.018 | 0.0133 | 0.041 | 0.0012 | 0.0011 | 0.009 | 0.036 | 0.0008 | 0.004 | 0.001 | 0.001 | 0.0023 | 0.0002 | 1227 | 1049 | 887 | 670 | 437 | 283 | 36
0.145 | 0.463 | 0.197 | 0.018 | 0.013 | 0.035 | 0.001 | 0.001 | 0.012 | 0.029 | 0.001 | 0.007 | 0.001 | 0.001 | 0.003 | 0.0001 | 1256 | 1060 | 883 | 632 | 449 | 312 | 37
0.1508 | 0.437 | 0.192 | 0.027 | 0.009 | 0.045 | 0.021 | 0.021 | 0.029 | 0.054 | 0.003 | 0.009 | 0.002 | 0.001 | 0.0037 | 0.0003 | 1227 | 1020 | 858 | 670 | 465 | 336 | 34
0.1416 | 0.437 | 0.21 | 0.024 | 0.012 | 0.038 | 0.008 | 0.008 | 0.012 | 0.023 | 0.003 | 0.005 | 0.002 | 0.001 | 0.0035 | 0.0003 | 1246 | 1040 | 886 | 613 | 451 | 313 | 33
0.1477 | 0.439 | 0.18 | 0.016 | 0.016 | 0.037 | 0.002 | 0.002 | 0.012 | 0.017 | 0.001 | 0.004 | 0.003 | 0.001 | 0.0029 | 0.0002 | 1227 | 1045 | 873 | 670 | 433 | 289 | 32
0.1538 | 0.475 | 0.173 | 0.017 | 0.014 | 0.046 | 0.004 | 0.004 | 0.019 | 0.024 | 0.002 | 0.005 | 0.002 | 0.001 | 0.0042 | 0.0002 | 1227 | 1052 | 876 | 670 | 445 | 300 | 30
0.15 | 0.469 | 0.174 | 0.016 | 0.014 | 0.036 | 0.005 | 0.004 | 0.03 | 0.067 | 0.001 | 0.009 | 0.001 | 0.001 | 0.0022 | 0.0001 | 1247 | 1050 | 857 | 639 | 413 | 270 | 26
0.1533 | 0.468 | 0.203 | 0.015 | 0.015 | 0.029 | 0.002 | 0.001 | 0.016 | 0.027 | 0.002 | 0.004 | 0.002 | 0.001 | 0.0035 | 0.0002 | 1226 | 1052 | 879 | 650 | 446 | 287 | 29
0.149 | 0.455 | 0.182 | 0.015 | 0.014 | 0.042 | 0.001 | 0.001 | 0.02 | 0.032 | 0.001 | 0.006 | 0.002 | 0.001 | 0.0044 | 0.0003 | 1268 | 1080 | 887 | 633 | 445 | 279 | 38
0.1561 | 0.44 | 0.21 | 0.023 | 0.019 | 0.045 | 0.003 | 0.002 | 0.019 | 0.025 | 0.002 | 0.006 | 0.002 | 0.001 | 0.0055 | 0.0003 | 1262 | 1060 | 878 | 634 | 456 | 309 | 33
0.148 | 0.484 | 0.212 | 0.018 | 0.015 | 0.047 | 0.006 | 0.004 | 0.015 | 0.026 | 0.002 | 0.007 | 0.001 | 0.001 | 0.0027 | 0.0001 | 1259 | 1060 | 884 | 614 | 461 | 323 | 35
0.151 | 0.5 | 0.217 | 0.018 | 0.012 | 0.031 | 0.005 | 0.004 | 0.012 | 0.023 | 0.001 | 0.005 | 0.001 | 0.001 | 0.0026 | 0.0001 | 1254 | 1050 | 863 | 627 | 424 | 275 | 31
0.143 | 0.454 | 0.176 | 0.022 | 0.011 | 0.034 | 0.001 | 0.001 | 0.015 | 0.031 | 0.001 | 0.005 | 0.002 | 0.001 | 0.0036 | 0.0003 | 1227 | 1055 | 875 | 680 | 473 | 350 | 29
0.1521 | 0.469 | 0.176 | 0.016 | 0.018 | 0.037 | 0.002 | 0.001 | 0.019 | 0.031 | 0.002 | 0.005 | 0.003 | 0.001 | 0.0025 | 0.0003 | 1265 | 1060 | 887 | 633 | 448 | 305 | 35
0.1464 | 0.506 | 0.19 | 0.022 | 0.0102 | 0.036 | 0.0032 | 0.0026 | 0.01 | 0.025 | 0.0009 | 0.002 | 0.001 | 0.001 | 0.0014 | 0.0002 | 1227 | 1043 | 885 | 670 | 450 | 304 | 31
0.1515 | 0.495 | 0.193 | 0.016 | 0.0088 | 0.032 | 0.0033 | 0.003 | 0.008 | 0.019 | 0.0007 | 0.003 | 0.001 | 0.001 | 0.0013 | 0.0002 | 1227 | 1090 | 894 | 680 | 442 | 297 | 27
0.1518 | 0.4454 | 0.1772 | 0.021 | 0.0115 | 0.0443 | 0.0045 | 0.0018 | 0.0102 | 0.0267 | 0.0006 | 0.0049 | 0.0019 | 0.001 | 0.0026 | 0.0001 | 1227 | 1037 | 887 | 670 | 447 | 299 | 30
0.142 | 0.459 | 0.192 | 0.018 | 0.017 | 0.039 | 0.01 | 0.008 | 0.015 | 0.036 | 0.002 | 0.004 | 0.001 | 0.001 | 0.0034 | 0.0001 | 1253 | 1050 | 860 | 657 | 428 | 300 | 37
0.145 | 0.441 | 0.211 | 0.02 | 0.017 | 0.034 | 0.001 | 0.001 | 0.038 | 0.044 | 0.001 | 0.008 | 0.002 | 0.001 | 0.0022 | 0.0003 | 1250 | 1060 | 862 | 640 | 421 | 268 | 29
0.148 | 0.462 | 0.225 | 0.022 | 0.011 | 0.043 | 0.018 | 0.017 | 0.018 | 0.03 | 0.002 | 0.005 | 0.003 | 0.0016 | 0.0031 | 0.0001 | 1273 | 1060 | 885 | 606 | 451 | 324 | 27
0.15 | 0.462 | 0.193 | 0.017 | 0.01 | 0.042 | 0.002 | 0.001 | 0.017 | 0.028 | 0.002 | 0.005 | 0.002 | 0.001 | 0.0032 | 0.0003 | 1269 | 1060 | 887 | 634 | 449 | 306 | 37
0.163 | 0.476 | 0.192 | 0.014 | 0.018 | 0.032 | 0.002 | 0.001 | 0.016 | 0.026 | 0.001 | 0.007 | 0.001 | 0.001 | 0.0028 | 0.0001 | 1269 | 1060 | 887 | 635 | 441 | 301 | 34
0.143 | 0.505 | 0.179 | 0.019 | 0.015 | 0.064 | 0.005 | 0.004 | 0.026 | 0.054 | 0.001 | 0.006 | 0.001 | 0.0012 | 0.003 | 0.0001 | 1255 | 1050 | 865 | 653 | 414 | 252 | 28
0.1501 | 0.428 | 0.181 | 0.014 | 0.0145 | 0.051 | 0.0025 | 0.0022 | 0.014 | 0.044 | 0.0003 | 0.003 | 0.001 | 0.001 | 0.0021 | 0.0002 | 1227 | 1044 | 860 | 650 | 434 | 276 | 31
0.1489 | 0.482 | 0.199 | 0.015 | 0.015 | 0.05 | 0.002 | 0.001 | 0.023 | 0.033 | 0.002 | 0.007 | 0.002 | 0.0012 | 0.0027 | 0.0001 | 1256 | 1060 | 887 | 635 | 443 | 298 | 29
0.159 | 0.458 | 0.183 | 0.016 | 0.018 | 0.021 | 0.003 | 0.002 | 0.013 | 0.02 | 0.001 | 0.004 | 0.002 | 0.001 | 0.0033 | 0.0001 | 1278 | 1060 | 888 | 633 | 446 | 272 | 32
0.1435 | 0.474 | 0.176 | 0.017 | 0.0078 | 0.039 | 0.004 | 0.0028 | 0.015 | 0.026 | 0.0004 | 0.005 | 0.001 | 0.001 | 0.0014 | 0.0002 | 1227 | 1043 | 872 | 670 | 442 | 287 | 39
0.141 | 0.461 | 0.194 | 0.016 | 0.017 | 0.032 | 0.03 | 0.027 | 0.015 | 0.026 | 0.001 | 0.006 | 0.002 | 0.001 | 0.0028 | 0.0002 | 1260 | 1060 | 886 | 634 | 443 | 307 | 34
0.16 | 0.49 | 0.18 | 0.015 | 0.0118 | 0.024 | 0.0026 | 0.0025 | 0.007 | 0.019 | 0.0004 | 0.002 | 0.001 | 0.001 | 0.0019 | 0.0002 | 1190 | 1062 | 879 | 680 | 444 | 286 | 40
0.156 | 0.438 | 0.185 | 0.01 | 0.014 | 0.044 | 0.004 | 0.002 | 0.017 | 0.032 | 0.001 | 0.007 | 0.001 | 0.0015 | 0.0043 | 0.0001 | 1227 | 1035 | 876 | 670 | 443 | 288 | 33
0.1416 | 0.448 | 0.187 | 0.021 | 0.016 | 0.039 | 0.002 | 0.002 | 0.019 | 0.025 | 0.002 | 0.006 | 0.002 | 0.001 | 0.0024 | 0.0004 | 1269 | 1060 | 885 | 634 | 436 | 295 | 37
0.1378 | 0.498 | 0.179 | 0.022 | 0.015 | 0.038 | 0.002 | 0.001 | 0.015 | 0.023 | 0.002 | 0.004 | 0.003 | 0.001 | 0.0021 | 0.0001 | 1246 | 1040 | 885 | 636 | 429 | 273 | 32
0.139 | 0.501 | 0.204 | 0.016 | 0.015 | 0.057 | 0.019 | 0.017 | 0.015 | 0.037 | 0.001 | 0.005 | 0.001 | 0.001 | 0.0038 | 0.0001 | 1252 | 1040 | 878 | 609 | 460 | 328 | 29
0.151 | 0.485 | 0.18 | 0.016 | 0.018 | 0.045 | 0.004 | 0.002 | 0.016 | 0.028 | 0.002 | 0.001 | 0.001 | 0.001 | 0.003 | 0.0001 | 1269 | 1050 | 858 | 659 | 428 | 289 | 32
0.152 | 0.533 | 0.204 | 0.016 | 0.018 | 0.055 | 0.002 | 0.002 | 0.029 | 0.055 | 0.001 | 0.008 | 0.001 | 0.0013 | 0.0043 | 0.0001 | 1256 | 1060 | 885 | 635 | 448 | 290 | 31
0.157 | 0.509 | 0.184 | 0.021 | 0.014 | 0.048 | 0.007 | 0.004 | 0.018 | 0.029 | 0.002 | 0.007 | 0.001 | 0.0013 | 0.0036 | 0.0001 | 1252 | 1050 | 864 | 650 | 421 | 270 | 32
0.133 | 0.429 | 0.215 | 0.017 | 0.013 | 0.045 | 0.001 | 0.001 | 0.019 | 0.025 | 0.001 | 0.006 | 0.001 | 0.001 | 0.0018 | 0.0001 | 1246 | 1040 | 881 | 634 | 452 | 298 | 32
0.1527 | 0.447 | 0.172 | 0.02 | 0.015 | 0.03 | 0.004 | 0.003 | 0.014 | 0.028 | 0.001 | 0.005 | 0.002 | 0.001 | 0.0046 | 0.0003 | 1266 | 1060 | 899 | 635 | 448 | 302 | 36
0.1447 | 0.444 | 0.203 | 0.013 | 0.0139 | 0.031 | 0.0035 | 0.0031 | 0.01 | 0.025 | 0.0008 | 0.002 | 0.001 | 0.001 | 0.0022 | 0.0002 | 1225 | 1044 | 862 | 650 | 441 | 281 | 30
0.1333 | 0.449 | 0.218 | 0.012 | 0.011 | 0.033 | 0.011 | 0.009 | 0.019 | 0.027 | 0.001 | 0.008 | 0.002 | 0.0014 | 0.0045 | 0.0001 | 1266 | 1060 | 885 | 635 | 474 | 341 | 30
0.149 | 0.479 | 0.218 | 0.012 | 0.012 | 0.039 | 0.001 | 0.001 | 0.025 | 0.023 | 0.001 | 0.006 | 0.002 | 0.002 | 0.0027 | 0.0004 | 1249 | 1040 | 884 | 610 | 438 | 273 | 29
0.1327 | 0.441 | 0.176 | 0.018 | 0.018 | 0.036 | 0.001 | 0.001 | 0.022 | 0.035 | 0.003 | 0.004 | 0.002 | 0.001 | 0.0027 | 0.0002 | 1227 | 1048 | 868 | 670 | 425 | 250 | 39
0.165 | 0.448 | 0.199 | 0.013 | 0.016 | 0.026 | 0.001 | 0.001 | 0.034 | 0.028 | 0.001 | 0.006 | 0.001 | 0.001 | 0.0028 | 0.0002 | 1257 | 1060 | 886 | 612 | 463 | 319 | 28
0.1455 | 0.438 | 0.182 | 0.012 | 0.0122 | 0.058 | 0.0022 | 0.0019 | 0.015 | 0.03 | 0.0005 | 0.005 | 0.001 | 0.001 | 0.0029 | 0.0002 | 1227 | 1070 | 894 | 680 | 446 | 313 | 32
0.134 | 0.49 | 0.236 | 0.017 | 0.016 | 0.045 | 0.008 | 0.004 | 0.024 | 0.028 | 0.002 | 0.01 | 0.001 | 0.0014 | 0.0025 | 0.0001 | 1227 | 1039 | 896 | 680 | 436 | 298 | 28
0.147 | 0.465 | 0.201 | 0.019 | 0.015 | 0.042 | 0.009 | 0.003 | 0.017 | 0.03 | 0.002 | 0.009 | 0.001 | 0.0017 | 0.0028 | 0.0001 | 1283 | 1080 | 895 | 633 | 451 | 296 | 32
0.1448 | 0.471 | 0.202 | 0.017 | 0.0087 | 0.051 | 0.0265 | 0.0249 | 0.012 | 0.038 | 0.0008 | 0.004 | 0.001 | 0.001 | 0.0022 | 0.0002 | 1215 | 1072 | 901 | 680 | 439 | 292 | 32
0.1499 | 0.482 | 0.219 | 0.015 | 0.0098 | 0.034 | 0.0064 | 0.0048 | 0.008 | 0.022 | 0.0008 | 0.003 | 0.001 | 0.001 | 0.0024 | 0.0002 | 1215 | 1059 | 878 | 680 | 425 | 293 | 31
0.1533 | 0.438 | 0.181 | 0.017 | 0.0138 | 0.034 | 0.004 | 0.0032 | 0.01 | 0.023 | 0.0005 | 0.002 | 0.001 | 0.001 | 0.0016 | 0.0002 | 1215 | 1053 | 850 | 680 | 450 | 308 | 35
0.134 | 0.464 | 0.188 | 0.017 | 0.0122 | 0.038 | 0.0029 | 0.0027 | 0.02 | 0.046 | 0.0005 | 0.003 | 0.001 | 0.001 | 0.0024 | 0.0002 | 1227 | 1058 | 871 | 670 | 422 | 276 | 37
0.1515 | 0.432 | 0.186 | 0.011 | 0.008 | 0.034 | 0.002 | 0.001 | 0.011 | 0.016 | 0.002 | 0.003 | 0.002 | 0.001 | 0.0033 | 0.0002 | 1254 | 1040 | 863 | 657 | 410 | 265 | 34
0.149 | 0.446 | 0.207 | 0.018 | 0.015 | 0.039 | 0.001 | 0.001 | 0.021 | 0.021 | 0.002 | 0.006 | 0.002 | 0.001 | 0.0024 | 0.0001 | 1227 | 1031 | 888 | 670 | 434 | 311 | 33
0.154 | 0.448 | 0.185 | 0.017 | 0.019 | 0.037 | 0.003 | 0.002 | 0.016 | 0.031 | 0.002 | 0.001 | 0.001 | 0.001 | 0.0033 | 0.0001 | 1273 | 1060 | 897 | 630 | 454 | 292 | 28
0.1537 | 0.462 | 0.184 | 0.019 | 0.015 | 0.04 | 0.002 | 0.002 | 0.021 | 0.027 | 0.003 | 0.005 | 0.002 | 0.001 | 0.0031 | 0.0001 | 1227 | 1034 | 866 | 670 | 438 | 296 | 32
0.139 | 0.444 | 0.201 | 0.011 | 0.015 | 0.049 | 0.004 | 0.002 | 0.024 | 0.048 | 0.001 | 0.006 | 0.001 | 0.001 | 0.0024 | 0.0001 | 1259 | 1040 | 881 | 605 | 435 | 297 | 30
0.1538 | 0.503 | 0.207 | 0.018 | 0.02 | 0.052 | 0.001 | 0.001 | 0.022 | 0.035 | 0.002 | 0.005 | 0.002 | 0.001 | 0.0023 | 0.0002 | 1227 | 1048 | 883 | 670 | 451 | 305 | 30
0.154 | 0.452 | 0.191 | 0.017 | 0.018 | 0.024 | 0.004 | 0.004 | 0.012 | 0.019 | 0.001 | 0.005 | 0.002 | 0.001 | 0.0036 | 0.0001 | 1255 | 1050 | 873 | 627 | 439 | 287 | 33
0.1395 | 0.473 | 0.199 | 0.011 | 0.016 | 0.054 | 0.009 | 0.007 | 0.03 | 0.041 | 0.002 | 0.006 | 0.002 | 0.001 | 0.0045 | 0.0002 | 1227 | 1016 | 863 | 670 | 445 | 296 | 31
0.1337 | 0.473 | 0.207 | 0.021 | 0.0167 | 0.036 | 0.0343 | 0.0337 | 0.011 | 0.06 | 0.0009 | 0.004 | 0.001 | 0.001 | 0.0024 | 0.0002 | 1273 | 1080 | 907 | 633 | 465 | 331 | 36
0.1547 | 0.465 | 0.216 | 0.012 | 0.006 | 0.04 | 0.002 | 0.002 | 0.015 | 0.019 | 0.001 | 0.005 | 0.002 | 0.0011 | 0.0036 | 0.0001 | 1251 | 1050 | 867 | 650 | 449 | 319 | 33
0.1523 | 0.486 | 0.184 | 0.023 | 0.02 | 0.035 | 0.006 | 0.004 | 0.012 | 0.02 | 0.003 | 0.005 | 0.002 | 0.001 | 0.0031 | 0.0002 | 1269 | 1060 | 888 | 636 | 456 | 297 | 32
0.144 | 0.48 | 0.187 | 0.011 | 0.019 | 0.03 | 0.005 | 0.004 | 0.018 | 0.03 | 0.001 | 0.011 | 0.001 | 0.001 | 0.0039 | 0.0001 | 1275 | 1060 | 884 | 636 | 439 | 301 | 34
0.147 | 0.46 | 0.185 | 0.017 | 0.0104 | 0.037 | 0.0014 | 0.0013 | 0.012 | 0.029 | 0.0005 | 0.003 | 0.001 | 0.001 | 0.0028 | 0.0002 | 1227 | 1043 | 864 | 670 | 426 | 274 | 36
0.136 | 0.495 | 0.179 | 0.017 | 0.009 | 0.044 | 0.006 | 0.004 | 0.017 | 0.034 | 0.001 | 0.008 | 0.001 | 0.001 | 0.0035 | 0.0001 | 1227 | 1057 | 870 | 670 | 439 | 287 | 33
0.1538 | 0.432 | 0.174 | 0.019 | 0.009 | 0.049 | 0.0022 | 0.0021 | 0.019 | 0.034 | 0.0003 | 0.005 | 0.001 | 0.001 | 0.0022 | 0.0002 | 1227 | 1060 | 879 | 670 | 430 | 278 | 32
0.1526 | 0.43 | 0.184 | 0.013 | 0.018 | 0.039 | 0.002 | 0.002 | 0.02 | 0.019 | 0.001 | 0.006 | 0.001 | 0.001 | 0.0042 | 0.0001 | 1258 | 1050 | 860 | 639 | 424 | 268 | 33
0.151 | 0.508 | 0.211 | 0.017 | 0.014 | 0.049 | 0.008 | 0.005 | 0.02 | 0.04 | 0.001 | 0.01 | 0.001 | 0.001 | 0.0028 | 0.0001 | 1257 | 1060 | 885 | 631 | 456 | 321 | 30
0.17 | 0.488 | 0.196 | 0.019 | 0.014 | 0.043 | 0.002 | 0.001 | 0.021 | 0.027 | 0.002 | 0.006 | 0.002 | 0.001 | 0.0037 | 0.0002 | 1254 | 1040 | 880 | 635 | 451 | 306 | 34
0.142 | 0.445 | 0.188 | 0.019 | 0.016 | 0.034 | 0.002 | 0.002 | 0.035 | 0.031 | 0.001 | 0.006 | 0.002 | 0.002 | 0.0036 | 0.0001 | 1236 | 1040 | 850 | 661 | 413 | 273 | 32
0.142 | 0.462 | 0.211 | 0.021 | 0.011 | 0.038 | 0.022 | 0.021 | 0.02 | 0.035 | 0.003 | 0.006 | 0.002 | 0.001 | 0.003 | 0.0002 | 1252 | 1050 | 861 | 663 | 427 | 296 | 27
0.1383 | 0.493 | 0.185 | 0.023 | 0.017 | 0.037 | 0.001 | 0.001 | 0.024 | 0.051 | 0.002 | 0.006 | 0.002 | 0.001 | 0.0023 | 0.0004 | 1254 | 1050 | 869 | 634 | 406 | 254 | 34
0.151 | 0.515 | 0.218 | 0.016 | 0.02 | 0.059 | 0.004 | 0.002 | 0.017 | 0.03 | 0.001 | 0.007 | 0.001 | 0.001 | 0.0031 | 0.0001 | 1253 | 1040 | 861 | 615 | 440 | 292 | 31
0.1431 | 0.438 | 0.198 | 0.02 | 0.015 | 0.04 | 0.005 | 0.004 | 0.03 | 0.068 | 0.003 | 0.008 | 0.002 | 0.001 | 0.0029 | 0.0001 | 1247 | 1040 | 885 | 635 | 430 | 287 | 33
0.1475 | 0.476 | 0.182 | 0.022 | 0.005 | 0.016 | 0.0033 | 0.0031 | 0.006 | 0.023 | 0.0003 | 0.001 | 0.001 | 0.001 | 0.0016 | 0.0002 | 1273 | 1080 | 886 | 630 | 456 | 337 | 29
0.148 | 0.463 | 0.223 | 0.016 | 0.014 | 0.042 | 0.004 | 0.002 | 0.039 | 0.036 | 0.002 | 0.001 | 0.001 | 0.001 | 0.0031 | 0.0001 | 1249 | 1040 | 846 | 654 | 431 | 286 | 35
0.1538 | 0.486 | 0.15 | 0.025 | 0.013 | 0.033 | 0.003 | 0.002 | 0.014 | 0.021 | 0.001 | 0.007 | 0.003 | 0.0012 | 0.0024 | 0.0001 | 1263 | 1060 | 881 | 630 | 446 | 297 | 28
0.1442 | 0.445 | 0.195 | 0.018 | 0.016 | 0.051 | 0.001 | 0.001 | 0.019 | 0.027 | 0.002 | 0.005 | 0.001 | 0.0025 | 0.003 | 0.0003 | 1246 | 1040 | 883 | 635 | 429 | 285 | 33
0.15 | 0.514 | 0.218 | 0.017 | 0.015 | 0.053 | 0.004 | 0.003 | 0.016 | 0.031 | 0.002 | 0.008 | 0.001 | 0.0017 | 0.0032 | 0.0001 | 1227 | 1033 | 886 | 650 | 457 | 304 | 28
0.1465 | 0.441 | 0.192 | 0.016 | 0.0159 | 0.046 | 0.0143 | 0.0129 | 0.015 | 0.039 | 0.0012 | 0.004 | 0.001 | 0.001 | 0.003 | 0.0002 | 1207 | 1040 | 844 | 650 | 435 | 291 | 29
0.1468 | 0.414 | 0.152 | 0.018 | 0.0152 | 0.059 | 0.0025 | 0.0019 | 0.014 | 0.039 | 0.0003 | 0.005 | 0.001 | 0.001 | 0.0029 | 0.0001 | 1215 | 1057 | 874 | 680 | 445 | 299 | 39
0.146 | 0.507 | 0.185 | 0.015 | 0.015 | 0.048 | 0.004 | 0.003 | 0.016 | 0.034 | 0.002 | 0.008 | 0.001 | 0.0021 | 0.0021 | 0.0001 | 1266 | 1060 | 885 | 636 | 451 | 314 | 29
0.144 | 0.516 | 0.187 | 0.025 | 0.016 | 0.044 | 0.005 | 0.004 | 0.013 | 0.033 | 0.001 | 0.005 | 0.001 | 0.001 | 0.0032 | 0.0001 | 1247 | 1040 | 887 | 603 | 470 | 306 | 29
0.1551 | 0.447 | 0.194 | 0.019 | 0.0054 | 0.028 | 0.0046 | 0.003 | 0.01 | 0.025 | 0.001 | 0.004 | 0.001 | 0.001 | 0.0027 | 0.0002 | 1215 | 1040 | 882 | 680 | 463 | 320 | 32
0.1537 | 0.491 | 0.187 | 0.022 | 0.0074 | 0.037 | 0.0038 | 0.0032 | 0.011 | 0.031 | 0.0009 | 0.005 | 0.001 | 0.001 | 0.0019 | 0.0002 | 1227 | 1051 | 859 | 670 | 437 | 306 | 37
0.1484 | 0.452 | 0.185 | 0.02 | 0.005 | 0.033 | 0.0036 | 0.0031 | 0.008 | 0.034 | 0.0009 | 0.004 | 0.001 | 0.001 | 0.0013 | 0.0001 | 1227 | 1034 | 870 | 670 | 435 | 264 | 34
0.153 | 0.488 | 0.198 | 0.022 | 0.012 | 0.046 | 0.001 | 0.001 | 0.02 | 0.03 | 0.001 | 0.006 | 0.002 | 0.001 | 0.0035 | 0.0001 | 1260 | 1050 | 856 | 658 | 452 | 286 | 31
0.1654 | 0.426 | 0.234 | 0.022 | 0.0133 | 0.043 | 0.0114 | 0.0106 | 0.017 | 0.034 | 0.0013 | 0.007 | 0.001 | 0.001 | 0.0032 | 0.0003 | 1227 | 1059 | 882 | 650 | 444 | 284 | 31
0.145 | 0.469 | 0.214 | 0.014 | 0.003 | 0.047 | 0.039 | 0.038 | 0.013 | 0.026 | 0.001 | 0.005 | 0.001 | 0.001 | 0.0045 | 0.0001 | 1256 | 1050 | 856 | 635 | 440 | 320 | 32
0.157 | 0.476 | 0.212 | 0.023 | 0.007 | 0.032 | 0.018 | 0.016 | 0.019 | 0.024 | 0.002 | 0.005 | 0.002 | 0.001 | 0.0029 | 0.0002 | 1258 | 1050 | 861 | 658 | 443 | 307 | 28
0.143 | 0.507 | 0.185 | 0.015 | 0.017 | 0.037 | 0.001 | 0.001 | 0.016 | 0.027 | 0.002 | 0.007 | 0.001 | 0.0019 | 0.0026 | 0.0001 | 1248 | 1050 | 866 | 653 | 408 | 257 | 34
0.154 | 0.487 | 0.207 | 0.017 | 0.013 | 0.047 | 0.004 | 0.003 | 0.016 | 0.023 | 0.002 | 0.007 | 0.001 | 0.0014 | 0.0032 | 0.0001 | 1242 | 1040 | 861 | 655 | 423 | 274 | 30
0.1416 | 0.482 | 0.195 | 0.02 | 0.0148 | 0.035 | 0.0187 | 0.0146 | 0.008 | 0.04 | 0.0002 | 0.002 | 0.001 | 0.001 | 0.0025 | 0.0002 | 1227 | 1060 | 901 | 670 | 442 | 291 | 30
0.145 | 0.495 | 0.193 | 0.018 | 0.013 | 0.035 | 0.006 | 0.005 | 0.02 | 0.026 | 0.001 | 0.005 | 0.003 | 0.0011 | 0.003 | 0.0003 | 1252 | 1040 | 879 | 635 | 431 | 301 | 30
0.1477 | 0.437 | 0.153 | 0.016 | 0.0127 | 0.028 | 0.002 | 0.002 | 0.007 | 0.02 | 0.0005 | 0.002 | 0.001 | 0.001 | 0.0024 | 0.0002 | 1227 | 1048 | 874 | 650 | 438 | 280 | 31
0.16 | 0.465 | 0.18 | 0.022 | 0.014 | 0.043 | 0.003 | 0.003 | 0.025 | 0.05 | 0.001 | 0.009 | 0.001 | 0.001 | 0.0035 | 0.0001 | 1227 | 1036 | 868 | 670 | 441 | 278 | 27
0.1537 | 0.467 | 0.196 | 0.017 | 0.014 | 0.05 | 0.002 | 0.002 | 0.023 | 0.037 | 0.002 | 0.01 | 0.002 | 0.001 | 0.0032 | 0.0002 | 1227 | 1053 | 893 | 670 | 456 | 313 | 36
0.1694 | 0.455 | 0.181 | 0.018 | 0.009 | 0.035 | 0.007 | 0.007 | 0.015 | 0.018 | 0.001 | 0.003 | 0.002 | 0.001 | 0.0033 | 0.0002 | 1227 | 1048 | 867 | 650 | 456 | 282 | 28
0.1478 | 0.439 | 0.169 | 0.017 | 0.018 | 0.057 | 0.001 | 0.001 | 0.027 | 0.034 | 0.002 | 0.006 | 0.002 | 0.001 | 0.0027 | 0.0002 | 1253 | 1050 | 849 | 641 | 422 | 282 | 34
0.1646 | 0.465 | 0.177 | 0.019 | 0.0164 | 0.033 | 0.003 | 0.003 | 0.008 | 0.029 | 0.0007 | 0.006 | 0.001 | 0.001 | 0.0022 | 0.0002 | 1205 | 1030 | 870 | 680 | 452 | 312 | 32
0.1513 | 0.503 | 0.168 | 0.02 | 0.0086 | 0.029 | 0.0051 | 0.0034 | 0.009 | 0.021 | 0.0004 | 0.003 | 0.001 | 0.001 | 0.002 | 0.0003 | 1227 | 1038 | 855 | 650 | 429 | 264 | 33
0.1575 | 0.422 | 0.216 | 0.015 | 0.018 | 0.031 | 0.0028 | 0.0025 | 0.011 | 0.03 | 0.001 | 0.004 | 0.001 | 0.001 | 0.0034 | 0 | 1227 | 1048 | 871 | 670 | 441 | 284 | 38
0.148 | 0.499 | 0.192 | 0.013 | 0.013 | 0.038 | 0.004 | 0.003 | 0.016 | 0.02 | 0.001 | 0.004 | 0.001 | 0.001 | 0.003 | 0.0001 | 1265 | 1060 | 887 | 632 | 441 | 308 | 32
0.148 | 0.467 | 0.183 | 0.03 | 0.016 | 0.04 | 0.006 | 0.003 | 0.015 | 0.03 | 0.002 | 0.008 | 0.001 | 0.0015 | 0.0026 | 0.0001 | 1268 | 1060 | 879 | 634 | 433 | 302 | 33
0.151 | 0.515 | 0.242 | 0.019 | 0.012 | 0.046 | 0.015 | 0.014 | 0.015 | 0.031 | 0.003 | 0.007 | 0.001 | 0.001 | 0.0047 | 0.0001 | 1269 | 1060 | 883 | 634 | 477 | 353 | 31
0.152 | 0.427 | 0.21 | 0.019 | 0.015 | 0.042 | 0.002 | 0.002 | 0.022 | 0.019 | 0.001 | 0.005 | 0.002 | 0.001 | 0.0031 | 0.0001 | 1267 | 1060 | 883 | 613 | 432 | 296 | 31
0.1508 | 0.437 | 0.192 | 0.027 | 0.009 | 0.045 | 0.021 | 0.021 | 0.029 | 0.054 | 0.003 | 0.009 | 0.002 | 0.001 | 0.0037 | 0.0003 | 1227 | 1043 | 856 | 670 | 460 | 318 | 29
0.144 | 0.469 | 0.187 | 0.011 | 0.016 | 0.032 | 0.005 | 0.004 | 0.014 | 0.019 | 0.002 | 0.002 | 0.001 | 0.001 | 0.0027 | 0.0001 | 1227 | 1023 | 850 | 670 | 433 | 302 | 33
0.1449 | 0.449 | 0.208 | 0.01 | 0.011 | 0.034 | 0.002 | 0.001 | 0.016 | 0.024 | 0.002 | 0.006 | 0.001 | 0.001 | 0.0037 | 0.0002 | 1278 | 1060 | 888 | 609 | 440 | 321 | 29
0.155 | 0.454 | 0.209 | 0.016 | 0.014 | 0.046 | 0.001 | 0.001 | 0.015 | 0.026 | 0.001 | 0.004 | 0.001 | 0.001 | 0.0017 | 0.0001 | 1227 | 1048 | 874 | 670 | 440 | 276 | 34
0.141 | 0.449 | 0.195 | 0.016 | 0.014 | 0.056 | 0.005 | 0.003 | 0.02 | 0.036 | 0.001 | 0.008 | 0.001 | 0.0018 | 0.0039 | 0.0001 | 1266 | 1050 | 851 | 655 | 415 | 248 | 32
0.144 | 0.469 | 0.187 | 0.011 | 0.016 | 0.032 | 0.005 | 0.004 | 0.014 | 0.019 | 0.002 | 0.002 | 0.001 | 0.001 | 0.0027 | 0.0001 | 1227 | 1025 | 843 | 650 | 429 | 275 | 31
0.1381 | 0.434 | 0.179 | 0.018 | 0.014 | 0.047 | 0.002 | 0.001 | 0.033 | 0.067 | 0.003 | 0.01 | 0.002 | 0.001 | 0.0028 | 0.0002 | 1265 | 1060 | 888 | 588 | 394 | 285 | 33
0.151 | 0.446 | 0.183 | 0.03 | 0.008 | 0.046 | 0.005 | 0.004 | 0.016 | 0.029 | 0.003 | 0.005 | 0.003 | 0.001 | 0.0029 | 0.0002 | 1256 | 1060 | 884 | 610 | 444 | 295 | 37
0.136 | 0.494 | 0.194 | 0.016 | 0.014 | 0.031 | 0.002 | 0.002 | 0.012 | 0.027 | 0.002 | 0.006 | 0.001 | 0.0011 | 0.0036 | 0.0001 | 1227 | 1045 | 874 | 670 | 439 | 290 | 30
0.1504 | 0.463 | 0.215 | 0.014 | 0.011 | 0.037 | 0.004 | 0.003 | 0.028 | 0.053 | 0.003 | 0.007 | 0.002 | 0.001 | 0.0033 | 0.0002 | 1227 | 1027 | 874 | 670 | 437 | 285 | 37
0.1495 | 0.494 | 0.206 | 0.014 | 0.0052 | 0.031 | 0.0039 | 0.0033 | 0.01 | 0.019 | 0.0005 | 0.003 | 0.001 | 0.001 | 0.003 | 0.0002 | 1227 | 1028 | 880 | 670 | 464 | 349 | 35
0.169 | 0.536 | 0.2 | 0.017 | 0.013 | 0.051 | 0.013 | 0.01 | 0.018 | 0.027 | 0.002 | 0.009 | 0.001 | 0.002 | 0.0033 | 0.0001 | 1227 | 1040 | 878 | 680 | 465 | 316 | 29
0.142 | 0.47 | 0.208 | 0.018 | 0.011 | 0.038 | 0.005 | 0.003 | 0.014 | 0.028 | 0.001 | 0.008 | 0.001 | 0.001 | 0.0024 | 0.0001 | 1227 | 1043 | 871 | 670 | 424 | 272 | 30
0.154 | 0.509 | 0.203 | 0.014 | 0.014 | 0.027 | 0.002 | 0.001 | 0.012 | 0.023 | 0.001 | 0.006 | 0.001 | 0.001 | 0.0028 | 0.0001 | 1254 | 1040 | 887 | 641 | 444 | 295 | 32
0.1669 | 0.488 | 0.189 | 0.019 | 0.0067 | 0.024 | 0.0034 | 0.003 | 0.006 | 0.025 | 0.001 | 0.002 | 0.001 | 0.001 | 0.0022 | 0.0002 | 1210 | 1029 | 852 | 670 | 442 | 303 | 29
0.1472 | 0.488 | 0.2 | 0.018 | 0.019 | 0.04 | 0.001 | 0.001 | 0.019 | 0.029 | 0.002 | 0.006 | 0.002 | 0.001 | 0.0045 | 0.0003 | 1275 | 1080 | 898 | 634 | 472 | 334 | 29
0.1534 | 0.454 | 0.197 | 0.016 | 0.011 | 0.048 | 0.002 | 0.001 | 0.02 | 0.031 | 0.002 | 0.005 | 0.002 | 0.001 | 0.0029 | 0.0003 | 1227 | 1054 | 880 | 670 | 447 | 295 | 36
0.147 | 0.458 | 0.186 | 0.011 | 0.01 | 0.036 | 0.009 | 0.008 | 0.017 | 0.033 | 0.002 | 0.001 | 0.001 | 0.001 | 0.003 | 0.0001 | 1268 | 1060 | 887 | 611 | 447 | 309 | 31
0.1489 | 0.47 | 0.2 | 0.028 | 0.018 | 0.047 | 0.016 | 0.014 | 0.02 | 0.035 | 0.003 | 0.005 | 0.003 | 0.001 | 0.0031 | 0.0004 | 1262 | 1040 | 877 | 634 | 449 | 311 | 28
0.143 | 0.474 | 0.167 | 0.025 | 0.006 | 0.038 | 0.0032 | 0.0019 | 0.011 | 0.028 | 0.0007 | 0.005 | 0.001 | 0.001 | 0.0015 | 0.0002 | 1215 | 1051 | 878 | 680 | 462 | 317 | 33
0.142 | 0.472 | 0.182 | 0.016 | 0.007 | 0.04 | 0.003 | 0.002 | 0.013 | 0.03 | 0.001 | 0.008 | 0.001 | 0.0015 | 0.0034 | 0.0001 | 1267 | 1080 | 897 | 631 | 425 | 321 | 32
0.156 | 0.51 | 0.22 | 0.012 | 0.02 | 0.035 | 0.032 | 0.026 | 0.017 | 0.027 | 0.001 | 0.007 | 0.001 | 0.001 | 0.0044 | 0.0001 | 1270 | 1060 | 886 | 637 | 447 | 295 | 38
0.146 | 0.466 | 0.189 | 0.011 | 0.012 | 0.032 | 0.001 | 0.001 | 0.014 | 0.016 | 0.001 | 0.003 | 0.002 | 0.001 | 0.005 | 0.0002 | 1276 | 1060 | 885 | 632 | 420 | 268 | 34
0.142 | 0.529 | 0.191 | 0.022 | 0.014 | 0.046 | 0.009 | 0.008 | 0.016 | 0.023 | 0.001 | 0.007 | 0.002 | 0.0017 | 0.003 | 0.0001 | 1261 | 1050 | 857 | 651 | 436 | 300 | 33
0.1555 | 0.452 | 0.185 | 0.018 | 0.012 | 0.046 | 0.001 | 0.001 | 0.02 | 0.029 | 0.002 | 0.005 | 0.001 | 0.0027 | 0.0023 | 0.0002 | 1271 | 1060 | 881 | 634 | 436 | 300 | 32
0.1377 | 0.447 | 0.199 | 0.017 | 0.0127 | 0.042 | 0.0025 | 0.002 | 0.013 | 0.027 | 0.0009 | 0.007 | 0.001 | 0.001 | 0.002 | 0.0002 | 1249 | 1050 | 863 | 657 | 400 | 261 | 30
0.1617 | 0.483 | 0.212 | 0.013 | 0.018 | 0.049 | 0.001 | 0.001 | 0.015 | 0.034 | 0.002 | 0.004 | 0.001 | 0.0024 | 0.0028 | 0.0002 | 1246 | 1040 | 882 | 639 | 439 | 284 | 34
0.1669 | 0.488 | 0.189 | 0.019 | 0.0067 | 0.024 | 0.0034 | 0.003 | 0.006 | 0.025 | 0.001 | 0.002 | 0.001 | 0.001 | 0.0022 | 0.0002 | 1210 | 1031 | 857 | 670 | 453 | 293 | 25
0.144 | 0.481 | 0.175 | 0.021 | 0.015 | 0.029 | 0.004 | 0.004 | 0.032 | 0.044 | 0.001 | 0.004 | 0.001 | 0.001 | 0.0028 | 0.0001 | 1268 | 1060 | 882 | 613 | 448 | 320 | 26
0.1519 | 0.445 | 0.212 | 0.019 | 0.016 | 0.05 | 0.001 | 0.001 | 0.02 | 0.026 | 0.001 | 0.005 | 0.002 | 0.0013 | 0.0026 | 0.0001 | 1242 | 1040 | 863 | 655 | 422 | 281 | 30
0.152 | 0.448 | 0.189 | 0.011 | 0.011 | 0.037 | 0.004 | 0.004 | 0.012 | 0.02 | 0.001 | 0.003 | 0.001 | 0.001 | 0.0029 | 0.0001 | 1262 | 1060 | 863 | 643 | 421 | 279 | 31
0.14 | 0.478 | 0.199 | 0.027 | 0.019 | 0.042 | 0.005 | 0.004 | 0.016 | 0.03 | 0.001 | 0.006 | 0.001 | 0.001 | 0.0035 | 0.0001 | 1227 | 1047 | 879 | 670 | 448 | 290 | 34
0.145 | 0.436 | 0.195 | 0.019 | 0.014 | 0.042 | 0.005 | 0.004 | 0.026 | 0.025 | 0.001 | 0.006 | 0.001 | 0.001 | 0.0031 | 0.0001 | 1227 | 1035 | 882 | 670 | 445 | 284 | 31
0.147 | 0.453 | 0.217 | 0.016 | 0.014 | 0.037 | 0.006 | 0.005 | 0.013 | 0.023 | 0.001 | 0.005 | 0.001 | 0.001 | 0.0025 | 0.0001 | 1227 | 1043 | 862 | 650 | 438 | 285 | 31
0.146 | 0.523 | 0.199 | 0.019 | 0.014 | 0.031 | 0.004 | 0.004 | 0.012 | 0.032 | 0.001 | 0.004 | 0.002 | 0.001 | 0.0028 | 0.0003 | 1257 | 1040 | 854 | 636 | 447 | 318 | 33
0.1447 | 0.441 | 0.196 | 0.014 | 0.014 | 0.044 | 0.001 | 0.001 | 0.02 | 0.034 | 0.001 | 0.008 | 0.002 | 0.001 | 0.0027 | 0.0001 | 1270 | 1060 | 885 | 633 | 437 | 302 | 32
0.15 | 0.441 | 0.201 | 0.016 | 0.011 | 0.03 | 0.006 | 0.003 | 0.009 | 0.019 | 0.002 | 0.007 | 0.001 | 0.001 | 0.0029 | 0.0001 | 1273 | 1060 | 881 | 604 | 435 | 293 | 32
0.154 | 0.463 | 0.199 | 0.016 | 0.01 | 0.035 | 0.003 | 0.002 | 0.02 | 0.04 | 0.001 | 0.006 | 0.001 | 0.0011 | 0.0027 | 0.0001 | 1253 | 1040 | 883 | 611 | 424 | 273 | 33
0.144 | 0.466 | 0.176 | 0.017 | 0.008 | 0.026 | 0.011 | 0.01 | 0.013 | 0.019 | 0.002 | 0.004 | 0.002 | 0.001 | 0.0047 | 0.0001 | 1269 | 1060 | 878 | 626 | 468 | 331 | 27
0.1555 | 0.483 | 0.221 | 0.018 | 0.0042 | 0.033 | 0.0093 | 0.0084 | 0.009 | 0.02 | 0.0011 | 0.003 | 0.001 | 0.001 | 0.0024 | 0.0002 | 1215 | 1073 | 900 | 680 | 445 | 297 | 26
0.147 | 0.465 | 0.175 | 0.015 | 0.016 | 0.048 | 0.013 | 0.012 | 0.022 | 0.026 | 0.001 | 0.005 | 0.002 | 0.001 | 0.003 | 0.0002 | 1240 | 1050 | 859 | 657 | 414 | 263 | 32
0.1629 | 0.483 | 0.189 | 0.015 | 0.016 | 0.034 | 0.003 | 0.002 | 0.031 | 0.034 | 0.003 | 0.006 | 0.002 | 0.001 | 0.004 | 0.0003 | 1256 | 1050 | 867 | 640 | 432 | 269 | 30
0.14 | 0.492 | 0.198 | 0.014 | 0.013 | 0.037 | 0.004 | 0.003 | 0.017 | 0.048 | 0.002 | 0.003 | 0.001 | 0.001 | 0.0028 | 0.0001 | 1262 | 1060 | 876 | 635 | 450 | 317 | 34
0.15 | 0.458 | 0.197 | 0.021 | 0.023 | 0.036 | 0.012 | 0.011 | 0.011 | 0.022 | 0.001 | 0.004 | 0.001 | 0.001 | 0.0037 | 0.0001 | 1266 | 1060 | 897 | 631 | 440 | 331 | 27
0.1494 | 0.45 | 0.178 | 0.014 | 0.017 | 0.038 | 0.001 | 0.001 | 0.025 | 0.045 | 0.002 | 0.006 | 0.002 | 0.001 | 0.0032 | 0.0001 | 1227 | 1041 | 890 | 670 | 437 | 297 | 35
0.1487 | 0.428 | 0.172 | 0.016 | 0.012 | 0.034 | 0.002 | 0.002 | 0.011 | 0.021 | 0.001 | 0.005 | 0.002 | 0.0013 | 0.0037 | 0.0004 | 1266 | 1050 | 863 | 657 | 405 | 288 | 28
0.1569 | 0.434 | 0.207 | 0.021 | 0.0097 | 0.041 | 0.0021 | 0.002 | 0.01 | 0.034 | 0.0003 | 0.011 | 0.001 | 0.001 | 0.0019 | 0.0002 | 1276 | 1080 | 889 | 632 | 434 | 295 | 27
0.1444 | 0.482 | 0.15 | 0.017 | 0.012 | 0.039 | 0.0034 | 0.0031 | 0.013 | 0.027 | 0.0004 | 0.003 | 0.001 | 0.001 | 0.0024 | 0.0003 | 1227 | 1076 | 860 | 670 | 425 | 310 | 37
0.167 | 0.472 | 0.163 | 0.013 | 0.009 | 0.026 | 0.002 | 0.002 | 0.011 | 0.016 | 0.001 | 0.005 | 0.002 | 0.001 | 0.003 | 0.0003 | 1227 | 1032 | 857 | 650 | 434 | 269 | 32
0.157 | 0.461 | 0.206 | 0.018 | 0.016 | 0.04 | 0.001 | 0.001 | 0.019 | 0.03 | 0.001 | 0.005 | 0.002 | 0.001 | 0.0029 | 0.0003 | 1227 | 1038 | 854 | 670 | 445 | 283 | 32
0.1489 | 0.455 | 0.178 | 0.011 | 0.014 | 0.035 | 0.016 | 0.015 | 0.01 | 0.02 | 0.003 | 0.004 | 0.002 | 0.001 | 0.0035 | 0.0001 | 1227 | 1024 | 849 | 650 | 447 | 283 | 34
0.141 | 0.456 | 0.174 | 0.016 | 0.015 | 0.031 | 0.001 | 0.001 | 0.016 | 0.022 | 0.001 | 0.005 | 0.002 | 0.001 | 0.0036 | 0.0001 | 1266 | 1060 | 875 | 638 | 433 | 303 | 32
0.135 | 0.449 | 0.165 | 0.017 | 0.023 | 0.036 | 0.001 | 0.001 | 0.014 | 0.029 | 0.001 | 0.003 | 0.001 | 0.001 | 0.0027 | 0.0001 | 1269 | 1060 | 882 | 635 | 434 | 294 | 35
0.1401 | 0.469 | 0.188 | 0.025 | 0.013 | 0.048 | 0.008 | 0.007 | 0.023 | 0.035 | 0.002 | 0.007 | 0.002 | 0.001 | 0.0033 | 0.0004 | 1248 | 1040 | 863 | 635 | 433 | 291 | 31
0.1513 | 0.466 | 0.216 | 0.012 | 0.017 | 0.044 | 0.002 | 0.002 | 0.02 | 0.024 | 0.002 | 0.005 | 0.002 | 0.001 | 0.0036 | 0.0002 | 1251 | 1050 | 855 | 636 | 428 | 277 | 32
0.149 | 0.494 | 0.17 | 0.02 | 0.0117 | 0.037 | 0.0023 | 0.0019 | 0.012 | 0.032 | 0.0004 | 0.006 | 0.001 | 0.001 | 0.0018 | 0.0002 | 1227 | 1046 | 890 | 670 | 442 | 288 | 37
0.1478 | 0.442 | 0.2 | 0.019 | 0.018 | 0.031 | 0.002 | 0.001 | 0.016 | 0.028 | 0.001 | 0.008 | 0.002 | 0.002 | 0.0043 | 0.0001 | 1248 | 1040 | 880 | 631 | 466 | 327 | 29
0.146 | 0.484 | 0.204 | 0.021 | 0.0091 | 0.046 | 0.0014 | 0.0013 | 0.01 | 0.048 | 0.0007 | 0.009 | 0.001 | 0.001 | 0.0017 | 0.0002 | 1227 | 1034 | 870 | 650 | 441 | 269 | 33
0.1498 | 0.436 | 0.178 | 0.013 | 0.013 | 0.032 | 0.002 | 0.002 | 0.013 | 0.024 | 0.001 | 0.006 | 0.003 | 0.0015 | 0.0026 | 0.0001 | 1263 | 1060 | 885 | 635 | 427 | 289 | 29
0.15 | 0.471 | 0.197 | 0.018 | 0.016 | 0.045 | 0.006 | 0.003 | 0.019 | 0.03 | 0.001 | 0.008 | 0.001 | 0.0015 | 0.0029 | 0.0001 | 1269 | 1060 | 881 | 611 | 448 | 304 | 30
0.1553 | 0.447 | 0.205 | 0.016 | 0.014 | 0.063 | 0.004 | 0.003 | 0.023 | 0.036 | 0.002 | 0.007 | 0.003 | 0.0017 | 0.0035 | 0.0003 | 1227 | 1036 | 890 | 670 | 458 | 306 | 34
0.139 | 0.458 | 0.197 | 0.022 | 0.012 | 0.055 | 0.008 | 0.006 | 0.013 | 0.032 | 0.001 | 0.008 | 0.001 | 0.001 | 0.0028 | 0.0001 | 1264 | 1050 | 867 | 609 | 448 | 305 | 32
0.141 | 0.435 | 0.201 | 0.017 | 0.014 | 0.029 | 0.001 | 0.001 | 0.014 | 0.022 | 0.001 | 0.005 | 0.002 | 0.001 | 0.0028 | 0.0003 | 1227 | 1041 | 859 | 680 | 455 | 314 | 25
0.1543 | 0.514 | 0.1846 | 0.024 | 0.0133 | 0.031 | 0.0294 | 0.0265 | 0.011 | 0.022 | 0.002 | 0.003 | 0.002 | 0.002 | 0.0045 | 0.0002 | 1227 | 1050 | 879 | 670 | 441 | 292 | 36
0.141 | 0.478 | 0.19 | 0.018 | 0.022 | 0.049 | 0.005 | 0.003 | 0.021 | 0.036 | 0.002 | 0.008 | 0.001 | 0.0014 | 0.003 | 0.0001 | 1227 | 1035 | 865 | 670 | 440 | 300 | 33
0.1493 | 0.452 | 0.185 | 0.017 | 0.024 | 0.049 | 0.004 | 0.004 | 0.02 | 0.028 | 0.001 | 0.005 | 0.002 | 0.0015 | 0.003 | 0.0001 | 1243 | 1040 | 862 | 631 | 438 | 301 | 29
0.1478 | 0.449 | 0.187 | 0.017 | 0.015 | 0.049 | 0.002 | 0.002 | 0.024 | 0.044 | 0.002 | 0.006 | 0.002 | 0.001 | 0.0043 | 0.0002 | 1227 | 1044 | 874 | 650 | 471 | 292 | 30
0.144 | 0.466 | 0.176 | 0.017 | 0.008 | 0.026 | 0.011 | 0.01 | 0.013 | 0.019 | 0.002 | 0.004 | 0.002 | 0.001 | 0.0047 | 0.0001 | 1256 | 1050 | 869 | 657 | 391 | 270 | 31
0.144 | 0.523 | 0.192 | 0.023 | 0.017 | 0.036 | 0.01 | 0.007 | 0.017 | 0.048 | 0.002 | 0.008 | 0.001 | 0.0013 | 0.0027 | 0.0001 | 1227 | 1045 | 875 | 670 | 449 | 318 | 35
0.145 | 0.462 | 0.202 | 0.016 | 0.005 | 0.049 | 0.019 | 0.017 | 0.017 | 0.031 | 0.001 | 0.007 | 0.001 | 0.001 | 0.0034 | 0.0001 | 1227 | 1032 | 850 | 670 | 426 | 294 | 33
0.1549 | 0.462 | 0.183 | 0.021 | 0.016 | 0.031 | 0.001 | 0.001 | 0.022 | 0.026 | 0.002 | 0.004 | 0.002 | 0.001 | 0.0033 | 0.0002 | 1262 | 1060 | 881 | 635 | 475 | 354 | 29
0.153 | 0.463 | 0.184 | 0.018 | 0.007 | 0.024 | 0.004 | 0.004 | 0.01 | 0.017 | 0.003 | 0.004 | 0.002 | 0.001 | 0.003 | 0.0003 | 1253 | 1040 | 865 | 631 | 440 | 304 | 34
0.1452 | 0.449 | 0.23 | 0.014 | 0.013 | 0.039 | 0.002 | 0.002 | 0.019 | 0.027 | 0.002 | 0.005 | 0.002 | 0.001 | 0.0022 | 0.0002 | 1254 | 1050 | 868 | 656 | 418 | 264 | 28
0.161 | 0.496 | 0.187 | 0.023 | 0.012 | 0.05 | 0.013 | 0.012 | 0.015 | 0.022 | 0.001 | 0.006 | 0.001 | 0.001 | 0.0022 | 0.0001 | 1244 | 1050 | 864 | 635 | 435 | 290 | 28
0.16 | 0.429 | 0.171 | 0.017 | 0.0085 | 0.028 | 0.0033 | 0.0027 | 0.009 | 0.022 | 0.0007 | 0 | 0.001 | 0.001 | 0.0012 | 0.0001 | 1227 | 1050 | 868 | 650 | 441 | 298 | 30
0.145 | 0.449 | 0.197 | 0.015 | 0.012 | 0.04 | 0.007 | 0.006 | 0.013 | 0.025 | 0.001 | 0.007 | 0.001 | 0.001 | 0.0024 | 0.0001 | 1277 | 1060 | 879 | 633 | 439 | 299 | 38
0.163 | 0.441 | 0.169 | 0.019 | 0.019 | 0.037 | 0.001 | 0.001 | 0.02 | 0.03 | 0.001 | 0.006 | 0.002 | 0.001 | 0.003 | 0.0002 | 1257 | 1060 | 881 | 635 | 448 | 307 | 38
0.1435 | 0.459 | 0.186 | 0.017 | 0.017 | 0.044 | 0.002 | 0.001 | 0.026 | 0.048 | 0.002 | 0.006 | 0.002 | 0.001 | 0.0036 | 0.0002 | 1278 | 1060 | 886 | 610 | 439 | 312 | 29
0.1533 | 0.456 | 0.213 | 0.016 | 0.015 | 0.061 | 0.001 | 0.001 | 0.021 | 0.041 | 0.002 | 0.008 | 0.002 | 0.0015 | 0.005 | 0.0003 | 1227 | 1056 | 862 | 670 | 442 | 278 | 34
0.142 | 0.45 | 0.21 | 0.015 | 0.015 | 0.041 | 0.002 | 0.002 | 0.023 | 0.033 | 0.003 | 0.005 | 0.002 | 0.001 | 0.0034 | 0.0002 | 1264 | 1050 | 860 | 639 | 446 | 322 | 32
0.1516 | 0.441 | 0.207 | 0.014 | 0.0114 | 0.039 | 0.005 | 0.004 | 0.012 | 0.037 | 0.0008 | 0.006 | 0.001 | 0.001 | 0.0015 | 0.0003 | 1227 | 1041 | 869 | 650 | 441 | 288 | 27
0.161 | 0.496 | 0.187 | 0.023 | 0.012 | 0.05 | 0.013 | 0.012 | 0.015 | 0.022 | 0.001 | 0.006 | 0.001 | 0.001 | 0.0022 | 0.0001 | 1248 | 1040 | 868 | 634 | 434 | 295 | 30
0.1642 | 0.438 | 0.21 | 0.016 | 0.015 | 0.042 | 0.001 | 0.001 | 0.015 | 0.019 | 0.002 | 0.005 | 0.001 | 0.0022 | 0.0025 | 0.0002 | 1280 | 1080 | 890 | 632 | 443 | 316 | 31
0.149 | 0.486 | 0.174 | 0.017 | 0.01 | 0.045 | 0.006 | 0.004 | 0.014 | 0.025 | 0.001 | 0.004 | 0.001 | 0.001 | 0.0045 | 0.0001 | 1227 | 1045 | 899 | 670 | 449 | 294 | 32
0.156 | 0.459 | 0.196 | 0.02 | 0.014 | 0.048 | 0.006 | 0.003 | 0.025 | 0.056 | 0.001 | 0.009 | 0.001 | 0.001 | 0.0045 | 0.0001 | 1247 | 1050 | 862 | 659 | 427 | 273 | 32
0.148 | 0.493 | 0.1918 | 0.023 | 0.0083 | 0.022 | 0.008 | 0.0062 | 0.01 | 0.024 | 0.001 | 0.003 | 0.002 | 0.002 | 0.0022 | 0.0002 | 1227 | 1041 | 888 | 670 | 439 | 284 | 35
0.1484 | 0.489 | 0.168 | 0.016 | 0.008 | 0.033 | 0.002 | 0.002 | 0.019 | 0.024 | 0.003 | 0.005 | 0.002 | 0.001 | 0.0028 | 0.0003 | 1262 | 1060 | 883 | 635 | 448 | 311 | 31
0.1622 | 0.506 | 0.248 | 0.018 | 0.0108 | 0.029 | 0.0324 | 0.0311 | 0.008 | 0.027 | 0.001 | 0.002 | 0.001 | 0.001 | 0.0035 | 0.0002 | 1227 | 1050 | 859 | 650 | 460 | 300 | 33
0.1422 | 0.452 | 0.177 | 0.012 | 0.015 | 0.053 | 0.005 | 0.004 | 0.02 | 0.031 | 0.002 | 0.003 | 0.002 | 0.001 | 0.0044 | 0.0002 | 1266 | 1060 | 884 | 638 | 424 | 304 | 33
0.1417 | 0.435 | 0.222 | 0.013 | 0.0094 | 0.042 | 0.0107 | 0.01 | 0.017 | 0.033 | 0.0012 | 0.003 | 0.001 | 0.001 | 0.003 | 0.0002 | 1227 | 1037 | 879 | 670 | 429 | 273 | 32
0.1551 | 0.438 | 0.208 | 0.025 | 0.014 | 0.043 | 0.003 | 0.002 | 0.019 | 0.032 | 0.002 | 0.006 | 0.002 | 0.001 | 0.0026 | 0.0003 | 1253 | 1040 | 879 | 632 | 445 | 304 | 34
0.1576 | 0.433 | 0.178 | 0.016 | 0.012 | 0.039 | 0.002 | 0.002 | 0.019 | 0.031 | 0.002 | 0.005 | 0.002 | 0.001 | 0.0027 | 0.0001 | 1227 | 1048 | 864 | 670 | 426 | 264 | 33
0.1456 | 0.435 | 0.214 | 0.014 | 0.014 | 0.03 | 0.017 | 0.016 | 0.012 | 0.024 | 0.002 | 0.005 | 0.002 | 0.001 | 0.0028 | 0.0001 | 1259 | 1040 | 874 | 615 | 447 | 308 | 29
0.1413 | 0.443 | 0.179 | 0.012 | 0.014 | 0.034 | 0.001 | 0.001 | 0.024 | 0.03 | 0.003 | 0.005 | 0.002 | 0.001 | 0.0031 | 0.0002 | 1227 | 1053 | 889 | 670 | 429 | 279 | 35
0.141 | 0.519 | 0.195 | 0.016 | 0.014 | 0.033 | 0.001 | 0.001 | 0.014 | 0.029 | 0.001 | 0.004 | 0.001 | 0.001 | 0.0041 | 0.0001 | 1254 | 1050 | 865 | 624 | 431 | 290 | 31
0.143 | 0.515 | 0.196 | 0.017 | 0.018 | 0.046 | 0.006 | 0.004 | 0.019 | 0.045 | 0.001 | 0.01 | 0.001 | 0.0019 | 0.0039 | 0.0001 | 1227 | 1052 | 870 | 650 | 453 | 302 | 26
0.1552 | 0.432 | 0.17 | 0.018 | 0.013 | 0.044 | 0.001 | 0.001 | 0.029 | 0.052 | 0.002 | 0.006 | 0.002 | 0.001 | 0.0047 | 0.0001 | 1227 | 1050 | 897 | 670 | 437 | 286 | 39
0.1797 | 0.494 | 0.216 | 0.014 | 0.0044 | 0.044 | 0.0019 | 0.0018 | 0.014 | 0.028 | 0.0007 | 0.002 | 0.001 | 0.001 | 0.0022 | 0.0001 | 1190 | 1068 | 900 | 670 | 458 | 300 | 38
0.148 | 0.483 | 0.196 | 0.013 | 0.0108 | 0.045 | 0.0011 | 0.001 | 0.012 | 0.024 | 0.0006 | 0.004 | 0.001 | 0.001 | 0.0017 | 0.0002 | 1227 | 1044 | 855 | 650 | 439 | 277 | 29
0.1474 | 0.44 | 0.19 | 0.013 | 0.013 | 0.036 | 0.002 | 0.002 | 0.024 | 0.051 | 0.002 | 0.004 | 0.002 | 0.001 | 0.0025 | 0.0001 | 1282 | 1080 | 896 | 634 | 434 | 308 | 27
0.143 | 0.498 | 0.249 | 0.02 | 0.013 | 0.049 | 0.006 | 0.003 | 0.017 | 0.027 | 0.002 | 0.009 | 0.001 | 0.0021 | 0.0018 | 0.0001 | 1246 | 1040 | 882 | 614 | 437 | 277 | 33
0.1489 | 0.47 | 0.2 | 0.028 | 0.018 | 0.047 | 0.016 | 0.014 | 0.02 | 0.035 | 0.003 | 0.005 | 0.003 | 0.001 | 0.0031 | 0.0004 | 1260 | 1060 | 884 | 635 | 456 | 311 | 29
0.1554 | 0.474 | 0.2 | 0.015 | 0.0116 | 0.061 | 0.002 | 0.0015 | 0.014 | 0.029 | 0.0006 | 0.004 | 0.001 | 0.001 | 0.0021 | 0.0002 | 1227 | 1053 | 870 | 670 | 450 | 288 | 33
0.1477 | 0.439 | 0.18 | 0.016 | 0.016 | 0.037 | 0.002 | 0.002 | 0.012 | 0.017 | 0.001 | 0.004 | 0.003 | 0.001 | 0.0029 | 0.0002 | 1227 | 1037 | 881 | 680 | 451 | 304 | 27
0.157 | 0.474 | 0.2 | 0.013 | 0.015 | 0.053 | 0.004 | 0.003 | 0.03 | 0.045 | 0.001 | 0.008 | 0.001 | 0.0014 | 0.0038 | 0.0001 | 1263 | 1060 | 885 | 608 | 432 | 282 | 40
0.133 | 0.429 | 0.215 | 0.017 | 0.013 | 0.045 | 0.001 | 0.001 | 0.019 | 0.025 | 0.001 | 0.006 | 0.001 | 0.001 | 0.0018 | 0.0001 | 1268 | 1060 | 880 | 635 | 423 | 297 | 30
0.142 | 0.47 | 0.192 | 0.017 | 0.011 | 0.034 | 0.001 | 0.001 | 0.019 | 0.021 | 0.001 | 0.005 | 0.002 | 0.001 | 0.0024 | 0.0001 | 1244 | 1040 | 864 | 662 | 422 | 279 | 33
0.1484 | 0.463 | 0.205 | 0.017 | 0.018 | 0.056 | 0.002 | 0.002 | 0.02 | 0.032 | 0.002 | 0.006 | 0.002 | 0.001 | 0.0026 | 0.0002 | 1227 | 1038 | 859 | 650 | 439 | 276 | 31
0.1423 | 0.437 | 0.208 | 0.019 | 0.014 | 0.037 | 0.003 | 0.002 | 0.014 | 0.03 | 0.001 | 0.007 | 0.002 | 0.001 | 0.0022 | 0.0001 | 1245 | 1050 | 858 | 652 | 430 | 280 | 34
0.1515 | 0.435 | 0.213 | 0.021 | 0.021 | 0.056 | 0.003 | 0.002 | 0.027 | 0.054 | 0.002 | 0.006 | 0.002 | 0.001 | 0.0037 | 0.0002 | 1227 | 1040 | 856 | 650 | 459 | 301 | 30
0.163 | 0.493 | 0.196 | 0.015 | 0.014 | 0.041 | 0.002 | 0.001 | 0.027 | 0.049 | 0.001 | 0.007 | 0.001 | 0.001 | 0.0038 | 0.0001 | 1227 | 1055 | 863 | 650 | 454 | 282 | 34
0.163 | 0.476 | 0.192 | 0.014 | 0.018 | 0.032 | 0.002 | 0.001 | 0.016 | 0.026 | 0.001 | 0.007 | 0.001 | 0.001 | 0.0028 | 0.0001 | 1257 | 1060 | 882 | 635 | 447 | 289 | 34
0.156 | 0.453 | 0.207 | 0.012 | 0.014 | 0.048 | 0.001 | 0.001 | 0.015 | 0.024 | 0.001 | 0.004 | 0.001 | 0.001 | 0.0019 | 0.0001 | 1227 | 1024 | 836 | 670 | 433 | 268 | 32
0.142 | 0.445 | 0.188 | 0.019 | 0.016 | 0.034 | 0.002 | 0.002 | 0.035 | 0.031 | 0.001 | 0.006 | 0.002 | 0.002 | 0.0036 | 0.0001 | 1230 | 1040 | 850 | 639 | 450 | 301 | 25
0.1553 | 0.463 | 0.222 | 0.019 | 0.0124 | 0.041 | 0.0037 | 0.0023 | 0.014 | 0.028 | 0.0002 | 0.004 | 0.001 | 0.001 | 0.0014 | 0 | 1227 | 1038 | 847 | 650 | 439 | 270 | 32
0.151 | 0.441 | 0.185 | 0.012 | 0.012 | 0.05 | 0.003 | 0.002 | 0.033 | 0.021 | 0.001 | 0.006 | 0.002 | 0.001 | 0.0021 | 0.0001 | 1258 | 1040 | 882 | 636 | 449 | 310 | 28
0.1391 | 0.484 | 0.191 | 0.02 | 0.0081 | 0.049 | 0.001 | 0.0009 | 0.012 | 0.032 | 0.0008 | 0.01 | 0.001 | 0.001 | 0.0016 | 0.0002 | 1227 | 1065 | 860 | 650 | 429 | 284 | 30
0.1458 | 0.459 | 0.185 | 0.015 | 0.013 | 0.057 | 0.002 | 0.002 | 0.026 | 0.027 | 0.001 | 0.009 | 0.003 | 0.0013 | 0.0026 | 0.0001 | 1275 | 1060 | 883 | 637 | 403 | 310 | 35
0.15 | 0.509 | 0.192 | 0.021 | 0.011 | 0.045 | 0.004 | 0.003 | 0.019 | 0.028 | 0.002 | 0.003 | 0.001 | 0.001 | 0.003 | 0.0001 | 1246 | 1040 | 876 | 632 | 449 | 309 | 30
0.147 | 0.491 | 0.211 | 0.017 | 0.014 | 0.035 | 0.004 | 0.004 | 0.021 | 0.03 | 0.002 | 0.002 | 0.001 | 0.001 | 0.0027 | 0.0001 | 1259 | 1060 | 879 | 618 | 455 | 321 | 30
0.1644 | 0.547 | 0.211 | 0.014 | 0.0112 | 0.031 | 0.004 | 0.0038 | 0.012 | 0.027 | 0.0006 | 0.007 | 0.001 | 0.001 | 0.0018 | 0.0003 | 1227 | 1029 | 884 | 670 | 444 | 315 | 33
0.144 | 0.512 | 0.189 | 0.016 | 0.02 | 0.05 | 0.017 | 0.01 | 0.023 | 0.057 | 0.002 | 0.008 | 0.001 | 0.0016 | 0.005 | 0.0001 | 1226 | 1057 | 862 | 670 | 454 | 300 | 30
0.158 | 0.469 | 0.197 | 0.013 | 0.015 | 0.054 | 0.003 | 0.003 | 0.017 | 0.021 | 0.002 | 0.008 | 0.001 | 0.001 | 0.0019 | 0.0001 | 1227 | 1049 | 882 | 670 | 449 | 289 | 31
0.149 | 0.431 | 0.202 | 0.016 | 0.012 | 0.033 | 0.005 | 0.004 | 0.014 | 0.019 | 0.001 | 0.003 | 0.001 | 0.001 | 0.0032 | 0.0002 | 1247 | 1040 | 858 | 633 | 400 | 280 | 31
0.1498 | 0.454 | 0.194 | 0.013 | 0.012 | 0.043 | 0.002 | 0.001 | 0.014 | 0.023 | 0.002 | 0.006 | 0.002 | 0.001 | 0.0041 | 0.0001 | 1265 | 1060 | 887 | 612 | 442 | 317 | 33
0.1495 | 0.489 | 0.188 | 0.016 | 0.0131 | 0.035 | 0.0296 | 0.0276 | 0.013 | 0.032 | 0.0009 | 0.004 | 0.001 | 0.001 | 0.0023 | 0.0001 | 1215 | 1070 | 893 | 680 | 445 | 287 | 30
0.163 | 0.516 | 0.201 | 0.016 | 0.018 | 0.024 | 0.001 | 0.001 | 0.016 | 0.024 | 0.001 | 0.005 | 0.002 | 0.001 | 0.0032 | 0.0001 | 1266 | 1050 | 867 | 640 | 442 | 296 | 28
0.14 | 0.45 | 0.215 | 0.015 | 0.005 | 0.03 | 0.015 | 0.014 | 0.019 | 0.024 | 0.002 | 0.006 | 0.002 | 0.001 | 0.0036 | 0.0003 | 1268 | 1060 | 884 | 633 | 431 | 298 | 37
0.1562 | 0.45 | 0.177 | 0.016 | 0.015 | 0.045 | 0.001 | 0.001 | 0.015 | 0.025 | 0.002 | 0.004 | 0.001 | 0.002 | 0.0033 | 0.0003 | 1259 | 1060 | 878 | 635 | 432 | 287 | 38
0.156 | 0.5 | 0.214 | 0.023 | 0.013 | 0.043 | 0.004 | 0.003 | 0.015 | 0.024 | 0.001 | 0.008 | 0.001 | 0.001 | 0.0022 | 0.0001 | 1227 | 1048 | 879 | 670 | 442 | 291 | 36
0.164 | 0.498 | 0.192 | 0.013 | 0.012 | 0.036 | 0.006 | 0.005 | 0.016 | 0.028 | 0.001 | 0.007 | 0.001 | 0.001 | 0.0047 | 0.0001 | 1227 | 1080 | 874 | 650 | 441 | 280 | 32
0.1503 | 0.436 | 0.21 | 0.022 | 0.0092 | 0.054 | 0.0056 | 0.004 | 0.012 | 0.034 | 0.0013 | 0.005 | 0.001 | 0.001 | 0.0016 | 0.0002 | 1190 | 1043 | 855 | 680 | 459 | 321 | 31
0.1438 | 0.437 | 0.184 | 0.015 | 0.0136 | 0.063 | 0.0072 | 0.0056 | 0.015 | 0.034 | 0.0003 | 0.004 | 0.001 | 0.001 | 0.0026 | 0.0002 | 1227 | 1045 | 893 | 670 | 455 | 316 | 32
0.1521 | 0.457 | 0.198 | 0.018 | 0.0106 | 0.047 | 0.0011 | 0.001 | 0.01 | 0.022 | 0.0006 | 0.003 | 0.001 | 0.001 | 0.0018 | 0.0002 | 1227 | 1040 | 876 | 670 | 453 | 307 | 33
0.143 | 0.497 | 0.192 | 0.015 | 0.013 | 0.03 | 0.005 | 0.003 | 0.012 | 0.023 | 0.001 | 0.006 | 0.001 | 0.001 | 0.0038 | 0.0001 | 1267 | 1060 | 887 | 633 | 444 | 309 | 33
0.158 | 0.441 | 0.217 | 0.016 | 0.015 | 0.025 | 0.001 | 0.001 | 0.015 | 0.019 | 0.001 | 0.005 | 0.002 | 0.001 | 0.0035 | 0.0001 | 1276 | 1080 | 895 | 634 | 464 | 298 | 34
0.1474 | 0.469 | 0.192 | 0.017 | 0.008 | 0.035 | 0.008 | 0.007 | 0.015 | 0.017 | 0.003 | 0.005 | 0.003 | 0.001 | 0.0037 | 0.0003 | 1241 | 1040 | 858 | 635 | 453 | 317 | 31
0.149 | 0.47 | 0.211 | 0.019 | 0.017 | 0.039 | 0.02 | 0.017 | 0.02 | 0.027 | 0.002 | 0.001 | 0.001 | 0.001 | 0.0035 | 0.0001 | 1253 | 1050 | 847 | 657 | 418 | 270 | 29
0.146 | 0.484 | 0.204 | 0.021 | 0.0091 | 0.046 | 0.0014 | 0.0013 | 0.01 | 0.048 | 0.0007 | 0.009 | 0.001 | 0.001 | 0.0017 | 0.0002 | 1227 | 1048 | 879 | 650 | 449 | 277 | 34
0.169 | 0.465 | 0.18 | 0.017 | 0.008 | 0.044 | 0.005 | 0.004 | 0.011 | 0.025 | 0.001 | 0.005 | 0.001 | 0.001 | 0.0042 | 0.0001 | 1227 | 1039 | 879 | 650 | 448 | 285 | 33
0.163 | 0.414 | 0.165 | 0.017 | 0.009 | 0.034 | 0.003 | 0.002 | 0.016 | 0.014 | 0.001 | 0.004 | 0.002 | 0.001 | 0.0032 | 0.0002 | 1267 | 1060 | 884 | 608 | 438 | 296 | 39
0.14 | 0.447 | 0.195 | 0.012 | 0.018 | 0.039 | 0.002 | 0.001 | 0.012 | 0.019 | 0.001 | 0.002 | 0.001 | 0.001 | 0.0033 | 0.0001 | 1270 | 1060 | 881 | 637 | 429 | 289 | 30
0.151 | 0.5 | 0.181 | 0.018 | 0.015 | 0.044 | 0.006 | 0.004 | 0.016 | 0.026 | 0.002 | 0.008 | 0.001 | 0.0018 | 0.0024 | 0.0001 | 1276 | 1080 | 896 | 631 | 422 | 277 | 39
0.1434 | 0.482 | 0.192 | 0.016 | 0.013 | 0.057 | 0.001 | 0.001 | 0.033 | 0.049 | 0.002 | 0.006 | 0.002 | 0.001 | 0.0034 | 0.0001 | 1269 | 1060 | 888 | 635 | 428 | 296 | 33
0.1364 | 0.46 | 0.172 | 0.017 | 0.012 | 0.04 | 0.003 | 0.002 | 0.015 | 0.021 | 0.001 | 0.006 | 0.003 | 0.001 | 0.0027 | 0.0001 | 1210 | 1052 | 865 | 650 | 427 | 277 | 39
0.1686 | 0.462 | 0.209 | 0.013 | 0.013 | 0.037 | 0.002 | 0.001 | 0.014 | 0.027 | 0.002 | 0.005 | 0.002 | 0.001 | 0.0027 | 0.0002 | 1227 | 1043 | 858 | 670 | 446 | 283 | 32
0.149 | 0.511 | 0.189 | 0.018 | 0.012 | 0.027 | 0.007 | 0.006 | 0.013 | 0.019 | 0.001 | 0.005 | 0.001 | 0.001 | 0.003 | 0.0002 | 1264 | 1070 | 884 | 603 | 445 | 299 | 29
0.146 | 0.51 | 0.188 | 0.014 | 0.014 | 0.035 | 0.005 | 0.004 | 0.01 | 0.016 | 0.001 | 0.006 | 0.001 | 0.002 | 0.003 | 0.0001 | 1227 | 1041 | 885 | 670 | 436 | 312 | 32
0.1533 | 0.461 | 0.186 | 0.017 | 0.0115 | 0.023 | 0.0031 | 0.0024 | 0.009 | 0.034 | 0.0007 | 0.002 | 0.001 | 0.001 | 0.002 | 0.0002 | 1200 | 1046 | 879 | 670 | 414 | 278 | 31
0.1534 | 0.47 | 0.194 | 0.015 | 0.012 | 0.028 | 0.001 | 0.001 | 0.01 | 0.017 | 0.002 | 0.005 | 0.001 | 0.0022 | 0.0026 | 0.0002 | 1260 | 1060 | 895 | 632 | 430 | 333 | 27
0.1585 | 0.507 | 0.192 | 0.015 | 0.0075 | 0.055 | 0.0074 | 0.0064 | 0.019 | 0.037 | 0.0006 | 0.006 | 0.001 | 0.001 | 0.0016 | 0.0002 | 1227 | 1055 | 845 | 650 | 439 | 280 | 34
0.1426 | 0.469 | 0.208 | 0.021 | 0.019 | 0.051 | 0.011 | 0.01 | 0.022 | 0.036 | 0.002 | 0.008 | 0.002 | 0.001 | 0.0022 | 0.0002 | 1252 | 1040 | 887 | 634 | 439 | 292 | 28
0.138 | 0.437 | 0.165 | 0.021 | 0.017 | 0.042 | 0.004 | 0.003 | 0.013 | 0.024 | 0.001 | 0.005 | 0.001 | 0.001 | 0.0034 | 0.0001 | 1227 | 1022 | 853 | 650 | 435 | 276 | 29
0.139 | 0.514 | 0.198 | 0.014 | 0.014 | 0.037 | 0.014 | 0.013 | 0.014 | 0.027 | 0.001 | 0.004 | 0.001 | 0.001 | 0.0041 | 0.0001 | 1245 | 1050 | 870 | 597 | 433 | 277 | 30
0.1521 | 0.481 | 0.212 | 0.017 | 0.0055 | 0.035 | 0.0024 | 0.0017 | 0.007 | 0.021 | 0.001 | 0.001 | 0.001 | 0.001 | 0.0019 | 0.0002 | 1215 | 1020 | 870 | 680 | 464 | 309 | 33
0.1569 | 0.542 | 0.203 | 0.019 | 0.0078 | 0.049 | 0.0225 | 0.0215 | 0.012 | 0.058 | 0.0005 | 0.002 | 0.001 | 0.001 | 0.0028 | 0.0002 | 1227 | 1053 | 845 | 670 | 455 | 298 | 29
0.1552 | 0.478 | 0.182 | 0.014 | 0.0076 | 0.043 | 0.0028 | 0.0026 | 0.011 | 0.023 | 0.0004 | 0.004 | 0.001 | 0.001 | 0.0018 | 0.0002 | 1227 | 1030 | 847 | 670 | 432 | 273 | 34
0.165 | 0.479 | 0.192 | 0.022 | 0.012 | 0.018 | 0.013 | 0.01 | 0.021 | 0.053 | 0.001 | 0.005 | 0.001 | 0.001 | 0.0038 | 0.0001 | 1227 | 1042 | 905 | 670 | 439 | 307 | 34
0.165 | 0.437 | 0.201 | 0.017 | 0.0131 | 0.038 | 0.0022 | 0.0016 | 0.012 | 0.022 | 0.0006 | 0.003 | 0.001 | 0.001 | 0.0021 | 0.0002 | 1215 | 1037 | 867 | 680 | 455 | 313 | 34
0.157 | 0.48 | 0.223 | 0.013 | 0.01 | 0.03 | 0.003 | 0.001 | 0.018 | 0.029 | 0.001 | 0.009 | 0.001 | 0.001 | 0.0033 | 0.0001 | 1254 | 1040 | 880 | 635 | 438 | 280 | 26
0.153 | 0.467 | 0.21 | 0.016 | 0.014 | 0.034 | 0.005 | 0.004 | 0.013 | 0.025 | 0.002 | 0.006 | 0.001 | 0.001 | 0.0019 | 0.0001 | 1276 | 1060 | 889 | 605 | 442 | 297 | 35
0.1539 | 0.426 | 0.158 | 0.012 | 0.011 | 0.045 | 0.0024 | 0.0023 | 0.012 | 0.04 | 0.0008 | 0.003 | 0.001 | 0.001 | 0.0017 | 0.0002 | 1227 | 1056 | 895 | 670 | 443 | 287 | 33
0.142 | 0.451 | 0.193 | 0.014 | 0.014 | 0.033 | 0.008 | 0.007 | 0.012 | 0.02 | 0.001 | 0.006 | 0.001 | 0.001 | 0.0042 | 0.0001 | 1227 | 1016 | 860 | 670 | 452 | 325 | 36
0.147 | 0.493 | 0.206 | 0.018 | 0.01 | 0.057 | 0.014 | 0.008 | 0.025 | 0.049 | 0.002 | 0.008 | 0.001 | 0.0018 | 0.0039 | 0.0001 | 1278 | 1060 | 890 | 631 | 442 | 292 | 34
0.141 | 0.491 | 0.212 | 0.016 | 0.004 | 0.051 | 0.003 | 0.003 | 0.017 | 0.047 | 0.001 | 0.011 | 0.001 | 0.001 | 0.0052 | 0.0001 | 1227 | 1065 | 874 | 650 | 442 | 285 | 30
0.1474 | 0.443 | 0.204 | 0.014 | 0.0227 | 0.046 | 0.036 | 0.0335 | 0.014 | 0.027 | 0.0009 | 0.004 | 0.001 | 0.001 | 0.0041 | 0.0002 | 1207 | 1031 | 837 | 650 | 435 | 296 | 33
0.1614 | 0.504 | 0.171 | 0.014 | 0.0049 | 0.034 | 0.0017 | 0.0016 | 0.009 | 0.025 | 0.0003 | 0.002 | 0.001 | 0.001 | 0.0019 | 0.0002 | 1227 | 1034 | 855 | 680 | 468 | 353 | 27
0.1409 | 0.405 | 0.196 | 0.018 | 0.0095 | 0.033 | 0.0023 | 0.002 | 0.009 | 0.02 | 0.0006 | 0.002 | 0.001 | 0.001 | 0.0029 | 0.0002 | 1215 | 1060 | 881 | 680 | 444 | 291 | 33
0.1636 | 0.474 | 0.205 | 0.017 | 0.0148 | 0.044 | 0.002 | 0.0017 | 0.01 | 0.025 | 0.0008 | 0.002 | 0.001 | 0.001 | 0.0016 | 0.0002 | 1227 | 1042 | 867 | 650 | 449 | 276 | 33
0.163 | 0.447 | 0.215 | 0.01 | 0.013 | 0.044 | 0.001 | 0.001 | 0.02 | 0.02 | 0.001 | 0.004 | 0.002 | 0.001 | 0.0044 | 0.0002 | 1275 | 1080 | 896 | 633 | 445 | 304 | 32
0.146 | 0.466 | 0.206 | 0.017 | 0.016 | 0.035 | 0.005 | 0.004 | 0.013 | 0.021 | 0.001 | 0.007 | 0.001 | 0.001 | 0.0055 | 0.0001 | 1252 | 1040 | 878 | 632 | 449 | 314 | 33
0.142 | 0.47 | 0.174 | 0.014 | 0.013 | 0.044 | 0.005 | 0.002 | 0.016 | 0.021 | 0.002 | 0.007 | 0.001 | 0.001 | 0.0023 | 0.0001 | 1260 | 1060 | 878 | 633 | 422 | 294 | 35
0.146 | 0.494 | 0.201 | 0.013 | 0.014 | 0.045 | 0.028 | 0.027 | 0.019 | 0.025 | 0.001 | 0.008 | 0.001 | 0.001 | 0.0033 | 0.0001 | 1277 | 1060 | 875 | 633 | 436 | 304 | 32
0.1396 | 0.482 | 0.184 | 0.021 | 0.018 | 0.041 | 0.013 | 0.012 | 0.019 | 0.032 | 0.002 | 0.006 | 0.002 | 0.0011 | 0.0027 | 0.0002 | 1243 | 1040 | 853 | 635 | 422 | 282 | 37
0.144 | 0.505 | 0.205 | 0.015 | 0.014 | 0.048 | 0.006 | 0.004 | 0.02 | 0.03 | 0.002 | 0.009 | 0.001 | 0.0018 | 0.0031 | 0.0001 | 1227 | 1034 | 892 | 680 | 442 | 292 | 39
0.1449 | 0.468 | 0.193 | 0.02 | 0.0128 | 0.049 | 0.0168 | 0.015 | 0.013 | 0.033 | 0.0006 | 0.004 | 0.001 | 0.001 | 0.0028 | 0.0002 | 1222 | 1088 | 884 | 670 | 440 | 286 | 34
0.1563 | 0.466 | 0.203 | 0.02 | 0.014 | 0.048 | 0.013 | 0.011 | 0.02 | 0.03 | 0.001 | 0.006 | 0.003 | 0.0017 | 0.0025 | 0.0001 | 1210 | 1053 | 897 | 680 | 457 | 305 | 35
0.14 | 0.492 | 0.166 | 0.012 | 0.013 | 0.033 | 0.005 | 0.004 | 0.011 | 0.023 | 0.002 | 0.005 | 0.001 | 0.0012 | 0.0028 | 0.0001 | 1252 | 1050 | 867 | 655 | 402 | 251 | 36
0.1409 | 0.405 | 0.196 | 0.018 | 0.0095 | 0.033 | 0.0023 | 0.002 | 0.009 | 0.02 | 0.0006 | 0.002 | 0.001 | 0.001 | 0.0029 | 0.0002 | 1215 | 1032 | 882 | 680 | 439 | 285 | 29
0.144 | 0.486 | 0.204 | 0.011 | 0.012 | 0.041 | 0.011 | 0.009 | 0.013 | 0.025 | 0.001 | 0.005 | 0.001 | 0.001 | 0.003 | 0.0001 | 1260 | 1060 | 888 | 634 | 449 | 315 | 31
0.1502 | 0.461 | 0.167 | 0.02 | 0.0163 | 0.039 | 0.0031 | 0.0027 | 0.01 | 0.027 | 0.0005 | 0.002 | 0.001 | 0.001 | 0.0019 | 0.0002 | 1215 | 1063 | 869 | 680 | 451 | 314 | 30
0.143 | 0.473 | 0.204 | 0.011 | 0.012 | 0.039 | 0.008 | 0.006 | 0.014 | 0.034 | 0.002 | 0.007 | 0.001 | 0.0016 | 0.0056 | 0.0001 | 1227 | 1063 | 880 | 670 | 449 | 302 | 37
0.1476 | 0.486 | 0.177 | 0.023 | 0.015 | 0.037 | 0.003 | 0.002 | 0.014 | 0.026 | 0.001 | 0.007 | 0.002 | 0.001 | 0.0028 | 0.0001 | 1258 | 1050 | 863 | 656 | 422 | 282 | 32
0.1508 | 0.49 | 0.163 | 0.021 | 0.018 | 0.047 | 0.003 | 0.003 | 0.015 | 0.031 | 0.001 | 0.007 | 0.002 | 0.0012 | 0.003 | 0.0001 | 1276 | 1080 | 895 | 632 | 433 | 292 | 36
0.1483 | 0.469 | 0.198 | 0.016 | 0.006 | 0.035 | 0.012 | 0.01 | 0.017 | 0.024 | 0.002 | 0.005 | 0.003 | 0.0011 | 0.0034 | 0.0001 | 1210 | 1057 | 903 | 680 | 463 | 310 | 36
0.1515 | 0.472 | 0.207 | 0.011 | 0.015 | 0.06 | 0.001 | 0.001 | 0.037 | 0.05 | 0.002 | 0.008 | 0.002 | 0.001 | 0.004 | 0.0002 | 1261 | 1060 | 893 | 632 | 434 | 285 | 31
0.1499 | 0.436 | 0.216 | 0.013 | 0.018 | 0.037 | 0.017 | 0.015 | 0.023 | 0.021 | 0.002 | 0.004 | 0.001 | 0.001 | 0.0035 | 0.0004 | 1247 | 1040 | 859 | 635 | 442 | 314 | 33
0.151 | 0.403 | 0.18 | 0.011 | 0.0121 | 0.029 | 0.0016 | 0.0016 | 0.011 | 0.021 | 0.0004 | 0.004 | 0.001 | 0.001 | 0.0022 | 0.0002 | 1215 | 1047 | 847 | 680 | 443 | 300 | 41
0.1513 | 0.435 | 0.19 | 0.02 | 0.01 | 0.038 | 0.001 | 0.001 | 0.022 | 0.026 | 0.002 | 0.005 | 0.002 | 0.001 | 0.0029 | 0.0004 | 1227 | 1049 | 881 | 680 | 451 | 300 | 36
0.1434 | 0.498 | 0.185 | 0.021 | 0.0084 | 0.038 | 0.0009 | 0.0009 | 0.008 | 0.028 | 0.0008 | 0.002 | 0.001 | 0.001 | 0.0013 | 0.0002 | 1227 | 1042 | 873 | 670 | 439 | 273 | 41
0.1473 | 0.434 | 0.205 | 0.02 | 0.006 | 0.027 | 0.007 | 0.006 | 0.019 | 0.022 | 0.002 | 0.006 | 0.002 | 0.0013 | 0.0045 | 0.0001 | 1259 | 1040 | 879 | 607 | 438 | 304 | 28
0.1488 | 0.458 | 0.199 | 0.013 | 0.017 | 0.044 | 0.001 | 0.001 | 0.031 | 0.049 | 0.003 | 0.006 | 0.002 | 0.001 | 0.0026 | 0.0001 | 1260 | 1060 | 889 | 632 | 424 | 272 | 30
0.1352 | 0.432 | 0.167 | 0.022 | 0.0108 | 0.037 | 0.0021 | 0.002 | 0.011 | 0.024 | 0.0003 | 0.003 | 0.001 | 0.001 | 0.0022 | 0.0002 | 1222 | 1057 | 859 | 650 | 425 | 270 | 31
0.1389 | 0.442 | 0.19 | 0.015 | 0.0088 | 0.051 | 0.0026 | 0.0022 | 0.017 | 0.037 | 0.0006 | 0.005 | 0.001 | 0.001 | 0.0017 | 0.0003 | 1215 | 1038 | 856 | 680 | 444 | 269 | 38
0.1453 | 0.463 | 0.177 | 0.019 | 0.012 | 0.033 | 0.001 | 0.001 | 0.015 | 0.024 | 0.002 | 0.007 | 0.002 | 0.001 | 0.0026 | 0.0002 | 1246 | 1040 | 882 | 632 | 442 | 292 | 33
0.1655 | 0.5 | 0.195 | 0.018 | 0.0063 | 0.034 | 0.0026 | 0.0024 | 0.007 | 0.018 | 0.0004 | 0.002 | 0.001 | 0.001 | 0.0014 | 0.0002 | 1190 | 1039 | 872 | 670 | 451 | 295 | 31
0.149 | 0.493 | 0.203 | 0.015 | 0.015 | 0.041 | 0.003 | 0.001 | 0.012 | 0.022 | 0.001 | 0.008 | 0.001 | 0.001 | 0.0026 | 0.0001 | 1227 | 1039 | 876 | 670 | 431 | 292 | 33
0.146 | 0.437 | 0.211 | 0.013 | 0.012 | 0.038 | 0.001 | 0.001 | 0.04 | 0.028 | 0.001 | 0.009 | 0.002 | 0.001 | 0.0023 | 0.0003 | 1247 | 1050 | 857 | 642 | 424 | 277 | 31
0.141 | 0.445 | 0.207 | 0.01 | 0.014 | 0.045 | 0.004 | 0.003 | 0.014 | 0.022 | 0.002 | 0.001 | 0.001 | 0.001 | 0.0022 | 0.0001 | 1268 | 1060 | 880 | 633 | 422 | 270 | 33
0.14 | 0.479 | 0.209 | 0.014 | 0.015 | 0.045 | 0.004 | 0.003 | 0.014 | 0.025 | 0.001 | 0.006 | 0.001 | 0.001 | 0.0044 | 0.0001 | 1269 | 1060 | 884 | 634 | 441 | 305 | 32
0.141 | 0.429 | 0.203 | 0.011 | 0.014 | 0.045 | 0.002 | 0.002 | 0.027 | 0.048 | 0.002 | 0.007 | 0.002 | 0.001 | 0.0035 | 0.0002 | 1265 | 1060 | 889 | 610 | 420 | 279 | 31
0.1551 | 0.472 | 0.17 | 0.02 | 0.02 | 0.028 | 0.002 | 0.002 | 0.013 | 0.023 | 0.001 | 0.005 | 0.002 | 0.0015 | 0.0027 | 0.0001 | 1271 | 1060 | 884 | 635 | 423 | 297 | 30
0.1364 | 0.483 | 0.183 | 0.018 | 0.02 | 0.04 | 0.003 | 0.002 | 0.019 | 0.026 | 0.001 | 0.008 | 0.002 | 0.001 | 0.0032 | 0.0001 | 1248 | 1040 | 869 | 655 | 422 | 291 | 35
0.147 | 0.493 | 0.206 | 0.018 | 0.01 | 0.057 | 0.014 | 0.008 | 0.025 | 0.049 | 0.002 | 0.008 | 0.001 | 0.0018 | 0.0039 | 0.0001 | 1278 | 1060 | 891 | 634 | 443 | 302 | 29
0.1477 | 0.433 | 0.18 | 0.017 | 0.0178 | 0.047 | 0.001 | 0.0004 | 0.012 | 0.026 | 0.0004 | 0.004 | 0.001 | 0.0023 | 0.0027 | 0.0002 | 1273 | 1080 | 890 | 625 | 455 | 325 | 33
0.144 | 0.436 | 0.202 | 0.017 | 0.014 | 0.035 | 0.001 | 0.001 | 0.015 | 0.02 | 0.001 | 0.004 | 0.001 | 0.002 | 0.0027 | 0.0003 | 1227 | 1033 | 849 | 650 | 423 | 299 | 25
0.1445 | 0.496 | 0.205 | 0.022 | 0.012 | 0.017 | 0.0097 | 0.0088 | 0.006 | 0.021 | 0.0006 | 0.002 | 0.001 | 0.001 | 0.0032 | 0.0002 | 1227 | 1058 | 876 | 670 | 442 | 276 | 32
0.149 | 0.487 | 0.191 | 0.02 | 0.015 | 0.041 | 0.006 | 0.005 | 0.016 | 0.027 | 0.001 | 0.004 | 0.001 | 0.001 | 0.0044 | 0.0001 | 1227 | 1046 | 889 | 670 | 461 | 315 | 31
0.1473 | 0.519 | 0.174 | 0.019 | 0.0036 | 0.042 | 0.0028 | 0.0025 | 0.011 | 0.03 | 0.0005 | 0.004 | 0.001 | 0.001 | 0.0018 | 0.0002 | 1215 | 1074 | 893 | 670 | 418 | 280 | 35
0.157 | 0.472 | 0.198 | 0.018 | 0.016 | 0.036 | 0.01 | 0.007 | 0.013 | 0.025 | 0.001 | 0.007 | 0.001 | 0.001 | 0.0032 | 0.0001 | 1268 | 1060 | 885 | 635 | 460 | 351 | 33
0.1444 | 0.474 | 0.189 | 0.022 | 0.0136 | 0.031 | 0.0042 | 0.0035 | 0.013 | 0.037 | 0.0004 | 0.004 | 0.001 | 0.001 | 0.0015 | 0.0001 | 1227 | 1069 | 870 | 670 | 444 | 301 | 34
0.143 | 0.485 | 0.1938 | 0.027 | 0.0156 | 0.036 | 0.0109 | 0.0097 | 0.011 | 0.026 | 0.001 | 0.003 | 0.002 | 0.002 | 0.0028 | 0.0001 | 1227 | 1028 | 865 | 670 | 430 | 278 | 34
0.153 | 0.474 | 0.197 | 0.012 | 0.013 | 0.032 | 0.014 | 0.013 | 0.009 | 0.018 | 0.001 | 0.005 | 0.001 | 0.001 | 0.0026 | 0.0001 | 1227 | 1059 | 871 | 650 | 436 | 279 | 29
0.149 | 0.459 | 0.195 | 0.013 | 0.016 | 0.045 | 0.001 | 0.001 | 0.014 | 0.023 | 0.001 | 0.004 | 0.001 | 0.001 | 0.0022 | 0.0001 | 1285 | 1080 | 896 | 633 | 452 | 288 | 37
0.155 | 0.471 | 0.18 | 0.024 | 0.015 | 0.045 | 0.005 | 0.004 | 0.031 | 0.072 | 0.001 | 0.01 | 0.001 | 0.001 | 0.0036 | 0.0001 | 1265 | 1060 | 872 | 636 | 455 | 317 | 32
0.146 | 0.466 | 0.206 | 0.017 | 0.016 | 0.035 | 0.005 | 0.004 | 0.013 | 0.021 | 0.001 | 0.007 | 0.001 | 0.001 | 0.0055 | 0.0001 | 1258 | 1040 | 881 | 633 | 457 | 329 | 31
0.1544 | 0.483 | 0.203 | 0.017 | 0.0112 | 0.039 | 0.0337 | 0.0328 | 0.009 | 0.045 | 0.0008 | 0.003 | 0.001 | 0.001 | 0.004 | 0.0002 | 1215 | 1034 | 909 | 680 | 436 | 282 | 41
0.141 | 0.512 | 0.199 | 0.021 | 0.014 | 0.05 | 0.004 | 0.002 | 0.018 | 0.042 | 0.002 | 0.008 | 0.001 | 0.0018 | 0.0023 | 0.0001 | 1255 | 1040 | 879 | 635 | 430 | 274 | 36
0.153 | 0.477 | 0.177 | 0.012 | 0.014 | 0.046 | 0.015 | 0.011 | 0.027 | 0.054 | 0.001 | 0.009 | 0.001 | 0.001 | 0.0035 | 0.0001 | 1252 | 1050 | 868 | 638 | 447 | 306 | 30
0.148 | 0.486 | 0.218 | 0.018 | 0.015 | 0.036 | 0.033 | 0.03 | 0.012 | 0.017 | 0.001 | 0.004 | 0.001 | 0.001 | 0.004 | 0.0001 | 1227 | 1046 | 870 | 650 | 444 | 281 | 33
0.156 | 0.459 | 0.196 | 0.02 | 0.014 | 0.048 | 0.006 | 0.003 | 0.025 | 0.056 | 0.001 | 0.009 | 0.001 | 0.001 | 0.0045 | 0.0001 | 1264 | 1060 | 895 | 634 | 450 | 286 | 30
0.1453 | 0.439 | 0.178 | 0.011 | 0.015 | 0.06 | 0.001 | 0.001 | 0.019 | 0.031 | 0.002 | 0.005 | 0.002 | 0.001 | 0.0028 | 0.0002 | 1246 | 1050 | 857 | 656 | 411 | 269 | 36
0.153 | 0.499 | 0.19 | 0.016 | 0.015 | 0.031 | 0.005 | 0.003 | 0.013 | 0.019 | 0.001 | 0.004 | 0.001 | 0.001 | 0.0025 | 0.0001 | 1255 | 1040 | 880 | 638 | 450 | 298 | 35
0.139 | 0.464 | 0.181 | 0.018 | 0.02 | 0.052 | 0.004 | 0.003 | 0.017 | 0.031 | 0.001 | 0.004 | 0.001 | 0.001 | 0.0032 | 0.0001 | 1227 | 1054 | 856 | 650 | 439 | 274 | 32
0.154 | 0.528 | 0.176 | 0.021 | 0.012 | 0.039 | 0.008 | 0.006 | 0.016 | 0.038 | 0.001 | 0.001 | 0.001 | 0.001 | 0.0028 | 0.0001 | 1251 | 1050 | 865 | 635 | 446 | 292 | 36
0.1438 | 0.477 | 0.2 | 0.021 | 0.008 | 0.038 | 0.0031 | 0.0027 | 0.01 | 0.03 | 0.0003 | 0.004 | 0.001 | 0.001 | 0.0017 | 0 | 1227 | 1032 | 864 | 670 | 432 | 278 | 33
0.1541 | 0.451 | 0.227 | 0.018 | 0.017 | 0.049 | 0.002 | 0.002 | 0.03 | 0.062 | 0.003 | 0.006 | 0.002 | 0.001 | 0.0028 | 0.0002 | 1281 | 1060 | 881 | 635 | 421 | 284 | 34
0.1491 | 0.441 | 0.2 | 0.014 | 0.013 | 0.046 | 0.002 | 0.001 | 0.019 | 0.022 | 0.002 | 0.004 | 0.002 | 0.001 | 0.0017 | 0.0001 | 1273 | 1060 | 887 | 632 | 436 | 303 | 31
0.153 | 0.479 | 0.19 | 0.021 | 0.013 | 0.034 | 0.005 | 0.004 | 0.025 | 0.021 | 0.001 | 0.004 | 0.001 | 0.001 | 0.0037 | 0.0002 | 1227 | 1039 | 836 | 650 | 440 | 291 | 29
0.1577 | 0.454 | 0.193 | 0.013 | 0.013 | 0.042 | 0.002 | 0.002 | 0.014 | 0.022 | 0.002 | 0.005 | 0.002 | 0.001 | 0.0021 | 0.0002 | 1227 | 1026 | 848 | 670 | 438 | 289 | 33
0.1408 | 0.455 | 0.188 | 0.02 | 0.017 | 0.038 | 0.008 | 0.007 | 0.013 | 0.022 | 0.003 | 0.006 | 0.003 | 0.001 | 0.0025 | 0.0002 | 1252 | 1050 | 868 | 632 | 438 | 294 | 31
0.162 | 0.53 | 0.189 | 0.02 | 0.012 | 0.054 | 0.005 | 0.003 | 0.016 | 0.032 | 0.001 | 0.002 | 0.001 | 0.001 | 0.003 | 0.0001 | 1258 | 1050 | 863 | 632 | 459 | 322 | 33
0.15 | 0.452 | 0.199 | 0.013 | 0.014 | 0.052 | 0.002 | 0.002 | 0.017 | 0.028 | 0.002 | 0.009 | 0.001 | 0.0021 | 0.0037 | 0.0001 | 1256 | 1060 | 883 | 635 | 433 | 290 | 35
0.156 | 0.444 | 0.175 | 0.017 | 0.014 | 0.051 | 0.001 | 0.001 | 0.019 | 0.02 | 0.001 | 0.005 | 0.002 | 0.001 | 0.0038 | 0.0003 | 1250 | 1050 | 863 | 659 | 419 | 256 | 30
0.156 | 0.465 | 0.187 | 0.013 | 0.02 | 0.051 | 0.004 | 0.003 | 0.018 | 0.031 | 0.002 | 0.009 | 0.001 | 0.001 | 0.0029 | 0.0001 | 1227 | 1076 | 865 | 650 | 432 | 293 | 35
0.144 | 0.517 | 0.1906 | 0.024 | 0.0114 | 0.03 | 0.012 | 0.0113 | 0.013 | 0.029 | 0.001 | 0.003 | 0.002 | 0.002 | 0.0024 | 0.0002 | 1227 | 1026 | 858 | 670 | 439 | 276 | 33
0.137 | 0.458 | 0.204 | 0.023 | 0.016 | 0.038 | 0.009 | 0.008 | 0.016 | 0.021 | 0.002 | 0.004 | 0.002 | 0.001 | 0.0036 | 0.0003 | 1281 | 1080 | 894 | 616 | 472 | 342 | 35
0.16 | 0.447 | 0.233 | 0.014 | 0.018 | 0.042 | 0.006 | 0.003 | 0.015 | 0.03 | 0.001 | 0.007 | 0.001 | 0.0013 | 0.0029 | 0.0001 | 1282 | 1080 | 896 | 633 | 450 | 287 | 26
0.1486 | 0.48 | 0.16 | 0.016 | 0.0096 | 0.033 | 0.0029 | 0.0028 | 0.01 | 0.023 | 0.0004 | 0.002 | 0.001 | 0.001 | 0.0018 | 0.0003 | 1227 | 1056 | 851 | 650 | 438 | 288 | 31
0.1474 | 0.469 | 0.194 | 0.011 | 0.011 | 0.041 | 0.002 | 0.002 | 0.016 | 0.018 | 0.003 | 0.005 | 0.002 | 0.001 | 0.0029 | 0.0002 | 1255 | 1040 | 857 | 636 | 445 | 295 | 33
0.1503 | 0.448 | 0.199 | 0.02 | 0.0138 | 0.045 | 0.0036 | 0.0029 | 0.023 | 0.062 | 0.0002 | 0.005 | 0.001 | 0.001 | 0.0019 | 0.0002 | 1207 | 1064 | 898 | 670 | 461 | 313 | 36
0.142 | 0.456 | 0.19 | 0.022 | 0.013 | 0.03 | 0.003 | 0.002 | 0.013 | 0.027 | 0.002 | 0.003 | 0.001 | 0.0022 | 0.0024 | 0.0001 | 1271 | 1060 | 877 | 615 | 434 | 297 | 34
0.149 | 0.455 | 0.187 | 0.015 | 0.015 | 0.06 | 0.005 | 0.004 | 0.016 | 0.027 | 0.001 | 0.007 | 0.001 | 0.001 | 0.0022 | 0.0001 | 1227 | 1039 | 856 | 650 | 410 | 265 | 31
0.1642 | 0.438 | 0.21 | 0.016 | 0.015 | 0.042 | 0.001 | 0.001 | 0.015 | 0.019 | 0.002 | 0.005 | 0.001 | 0.0022 | 0.0025 | 0.0002 | 1273 | 1080 | 898 | 632 | 441 | 312 | 33
0.158 | 0.469 | 0.197 | 0.013 | 0.015 | 0.054 | 0.003 | 0.003 | 0.017 | 0.021 | 0.002 | 0.008 | 0.001 | 0.001 | 0.0019 | 0.0001 | 1227 | 1043 | 862 | 650 | 441 | 285 | 32
0.154 | 0.459 | 0.203 | 0.019 | 0.014 | 0.056 | 0.007 | 0.005 | 0.02 | 0.033 | 0.002 | 0.008 | 0.001 | 0.0015 | 0.0032 | 0.0001 | 1227 | 1038 | 889 | 670 | 452 | 296 | 31
0.152 | 0.433 | 0.175 | 0.021 | 0.015 | 0.031 | 0.001 | 0.001 | 0.01 | 0.019 | 0.001 | 0.004 | 0.002 | 0.001 | 0.003 | 0.0002 | 1262 | 1060 | 865 | 643 | 446 | 309 | 32
0.14 | 0.527 | 0.195 | 0.02 | 0.012 | 0.063 | 0.007 | 0.005 | 0.019 | 0.041 | 0.001 | 0.002 | 0.001 | 0.001 | 0.0042 | 0.0001 | 1227 | 1027 | 833 | 670 | 445 | 283 | 33
0.1401 | 0.493 | 0.2086 | 0.026 | 0.0208 | 0.045 | 0.0281 | 0.026 | 0.012 | 0.025 | 0.002 | 0.003 | 0.002 | 0.002 | 0.004 | 0.0002 | 1227 | 1058 | 896 | 670 | 480 | 338 | 33
0.1519 | 0.449 | 0.195 | 0.02 | 0.015 | 0.048 | 0.002 | 0.002 | 0.027 | 0.06 | 0.003 | 0.006 | 0.002 | 0.001 | 0.0047 | 0.0002 | 1227 | 1031 | 862 | 670 | 446 | 292 | 31
0.146 | 0.484 | 0.179 | 0.017 | 0.017 | 0.046 | 0.006 | 0.004 | 0.016 | 0.033 | 0.002 | 0.007 | 0.001 | 0.0018 | 0.003 | 0.0001 | 1269 | 1060 | 885 | 636 | 417 | 293 | 34
0.15 | 0.422 | 0.188 | 0.015 | 0.01 | 0.046 | 0.001 | 0.001 | 0.019 | 0.023 | 0.001 | 0.005 | 0.002 | 0.001 | 0.0044 | 0.0001 | 1251 | 1050 | 859 | 656 | 421 | 271 | 33
0.17 | 0.518 | 0.181 | 0.018 | 0.014 | 0.033 | 0.004 | 0.004 | 0.01 | 0.017 | 0.001 | 0.003 | 0.001 | 0.001 | 0.0038 | 0.0001 | 1257 | 1060 | 885 | 633 | 455 | 309 | 29
0.1544 | 0.435 | 0.189 | 0.024 | 0.017 | 0.049 | 0.001 | 0.001 | 0.019 | 0.027 | 0.001 | 0.006 | 0.002 | 0.001 | 0.0027 | 0.0001 | 1227 | 1053 | 848 | 670 | 454 | 303 | 28
0.1538 | 0.486 | 0.198 | 0.013 | 0.016 | 0.055 | 0.002 | 0.001 | 0.03 | 0.049 | 0.003 | 0.006 | 0.002 | 0.001 | 0.0043 | 0.0001 | 1227 | 1046 | 863 | 670 | 445 | 288 | 34
0.1519 | 0.515 | 0.192 | 0.017 | 0.0166 | 0.046 | 0.0065 | 0.005 | 0.011 | 0.024 | 0.0007 | 0.003 | 0.001 | 0.001 | 0.002 | 0.0002 | 1215 | 1057 | 872 | 670 | 458 | 308 | 30
0.15 | 0.47 | 0.197 | 0.019 | 0.012 | 0.056 | 0.003 | 0.002 | 0.017 | 0.032 | 0.002 | 0.008 | 0.001 | 0.0012 | 0.0026 | 0.0001 | 1248 | 1040 | 867 | 653 | 406 | 279 | 30
0.154 | 0.471 | 0.24 | 0.013 | 0.002 | 0.037 | 0.014 | 0.012 | 0.015 | 0.025 | 0.002 | 0.005 | 0.001 | 0.001 | 0.0043 | 0.0001 | 1227 | 1039 | 855 | 670 | 449 | 300 | 27
0.147 | 0.508 | 0.196 | 0.028 | 0.016 | 0.04 | 0.003 | 0.003 | 0.028 | 0.067 | 0.001 | 0.008 | 0.001 | 0.001 | 0.0028 | 0.0001 | 1267 | 1060 | 889 | 636 | 433 | 272 | 31
0.154 | 0.464 | 0.23 | 0.013 | 0.014 | 0.033 | 0.009 | 0.005 | 0.013 | 0.022 | 0.001 | 0.006 | 0.001 | 0.001 | 0.0054 | 0.0001 | 1227 | 1032 | 861 | 650 | 451 | 288 | 31
0.1548 | 0.482 | 0.241 | 0.013 | 0.0122 | 0.063 | 0.0027 | 0.0022 | 0.014 | 0.04 | 0.0007 | 0.005 | 0.001 | 0.001 | 0.0022 | 0.0002 | 1215 | 1055 | 880 | 680 | 452 | 306 | 27
0.1477 | 0.434 | 0.198 | 0.015 | 0.0045 | 0.04 | 0.0027 | 0.0025 | 0.014 | 0.024 | 0.0004 | 0.01 | 0.001 | 0.001 | 0.0017 | 0.0002 | 1227 | 1065 | 900 | 670 | 420 | 276 | 31
0.146 | 0.465 | 0.17 | 0.017 | 0.012 | 0.042 | 0.002 | 0.001 | 0.022 | 0.033 | 0.002 | 0.008 | 0.002 | 0.001 | 0.0026 | 0.0002 | 1260 | 1060 | 896 | 635 | 427 | 290 | 43
0.1478 | 0.442 | 0.2 | 0.019 | 0.018 | 0.031 | 0.002 | 0.001 | 0.016 | 0.028 | 0.001 | 0.008 | 0.002 | 0.002 | 0.0043 | 0.0001 | 1269 | 1060 | 884 | 637 | 468 | 342 | 31
0.1472 | 0.526 | 0.211 | 0.019 | 0.0084 | 0.034 | 0.0031 | 0.0028 | 0.007 | 0.018 | 0.0006 | 0.002 | 0.001 | 0.001 | 0.0014 | 0.0002 | 1227 | 1053 | 901 | 670 | 428 | 278 | 39
0.1464 | 0.448 | 0.219 | 0.02 | 0.0108 | 0.048 | 0.0098 | 0.0079 | 0.011 | 0.03 | 0.0012 | 0.006 | 0.001 | 0.0011 | 0.002 | 0.0002 | 1227 | 1037 | 854 | 650 | 465 | 319 | 32
0.154 | 0.518 | 0.193 | 0.014 | 0.015 | 0.024 | 0.003 | 0.002 | 0.033 | 0.029 | 0.002 | 0.001 | 0.001 | 0.001 | 0.0032 | 0.0001 | 1268 | 1060 | 879 | 631 | 437 | 305 | 31
0.148 | 0.465 | 0.196 | 0.014 | 0.02 | 0.043 | 0.007 | 0.006 | 0.02 | 0.035 | 0.001 | 0.008 | 0.001 | 0.001 | 0.0044 | 0.0001 | 1264 | 1060 | 892 | 633 | 438 | 291 | 34
0.1464 | 0.492 | 0.167 | 0.016 | 0.0102 | 0.041 | 0.0019 | 0.0016 | 0.008 | 0.018 | 0.0004 | 0.001 | 0.001 | 0.001 | 0.0017 | 0.0002 | 1207 | 1043 | 882 | 670 | 447 | 301 | 37
0.1319 | 0.429 | 0.196 | 0.018 | 0.0118 | 0.056 | 0.0027 | 0.0024 | 0.016 | 0.034 | 0.0005 | 0.005 | 0.001 | 0.001 | 0.0033 | 0.0002 | 1227 | 1051 | 887 | 670 | 437 | 284 | 35
0.1439 | 0.44 | 0.205 | 0.015 | 0.024 | 0.031 | 0.001 | 0.001 | 0.016 | 0.026 | 0.003 | 0.004 | 0.002 | 0.001 | 0.0028 | 0.0003 | 1264 | 1050 | 860 | 613 | 433 | 290 | 30
0.146 | 0.477 | 0.176 | 0.015 | 0.016 | 0.045 | 0.007 | 0.006 | 0.019 | 0.023 | 0.001 | 0.005 | 0.002 | 0.0018 | 0.0036 | 0.0001 | 1259 | 1060 | 886 | 635 | 448 | 313 | 34
0.1429 | 0.438 | 0.181 | 0.017 | 0.012 | 0.047 | 0.003 | 0.002 | 0.019 | 0.022 | 0.001 | 0.006 | 0.002 | 0.0015 | 0.0031 | 0.0001 | 1261 | 1050 | 855 | 654 | 429 | 301 | 34
0.146 | 0.442 | 0.196 | 0.018 | 0.013 | 0.028 | 0.006 | 0.004 | 0.008 | 0.021 | 0.002 | 0.007 | 0.001 | 0.001 | 0.0025 | 0.0001 | 1260 | 1060 | 882 | 609 | 412 | 267 | 33
0.1466 | 0.505 | 0.195 | 0.021 | 0.006 | 0.035 | 0.0026 | 0.0021 | 0.017 | 0.035 | 0.0005 | 0.003 | 0.001 | 0.001 | 0.0023 | 0.0002 | 1227 | 1032 | 872 | 650 | 429 | 262 | 36
0.1409 | 0.449 | 0.187 | 0.018 | 0.016 | 0.034 | 0.002 | 0.002 | 0.011 | 0.022 | 0.002 | 0.004 | 0.002 | 0.001 | 0.0032 | 0.0003 | 1272 | 1060 | 884 | 632 | 457 | 322 | 32
0.1501 | 0.482 | 0.174 | 0.016 | 0.0084 | 0.044 | 0.0033 | 0.0028 | 0.014 | 0.025 | 0.0005 | 0.004 | 0.001 | 0.001 | 0.0025 | 0.0002 | 1227 | 1051 | 853 | 650 | 445 | 278 | 35
0.1622 | 0.468 | 0.178 | 0.017 | 0.009 | 0.033 | 0.0009 | 0.0009 | 0.006 | 0.021 | 0.0008 | 0.001 | 0.001 | 0.001 | 0.0015 | 0.0002 | 1227 | 1066 | 862 | 650 | 447 | 287 | 32
0.142 | 0.482 | 0.19 | 0.021 | 0.013 | 0.047 | 0.006 | 0.004 | 0.021 | 0.037 | 0.002 | 0.008 | 0.001 | 0.0012 | 0.0028 | 0.0001 | 1227 | 1030 | 871 | 670 | 438 | 290 | 34
0.141 | 0.435 | 0.206 | 0.024 | 0.014 | 0.033 | 0.008 | 0.007 | 0.031 | 0.039 | 0.001 | 0.007 | 0.001 | 0.001 | 0.0023 | 0.0003 | 1277 | 1080 | 896 | 634 | 449 | 303 | 32
0.143 | 0.47 | 0.196 | 0.022 | 0.023 | 0.04 | 0.003 | 0.002 | 0.017 | 0.038 | 0.001 | 0.006 | 0.001 | 0.001 | 0.0032 | 0.0001 | 1271 | 1080 | 899 | 633 | 426 | 329 | 35
0.1449 | 0.438 | 0.203 | 0.012 | 0.008 | 0.032 | 0.001 | 0.001 | 0.013 | 0.02 | 0.002 | 0.005 | 0.002 | 0.001 | 0.0051 | 0.0003 | 1256 | 1060 | 882 | 606 | 450 | 304 | 25
0.144 | 0.465 | 0.246 | 0.022 | 0.018 | 0.042 | 0.02 | 0.018 | 0.013 | 0.025 | 0.002 | 0.005 | 0.001 | 0.001 | 0.0036 | 0.0001 | 1227 | 1064 | 871 | 650 | 450 | 294 | 31
0.16 | 0.448 | 0.177 | 0.015 | 0.017 | 0.039 | 0.001 | 0.001 | 0.016 | 0.02 | 0.001 | 0.004 | 0.002 | 0.001 | 0.0028 | 0.0002 | 1250 | 1060 | 866 | 659 | 423 | 263 | 32
0.143 | 0.463 | 0.216 | 0.016 | 0.008 | 0.038 | 0.003 | 0.003 | 0.011 | 0.02 | 0.001 | 0.004 | 0.001 | 0.001 | 0.0042 | 0.0001 | 1227 | 1046 | 897 | 670 | 460 | 307 | 33
0.141 | 0.442 | 0.176 | 0.019 | 0.018 | 0.033 | 0.002 | 0.002 | 0.02 | 0.029 | 0.003 | 0.006 | 0.002 | 0.001 | 0.0033 | 0.0002 | 1257 | 1060 | 882 | 634 | 436 | 299 | 38
0.1446 | 0.491 | 0.18 | 0.023 | 0.0097 | 0.04 | 0.0019 | 0.0018 | 0.012 | 0.028 | 0.001 | 0.004 | 0.001 | 0.001 | 0.0014 | 0.0002 | 1268 | 1080 | 889 | 633 | 447 | 327 | 33
0.1434 | 0.474 | 0.208 | 0.018 | 0.01 | 0.043 | 0.001 | 0.001 | 0.023 | 0.041 | 0.002 | 0.008 | 0.002 | 0.001 | 0.0046 | 0.0004 | 1254 | 1050 | 859 | 633 | 450 | 310 | 30
0.1469 | 0.452 | 0.206 | 0.013 | 0.016 | 0.035 | 0.001 | 0.001 | 0.012 | 0.025 | 0.002 | 0.006 | 0.002 | 0.001 | 0.0041 | 0.0003 | 1227 | 1047 | 877 | 670 | 455 | 334 | 35
0.1431 | 0.476 | 0.227 | 0.018 | 0.02 | 0.06 | 0.008 | 0.007 | 0.027 | 0.048 | 0.003 | 0.006 | 0.002 | 0.001 | 0.005 | 0.0002 | 1266 | 1050 | 859 | 651 | 429 | 292 | 30
0.153 | 0.51 | 0.194 | 0.012 | 0.012 | 0.034 | 0.001 | 0.001 | 0.012 | 0.024 | 0.001 | 0.005 | 0.001 | 0.001 | 0.0034 | 0.0001 | 1261 | 1040 | 884 | 634 | 435 | 290 | 34
0.141 | 0.505 | 0.206 | 0.02 | 0.008 | 0.045 | 0.022 | 0.019 | 0.016 | 0.029 | 0.002 | 0.008 | 0.001 | 0.0019 | 0.0038 | 0.0001 | 1258 | 1050 | 858 | 659 | 432 | 298 | 35
0.143 | 0.448 | 0.208 | 0.023 | 0.017 | 0.034 | 0.002 | 0.001 | 0.023 | 0.027 | 0.001 | 0.011 | 0.001 | 0.001 | 0.0026 | 0.0002 | 1272 | 1060 | 879 | 603 | 451 | 314 | 28
0.1532 | 0.495 | 0.192 | 0.021 | 0.013 | 0.046 | 0.001 | 0.001 | 0.02 | 0.025 | 0.002 | 0.007 | 0.003 | 0.001 | 0.0027 | 0.0004 | 1252 | 1040 | 878 | 633 | 452 | 304 | 34
0.1494 | 0.459 | 0.208 | 0.018 | 0.013 | 0.039 | 0.002 | 0.001 | 0.013 | 0.019 | 0.003 | 0.005 | 0.002 | 0.001 | 0.0022 | 0.0002 | 1243 | 1050 | 867 | 638 | 430 | 282 | 31
0.151 | 0.492 | 0.195 | 0.022 | 0.015 | 0.031 | 0.005 | 0.004 | 0.012 | 0.022 | 0.001 | 0.006 | 0.001 | 0.001 | 0.0028 | 0.0001 | 1253 | 1050 | 851 | 640 | 431 | 284 | 31
0.1478 | 0.51 | 0.184 | 0.025 | 0.0088 | 0.044 | 0.0034 | 0.0027 | 0.013 | 0.044 | 0.0003 | 0.006 | 0.001 | 0.001 | 0.0021 | 0 | 1227 | 1030 | 862 | 670 | 420 | 279 | 35
0.1501 | 0.455 | 0.174 | 0.014 | 0.015 | 0.06 | 0.002 | 0.001 | 0.025 | 0.037 | 0.002 | 0.007 | 0.003 | 0.0012 | 0.003 | 0.0002 | 1227 | 1036 | 855 | 670 | 441 | 300 | 34
0.1381 | 0.466 | 0.19 | 0.017 | 0.014 | 0.04 | 0.005 | 0.004 | 0.014 | 0.026 | 0.002 | 0.006 | 0.002 | 0.001 | 0.0027 | 0.0001 | 1245 | 1050 | 863 | 639 | 434 | 289 | 30
0.1422 | 0.47 | 0.221 | 0.019 | 0.011 | 0.041 | 0.011 | 0.01 | 0.017 | 0.021 | 0.003 | 0.006 | 0.002 | 0.001 | 0.0029 | 0.0003 | 1272 | 1060 | 882 | 634 | 447 | 301 | 32
0.1485 | 0.473 | 0.199 | 0.021 | 0.017 | 0.048 | 0.004 | 0.003 | 0.021 | 0.035 | 0.002 | 0.004 | 0.002 | 0.001 | 0.0027 | 0.0003 | 1252 | 1050 | 866 | 598 | 438 | 298 | 32
0.1557 | 0.456 | 0.188 | 0.016 | 0.013 | 0.033 | 0.008 | 0.008 | 0.016 | 0.026 | 0.003 | 0.004 | 0.002 | 0.001 | 0.0029 | 0.0002 | 1264 | 1050 | 859 | 633 | 439 | 296 | 27
0.14 | 0.502 | 0.201 | 0.014 | 0.012 | 0.034 | 0.009 | 0.007 | 0.016 | 0.025 | 0.002 | 0.003 | 0.001 | 0.0023 | 0.002 | 0.0001 | 1258 | 1040 | 880 | 638 | 427 | 280 | 31
0.1433 | 0.466 | 0.189 | 0.017 | 0.01 | 0.034 | 0.0018 | 0.0018 | 0.011 | 0.026 | 0.0006 | 0.002 | 0.001 | 0.001 | 0.0018 | 0.0001 | 1227 | 1069 | 856 | 650 | 442 | 287 | 31
0.149 | 0.488 | 0.191 | 0.013 | 0.01 | 0.046 | 0.003 | 0.002 | 0.018 | 0.041 | 0.002 | 0.005 | 0.002 | 0.001 | 0.0047 | 0.0004 | 1227 | 1050 | 863 | 650 | 439 | 287 | 28
0.139 | 0.462 | 0.187 | 0.017 | 0.009 | 0.035 | 0.001 | 0.001 | 0.039 | 0.04 | 0.001 | 0.008 | 0.002 | 0.001 | 0.0035 | 0.0002 | 1258 | 1060 | 882 | 633 | 453 | 310 | 36
0.154 | 0.516 | 0.184 | 0.019 | 0.013 | 0.039 | 0.007 | 0.004 | 0.014 | 0.024 | 0.001 | 0.006 | 0.001 | 0.001 | 0.0042 | 0.0001 | 1260 | 1040 | 886 | 615 | 462 | 326 | 34
0.161 | 0.5 | 0.195 | 0.016 | 0.01 | 0.03 | 0.033 | 0.031 | 0.011 | 0.018 | 0.001 | 0.007 | 0.001 | 0.001 | 0.004 | 0.0001 | 1257 | 1040 | 892 | 632 | 452 | 317 | 30
0.1475 | 0.482 | 0.194 | 0.023 | 0.013 | 0.043 | 0.003 | 0.003 | 0.019 | 0.023 | 0.002 | 0.005 | 0.002 | 0.001 | 0.003 | 0.0003 | 1227 | 1061 | 895 | 680 | 452 | 309 | 30
0.1414 | 0.483 | 0.172 | 0.012 | 0.014 | 0.036 | 0.001 | 0.001 | 0.015 | 0.02 | 0.002 | 0.004 | 0.002 | 0.001 | 0.0039 | 0.0003 | 1227 | 1041 | 856 | 650 | 436 | 279 | 36
0.145 | 0.484 | 0.221 | 0.018 | 0.015 | 0.061 | 0.033 | 0.031 | 0.019 | 0.03 | 0.002 | 0.007 | 0.001 | 0.001 | 0.0035 | 0.0002 | 1247 | 1040 | 888 | 630 | 461 | 325 | 34
0.166 | 0.518 | 0.203 | 0.009 | 0.013 | 0.03 | 0.004 | 0.001 | 0.015 | 0.017 | 0.001 | 0.006 | 0.001 | 0.001 | 0.0027 | 0.0001 | 1227 | 1024 | 878 | 670 | 421 | 274 | 29
0.1431 | 0.458 | 0.211 | 0.018 | 0.006 | 0.034 | 0.009 | 0.008 | 0.015 | 0.026 | 0.002 | 0.004 | 0.002 | 0.0013 | 0.0048 | 0.0001 | 1266 | 1060 | 878 | 635 | 448 | 314 | 31
0.1553 | 0.47 | 0.194 | 0.016 | 0.019 | 0.044 | 0.001 | 0.001 | 0.02 | 0.024 | 0.003 | 0.007 | 0.002 | 0.001 | 0.0026 | 0.0001 | 1227 | 1056 | 851 | 650 | 442 | 274 | 32
0.144 | 0.489 | 0.187 | 0.017 | 0.014 | 0.046 | 0.005 | 0.003 | 0.017 | 0.033 | 0.001 | 0.009 | 0.001 | 0.001 | 0.0029 | 0.0001 | 1227 | 1050 | 879 | 670 | 417 | 301 | 38
0.1516 | 0.44 | 0.195 | 0.018 | 0.0071 | 0.035 | 0.0029 | 0.0023 | 0.01 | 0.039 | 0.0002 | 0.003 | 0.001 | 0.001 | 0.0016 | 0.0002 | 1227 | 1053 | 869 | 670 | 436 | 281 | 29
0.1616 | 0.452 | 0.195 | 0.017 | 0.0095 | 0.028 | 0.0044 | 0.0038 | 0.01 | 0.025 | 0.0006 | 0.007 | 0.001 | 0.001 | 0.0013 | 0.0002 | 1202 | 1089 | 878 | 680 | 458 | 311 | 28
0.147 | 0.498 | 0.194 | 0.019 | 0.013 | 0.036 | 0.002 | 0.002 | 0.014 | 0.028 | 0.001 | 0.008 | 0.001 | 0.001 | 0.0025 | 0.0001 | 1252 | 1050 | 863 | 636 | 420 | 274 | 34
0.139 | 0.463 | 0.171 | 0.017 | 0.013 | 0.03 | 0.006 | 0.003 | 0.01 | 0.026 | 0.002 | 0.007 | 0.001 | 0.0012 | 0.0024 | 0.0001 | 1261 | 1060 | 883 | 637 | 423 | 281 | 29
0.1385 | 0.437 | 0.157 | 0.025 | 0.0067 | 0.037 | 0.0019 | 0.0019 | 0.016 | 0.032 | 0.0002 | 0.005 | 0.001 | 0.001 | 0.002 | 0.0002 | 1227 | 1048 | 889 | 670 | 428 | 282 | 32
0.1368 | 0.467 | 0.184 | 0.022 | 0.0099 | 0.047 | 0.0021 | 0.0021 | 0.012 | 0.034 | 0.0002 | 0.004 | 0.001 | 0.001 | 0.0017 | 0.0002 | 1227 | 1050 | 859 | 650 | 434 | 283 | 32
0.1533 | 0.468 | 0.203 | 0.015 | 0.015 | 0.029 | 0.002 | 0.001 | 0.016 | 0.027 | 0.002 | 0.004 | 0.002 | 0.001 | 0.0035 | 0.0002 | 1226 | 1035 | 879 | 670 | 430 | 301 | 31
0.145 | 0.461 | 0.197 | 0.014 | 0.014 | 0.031 | 0.004 | 0.003 | 0.013 | 0.026 | 0.002 | 0.002 | 0.001 | 0.001 | 0.0033 | 0.0001 | 1248 | 1040 | 876 | 619 | 440 | 316 | 30
0.15 | 0.497 | 0.196 | 0.018 | 0.011 | 0.045 | 0.002 | 0.001 | 0.018 | 0.028 | 0.002 | 0.008 | 0.001 | 0.002 | 0.0029 | 0.0001 | 1262 | 1040 | 871 | 655 | 427 | 283 | 33
0.16 | 0.465 | 0.18 | 0.022 | 0.014 | 0.043 | 0.003 | 0.003 | 0.025 | 0.05 | 0.001 | 0.009 | 0.001 | 0.001 | 0.0035 | 0.0001 | 1227 | 1043 | 876 | 670 | 437 | 311 | 31
0.1647 | 0.465 | 0.173 | 0.02 | 0.0143 | 0.044 | 0.0024 | 0.0022 | 0.013 | 0.034 | 0.0005 | 0.003 | 0.001 | 0.001 | 0.0026 | 0.0002 | 1227 | 1046 | 860 | 650 | 461 | 295 | 26
0.154 | 0.495 | 0.202 | 0.015 | 0.014 | 0.037 | 0.007 | 0.005 | 0.013 | 0.024 | 0.001 | 0.006 | 0.001 | 0.001 | 0.0029 | 0.0001 | 1227 | 1056 | 893 | 680 | 422 | 282 | 26
0.156 | 0.496 | 0.183 | 0.013 | 0.013 | 0.059 | 0.005 | 0.004 | 0.018 | 0.029 | 0.002 | 0.009 | 0.001 | 0.0017 | 0.0035 | 0.0001 | 1227 | 1071 | 872 | 650 | 450 | 302 | 26
0.143 | 0.517 | 0.228 | 0.015 | 0.014 | 0.046 | 0.016 | 0.016 | 0.016 | 0.027 | 0.002 | 0.008 | 0.001 | 0.0021 | 0.0037 | 0.0001 | 1251 | 1050 | 864 | 641 | 435 | 299 | 35
0.1496 | 0.452 | 0.2 | 0.023 | 0.013 | 0.047 | 0.002 | 0.002 | 0.021 | 0.026 | 0.003 | 0.004 | 0.003 | 0.001 | 0.0039 | 0.0001 | 1258 | 1050 | 862 | 639 | 441 | 292 | 33
0.15 | 0.503 | 0.201 | 0.023 | 0.016 | 0.046 | 0.005 | 0.003 | 0.016 | 0.021 | 0.002 | 0.008 | 0.001 | 0.0015 | 0.0028 | 0.0001 | 1275 | 1080 | 898 | 633 | 446 | 303 | 31
0.1484 | 0.49 | 0.21 | 0.024 | 0.017 | 0.042 | 0.001 | 0.001 | 0.028 | 0.061 | 0.002 | 0.007 | 0.002 | 0.001 | 0.0038 | 0.0001 | 1252 | 1040 | 880 | 633 | 456 | 320 | 29
0.1548 | 0.482 | 0.241 | 0.013 | 0.0122 | 0.063 | 0.0027 | 0.0022 | 0.014 | 0.04 | 0.0007 | 0.005 | 0.001 | 0.001 | 0.0022 | 0.0002 | 1215 | 1062 | 898 | 680 | 447 | 303 | 31
0.1456 | 0.432 | 0.182 | 0.013 | 0.015 | 0.044 | 0.002 | 0.002 | 0.02 | 0.029 | 0.001 | 0.005 | 0.002 | 0.001 | 0.0025 | 0.0001 | 1247 | 1050 | 858 | 618 | 404 | 259 | 31
0.142 | 0.464 | 0.199 | 0.016 | 0.011 | 0.043 | 0.004 | 0.002 | 0.013 | 0.022 | 0.001 | 0.007 | 0.001 | 0.001 | 0.0032 | 0.0001 | 1263 | 1060 | 886 | 634 | 447 | 304 | 30
0.135 | 0.486 | 0.18 | 0.018 | 0.009 | 0.036 | 0.006 | 0.004 | 0.014 | 0.023 | 0.002 | 0.007 | 0.001 | 0.001 | 0.0028 | 0.0001 | 1258 | 1050 | 852 | 656 | 420 | 276 | 32
0.1409 | 0.45 | 0.19 | 0.018 | 0.0117 | 0.025 | 0.0231 | 0.0217 | 0.007 | 0.024 | 0.0006 | 0.002 | 0.001 | 0.001 | 0.0018 | 0.0002 | 1279 | 1080 | 893 | 632 | 442 | 281 | 42
0.1611 | 0.467 | 0.214 | 0.016 | 0.0093 | 0.024 | 0.0025 | 0.0022 | 0.008 | 0.031 | 0.0008 | 0.002 | 0.001 | 0.001 | 0.0022 | 0.0002 | 1222 | 1050 | 857 | 650 | 449 | 275 | 27
0.1533 | 0.468 | 0.203 | 0.015 | 0.015 | 0.029 | 0.002 | 0.001 | 0.016 | 0.027 | 0.002 | 0.004 | 0.002 | 0.001 | 0.0035 | 0.0002 | 1227 | 1028 | 879 | 670 | 433 | 270 | 32
0.1503 | 0.462 | 0.192 | 0.023 | 0.0054 | 0.049 | 0.0202 | 0.0185 | 0.011 | 0.031 | 0.0006 | 0.004 | 0.001 | 0.001 | 0.0041 | 0.0002 | 1207 | 1032 | 838 | 650 | 448 | 312 | 26
0.1449 | 0.447 | 0.176 | 0.02 | 0.019 | 0.06 | 0.002 | 0.002 | 0.021 | 0.036 | 0.001 | 0.006 | 0.003 | 0.001 | 0.0028 | 0.0001 | 1227 | 1040 | 837 | 650 | 450 | 286 | 33
0.15 | 0.485 | 0.206 | 0.02 | 0.014 | 0.038 | 0.005 | 0.003 | 0.017 | 0.027 | 0.001 | 0.007 | 0.001 | 0.0014 | 0.0024 | 0.0001 | 1274 | 1080 | 898 | 628 | 438 | 321 | 27
0.14 | 0.476 | 0.184 | 0.018 | 0.02 | 0.043 | 0.007 | 0.006 | 0.014 | 0.032 | 0.001 | 0.005 | 0.001 | 0.001 | 0.0026 | 0.0001 | 1268 | 1060 | 883 | 634 | 428 | 288 | 36
0.1554 | 0.462 | 0.181 | 0.024 | 0.0101 | 0.043 | 0.0029 | 0.0028 | 0.023 | 0.049 | 0.0009 | 0.004 | 0.001 | 0.001 | 0.0022 | 0.0002 | 1227 | 1043 | 892 | 670 | 431 | 287 | 36
0.1636 | 0.454 | 0.201 | 0.024 | 0.019 | 0.026 | 0.002 | 0.002 | 0.011 | 0.022 | 0.003 | 0.004 | 0.002 | 0.001 | 0.0029 | 0.0002 | 1258 | 1050 | 853 | 641 | 423 | 277 | 33
0.1427 | 0.454 | 0.19 | 0.022 | 0.012 | 0.028 | 0.002 | 0.001 | 0.013 | 0.024 | 0.002 | 0.006 | 0.002 | 0.001 | 0.0026 | 0.0002 | 1269 | 1060 | 873 | 637 | 438 | 306 | 30
0.1408 | 0.446 | 0.19 | 0.03 | 0.0133 | 0.046 | 0.0018 | 0.0018 | 0.01 | 0.03 | 0.0003 | 0.005 | 0.001 | 0.001 | 0.0016 | 0.0002 | 1270 | 1060 | 880 | 637 | 420 | 297 | 36
0.1486 | 0.456 | 0.215 | 0.016 | 0.02 | 0.035 | 0.002 | 0.002 | 0.024 | 0.049 | 0.002 | 0.004 | 0.002 | 0.001 | 0.0021 | 0.0001 | 1227 | 1031 | 889 | 670 | 429 | 286 | 35
0.144 | 0.491 | 0.187 | 0.016 | 0.014 | 0.048 | 0.003 | 0.002 | 0.015 | 0.029 | 0.001 | 0.004 | 0.001 | 0.001 | 0.004 | 0.0001 | 1282 | 1080 | 900 | 633 | 453 | 337 | 30
0.1556 | 0.443 | 0.2 | 0.018 | 0.013 | 0.029 | 0.001 | 0.001 | 0.019 | 0.022 | 0.001 | 0.006 | 0.002 | 0.001 | 0.0029 | 0.0001 | 1255 | 1040 | 856 | 652 | 439 | 289 | 31
0.1445 | 0.453 | 0.194 | 0.019 | 0.0073 | 0.041 | 0.0032 | 0.0029 | 0.009 | 0.022 | 0.0007 | 0.005 | 0.001 | 0.001 | 0.0014 | 0.0001 | 1227 | 1050 | 873 | 650 | 438 | 268 | 31
0.148 | 0.465 | 0.196 | 0.014 | 0.02 | 0.043 | 0.007 | 0.006 | 0.02 | 0.035 | 0.001 | 0.008 | 0.001 | 0.001 | 0.0044 | 0.0001 | 1258 | 1050 | 865 | 656 | 435 | 292 | 30
0.1451 | 0.463 | 0.198 | 0.016 | 0.003 | 0.031 | 0.013 | 0.012 | 0.014 | 0.02 | 0.002 | 0.004 | 0.002 | 0.001 | 0.0036 | 0.0001 | 1268 | 1060 | 881 | 632 | 436 | 311 | 28
0.1645 | 0.486 | 0.221 | 0.019 | 0.019 | 0.049 | 0.019 | 0.018 | 0.025 | 0.036 | 0.001 | 0.007 | 0.002 | 0.0014 | 0.0035 | 0.0002 | 1281 | 1080 | 905 | 634 | 436 | 332 | 32
0.17 | 0.445 | 0.188 | 0.016 | 0.021 | 0.05 | 0.001 | 0.001 | 0.033 | 0.033 | 0.001 | 0.009 | 0.001 | 0.002 | 0.0028 | 0.0003 | 1227 | 1044 | 865 | 650 | 435 | 281 | 30
0.1473 | 0.463 | 0.174 | 0.016 | 0.012 | 0.043 | 0.003 | 0.003 | 0.019 | 0.03 | 0.003 | 0.006 | 0.002 | 0.001 | 0.0044 | 0.0003 | 1248 | 1040 | 856 | 610 | 446 | 317 | 31
0.1574 | 0.429 | 0.211 | 0.018 | 0.009 | 0.026 | 0.002 | 0.001 | 0.011 | 0.014 | 0.003 | 0.004 | 0.002 | 0.001 | 0.0034 | 0.0004 | 1273 | 1060 | 882 | 634 | 463 | 340 | 29
0.1403 | 0.47 | 0.208 | 0.019 | 0.0147 | 0.029 | 0.0034 | 0.0032 | 0.014 | 0.043 | 0.0006 | 0.001 | 0.001 | 0.001 | 0.0018 | 0.0002 | 1227 | 1033 | 874 | 670 | 450 | 311 | 32
0.1554 | 0.462 | 0.181 | 0.024 | 0.0101 | 0.043 | 0.0029 | 0.0028 | 0.023 | 0.049 | 0.0009 | 0.004 | 0.001 | 0.001 | 0.0022 | 0.0002 | 1227 | 1038 | 888 | 670 | 437 | 287 | 32
0.1576 | 0.49 | 0.196 | 0.017 | 0.0124 | 0.038 | 0.0029 | 0.0025 | 0.01 | 0.022 | 0.0003 | 0.002 | 0.001 | 0.001 | 0.0028 | 0.0002 | 1227 | 1071 | 867 | 670 | 447 | 262 | 30
0.145 | 0.474 | 0.182 | 0.014 | 0.014 | 0.054 | 0.004 | 0.003 | 0.021 | 0.033 | 0.001 | 0.008 | 0.001 | 0.0015 | 0.0025 | 0.0001 | 1243 | 1040 | 862 | 654 | 416 | 279 | 31
0.1561 | 0.447 | 0.197 | 0.02 | 0.015 | 0.046 | 0.003 | 0.002 | 0.017 | 0.029 | 0.002 | 0.005 | 0.002 | 0.001 | 0.0034 | 0.0001 | 1262 | 1060 | 887 | 590 | 449 | 297 | 36
0.1558 | 0.461 | 0.189 | 0.016 | 0.007 | 0.043 | 0.007 | 0.006 | 0.022 | 0.027 | 0.003 | 0.005 | 0.002 | 0.001 | 0.0035 | 0.0003 | 1227 | 1041 | 875 | 680 | 443 | 312 | 31
0.1428 | 0.451 | 0.207 | 0.02 | 0.0156 | 0.035 | 0.003 | 0.0027 | 0.009 | 0.023 | 0.0003 | 0.002 | 0.001 | 0.001 | 0.0014 | 0.0002 | 1227 | 1052 | 851 | 650 | 442 | 273 | 36
0.15 | 0.453 | 0.205 | 0.015 | 0.016 | 0.048 | 0.006 | 0.003 | 0.014 | 0.029 | 0.001 | 0.007 | 0.001 | 0.0012 | 0.0027 | 0.0001 | 1227 | 1056 | 881 | 650 | 440 | 281 | 35
0.1555 | 0.496 | 0.214 | 0.015 | 0.017 | 0.039 | 0.003 | 0.003 | 0.014 | 0.019 | 0.001 | 0.004 | 0.003 | 0.001 | 0.003 | 0.0002 | 1227 | 1039 | 897 | 670 | 456 | 303 | 28
0.14 | 0.502 | 0.201 | 0.014 | 0.012 | 0.034 | 0.009 | 0.007 | 0.016 | 0.025 | 0.002 | 0.003 | 0.001 | 0.0023 | 0.002 | 0.0001 | 1241 | 1050 | 852 | 659 | 420 | 273 | 28
0.156 | 0.472 | 0.189 | 0.018 | 0.008 | 0.03 | 0.001 | 0.001 | 0.013 | 0.017 | 0.001 | 0.004 | 0.002 | 0.001 | 0.0023 | 0.0003 | 1248 | 1040 | 888 | 597 | 418 | 266 | 29
0.1536 | 0.502 | 0.187 | 0.018 | 0.0141 | 0.042 | 0.0035 | 0.0033 | 0.013 | 0.027 | 0.0003 | 0.004 | 0.001 | 0.001 | 0.0029 | 0.0002 | 1227 | 1033 | 837 | 670 | 430 | 272 | 31
0.157 | 0.459 | 0.198 | 0.022 | 0.014 | 0.03 | 0.001 | 0.001 | 0.019 | 0.025 | 0.001 | 0.007 | 0.002 | 0.001 | 0.0023 | 0.0002 | 1262 | 1060 | 860 | 641 | 436 | 292 | 35
0.1461 | 0.446 | 0.197 | 0.02 | 0.0127 | 0.04 | 0.0057 | 0.0039 | 0.016 | 0.031 | 0.0006 | 0.004 | 0.001 | 0.001 | 0.0019 | 0.0002 | 1215 | 1065 | 896 | 680 | 433 | 297 | 27
0.1461 | 0.491 | 0.188 | 0.017 | 0.0092 | 0.026 | 0.0028 | 0.0024 | 0.01 | 0.02 | 0.0006 | 0.001 | 0.001 | 0.001 | 0.0018 | 0.0002 | 1277 | 1080 | 894 | 630 | 453 | 307 | 31
0.1511 | 0.467 | 0.177 | 0.016 | 0.0092 | 0.024 | 0.0079 | 0.0057 | 0.01 | 0.033 | 0.001 | 0.001 | 0.001 | 0.001 | 0.0018 | 0.0002 | 1225 | 1050 | 887 | 670 | 448 | 297 | 37
0.14 | 0.469 | 0.171 | 0.024 | 0.019 | 0.039 | 0.005 | 0.004 | 0.015 | 0.034 | 0.002 | 0.009 | 0.001 | 0.0017 | 0.0046 | 0.0001 | 1270 | 1080 | 896 | 633 | 442 | 309 | 30
0.1538 | 0.475 | 0.173 | 0.017 | 0.014 | 0.046 | 0.004 | 0.004 | 0.019 | 0.024 | 0.002 | 0.005 | 0.002 | 0.001 | 0.0042 | 0.0002 | 1227 | 1051 | 871 | 670 | 437 | 259 | 31
0.148 | 0.458 | 0.207 | 0.011 | 0.015 | 0.034 | 0.003 | 0.002 | 0.011 | 0.021 | 0.001 | 0.005 | 0.001 | 0.001 | 0.0026 | 0.0001 | 1262 | 1060 | 887 | 635 | 414 | 294 | 30
0.1547 | 0.507 | 0.208 | 0.022 | 0.013 | 0.038 | 0.003 | 0.003 | 0.022 | 0.044 | 0.003 | 0.006 | 0.003 | 0.001 | 0.0024 | 0.0003 | 1254 | 1040 | 878 | 612 | 445 | 304 | 34
0.1411 | 0.442 | 0.205 | 0.019 | 0.016 | 0.04 | 0.004 | 0.003 | 0.014 | 0.02 | 0.003 | 0.004 | 0.002 | 0.001 | 0.0026 | 0.0002 | 1248 | 1040 | 864 | 649 | 431 | 279 | 32
0.141 | 0.5 | 0.195 | 0.022 | 0.014 | 0.036 | 0.009 | 0.007 | 0.013 | 0.023 | 0.001 | 0.004 | 0.001 | 0.001 | 0.0026 | 0.0001 | 1227 | 1050 | 901 | 670 | 450 | 294 | 33
0.155 | 0.477 | 0.193 | 0.016 | 0.011 | 0.042 | 0.003 | 0.002 | 0.013 | 0.034 | 0.001 | 0.005 | 0.001 | 0.001 | 0.0025 | 0.0001 | 1227 | 1028 | 863 | 670 | 429 | 273 | 34
0.138 | 0.488 | 0.205 | 0.028 | 0.006 | 0.038 | 0.012 | 0.009 | 0.014 | 0.031 | 0.002 | 0.008 | 0.001 | 0.0015 | 0.0038 | 0.0001 | 1263 | 1060 | 886 | 633 | 464 | 337 | 31
0.146 | 0.489 | 0.191 | 0.015 | 0.016 | 0.047 | 0.005 | 0.005 | 0.019 | 0.033 | 0.002 | 0.008 | 0.001 | 0.0018 | 0.0033 | 0.0001 | 1262 | 1060 | 883 | 635 | 416 | 272 | 31
0.1467 | 0.456 | 0.2 | 0.019 | 0.017 | 0.043 | 0.002 | 0.002 | 0.021 | 0.024 | 0.003 | 0.006 | 0.002 | 0.001 | 0.0026 | 0.0003 | 1227 | 1038 | 863 | 650 | 437 | 275 | 32
0.1504 | 0.514 | 0.188 | 0.018 | 0.0103 | 0.051 | 0.0034 | 0.0025 | 0.015 | 0.036 | 0.0003 | 0.004 | 0.001 | 0.001 | 0.0019 | 0.0002 | 1215 | 1061 | 892 | 680 | 454 | 306 | 28
0.149 | 0.474 | 0.185 | 0.017 | 0.01 | 0.042 | 0.007 | 0.006 | 0.026 | 0.029 | 0.002 | 0.001 | 0.001 | 0.001 | 0.0039 | 0.0001 | 1247 | 1040 | 879 | 634 | 448 | 311 | 29
0.149 | 0.438 | 0.15 | 0.017 | 0.014 | 0.036 | 0.007 | 0.005 | 0.016 | 0.037 | 0.002 | 0.003 | 0.001 | 0.0012 | 0.0036 | 0.0001 | 1260 | 1060 | 878 | 634 | 452 | 305 | 25
0.1569 | 0.459 | 0.212 | 0.016 | 0.0107 | 0.028 | 0.0072 | 0.0062 | 0.007 | 0.02 | 0.0013 | 0.001 | 0.001 | 0.001 | 0.0024 | 0.0002 | 1268 | 1080 | 900 | 632 | 456 | 330 | 30
0.1706 | 0.451 | 0.178 | 0.016 | 0.0143 | 0.045 | 0.0023 | 0.0021 | 0.017 | 0.03 | 0.0004 | 0.003 | 0.001 | 0.001 | 0.0027 | 0.0002 | 1227 | 1034 | 868 | 670 | 466 | 305 | 33
0.1435 | 0.456 | 0.174 | 0.019 | 0.014 | 0.055 | 0.003 | 0.003 | 0.019 | 0.027 | 0.001 | 0.007 | 0.002 | 0.0019 | 0.0031 | 0.0001 | 1275 | 1060 | 882 | 635 | 425 | 286 | 29
0.163 | 0.516 | 0.201 | 0.016 | 0.018 | 0.024 | 0.001 | 0.001 | 0.016 | 0.024 | 0.001 | 0.005 | 0.002 | 0.001 | 0.0032 | 0.0001 | 1249 | 1050 | 871 | 657 | 424 | 273 | 27
0.141 | 0.458 | 0.194 | 0.016 | 0.014 | 0.052 | 0.006 | 0.004 | 0.019 | 0.028 | 0.001 | 0.005 | 0.001 | 0.001 | 0.0038 | 0.0001 | 1227 | 1061 | 850 | 650 | 444 | 302 | 32
0.153 | 0.462 | 0.184 | 0.02 | 0.013 | 0.027 | 0.003 | 0.003 | 0.013 | 0.02 | 0.001 | 0.005 | 0.002 | 0.0015 | 0.0019 | 0.0003 | 1269 | 1080 | 888 | 610 | 451 | 314 | 27
0.1564 | 0.501 | 0.217 | 0.023 | 0.0108 | 0.021 | 0.0192 | 0.0187 | 0.005 | 0.017 | 0.0009 | 0.001 | 0.001 | 0.001 | 0.002 | 0.0002 | 1227 | 1039 | 883 | 670 | 444 | 297 | 39
0.1539 | 0.435 | 0.206 | 0.024 | 0.016 | 0.041 | 0.002 | 0.001 | 0.023 | 0.04 | 0.003 | 0.006 | 0.002 | 0.001 | 0.0022 | 0.0002 | 1263 | 1060 | 880 | 643 | 432 | 283 | 31
0.1482 | 0.476 | 0.189 | 0.025 | 0.017 | 0.036 | 0.004 | 0.003 | 0.011 | 0.027 | 0.001 | 0.006 | 0.002 | 0.001 | 0.0025 | 0.0002 | 1249 | 1040 | 868 | 635 | 424 | 279 | 33
0.1587 | 0.431 | 0.174 | 0.015 | 0.0143 | 0.03 | 0.003 | 0.0027 | 0.008 | 0.016 | 0.0003 | 0.001 | 0.001 | 0.001 | 0.0023 | 0.0002 | 1227 | 1058 | 864 | 650 | 441 | 283 | 31
0.1525 | 0.433 | 0.224 | 0.024 | 0.0089 | 0.04 | 0.0117 | 0.0096 | 0.012 | 0.037 | 0.0012 | 0.004 | 0.001 | 0.001 | 0.0022 | 0.0001 | 1215 | 1053 | 901 | 680 | 456 | 317 | 26
0.1559 | 0.446 | 0.189 | 0.017 | 0.019 | 0.051 | 0.002 | 0.001 | 0.02 | 0.027 | 0.001 | 0.005 | 0.003 | 0.0014 | 0.0028 | 0.0001 | 1263 | 1060 | 889 | 603 | 428 | 286 | 33
0.1366 | 0.526 | 0.197 | 0.013 | 0.01 | 0.046 | 0.022 | 0.021 | 0.021 | 0.037 | 0.001 | 0.007 | 0.002 | 0.001 | 0.0043 | 0.0002 | 1258 | 1040 | 883 | 636 | 434 | 307 | 34
0.14 | 0.474 | 0.189 | 0.018 | 0.0116 | 0.044 | 0.0017 | 0.0009 | 0.012 | 0.03 | 0.0006 | 0.004 | 0.001 | 0.001 | 0.0019 | 0.0002 | 1215 | 1061 | 886 | 680 | 457 | 314 | 37
0.157 | 0.51 | 0.211 | 0.016 | 0.014 | 0.039 | 0.004 | 0.003 | 0.014 | 0.031 | 0.002 | 0.002 | 0.001 | 0.001 | 0.0026 | 0.0001 | 1256 | 1050 | 867 | 659 | 436 | 283 | 29
0.139 | 0.461 | 0.192 | 0.017 | 0.017 | 0.042 | 0.002 | 0.001 | 0.019 | 0.025 | 0.003 | 0.005 | 0.002 | 0.001 | 0.0032 | 0.0002 | 1263 | 1060 | 878 | 632 | 458 | 330 | 35
0.1627 | 0.527 | 0.187 | 0.018 | 0.0167 | 0.024 | 0.027 | 0.0264 | 0.006 | 0.024 | 0.0006 | 0.002 | 0.001 | 0.001 | 0.0024 | 0.0001 | 1227 | 1050 | 881 | 670 | 432 | 270 | 34
0.1508 | 0.535 | 0.19 | 0.015 | 0.0105 | 0.041 | 0.0012 | 0.0006 | 0.01 | 0.027 | 0.0006 | 0.004 | 0.001 | 0.0016 | 0.0023 | 0.0002 | 1227 | 1063 | 869 | 670 | 455 | 298 | 30
0.1479 | 0.473 | 0.191 | 0.023 | 0.015 | 0.039 | 0.004 | 0.004 | 0.014 | 0.024 | 0.003 | 0.004 | 0.002 | 0.001 | 0.0023 | 0.0001 | 1267 | 1060 | 885 | 635 | 451 | 314 | 30
0.1415 | 0.459 | 0.181 | 0.016 | 0.014 | 0.038 | 0.026 | 0.025 | 0.018 | 0.021 | 0.003 | 0.005 | 0.002 | 0.001 | 0.0048 | 0.0002 | 1263 | 1060 | 874 | 635 | 459 | 332 | 32
0.147 | 0.495 | 0.19 | 0.016 | 0.012 | 0.031 | 0.006 | 0.005 | 0.025 | 0.041 | 0.002 | 0.005 | 0.001 | 0.001 | 0.0027 | 0.0001 | 1227 | 1036 | 867 | 670 | 444 | 312 | 32
0.1499 | 0.443 | 0.174 | 0.012 | 0.014 | 0.04 | 0.001 | 0.001 | 0.016 | 0.021 | 0.002 | 0.004 | 0.002 | 0.001 | 0.0036 | 0.0001 | 1260 | 1040 | 881 | 631 | 428 | 283 | 35
0.1513 | 0.475 | 0.202 | 0.019 | 0.015 | 0.052 | 0.007 | 0.006 | 0.021 | 0.024 | 0.003 | 0.006 | 0.003 | 0.001 | 0.004 | 0.0004 | 1227 | 1028 | 860 | 650 | 451 | 287 | 28
0.134 | 0.513 | 0.201 | 0.017 | 0.012 | 0.047 | 0.007 | 0.004 | 0.017 | 0.033 | 0.002 | 0.008 | 0.001 | 0.0025 | 0.0024 | 0.0001 | 1227 | 1033 | 893 | 680 | 435 | 315 | 30
0.1569 | 0.427 | 0.196 | 0.02 | 0.0062 | 0.037 | 0.0033 | 0.0028 | 0.01 | 0.019 | 0.0007 | 0.004 | 0.001 | 0.001 | 0.0016 | 0.0002 | 1227 | 1075 | 893 | 670 | 439 | 277 | 35
0.1469 | 0.51 | 0.191 | 0.017 | 0.0127 | 0.051 | 0.003 | 0.0025 | 0.017 | 0.033 | 0.0004 | 0.004 | 0.001 | 0.001 | 0.0018 | 0.0002 | 1227 | 1086 | 877 | 670 | 439 | 287 | 31
0.142 | 0.445 | 0.188 | 0.019 | 0.016 | 0.034 | 0.002 | 0.002 | 0.035 | 0.031 | 0.001 | 0.006 | 0.002 | 0.002 | 0.0036 | 0.0001 | 1230 | 1040 | 850 | 636 | 437 | 293 | 25
0.168 | 0.43 | 0.187 | 0.024 | 0.015 | 0.039 | 0.007 | 0.005 | 0.012 | 0.022 | 0.001 | 0.006 | 0.001 | 0.001 | 0.0038 | 0.0001 | 1227 | 1058 | 857 | 650 | 436 | 272 | 34
0.154 | 0.464 | 0.23 | 0.013 | 0.014 | 0.033 | 0.009 | 0.005 | 0.013 | 0.022 | 0.001 | 0.006 | 0.001 | 0.001 | 0.0054 | 0.0001 | 1227 | 1044 | 858 | 650 | 461 | 296 | 29
0.132 | 0.453 | 0.174 | 0.024 | 0.013 | 0.036 | 0.001 | 0.001 | 0.04 | 0.044 | 0.001 | 0.007 | 0.002 | 0.001 | 0.0025 | 0.0002 | 1263 | 1060 | 883 | 633 | 452 | 323 | 32
0.146 | 0.482 | 0.18 | 0.023 | 0.018 | 0.038 | 0.008 | 0.005 | 0.014 | 0.031 | 0.001 | 0.006 | 0.001 | 0.001 | 0.0024 | 0.0001 | 1253 | 1040 | 861 | 638 | 450 | 316 | 28
0.136 | 0.495 | 0.179 | 0.017 | 0.009 | 0.044 | 0.006 | 0.004 | 0.017 | 0.034 | 0.001 | 0.008 | 0.001 | 0.001 | 0.0035 | 0.0001 | 1227 | 1017 | 842 | 670 | 441 | 303 | 32
0.153 | 0.443 | 0.189 | 0.024 | 0.0051 | 0.043 | 0.0091 | 0.0067 | 0.013 | 0.041 | 0.0006 | 0.004 | 0.001 | 0.001 | 0.0022 | 0.0001 | 1215 | 1057 | 886 | 680 | 460 | 316 | 34
0.147 | 0.509 | 0.192 | 0.018 | 0.015 | 0.046 | 0.004 | 0.003 | 0.016 | 0.034 | 0.002 | 0.008 | 0.001 | 0.0016 | 0.0033 | 0.0001 | 1270 | 1080 | 894 | 634 | 452 | 305 | 36
0.1442 | 0.445 | 0.195 | 0.018 | 0.016 | 0.051 | 0.001 | 0.001 | 0.019 | 0.027 | 0.002 | 0.005 | 0.001 | 0.0025 | 0.003 | 0.0003 | 1246 | 1040 | 871 | 635 | 433 | 277 | 35
0.17 | 0.445 | 0.188 | 0.016 | 0.021 | 0.05 | 0.001 | 0.001 | 0.033 | 0.033 | 0.001 | 0.009 | 0.001 | 0.002 | 0.0028 | 0.0003 | 1227 | 1039 | 869 | 650 | 441 | 280 | 30
0.1503 | 0.423 | 0.191 | 0.018 | 0.0128 | 0.041 | 0.0024 | 0.0023 | 0.009 | 0.024 | 0.0007 | 0.004 | 0.001 | 0.001 | 0.0019 | 0.0003 | 1227 | 1052 | 886 | 670 | 423 | 272 | 30
0.145 | 0.506 | 0.163 | 0.016 | 0.009 | 0.038 | 0.027 | 0.026 | 0.012 | 0.023 | 0.001 | 0.004 | 0.001 | 0.001 | 0.0035 | 0.0001 | 1268 | 1060 | 885 | 635 | 451 | 305 | 31
0.1404 | 0.424 | 0.185 | 0.017 | 0.0081 | 0.022 | 0.0022 | 0.0022 | 0.005 | 0.017 | 0.0007 | 0.002 | 0.001 | 0.001 | 0.0016 | 0.0002 | 1227 | 1038 | 875 | 680 | 434 | 283 | 42
0.142 | 0.45 | 0.21 | 0.015 | 0.015 | 0.041 | 0.002 | 0.002 | 0.023 | 0.033 | 0.003 | 0.005 | 0.002 | 0.001 | 0.0034 | 0.0002 | 1264 | 1050 | 852 | 655 | 430 | 305 | 33
0.1568 | 0.491 | 0.208 | 0.017 | 0.0105 | 0.029 | 0.0046 | 0.0042 | 0.007 | 0.022 | 0.0009 | 0.001 | 0.001 | 0.001 | 0.0024 | 0.0002 | 1207 | 1037 | 884 | 670 | 446 | 299 | 28
0.152 | 0.512 | 0.214 | 0.025 | 0.016 | 0.055 | 0.005 | 0.004 | 0.025 | 0.063 | 0.001 | 0.007 | 0.001 | 0.0011 | 0.003 | 0.0001 | 1268 | 1060 | 879 | 635 | 438 | 295 | 33
0.1505 | 0.465 | 0.2 | 0.022 | 0.0127 | 0.021 | 0.0314 | 0.0251 | 0.008 | 0.028 | 0.0006 | 0.001 | 0.001 | 0.001 | 0.0021 | 0.0002 | 1215 | 1058 | 877 | 670 | 432 | 268 | 32
0.159 | 0.482 | 0.204 | 0.022 | 0.023 | 0.039 | 0.015 | 0.014 | 0.016 | 0.033 | 0.002 | 0.008 | 0.003 | 0.001 | 0.0041 | 0.0002 | 1253 | 1040 | 877 | 634 | 434 | 301 | 31
0.1474 | 0.464 | 0.193 | 0.016 | 0.012 | 0.036 | 0.001 | 0.001 | 0.014 | 0.024 | 0.002 | 0.004 | 0.002 | 0.001 | 0.0037 | 0.0002 | 1262 | 1060 | 887 | 634 | 432 | 291 | 33
0.155 | 0.471 | 0.18 | 0.024 | 0.015 | 0.045 | 0.005 | 0.004 | 0.031 | 0.072 | 0.001 | 0.01 | 0.001 | 0.001 | 0.0036 | 0.0001 | 1269 | 1060 | 880 | 636 | 414 | 295 | 28
0.162 | 0.504 | 0.217 | 0.016 | 0.016 | 0.052 | 0.001 | 0.001 | 0.017 | 0.026 | 0.002 | 0.008 | 0.001 | 0.002 | 0.0023 | 0.0001 | 1258 | 1040 | 874 | 636 | 466 | 322 | 38
0.1583 | 0.463 | 0.188 | 0.01 | 0.01 | 0.028 | 0.003 | 0.003 | 0.01 | 0.012 | 0.003 | 0.004 | 0.002 | 0.001 | 0.0023 | 0.0002 | 1272 | 1060 | 888 | 634 | 442 | 301 | 35
0.1526 | 0.45 | 0.199 | 0.02 | 0.013 | 0.045 | 0.001 | 0.001 | 0.016 | 0.028 | 0.002 | 0.005 | 0.002 | 0.001 | 0.0032 | 0.0004 | 1256 | 1050 | 863 | 632 | 435 | 301 | 30
0.133 | 0.465 | 0.2 | 0.019 | 0.019 | 0.055 | 0.01 | 0.008 | 0.02 | 0.039 | 0.002 | 0.008 | 0.001 | 0.0018 | 0.003 | 0.0001 | 1266 | 1060 | 885 | 634 | 446 | 327 | 31
0.158 | 0.502 | 0.184 | 0.022 | 0.016 | 0.038 | 0.005 | 0.004 | 0.017 | 0.04 | 0.001 | 0.01 | 0.001 | 0.0014 | 0.0039 | 0.0001 | 1227 | 1047 | 864 | 650 | 456 | 285 | 28
0.1481 | 0.424 | 0.201 | 0.017 | 0.0075 | 0.046 | 0.0026 | 0.0024 | 0.013 | 0.036 | 0.0008 | 0.004 | 0.001 | 0.001 | 0.0049 | 0 | 1227 | 1049 | 873 | 670 | 437 | 279 | 37
0.1568 | 0.473 | 0.192 | 0.012 | 0.004 | 0.036 | 0.007 | 0.006 | 0.013 | 0.021 | 0.003 | 0.005 | 0.002 | 0.001 | 0.0043 | 0.0002 | 1254 | 1040 | 881 | 634 | 460 | 317 | 31
0.1522 | 0.463 | 0.198 | 0.019 | 0.015 | 0.054 | 0.002 | 0.002 | 0.02 | 0.031 | 0.002 | 0.005 | 0.002 | 0.001 | 0.0034 | 0.0002 | 1246 | 1040 | 883 | 634 | 456 | 310 | 32
0.156 | 0.475 | 0.227 | 0.015 | 0.0093 | 0.048 | 0.005 | 0.0027 | 0.01 | 0.036 | 0.001 | 0.004 | 0.001 | 0.0011 | 0.0015 | 0.0002 | 1227 | 1046 | 869 | 670 | 460 | 326 | 31
0.145 | 0.473 | 0.203 | 0.012 | 0.014 | 0.057 | 0.006 | 0.004 | 0.021 | 0.033 | 0.002 | 0.009 | 0.001 | 0.0022 | 0.003 | 0.0001 | 1262 | 1060 | 874 | 635 | 433 | 293 | 34
0.1581 | 0.479 | 0.208 | 0.018 | 0.0113 | 0.021 | 0.004 | 0.0031 | 0.017 | 0.053 | 0.0009 | 0.001 | 0.001 | 0.001 | 0.0032 | 0.0003 | 1227 | 1044 | 884 | 670 | 427 | 295 | 29
0.1439 | 0.447 | 0.195 | 0.013 | 0.016 | 0.039 | 0.005 | 0.005 | 0.021 | 0.026 | 0.002 | 0.004 | 0.002 | 0.001 | 0.0035 | 0.0002 | 1227 | 1074 | 879 | 670 | 415 | 265 | 34
0.1435 | 0.506 | 0.205 | 0.019 | 0.011 | 0.052 | 0.022 | 0.021 | 0.023 | 0.022 | 0.003 | 0.007 | 0.002 | 0.001 | 0.0039 | 0.0003 | 1227 | 1033 | 854 | 670 | 455 | 304 | 34
0.149 | 0.453 | 0.187 | 0.019 | 0.018 | 0.054 | 0.005 | 0.004 | 0.028 | 0.037 | 0.002 | 0.008 | 0.001 | 0.0017 | 0.0025 | 0.0001 | 1227 | 1037 | 866 | 670 | 438 | 294 | 34
0.1432 | 0.456 | 0.192 | 0.015 | 0.0118 | 0.028 | 0.001 | 0.0003 | 0.008 | 0.025 | 0.0004 | 0.003 | 0.001 | 0.001 | 0.0019 | 0.0001 | 1215 | 1055 | 856 | 680 | 450 | 305 | 38
0.158 | 0.508 | 0.2 | 0.012 | 0.01 | 0.034 | 0.006 | 0.004 | 0.023 | 0.048 | 0.001 | 0.005 | 0.001 | 0.001 | 0.0034 | 0.0001 | 1227 | 1042 | 852 | 650 | 436 | 276 | 33
0.1563 | 0.467 | 0.209 | 0.03 | 0.017 | 0.037 | 0.003 | 0.003 | 0.02 | 0.031 | 0.001 | 0.006 | 0.003 | 0.0015 | 0.002 | 0.0002 | 1256 | 1060 | 885 | 609 | 464 | 326 | 32
0.1551 | 0.524 | 0.166 | 0.022 | 0.0075 | 0.033 | 0.0039 | 0.0032 | 0.012 | 0.027 | 0.0003 | 0.003 | 0.001 | 0.001 | 0.0014 | 0.0003 | 1273 | 1080 | 887 | 630 | 450 | 324 | 32
0.148 | 0.452 | 0.196 | 0.013 | 0.014 | 0.046 | 0.002 | 0.002 | 0.029 | 0.05 | 0.001 | 0.008 | 0.001 | 0.001 | 0.0041 | 0.0001 | 1264 | 1050 | 864 | 655 | 391 | 261 | 34
0.1451 | 0.512 | 0.181 | 0.019 | 0.0054 | 0.044 | 0.0031 | 0.0029 | 0.013 | 0.025 | 0.0004 | 0.009 | 0.001 | 0.001 | 0.0017 | 0.0002 | 1227 | 1062 | 870 | 650 | 444 | 271 | 29
0.153 | 0.454 | 0.201 | 0.012 | 0.012 | 0.038 | 0.005 | 0.003 | 0.013 | 0.027 | 0.001 | 0.004 | 0.001 | 0.001 | 0.0052 | 0.0001 | 1227 | 1036 | 860 | 650 | 446 | 274 | 30
0.1498 | 0.428 | 0.177 | 0.019 | 0.0081 | 0.057 | 0.0029 | 0.0027 | 0.017 | 0.046 | 0.0006 | 0.006 | 0.001 | 0.001 | 0.002 | 0 | 1205 | 1086 | 897 | 680 | 456 | 339 | 27
0.1538 | 0.461 | 0.19 | 0.013 | 0.01 | 0.035 | 0.002 | 0.002 | 0.011 | 0.018 | 0.002 | 0.006 | 0.002 | 0.001 | 0.0034 | 0.0003 | 1272 | 1060 | 888 | 634 | 436 | 296 | 31
0.1768 | 0.45 | 0.215 | 0.027 | 0.012 | 0.044 | 0.0163 | 0.0151 | 0.015 | 0.039 | 0.0013 | 0.01 | 0.001 | 0.001 | 0.0034 | 0.0002 | 1227 | 1037 | 880 | 650 | 492 | 311 | 29
0.1526 | 0.419 | 0.21 | 0.016 | 0.0123 | 0.038 | 0.0032 | 0.0031 | 0.011 | 0.031 | 0.0009 | 0.004 | 0.001 | 0.001 | 0.0015 | 0.0001 | 1227 | 1016 | 857 | 650 | 439 | 284 | 26
0.1478 | 0.456 | 0.181 | 0.021 | 0.012 | 0.037 | 0.001 | 0.001 | 0.016 | 0.026 | 0.002 | 0.006 | 0.002 | 0.001 | 0.0023 | 0.0003 | 1257 | 1060 | 885 | 632 | 438 | 292 | 40
0.153 | 0.477 | 0.177 | 0.012 | 0.014 | 0.046 | 0.015 | 0.011 | 0.027 | 0.054 | 0.001 | 0.009 | 0.001 | 0.001 | 0.0035 | 0.0001 | 1270 | 1060 | 875 | 633 | 418 | 291 | 33
0.1572 | 0.481 | 0.217 | 0.016 | 0.0111 | 0.034 | 0.0056 | 0.0036 | 0.01 | 0.024 | 0.0008 | 0.003 | 0.001 | 0.0015 | 0.0014 | 0.0001 | 1227 | 1040 | 866 | 650 | 443 | 280 | 35
0.153 | 0.485 | 0.193 | 0.013 | 0.011 | 0.036 | 0.006 | 0.005 | 0.013 | 0.024 | 0.001 | 0.006 | 0.001 | 0.001 | 0.0049 | 0.0001 | 1269 | 1060 | 890 | 634 | 456 | 321 | 27
0.1444 | 0.482 | 0.172 | 0.018 | 0.0079 | 0.033 | 0.0034 | 0.0029 | 0.008 | 0.033 | 0.0006 | 0.001 | 0.001 | 0.001 | 0.0026 | 0.0002 | 1267 | 1080 | 890 | 633 | 446 | 305 | 39
0.1638 | 0.454 | 0.186 | 0.017 | 0.014 | 0.045 | 0.003 | 0.002 | 0.019 | 0.032 | 0.001 | 0.007 | 0.002 | 0.0014 | 0.004 | 0.0001 | 1262 | 1060 | 877 | 611 | 411 | 280 | 30
0.14 | 0.508 | 0.207 | 0.016 | 0.007 | 0.061 | 0.019 | 0.015 | 0.02 | 0.024 | 0.002 | 0.008 | 0.001 | 0.0017 | 0.0043 | 0.0001 | 1266 | 1060 | 882 | 638 | 429 | 295 | 37
0.1434 | 0.445 | 0.187 | 0.013 | 0.014 | 0.036 | 0.011 | 0.01 | 0.01 | 0.022 | 0.003 | 0.004 | 0.002 | 0.001 | 0.0046 | 0.0003 | 1265 | 1050 | 863 | 636 | 443 | 303 | 31
0.1549 | 0.448 | 0.189 | 0.016 | 0.0126 | 0.022 | 0.0028 | 0.0019 | 0.007 | 0.017 | 0.0002 | 0.001 | 0.001 | 0.001 | 0.002 | 0.0002 | 1227 | 1065 | 877 | 670 | 431 | 275 | 32
0.1432 | 0.47 | 0.225 | 0.013 | 0.0115 | 0.053 | 0.0218 | 0.02 | 0.018 | 0.04 | 0.0009 | 0.005 | 0.001 | 0.001 | 0.0036 | 0.0002 | 1227 | 1042 | 855 | 650 | 445 | 289 | 33
0.179 | 0.488 | 0.181 | 0.016 | 0.014 | 0.039 | 0.003 | 0.002 | 0.013 | 0.02 | 0.001 | 0.005 | 0.001 | 0.001 | 0.0045 | 0.0001 | 1252 | 1040 | 885 | 630 | 471 | 311 | 33
0.1446 | 0.491 | 0.18 | 0.023 | 0.0097 | 0.04 | 0.0019 | 0.0018 | 0.012 | 0.028 | 0.001 | 0.004 | 0.001 | 0.001 | 0.0014 | 0.0002 | 1268 | 1080 | 887 | 633 | 440 | 320 | 39
0.1494 | 0.438 | 0.203 | 0.013 | 0.014 | 0.053 | 0.002 | 0.002 | 0.022 | 0.025 | 0.002 | 0.006 | 0.002 | 0.001 | 0.0041 | 0.0004 | 1247 | 1040 | 882 | 612 | 444 | 298 | 30
0.1508 | 0.49 | 0.163 | 0.021 | 0.018 | 0.047 | 0.003 | 0.003 | 0.015 | 0.031 | 0.001 | 0.007 | 0.002 | 0.0012 | 0.003 | 0.0001 | 1241 | 1040 | 855 | 629 | 409 | 284 | 27
0.1544 | 0.463 | 0.221 | 0.019 | 0.0078 | 0.045 | 0.0043 | 0.0021 | 0.012 | 0.03 | 0.0003 | 0.003 | 0.001 | 0.001 | 0.0019 | 0 | 1227 | 1037 | 862 | 670 | 445 | 296 | 41
0.153 | 0.459 | 0.205 | 0.018 | 0.016 | 0.035 | 0.003 | 0.001 | 0.011 | 0.027 | 0.001 | 0.004 | 0.001 | 0.001 | 0.003 | 0.0001 | 1227 | 1046 | 869 | 670 | 431 | 261 | 35
0.151 | 0.437 | 0.18 | 0.025 | 0.016 | 0.049 | 0.005 | 0.004 | 0.013 | 0.04 | 0.001 | 0.006 | 0.001 | 0.001 | 0.0042 | 0.0001 | 1227 | 1049 | 884 | 670 | 452 | 307 | 33
0.147 | 0.46 | 0.189 | 0.021 | 0.019 | 0.035 | 0.003 | 0.002 | 0.021 | 0.027 | 0.001 | 0.005 | 0.002 | 0.001 | 0.0039 | 0.0003 | 1253 | 1040 | 857 | 641 | 431 | 307 | 29
0.1498 | 0.438 | 0.175 | 0.016 | 0.0053 | 0.059 | 0.0135 | 0.0118 | 0.013 | 0.034 | 0.0004 | 0.003 | 0.001 | 0.001 | 0.0016 | 0.0002 | 1227 | 1033 | 890 | 670 | 431 | 291 | 33
0.159 | 0.459 | 0.191 | 0.011 | 0.013 | 0.044 | 0.006 | 0.004 | 0.013 | 0.021 | 0.002 | 0.006 | 0.001 | 0.0013 | 0.0048 | 0.0001 | 1227 | 1048 | 869 | 650 | 451 | 275 | 31
0.1531 | 0.517 | 0.209 | 0.018 | 0.0115 | 0.051 | 0.0046 | 0.0038 | 0.014 | 0.06 | 0.0008 | 0.004 | 0.001 | 0.001 | 0.0017 | 0.0003 | 1227 | 1034 | 885 | 680 | 446 | 306 | 33
0.1495 | 0.445 | 0.207 | 0.012 | 0.015 | 0.055 | 0.015 | 0.014 | 0.022 | 0.03 | 0.001 | 0.006 | 0.002 | 0.0011 | 0.0028 | 0.0002 | 1258 | 1040 | 882 | 637 | 440 | 300 | 31
0.1434 | 0.473 | 0.204 | 0.019 | 0.012 | 0.044 | 0.001 | 0.001 | 0.019 | 0.031 | 0.001 | 0.007 | 0.003 | 0.0011 | 0.002 | 0.0002 | 1227 | 1035 | 902 | 670 | 442 | 298 | 36
0.145 | 0.512 | 0.179 | 0.018 | 0.015 | 0.034 | 0.004 | 0.002 | 0.012 | 0.027 | 0.002 | 0.003 | 0.001 | 0.001 | 0.0039 | 0.0001 | 1257 | 1060 | 880 | 636 | 448 | 299 | 30
0.149 | 0.451 | 0.187 | 0.017 | 0.013 | 0.043 | 0.003 | 0.002 | 0.016 | 0.022 | 0.002 | 0.007 | 0.001 | 0.001 | 0.0028 | 0.0001 | 1261 | 1040 | 885 | 617 | 430 | 274 | 32
0.155 | 0.52 | 0.19 | 0.017 | 0.013 | 0.026 | 0.008 | 0.006 | 0.012 | 0.026 | 0.002 | 0.001 | 0.001 | 0.002 | 0.0027 | 0.0001 | 1227 | 1031 | 887 | 680 | 453 | 305 | 33
0.1396 | 0.48 | 0.173 | 0.018 | 0.0115 | 0.022 | 0.0017 | 0.0009 | 0.008 | 0.02 | 0.0005 | 0.002 | 0.001 | 0.0015 | 0.0018 | 0.0002 | 1227 | 1042 | 857 | 650 | 436 | 277 | 36
0.1472 | 0.468 | 0.193 | 0.018 | 0.015 | 0.048 | 0.003 | 0.002 | 0.015 | 0.028 | 0.001 | 0.005 | 0.002 | 0.0012 | 0.0033 | 0.0001 | 1266 | 1060 | 892 | 634 | 453 | 312 | 40
0.166 | 0.502 | 0.188 | 0.016 | 0.016 | 0.03 | 0.004 | 0.003 | 0.026 | 0.029 | 0.001 | 0.002 | 0.001 | 0.001 | 0.0027 | 0.0001 | 1282 | 1080 | 897 | 610 | 456 | 286 | 31
0.1532 | 0.435 | 0.218 | 0.019 | 0.013 | 0.052 | 0.002 | 0.002 | 0.029 | 0.056 | 0.002 | 0.008 | 0.002 | 0.001 | 0.0022 | 0.0001 | 1227 | 1053 | 876 | 670 | 443 | 286 | 29
0.1429 | 0.523 | 0.182 | 0.024 | 0.008 | 0.034 | 0.004 | 0.0033 | 0.016 | 0.04 | 0.0005 | 0.008 | 0.001 | 0.001 | 0.0017 | 0.0002 | 1210 | 1044 | 875 | 670 | 444 | 286 | 35
0.1597 | 0.436 | 0.166 | 0.016 | 0.0175 | 0.028 | 0.0027 | 0.0024 | 0.009 | 0.026 | 0.0007 | 0 | 0.001 | 0.001 | 0.0024 | 0.0001 | 1212 | 1063 | 894 | 680 | 432 | 278 | 31
0.146 | 0.495 | 0.194 | 0.014 | 0.0143 | 0.021 | 0.0096 | 0.0085 | 0.011 | 0.024 | 0.001 | 0.002 | 0.001 | 0.002 | 0.0026 | 0.0002 | 1227 | 1032 | 895 | 670 | 434 | 291 | 32
0.1428 | 0.477 | 0.203 | 0.014 | 0.012 | 0.044 | 0.002 | 0.002 | 0.019 | 0.029 | 0.002 | 0.005 | 0.002 | 0.001 | 0.0031 | 0.0003 | 1255 | 1050 | 864 | 624 | 440 | 299 | 32
0.1524 | 0.504 | 0.227 | 0.015 | 0.0098 | 0.042 | 0.0168 | 0.0151 | 0.013 | 0.035 | 0.0005 | 0.006 | 0.001 | 0.001 | 0.0029 | 0.0002 | 1227 | 1040 | 847 | 650 | 456 | 295 | 31
0.151 | 0.437 | 0.18 | 0.025 | 0.016 | 0.049 | 0.005 | 0.004 | 0.013 | 0.04 | 0.001 | 0.006 | 0.001 | 0.001 | 0.0042 | 0.0001 | 1227 | 1055 | 872 | 670 | 446 | 318 | 35
0.157 | 0.477 | 0.193 | 0.015 | 0.014 | 0.056 | 0.006 | 0.005 | 0.018 | 0.024 | 0.001 | 0.007 | 0.001 | 0.001 | 0.0044 | 0.0001 | 1260 | 1060 | 885 | 633 | 454 | 324 | 25
0.1662 | 0.439 | 0.184 | 0.024 | 0.0108 | 0.039 | 0.0031 | 0.0029 | 0.01 | 0.031 | 0.001 | 0.004 | 0.001 | 0.001 | 0.0014 | 0.0002 | 1256 | 1060 | 885 | 634 | 437 | 288 | 30
0.15 | 0.47 | 0.197 | 0.019 | 0.012 | 0.056 | 0.003 | 0.002 | 0.017 | 0.032 | 0.002 | 0.008 | 0.001 | 0.0012 | 0.0026 | 0.0001 | 1254 | 1060 | 888 | 633 | 444 | 325 | 33
0.1499 | 0.453 | 0.187 | 0.02 | 0.0116 | 0.064 | 0.0019 | 0.0018 | 0.013 | 0.034 | 0.0001 | 0.007 | 0.001 | 0.001 | 0.0023 | 0.0002 | 1227 | 1044 | 892 | 670 | 457 | 315 | 31
0.156 | 0.452 | 0.21 | 0.019 | 0.015 | 0.042 | 0.004 | 0.003 | 0.019 | 0.033 | 0.001 | 0.006 | 0.001 | 0.001 | 0.0024 | 0.0001 | 1227 | 1071 | 881 | 650 | 435 | 276 | 33
0.144 | 0.498 | 0.186 | 0.019 | 0.012 | 0.044 | 0.005 | 0.004 | 0.015 | 0.031 | 0.001 | 0.008 | 0.001 | 0.001 | 0.0024 | 0.0001 | 1247 | 1040 | 857 | 635 | 446 | 295 | 30
0.1414 | 0.476 | 0.195 | 0.018 | 0.0118 | 0.048 | 0.0014 | 0.0013 | 0.012 | 0.025 | 0.0007 | 0.004 | 0.001 | 0.001 | 0.0015 | 0.0002 | 1227 | 1059 | 885 | 670 | 447 | 292 | 36
0.1498 | 0.494 | 0.195 | 0.019 | 0.0086 | 0.028 | 0.0032 | 0.0028 | 0.022 | 0.062 | 0.0007 | 0.008 | 0.001 | 0.001 | 0.0024 | 0.0002 | 1227 | 1049 | 899 | 680 | 466 | 342 | 28
0.141 | 0.475 | 0.189 | 0.011 | 0.013 | 0.036 | 0.005 | 0.004 | 0.011 | 0.016 | 0.001 | 0.006 | 0.001 | 0.0017 | 0.0018 | 0.0001 | 1272 | 1060 | 882 | 639 | 420 | 277 | 35
0.144 | 0.496 | 0.205 | 0.019 | 0.015 | 0.039 | 0.001 | 0.001 | 0.035 | 0.033 | 0.001 | 0.006 | 0.002 | 0.001 | 0.0031 | 0.0001 | 1260 | 1050 | 852 | 651 | 432 | 274 | 30
0.1502 | 0.418 | 0.208 | 0.019 | 0.0071 | 0.04 | 0.0018 | 0.0017 | 0.008 | 0.019 | 0.0006 | 0.004 | 0.001 | 0.001 | 0.0036 | 0.0002 | 1215 | 1042 | 869 | 680 | 450 | 300 | 32
0.1495 | 0.432 | 0.204 | 0.01 | 0.018 | 0.059 | 0.007 | 0.007 | 0.025 | 0.032 | 0.002 | 0.005 | 0.002 | 0.001 | 0.0042 | 0.0001 | 1227 | 1030 | 863 | 670 | 428 | 282 | 31
0.1574 | 0.429 | 0.211 | 0.018 | 0.009 | 0.026 | 0.002 | 0.001 | 0.011 | 0.014 | 0.003 | 0.004 | 0.002 | 0.001 | 0.0034 | 0.0004 | 1261 | 1060 | 880 | 634 | 460 | 327 | 26
0.1682 | 0.459 | 0.202 | 0.015 | 0.0119 | 0.039 | 0.005 | 0.0039 | 0.013 | 0.03 | 0.0012 | 0.002 | 0.001 | 0.001 | 0.0018 | 0.0002 | 1227 | 1078 | 885 | 670 | 440 | 300 | 33
0.1559 | 0.485 | 0.215 | 0.014 | 0.011 | 0.05 | 0.012 | 0.011 | 0.018 | 0.024 | 0.003 | 0.006 | 0.002 | 0.001 | 0.0054 | 0.0003 | 1227 | 1051 | 887 | 670 | 465 | 309 | 32
0.1423 | 0.47 | 0.174 | 0.019 | 0.0102 | 0.039 | 0.0036 | 0.0029 | 0.013 | 0.037 | 0.0002 | 0.003 | 0.001 | 0.001 | 0.0021 | 0.0002 | 1190 | 1049 | 873 | 670 | 426 | 280 | 33
0.1561 | 0.44 | 0.214 | 0.011 | 0.011 | 0.04 | 0.003 | 0.002 | 0.015 | 0.021 | 0.003 | 0.006 | 0.002 | 0.001 | 0.003 | 0.0002 | 1266 | 1050 | 860 | 632 | 447 | 331 | 32
0.1544 | 0.467 | 0.193 | 0.018 | 0.0096 | 0.044 | 0.0017 | 0.0017 | 0.01 | 0.028 | 0.0003 | 0.002 | 0.001 | 0.001 | 0.0018 | 0.0002 | 1227 | 1040 | 870 | 650 | 435 | 267 | 36
0.153 | 0.48 | 0.185 | 0.017 | 0.017 | 0.045 | 0.01 | 0.007 | 0.014 | 0.029 | 0.001 | 0.009 | 0.001 | 0.001 | 0.0033 | 0.0004 | 1227 | 1052 | 875 | 670 | 454 | 299 | 30
0.1415 | 0.459 | 0.181 | 0.016 | 0.014 | 0.038 | 0.026 | 0.025 | 0.018 | 0.021 | 0.003 | 0.005 | 0.002 | 0.001 | 0.0048 | 0.0002 | 1265 | 1060 | 882 | 632 | 436 | 312 | 31
0.1583 | 0.448 | 0.213 | 0.013 | 0.0055 | 0.042 | 0.0021 | 0.0018 | 0.009 | 0.023 | 0.0003 | 0.002 | 0.001 | 0.001 | 0.0022 | 0.0002 | 1227 | 1033 | 870 | 670 | 444 | 296 | 32
0.156 | 0.475 | 0.227 | 0.015 | 0.0093 | 0.048 | 0.005 | 0.0027 | 0.01 | 0.036 | 0.001 | 0.004 | 0.001 | 0.0011 | 0.0015 | 0.0002 | 1227 | 1049 | 867 | 670 | 471 | 311 | 34
0.13 | 0.429 | 0.184 | 0.015 | 0.0094 | 0.041 | 0.001 | 0.0003 | 0.013 | 0.05 | 0.0003 | 0.007 | 0.001 | 0.0021 | 0.002 | 0.0001 | 1212 | 1091 | 890 | 680 | 428 | 283 | 32
0.1574 | 0.454 | 0.182 | 0.017 | 0.012 | 0.042 | 0.002 | 0.002 | 0.031 | 0.06 | 0.003 | 0.007 | 0.002 | 0.001 | 0.0033 | 0.0001 | 1227 | 1059 | 897 | 670 | 451 | 293 | 30
0.147 | 0.471 | 0.169 | 0.025 | 0.018 | 0.046 | 0.001 | 0.001 | 0.012 | 0.026 | 0.002 | 0.003 | 0.001 | 0.001 | 0.0026 | 0.0001 | 1253 | 1040 | 886 | 636 | 438 | 294 | 29
0.1521 | 0.423 | 0.157 | 0.015 | 0.0144 | 0.048 | 0.0035 | 0.0029 | 0.014 | 0.029 | 0.0004 | 0.01 | 0.001 | 0.001 | 0.0019 | 0.0002 | 1237 | 1050 | 864 | 658 | 423 | 272 | 29
0.15 | 0.511 | 0.191 | 0.015 | 0.013 | 0.043 | 0.001 | 0.001 | 0.013 | 0.028 | 0.001 | 0.007 | 0.001 | 0.001 | 0.003 | 0.0001 | 1252 | 1040 | 882 | 635 | 436 | 294 | 31
0.1472 | 0.472 | 0.202 | 0.02 | 0.011 | 0.037 | 0.001 | 0.001 | 0.014 | 0.024 | 0.002 | 0.005 | 0.003 | 0.001 | 0.0051 | 0.0003 | 1269 | 1060 | 881 | 598 | 446 | 296 | 31
0.154 | 0.459 | 0.207 | 0.013 | 0.013 | 0.029 | 0.002 | 0.002 | 0.029 | 0.032 | 0.001 | 0.007 | 0.001 | 0.002 | 0.0033 | 0.0001 | 1266 | 1050 | 868 | 656 | 436 | 284 | 29
0.1431 | 0.466 | 0.181 | 0.024 | 0.0126 | 0.042 | 0.0299 | 0.0289 | 0.013 | 0.033 | 0.0005 | 0.004 | 0.001 | 0.001 | 0.0014 | 0.0002 | 1215 | 1055 | 887 | 670 | 428 | 285 | 37
0.1401 | 0.469 | 0.188 | 0.025 | 0.013 | 0.048 | 0.008 | 0.007 | 0.023 | 0.035 | 0.002 | 0.007 | 0.002 | 0.001 | 0.0033 | 0.0004 | 1257 | 1060 | 882 | 634 | 452 | 312 | 36
0.1446 | 0.481 | 0.187 | 0.014 | 0.017 | 0.052 | 0.002 | 0.002 | 0.022 | 0.042 | 0.001 | 0.009 | 0.002 | 0.0012 | 0.0035 | 0.0002 | 1247 | 1050 | 850 | 657 | 409 | 272 | 34
0.15 | 0.457 | 0.229 | 0.015 | 0.011 | 0.021 | 0.001 | 0.001 | 0.033 | 0.024 | 0.001 | 0.005 | 0.002 | 0.001 | 0.0024 | 0.0001 | 1255 | 1050 | 847 | 658 | 417 | 283 | 32
0.1404 | 0.461 | 0.204 | 0.018 | 0.008 | 0.052 | 0.007 | 0.006 | 0.022 | 0.038 | 0.001 | 0.008 | 0.003 | 0.001 | 0.0031 | 0.0002 | 1268 | 1060 | 877 | 635 | 416 | 294 | 33
0.1529 | 0.449 | 0.181 | 0.017 | 0.015 | 0.035 | 0.001 | 0.001 | 0.02 | 0.036 | 0.002 | 0.005 | 0.002 | 0.001 | 0.0024 | 0.0002 | 1227 | 1069 | 873 | 650 | 422 | 271 | 29
0.156 | 0.449 | 0.197 | 0.011 | 0.014 | 0.033 | 0.001 | 0.001 | 0.022 | 0.021 | 0.001 | 0.005 | 0.002 | 0.002 | 0.0044 | 0.0001 | 1249 | 1040 | 883 | 635 | 434 | 313 | 31
0.145 | 0.436 | 0.195 | 0.019 | 0.014 | 0.042 | 0.005 | 0.004 | 0.026 | 0.025 | 0.001 | 0.006 | 0.001 | 0.001 | 0.0031 | 0.0001 | 1227 | 1033 | 884 | 670 | 437 | 285 | 34
0.152 | 0.49 | 0.176 | 0.017 | 0.013 | 0.037 | 0.002 | 0.002 | 0.034 | 0.027 | 0.001 | 0.005 | 0.002 | 0.002 | 0.0045 | 0.0002 | 1259 | 1060 | 885 | 634 | 475 | 348 | 29
0.15 | 0.473 | 0.202 | 0.017 | 0.014 | 0.028 | 0.002 | 0.001 | 0.009 | 0.026 | 0.003 | 0.004 | 0.002 | 0.001 | 0.0029 | 0.0002 | 1227 | 1040 | 866 | 650 | 427 | 269 | 29
0.14 | 0.462 | 0.21 | 0.015 | 0.004 | 0.045 | 0.009 | 0.008 | 0.014 | 0.031 | 0.002 | 0.007 | 0.001 | 0.0019 | 0.0048 | 0.0001 | 1227 | 1019 | 844 | 670 | 445 | 297 | 34
0.1488 | 0.452 | 0.201 | 0.017 | 0.0051 | 0.029 | 0.0033 | 0.0025 | 0.017 | 0.039 | 0.0005 | 0.003 | 0.001 | 0.001 | 0.0022 | 0.0002 | 1227 | 1027 | 864 | 670 | 427 | 270 | 30
0.152 | 0.499 | 0.198 | 0.023 | 0.013 | 0.035 | 0.013 | 0.011 | 0.012 | 0.027 | 0.001 | 0.004 | 0.001 | 0.001 | 0.0023 | 0.0001 | 1252 | 1040 | 884 | 602 | 449 | 306 | 37
0.1479 | 0.456 | 0.163 | 0.023 | 0.0117 | 0.032 | 0.0027 | 0.0022 | 0.008 | 0.023 | 0.0004 | 0.002 | 0.001 | 0.001 | 0.0013 | 0.0002 | 1215 | 1038 | 883 | 670 | 453 | 329 | 30
0.151 | 0.514 | 0.209 | 0.019 | 0.016 | 0.046 | 0.016 | 0.015 | 0.015 | 0.026 | 0.002 | 0.007 | 0.001 | 0.001 | 0.0026 | 0.0002 | 1227 | 1071 | 877 | 650 | 450 | 290 | 31
0.1482 | 0.452 | 0.215 | 0.014 | 0.0123 | 0.02 | 0.0043 | 0.003 | 0.006 | 0.018 | 0.0001 | 0.001 | 0.001 | 0.001 | 0.002 | 0.0002 | 1227 | 1040 | 896 | 670 | 450 | 290 | 30
0.1415 | 0.472 | 0.187 | 0.013 | 0.01 | 0.035 | 0.004 | 0.004 | 0.015 | 0.027 | 0.003 | 0.004 | 0.002 | 0.001 | 0.0028 | 0.0002 | 1258 | 1040 | 875 | 616 | 434 | 285 | 36
0.147 | 0.467 | 0.189 | 0.019 | 0.008 | 0.031 | 0.007 | 0.005 | 0.012 | 0.024 | 0.002 | 0.006 | 0.001 | 0.001 | 0.0036 | 0.0001 | 1270 | 1060 | 893 | 634 | 397 | 297 | 26
0.1533 | 0.429 | 0.2 | 0.01 | 0.016 | 0.034 | 0.015 | 0.014 | 0.023 | 0.037 | 0.002 | 0.004 | 0.002 | 0.001 | 0.0043 | 0.0002 | 1227 | 1045 | 881 | 670 | 428 | 271 | 34
0.1467 | 0.447 | 0.219 | 0.018 | 0.014 | 0.046 | 0.003 | 0.002 | 0.019 | 0.028 | 0.002 | 0.006 | 0.002 | 0.0021 | 0.0021 | 0.0003 | 1274 | 1060 | 886 | 633 | 430 | 285 | 33
0.1446 | 0.491 | 0.18 | 0.023 | 0.0097 | 0.04 | 0.0019 | 0.0018 | 0.012 | 0.028 | 0.001 | 0.004 | 0.001 | 0.001 | 0.0014 | 0.0002 | 1274 | 1080 | 881 | 632 | 443 | 309 | 37
0.133 | 0.406 | 0.195 | 0.014 | 0.013 | 0.042 | 0.001 | 0.001 | 0.027 | 0.024 | 0.001 | 0.004 | 0.002 | 0.001 | 0.0024 | 0.0002 | 1255 | 1050 | 859 | 652 | 422 | 275 | 31
0.151 | 0.479 | 0.2 | 0.015 | 0.016 | 0.054 | 0.006 | 0.004 | 0.017 | 0.031 | 0.002 | 0.008 | 0.001 | 0.0012 | 0.0028 | 0.0001 | 1227 | 1050 | 884 | 670 | 451 | 292 | 33
0.1582 | 0.48 | 0.205 | 0.017 | 0.014 | 0.032 | 0.002 | 0.001 | 0.012 | 0.025 | 0.003 | 0.004 | 0.002 | 0.001 | 0.0037 | 0.0003 | 1248 | 1040 | 883 | 635 | 433 | 282 | 32
0.148 | 0.476 | 0.213 | 0.013 | 0.016 | 0.042 | 0.002 | 0.002 | 0.02 | 0.025 | 0.001 | 0.007 | 0.002 | 0.0012 | 0.0048 | 0.0001 | 1264 | 1050 | 863 | 656 | 431 | 284 | 37
0.1475 | 0.441 | 0.177 | 0.016 | 0.015 | 0.044 | 0.002 | 0.001 | 0.02 | 0.026 | 0.003 | 0.007 | 0.002 | 0.001 | 0.002 | 0.0003 | 1254 | 1040 | 859 | 619 | 435 | 294 | 31
0.1403 | 0.43 | 0.176 | 0.018 | 0.014 | 0.043 | 0.001 | 0.001 | 0.019 | 0.022 | 0.002 | 0.006 | 0.002 | 0.001 | 0.0026 | 0.0002 | 1227 | 1043 | 858 | 670 | 439 | 300 | 34
0.141 | 0.467 | 0.202 | 0.015 | 0.018 | 0.04 | 0.006 | 0.005 | 0.015 | 0.027 | 0.002 | 0.008 | 0.001 | 0.0015 | 0.002 | 0.0001 | 1277 | 1060 | 899 | 596 | 428 | 277 | 31
0.1501 | 0.504 | 0.216 | 0.015 | 0.0075 | 0.047 | 0.001 | 0.001 | 0.012 | 0.031 | 0.0008 | 0.005 | 0.001 | 0.001 | 0.0013 | 0.0002 | 1227 | 1041 | 874 | 670 | 450 | 294 | 31
0.1563 | 0.432 | 0.221 | 0.02 | 0.011 | 0.05 | 0.002 | 0.001 | 0.019 | 0.025 | 0.002 | 0.004 | 0.002 | 0.001 | 0.003 | 0.0002 | 1270 | 1060 | 898 | 631 | 458 | 287 | 41
0.154 | 0.491 | 0.175 | 0.018 | 0.014 | 0.034 | 0.003 | 0.002 | 0.011 | 0.034 | 0.001 | 0.006 | 0.001 | 0.001 | 0.0036 | 0.0001 | 1256 | 1050 | 861 | 623 | 444 | 289 | 34
0.1562 | 0.461 | 0.215 | 0.017 | 0.012 | 0.04 | 0.003 | 0.003 | 0.02 | 0.026 | 0.001 | 0.007 | 0.001 | 0.0012 | 0.0023 | 0.0002 | 1248 | 1040 | 858 | 657 | 423 | 271 | 31
0.1396 | 0.453 | 0.214 | 0.021 | 0.018 | 0.044 | 0.002 | 0.001 | 0.021 | 0.032 | 0.003 | 0.005 | 0.002 | 0.001 | 0.002 | 0.0001 | 1227 | 1052 | 873 | 670 | 416 | 293 | 31
0.1545 | 0.453 | 0.185 | 0.016 | 0.016 | 0.051 | 0.002 | 0.001 | 0.02 | 0.024 | 0.001 | 0.005 | 0.002 | 0.001 | 0.003 | 0.0001 | 1227 | 1042 | 854 | 650 | 441 | 292 | 28
0.149 | 0.475 | 0.159 | 0.018 | 0.012 | 0.049 | 0.008 | 0.007 | 0.017 | 0.027 | 0.002 | 0.002 | 0.001 | 0.001 | 0.0027 | 0.0001 | 1258 | 1040 | 878 | 637 | 451 | 310 | 25
0.144 | 0.464 | 0.214 | 0.024 | 0.02 | 0.064 | 0.006 | 0.002 | 0.02 | 0.032 | 0.002 | 0.009 | 0.001 | 0.0012 | 0.0026 | 0.0001 | 1252 | 1050 | 868 | 654 | 424 | 267 | 30
0.1491 | 0.49 | 0.206 | 0.022 | 0.0099 | 0.029 | 0.0027 | 0.0024 | 0.007 | 0.024 | 0.0003 | 0.001 | 0.001 | 0.001 | 0.0019 | 0.0002 | 1215 | 1062 | 885 | 680 | 455 | 305 | 33
0.1534 | 0.419 | 0.187 | 0.019 | 0.017 | 0.044 | 0.002 | 0.002 | 0.02 | 0.022 | 0.001 | 0.007 | 0.002 | 0.0015 | 0.0031 | 0.0001 | 1246 | 1040 | 883 | 637 | 439 | 287 | 33
0.149 | 0.504 | 0.198 | 0.017 | 0.015 | 0.038 | 0.005 | 0.004 | 0.015 | 0.03 | 0.002 | 0.006 | 0.001 | 0.001 | 0.0025 | 0.0001 | 1253 | 1050 | 863 | 661 | 408 | 256 | 33
0.1348 | 0.452 | 0.176 | 0.022 | 0.01 | 0.036 | 0.002 | 0.002 | 0.013 | 0.03 | 0.001 | 0.007 | 0.002 | 0.0019 | 0.0029 | 0.0003 | 1272 | 1060 | 885 | 603 | 414 | 280 | 36
0.1414 | 0.447 | 0.202 | 0.016 | 0.012 | 0.035 | 0.002 | 0.002 | 0.013 | 0.021 | 0.003 | 0.003 | 0.002 | 0.001 | 0.0022 | 0.0002 | 1266 | 1060 | 889 | 635 | 418 | 259 | 30
0.1486 | 0.496 | 0.218 | 0.016 | 0.011 | 0.031 | 0.002 | 0.002 | 0.012 | 0.023 | 0.003 | 0.004 | 0.002 | 0.001 | 0.0024 | 0.0003 | 1258 | 1050 | 856 | 658 | 424 | 279 | 30
0.146 | 0.526 | 0.219 | 0.017 | 0.015 | 0.039 | 0.025 | 0.024 | 0.014 | 0.03 | 0.001 | 0.007 | 0.001 | 0.001 | 0.0042 | 0.0001 | 1227 | 1052 | 877 | 670 | 435 | 279 | 31
0.1531 | 0.466 | 0.191 | 0.021 | 0.015 | 0.049 | 0.002 | 0.002 | 0.019 | 0.022 | 0.001 | 0.005 | 0.003 | 0.001 | 0.002 | 0.0001 | 1254 | 1060 | 854 | 654 | 419 | 263 | 27
0.1484 | 0.408 | 0.174 | 0.018 | 0.0119 | 0.035 | 0.0057 | 0.0029 | 0.014 | 0.043 | 0.0006 | 0.002 | 0.001 | 0.001 | 0.0016 | 0.0002 | 1227 | 1042 | 864 | 670 | 416 | 255 | 30
0.147 | 0.469 | 0.218 | 0.014 | 0.004 | 0.043 | 0.014 | 0.012 | 0.014 | 0.021 | 0.002 | 0.005 | 0.002 | 0.001 | 0.0034 | 0.0001 | 1263 | 1060 | 881 | 634 | 454 | 314 | 32
0.16 | 0.457 | 0.185 | 0.014 | 0.011 | 0.04 | 0.001 | 0.001 | 0.014 | 0.027 | 0.001 | 0.006 | 0.001 | 0.001 | 0.0044 | 0.0001 | 1227 | 1042 | 865 | 650 | 437 | 274 | 30
0.1513 | 0.458 | 0.191 | 0.017 | 0.02 | 0.05 | 0.003 | 0.003 | 0.02 | 0.03 | 0.001 | 0.005 | 0.002 | 0.0016 | 0.003 | 0.0001 | 1253 | 1040 | 882 | 635 | 443 | 291 | 33
0.136 | 0.473 | 0.189 | 0.01 | 0.009 | 0.039 | 0.005 | 0.004 | 0.013 | 0.019 | 0.001 | 0.005 | 0.001 | 0.001 | 0.0053 | 0.0001 | 1269 | 1060 | 889 | 594 | 444 | 295 | 33
0.145 | 0.459 | 0.2 | 0.022 | 0.014 | 0.039 | 0.005 | 0.004 | 0.015 | 0.027 | 0.002 | 0.002 | 0.001 | 0.0011 | 0.0041 | 0.0001 | 1269 | 1060 | 887 | 614 | 467 | 328 | 28
0.1511 | 0.474 | 0.187 | 0.016 | 0.013 | 0.052 | 0.013 | 0.012 | 0.021 | 0.022 | 0.002 | 0.005 | 0.002 | 0.0011 | 0.0044 | 0.0001 | 1263 | 1050 | 852 | 637 | 428 | 296 | 29
0.1547 | 0.434 | 0.184 | 0.019 | 0.0084 | 0.042 | 0.0025 | 0.0023 | 0.013 | 0.028 | 0.0005 | 0.003 | 0.001 | 0.001 | 0.0018 | 0.0002 | 1215 | 1043 | 860 | 680 | 462 | 332 | 30
0.153 | 0.474 | 0.197 | 0.012 | 0.013 | 0.032 | 0.014 | 0.013 | 0.009 | 0.018 | 0.001 | 0.005 | 0.001 | 0.001 | 0.0026 | 0.0001 | 1227 | 1048 | 882 | 670 | 438 | 287 | 38
0.1543 | 0.448 | 0.199 | 0.013 | 0.017 | 0.052 | 0.002 | 0.002 | 0.021 | 0.026 | 0.001 | 0.006 | 0.002 | 0.001 | 0.0023 | 0.0001 | 1256 | 1050 | 862 | 640 | 418 | 260 | 29
0.164 | 0.518 | 0.201 | 0.014 | 0.008 | 0.036 | 0.009 | 0.005 | 0.016 | 0.027 | 0.002 | 0.005 | 0.001 | 0.0018 | 0.0035 | 0.0001 | 1245 | 1040 | 860 | 655 | 436 | 276 | 30
0.147 | 0.434 | 0.183 | 0.013 | 0.019 | 0.042 | 0.001 | 0.001 | 0.019 | 0.024 | 0.001 | 0.006 | 0.001 | 0.001 | 0.0023 | 0.0002 | 1252 | 1040 | 879 | 635 | 443 | 293 | 32
0.1445 | 0.44 | 0.184 | 0.015 | 0.0071 | 0.041 | 0.0036 | 0.0026 | 0.013 | 0.028 | 0.0007 | 0.006 | 0.001 | 0.001 | 0.0023 | 0 | 1227 | 1075 | 894 | 670 | 439 | 313 | 34
0.1515 | 0.447 | 0.199 | 0.021 | 0.017 | 0.046 | 0.003 | 0.002 | 0.014 | 0.023 | 0.002 | 0.006 | 0.002 | 0.001 | 0.0027 | 0.0002 | 1287 | 1080 | 898 | 634 | 466 | 327 | 29
0.1435 | 0.465 | 0.179 | 0.019 | 0.004 | 0.042 | 0.0025 | 0.0014 | 0.011 | 0.029 | 0.0004 | 0.004 | 0.001 | 0.0017 | 0.0012 | 0.0002 | 1215 | 1086 | 891 | 680 | 442 | 291 | 31
0.142 | 0.495 | 0.205 | 0.023 | 0.006 | 0.037 | 0.01 | 0.009 | 0.02 | 0.038 | 0.003 | 0.008 | 0.001 | 0.0015 | 0.0047 | 0.0001 | 1227 | 1049 | 856 | 650 | 456 | 302 | 29
0.1662 | 0.468 | 0.202 | 0.016 | 0.0124 | 0.046 | 0.0014 | 0.0006 | 0.009 | 0.023 | 0.0006 | 0.002 | 0.001 | 0.0015 | 0.0018 | 0.0002 | 1227 | 1089 | 896 | 670 | 442 | 296 | 36
0.1417 | 0.437 | 0.163 | 0.019 | 0.018 | 0.04 | 0.001 | 0.001 | 0.015 | 0.033 | 0.003 | 0.005 | 0.003 | 0.001 | 0.0045 | 0.0002 | 1266 | 1060 | 877 | 634 | 439 | 286 | 32
0.158 | 0.463 | 0.194 | 0.022 | 0.0098 | 0.036 | 0.0054 | 0.0045 | 0.012 | 0.046 | 0.0008 | 0.007 | 0.001 | 0.001 | 0.0017 | 0.0002 | 1215 | 1042 | 881 | 680 | 449 | 280 | 32
0.17 | 0.461 | 0.213 | 0.016 | 0.018 | 0.026 | 0.003 | 0.003 | 0.012 | 0.019 | 0.001 | 0.003 | 0.002 | 0.0011 | 0.0028 | 0.0001 | 1255 | 1040 | 845 | 655 | 447 | 326 | 29
0.146 | 0.462 | 0.209 | 0.018 | 0.011 | 0.035 | 0.001 | 0.001 | 0.023 | 0.028 | 0.001 | 0.005 | 0.002 | 0.003 | 0.0024 | 0.0001 | 1256 | 1040 | 884 | 611 | 448 | 344 | 33
0.15 | 0.462 | 0.193 | 0.017 | 0.01 | 0.042 | 0.002 | 0.001 | 0.017 | 0.028 | 0.002 | 0.005 | 0.002 | 0.001 | 0.0032 | 0.0003 | 1263 | 1060 | 881 | 634 | 457 | 319 | 38
0.145 | 0.448 | 0.204 | 0.012 | 0.009 | 0.038 | 0.006 | 0.003 | 0.013 | 0.021 | 0.001 | 0.008 | 0.001 | 0.001 | 0.0025 | 0.0001 | 1265 | 1060 | 877 | 614 | 444 | 298 | 31
0.1585 | 0.453 | 0.194 | 0.012 | 0.009 | 0.035 | 0.003 | 0.003 | 0.026 | 0.039 | 0.003 | 0.006 | 0.002 | 0.001 | 0.0041 | 0.0002 | 1227 | 1043 | 853 | 670 | 440 | 268 | 33
0.141 | 0.437 | 0.202 | 0.015 | 0.015 | 0.053 | 0.004 | 0.002 | 0.019 | 0.034 | 0.002 | 0.003 | 0.001 | 0.001 | 0.0023 | 0.0001 | 1249 | 1050 | 854 | 656 | 419 | 269 | 31
0.1505 | 0.459 | 0.177 | 0.012 | 0.014 | 0.05 | 0.002 | 0.002 | 0.015 | 0.03 | 0.002 | 0.006 | 0.002 | 0.001 | 0.0034 | 0.0002 | 1227 | 1047 | 876 | 670 | 446 | 293 | 30
0.1414 | 0.463 | 0.21 | 0.013 | 0.0098 | 0.037 | 0.0013 | 0.0013 | 0.008 | 0.022 | 0.0007 | 0.002 | 0.001 | 0.001 | 0.0018 | 0.0002 | 1227 | 1055 | 869 | 650 | 443 | 282 | 33
0.156 | 0.444 | 0.175 | 0.017 | 0.014 | 0.051 | 0.001 | 0.001 | 0.019 | 0.02 | 0.001 | 0.005 | 0.002 | 0.001 | 0.0038 | 0.0003 | 1256 | 1050 | 865 | 660 | 430 | 278 | 32
0.1505 | 0.459 | 0.177 | 0.012 | 0.014 | 0.05 | 0.002 | 0.002 | 0.015 | 0.03 | 0.002 | 0.006 | 0.002 | 0.001 | 0.0034 | 0.0002 | 1227 | 1037 | 892 | 670 | 433 | 270 | 30
0.163 | 0.493 | 0.196 | 0.015 | 0.014 | 0.041 | 0.002 | 0.001 | 0.027 | 0.049 | 0.001 | 0.007 | 0.001 | 0.001 | 0.0038 | 0.0001 | 1227 | 1060 | 879 | 670 | 436 | 283 | 30
0.1571 | 0.467 | 0.206 | 0.013 | 0.015 | 0.043 | 0.002 | 0.002 | 0.019 | 0.025 | 0.002 | 0.006 | 0.002 | 0.001 | 0.0035 | 0.0003 | 1241 | 1040 | 855 | 628 | 453 | 319 | 34
0.1422 | 0.483 | 0.186 | 0.017 | 0.007 | 0.039 | 0.0032 | 0.0029 | 0.034 | 0.037 | 0.0006 | 0.005 | 0.001 | 0.001 | 0.0019 | 0.0002 | 1227 | 1045 | 899 | 670 | 432 | 308 | 35
0.1483 | 0.483 | 0.187 | 0.017 | 0.014 | 0.038 | 0.005 | 0.004 | 0.025 | 0.047 | 0.002 | 0.004 | 0.002 | 0.001 | 0.0028 | 0.0002 | 1227 | 1045 | 862 | 650 | 431 | 267 | 30
0.1526 | 0.464 | 0.209 | 0.014 | 0.0058 | 0.041 | 0.002 | 0.0018 | 0.013 | 0.021 | 0.0007 | 0.002 | 0.001 | 0.001 | 0.0018 | 0.0002 | 1227 | 1020 | 861 | 670 | 434 | 294 | 31
0.156 | 0.479 | 0.207 | 0.018 | 0.014 | 0.032 | 0.003 | 0.002 | 0.015 | 0.025 | 0.002 | 0.003 | 0.001 | 0.0022 | 0.0023 | 0.0001 | 1256 | 1050 | 860 | 646 | 418 | 264 | 34
0.14 | 0.456 | 0.222 | 0.02 | 0.014 | 0.039 | 0.003 | 0.002 | 0.013 | 0.034 | 0.001 | 0.009 | 0.001 | 0.001 | 0.0025 | 0.0001 | 1227 | 1025 | 848 | 670 | 429 | 321 | 34
0.148 | 0.463 | 0.199 | 0.012 | 0.013 | 0.039 | 0.004 | 0.003 | 0.018 | 0.029 | 0.001 | 0.007 | 0.001 | 0.001 | 0.0037 | 0.0001 | 1247 | 1050 | 858 | 639 | 451 | 287 | 30
0.145 | 0.43 | 0.19 | 0.016 | 0.018 | 0.051 | 0.002 | 0.001 | 0.02 | 0.029 | 0.001 | 0.005 | 0.002 | 0.0012 | 0.0035 | 0.0001 | 1259 | 1050 | 861 | 635 | 415 | 253 | 32
0.15 | 0.513 | 0.19 | 0.022 | 0.019 | 0.043 | 0.01 | 0.008 | 0.014 | 0.024 | 0.001 | 0.009 | 0.001 | 0.001 | 0.0029 | 0.0001 | 1246 | 1040 | 882 | 637 | 445 | 291 | 31
0.1441 | 0.474 | 0.2 | 0.014 | 0.012 | 0.036 | 0.021 | 0.019 | 0.019 | 0.03 | 0.003 | 0.005 | 0.002 | 0.001 | 0.0027 | 0.0003 | 1227 | 1055 | 898 | 670 | 439 | 295 | 37
0.145 | 0.459 | 0.215 | 0.021 | 0.002 | 0.02 | 0.016 | 0.013 | 0.012 | 0.017 | 0.003 | 0.001 | 0.001 | 0.0015 | 0.0035 | 0.0001 | 1269 | 1060 | 875 | 618 | 427 | 306 | 29
0.1428 | 0.477 | 0.203 | 0.014 | 0.012 | 0.044 | 0.002 | 0.002 | 0.019 | 0.029 | 0.002 | 0.005 | 0.002 | 0.001 | 0.0031 | 0.0003 | 1267 | 1050 | 874 | 633 | 444 | 300 | 32
0.1432 | 0.456 | 0.192 | 0.015 | 0.0118 | 0.028 | 0.001 | 0.0003 | 0.008 | 0.025 | 0.0004 | 0.003 | 0.001 | 0.001 | 0.0019 | 0.0001 | 1215 | 1050 | 848 | 680 | 446 | 306 | 39
0.151 | 0.454 | 0.173 | 0.014 | 0.008 | 0.02 | 0.001 | 0.001 | 0.012 | 0.025 | 0.001 | 0.007 | 0.001 | 0.001 | 0.0027 | 0.0001 | 1269 | 1060 | 887 | 639 | 423 | 288 | 36
0.143 | 0.486 | 0.199 | 0.015 | 0.014 | 0.039 | 0.005 | 0.003 | 0.016 | 0.029 | 0.001 | 0.008 | 0.001 | 0.001 | 0.0022 | 0.0001 | 1226 | 1024 | 852 | 670 | 431 | 276 | 30
0.138 | 0.437 | 0.165 | 0.021 | 0.017 | 0.042 | 0.004 | 0.003 | 0.013 | 0.024 | 0.001 | 0.005 | 0.001 | 0.001 | 0.0034 | 0.0001 | 1227 | 1045 | 880 | 670 | 441 | 291 | 31
0.1474 | 0.469 | 0.192 | 0.017 | 0.008 | 0.035 | 0.008 | 0.007 | 0.015 | 0.017 | 0.003 | 0.005 | 0.003 | 0.001 | 0.0037 | 0.0003 | 1258 | 1040 | 879 | 634 | 460 | 348 | 32
0.1617 | 0.483 | 0.212 | 0.013 | 0.018 | 0.049 | 0.001 | 0.001 | 0.015 | 0.034 | 0.002 | 0.004 | 0.001 | 0.0024 | 0.0028 | 0.0002 | 1258 | 1040 | 881 | 635 | 439 | 287 | 34
0.149 | 0.455 | 0.202 | 0.022 | 0.013 | 0.047 | 0.001 | 0.001 | 0.019 | 0.028 | 0.003 | 0.007 | 0.002 | 0.001 | 0.0027 | 0.0003 | 1259 | 1060 | 882 | 634 | 443 | 304 | 33
0.1437 | 0.445 | 0.186 | 0.019 | 0.013 | 0.03 | 0.001 | 0.001 | 0.013 | 0.023 | 0.003 | 0.005 | 0.002 | 0.001 | 0.0023 | 0.0002 | 1258 | 1050 | 859 | 637 | 423 | 275 | 30
0.1476 | 0.463 | 0.192 | 0.017 | 0.011 | 0.042 | 0.0034 | 0.0029 | 0.014 | 0.033 | 0.0002 | 0.007 | 0.001 | 0.001 | 0.0024 | 0.0002 | 1227 | 1063 | 882 | 670 | 442 | 286 | 33
0.1481 | 0.514 | 0.215 | 0.018 | 0.0116 | 0.048 | 0.0045 | 0.0035 | 0.014 | 0.032 | 0.0004 | 0.007 | 0.001 | 0.001 | 0.0023 | 0.0002 | 1227 | 1056 | 864 | 650 | 447 | 290 | 35
0.1519 | 0.511 | 0.201 | 0.016 | 0.0107 | 0.021 | 0.0018 | 0.0015 | 0.007 | 0.028 | 0.0008 | 0.001 | 0.001 | 0.001 | 0.002 | 0.0002 | 1227 | 1059 | 876 | 670 | 440 | 287 | 34
0.139 | 0.444 | 0.201 | 0.011 | 0.015 | 0.049 | 0.004 | 0.002 | 0.024 | 0.048 | 0.001 | 0.006 | 0.001 | 0.001 | 0.0024 | 0.0001 | 1257 | 1060 | 885 | 634 | 427 | 294 | 33
0.1582 | 0.53 | 0.206 | 0.014 | 0.01 | 0.033 | 0.0328 | 0.0313 | 0.011 | 0.036 | 0.0026 | 0.002 | 0.001 | 0.001 | 0.002 | 0.0002 | 1215 | 1046 | 876 | 680 | 486 | 319 | 34
0.1584 | 0.447 | 0.227 | 0.016 | 0.0065 | 0.052 | 0.0051 | 0.0039 | 0.015 | 0.027 | 0.0009 | 0.003 | 0.001 | 0.001 | 0.0018 | 0.0002 | 1215 | 1075 | 893 | 680 | 471 | 315 | 33
0.1306 | 0.492 | 0.179 | 0.029 | 0.0114 | 0.029 | 0.0218 | 0.0191 | 0.01 | 0.032 | 0.0007 | 0.003 | 0.001 | 0.001 | 0.0026 | 0.0002 | 1215 | 1027 | 890 | 680 | 458 | 309 | 28
0.157 | 0.478 | 0.205 | 0.019 | 0.01 | 0.054 | 0.011 | 0.009 | 0.017 | 0.026 | 0.001 | 0.006 | 0.001 | 0.001 | 0.0026 | 0.0001 | 1248 | 1040 | 861 | 633 | 453 | 314 | 31
0.1342 | 0.449 | 0.187 | 0.019 | 0.012 | 0.045 | 0.003 | 0.002 | 0.019 | 0.028 | 0.003 | 0.004 | 0.002 | 0.001 | 0.0025 | 0.0001 | 1273 | 1060 | 886 | 628 | 434 | 297 | 35
0.15 | 0.5 | 0.205 | 0.028 | 0.014 | 0.037 | 0.005 | 0.004 | 0.013 | 0.028 | 0.002 | 0.008 | 0.001 | 0.0018 | 0.0029 | 0.0001 | 1258 | 1040 | 882 | 611 | 440 | 280 | 33
0.138 | 0.437 | 0.165 | 0.021 | 0.017 | 0.042 | 0.004 | 0.003 | 0.013 | 0.024 | 0.001 | 0.005 | 0.001 | 0.001 | 0.0034 | 0.0001 | 1227 | 1037 | 877 | 670 | 430 | 266 | 33
0.148 | 0.449 | 0.172 | 0.016 | 0.017 | 0.048 | 0.002 | 0.002 | 0.031 | 0.033 | 0.002 | 0.008 | 0.002 | 0.0011 | 0.0041 | 0.0001 | 1258 | 1060 | 885 | 610 | 413 | 286 | 32
0.1537 | 0.471 | 0.194 | 0.017 | 0.0107 | 0.05 | 0.0023 | 0.0022 | 0.01 | 0.026 | 0.0005 | 0.004 | 0.001 | 0.001 | 0.0021 | 0.0002 | 1215 | 1060 | 880 | 680 | 457 | 309 | 40
0.148 | 0.504 | 0.182 | 0.022 | 0.017 | 0.046 | 0.003 | 0.002 | 0.016 | 0.034 | 0.002 | 0.007 | 0.001 | 0.0017 | 0.0028 | 0.0001 | 1257 | 1060 | 881 | 635 | 429 | 281 | 35
0.1315 | 0.45 | 0.178 | 0.019 | 0.015 | 0.042 | 0.003 | 0.002 | 0.02 | 0.029 | 0.001 | 0.007 | 0.002 | 0.0014 | 0.0026 | 0.0001 | 1270 | 1060 | 876 | 633 | 449 | 320 | 30
0.1441 | 0.442 | 0.205 | 0.016 | 0.011 | 0.032 | 0.002 | 0.002 | 0.018 | 0.022 | 0.002 | 0.005 | 0.002 | 0.001 | 0.0019 | 0.0002 | 1242 | 1040 | 862 | 637 | 429 | 281 | 35
0.1534 | 0.464 | 0.195 | 0.015 | 0.019 | 0.051 | 0.001 | 0.001 | 0.027 | 0.045 | 0.002 | 0.006 | 0.002 | 0.001 | 0.0032 | 0.0001 | 1227 | 1035 | 874 | 670 | 440 | 282 | 38
0.148 | 0.453 | 0.186 | 0.018 | 0.014 | 0.054 | 0.002 | 0.002 | 0.02 | 0.028 | 0.001 | 0.006 | 0.002 | 0.001 | 0.0022 | 0.0001 | 1226 | 1023 | 847 | 670 | 439 | 312 | 31
0.139 | 0.455 | 0.158 | 0.016 | 0.014 | 0.04 | 0.001 | 0.001 | 0.02 | 0.028 | 0.001 | 0.005 | 0.003 | 0.001 | 0.0024 | 0.0003 | 1256 | 1060 | 880 | 635 | 457 | 323 | 30
0.1509 | 0.442 | 0.178 | 0.018 | 0.015 | 0.048 | 0.002 | 0.001 | 0.015 | 0.026 | 0.002 | 0.005 | 0.003 | 0.001 | 0.0029 | 0.0002 | 1227 | 1063 | 881 | 650 | 438 | 276 | 32
0.149 | 0.451 | 0.184 | 0.018 | 0.015 | 0.03 | 0.003 | 0.003 | 0.016 | 0.024 | 0.001 | 0.004 | 0.002 | 0.001 | 0.0034 | 0.0001 | 1227 | 1045 | 868 | 680 | 432 | 308 | 36
0.14 | 0.476 | 0.184 | 0.018 | 0.02 | 0.043 | 0.007 | 0.006 | 0.014 | 0.032 | 0.001 | 0.005 | 0.001 | 0.001 | 0.0026 | 0.0001 | 1268 | 1060 | 882 | 635 | 447 | 303 | 35
0.143 | 0.468 | 0.211 | 0.015 | 0.009 | 0.042 | 0.005 | 0.004 | 0.013 | 0.022 | 0.002 | 0.007 | 0.001 | 0.0016 | 0.0023 | 0.0001 | 1276 | 1080 | 895 | 610 | 426 | 292 | 34
0.1586 | 0.483 | 0.2 | 0.018 | 0.013 | 0.036 | 0.006 | 0.005 | 0.026 | 0.049 | 0.002 | 0.005 | 0.002 | 0.001 | 0.0031 | 0.0001 | 1227 | 1032 | 886 | 670 | 443 | 288 | 33
0.1446 | 0.445 | 0.174 | 0.017 | 0.016 | 0.03 | 0.002 | 0.002 | 0.012 | 0.019 | 0.001 | 0.004 | 0.002 | 0.0015 | 0.004 | 0.0001 | 1269 | 1060 | 877 | 636 | 418 | 286 | 34
0.142 | 0.518 | 0.189 | 0.012 | 0.014 | 0.035 | 0.001 | 0.001 | 0.014 | 0.026 | 0.001 | 0.003 | 0.001 | 0.001 | 0.0042 | 0.0001 | 1227 | 1040 | 850 | 670 | 434 | 284 | 33
0.168 | 0.472 | 0.185 | 0.011 | 0.011 | 0.043 | 0.001 | 0.001 | 0.029 | 0.045 | 0.003 | 0.006 | 0.002 | 0.001 | 0.0048 | 0.0002 | 1227 | 1045 | 851 | 650 | 447 | 280 | 33
0.1366 | 0.48 | 0.23 | 0.017 | 0.0128 | 0.052 | 0.0019 | 0.0018 | 0.012 | 0.027 | 0.0009 | 0.004 | 0.001 | 0.001 | 0.0021 | 0.0002 | 1227 | 1046 | 886 | 680 | 465 | 322 | 29
0.1407 | 0.441 | 0.191 | 0.011 | 0.011 | 0.035 | 0.002 | 0.001 | 0.013 | 0.011 | 0.003 | 0.005 | 0.002 | 0.001 | 0.0038 | 0.0002 | 1227 | 1043 | 849 | 670 | 423 | 265 | 33
0.1638 | 0.451 | 0.182 | 0.02 | 0.0059 | 0.026 | 0.0024 | 0.0021 | 0.008 | 0.018 | 0.0001 | 0.002 | 0.001 | 0.001 | 0.0019 | 0.0002 | 1207 | 1026 | 866 | 650 | 439 | 298 | 28
0.144 | 0.49 | 0.185 | 0.016 | 0.01 | 0.029 | 0.008 | 0.007 | 0.023 | 0.032 | 0.002 | 0.004 | 0.001 | 0.001 | 0.0021 | 0.0001 | 1260 | 1050 | 860 | 654 | 451 | 304 | 32
0.1529 | 0.448 | 0.201 | 0.013 | 0.0052 | 0.038 | 0.0012 | 0.001 | 0.008 | 0.023 | 0.0007 | 0.002 | 0.001 | 0.001 | 0.0045 | 0.0002 | 1227 | 1049 | 869 | 650 | 430 | 255 | 28
0.145 | 0.475 | 0.195 | 0.015 | 0.014 | 0.026 | 0.001 | 0.001 | 0.023 | 0.027 | 0.001 | 0.006 | 0.001 | 0.001 | 0.0032 | 0.0001 | 1267 | 1060 | 886 | 634 | 447 | 290 | 30
0.158 | 0.479 | 0.184 | 0.017 | 0.017 | 0.039 | 0.006 | 0.004 | 0.013 | 0.029 | 0.001 | 0.007 | 0.001 | 0.001 | 0.0035 | 0.0001 | 1227 | 1044 | 864 | 650 | 436 | 281 | 32
0.146 | 0.495 | 0.194 | 0.014 | 0.0143 | 0.021 | 0.0096 | 0.0085 | 0.011 | 0.024 | 0.001 | 0.002 | 0.001 | 0.002 | 0.0026 | 0.0002 | 1227 | 1048 | 876 | 650 | 430 | 282 | 29
0.147 | 0.461 | 0.22 | 0.011 | 0.011 | 0.055 | 0.022 | 0.02 | 0.016 | 0.026 | 0.001 | 0.006 | 0.001 | 0.001 | 0.0051 | 0.0001 | 1268 | 1060 | 885 | 630 | 443 | 296 | 33
0.15 | 0.447 | 0.208 | 0.018 | 0.017 | 0.035 | 0.003 | 0.002 | 0.017 | 0.035 | 0.001 | 0.005 | 0.001 | 0.001 | 0.0028 | 0.0001 | 1258 | 1040 | 864 | 617 | 433 | 294 | 30
0.1622 | 0.446 | 0.219 | 0.016 | 0.019 | 0.04 | 0.001 | 0.001 | 0.021 | 0.022 | 0.002 | 0.005 | 0.002 | 0.001 | 0.0034 | 0.0001 | 1248 | 1040 | 863 | 655 | 427 | 292 | 28
0.156 | 0.499 | 0.182 | 0.02 | 0.0108 | 0.036 | 0.0036 | 0.0031 | 0.015 | 0.04 | 0.0007 | 0.003 | 0.001 | 0.001 | 0.0016 | 0.0002 | 1215 | 1045 | 882 | 680 | 440 | 283 | 29
0.18 | 0.472 | 0.179 | 0.015 | 0.01 | 0.038 | 0.007 | 0.004 | 0.013 | 0.023 | 0.001 | 0.007 | 0.001 | 0.001 | 0.0028 | 0.0001 | 1227 | 1070 | 897 | 670 | 468 | 294 | 29
0.171 | 0.448 | 0.187 | 0.014 | 0.0105 | 0.029 | 0.0011 | 0.0011 | 0.009 | 0.025 | 0.0008 | 0.002 | 0.001 | 0.001 | 0.0018 | 0.0002 | 1279 | 1080 | 887 | 632 | 451 | 317 | 33
0.1504 | 0.469 | 0.198 | 0.013 | 0.02 | 0.041 | 0.013 | 0.01 | 0.02 | 0.027 | 0.003 | 0.006 | 0.002 | 0.001 | 0.0028 | 0.0001 | 1227 | 1037 | 846 | 650 | 453 | 296 | 29
0.1346 | 0.438 | 0.182 | 0.01 | 0.013 | 0.042 | 0.002 | 0.002 | 0.026 | 0.034 | 0.002 | 0.006 | 0.002 | 0.001 | 0.0031 | 0.0002 | 1271 | 1060 | 887 | 597 | 443 | 326 | 28
0.156 | 0.452 | 0.21 | 0.019 | 0.015 | 0.042 | 0.004 | 0.003 | 0.019 | 0.033 | 0.001 | 0.006 | 0.001 | 0.001 | 0.0024 | 0.0001 | 1227 | 1038 | 845 | 650 | 426 | 266 | 28
0.1471 | 0.467 | 0.179 | 0.015 | 0.01 | 0.033 | 0.001 | 0.001 | 0.014 | 0.014 | 0.002 | 0.005 | 0.002 | 0.001 | 0.0039 | 0.0002 | 1227 | 1023 | 888 | 670 | 440 | 293 | 30
0.143 | 0.47 | 0.176 | 0.016 | 0.014 | 0.051 | 0.012 | 0.01 | 0.015 | 0.019 | 0.001 | 0.006 | 0.001 | 0.0018 | 0.0023 | 0.0001 | 1246 | 1040 | 884 | 633 | 438 | 296 | 28
0.1489 | 0.453 | 0.19 | 0.016 | 0.0071 | 0.04 | 0.01 | 0.007 | 0.006 | 0.015 | 0.0007 | 0.001 | 0.001 | 0.001 | 0.0037 | 0.0002 | 1207 | 1030 | 850 | 650 | 436 | 297 | 29
0.151 | 0.5 | 0.181 | 0.018 | 0.015 | 0.044 | 0.006 | 0.004 | 0.016 | 0.026 | 0.002 | 0.008 | 0.001 | 0.0018 | 0.0024 | 0.0001 | 1272 | 1060 | 894 | 633 | 440 | 299 | 30
0.15 | 0.427 | 0.178 | 0.014 | 0.011 | 0.034 | 0.001 | 0.001 | 0.024 | 0.026 | 0.001 | 0.006 | 0.001 | 0.003 | 0.0032 | 0.0001 | 1262 | 1060 | 894 | 635 | 443 | 291 | 34
0.153 | 0.492 | 0.228 | 0.028 | 0.012 | 0.047 | 0.031 | 0.028 | 0.015 | 0.021 | 0.003 | 0.01 | 0.001 | 0.001 | 0.005 | 0.0001 | 1227 | 1039 | 855 | 650 | 458 | 308 | 31
0.155 | 0.517 | 0.221 | 0.029 | 0.013 | 0.028 | 0.003 | 0.002 | 0.011 | 0.029 | 0.001 | 0.006 | 0.001 | 0.001 | 0.0038 | 0.0001 | 1260 | 1040 | 884 | 636 | 451 | 308 | 32
0.1502 | 0.502 | 0.196 | 0.019 | 0.0118 | 0.037 | 0.0031 | 0.0029 | 0.011 | 0.022 | 0.0008 | 0.003 | 0.001 | 0.001 | 0.0018 | 0.0002 | 1276 | 1080 | 897 | 632 | 435 | 268 | 38
0.1381 | 0.46 | 0.159 | 0.02 | 0.0114 | 0.038 | 0.0027 | 0.0023 | 0.01 | 0.032 | 0.0006 | 0.004 | 0.001 | 0.001 | 0.003 | 0.0002 | 1227 | 1041 | 871 | 670 | 447 | 308 | 31
0.1636 | 0.468 | 0.177 | 0.019 | 0.014 | 0.041 | 0.003 | 0.002 | 0.022 | 0.027 | 0.003 | 0.008 | 0.002 | 0.001 | 0.003 | 0.0004 | 1258 | 1040 | 880 | 633 | 447 | 304 | 33
0.1591 | 0.431 | 0.178 | 0.014 | 0.0101 | 0.032 | 0.0024 | 0.0022 | 0.01 | 0.023 | 0.0001 | 0.001 | 0.001 | 0.001 | 0.0025 | 0.0002 | 1227 | 1031 | 868 | 680 | 489 | 336 | 26
0.145 | 0.473 | 0.175 | 0.018 | 0.016 | 0.051 | 0.001 | 0.001 | 0.021 | 0.024 | 0.003 | 0.007 | 0.002 | 0.001 | 0.0032 | 0.0003 | 1252 | 1050 | 856 | 636 | 439 | 290 | 29
0.139 | 0.47 | 0.172 | 0.029 | 0.013 | 0.045 | 0.001 | 0.001 | 0.029 | 0.035 | 0.001 | 0.007 | 0.002 | 0.002 | 0.003 | 0.0001 | 1256 | 1050 | 850 | 656 | 427 | 264 | 29
0.1529 | 0.453 | 0.198 | 0.013 | 0.0142 | 0.033 | 0.0036 | 0.0032 | 0.018 | 0.05 | 0.0005 | 0.003 | 0.001 | 0.001 | 0.0029 | 0.0003 | 1200 | 1023 | 860 | 670 | 439 | 281 | 32
0.138 | 0.513 | 0.228 | 0.017 | 0.015 | 0.027 | 0.016 | 0.014 | 0.016 | 0.025 | 0.002 | 0.001 | 0.001 | 0.003 | 0.0029 | 0.0001 | 1248 | 1040 | 857 | 643 | 442 | 311 | 31
0.162 | 0.497 | 0.197 | 0.019 | 0.015 | 0.05 | 0.008 | 0.006 | 0.015 | 0.027 | 0.001 | 0.003 | 0.001 | 0.001 | 0.004 | 0.0001 | 1273 | 1060 | 895 | 633 | 466 | 325 | 31
0.15 | 0.461 | 0.2 | 0.02 | 0.012 | 0.035 | 0.004 | 0.003 | 0.013 | 0.028 | 0.001 | 0.007 | 0.001 | 0.0012 | 0.0025 | 0.0001 | 1227 | 1050 | 896 | 670 | 440 | 308 | 32
0.141 | 0.476 | 0.209 | 0.017 | 0.018 | 0.056 | 0.027 | 0.025 | 0.029 | 0.042 | 0.001 | 0.007 | 0.001 | 0.0011 | 0.004 | 0.0001 | 1249 | 1040 | 889 | 608 | 445 | 301 | 30
0.1492 | 0.449 | 0.208 | 0.018 | 0.014 | 0.047 | 0.002 | 0.001 | 0.022 | 0.032 | 0.002 | 0.006 | 0.002 | 0.001 | 0.0026 | 0.0003 | 1252 | 1050 | 863 | 609 | 439 | 283 | 35
0.144 | 0.463 | 0.175 | 0.015 | 0.012 | 0.035 | 0.003 | 0.003 | 0.012 | 0.023 | 0.001 | 0.004 | 0.001 | 0.001 | 0.0045 | 0.0001 | 1256 | 1060 | 888 | 609 | 439 | 314 | 34
0.143 | 0.464 | 0.212 | 0.022 | 0.016 | 0.046 | 0.014 | 0.011 | 0.014 | 0.032 | 0.001 | 0.008 | 0.001 | 0.001 | 0.0035 | 0.0001 | 1252 | 1050 | 869 | 635 | 445 | 300 | 30
0.152 | 0.478 | 0.184 | 0.015 | 0.013 | 0.057 | 0.005 | 0.003 | 0.018 | 0.025 | 0.001 | 0.007 | 0.001 | 0.001 | 0.0035 | 0.0001 | 1260 | 1060 | 889 | 634 | 450 | 301 | 26
0.1526 | 0.464 | 0.209 | 0.014 | 0.0058 | 0.041 | 0.002 | 0.0018 | 0.013 | 0.021 | 0.0007 | 0.002 | 0.001 | 0.001 | 0.0018 | 0.0002 | 1227 | 1050 | 878 | 670 | 439 | 291 | 32
0.1565 | 0.489 | 0.191 | 0.021 | 0.022 | 0.053 | 0.007 | 0.006 | 0.023 | 0.026 | 0.001 | 0.005 | 0.002 | 0.0012 | 0.003 | 0.0001 | 1256 | 1060 | 887 | 605 | 438 | 292 | 31
0.1348 | 0.452 | 0.176 | 0.022 | 0.01 | 0.036 | 0.002 | 0.002 | 0.013 | 0.03 | 0.001 | 0.007 | 0.002 | 0.0019 | 0.0029 | 0.0003 | 1271 | 1050 | 866 | 632 | 398 | 274 | 28
0.1417 | 0.471 | 0.199 | 0.011 | 0.0111 | 0.03 | 0.0219 | 0.021 | 0.009 | 0.02 | 0.0007 | 0.002 | 0.001 | 0.001 | 0.0026 | 0.0003 | 1227 | 1044 | 877 | 670 | 429 | 280 | 31
0.167 | 0.448 | 0.187 | 0.014 | 0.014 | 0.035 | 0.004 | 0.002 | 0.015 | 0.027 | 0.001 | 0.001 | 0.001 | 0.001 | 0.0024 | 0.0001 | 1262 | 1060 | 882 | 637 | 430 | 278 | 31
0.1519 | 0.495 | 0.174 | 0.019 | 0.0049 | 0.035 | 0.0035 | 0.0026 | 0.013 | 0.023 | 0.0004 | 0.002 | 0.001 | 0.001 | 0.0018 | 0.0002 | 1227 | 1068 | 899 | 680 | 444 | 287 | 31
0.1493 | 0.432 | 0.202 | 0.017 | 0.016 | 0.044 | 0.001 | 0.001 | 0.027 | 0.051 | 0.002 | 0.006 | 0.002 | 0.001 | 0.0035 | 0.0001 | 1227 | 1028 | 874 | 670 | 441 | 275 | 35
0.1447 | 0.45 | 0.188 | 0.014 | 0.0118 | 0.053 | 0.0026 | 0.0025 | 0.014 | 0.032 | 0.0004 | 0.004 | 0.001 | 0.001 | 0.0014 | 0.0002 | 1222 | 1057 | 873 | 650 | 437 | 267 | 30
0.1534 | 0.453 | 0.185 | 0.018 | 0.017 | 0.058 | 0.014 | 0.012 | 0.021 | 0.035 | 0.003 | 0.006 | 0.002 | 0.001 | 0.0041 | 0.0003 | 1227 | 1033 | 848 | 670 | 440 | 293 | 30
0.1422 | 0.43 | 0.241 | 0.018 | 0.0124 | 0.035 | 0.0028 | 0.0026 | 0.012 | 0.027 | 0.001 | 0.004 | 0.001 | 0.001 | 0.0032 | 0.0002 | 1227 | 1037 | 870 | 670 | 455 | 311 | 38
0.1686 | 0.446 | 0.182 | 0.014 | 0.015 | 0.016 | 0.0025 | 0.0019 | 0.01 | 0.02 | 0.0001 | 0.004 | 0.001 | 0.001 | 0.0028 | 0.0002 | 1220 | 1045 | 875 | 670 | 447 | 306 | 25
0.139 | 0.417 | 0.172 | 0.016 | 0.0107 | 0.02 | 0.0025 | 0.0019 | 0.008 | 0.015 | 0.0001 | 0 | 0.001 | 0.001 | 0.0017 | 0.0002 | 1215 | 1046 | 907 | 670 | 413 | 258 | 32
0.163 | 0.503 | 0.214 | 0.029 | 0.011 | 0.033 | 0.006 | 0.003 | 0.012 | 0.024 | 0.001 | 0.007 | 0.001 | 0.001 | 0.0019 | 0.0001 | 1227 | 1030 | 838 | 650 | 439 | 271 | 36
0.147 | 0.491 | 0.211 | 0.017 | 0.014 | 0.035 | 0.004 | 0.004 | 0.021 | 0.03 | 0.002 | 0.002 | 0.001 | 0.001 | 0.0027 | 0.0001 | 1256 | 1060 | 886 | 634 | 432 | 300 | 30
0.1608 | 0.441 | 0.199 | 0.011 | 0.017 | 0.033 | 0.02 | 0.019 | 0.015 | 0.014 | 0.002 | 0.004 | 0.002 | 0.001 | 0.0033 | 0.0002 | 1258 | 1040 | 886 | 602 | 443 | 324 | 33
0.15 | 0.514 | 0.218 | 0.017 | 0.015 | 0.053 | 0.004 | 0.003 | 0.016 | 0.031 | 0.002 | 0.008 | 0.001 | 0.0017 | 0.0032 | 0.0001 | 1227 | 1053 | 863 | 650 | 436 | 268 | 31
0.1505 | 0.463 | 0.179 | 0.015 | 0.0157 | 0.041 | 0.0112 | 0.0087 | 0.013 | 0.027 | 0.0009 | 0.004 | 0.001 | 0.001 | 0.0032 | 0.0002 | 1207 | 1044 | 843 | 650 | 431 | 285 | 33
0.1468 | 0.446 | 0.185 | 0.012 | 0.016 | 0.045 | 0.002 | 0.002 | 0.025 | 0.045 | 0.002 | 0.007 | 0.002 | 0.001 | 0.0036 | 0.0002 | 1227 | 1042 | 856 | 650 | 444 | 279 | 31
0.1499 | 0.427 | 0.151 | 0.014 | 0.0068 | 0.033 | 0.002 | 0.0019 | 0.008 | 0.036 | 0.0001 | 0.002 | 0.001 | 0.001 | 0.0015 | 0.0002 | 1215 | 1052 | 848 | 680 | 470 | 323 | 35
0.1455 | 0.484 | 0.199 | 0.02 | 0.013 | 0.037 | 0.009 | 0.008 | 0.014 | 0.026 | 0.003 | 0.005 | 0.002 | 0.001 | 0.004 | 0.0003 | 1251 | 1040 | 849 | 634 | 461 | 332 | 32
0.149 | 0.45 | 0.195 | 0.016 | 0.016 | 0.037 | 0.003 | 0.002 | 0.01 | 0.014 | 0.001 | 0.006 | 0.002 | 0.0018 | 0.0031 | 0.0001 | 1270 | 1060 | 882 | 635 | 442 | 319 | 29
0.1504 | 0.55 | 0.188 | 0.019 | 0.016 | 0.052 | 0.004 | 0.003 | 0.031 | 0.052 | 0.002 | 0.007 | 0.002 | 0.0022 | 0.0035 | 0.0002 | 1242 | 1040 | 859 | 652 | 433 | 304 | 30
0.1381 | 0.434 | 0.179 | 0.018 | 0.014 | 0.047 | 0.002 | 0.001 | 0.033 | 0.067 | 0.003 | 0.01 | 0.002 | 0.001 | 0.0028 | 0.0002 | 1263 | 1060 | 889 | 604 | 410 | 284 | 28
0.163 | 0.516 | 0.201 | 0.016 | 0.018 | 0.024 | 0.001 | 0.001 | 0.016 | 0.024 | 0.001 | 0.005 | 0.002 | 0.001 | 0.0032 | 0.0001 | 1266 | 1050 | 866 | 635 | 438 | 282 | 33
0.1514 | 0.477 | 0.189 | 0.014 | 0.011 | 0.048 | 0.001 | 0.001 | 0.021 | 0.025 | 0.002 | 0.005 | 0.002 | 0.001 | 0.0035 | 0.0002 | 1226 | 1032 | 877 | 670 | 432 | 301 | 35
0.1497 | 0.426 | 0.167 | 0.015 | 0.0147 | 0.042 | 0.0243 | 0.023 | 0.014 | 0.025 | 0.0005 | 0.003 | 0.001 | 0.001 | 0.0021 | 0.0002 | 1215 | 1075 | 908 | 680 | 436 | 289 | 34
0.1576 | 0.512 | 0.179 | 0.021 | 0.0122 | 0.043 | 0.0021 | 0.0017 | 0.012 | 0.035 | 0.0008 | 0.01 | 0.001 | 0.001 | 0.0016 | 0.0002 | 1227 | 1048 | 892 | 670 | 443 | 300 | 33
0.14 | 0.516 | 0.21 | 0.014 | 0.012 | 0.037 | 0.016 | 0.015 | 0.03 | 0.033 | 0.002 | 0.001 | 0.001 | 0.001 | 0.003 | 0.0001 | 1278 | 1060 | 887 | 634 | 471 | 357 | 35
0.147 | 0.475 | 0.189 | 0.015 | 0.016 | 0.042 | 0.004 | 0.003 | 0.024 | 0.041 | 0.001 | 0.009 | 0.001 | 0.0012 | 0.003 | 0.0001 | 1254 | 1040 | 876 | 637 | 436 | 293 | 31
0.152 | 0.401 | 0.175 | 0.012 | 0.009 | 0.058 | 0.039 | 0.038 | 0.02 | 0.026 | 0.002 | 0.003 | 0.002 | 0.001 | 0.0035 | 0.0002 | 1246 | 1050 | 861 | 651 | 409 | 274 | 30
0.154 | 0.442 | 0.179 | 0.025 | 0.017 | 0.042 | 0.004 | 0.002 | 0.017 | 0.029 | 0.001 | 0.001 | 0.001 | 0.001 | 0.003 | 0.0001 | 1264 | 1060 | 884 | 635 | 423 | 296 | 31
0.1533 | 0.438 | 0.181 | 0.017 | 0.0138 | 0.034 | 0.004 | 0.0032 | 0.01 | 0.023 | 0.0005 | 0.002 | 0.001 | 0.001 | 0.0016 | 0.0002 | 1215 | 1046 | 867 | 650 | 442 | 275 | 26
0.151 | 0.501 | 0.21 | 0.019 | 0.02 | 0.037 | 0.003 | 0.002 | 0.015 | 0.023 | 0.002 | 0.008 | 0.001 | 0.0017 | 0.0034 | 0.0001 | 1258 | 1040 | 869 | 641 | 440 | 308 | 34
0.147 | 0.471 | 0.169 | 0.025 | 0.018 | 0.046 | 0.001 | 0.001 | 0.012 | 0.026 | 0.002 | 0.003 | 0.001 | 0.001 | 0.0026 | 0.0001 | 1259 | 1040 | 881 | 632 | 441 | 286 | 34
0.147 | 0.493 | 0.208 | 0.024 | 0.014 | 0.039 | 0.004 | 0.003 | 0.013 | 0.027 | 0.002 | 0.008 | 0.001 | 0.0017 | 0.0028 | 0.0001 | 1258 | 1040 | 880 | 636 | 459 | 324 | 30
0.1446 | 0.481 | 0.188 | 0.019 | 0.0073 | 0.032 | 0.0042 | 0.003 | 0.009 | 0.026 | 0.0007 | 0.006 | 0.001 | 0.001 | 0.0033 | 0.0002 | 1225 | 1081 | 875 | 670 | 441 | 273 | 36
0.1486 | 0.471 | 0.213 | 0.016 | 0.0129 | 0.025 | 0.0067 | 0.0048 | 0.011 | 0.029 | 0.0008 | 0.003 | 0.001 | 0.001 | 0.0018 | 0.0002 | 1215 | 1082 | 893 | 680 | 435 | 301 | 35
0.155 | 0.478 | 0.205 | 0.011 | 0.014 | 0.028 | 0.005 | 0.004 | 0.008 | 0.023 | 0.001 | 0.005 | 0.001 | 0.0018 | 0.0045 | 0.0001 | 1259 | 1050 | 857 | 616 | 452 | 291 | 26
0.132 | 0.477 | 0.197 | 0.017 | 0.008 | 0.033 | 0.009 | 0.008 | 0.034 | 0.032 | 0.002 | 0.007 | 0.002 | 0.0011 | 0.004 | 0.0001 | 1266 | 1060 | 886 | 631 | 445 | 305 | 33
0.14 | 0.458 | 0.18 | 0.023 | 0.0091 | 0.053 | 0.0033 | 0.0031 | 0.011 | 0.026 | 0.0002 | 0.004 | 0.001 | 0.001 | 0.0016 | 0.0002 | 1227 | 1043 | 865 | 650 | 445 | 304 | 33
0.1405 | 0.482 | 0.15 | 0.023 | 0.0107 | 0.02 | 0.003 | 0.0025 | 0.006 | 0.023 | 0.0005 | 0.001 | 0.001 | 0.001 | 0.0023 | 0.0002 | 1251 | 1050 | 865 | 644 | 452 | 307 | 31
0.1357 | 0.462 | 0.2 | 0.022 | 0.015 | 0.041 | 0.004 | 0.003 | 0.014 | 0.022 | 0.003 | 0.006 | 0.003 | 0.001 | 0.0025 | 0.0003 | 1275 | 1060 | 891 | 634 | 443 | 309 | 36
0.1612 | 0.493 | 0.207 | 0.023 | 0.018 | 0.045 | 0.005 | 0.004 | 0.014 | 0.03 | 0.002 | 0.006 | 0.003 | 0.001 | 0.0032 | 0.0004 | 1261 | 1040 | 880 | 633 | 454 | 310 | 30
0.1575 | 0.482 | 0.216 | 0.018 | 0.013 | 0.031 | 0.036 | 0.035 | 0.008 | 0.019 | 0.003 | 0.005 | 0.002 | 0.001 | 0.004 | 0.0003 | 1253 | 1040 | 861 | 596 | 443 | 274 | 30
0.149 | 0.52 | 0.187 | 0.019 | 0.009 | 0.043 | 0.014 | 0.013 | 0.015 | 0.03 | 0.002 | 0.007 | 0.001 | 0.0018 | 0.0051 | 0.0001 | 1281 | 1080 | 899 | 633 | 432 | 308 | 33
0.1492 | 0.47 | 0.207 | 0.02 | 0.015 | 0.038 | 0.002 | 0.002 | 0.012 | 0.028 | 0.003 | 0.011 | 0.002 | 0.001 | 0.0033 | 0.0002 | 1273 | 1060 | 884 | 630 | 453 | 308 | 27
0.1543 | 0.533 | 0.194 | 0.024 | 0.0089 | 0.037 | 0.0311 | 0.0308 | 0.02 | 0.059 | 0.001 | 0.004 | 0.001 | 0.001 | 0.0017 | 0.0002 | 1227 | 1039 | 876 | 680 | 452 | 274 | 35
0.145 | 0.451 | 0.195 | 0.014 | 0.015 | 0.046 | 0.003 | 0.002 | 0.016 | 0.022 | 0.003 | 0.005 | 0.003 | 0.0011 | 0.0045 | 0.0003 | 1256 | 1060 | 886 | 634 | 440 | 295 | 29
0.15 | 0.449 | 0.214 | 0.015 | 0.012 | 0.038 | 0.001 | 0.001 | 0.016 | 0.018 | 0.001 | 0.004 | 0.002 | 0.001 | 0.0023 | 0.0001 | 1227 | 1029 | 871 | 670 | 437 | 289 | 30
0.151 | 0.472 | 0.207 | 0.021 | 0.013 | 0.045 | 0.006 | 0.004 | 0.015 | 0.033 | 0.001 | 0.007 | 0.001 | 0.001 | 0.0022 | 0.0001 | 1268 | 1060 | 883 | 609 | 461 | 359 | 35
0.1368 | 0.506 | 0.197 | 0.014 | 0.017 | 0.033 | 0.001 | 0.001 | 0.015 | 0.019 | 0.002 | 0.004 | 0.002 | 0.001 | 0.002 | 0.0001 | 1262 | 1060 | 887 | 634 | 430 | 291 | 31
0.148 | 0.463 | 0.223 | 0.016 | 0.014 | 0.042 | 0.004 | 0.002 | 0.039 | 0.036 | 0.002 | 0.001 | 0.001 | 0.001 | 0.0031 | 0.0001 | 1250 | 1040 | 862 | 653 | 437 | 299 | 31
0.1327 | 0.434 | 0.18 | 0.018 | 0.016 | 0.035 | 0.002 | 0.002 | 0.02 | 0.033 | 0.002 | 0.005 | 0.002 | 0.001 | 0.002 | 0.0003 | 1249 | 1040 | 889 | 604 | 426 | 291 | 34
0.1424 | 0.489 | 0.195 | 0.014 | 0.0066 | 0.035 | 0.0017 | 0.0017 | 0.01 | 0.029 | 0.0005 | 0.003 | 0.001 | 0.001 | 0.0016 | 0.0002 | 1220 | 1048 | 877 | 670 | 452 | 316 | 29
0.144 | 0.475 | 0.191 | 0.022 | 0.008 | 0.043 | 0.008 | 0.008 | 0.014 | 0.025 | 0.001 | 0.005 | 0.001 | 0.001 | 0.004 | 0.0001 | 1227 | 1039 | 875 | 670 | 442 | 288 | 34
0.138 | 0.472 | 0.193 | 0.022 | 0.0189 | 0.041 | 0.0097 | 0.008 | 0.014 | 0.023 | 0.0009 | 0.004 | 0.001 | 0.0014 | 0.003 | 0.0002 | 1227 | 1078 | 914 | 670 | 449 | 306 | 41
0.1602 | 0.479 | 0.222 | 0.023 | 0.018 | 0.049 | 0.002 | 0.002 | 0.021 | 0.028 | 0.002 | 0.006 | 0.002 | 0.001 | 0.0033 | 0.0002 | 1245 | 1040 | 866 | 614 | 455 | 295 | 27
0.147 | 0.469 | 0.218 | 0.014 | 0.004 | 0.043 | 0.014 | 0.012 | 0.014 | 0.021 | 0.002 | 0.005 | 0.002 | 0.001 | 0.0034 | 0.0001 | 1251 | 1040 | 883 | 634 | 441 | 302 | 30
0.1544 | 0.457 | 0.224 | 0.017 | 0.0115 | 0.03 | 0.0276 | 0.0271 | 0.008 | 0.022 | 0.0019 | 0.003 | 0.001 | 0.001 | 0.0024 | 0.0002 | 1227 | 1071 | 896 | 670 | 442 | 300 | 34
0.1602 | 0.479 | 0.222 | 0.023 | 0.018 | 0.049 | 0.002 | 0.002 | 0.021 | 0.028 | 0.002 | 0.006 | 0.002 | 0.001 | 0.0033 | 0.0002 | 1261 | 1040 | 878 | 634 | 441 | 288 | 31
0.1459 | 0.443 | 0.178 | 0.016 | 0.0135 | 0.03 | 0.0035 | 0.0031 | 0.011 | 0.025 | 0.0004 | 0.003 | 0.001 | 0.001 | 0.0022 | 0.0002 | 1227 | 1064 | 883 | 670 | 425 | 257 | 31
0.1538 | 0.425 | 0.234 | 0.02 | 0.0137 | 0.038 | 0.0024 | 0.002 | 0.008 | 0.021 | 0.0011 | 0.003 | 0.001 | 0.001 | 0.002 | 0.0002 | 1215 | 1043 | 866 | 680 | 466 | 313 | 38
0.14 | 0.502 | 0.201 | 0.02 | 0.013 | 0.027 | 0.02 | 0.019 | 0.013 | 0.025 | 0.002 | 0.004 | 0.001 | 0.001 | 0.0032 | 0.0001 | 1247 | 1040 | 878 | 607 | 425 | 292 | 30
0.156 | 0.493 | 0.19 | 0.026 | 0.02 | 0.044 | 0.011 | 0.007 | 0.018 | 0.034 | 0.001 | 0.008 | 0.001 | 0.001 | 0.0034 | 0.0001 | 1227 | 1064 | 894 | 670 | 446 | 296 | 32
0.1564 | 0.501 | 0.217 | 0.023 | 0.0108 | 0.021 | 0.0192 | 0.0187 | 0.005 | 0.017 | 0.0009 | 0.001 | 0.001 | 0.001 | 0.002 | 0.0002 | 1227 | 1053 | 860 | 650 | 458 | 291 | 30
0.1427 | 0.499 | 0.192 | 0.014 | 0.0084 | 0.027 | 0.0015 | 0.0014 | 0.01 | 0.033 | 0.001 | 0.004 | 0.001 | 0.001 | 0.0018 | 0.0002 | 1227 | 1045 | 867 | 650 | 440 | 267 | 34
0.1423 | 0.466 | 0.203 | 0.016 | 0.014 | 0.041 | 0.006 | 0.006 | 0.024 | 0.046 | 0.002 | 0.006 | 0.002 | 0.001 | 0.0028 | 0.0002 | 1274 | 1060 | 882 | 636 | 431 | 279 | 36
0.149 | 0.464 | 0.182 | 0.022 | 0.018 | 0.038 | 0.012 | 0.01 | 0.018 | 0.041 | 0.001 | 0.01 | 0.001 | 0.001 | 0.0025 | 0.0001 | 1258 | 1060 | 873 | 636 | 447 | 299 | 35
0.157 | 0.455 | 0.203 | 0.023 | 0.02 | 0.049 | 0.003 | 0.002 | 0.022 | 0.033 | 0.002 | 0.007 | 0.002 | 0.001 | 0.0023 | 0.0002 | 1227 | 1052 | 897 | 670 | 466 | 299 | 36
0.134 | 0.456 | 0.217 | 0.017 | 0.0088 | 0.047 | 0.002 | 0.0019 | 0.009 | 0.023 | 0.0005 | 0.007 | 0.001 | 0.001 | 0.0017 | 0.0002 | 1252 | 1040 | 885 | 635 | 454 | 303 | 30
0.1454 | 0.455 | 0.215 | 0.019 | 0.0072 | 0.041 | 0.0116 | 0.0105 | 0.022 | 0.07 | 0.0009 | 0.009 | 0.001 | 0.001 | 0.0031 | 0.0002 | 1215 | 1049 | 886 | 680 | 442 | 311 | 32
0.1613 | 0.453 | 0.192 | 0.019 | 0.006 | 0.044 | 0.036 | 0.036 | 0.02 | 0.023 | 0.002 | 0.005 | 0.002 | 0.001 | 0.0028 | 0.0001 | 1258 | 1060 | 887 | 633 | 457 | 330 | 37
0.1499 | 0.434 | 0.207 | 0.017 | 0.014 | 0.051 | 0.001 | 0.001 | 0.028 | 0.062 | 0.003 | 0.007 | 0.002 | 0.001 | 0.0043 | 0.0002 | 1227 | 1028 | 867 | 650 | 431 | 270 | 29
0.1387 | 0.437 | 0.209 | 0.011 | 0.0134 | 0.044 | 0.0021 | 0.0019 | 0.013 | 0.028 | 0.0005 | 0.003 | 0.001 | 0.001 | 0.0018 | 0.0002 | 1227 | 1041 | 848 | 650 | 434 | 274 | 32
0.145 | 0.491 | 0.194 | 0.019 | 0.012 | 0.046 | 0.006 | 0.005 | 0.023 | 0.029 | 0.003 | 0.006 | 0.003 | 0.001 | 0.0036 | 0.0004 | 1227 | 1043 | 853 | 650 | 436 | 281 | 33
0.141 | 0.481 | 0.203 | 0.013 | 0.019 | 0.053 | 0.012 | 0.011 | 0.023 | 0.045 | 0.002 | 0.008 | 0.001 | 0.0017 | 0.0037 | 0.0001 | 1227 | 1041 | 870 | 670 | 425 | 268 | 35
0.141 | 0.461 | 0.194 | 0.019 | 0.01 | 0.037 | 0.014 | 0.011 | 0.015 | 0.024 | 0.002 | 0.008 | 0.001 | 0.0012 | 0.0036 | 0.0001 | 1227 | 1081 | 893 | 670 | 431 | 285 | 33
0.1366 | 0.526 | 0.197 | 0.013 | 0.01 | 0.046 | 0.022 | 0.021 | 0.021 | 0.037 | 0.001 | 0.007 | 0.002 | 0.001 | 0.0043 | 0.0002 | 1252 | 1040 | 882 | 606 | 446 | 312 | 31
0.1618 | 0.448 | 0.178 | 0.018 | 0.016 | 0.048 | 0.002 | 0.002 | 0.022 | 0.028 | 0.002 | 0.006 | 0.002 | 0.001 | 0.0042 | 0.0003 | 1271 | 1060 | 887 | 600 | 477 | 345 | 36
0.143 | 0.454 | 0.176 | 0.022 | 0.011 | 0.034 | 0.001 | 0.001 | 0.015 | 0.031 | 0.001 | 0.005 | 0.002 | 0.001 | 0.0036 | 0.0003 | 1227 | 1050 | 867 | 680 | 454 | 350 | 33
0.137 | 0.446 | 0.201 | 0.015 | 0.009 | 0.044 | 0.01 | 0.008 | 0.014 | 0.066 | 0.001 | 0.005 | 0.001 | 0.001 | 0.0038 | 0.0001 | 1263 | 1060 | 891 | 634 | 441 | 309 | 34
0.1483 | 0.474 | 0.179 | 0.02 | 0.015 | 0.035 | 0.001 | 0.001 | 0.016 | 0.029 | 0.002 | 0.006 | 0.003 | 0.001 | 0.0029 | 0.0002 | 1227 | 1024 | 856 | 650 | 439 | 289 | 32
0.1575 | 0.432 | 0.181 | 0.016 | 0.0103 | 0.019 | 0.0034 | 0.0032 | 0.019 | 0.045 | 0.0006 | 0.003 | 0.001 | 0.001 | 0.0018 | 0.0003 | 1227 | 1036 | 881 | 670 | 426 | 264 | 32
0.1589 | 0.462 | 0.216 | 0.025 | 0.013 | 0.034 | 0.013 | 0.008 | 0.013 | 0.023 | 0.003 | 0.005 | 0.002 | 0.001 | 0.0041 | 0.0003 | 1253 | 1040 | 860 | 632 | 465 | 330 | 32
0.149 | 0.475 | 0.229 | 0.018 | 0.012 | 0.036 | 0.003 | 0.002 | 0.014 | 0.025 | 0.001 | 0.005 | 0.001 | 0.001 | 0.0025 | 0.0001 | 1257 | 1060 | 885 | 633 | 452 | 315 | 34
0.1563 | 0.467 | 0.209 | 0.03 | 0.017 | 0.037 | 0.003 | 0.003 | 0.02 | 0.031 | 0.001 | 0.006 | 0.003 | 0.0015 | 0.002 | 0.0002 | 1258 | 1040 | 880 | 636 | 458 | 314 | 30
0.1495 | 0.511 | 0.191 | 0.02 | 0.0075 | 0.038 | 0.0036 | 0.0027 | 0.01 | 0.022 | 0.0002 | 0.003 | 0.001 | 0.001 | 0.0015 | 0.0001 | 1227 | 1026 | 845 | 670 | 425 | 286 | 30
0.1677 | 0.483 | 0.215 | 0.021 | 0.0157 | 0.022 | 0.0015 | 0.0014 | 0.006 | 0.021 | 0.0011 | 0.001 | 0.001 | 0.001 | 0.0026 | 0.0002 | 1227 | 1070 | 904 | 670 | 460 | 297 | 34
0.1468 | 0.495 | 0.187 | 0.018 | 0.0117 | 0.049 | 0.0027 | 0.0021 | 0.012 | 0.034 | 0.0007 | 0.005 | 0.001 | 0.001 | 0.002 | 0.0002 | 1227 | 1058 | 899 | 670 | 451 | 284 | 37
0.149 | 0.52 | 0.21 | 0.025 | 0.015 | 0.053 | 0.017 | 0.015 | 0.017 | 0.027 | 0.002 | 0.008 | 0.001 | 0.001 | 0.0025 | 0.0001 | 1264 | 1050 | 868 | 654 | 438 | 299 | 35
0.1496 | 0.439 | 0.19 | 0.015 | 0.009 | 0.016 | 0.002 | 0.0017 | 0.007 | 0.02 | 0.0006 | 0.002 | 0.001 | 0.001 | 0.0021 | 0.0002 | 1215 | 1039 | 873 | 680 | 433 | 287 | 35
0.145 | 0.47 | 0.196 | 0.022 | 0.014 | 0.038 | 0.004 | 0.003 | 0.017 | 0.039 | 0.001 | 0.009 | 0.001 | 0.001 | 0.0029 | 0.0001 | 1275 | 1080 | 896 | 608 | 443 | 302 | 27
0.1389 | 0.429 | 0.174 | 0.011 | 0.0128 | 0.045 | 0.0039 | 0.0031 | 0.011 | 0.023 | 0.0006 | 0.005 | 0.001 | 0.001 | 0.0017 | 0.0002 | 1249 | 1050 | 862 | 655 | 438 | 306 | 30
0.1503 | 0.46 | 0.21 | 0.017 | 0.012 | 0.022 | 0.005 | 0.004 | 0.009 | 0.018 | 0.003 | 0.004 | 0.002 | 0.001 | 0.0032 | 0.0003 | 1251 | 1050 | 858 | 656 | 413 | 277 | 30
0.1425 | 0.464 | 0.194 | 0.014 | 0.0155 | 0.041 | 0.0049 | 0.0038 | 0.015 | 0.03 | 0.0007 | 0.004 | 0.001 | 0.001 | 0.0017 | 0.0002 | 1215 | 1047 | 870 | 680 | 457 | 308 | 42
0.1666 | 0.404 | 0.205 | 0.015 | 0.0094 | 0.025 | 0.0034 | 0.0024 | 0.01 | 0.048 | 0.0005 | 0.002 | 0.001 | 0.001 | 0.0019 | 0.0002 | 1200 | 1028 | 876 | 670 | 414 | 259 | 35
0.158 | 0.508 | 0.2 | 0.012 | 0.01 | 0.034 | 0.006 | 0.004 | 0.023 | 0.048 | 0.001 | 0.005 | 0.001 | 0.001 | 0.0034 | 0.0001 | 1227 | 1035 | 869 | 650 | 447 | 292 | 30
0.1643 | 0.428 | 0.154 | 0.019 | 0.0106 | 0.029 | 0.002 | 0.002 | 0.01 | 0.027 | 0.0003 | 0.002 | 0.001 | 0.001 | 0.003 | 0.0002 | 1222 | 1060 | 868 | 650 | 425 | 267 | 34
0.1384 | 0.43 | 0.209 | 0.013 | 0.011 | 0.036 | 0.004 | 0.004 | 0.022 | 0.024 | 0.001 | 0.006 | 0.002 | 0.0018 | 0.0032 | 0.0002 | 1278 | 1060 | 890 | 611 | 388 | 265 | 28
0.147 | 0.506 | 0.205 | 0.021 | 0.014 | 0.051 | 0.004 | 0.003 | 0.015 | 0.032 | 0.002 | 0.007 | 0.001 | 0.0014 | 0.0033 | 0.0001 | 1227 | 1044 | 876 | 670 | 432 | 272 | 29
0.147 | 0.424 | 0.194 | 0.021 | 0.014 | 0.048 | 0.002 | 0.002 | 0.02 | 0.03 | 0.002 | 0.006 | 0.002 | 0.001 | 0.0022 | 0.0003 | 1227 | 1046 | 860 | 650 | 432 | 280 | 29
0.1493 | 0.522 | 0.164 | 0.025 | 0.0115 | 0.039 | 0.0014 | 0.0012 | 0.01 | 0.019 | 0.0007 | 0.002 | 0.001 | 0.001 | 0.0032 | 0.0002 | 1227 | 1073 | 865 | 650 | 450 | 282 | 31
0.1499 | 0.466 | 0.188 | 0.01 | 0.019 | 0.057 | 0.003 | 0.002 | 0.024 | 0.034 | 0.002 | 0.005 | 0.002 | 0.001 | 0.0045 | 0.0001 | 1260 | 1050 | 859 | 634 | 409 | 255 | 35
0.142 | 0.507 | 0.175 | 0.015 | 0.017 | 0.05 | 0.009 | 0.008 | 0.023 | 0.048 | 0.001 | 0.007 | 0.001 | 0.001 | 0.0029 | 0.0001 | 1259 | 1040 | 888 | 634 | 437 | 308 | 28
0.1456 | 0.435 | 0.214 | 0.014 | 0.014 | 0.03 | 0.017 | 0.016 | 0.012 | 0.024 | 0.002 | 0.005 | 0.002 | 0.001 | 0.0028 | 0.0001 | 1253 | 1040 | 882 | 637 | 443 | 305 | 32
0.1605 | 0.466 | 0.174 | 0.023 | 0.0087 | 0.049 | 0.0043 | 0.0027 | 0.017 | 0.038 | 0.0011 | 0.003 | 0.001 | 0.001 | 0.0022 | 0.0002 | 1227 | 1057 | 865 | 650 | 443 | 331 | 28
0.164 | 0.44 | 0.212 | 0.021 | 0.019 | 0.03 | 0.001 | 0.001 | 0.015 | 0.027 | 0.003 | 0.004 | 0.002 | 0.001 | 0.0029 | 0.0003 | 1266 | 1060 | 885 | 634 | 449 | 296 | 37
0.1532 | 0.495 | 0.192 | 0.021 | 0.013 | 0.046 | 0.001 | 0.001 | 0.02 | 0.025 | 0.002 | 0.007 | 0.003 | 0.001 | 0.0027 | 0.0004 | 1258 | 1040 | 887 | 627 | 466 | 308 | 29
0.1498 | 0.436 | 0.178 | 0.013 | 0.013 | 0.032 | 0.002 | 0.002 | 0.013 | 0.024 | 0.001 | 0.006 | 0.003 | 0.0015 | 0.0026 | 0.0001 | 1242 | 1040 | 863 | 655 | 419 | 276 | 28
0.1479 | 0.503 | 0.183 | 0.013 | 0.018 | 0.038 | 0.023 | 0.022 | 0.017 | 0.023 | 0.002 | 0.005 | 0.002 | 0.001 | 0.0032 | 0.0003 | 1227 | 1044 | 873 | 670 | 446 | 298 | 33
0.1429 | 0.527 | 0.211 | 0.019 | 0.006 | 0.05 | 0.01 | 0.008 | 0.02 | 0.029 | 0.003 | 0.008 | 0.002 | 0.001 | 0.004 | 0.0002 | 1227 | 1055 | 881 | 670 | 459 | 318 | 32
0.1551 | 0.524 | 0.166 | 0.022 | 0.0075 | 0.033 | 0.0039 | 0.0032 | 0.012 | 0.027 | 0.0003 | 0.003 | 0.001 | 0.001 | 0.0014 | 0.0003 | 1266 | 1080 | 889 | 631 | 430 | 273 | 37
0.1431 | 0.456 | 0.189 | 0.021 | 0.014 | 0.046 | 0.017 | 0.016 | 0.02 | 0.03 | 0.003 | 0.005 | 0.002 | 0.001 | 0.004 | 0.0002 | 1271 | 1060 | 880 | 634 | 460 | 336 | 39
0.153 | 0.525 | 0.194 | 0.017 | 0.015 | 0.04 | 0.002 | 0.002 | 0.019 | 0.032 | 0.001 | 0.007 | 0.001 | 0.001 | 0.0036 | 0.0001 | 1248 | 1040 | 883 | 634 | 444 | 289 | 29
0.148 | 0.461 | 0.196 | 0.017 | 0.018 | 0.033 | 0.024 | 0.02 | 0.017 | 0.021 | 0.002 | 0.001 | 0.001 | 0.0018 | 0.0041 | 0.0001 | 1256 | 1040 | 854 | 656 | 451 | 323 | 32
0.1579 | 0.471 | 0.22 | 0.016 | 0.0148 | 0.019 | 0.0047 | 0.0029 | 0.008 | 0.018 | 0.0004 | 0.002 | 0.001 | 0.001 | 0.0018 | 0.0002 | 1205 | 1047 | 873 | 680 | 454 | 281 | 38
0.1537 | 0.455 | 0.198 | 0.012 | 0.013 | 0.033 | 0.002 | 0.001 | 0.012 | 0.02 | 0.001 | 0.007 | 0.002 | 0.001 | 0.0035 | 0.0001 | 1261 | 1040 | 883 | 632 | 430 | 276 | 33
0.1468 | 0.446 | 0.185 | 0.012 | 0.016 | 0.045 | 0.002 | 0.002 | 0.025 | 0.045 | 0.002 | 0.007 | 0.002 | 0.001 | 0.0036 | 0.0002 | 1227 | 1043 | 869 | 650 | 459 | 285 | 28
0.1436 | 0.454 | 0.1991 | 0.024 | 0.0143 | 0.042 | 0.0334 | 0.0321 | 0.012 | 0.025 | 0.002 | 0.003 | 0.002 | 0.002 | 0.0042 | 0.0002 | 1227 | 1062 | 883 | 670 | 466 | 322 | 34
0.133 | 0.495 | 0.177 | 0.017 | 0.016 | 0.044 | 0.001 | 0.001 | 0.019 | 0.02 | 0.001 | 0.005 | 0.002 | 0.001 | 0.0034 | 0.0001 | 1270 | 1060 | 883 | 633 | 440 | 313 | 28
0.1477 | 0.43 | 0.189 | 0.014 | 0.015 | 0.033 | 0.005 | 0.004 | 0.02 | 0.026 | 0.003 | 0.005 | 0.002 | 0.001 | 0.0024 | 0.0002 | 1215 | 1052 | 886 | 680 | 424 | 286 | 39
0.169 | 0.471 | 0.208 | 0.013 | 0.013 | 0.028 | 0.009 | 0.007 | 0.01 | 0.023 | 0.001 | 0.006 | 0.001 | 0.001 | 0.0043 | 0.0001 | 1268 | 1060 | 883 | 634 | 438 | 300 | 30
0.1445 | 0.481 | 0.201 | 0.018 | 0.0111 | 0.04 | 0.0152 | 0.0142 | 0.012 | 0.029 | 0.001 | 0.005 | 0.001 | 0.001 | 0.003 | 0.0002 | 1227 | 1023 | 862 | 670 | 446 | 283 | 39
0.1478 | 0.439 | 0.169 | 0.017 | 0.018 | 0.057 | 0.001 | 0.001 | 0.027 | 0.034 | 0.002 | 0.006 | 0.002 | 0.001 | 0.0027 | 0.0002 | 1272 | 1060 | 898 | 631 | 414 | 330 | 29
0.151 | 0.488 | 0.183 | 0.019 | 0.013 | 0.054 | 0.004 | 0.003 | 0.019 | 0.027 | 0.002 | 0.009 | 0.001 | 0.001 | 0.0033 | 0.0001 | 1274 | 1060 | 887 | 635 | 443 | 302 | 34
0.1525 | 0.466 | 0.189 | 0.022 | 0.007 | 0.043 | 0.0032 | 0.003 | 0.013 | 0.023 | 0.0004 | 0.003 | 0.001 | 0.001 | 0.0026 | 0.0002 | 1227 | 1056 | 861 | 650 | 449 | 284 | 29
0.1697 | 0.484 | 0.214 | 0.022 | 0.015 | 0.032 | 0.002 | 0.002 | 0.014 | 0.027 | 0.002 | 0.006 | 0.002 | 0.0011 | 0.0035 | 0.0003 | 1257 | 1060 | 883 | 633 | 443 | 298 | 36
0.154 | 0.487 | 0.192 | 0.019 | 0.013 | 0.032 | 0.011 | 0.008 | 0.01 | 0.018 | 0.001 | 0.007 | 0.001 | 0.001 | 0.0024 | 0.0001 | 1252 | 1040 | 881 | 634 | 445 | 295 | 26
0.1467 | 0.489 | 0.174 | 0.012 | 0.02 | 0.057 | 0.003 | 0.003 | 0.021 | 0.033 | 0.002 | 0.006 | 0.002 | 0.001 | 0.0028 | 0.0002 | 1246 | 1040 | 886 | 632 | 441 | 317 | 27
0.141 | 0.49 | 0.181 | 0.017 | 0.013 | 0.033 | 0.001 | 0.001 | 0.03 | 0.03 | 0.001 | 0.006 | 0.001 | 0.001 | 0.0032 | 0.0001 | 1273 | 1060 | 887 | 633 | 443 | 297 | 35
0.149 | 0.453 | 0.191 | 0.017 | 0.012 | 0.032 | 0.001 | 0.001 | 0.014 | 0.016 | 0.001 | 0.004 | 0.002 | 0.001 | 0.0025 | 0.0002 | 1268 | 1060 | 884 | 601 | 464 | 326 | 31
0.1397 | 0.445 | 0.219 | 0.011 | 0.0149 | 0.026 | 0.0096 | 0.007 | 0.008 | 0.015 | 0.0012 | 0.001 | 0.001 | 0.001 | 0.0039 | 0.0002 | 1227 | 1059 | 888 | 670 | 438 | 287 | 36
0.1497 | 0.511 | 0.191 | 0.016 | 0.0101 | 0.062 | 0.0037 | 0.003 | 0.017 | 0.03 | 0.0006 | 0.003 | 0.001 | 0.001 | 0.0014 | 0.0001 | 1227 | 1047 | 847 | 650 | 447 | 291 | 33
0.1427 | 0.499 | 0.192 | 0.014 | 0.0084 | 0.027 | 0.0015 | 0.0014 | 0.01 | 0.033 | 0.001 | 0.004 | 0.001 | 0.001 | 0.0018 | 0.0002 | 1227 | 1040 | 859 | 650 | 436 | 267 | 34
0.142 | 0.488 | 0.186 | 0.015 | 0.013 | 0.051 | 0.003 | 0.003 | 0.016 | 0.03 | 0.002 | 0.009 | 0.001 | 0.0018 | 0.0033 | 0.0001 | 1261 | 1060 | 896 | 634 | 420 | 329 | 33
0.1542 | 0.443 | 0.202 | 0.012 | 0.013 | 0.041 | 0.003 | 0.002 | 0.029 | 0.041 | 0.002 | 0.006 | 0.002 | 0.001 | 0.0031 | 0.0001 | 1227 | 1044 | 873 | 650 | 432 | 302 | 29
0.1476 | 0.444 | 0.182 | 0.014 | 0.016 | 0.052 | 0.002 | 0.002 | 0.032 | 0.059 | 0.002 | 0.007 | 0.002 | 0.001 | 0.0032 | 0.0001 | 1257 | 1060 | 876 | 635 | 428 | 282 | 36
0.1554 | 0.447 | 0.194 | 0.018 | 0.01 | 0.043 | 0.023 | 0.022 | 0.014 | 0.019 | 0.003 | 0.006 | 0.001 | 0.001 | 0.0023 | 0.0003 | 1227 | 1039 | 870 | 650 | 454 | 288 | 33
0.16 | 0.472 | 0.22 | 0.014 | 0.01 | 0.045 | 0.001 | 0.001 | 0.018 | 0.032 | 0.002 | 0.008 | 0.001 | 0.0011 | 0.0032 | 0.0001 | 1278 | 1060 | 888 | 596 | 433 | 270 | 32
0.1498 | 0.436 | 0.178 | 0.013 | 0.013 | 0.032 | 0.002 | 0.002 | 0.013 | 0.024 | 0.001 | 0.006 | 0.003 | 0.0015 | 0.0026 | 0.0001 | 1242 | 1040 | 855 | 658 | 422 | 285 | 38
0.1395 | 0.421 | 0.189 | 0.018 | 0.017 | 0.049 | 0.003 | 0.002 | 0.02 | 0.031 | 0.002 | 0.007 | 0.002 | 0.001 | 0.0028 | 0.0003 | 1244 | 1040 | 849 | 655 | 436 | 296 | 30
0.1554 | 0.457 | 0.204 | 0.011 | 0.017 | 0.036 | 0.006 | 0.006 | 0.019 | 0.022 | 0.003 | 0.005 | 0.002 | 0.001 | 0.0047 | 0.0002 | 1227 | 1038 | 856 | 650 | 448 | 288 | 33
0.1423 | 0.437 | 0.208 | 0.019 | 0.014 | 0.037 | 0.003 | 0.002 | 0.014 | 0.03 | 0.001 | 0.007 | 0.002 | 0.001 | 0.0022 | 0.0001 | 1268 | 1060 | 882 | 609 | 448 | 308 | 30
0.15 | 0.447 | 0.198 | 0.019 | 0.014 | 0.046 | 0.002 | 0.002 | 0.025 | 0.053 | 0.001 | 0.011 | 0.001 | 0.0018 | 0.0025 | 0.0001 | 1227 | 1026 | 871 | 670 | 450 | 302 | 30
0.153 | 0.462 | 0.171 | 0.018 | 0.01 | 0.051 | 0.005 | 0.005 | 0.017 | 0.026 | 0.001 | 0.011 | 0.001 | 0.0016 | 0.004 | 0.0001 | 1241 | 1040 | 863 | 655 | 421 | 278 | 29
0.1414 | 0.48 | 0.204 | 0.018 | 0.0092 | 0.037 | 0.0017 | 0.0016 | 0.007 | 0.02 | 0.0005 | 0.002 | 0.001 | 0.001 | 0.002 | 0.0002 | 1227 | 1048 | 862 | 670 | 447 | 298 | 35
0.1567 | 0.451 | 0.192 | 0.012 | 0.018 | 0.042 | 0.002 | 0.002 | 0.027 | 0.036 | 0.003 | 0.005 | 0.002 | 0.001 | 0.0035 | 0.0001 | 1257 | 1060 | 880 | 634 | 436 | 283 | 35
0.149 | 0.451 | 0.184 | 0.018 | 0.015 | 0.03 | 0.003 | 0.003 | 0.016 | 0.024 | 0.001 | 0.004 | 0.002 | 0.001 | 0.0034 | 0.0001 | 1227 | 1036 | 887 | 680 | 436 | 287 | 32
0.135 | 0.416 | 0.214 | 0.018 | 0.017 | 0.044 | 0.006 | 0.004 | 0.025 | 0.046 | 0.001 | 0.009 | 0.001 | 0.002 | 0.0027 | 0.0001 | 1227 | 1039 | 854 | 650 | 431 | 277 | 29
0.152 | 0.481 | 0.198 | 0.016 | 0.016 | 0.029 | 0.005 | 0.003 | 0.01 | 0.018 | 0.001 | 0.007 | 0.001 | 0.001 | 0.0039 | 0.0001 | 1268 | 1060 | 877 | 631 | 456 | 316 | 30
0.1657 | 0.449 | 0.214 | 0.018 | 0.0105 | 0.02 | 0.0157 | 0.013 | 0.006 | 0.015 | 0.0012 | 0.001 | 0.001 | 0.001 | 0.0037 | 0.0002 | 1190 | 1055 | 854 | 680 | 473 | 327 | 38
0.144 | 0.493 | 0.181 | 0.013 | 0.015 | 0.037 | 0.006 | 0.004 | 0.012 | 0.019 | 0.002 | 0.007 | 0.001 | 0.0011 | 0.0027 | 0.0001 | 1227 | 1071 | 861 | 650 | 434 | 293 | 37
0.137 | 0.458 | 0.204 | 0.023 | 0.016 | 0.038 | 0.009 | 0.008 | 0.016 | 0.021 | 0.002 | 0.004 | 0.002 | 0.001 | 0.0036 | 0.0003 | 1264 | 1060 | 887 | 611 | 468 | 336 | 28
0.163 | 0.495 | 0.239 | 0.015 | 0.011 | 0.047 | 0.018 | 0.016 | 0.016 | 0.031 | 0.003 | 0.01 | 0.001 | 0.0022 | 0.0047 | 0.0001 | 1254 | 1040 | 848 | 650 | 431 | 297 | 33
0.1699 | 0.445 | 0.199 | 0.02 | 0.0112 | 0.035 | 0.0249 | 0.0245 | 0.014 | 0.022 | 0.0015 | 0.002 | 0.001 | 0.001 | 0.0043 | 0.0002 | 1205 | 1063 | 897 | 680 | 464 | 296 | 34
0.147 | 0.465 | 0.175 | 0.015 | 0.016 | 0.048 | 0.013 | 0.012 | 0.022 | 0.026 | 0.001 | 0.005 | 0.002 | 0.001 | 0.003 | 0.0002 | 1257 | 1050 | 859 | 660 | 434 | 288 | 27
0.1495 | 0.498 | 0.178 | 0.013 | 0.0079 | 0.042 | 0.0034 | 0.0029 | 0.011 | 0.02 | 0.0006 | 0.004 | 0.001 | 0.001 | 0.0019 | 0.0002 | 1215 | 1046 | 887 | 680 | 451 | 309 | 32
0.15 | 0.517 | 0.166 | 0.02 | 0.019 | 0.045 | 0.004 | 0.003 | 0.014 | 0.033 | 0.002 | 0.007 | 0.001 | 0.0022 | 0.003 | 0.0001 | 1261 | 1040 | 877 | 636 | 465 | 329 | 29
0.1473 | 0.434 | 0.205 | 0.02 | 0.006 | 0.027 | 0.007 | 0.006 | 0.019 | 0.022 | 0.002 | 0.006 | 0.002 | 0.0013 | 0.0045 | 0.0001 | 1257 | 1060 | 883 | 635 | 457 | 319 | 29
0.144 | 0.501 | 0.228 | 0.024 | 0.012 | 0.033 | 0.004 | 0.003 | 0.013 | 0.033 | 0.002 | 0.008 | 0.001 | 0.0015 | 0.0034 | 0.0001 | 1227 | 1052 | 872 | 670 | 443 | 277 | 30
0.162 | 0.475 | 0.182 | 0.016 | 0.018 | 0.027 | 0.003 | 0.002 | 0.032 | 0.027 | 0.002 | 0.002 | 0.001 | 0.001 | 0.0038 | 0.0001 | 1269 | 1060 | 878 | 635 | 460 | 318 | 29
0.133 | 0.455 | 0.178 | 0.021 | 0.013 | 0.048 | 0.005 | 0.003 | 0.016 | 0.028 | 0.001 | 0.007 | 0.001 | 0.001 | 0.0032 | 0.0001 | 1227 | 1035 | 850 | 670 | 425 | 282 | 31
0.1387 | 0.468 | 0.186 | 0.022 | 0.017 | 0.048 | 0.006 | 0.006 | 0.014 | 0.024 | 0.003 | 0.005 | 0.002 | 0.001 | 0.0024 | 0.0004 | 1227 | 1048 | 870 | 670 | 455 | 297 | 34
0.1401 | 0.441 | 0.206 | 0.02 | 0.0128 | 0.039 | 0.025 | 0.0237 | 0.008 | 0.027 | 0.0009 | 0.004 | 0.001 | 0.001 | 0.0021 | 0.0002 | 1215 | 1072 | 888 | 680 | 448 | 298 | 30
0.145 | 0.463 | 0.197 | 0.018 | 0.013 | 0.035 | 0.001 | 0.001 | 0.012 | 0.029 | 0.001 | 0.007 | 0.001 | 0.001 | 0.003 | 0.0001 | 1252 | 1040 | 883 | 636 | 433 | 296 | 31
0.157 | 0.471 | 0.207 | 0.015 | 0.014 | 0.033 | 0.004 | 0.003 | 0.011 | 0.018 | 0.001 | 0.006 | 0.001 | 0.001 | 0.0025 | 0.0001 | 1246 | 1040 | 884 | 634 | 419 | 272 | 32
0.1533 | 0.456 | 0.213 | 0.016 | 0.015 | 0.061 | 0.001 | 0.001 | 0.021 | 0.041 | 0.002 | 0.008 | 0.002 | 0.0015 | 0.005 | 0.0003 | 1227 | 1050 | 838 | 650 | 440 | 291 | 31
0.1554 | 0.463 | 0.178 | 0.021 | 0.009 | 0.038 | 0.0013 | 0.0013 | 0.011 | 0.027 | 0.0004 | 0.002 | 0.001 | 0.001 | 0.0028 | 0.0002 | 1227 | 1050 | 873 | 670 | 445 | 289 | 35
0.136 | 0.488 | 0.183 | 0.02 | 0.006 | 0.035 | 0.007 | 0.005 | 0.017 | 0.035 | 0.001 | 0.009 | 0.001 | 0.001 | 0.0048 | 0.0001 | 1248 | 1040 | 882 | 614 | 454 | 324 | 30
0.1364 | 0.431 | 0.192 | 0.023 | 0.0174 | 0.063 | 0.0035 | 0.0019 | 0.014 | 0.04 | 0.001 | 0.005 | 0.001 | 0.001 | 0.0021 | 0.0001 | 1215 | 1050 | 873 | 680 | 446 | 292 | 32
0.145 | 0.475 | 0.156 | 0.019 | 0.019 | 0.046 | 0.005 | 0.003 | 0.026 | 0.049 | 0.001 | 0.007 | 0.001 | 0.001 | 0.0029 | 0.0001 | 1265 | 1060 | 887 | 634 | 424 | 286 | 35
0.1452 | 0.465 | 0.187 | 0.015 | 0.0069 | 0.046 | 0.0029 | 0.0025 | 0.012 | 0.03 | 0.0004 | 0.008 | 0.001 | 0.001 | 0.0012 | 0.0002 | 1227 | 1035 | 846 | 650 | 445 | 272 | 37
0.1585 | 0.424 | 0.17 | 0.017 | 0.0071 | 0.025 | 0.0024 | 0.0021 | 0.006 | 0.04 | 0.0005 | 0.002 | 0.001 | 0.001 | 0.0017 | 0.0002 | 1215 | 1050 | 859 | 680 | 474 | 306 | 39
0.145 | 0.456 | 0.203 | 0.016 | 0.01 | 0.032 | 0.002 | 0.001 | 0.016 | 0.036 | 0.003 | 0.005 | 0.002 | 0.001 | 0.0027 | 0.0003 | 1276 | 1080 | 898 | 634 | 421 | 338 | 30
0.1466 | 0.484 | 0.161 | 0.019 | 0.02 | 0.045 | 0.001 | 0.001 | 0.019 | 0.022 | 0.002 | 0.005 | 0.002 | 0.001 | 0.0035 | 0.0002 | 1227 | 1038 | 873 | 670 | 442 | 290 | 32
0.1519 | 0.449 | 0.195 | 0.02 | 0.015 | 0.048 | 0.002 | 0.002 | 0.027 | 0.06 | 0.003 | 0.006 | 0.002 | 0.001 | 0.0047 | 0.0002 | 1227 | 1030 | 891 | 670 | 445 | 293 | 34
0.155 | 0.501 | 0.205 | 0.016 | 0.018 | 0.034 | 0.005 | 0.004 | 0.015 | 0.033 | 0.002 | 0.002 | 0.001 | 0.001 | 0.0043 | 0.0001 | 1268 | 1060 | 883 | 637 | 440 | 285 | 29
0.156 | 0.467 | 0.206 | 0.025 | 0.02 | 0.042 | 0.002 | 0.001 | 0.027 | 0.046 | 0.001 | 0.006 | 0.002 | 0.002 | 0.0029 | 0.0001 | 1255 | 1050 | 862 | 649 | 443 | 272 | 27
0.1453 | 0.433 | 0.188 | 0.016 | 0.01 | 0.043 | 0.002 | 0.001 | 0.033 | 0.072 | 0.003 | 0.007 | 0.002 | 0.001 | 0.0028 | 0.0001 | 1253 | 1050 | 862 | 654 | 423 | 289 | 29
0.1494 | 0.465 | 0.192 | 0.016 | 0.017 | 0.041 | 0.027 | 0.025 | 0.015 | 0.024 | 0.002 | 0.005 | 0.002 | 0.001 | 0.0026 | 0.0002 | 1261 | 1050 | 855 | 654 | 423 | 282 | 29
0.1463 | 0.456 | 0.182 | 0.021 | 0.0068 | 0.054 | 0.0175 | 0.0167 | 0.012 | 0.033 | 0.0009 | 0.004 | 0.001 | 0.001 | 0.0018 | 0.0002 | 1227 | 1028 | 878 | 670 | 454 | 306 | 29
0.1637 | 0.454 | 0.195 | 0.015 | 0.016 | 0.041 | 0.002 | 0.001 | 0.02 | 0.027 | 0.003 | 0.006 | 0.002 | 0.001 | 0.0036 | 0.0001 | 1256 | 1060 | 876 | 631 | 452 | 313 | 30
0.135 | 0.444 | 0.192 | 0.013 | 0.013 | 0.035 | 0.003 | 0.003 | 0.012 | 0.02 | 0.001 | 0.004 | 0.002 | 0.001 | 0.0035 | 0.0001 | 1259 | 1050 | 858 | 661 | 423 | 288 | 33
0.1451 | 0.463 | 0.198 | 0.016 | 0.003 | 0.031 | 0.013 | 0.012 | 0.014 | 0.02 | 0.002 | 0.004 | 0.002 | 0.001 | 0.0036 | 0.0001 | 1264 | 1060 | 886 | 632 | 424 | 295 | 32
0.157 | 0.459 | 0.208 | 0.02 | 0.018 | 0.048 | 0.002 | 0.002 | 0.017 | 0.034 | 0.001 | 0.008 | 0.001 | 0.0016 | 0.0026 | 0.0001 | 1227 | 1036 | 864 | 650 | 443 | 271 | 29
0.163 | 0.503 | 0.214 | 0.029 | 0.011 | 0.033 | 0.006 | 0.003 | 0.012 | 0.024 | 0.001 | 0.007 | 0.001 | 0.001 | 0.0019 | 0.0001 | 1227 | 1028 | 836 | 670 | 460 | 294 | 36
0.155 | 0.487 | 0.196 | 0.019 | 0.017 | 0.035 | 0.028 | 0.027 | 0.015 | 0.026 | 0.003 | 0.004 | 0.003 | 0.001 | 0.0024 | 0.0002 | 1270 | 1060 | 887 | 634 | 448 | 307 | 34
0.1502 | 0.489 | 0.231 | 0.02 | 0.0108 | 0.064 | 0.0394 | 0.0387 | 0.011 | 0.032 | 0.0005 | 0.006 | 0.001 | 0.002 | 0.002 | 0.0002 | 1227 | 1057 | 856 | 670 | 445 | 310 | 28
0.149 | 0.493 | 0.189 | 0.015 | 0.016 | 0.038 | 0.015 | 0.013 | 0.015 | 0.03 | 0.002 | 0.007 | 0.001 | 0.0018 | 0.0036 | 0.0001 | 1252 | 1040 | 886 | 609 | 424 | 287 | 32
0.1482 | 0.459 | 0.2 | 0.013 | 0.014 | 0.044 | 0.003 | 0.002 | 0.028 | 0.043 | 0.002 | 0.004 | 0.002 | 0.001 | 0.0024 | 0.0001 | 1262 | 1060 | 880 | 635 | 419 | 277 | 31
0.15 | 0.514 | 0.218 | 0.017 | 0.015 | 0.053 | 0.004 | 0.003 | 0.016 | 0.031 | 0.002 | 0.008 | 0.001 | 0.0017 | 0.0032 | 0.0001 | 1227 | 1040 | 870 | 670 | 441 | 284 | 34
0.1409 | 0.438 | 0.173 | 0.015 | 0.0127 | 0.034 | 0.0026 | 0.002 | 0.01 | 0.033 | 0.0002 | 0.003 | 0.001 | 0.001 | 0.0027 | 0.0001 | 1217 | 1039 | 852 | 670 | 428 | 263 | 34
0.1575 | 0.43 | 0.203 | 0.019 | 0.0129 | 0.063 | 0.0043 | 0.003 | 0.016 | 0.058 | 0.0006 | 0.005 | 0.001 | 0.001 | 0.002 | 0.0001 | 1215 | 1054 | 895 | 680 | 464 | 329 | 37
0.1408 | 0.439 | 0.196 | 0.014 | 0.01 | 0.033 | 0.002 | 0.002 | 0.013 | 0.018 | 0.003 | 0.004 | 0.002 | 0.001 | 0.0036 | 0.0002 | 1269 | 1060 | 890 | 635 | 444 | 304 | 43
0.1408 | 0.439 | 0.196 | 0.014 | 0.01 | 0.033 | 0.002 | 0.002 | 0.013 | 0.018 | 0.003 | 0.004 | 0.002 | 0.001 | 0.0036 | 0.0002 | 1258 | 1050 | 863 | 642 | 444 | 324 | 31
0.139 | 0.453 | 0.177 | 0.014 | 0.013 | 0.044 | 0.003 | 0.002 | 0.026 | 0.022 | 0.002 | 0.003 | 0.001 | 0.001 | 0.0023 | 0.0001 | 1271 | 1060 | 880 | 634 | 427 | 294 | 31
0.152 | 0.459 | 0.177 | 0.019 | 0.005 | 0.044 | 0.006 | 0.004 | 0.026 | 0.04 | 0.001 | 0.008 | 0.001 | 0.0014 | 0.0033 | 0.0001 | 1253 | 1040 | 876 | 635 | 438 | 301 | 34
0.1456 | 0.465 | 0.202 | 0.016 | 0.01 | 0.03 | 0.024 | 0.023 | 0.016 | 0.023 | 0.003 | 0.004 | 0.002 | 0.001 | 0.0044 | 0.0002 | 1278 | 1060 | 885 | 634 | 450 | 318 | 35
0.147 | 0.467 | 0.187 | 0.015 | 0.017 | 0.042 | 0.005 | 0.003 | 0.013 | 0.027 | 0.001 | 0.005 | 0.001 | 0.001 | 0.003 | 0.0001 | 1227 | 1044 | 856 | 670 | 435 | 281 | 39
0.1787 | 0.444 | 0.204 | 0.015 | 0.013 | 0.032 | 0.002 | 0.002 | 0.013 | 0.034 | 0.003 | 0.005 | 0.002 | 0.001 | 0.0028 | 0.0003 | 1265 | 1060 | 884 | 634 | 449 | 306 | 33
0.154 | 0.499 | 0.208 | 0.013 | 0.013 | 0.04 | 0.016 | 0.013 | 0.014 | 0.02 | 0.001 | 0.008 | 0.001 | 0.001 | 0.0055 | 0.0001 | 1227 | 1044 | 859 | 650 | 444 | 297 | 29
0.1534 | 0.495 | 0.191 | 0.02 | 0.0073 | 0.037 | 0.0237 | 0.0212 | 0.01 | 0.032 | 0.0005 | 0.003 | 0.001 | 0.001 | 0.0025 | 0.0002 | 1227 | 1064 | 868 | 650 | 448 | 276 | 32
0.147 | 0.471 | 0.169 | 0.025 | 0.018 | 0.046 | 0.001 | 0.001 | 0.012 | 0.026 | 0.002 | 0.003 | 0.001 | 0.001 | 0.0026 | 0.0001 | 1259 | 1040 | 878 | 634 | 435 | 294 | 33
0.145 | 0.505 | 0.17 | 0.016 | 0.012 | 0.051 | 0.005 | 0.004 | 0.015 | 0.028 | 0.002 | 0.009 | 0.001 | 0.0019 | 0.0038 | 0.0001 | 1227 | 1057 | 858 | 650 | 447 | 295 | 32
0.1563 | 0.466 | 0.203 | 0.02 | 0.014 | 0.048 | 0.013 | 0.011 | 0.02 | 0.03 | 0.001 | 0.006 | 0.003 | 0.0017 | 0.0025 | 0.0001 | 1210 | 1042 | 872 | 680 | 456 | 307 | 30
0.145 | 0.445 | 0.191 | 0.018 | 0.01 | 0.049 | 0.006 | 0.004 | 0.017 | 0.033 | 0.001 | 0.007 | 0.001 | 0.001 | 0.0043 | 0.0001 | 1242 | 1040 | 865 | 631 | 430 | 291 | 31
0.1403 | 0.455 | 0.193 | 0.025 | 0.019 | 0.046 | 0.002 | 0.001 | 0.019 | 0.035 | 0.002 | 0.006 | 0.002 | 0.001 | 0.0037 | 0.0003 | 1246 | 1040 | 880 | 632 | 445 | 308 | 32
0.148 | 0.448 | 0.192 | 0.025 | 0.0164 | 0.05 | 0.0031 | 0.0029 | 0.014 | 0.036 | 0.0007 | 0.005 | 0.001 | 0.001 | 0.0018 | 0.0002 | 1262 | 1060 | 883 | 632 | 404 | 315 | 29
0.167 | 0.481 | 0.208 | 0.016 | 0.014 | 0.031 | 0.005 | 0.003 | 0.011 | 0.024 | 0.001 | 0.006 | 0.001 | 0.001 | 0.0035 | 0.0001 | 1227 | 1044 | 873 | 670 | 436 | 274 | 31
0.15 | 0.495 | 0.183 | 0.018 | 0.018 | 0.039 | 0.015 | 0.004 | 0.012 | 0.022 | 0.002 | 0.007 | 0.001 | 0.001 | 0.0037 | 0.0001 | 1227 | 1026 | 860 | 650 | 447 | 295 | 31
0.1686 | 0.462 | 0.209 | 0.013 | 0.013 | 0.037 | 0.002 | 0.001 | 0.014 | 0.027 | 0.002 | 0.005 | 0.002 | 0.001 | 0.0027 | 0.0002 | 1227 | 1035 | 852 | 670 | 442 | 277 | 32
0.153 | 0.462 | 0.212 | 0.024 | 0.014 | 0.046 | 0.006 | 0.002 | 0.021 | 0.032 | 0.001 | 0.009 | 0.001 | 0.0013 | 0.0032 | 0.0001 | 1270 | 1060 | 884 | 615 | 455 | 303 | 34
0.1621 | 0.497 | 0.194 | 0.024 | 0.017 | 0.054 | 0.004 | 0.004 | 0.019 | 0.028 | 0.002 | 0.006 | 0.002 | 0.001 | 0.0023 | 0.0003 | 1227 | 1055 | 876 | 670 | 451 | 294 | 30
0.1493 | 0.472 | 0.195 | 0.018 | 0.012 | 0.024 | 0.0035 | 0.0029 | 0.009 | 0.025 | 0.0005 | 0.003 | 0.001 | 0.001 | 0.0017 | 0.0002 | 1195 | 1059 | 862 | 650 | 441 | 302 | 35
0.1586 | 0.483 | 0.2 | 0.018 | 0.013 | 0.036 | 0.006 | 0.005 | 0.026 | 0.049 | 0.002 | 0.005 | 0.002 | 0.001 | 0.0031 | 0.0001 | 1227 | 1053 | 872 | 670 | 449 | 289 | 30
0.1548 | 0.468 | 0.196 | 0.016 | 0.0159 | 0.045 | 0.0368 | 0.0363 | 0.013 | 0.023 | 0.0008 | 0.005 | 0.001 | 0.001 | 0.0023 | 0.0002 | 1227 | 1054 | 861 | 650 | 431 | 278 | 34
0.159 | 0.463 | 0.225 | 0.013 | 0.014 | 0.052 | 0.006 | 0.004 | 0.02 | 0.032 | 0.001 | 0.009 | 0.001 | 0.002 | 0.004 | 0.0001 | 1227 | 1038 | 857 | 650 | 456 | 296 | 32
0.1519 | 0.48 | 0.166 | 0.019 | 0.016 | 0.047 | 0.002 | 0.002 | 0.022 | 0.032 | 0.003 | 0.005 | 0.003 | 0.001 | 0.0043 | 0.0002 | 1277 | 1080 | 897 | 632 | 432 | 312 | 25
0.159 | 0.52 | 0.188 | 0.024 | 0.014 | 0.037 | 0.011 | 0.01 | 0.033 | 0.028 | 0.001 | 0.004 | 0.003 | 0.001 | 0.0028 | 0.0002 | 1243 | 1040 | 857 | 638 | 441 | 299 | 32
0.1456 | 0.465 | 0.202 | 0.016 | 0.01 | 0.03 | 0.024 | 0.023 | 0.016 | 0.023 | 0.003 | 0.004 | 0.002 | 0.001 | 0.0044 | 0.0002 | 1263 | 1060 | 888 | 603 | 439 | 278 | 32
0.164 | 0.498 | 0.192 | 0.013 | 0.012 | 0.036 | 0.006 | 0.005 | 0.016 | 0.028 | 0.001 | 0.007 | 0.001 | 0.001 | 0.0047 | 0.0001 | 1227 | 1044 | 858 | 670 | 461 | 302 | 30
0.1468 | 0.518 | 0.206 | 0.021 | 0.0063 | 0.042 | 0.0145 | 0.0118 | 0.01 | 0.03 | 0.0005 | 0.007 | 0.001 | 0.001 | 0.0016 | 0.0002 | 1215 | 1083 | 897 | 680 | 454 | 302 | 38
0.148 | 0.463 | 0.223 | 0.016 | 0.014 | 0.042 | 0.004 | 0.002 | 0.039 | 0.036 | 0.002 | 0.001 | 0.001 | 0.001 | 0.0031 | 0.0001 | 1252 | 1050 | 853 | 627 | 443 | 297 | 32
0.1304 | 0.439 | 0.171 | 0.019 | 0.019 | 0.025 | 0.004 | 0.003 | 0.01 | 0.016 | 0.001 | 0.004 | 0.002 | 0.001 | 0.0036 | 0.0002 | 1260 | 1060 | 883 | 634 | 421 | 287 | 37
0.1571 | 0.467 | 0.206 | 0.013 | 0.015 | 0.043 | 0.002 | 0.002 | 0.019 | 0.025 | 0.002 | 0.006 | 0.002 | 0.001 | 0.0035 | 0.0003 | 1246 | 1040 | 881 | 634 | 453 | 316 | 32
0.1483 | 0.509 | 0.203 | 0.015 | 0.018 | 0.055 | 0.01 | 0.01 | 0.021 | 0.027 | 0.003 | 0.006 | 0.002 | 0.001 | 0.0028 | 0.0002 | 1255 | 1050 | 860 | 636 | 442 | 302 | 31
0.15 | 0.511 | 0.191 | 0.015 | 0.013 | 0.043 | 0.001 | 0.001 | 0.013 | 0.028 | 0.001 | 0.007 | 0.001 | 0.001 | 0.003 | 0.0001 | 1252 | 1040 | 871 | 634 | 451 | 325 | 34
0.1474 | 0.481 | 0.186 | 0.019 | 0.0112 | 0.035 | 0.0035 | 0.0032 | 0.014 | 0.026 | 0.0005 | 0.008 | 0.001 | 0.001 | 0.0015 | 0.0002 | 1227 | 1040 | 865 | 650 | 438 | 285 | 33
0.1321 | 0.465 | 0.171 | 0.024 | 0.0109 | 0.021 | 0.0035 | 0.0022 | 0.008 | 0.027 | 0.0005 | 0.002 | 0.001 | 0.001 | 0.0033 | 0.0002 | 1227 | 1053 | 896 | 680 | 438 | 299 | 32
0.149 | 0.478 | 0.195 | 0.013 | 0.014 | 0.032 | 0.003 | 0.002 | 0.015 | 0.034 | 0.002 | 0.002 | 0.001 | 0.001 | 0.0036 | 0.0001 | 1278 | 1060 | 881 | 637 | 441 | 308 | 36
0.144 | 0.485 | 0.175 | 0.016 | 0.015 | 0.043 | 0.003 | 0.002 | 0.018 | 0.037 | 0.002 | 0.01 | 0.001 | 0.0017 | 0.0025 | 0.0001 | 1227 | 1041 | 850 | 670 | 435 | 271 | 32
0.1475 | 0.409 | 0.19 | 0.014 | 0.0129 | 0.031 | 0.0091 | 0.0071 | 0.01 | 0.032 | 0.0011 | 0.007 | 0.001 | 0.001 | 0.0028 | 0.0002 | 1227 | 1050 | 881 | 650 | 445 | 299 | 36
0.1439 | 0.447 | 0.195 | 0.013 | 0.016 | 0.039 | 0.005 | 0.005 | 0.021 | 0.026 | 0.002 | 0.004 | 0.002 | 0.001 | 0.0035 | 0.0002 | 1227 | 1025 | 872 | 670 | 439 | 292 | 30
0.1519 | 0.447 | 0.188 | 0.013 | 0.011 | 0.049 | 0.002 | 0.002 | 0.021 | 0.028 | 0.002 | 0.005 | 0.002 | 0.001 | 0.0033 | 0.0001 | 1258 | 1040 | 883 | 620 | 449 | 326 | 35
0.157 | 0.476 | 0.212 | 0.023 | 0.007 | 0.032 | 0.018 | 0.016 | 0.019 | 0.024 | 0.002 | 0.005 | 0.002 | 0.001 | 0.0029 | 0.0002 | 1260 | 1040 | 884 | 606 | 466 | 321 | 29
0.1514 | 0.437 | 0.197 | 0.015 | 0.0133 | 0.057 | 0.0024 | 0.0021 | 0.011 | 0.02 | 0.0002 | 0.007 | 0.001 | 0.001 | 0.0018 | 0.0002 | 1227 | 1064 | 903 | 680 | 463 | 304 | 25
0.1527 | 0.447 | 0.172 | 0.02 | 0.015 | 0.03 | 0.004 | 0.003 | 0.014 | 0.028 | 0.001 | 0.005 | 0.002 | 0.001 | 0.0046 | 0.0003 | 1274 | 1080 | 887 | 614 | 454 | 309 | 27
0.146 | 0.486 | 0.234 | 0.018 | 0.015 | 0.05 | 0.004 | 0.003 | 0.018 | 0.029 | 0.001 | 0.008 | 0.001 | 0.001 | 0.0024 | 0.0001 | 1227 | 1041 | 877 | 670 | 434 | 287 | 30
0.135 | 0.458 | 0.197 | 0.017 | 0.012 | 0.041 | 0.004 | 0.002 | 0.016 | 0.028 | 0.002 | 0.004 | 0.001 | 0.001 | 0.0018 | 0.0001 | 1243 | 1050 | 856 | 650 | 425 | 281 | 31
0.1476 | 0.485 | 0.186 | 0.016 | 0.0127 | 0.039 | 0.003 | 0.0027 | 0.011 | 0.023 | 0.0003 | 0.003 | 0.001 | 0.001 | 0.0017 | 0.0002 | 1227 | 1061 | 870 | 670 | 443 | 290 | 32
0.1485 | 0.473 | 0.199 | 0.021 | 0.017 | 0.048 | 0.004 | 0.003 | 0.021 | 0.035 | 0.002 | 0.004 | 0.002 | 0.001 | 0.0027 | 0.0003 | 1269 | 1060 | 878 | 630 | 452 | 313 | 33
0.1515 | 0.435 | 0.213 | 0.021 | 0.021 | 0.056 | 0.003 | 0.002 | 0.027 | 0.054 | 0.002 | 0.006 | 0.002 | 0.001 | 0.0037 | 0.0002 | 1227 | 1033 | 876 | 670 | 446 | 308 | 38
0.1479 | 0.451 | 0.188 | 0.017 | 0.015 | 0.036 | 0.001 | 0.001 | 0.011 | 0.029 | 0.002 | 0.004 | 0.001 | 0.0022 | 0.0024 | 0.0002 | 1271 | 1060 | 887 | 609 | 412 | 273 | 31
0.1417 | 0.456 | 0.191 | 0.022 | 0.018 | 0.038 | 0.002 | 0.002 | 0.026 | 0.026 | 0.002 | 0.007 | 0.002 | 0.001 | 0.003 | 0.0003 | 1227 | 1054 | 870 | 650 | 434 | 268 | 29
0.142 | 0.45 | 0.199 | 0.022 | 0.012 | 0.037 | 0.002 | 0.002 | 0.014 | 0.028 | 0.001 | 0.006 | 0.002 | 0.001 | 0.0024 | 0.0001 | 1253 | 1040 | 860 | 637 | 400 | 274 | 31
0.144 | 0.468 | 0.172 | 0.023 | 0.011 | 0.038 | 0.002 | 0.002 | 0.019 | 0.024 | 0.001 | 0.005 | 0.002 | 0.001 | 0.003 | 0.0002 | 1258 | 1070 | 862 | 643 | 414 | 265 | 33
0.139 | 0.458 | 0.197 | 0.022 | 0.012 | 0.055 | 0.008 | 0.006 | 0.013 | 0.032 | 0.001 | 0.008 | 0.001 | 0.001 | 0.0028 | 0.0001 | 1273 | 1060 | 885 | 636 | 444 | 303 | 31
0.156 | 0.491 | 0.183 | 0.022 | 0.014 | 0.048 | 0.006 | 0.004 | 0.013 | 0.021 | 0.001 | 0.005 | 0.001 | 0.001 | 0.0027 | 0.0001 | 1252 | 1040 | 877 | 634 | 442 | 296 | 32
0.149 | 0.513 | 0.186 | 0.011 | 0.012 | 0.057 | 0.01 | 0.009 | 0.035 | 0.067 | 0.001 | 0.008 | 0.001 | 0.001 | 0.0044 | 0.0001 | 1270 | 1060 | 885 | 600 | 440 | 297 | 26
0.145 | 0.471 | 0.188 | 0.016 | 0.01 | 0.052 | 0.003 | 0.002 | 0.033 | 0.059 | 0.001 | 0.011 | 0.001 | 0.001 | 0.0023 | 0.0001 | 1263 | 1060 | 877 | 605 | 432 | 308 | 31
0.157 | 0.472 | 0.198 | 0.018 | 0.016 | 0.036 | 0.01 | 0.007 | 0.013 | 0.025 | 0.001 | 0.007 | 0.001 | 0.001 | 0.0032 | 0.0001 | 1256 | 1060 | 879 | 634 | 466 | 339 | 29
0.1544 | 0.45 | 0.199 | 0.018 | 0.015 | 0.033 | 0.001 | 0.001 | 0.021 | 0.031 | 0.003 | 0.006 | 0.002 | 0.001 | 0.0029 | 0.0002 | 1215 | 1031 | 871 | 680 | 446 | 334 | 29
0.1513 | 0.478 | 0.197 | 0.015 | 0.0065 | 0.037 | 0.0018 | 0.0016 | 0.008 | 0.022 | 0.0005 | 0.002 | 0.001 | 0.001 | 0.0016 | 0.0002 | 1227 | 1069 | 881 | 670 | 429 | 287 | 31
0.1538 | 0.433 | 0.2 | 0.025 | 0.0125 | 0.045 | 0.0051 | 0.0035 | 0.01 | 0.025 | 0.0008 | 0.005 | 0.001 | 0.001 | 0.0022 | 0.0002 | 1227 | 1045 | 868 | 650 | 454 | 279 | 29
0.1552 | 0.414 | 0.19 | 0.015 | 0.0114 | 0.031 | 0.0017 | 0.0014 | 0.011 | 0.018 | 0.0001 | 0.001 | 0.001 | 0.001 | 0.0014 | 0.0002 | 1215 | 1036 | 859 | 680 | 468 | 296 | 37
0.1477 | 0.427 | 0.206 | 0.016 | 0.012 | 0.044 | 0.002 | 0.002 | 0.019 | 0.025 | 0.001 | 0.005 | 0.002 | 0.001 | 0.003 | 0.0002 | 1268 | 1060 | 883 | 636 | 444 | 300 | 26
0.1538 | 0.479 | 0.195 | 0.019 | 0.013 | 0.052 | 0.002 | 0.002 | 0.024 | 0.048 | 0.002 | 0.005 | 0.001 | 0.0024 | 0.0029 | 0.0003 | 1265 | 1060 | 886 | 635 | 446 | 289 | 28
0.158 | 0.466 | 0.193 | 0.016 | 0.019 | 0.051 | 0.008 | 0.006 | 0.015 | 0.029 | 0.001 | 0.007 | 0.001 | 0.001 | 0.0046 | 0.0001 | 1260 | 1060 | 879 | 633 | 439 | 290 | 33
0.1495 | 0.469 | 0.189 | 0.013 | 0.009 | 0.023 | 0.006 | 0.006 | 0.012 | 0.018 | 0.002 | 0.005 | 0.002 | 0.0015 | 0.0039 | 0.0001 | 1254 | 1040 | 883 | 605 | 458 | 320 | 28
0.152 | 0.475 | 0.191 | 0.023 | 0.021 | 0.046 | 0.011 | 0.007 | 0.013 | 0.026 | 0.001 | 0.007 | 0.001 | 0.002 | 0.0022 | 0.0001 | 1250 | 1050 | 858 | 650 | 454 | 288 | 31
0.152 | 0.481 | 0.185 | 0.018 | 0.011 | 0.049 | 0.005 | 0.001 | 0.014 | 0.035 | 0.001 | 0.006 | 0.001 | 0.001 | 0.0033 | 0.0001 | 1243 | 1040 | 865 | 634 | 430 | 281 | 29
0.1476 | 0.486 | 0.177 | 0.023 | 0.015 | 0.037 | 0.003 | 0.002 | 0.014 | 0.026 | 0.001 | 0.007 | 0.002 | 0.001 | 0.0028 | 0.0001 | 1245 | 1050 | 861 | 642 | 409 | 267 | 28
0.1494 | 0.465 | 0.192 | 0.016 | 0.017 | 0.041 | 0.027 | 0.025 | 0.015 | 0.024 | 0.002 | 0.005 | 0.002 | 0.001 | 0.0026 | 0.0002 | 1267 | 1050 | 865 | 629 | 417 | 260 | 31
0.153 | 0.484 | 0.204 | 0.028 | 0.014 | 0.037 | 0.004 | 0.002 | 0.012 | 0.022 | 0.002 | 0.006 | 0.001 | 0.001 | 0.0028 | 0.0001 | 1269 | 1080 | 899 | 610 | 456 | 311 | 35
0.144 | 0.474 | 0.211 | 0.022 | 0.007 | 0.036 | 0.01 | 0.009 | 0.013 | 0.029 | 0.002 | 0.008 | 0.001 | 0.0014 | 0.0035 | 0.0001 | 1265 | 1060 | 883 | 633 | 428 | 294 | 31
0.1448 | 0.476 | 0.188 | 0.022 | 0.0133 | 0.042 | 0.004 | 0.0034 | 0.014 | 0.025 | 0.0006 | 0.003 | 0.001 | 0.001 | 0.0013 | 0.0002 | 1227 | 1037 | 874 | 670 | 438 | 284 | 35
0.1651 | 0.484 | 0.195 | 0.017 | 0.0121 | 0.042 | 0.0288 | 0.0284 | 0.019 | 0.058 | 0.0005 | 0.004 | 0.001 | 0.001 | 0.0021 | 0.0002 | 1215 | 1057 | 882 | 680 | 445 | 304 | 33
0.154 | 0.468 | 0.201 | 0.014 | 0.013 | 0.038 | 0.002 | 0.002 | 0.022 | 0.045 | 0.001 | 0.005 | 0.001 | 0.0011 | 0.0021 | 0.0001 | 1227 | 1032 | 892 | 670 | 433 | 268 | 35
0.144 | 0.511 | 0.202 | 0.015 | 0.006 | 0.049 | 0.011 | 0.009 | 0.016 | 0.025 | 0.002 | 0.008 | 0.001 | 0.0017 | 0.003 | 0.0001 | 1280 | 1060 | 893 | 602 | 429 | 294 | 25
0.153 | 0.463 | 0.184 | 0.018 | 0.007 | 0.024 | 0.004 | 0.004 | 0.01 | 0.017 | 0.003 | 0.004 | 0.002 | 0.001 | 0.003 | 0.0003 | 1252 | 1040 | 887 | 633 | 445 | 305 | 30
0.138 | 0.516 | 0.187 | 0.021 | 0.014 | 0.039 | 0.007 | 0.004 | 0.02 | 0.042 | 0.002 | 0.009 | 0.001 | 0.0022 | 0.004 | 0.0001 | 1272 | 1060 | 888 | 634 | 425 | 278 | 34
0.136 | 0.441 | 0.198 | 0.022 | 0.014 | 0.047 | 0.004 | 0.002 | 0.02 | 0.04 | 0.001 | 0.008 | 0.001 | 0.0016 | 0.0027 | 0.0001 | 1227 | 1054 | 874 | 650 | 439 | 277 | 30
0.143 | 0.502 | 0.155 | 0.018 | 0.011 | 0.037 | 0.006 | 0.005 | 0.021 | 0.037 | 0.001 | 0.006 | 0.001 | 0.0012 | 0.0038 | 0.0001 | 1258 | 1050 | 858 | 654 | 433 | 290 | 33
0.1357 | 0.445 | 0.188 | 0.013 | 0.015 | 0.043 | 0.002 | 0.002 | 0.03 | 0.052 | 0.003 | 0.007 | 0.002 | 0.001 | 0.003 | 0.0002 | 1269 | 1060 | 886 | 603 | 426 | 270 | 37
0.139 | 0.444 | 0.201 | 0.011 | 0.015 | 0.049 | 0.004 | 0.002 | 0.024 | 0.048 | 0.001 | 0.006 | 0.001 | 0.001 | 0.0024 | 0.0001 | 1264 | 1060 | 887 | 634 | 420 | 279 | 31
0.156 | 0.438 | 0.185 | 0.01 | 0.014 | 0.044 | 0.004 | 0.002 | 0.017 | 0.032 | 0.001 | 0.007 | 0.001 | 0.0015 | 0.0043 | 0.0001 | 1227 | 1022 | 867 | 670 | 437 | 280 | 29
0.1508 | 0.437 | 0.192 | 0.027 | 0.009 | 0.045 | 0.021 | 0.021 | 0.029 | 0.054 | 0.003 | 0.009 | 0.002 | 0.001 | 0.0037 | 0.0003 | 1227 | 1042 | 887 | 670 | 461 | 312 | 34
0.163 | 0.482 | 0.184 | 0.015 | 0.014 | 0.047 | 0.007 | 0.005 | 0.017 | 0.026 | 0.002 | 0.007 | 0.001 | 0.0013 | 0.0039 | 0.0001 | 1252 | 1050 | 864 | 657 | 439 | 293 | 29
0.1459 | 0.437 | 0.175 | 0.02 | 0.0089 | 0.05 | 0.0024 | 0.0021 | 0.013 | 0.024 | 0.0006 | 0.004 | 0.001 | 0.001 | 0.0026 | 0.0002 | 1279 | 1080 | 895 | 632 | 455 | 302 | 40
0.16 | 0.421 | 0.212 | 0.018 | 0.0095 | 0.031 | 0.0083 | 0.0064 | 0.014 | 0.037 | 0.0014 | 0.003 | 0.001 | 0.001 | 0.0027 | 0.0003 | 1227 | 1071 | 854 | 650 | 448 | 294 | 29
0.145 | 0.485 | 0.198 | 0.016 | 0.016 | 0.047 | 0.006 | 0.004 | 0.016 | 0.03 | 0.001 | 0.007 | 0.001 | 0.001 | 0.0035 | 0.0001 | 1271 | 1060 | 876 | 632 | 441 | 304 | 32
0.1569 | 0.432 | 0.17 | 0.017 | 0.015 | 0.051 | 0.002 | 0.001 | 0.02 | 0.028 | 0.001 | 0.005 | 0.002 | 0.0015 | 0.0034 | 0.0001 | 1253 | 1040 | 855 | 657 | 430 | 276 | 33
0.14 | 0.476 | 0.178 | 0.018 | 0.016 | 0.033 | 0.005 | 0.004 | 0.011 | 0.025 | 0.002 | 0.008 | 0.001 | 0.0015 | 0.0028 | 0.0001 | 1267 | 1050 | 865 | 656 | 409 | 253 | 34
0.1546 | 0.471 | 0.183 | 0.017 | 0.013 | 0.034 | 0.002 | 0.002 | 0.013 | 0.022 | 0.003 | 0.004 | 0.003 | 0.001 | 0.0037 | 0.0002 | 1248 | 1040 | 858 | 614 | 454 | 304 | 32
0.1342 | 0.449 | 0.187 | 0.019 | 0.012 | 0.045 | 0.003 | 0.002 | 0.019 | 0.028 | 0.003 | 0.004 | 0.002 | 0.001 | 0.0025 | 0.0001 | 1273 | 1060 | 880 | 632 | 446 | 320 | 31
0.1436 | 0.457 | 0.198 | 0.013 | 0.014 | 0.04 | 0.004 | 0.003 | 0.019 | 0.022 | 0.002 | 0.006 | 0.002 | 0.001 | 0.0022 | 0.0002 | 1260 | 1050 | 860 | 631 | 423 | 270 | 30
0.1481 | 0.442 | 0.199 | 0.021 | 0.012 | 0.037 | 0.001 | 0.001 | 0.027 | 0.06 | 0.002 | 0.006 | 0.002 | 0.001 | 0.003 | 0.0001 | 1227 | 1052 | 886 | 670 | 434 | 267 | 36
0.1422 | 0.446 | 0.198 | 0.011 | 0.012 | 0.034 | 0.002 | 0.002 | 0.013 | 0.023 | 0.002 | 0.006 | 0.002 | 0.001 | 0.0042 | 0.0004 | 1227 | 1043 | 854 | 650 | 453 | 275 | 35
0.146 | 0.476 | 0.184 | 0.019 | 0.016 | 0.042 | 0.006 | 0.006 | 0.018 | 0.026 | 0.001 | 0.006 | 0.001 | 0.001 | 0.0032 | 0.0001 | 1256 | 1060 | 880 | 606 | 449 | 320 | 30
0.1547 | 0.47 | 0.222 | 0.024 | 0.02 | 0.05 | 0.002 | 0.002 | 0.022 | 0.038 | 0.003 | 0.006 | 0.002 | 0.001 | 0.0026 | 0.0004 | 1227 | 1039 | 876 | 650 | 448 | 290 | 30
0.1692 | 0.461 | 0.2394 | 0.0145 | 0.0126 | 0.0188 | 0.0102 | 0.0075 | 0.0072 | 0.018 | 0.001 | 0.0034 | 0.001 | 0.001 | 0.0028 | 0.0001 | 1227 | 1069 | 879 | 670 | 443 | 279 | 30
0.133 | 0.495 | 0.177 | 0.017 | 0.016 | 0.044 | 0.001 | 0.001 | 0.019 | 0.02 | 0.001 | 0.005 | 0.002 | 0.001 | 0.0034 | 0.0001 | 1257 | 1060 | 884 | 635 | 431 | 291 | 32
0.1545 | 0.451 | 0.192 | 0.015 | 0.018 | 0.04 | 0.006 | 0.005 | 0.021 | 0.033 | 0.003 | 0.004 | 0.002 | 0.001 | 0.0038 | 0.0001 | 1248 | 1040 | 884 | 635 | 461 | 315 | 32
0.1533 | 0.429 | 0.2 | 0.01 | 0.016 | 0.034 | 0.015 | 0.014 | 0.023 | 0.037 | 0.002 | 0.004 | 0.002 | 0.001 | 0.0043 | 0.0002 | 1227 | 1023 | 854 | 670 | 440 | 284 | 38
0.1466 | 0.411 | 0.22 | 0.016 | 0.0111 | 0.061 | 0.0046 | 0.003 | 0.016 | 0.057 | 0.001 | 0.005 | 0.001 | 0.001 | 0.0036 | 0.0001 | 1215 | 1048 | 886 | 680 | 467 | 339 | 28
0.149 | 0.464 | 0.182 | 0.022 | 0.018 | 0.038 | 0.012 | 0.01 | 0.018 | 0.041 | 0.001 | 0.01 | 0.001 | 0.001 | 0.0025 | 0.0001 | 1276 | 1080 | 900 | 634 | 432 | 294 | 34
0.1453 | 0.444 | 0.198 | 0.016 | 0.0065 | 0.042 | 0.001 | 0.0003 | 0.01 | 0.03 | 0.0005 | 0.004 | 0.001 | 0.0016 | 0.0018 | 0.0002 | 1202 | 1025 | 833 | 640 | 421 | 277 | 35
0.143 | 0.453 | 0.182 | 0.012 | 0.01 | 0.031 | 0.004 | 0.003 | 0.013 | 0.021 | 0.001 | 0.008 | 0.001 | 0.0014 | 0.0036 | 0.0001 | 1227 | 1036 | 834 | 650 | 428 | 286 | 31
0.1532 | 0.44 | 0.236 | 0.012 | 0.0225 | 0.028 | 0.0038 | 0.0031 | 0.008 | 0.016 | 0.0006 | 0.002 | 0.001 | 0.001 | 0.0022 | 0.0002 | 1227 | 1042 | 862 | 670 | 427 | 260 | 34
0.138 | 0.428 | 0.176 | 0.016 | 0.02 | 0.03 | 0.001 | 0.001 | 0.013 | 0.017 | 0.001 | 0.004 | 0.001 | 0.001 | 0.0028 | 0.0002 | 1268 | 1060 | 886 | 632 | 451 | 320 | 37
0.145 | 0.436 | 0.195 | 0.019 | 0.014 | 0.042 | 0.005 | 0.004 | 0.026 | 0.025 | 0.001 | 0.006 | 0.001 | 0.001 | 0.0031 | 0.0001 | 1227 | 1062 | 865 | 650 | 442 | 281 | 29
0.152 | 0.476 | 0.222 | 0.015 | 0.013 | 0.042 | 0.007 | 0.004 | 0.013 | 0.027 | 0.001 | 0.007 | 0.001 | 0.001 | 0.0024 | 0.0001 | 1265 | 1060 | 880 | 636 | 438 | 311 | 31
0.148 | 0.479 | 0.184 | 0.013 | 0.014 | 0.035 | 0.002 | 0.002 | 0.014 | 0.021 | 0.002 | 0.004 | 0.001 | 0.001 | 0.003 | 0.0001 | 1269 | 1060 | 883 | 635 | 439 | 284 | 30
0.158 | 0.444 | 0.191 | 0.011 | 0.011 | 0.042 | 0.004 | 0.003 | 0.014 | 0.023 | 0.001 | 0.007 | 0.001 | 0.001 | 0.002 | 0.0001 | 1256 | 1060 | 881 | 635 | 425 | 264 | 35
0.1509 | 0.424 | 0.209 | 0.018 | 0.0128 | 0.046 | 0.0235 | 0.0225 | 0.016 | 0.032 | 0.0022 | 0.004 | 0.001 | 0.001 | 0.0031 | 0.0002 | 1227 | 1051 | 850 | 650 | 462 | 318 | 29
0.14 | 0.527 | 0.195 | 0.02 | 0.012 | 0.063 | 0.007 | 0.005 | 0.019 | 0.041 | 0.001 | 0.002 | 0.001 | 0.001 | 0.0042 | 0.0001 | 1227 | 1040 | 852 | 670 | 437 | 290 | 34
0.15 | 0.497 | 0.196 | 0.018 | 0.011 | 0.045 | 0.002 | 0.001 | 0.018 | 0.028 | 0.002 | 0.008 | 0.001 | 0.002 | 0.0029 | 0.0001 | 1268 | 1060 | 882 | 607 | 437 | 277 | 33
0.1629 | 0.489 | 0.178 | 0.012 | 0.013 | 0.04 | 0.001 | 0.001 | 0.018 | 0.018 | 0.002 | 0.004 | 0.002 | 0.001 | 0.0022 | 0.0002 | 1263 | 1060 | 887 | 631 | 436 | 298 | 32
0.1545 | 0.451 | 0.192 | 0.015 | 0.018 | 0.04 | 0.006 | 0.005 | 0.021 | 0.033 | 0.003 | 0.004 | 0.002 | 0.001 | 0.0038 | 0.0001 | 1270 | 1060 | 876 | 617 | 455 | 317 | 30
0.1398 | 0.457 | 0.229 | 0.02 | 0.02 | 0.042 | 0.002 | 0.002 | 0.019 | 0.026 | 0.001 | 0.006 | 0.002 | 0.001 | 0.0028 | 0.0001 | 1269 | 1060 | 889 | 634 | 457 | 311 | 27
0.1327 | 0.434 | 0.18 | 0.018 | 0.016 | 0.035 | 0.002 | 0.002 | 0.02 | 0.033 | 0.002 | 0.005 | 0.002 | 0.001 | 0.002 | 0.0003 | 1266 | 1060 | 885 | 636 | 410 | 269 | 34
0.14 | 0.459 | 0.2 | 0.015 | 0.017 | 0.038 | 0.004 | 0.003 | 0.013 | 0.029 | 0.001 | 0.003 | 0.001 | 0.001 | 0.0025 | 0.0001 | 1227 | 1026 | 861 | 670 | 436 | 307 | 31
0.148 | 0.481 | 0.22 | 0.018 | 0.015 | 0.059 | 0.004 | 0.003 | 0.016 | 0.027 | 0.002 | 0.009 | 0.001 | 0.0018 | 0.0026 | 0.0001 | 1251 | 1050 | 847 | 658 | 434 | 290 | 36
0.145 | 0.454 | 0.182 | 0.017 | 0.014 | 0.046 | 0.008 | 0.005 | 0.014 | 0.026 | 0.001 | 0.001 | 0.001 | 0.001 | 0.0036 | 0.0001 | 1273 | 1060 | 882 | 636 | 444 | 305 | 32
0.15 | 0.458 | 0.215 | 0.011 | 0.014 | 0.041 | 0.002 | 0.001 | 0.021 | 0.02 | 0.001 | 0.006 | 0.001 | 0.001 | 0.0033 | 0.0002 | 1265 | 1060 | 885 | 634 | 448 | 309 | 36
0.1525 | 0.433 | 0.224 | 0.024 | 0.0089 | 0.04 | 0.0117 | 0.0096 | 0.012 | 0.037 | 0.0012 | 0.004 | 0.001 | 0.001 | 0.0022 | 0.0001 | 1215 | 1058 | 890 | 680 | 467 | 327 | 36
0.1417 | 0.456 | 0.191 | 0.022 | 0.018 | 0.038 | 0.002 | 0.002 | 0.026 | 0.026 | 0.002 | 0.007 | 0.002 | 0.001 | 0.003 | 0.0003 | 1227 | 1063 | 896 | 670 | 422 | 264 | 37
0.143 | 0.432 | 0.197 | 0.015 | 0.014 | 0.048 | 0.004 | 0.003 | 0.014 | 0.026 | 0.001 | 0.006 | 0.001 | 0.001 | 0.0025 | 0.0001 | 1227 | 1061 | 878 | 650 | 421 | 262 | 31
0.151 | 0.465 | 0.178 | 0.016 | 0.015 | 0.049 | 0.002 | 0.001 | 0.02 | 0.025 | 0.002 | 0.006 | 0.002 | 0.001 | 0.0027 | 0.0002 | 1227 | 1046 | 899 | 670 | 444 | 282 | 35
0.156 | 0.48 | 0.194 | 0.017 | 0.014 | 0.036 | 0.005 | 0.005 | 0.015 | 0.027 | 0.002 | 0.001 | 0.001 | 0.002 | 0.0031 | 0.0001 | 1258 | 1040 | 884 | 615 | 453 | 298 | 32
0.148 | 0.465 | 0.196 | 0.014 | 0.02 | 0.043 | 0.007 | 0.006 | 0.02 | 0.035 | 0.001 | 0.008 | 0.001 | 0.001 | 0.0044 | 0.0001 | 1273 | 1060 | 888 | 636 | 441 | 288 | 39
0.148 | 0.444 | 0.184 | 0.012 | 0.013 | 0.047 | 0.002 | 0.001 | 0.025 | 0.037 | 0.002 | 0.007 | 0.002 | 0.001 | 0.0028 | 0.0002 | 1258 | 1060 | 883 | 630 | 425 | 284 | 32
0.1447 | 0.428 | 0.173 | 0.018 | 0.02 | 0.042 | 0.003 | 0.002 | 0.015 | 0.02 | 0.001 | 0.006 | 0.002 | 0.001 | 0.0026 | 0.0001 | 1251 | 1050 | 868 | 641 | 404 | 274 | 32
0.145 | 0.456 | 0.202 | 0.014 | 0.014 | 0.046 | 0.003 | 0.002 | 0.013 | 0.021 | 0.001 | 0.005 | 0.001 | 0.001 | 0.0034 | 0.0001 | 1254 | 1040 | 864 | 634 | 441 | 301 | 31
0.1393 | 0.455 | 0.214 | 0.018 | 0.007 | 0.034 | 0.009 | 0.008 | 0.02 | 0.028 | 0.003 | 0.006 | 0.003 | 0.001 | 0.003 | 0.0004 | 1227 | 1057 | 865 | 650 | 435 | 280 | 29
0.1466 | 0.459 | 0.189 | 0.022 | 0.0157 | 0.04 | 0.006 | 0.0045 | 0.011 | 0.033 | 0.0008 | 0.004 | 0.001 | 0.001 | 0.0019 | 0.0002 | 1227 | 1047 | 846 | 650 | 450 | 284 | 30
0.17 | 0.461 | 0.213 | 0.016 | 0.018 | 0.026 | 0.003 | 0.003 | 0.012 | 0.019 | 0.001 | 0.003 | 0.002 | 0.0011 | 0.0028 | 0.0001 | 1255 | 1040 | 857 | 653 | 452 | 312 | 30
0.1423 | 0.435 | 0.203 | 0.012 | 0.011 | 0.048 | 0.003 | 0.003 | 0.022 | 0.03 | 0.003 | 0.005 | 0.002 | 0.001 | 0.0028 | 0.0003 | 1249 | 1040 | 860 | 655 | 423 | 303 | 34
0.1797 | 0.551 | 0.199 | 0.021 | 0.0076 | 0.042 | 0.0017 | 0.0009 | 0.01 | 0.041 | 0.001 | 0.009 | 0.002 | 0.0014 | 0.0012 | 0.0002 | 1227 | 1029 | 864 | 650 | 480 | 328 | 33
0.1572 | 0.44 | 0.182 | 0.014 | 0.0098 | 0.028 | 0.0059 | 0.004 | 0.01 | 0.025 | 0.0005 | 0.003 | 0.001 | 0.001 | 0.0022 | 0.0002 | 1215 | 1073 | 892 | 680 | 451 | 300 | 35
0.149 | 0.515 | 0.205 | 0.018 | 0.015 | 0.034 | 0.004 | 0.003 | 0.013 | 0.024 | 0.003 | 0.003 | 0.002 | 0.001 | 0.0032 | 0.0001 | 1243 | 1050 | 852 | 654 | 430 | 278 | 33
0.141 | 0.469 | 0.206 | 0.018 | 0.003 | 0.052 | 0.013 | 0.013 | 0.027 | 0.037 | 0.003 | 0.006 | 0.002 | 0.001 | 0.0031 | 0.0002 | 1272 | 1060 | 883 | 638 | 467 | 346 | 29
0.1552 | 0.442 | 0.207 | 0.02 | 0.014 | 0.049 | 0.001 | 0.001 | 0.016 | 0.022 | 0.001 | 0.005 | 0.002 | 0.001 | 0.002 | 0.0001 | 1227 | 1071 | 863 | 650 | 445 | 287 | 29
0.15 | 0.447 | 0.208 | 0.018 | 0.017 | 0.035 | 0.003 | 0.002 | 0.017 | 0.035 | 0.001 | 0.005 | 0.001 | 0.001 | 0.0028 | 0.0001 | 1253 | 1040 | 879 | 634 | 437 | 292 | 31
0.1518 | 0.472 | 0.179 | 0.017 | 0.016 | 0.035 | 0.014 | 0.013 | 0.013 | 0.026 | 0.002 | 0.008 | 0.003 | 0.001 | 0.0027 | 0.0002 | 1271 | 1080 | 899 | 633 | 423 | 310 | 33
0.149 | 0.52 | 0.21 | 0.025 | 0.015 | 0.053 | 0.017 | 0.015 | 0.017 | 0.027 | 0.002 | 0.008 | 0.001 | 0.001 | 0.0025 | 0.0001 | 1260 | 1060 | 879 | 614 | 434 | 296 | 25
0.14 | 0.508 | 0.207 | 0.016 | 0.007 | 0.061 | 0.019 | 0.015 | 0.02 | 0.024 | 0.002 | 0.008 | 0.001 | 0.0017 | 0.0043 | 0.0001 | 1259 | 1050 | 863 | 657 | 424 | 279 | 33
0.1515 | 0.459 | 0.183 | 0.017 | 0.0082 | 0.044 | 0.0026 | 0.0016 | 0.013 | 0.026 | 0.0006 | 0.005 | 0.001 | 0.001 | 0.002 | 0.0002 | 1227 | 1084 | 905 | 670 | 440 | 306 | 36
0.1489 | 0.482 | 0.199 | 0.015 | 0.015 | 0.05 | 0.002 | 0.001 | 0.023 | 0.033 | 0.002 | 0.007 | 0.002 | 0.0012 | 0.0027 | 0.0001 | 1255 | 1040 | 859 | 655 | 428 | 281 | 31
0.1554 | 0.464 | 0.196 | 0.017 | 0.012 | 0.027 | 0.002 | 0.001 | 0.01 | 0.014 | 0.002 | 0.005 | 0.002 | 0.001 | 0.0033 | 0.0004 | 1282 | 1060 | 887 | 614 | 446 | 318 | 33
0.144 | 0.512 | 0.212 | 0.024 | 0.003 | 0.036 | 0.011 | 0.008 | 0.021 | 0.043 | 0.001 | 0.008 | 0.001 | 0.001 | 0.0027 | 0.0001 | 1272 | 1060 | 883 | 633 | 457 | 316 | 30
0.1529 | 0.439 | 0.188 | 0.021 | 0.0087 | 0.034 | 0.0038 | 0.0026 | 0.01 | 0.016 | 0.0012 | 0.002 | 0.001 | 0.001 | 0.004 | 0.0002 | 1227 | 1050 | 888 | 670 | 451 | 276 | 34
0.14 | 0.508 | 0.207 | 0.016 | 0.007 | 0.061 | 0.019 | 0.015 | 0.02 | 0.024 | 0.002 | 0.008 | 0.001 | 0.0017 | 0.0043 | 0.0001 | 1266 | 1060 | 888 | 611 | 436 | 302 | 37
0.1485 | 0.47 | 0.177 | 0.018 | 0.0092 | 0.04 | 0.0348 | 0.0342 | 0.015 | 0.036 | 0.0006 | 0.004 | 0.001 | 0.001 | 0.002 | 0.0003 | 1279 | 1080 | 888 | 631 | 457 | 333 | 30
0.1523 | 0.457 | 0.196 | 0.017 | 0.0116 | 0.019 | 0.0023 | 0.0018 | 0.005 | 0.018 | 0.0007 | 0.001 | 0.001 | 0.001 | 0.0019 | 0.0002 | 1227 | 1043 | 907 | 670 | 432 | 289 | 34
0.135 | 0.449 | 0.165 | 0.017 | 0.023 | 0.036 | 0.001 | 0.001 | 0.014 | 0.029 | 0.001 | 0.003 | 0.001 | 0.001 | 0.0027 | 0.0001 | 1242 | 1050 | 871 | 655 | 420 | 274 | 32
0.167 | 0.458 | 0.213 | 0.02 | 0.018 | 0.029 | 0.004 | 0.003 | 0.012 | 0.023 | 0.001 | 0.008 | 0.001 | 0.001 | 0.0036 | 0.0001 | 1270 | 1080 | 899 | 632 | 464 | 312 | 29
0.1553 | 0.451 | 0.179 | 0.019 | 0.0071 | 0.025 | 0.0023 | 0.002 | 0.009 | 0.021 | 0.001 | 0.002 | 0.001 | 0.001 | 0.0012 | 0.0002 | 1277 | 1080 | 896 | 632 | 444 | 296 | 40
0.1398 | 0.407 | 0.2 | 0.011 | 0.0091 | 0.043 | 0.0026 | 0.0023 | 0.01 | 0.022 | 0.0005 | 0.003 | 0.001 | 0.001 | 0.0024 | 0.0002 | 1227 | 1029 | 875 | 670 | 425 | 277 | 33
0.1375 | 0.425 | 0.179 | 0.019 | 0.0105 | 0.035 | 0.0043 | 0.0028 | 0.01 | 0.017 | 0.0008 | 0.002 | 0.001 | 0.001 | 0.0037 | 0.0002 | 1227 | 1033 | 861 | 680 | 417 | 305 | 29
0.157 | 0.43 | 0.207 | 0.014 | 0.016 | 0.039 | 0.001 | 0.001 | 0.019 | 0.015 | 0.001 | 0.005 | 0.002 | 0.001 | 0.0028 | 0.0003 | 1264 | 1050 | 859 | 649 | 456 | 324 | 28
0.1516 | 0.458 | 0.158 | 0.023 | 0.02 | 0.04 | 0.001 | 0.001 | 0.02 | 0.037 | 0.002 | 0.005 | 0.003 | 0.001 | 0.0025 | 0.0003 | 1247 | 1060 | 859 | 630 | 433 | 260 | 30
0.1457 | 0.455 | 0.208 | 0.013 | 0.014 | 0.044 | 0.013 | 0.012 | 0.019 | 0.034 | 0.002 | 0.005 | 0.002 | 0.001 | 0.0025 | 0.0003 | 1279 | 1060 | 888 | 633 | 414 | 315 | 30
0.1577 | 0.507 | 0.221 | 0.015 | 0.0108 | 0.036 | 0.0329 | 0.0316 | 0.01 | 0.032 | 0.0009 | 0.005 | 0.001 | 0.001 | 0.002 | 0.0002 | 1227 | 1059 | 869 | 670 | 429 | 266 | 32
0.145 | 0.505 | 0.17 | 0.016 | 0.012 | 0.051 | 0.005 | 0.004 | 0.015 | 0.028 | 0.002 | 0.009 | 0.001 | 0.0019 | 0.0038 | 0.0001 | 1227 | 1045 | 859 | 650 | 452 | 303 | 30
0.1483 | 0.446 | 0.205 | 0.016 | 0.02 | 0.045 | 0.003 | 0.002 | 0.02 | 0.022 | 0.002 | 0.006 | 0.002 | 0.001 | 0.0025 | 0.0001 | 1254 | 1040 | 881 | 632 | 428 | 288 | 37
0.1451 | 0.467 | 0.18 | 0.019 | 0.013 | 0.044 | 0.015 | 0.013 | 0.037 | 0.037 | 0.002 | 0.008 | 0.002 | 0.0016 | 0.0038 | 0.0001 | 1210 | 1050 | 882 | 670 | 439 | 287 | 34
0.166 | 0.541 | 0.222 | 0.017 | 0.014 | 0.028 | 0.007 | 0.003 | 0.02 | 0.029 | 0.002 | 0.001 | 0.001 | 0.001 | 0.0038 | 0.0001 | 1227 | 1046 | 853 | 650 | 449 | 304 | 26
0.1593 | 0.52 | 0.238 | 0.016 | 0.0075 | 0.038 | 0.0267 | 0.0258 | 0.011 | 0.02 | 0.0013 | 0.003 | 0.001 | 0.001 | 0.0029 | 0.0002 | 1215 | 1061 | 869 | 670 | 457 | 295 | 37
0.155 | 0.459 | 0.175 | 0.017 | 0.012 | 0.038 | 0.004 | 0.002 | 0.012 | 0.023 | 0.001 | 0.004 | 0.001 | 0.001 | 0.0019 | 0.0001 | 1260 | 1060 | 899 | 632 | 448 | 293 | 38
0.1562 | 0.438 | 0.177 | 0.021 | 0.014 | 0.031 | 0.002 | 0.001 | 0.014 | 0.023 | 0.001 | 0.005 | 0.003 | 0.0027 | 0.003 | 0.0001 | 1259 | 1040 | 880 | 636 | 457 | 318 | 28
0.1484 | 0.431 | 0.17 | 0.02 | 0.0127 | 0.045 | 0.0076 | 0.0048 | 0.011 | 0.041 | 0.0003 | 0.009 | 0.001 | 0.001 | 0.0023 | 0.0001 | 1215 | 1064 | 913 | 670 | 440 | 287 | 31
0.1385 | 0.438 | 0.188 | 0.016 | 0.0147 | 0.032 | 0.0029 | 0.0028 | 0.012 | 0.016 | 0.0004 | 0.002 | 0.001 | 0.001 | 0.0028 | 0.0002 | 1202 | 1028 | 846 | 680 | 454 | 316 | 32
0.17 | 0.464 | 0.182 | 0.019 | 0.012 | 0.035 | 0.003 | 0.002 | 0.015 | 0.031 | 0.001 | 0.003 | 0.001 | 0.001 | 0.0034 | 0.0001 | 1252 | 1050 | 866 | 661 | 436 | 283 | 33
0.145 | 0.453 | 0.206 | 0.022 | 0.015 | 0.044 | 0.002 | 0.001 | 0.022 | 0.041 | 0.001 | 0.006 | 0.002 | 0.001 | 0.003 | 0.0003 | 1254 | 1040 | 863 | 641 | 450 | 317 | 33
0.159 | 0.462 | 0.215 | 0.018 | 0.016 | 0.04 | 0.016 | 0.013 | 0.014 | 0.017 | 0.001 | 0.007 | 0.001 | 0.001 | 0.003 | 0.0001 | 1227 | 1029 | 851 | 670 | 425 | 267 | 31
0.1449 | 0.468 | 0.193 | 0.02 | 0.0128 | 0.049 | 0.0168 | 0.015 | 0.013 | 0.033 | 0.0006 | 0.004 | 0.001 | 0.001 | 0.0028 | 0.0002 | 1222 | 1078 | 859 | 670 | 428 | 283 | 32
0.1436 | 0.46 | 0.185 | 0.009 | 0.013 | 0.046 | 0.009 | 0.008 | 0.016 | 0.025 | 0.002 | 0.003 | 0.002 | 0.001 | 0.0041 | 0.0002 | 1263 | 1050 | 867 | 629 | 421 | 281 | 34
0.154 | 0.529 | 0.196 | 0.022 | 0.02 | 0.037 | 0.012 | 0.01 | 0.017 | 0.025 | 0.002 | 0.008 | 0.001 | 0.0014 | 0.0031 | 0.0001 | 1227 | 1076 | 904 | 680 | 465 | 325 | 26
0.146 | 0.474 | 0.205 | 0.018 | 0.014 | 0.027 | 0.007 | 0.006 | 0.012 | 0.025 | 0.003 | 0.005 | 0.002 | 0.001 | 0.0038 | 0.0002 | 1265 | 1060 | 882 | 633 | 442 | 296 | 33
0.1523 | 0.461 | 0.193 | 0.016 | 0.0132 | 0.034 | 0.0037 | 0.0029 | 0.009 | 0.018 | 0.0005 | 0.002 | 0.001 | 0.001 | 0.0027 | 0.0002 | 1227 | 1041 | 887 | 670 | 434 | 301 | 38
0.155 | 0.493 | 0.181 | 0.026 | 0.016 | 0.047 | 0.005 | 0.004 | 0.015 | 0.026 | 0.001 | 0.005 | 0.001 | 0.001 | 0.004 | 0.0001 | 1246 | 1040 | 880 | 637 | 451 | 300 | 31
0.1368 | 0.447 | 0.184 | 0.018 | 0.018 | 0.039 | 0.002 | 0.001 | 0.021 | 0.024 | 0.001 | 0.005 | 0.003 | 0.0011 | 0.0026 | 0.0002 | 1254 | 1040 | 863 | 638 | 409 | 269 | 35
0.161 | 0.447 | 0.205 | 0.015 | 0.0116 | 0.045 | 0.0029 | 0.0024 | 0.011 | 0.027 | 0.0003 | 0.006 | 0.001 | 0.001 | 0.0031 | 0.0002 | 1227 | 1048 | 875 | 650 | 433 | 273 | 37
0.148 | 0.471 | 0.195 | 0.014 | 0.007 | 0.039 | 0.033 | 0.032 | 0.019 | 0.02 | 0.002 | 0.005 | 0.002 | 0.001 | 0.0032 | 0.0001 | 1256 | 1060 | 887 | 635 | 441 | 299 | 33
0.1482 | 0.459 | 0.2 | 0.013 | 0.014 | 0.044 | 0.003 | 0.002 | 0.028 | 0.043 | 0.002 | 0.004 | 0.002 | 0.001 | 0.0024 | 0.0001 | 1245 | 1050 | 864 | 656 | 403 | 246 | 33
0.1471 | 0.454 | 0.194 | 0.021 | 0.01 | 0.05 | 0.002 | 0.001 | 0.021 | 0.03 | 0.002 | 0.006 | 0.002 | 0.001 | 0.0027 | 0.0002 | 1258 | 1050 | 866 | 634 | 442 | 299 | 30
0.1567 | 0.451 | 0.192 | 0.012 | 0.018 | 0.042 | 0.002 | 0.002 | 0.027 | 0.036 | 0.003 | 0.005 | 0.002 | 0.001 | 0.0035 | 0.0001 | 1269 | 1060 | 878 | 632 | 445 | 310 | 38
0.1513 | 0.453 | 0.199 | 0.016 | 0.015 | 0.039 | 0.001 | 0.001 | 0.022 | 0.025 | 0.002 | 0.005 | 0.002 | 0.001 | 0.0043 | 0.0001 | 1258 | 1050 | 854 | 608 | 444 | 319 | 27
0.146 | 0.484 | 0.206 | 0.012 | 0.01 | 0.048 | 0.001 | 0.001 | 0.018 | 0.026 | 0.001 | 0.008 | 0.001 | 0.001 | 0.0028 | 0.0001 | 1262 | 1060 | 879 | 634 | 452 | 318 | 39
0.1422 | 0.483 | 0.157 | 0.026 | 0.005 | 0.029 | 0.0015 | 0.0014 | 0.015 | 0.023 | 0.0003 | 0.001 | 0.001 | 0.001 | 0.0013 | 0.0002 | 1212 | 1072 | 889 | 680 | 429 | 269 | 32
0.1684 | 0.523 | 0.21 | 0.013 | 0.019 | 0.041 | 0.009 | 0.009 | 0.02 | 0.029 | 0.002 | 0.004 | 0.001 | 0.0025 | 0.0047 | 0.0003 | 1264 | 1050 | 867 | 659 | 439 | 299 | 31
0.1466 | 0.411 | 0.22 | 0.016 | 0.0111 | 0.061 | 0.0046 | 0.003 | 0.016 | 0.057 | 0.001 | 0.005 | 0.001 | 0.001 | 0.0036 | 0.0001 | 1215 | 1054 | 897 | 680 | 463 | 327 | 28
0.142 | 0.518 | 0.189 | 0.012 | 0.014 | 0.035 | 0.001 | 0.001 | 0.014 | 0.026 | 0.001 | 0.003 | 0.001 | 0.001 | 0.0042 | 0.0001 | 1227 | 1024 | 859 | 670 | 436 | 295 | 35
0.1453 | 0.482 | 0.191 | 0.02 | 0.0056 | 0.028 | 0.004 | 0.0032 | 0.011 | 0.026 | 0.0003 | 0.002 | 0.001 | 0.001 | 0.0013 | 0.0002 | 1273 | 1080 | 885 | 630 | 463 | 340 | 31
0.1453 | 0.414 | 0.209 | 0.021 | 0.0125 | 0.044 | 0.0131 | 0.0117 | 0.015 | 0.032 | 0.0012 | 0.005 | 0.001 | 0.001 | 0.0019 | 0.0002 | 1227 | 1033 | 894 | 670 | 451 | 306 | 34
0.1602 | 0.485 | 0.186 | 0.018 | 0.0091 | 0.039 | 0.0039 | 0.0035 | 0.009 | 0.026 | 0.0004 | 0.003 | 0.001 | 0.001 | 0.0017 | 0.0002 | 1227 | 1055 | 860 | 650 | 449 | 268 | 35
0.162 | 0.504 | 0.217 | 0.016 | 0.016 | 0.052 | 0.001 | 0.001 | 0.017 | 0.026 | 0.002 | 0.008 | 0.001 | 0.002 | 0.0023 | 0.0001 | 1260 | 1060 | 897 | 633 | 432 | 278 | 41
0.146 | 0.507 | 0.185 | 0.015 | 0.015 | 0.048 | 0.004 | 0.003 | 0.016 | 0.034 | 0.002 | 0.008 | 0.001 | 0.0021 | 0.0021 | 0.0001 | 1260 | 1060 | 885 | 613 | 446 | 312 | 29
0.1558 | 0.445 | 0.182 | 0.021 | 0.0121 | 0.033 | 0.0043 | 0.0031 | 0.012 | 0.031 | 0.0004 | 0.01 | 0.001 | 0.001 | 0.0018 | 0.0002 | 1227 | 1078 | 880 | 670 | 428 | 262 | 35
0.155 | 0.487 | 0.186 | 0.012 | 0.014 | 0.062 | 0.004 | 0.003 | 0.019 | 0.026 | 0.001 | 0.006 | 0.001 | 0.0013 | 0.0035 | 0.0001 | 1270 | 1080 | 899 | 633 | 413 | 325 | 28
0.135 | 0.471 | 0.19 | 0.011 | 0.012 | 0.017 | 0.004 | 0.003 | 0.009 | 0.016 | 0.002 | 0.003 | 0.001 | 0.0017 | 0.0031 | 0.0001 | 1263 | 1060 | 864 | 660 | 400 | 263 | 32
0.1509 | 0.486 | 0.231 | 0.011 | 0.017 | 0.042 | 0.001 | 0.001 | 0.015 | 0.021 | 0.003 | 0.005 | 0.002 | 0.001 | 0.0029 | 0.0002 | 1247 | 1040 | 860 | 639 | 447 | 297 | 32
0.139 | 0.45 | 0.183 | 0.015 | 0.018 | 0.029 | 0.003 | 0.002 | 0.012 | 0.021 | 0.002 | 0.006 | 0.001 | 0.0013 | 0.0038 | 0.0001 | 1258 | 1060 | 883 | 635 | 435 | 296 | 34
0.1556 | 0.49 | 0.177 | 0.019 | 0.018 | 0.037 | 0.001 | 0.001 | 0.015 | 0.023 | 0.002 | 0.004 | 0.002 | 0.001 | 0.0027 | 0.0001 | 1252 | 1050 | 840 | 659 | 422 | 285 | 30
0.143 | 0.432 | 0.197 | 0.015 | 0.014 | 0.048 | 0.004 | 0.003 | 0.014 | 0.026 | 0.001 | 0.006 | 0.001 | 0.001 | 0.0025 | 0.0001 | 1227 | 1036 | 865 | 650 | 436 | 271 | 36
0.1395 | 0.421 | 0.189 | 0.018 | 0.017 | 0.049 | 0.003 | 0.002 | 0.02 | 0.031 | 0.002 | 0.007 | 0.002 | 0.001 | 0.0028 | 0.0003 | 1258 | 1050 | 856 | 655 | 414 | 274 | 36
0.15 | 0.449 | 0.196 | 0.017 | 0.01 | 0.033 | 0.011 | 0.01 | 0.015 | 0.037 | 0.001 | 0.009 | 0.001 | 0.001 | 0.0041 | 0.0002 | 1227 | 1073 | 893 | 670 | 469 | 327 | 26
0.1446 | 0.481 | 0.187 | 0.014 | 0.017 | 0.052 | 0.002 | 0.002 | 0.022 | 0.042 | 0.001 | 0.009 | 0.002 | 0.0012 | 0.0035 | 0.0002 | 1241 | 1050 | 847 | 646 | 415 | 278 | 30
0.1502 | 0.461 | 0.167 | 0.02 | 0.0163 | 0.039 | 0.0031 | 0.0027 | 0.01 | 0.027 | 0.0005 | 0.002 | 0.001 | 0.001 | 0.0019 | 0.0002 | 1215 | 1065 | 885 | 680 | 451 | 336 | 30
0.1384 | 0.428 | 0.177 | 0.017 | 0.008 | 0.038 | 0.007 | 0.006 | 0.021 | 0.021 | 0.003 | 0.008 | 0.002 | 0.001 | 0.003 | 0.0003 | 1227 | 1042 | 895 | 670 | 439 | 299 | 40
0.148 | 0.484 | 0.212 | 0.018 | 0.015 | 0.047 | 0.006 | 0.004 | 0.015 | 0.026 | 0.002 | 0.007 | 0.001 | 0.001 | 0.0027 | 0.0001 | 1262 | 1060 | 876 | 611 | 437 | 308 | 31
0.1554 | 0.447 | 0.194 | 0.018 | 0.01 | 0.043 | 0.023 | 0.022 | 0.014 | 0.019 | 0.003 | 0.006 | 0.001 | 0.001 | 0.0023 | 0.0003 | 1227 | 1039 | 873 | 670 | 437 | 296 | 35
0.1581 | 0.435 | 0.2 | 0.018 | 0.0108 | 0.04 | 0.0211 | 0.0199 | 0.01 | 0.022 | 0.0017 | 0.004 | 0.001 | 0.001 | 0.003 | 0.0003 | 1215 | 1044 | 865 | 680 | 467 | 326 | 32
0.1396 | 0.482 | 0.184 | 0.021 | 0.018 | 0.041 | 0.013 | 0.012 | 0.019 | 0.032 | 0.002 | 0.006 | 0.002 | 0.0011 | 0.0027 | 0.0002 | 1249 | 1040 | 851 | 655 | 428 | 298 | 33
0.1431 | 0.458 | 0.211 | 0.018 | 0.006 | 0.034 | 0.009 | 0.008 | 0.015 | 0.026 | 0.002 | 0.004 | 0.002 | 0.0013 | 0.0048 | 0.0001 | 1277 | 1060 | 884 | 630 | 426 | 288 | 34
0.145 | 0.475 | 0.156 | 0.019 | 0.019 | 0.046 | 0.005 | 0.003 | 0.026 | 0.049 | 0.001 | 0.007 | 0.001 | 0.001 | 0.0029 | 0.0001 | 1277 | 1060 | 885 | 606 | 420 | 282 | 33
0.1461 | 0.463 | 0.201 | 0.019 | 0.01 | 0.046 | 0.008 | 0.008 | 0.021 | 0.024 | 0.003 | 0.005 | 0.003 | 0.001 | 0.005 | 0.0002 | 1227 | 1053 | 867 | 670 | 429 | 304 | 34
0.169 | 0.516 | 0.244 | 0.015 | 0.014 | 0.045 | 0.005 | 0.003 | 0.013 | 0.026 | 0.001 | 0.006 | 0.001 | 0.001 | 0.0044 | 0.0001 | 1227 | 1060 | 887 | 670 | 450 | 309 | 31
0.153 | 0.477 | 0.183 | 0.028 | 0.014 | 0.038 | 0.007 | 0.003 | 0.022 | 0.04 | 0.002 | 0.01 | 0.001 | 0.0016 | 0.002 | 0.0001 | 1256 | 1060 | 877 | 607 | 437 | 278 | 30
0.149 | 0.469 | 0.2 | 0.014 | 0.014 | 0.038 | 0.006 | 0.002 | 0.013 | 0.031 | 0.002 | 0.007 | 0.001 | 0.0016 | 0.0035 | 0.0001 | 1227 | 1062 | 893 | 670 | 434 | 280 | 39
0.131 | 0.492 | 0.19 | 0.017 | 0.018 | 0.03 | 0.004 | 0.003 | 0.01 | 0.019 | 0.001 | 0.006 | 0.001 | 0.001 | 0.0044 | 0.0001 | 1265 | 1060 | 886 | 633 | 443 | 343 | 31
0.144 | 0.463 | 0.17 | 0.017 | 0.015 | 0.039 | 0.002 | 0.001 | 0.015 | 0.038 | 0.002 | 0.008 | 0.001 | 0.001 | 0.0031 | 0.0001 | 1227 | 1025 | 837 | 650 | 423 | 278 | 32
0.1569 | 0.432 | 0.17 | 0.017 | 0.015 | 0.051 | 0.002 | 0.001 | 0.02 | 0.028 | 0.001 | 0.005 | 0.002 | 0.0015 | 0.0034 | 0.0001 | 1259 | 1040 | 884 | 634 | 449 | 318 | 31
0.1517 | 0.478 | 0.229 | 0.02 | 0.011 | 0.034 | 0.012 | 0.012 | 0.015 | 0.021 | 0.003 | 0.005 | 0.002 | 0.001 | 0.0038 | 0.0001 | 1271 | 1060 | 880 | 632 | 449 | 313 | 31
0.1438 | 0.424 | 0.187 | 0.012 | 0.0111 | 0.056 | 0.001 | 0.0004 | 0.017 | 0.039 | 0.0004 | 0.003 | 0.001 | 0.001 | 0.0024 | 0.0002 | 1215 | 1070 | 890 | 680 | 441 | 307 | 32
0.1452 | 0.445 | 0.207 | 0.011 | 0.01 | 0.051 | 0.002 | 0.001 | 0.034 | 0.048 | 0.003 | 0.008 | 0.002 | 0.001 | 0.0023 | 0.0002 | 1269 | 1060 | 886 | 633 | 388 | 265 | 34
0.1514 | 0.45 | 0.175 | 0.03 | 0.014 | 0.036 | 0.001 | 0.001 | 0.01 | 0.026 | 0.003 | 0.004 | 0.002 | 0.001 | 0.0022 | 0.0002 | 1268 | 1060 | 884 | 635 | 459 | 318 | 35
0.1576 | 0.44 | 0.184 | 0.017 | 0.019 | 0.028 | 0.002 | 0.002 | 0.01 | 0.018 | 0.003 | 0.003 | 0.003 | 0.001 | 0.0028 | 0.0002 | 1261 | 1060 | 887 | 633 | 431 | 287 | 34
0.147 | 0.458 | 0.186 | 0.011 | 0.01 | 0.036 | 0.009 | 0.008 | 0.017 | 0.033 | 0.002 | 0.001 | 0.001 | 0.001 | 0.003 | 0.0001 | 1273 | 1060 | 885 | 635 | 439 | 299 | 39
0.1431 | 0.483 | 0.199 | 0.025 | 0.0067 | 0.03 | 0.012 | 0.0105 | 0.009 | 0.029 | 0.0004 | 0.002 | 0.001 | 0.001 | 0.0024 | 0.0002 | 1227 | 1068 | 876 | 680 | 458 | 307 | 30
0.1427 | 0.443 | 0.196 | 0.019 | 0.0122 | 0.052 | 0.0296 | 0.0286 | 0.01 | 0.031 | 0.0008 | 0.006 | 0.001 | 0.001 | 0.0016 | 0.0002 | 1215 | 1033 | 860 | 680 | 458 | 312 | 38
0.1451 | 0.466 | 0.215 | 0.023 | 0.018 | 0.048 | 0.014 | 0.013 | 0.026 | 0.058 | 0.003 | 0.006 | 0.002 | 0.001 | 0.0036 | 0.0002 | 1257 | 1060 | 885 | 634 | 463 | 299 | 30
0.142 | 0.482 | 0.19 | 0.021 | 0.013 | 0.047 | 0.006 | 0.004 | 0.021 | 0.037 | 0.002 | 0.008 | 0.001 | 0.0012 | 0.0028 | 0.0001 | 1227 | 1031 | 863 | 670 | 438 | 295 | 32
0.1533 | 0.437 | 0.202 | 0.018 | 0.0156 | 0.051 | 0.0023 | 0.0023 | 0.015 | 0.037 | 0.0007 | 0.004 | 0.001 | 0.001 | 0.0019 | 0 | 1205 | 1082 | 895 | 680 | 444 | 322 | 27
0.154 | 0.466 | 0.218 | 0.011 | 0.012 | 0.052 | 0.004 | 0.003 | 0.018 | 0.021 | 0.002 | 0.001 | 0.001 | 0.001 | 0.0023 | 0.0001 | 1266 | 1060 | 880 | 634 | 418 | 280 | 35
0.1521 | 0.48 | 0.212 | 0.016 | 0.01 | 0.046 | 0.002 | 0.002 | 0.019 | 0.026 | 0.003 | 0.007 | 0.002 | 0.001 | 0.0023 | 0.0002 | 1248 | 1040 | 853 | 634 | 445 | 308 | 30
0.1422 | 0.467 | 0.179 | 0.019 | 0.023 | 0.06 | 0.022 | 0.02 | 0.02 | 0.03 | 0.001 | 0.006 | 0.002 | 0.001 | 0.0038 | 0.0001 | 1245 | 1050 | 867 | 655 | 409 | 276 | 34
0.145 | 0.48 | 0.22 | 0.015 | 0.015 | 0.042 | 0.014 | 0.012 | 0.017 | 0.028 | 0.002 | 0.007 | 0.001 | 0.001 | 0.0035 | 0.0001 | 1272 | 1060 | 887 | 612 | 450 | 315 | 31
0.1424 | 0.461 | 0.183 | 0.022 | 0.009 | 0.046 | 0.001 | 0.001 | 0.019 | 0.026 | 0.003 | 0.007 | 0.003 | 0.001 | 0.0023 | 0.0003 | 1272 | 1060 | 885 | 635 | 447 | 314 | 32
0.142 | 0.464 | 0.193 | 0.01 | 0.009 | 0.048 | 0.01 | 0.008 | 0.017 | 0.025 | 0.002 | 0.008 | 0.001 | 0.0016 | 0.0036 | 0.0001 | 1272 | 1080 | 895 | 634 | 434 | 311 | 30
0.1442 | 0.437 | 0.172 | 0.021 | 0.017 | 0.052 | 0.002 | 0.001 | 0.021 | 0.03 | 0.001 | 0.005 | 0.002 | 0.001 | 0.0031 | 0.0001 | 1262 | 1060 | 879 | 637 | 432 | 277 | 31
0.153 | 0.493 | 0.179 | 0.014 | 0.009 | 0.049 | 0.005 | 0.005 | 0.014 | 0.028 | 0.001 | 0.006 | 0.001 | 0.001 | 0.003 | 0.0001 | 1227 | 1057 | 866 | 650 | 450 | 283 | 27
0.139 | 0.45 | 0.206 | 0.019 | 0.013 | 0.037 | 0.005 | 0.003 | 0.012 | 0.024 | 0.002 | 0.007 | 0.001 | 0.001 | 0.0023 | 0.0001 | 1268 | 1060 | 882 | 636 | 421 | 264 | 34
0.1439 | 0.476 | 0.202 | 0.016 | 0.009 | 0.043 | 0.002 | 0.002 | 0.019 | 0.023 | 0.001 | 0.005 | 0.003 | 0.001 | 0.0033 | 0.0002 | 1247 | 1040 | 863 | 651 | 433 | 286 | 30
0.1653 | 0.467 | 0.176 | 0.019 | 0.0056 | 0.042 | 0.003 | 0.0027 | 0.012 | 0.028 | 0.0005 | 0.003 | 0.001 | 0.001 | 0.0024 | 0.0002 | 1195 | 1062 | 862 | 650 | 434 | 293 | 35
0.147 | 0.456 | 0.214 | 0.016 | 0.014 | 0.05 | 0.001 | 0.001 | 0.029 | 0.051 | 0.003 | 0.006 | 0.002 | 0.001 | 0.0028 | 0.0001 | 1227 | 1057 | 881 | 680 | 433 | 296 | 28
0.152 | 0.49 | 0.176 | 0.017 | 0.013 | 0.037 | 0.002 | 0.002 | 0.034 | 0.027 | 0.001 | 0.005 | 0.002 | 0.002 | 0.0045 | 0.0002 | 1259 | 1060 | 885 | 607 | 455 | 324 | 31
0.1384 | 0.43 | 0.209 | 0.013 | 0.011 | 0.036 | 0.004 | 0.004 | 0.022 | 0.024 | 0.001 | 0.006 | 0.002 | 0.0018 | 0.0032 | 0.0002 | 1272 | 1060 | 889 | 639 | 417 | 263 | 36
0.1452 | 0.417 | 0.195 | 0.018 | 0.0103 | 0.021 | 0.0033 | 0.0032 | 0.017 | 0.057 | 0.0005 | 0.001 | 0.001 | 0.001 | 0.0014 | 0.0003 | 1227 | 1028 | 875 | 670 | 445 | 288 | 39
0.1496 | 0.44 | 0.193 | 0.019 | 0.0053 | 0.042 | 0.0025 | 0.0019 | 0.013 | 0.037 | 0.0009 | 0.005 | 0.001 | 0.001 | 0.0019 | 0 | 1227 | 1057 | 886 | 680 | 440 | 302 | 30
0.143 | 0.483 | 0.191 | 0.02 | 0.014 | 0.048 | 0.02 | 0.005 | 0.016 | 0.024 | 0.003 | 0.007 | 0.001 | 0.0015 | 0.0026 | 0.0001 | 1258 | 1040 | 886 | 633 | 442 | 306 | 29
0.1378 | 0.498 | 0.179 | 0.022 | 0.015 | 0.038 | 0.002 | 0.001 | 0.015 | 0.023 | 0.002 | 0.004 | 0.003 | 0.001 | 0.0021 | 0.0001 | 1254 | 1040 | 852 | 654 | 422 | 287 | 32
0.1534 | 0.477 | 0.175 | 0.021 | 0.018 | 0.037 | 0.006 | 0.005 | 0.019 | 0.032 | 0.002 | 0.005 | 0.003 | 0.001 | 0.0032 | 0.0003 | 1227 | 1042 | 866 | 670 | 447 | 289 | 34
0.148 | 0.47 | 0.193 | 0.023 | 0.017 | 0.043 | 0.006 | 0.005 | 0.015 | 0.031 | 0.001 | 0.007 | 0.001 | 0.001 | 0.0021 | 0.0001 | 1257 | 1060 | 886 | 635 | 455 | 329 | 32
0.143 | 0.469 | 0.203 | 0.01 | 0.008 | 0.032 | 0.008 | 0.007 | 0.021 | 0.015 | 0.002 | 0.004 | 0.002 | 0.001 | 0.0037 | 0.0001 | 1262 | 1060 | 886 | 634 | 451 | 326 | 25
0.154 | 0.529 | 0.196 | 0.022 | 0.02 | 0.037 | 0.012 | 0.01 | 0.017 | 0.025 | 0.002 | 0.008 | 0.001 | 0.0014 | 0.0031 | 0.0001 | 1227 | 1040 | 892 | 670 | 461 | 324 | 32
0.141 | 0.481 | 0.203 | 0.013 | 0.019 | 0.053 | 0.012 | 0.011 | 0.023 | 0.045 | 0.002 | 0.008 | 0.001 | 0.0017 | 0.0037 | 0.0001 | 1227 | 1043 | 850 | 650 | 444 | 297 | 28
0.1531 | 0.469 | 0.188 | 0.014 | 0.0081 | 0.03 | 0.0033 | 0.0026 | 0.009 | 0.02 | 0.0007 | 0.002 | 0.001 | 0.001 | 0.0024 | 0.0002 | 1227 | 1045 | 867 | 670 | 443 | 283 | 31
0.1461 | 0.515 | 0.216 | 0.023 | 0.0087 | 0.048 | 0.0241 | 0.0233 | 0.013 | 0.048 | 0.0009 | 0.005 | 0.001 | 0.001 | 0.0022 | 0.0003 | 1215 | 1063 | 878 | 680 | 469 | 308 | 26
0.1446 | 0.453 | 0.209 | 0.019 | 0.014 | 0.044 | 0.002 | 0.002 | 0.024 | 0.038 | 0.002 | 0.005 | 0.002 | 0.001 | 0.0033 | 0.0003 | 1227 | 1043 | 863 | 670 | 431 | 285 | 31
0.1405 | 0.458 | 0.207 | 0.016 | 0.0051 | 0.042 | 0.0013 | 0.0013 | 0.007 | 0.026 | 0.0006 | 0.002 | 0.001 | 0.001 | 0.0022 | 0.0002 | 1227 | 1038 | 875 | 650 | 431 | 274 | 33
0.1464 | 0.435 | 0.202 | 0.016 | 0.019 | 0.037 | 0.002 | 0.001 | 0.01 | 0.018 | 0.003 | 0.004 | 0.002 | 0.001 | 0.0027 | 0.0002 | 1227 | 1038 | 864 | 670 | 422 | 261 | 35
0.1636 | 0.433 | 0.15 | 0.019 | 0.0124 | 0.046 | 0.0019 | 0.0019 | 0.02 | 0.041 | 0.0004 | 0.004 | 0.001 | 0.001 | 0.0028 | 0.0002 | 1210 | 1033 | 893 | 680 | 434 | 293 | 32
0.157 | 0.461 | 0.196 | 0.017 | 0.018 | 0.024 | 0.001 | 0.001 | 0.014 | 0.019 | 0.001 | 0.005 | 0.002 | 0.001 | 0.0025 | 0.0001 | 1260 | 1060 | 875 | 636 | 459 | 313 | 27
0.1402 | 0.495 | 0.186 | 0.017 | 0.015 | 0.04 | 0.003 | 0.002 | 0.02 | 0.027 | 0.001 | 0.007 | 0.002 | 0.0012 | 0.0023 | 0.0001 | 1266 | 1060 | 879 | 598 | 411 | 270 | 30
0.1491 | 0.471 | 0.174 | 0.014 | 0.012 | 0.028 | 0.0028 | 0.0027 | 0.006 | 0.017 | 0.0003 | 0.001 | 0.001 | 0.001 | 0.0024 | 0.0003 | 1227 | 1024 | 876 | 650 | 456 | 270 | 36
0.1435 | 0.447 | 0.174 | 0.019 | 0.0086 | 0.02 | 0.0034 | 0.0031 | 0.01 | 0.033 | 0.0004 | 0.002 | 0.001 | 0.001 | 0.0025 | 0.0002 | 1200 | 1031 | 860 | 670 | 402 | 252 | 31
0.166 | 0.541 | 0.222 | 0.017 | 0.014 | 0.028 | 0.007 | 0.003 | 0.02 | 0.029 | 0.002 | 0.001 | 0.001 | 0.001 | 0.0038 | 0.0001 | 1227 | 1046 | 855 | 650 | 447 | 300 | 29
0.1435 | 0.484 | 0.202 | 0.014 | 0.0188 | 0.053 | 0.0016 | 0.0016 | 0.014 | 0.03 | 0.0004 | 0.003 | 0.001 | 0.001 | 0.0021 | 0.0002 | 1227 | 1047 | 858 | 650 | 433 | 276 | 36
0.1539 | 0.435 | 0.206 | 0.024 | 0.016 | 0.041 | 0.002 | 0.001 | 0.023 | 0.04 | 0.003 | 0.006 | 0.002 | 0.001 | 0.0022 | 0.0002 | 1260 | 1050 | 863 | 663 | 435 | 276 | 30
0.148 | 0.465 | 0.206 | 0.02 | 0.011 | 0.032 | 0.005 | 0.003 | 0.014 | 0.026 | 0.002 | 0.007 | 0.001 | 0.001 | 0.0021 | 0.0001 | 1258 | 1050 | 863 | 648 | 432 | 277 | 28
0.1528 | 0.455 | 0.212 | 0.013 | 0.0123 | 0.046 | 0.0022 | 0.0019 | 0.013 | 0.049 | 0.0009 | 0.002 | 0.001 | 0.001 | 0.0023 | 0.0002 | 1227 | 1046 | 898 | 680 | 463 | 359 | 27
0.1453 | 0.482 | 0.191 | 0.02 | 0.0056 | 0.028 | 0.004 | 0.0032 | 0.011 | 0.026 | 0.0003 | 0.002 | 0.001 | 0.001 | 0.0013 | 0.0002 | 1267 | 1080 | 885 | 630 | 447 | 311 | 37
0.1576 | 0.463 | 0.196 | 0.015 | 0.013 | 0.056 | 0.002 | 0.002 | 0.02 | 0.023 | 0.001 | 0.006 | 0.002 | 0.0013 | 0.0022 | 0.0001 | 1247 | 1040 | 861 | 657 | 424 | 279 | 32
0.1365 | 0.448 | 0.188 | 0.013 | 0.0088 | 0.026 | 0.003 | 0.0026 | 0.013 | 0.024 | 0.0006 | 0.001 | 0.001 | 0.001 | 0.002 | 0.0002 | 1215 | 1050 | 860 | 680 | 456 | 311 | 35
0.1576 | 0.502 | 0.229 | 0.016 | 0.016 | 0.043 | 0.002 | 0.001 | 0.017 | 0.026 | 0.003 | 0.006 | 0.002 | 0.001 | 0.0027 | 0.0002 | 1263 | 1050 | 864 | 631 | 456 | 320 | 32
0.149 | 0.552 | 0.225 | 0.017 | 0.014 | 0.054 | 0.001 | 0.001 | 0.017 | 0.028 | 0.001 | 0.003 | 0.001 | 0.001 | 0.004 | 0.0001 | 1267 | 1060 | 883 | 634 | 453 | 304 | 31
0.145 | 0.456 | 0.203 | 0.016 | 0.01 | 0.032 | 0.002 | 0.001 | 0.016 | 0.036 | 0.003 | 0.005 | 0.002 | 0.001 | 0.0027 | 0.0003 | 1282 | 1080 | 898 | 633 | 444 | 328 | 28
0.1509 | 0.448 | 0.169 | 0.017 | 0.011 | 0.033 | 0.003 | 0.002 | 0.013 | 0.025 | 0.001 | 0.006 | 0.003 | 0.0021 | 0.0034 | 0.0001 | 1259 | 1040 | 881 | 620 | 443 | 297 | 29
0.147 | 0.478 | 0.223 | 0.02 | 0.007 | 0.035 | 0.009 | 0.008 | 0.013 | 0.022 | 0.001 | 0.004 | 0.001 | 0.001 | 0.004 | 0.0001 | 1227 | 1051 | 872 | 650 | 446 | 286 | 34
0.1572 | 0.481 | 0.217 | 0.016 | 0.0111 | 0.034 | 0.0056 | 0.0036 | 0.01 | 0.024 | 0.0008 | 0.003 | 0.001 | 0.0015 | 0.0014 | 0.0001 | 1227 | 1043 | 868 | 650 | 436 | 267 | 33
0.1559 | 0.516 | 0.217 | 0.021 | 0.012 | 0.051 | 0.006 | 0.006 | 0.022 | 0.03 | 0.001 | 0.006 | 0.003 | 0.0016 | 0.0034 | 0.0002 | 1272 | 1060 | 883 | 633 | 403 | 283 | 32
0.1608 | 0.475 | 0.203 | 0.015 | 0.01 | 0.039 | 0.004 | 0.003 | 0.021 | 0.029 | 0.003 | 0.008 | 0.002 | 0.001 | 0.0036 | 0.0001 | 1227 | 1069 | 881 | 670 | 462 | 311 | 33
0.154 | 0.499 | 0.208 | 0.013 | 0.013 | 0.04 | 0.016 | 0.013 | 0.014 | 0.02 | 0.001 | 0.008 | 0.001 | 0.001 | 0.0055 | 0.0001 | 1227 | 1065 | 860 | 670 | 442 | 301 | 34
0.154 | 0.495 | 0.202 | 0.015 | 0.014 | 0.037 | 0.007 | 0.005 | 0.013 | 0.024 | 0.001 | 0.006 | 0.001 | 0.001 | 0.0029 | 0.0001 | 1227 | 1055 | 902 | 670 | 410 | 273 | 40
0.146 | 0.496 | 0.23 | 0.018 | 0.015 | 0.034 | 0.017 | 0.016 | 0.015 | 0.036 | 0.001 | 0.006 | 0.001 | 0.001 | 0.003 | 0.0002 | 1263 | 1060 | 880 | 610 | 457 | 324 | 30
0.149 | 0.493 | 0.189 | 0.015 | 0.016 | 0.038 | 0.015 | 0.013 | 0.015 | 0.03 | 0.002 | 0.007 | 0.001 | 0.0018 | 0.0036 | 0.0001 | 1242 | 1040 | 868 | 629 | 427 | 289 | 31
0.1451 | 0.477 | 0.192 | 0.018 | 0.0095 | 0.038 | 0.0025 | 0.0021 | 0.01 | 0.042 | 0.0002 | 0.001 | 0.001 | 0.001 | 0.0016 | 0.0002 | 1215 | 1057 | 868 | 670 | 448 | 290 | 33
0.142 | 0.468 | 0.187 | 0.015 | 0.013 | 0.049 | 0.006 | 0.005 | 0.018 | 0.036 | 0.002 | 0.004 | 0.001 | 0.001 | 0.0042 | 0.0001 | 1263 | 1060 | 883 | 634 | 458 | 326 | 30
0.1452 | 0.47 | 0.19 | 0.021 | 0.015 | 0.038 | 0.01 | 0.008 | 0.02 | 0.035 | 0.002 | 0.005 | 0.002 | 0.001 | 0.0021 | 0.0002 | 1263 | 1060 | 885 | 632 | 453 | 320 | 28
0.1388 | 0.454 | 0.205 | 0.017 | 0.014 | 0.036 | 0.002 | 0.002 | 0.019 | 0.022 | 0.003 | 0.006 | 0.002 | 0.001 | 0.0034 | 0.0002 | 1227 | 1044 | 849 | 650 | 430 | 266 | 34
0.15 | 0.497 | 0.16 | 0.013 | 0.011 | 0.042 | 0.001 | 0.001 | 0.017 | 0.027 | 0.002 | 0.001 | 0.001 | 0.001 | 0.0025 | 0.0001 | 1254 | 1040 | 877 | 634 | 439 | 301 | 35
0.1507 | 0.478 | 0.172 | 0.017 | 0.019 | 0.03 | 0.001 | 0.001 | 0.015 | 0.025 | 0.001 | 0.006 | 0.002 | 0.0017 | 0.0031 | 0.0001 | 1258 | 1060 | 885 | 635 | 450 | 318 | 30
0.1516 | 0.447 | 0.184 | 0.017 | 0.0099 | 0.042 | 0.0033 | 0.0027 | 0.014 | 0.025 | 0.0005 | 0.004 | 0.001 | 0.001 | 0.0017 | 0.0002 | 1227 | 1062 | 875 | 670 | 445 | 272 | 31
0.1498 | 0.442 | 0.172 | 0.015 | 0.0137 | 0.025 | 0.0033 | 0.0031 | 0.016 | 0.039 | 0.0007 | 0.001 | 0.001 | 0.001 | 0.0013 | 0.0002 | 1225 | 1023 | 836 | 670 | 429 | 290 | 36
0.1695 | 0.443 | 0.164 | 0.019 | 0.0153 | 0.044 | 0.001 | 0.0004 | 0.012 | 0.032 | 0.0003 | 0.004 | 0.001 | 0.0021 | 0.0026 | 0.0001 | 1200 | 1049 | 869 | 680 | 455 | 313 | 35
0.152 | 0.461 | 0.177 | 0.014 | 0.014 | 0.04 | 0.003 | 0.001 | 0.015 | 0.027 | 0.001 | 0.006 | 0.001 | 0.001 | 0.0039 | 0.0001 | 1256 | 1060 | 887 | 633 | 445 | 293 | 32
0.164 | 0.48 | 0.213 | 0.016 | 0.014 | 0.037 | 0.006 | 0.003 | 0.024 | 0.045 | 0.001 | 0.008 | 0.001 | 0.001 | 0.0034 | 0.0001 | 1227 | 1021 | 861 | 650 | 441 | 290 | 34
0.153 | 0.444 | 0.168 | 0.016 | 0.016 | 0.027 | 0.002 | 0.001 | 0.017 | 0.02 | 0.001 | 0.005 | 0.003 | 0.001 | 0.0032 | 0.0001 | 1272 | 1060 | 885 | 635 | 420 | 267 | 32
0.1347 | 0.52 | 0.196 | 0.02 | 0.0112 | 0.055 | 0.001 | 0.001 | 0.009 | 0.031 | 0.0007 | 0.002 | 0.001 | 0.001 | 0.0015 | 0.0002 | 1227 | 1056 | 900 | 680 | 457 | 319 | 28
0.145 | 0.507 | 0.234 | 0.018 | 0.007 | 0.047 | 0.022 | 0.02 | 0.022 | 0.043 | 0.001 | 0.007 | 0.001 | 0.001 | 0.0033 | 0.0001 | 1227 | 1024 | 888 | 670 | 462 | 322 | 30
0.1474 | 0.467 | 0.193 | 0.025 | 0.0102 | 0.046 | 0.0033 | 0.0033 | 0.022 | 0.062 | 0.0008 | 0.004 | 0.001 | 0.001 | 0.0019 | 0.0002 | 1227 | 1025 | 850 | 670 | 435 | 271 | 33
0.1472 | 0.472 | 0.208 | 0.017 | 0.02 | 0.051 | 0.009 | 0.009 | 0.02 | 0.034 | 0.002 | 0.005 | 0.002 | 0.001 | 0.0036 | 0.0002 | 1227 | 1033 | 856 | 650 | 442 | 281 | 29
0.1434 | 0.481 | 0.224 | 0.022 | 0.0044 | 0.03 | 0.0044 | 0.0036 | 0.019 | 0.052 | 0.0008 | 0.004 | 0.001 | 0.001 | 0.0018 | 0.0002 | 1227 | 1019 | 871 | 670 | 446 | 273 | 36
0.157 | 0.459 | 0.198 | 0.022 | 0.014 | 0.03 | 0.001 | 0.001 | 0.019 | 0.025 | 0.001 | 0.007 | 0.002 | 0.001 | 0.0023 | 0.0002 | 1258 | 1060 | 881 | 611 | 462 | 319 | 28
0.1537 | 0.49 | 0.205 | 0.018 | 0.0079 | 0.038 | 0.0044 | 0.003 | 0.013 | 0.027 | 0.0003 | 0.009 | 0.001 | 0.001 | 0.0023 | 0.0001 | 1227 | 1052 | 899 | 680 | 436 | 294 | 29
0.1534 | 0.464 | 0.195 | 0.015 | 0.019 | 0.051 | 0.001 | 0.001 | 0.027 | 0.045 | 0.002 | 0.006 | 0.002 | 0.001 | 0.0032 | 0.0001 | 1227 | 1032 | 875 | 670 | 437 | 273 | 35
0.1463 | 0.492 | 0.191 | 0.016 | 0.011 | 0.058 | 0.005 | 0.004 | 0.024 | 0.035 | 0.002 | 0.006 | 0.002 | 0.001 | 0.0026 | 0.0002 | 1262 | 1060 | 882 | 633 | 441 | 310 | 37
0.149 | 0.489 | 0.185 | 0.021 | 0.017 | 0.033 | 0.005 | 0.004 | 0.015 | 0.031 | 0.001 | 0.007 | 0.002 | 0.001 | 0.0036 | 0.0002 | 1254 | 1040 | 886 | 633 | 450 | 294 | 30
0.164 | 0.425 | 0.19 | 0.011 | 0.016 | 0.041 | 0.002 | 0.002 | 0.02 | 0.023 | 0.001 | 0.005 | 0.003 | 0.001 | 0.0026 | 0.0001 | 1247 | 1050 | 852 | 658 | 434 | 262 | 29
0.15 | 0.447 | 0.208 | 0.018 | 0.017 | 0.035 | 0.003 | 0.002 | 0.017 | 0.035 | 0.001 | 0.005 | 0.001 | 0.001 | 0.0028 | 0.0001 | 1252 | 1040 | 859 | 616 | 431 | 285 | 32
0.144 | 0.505 | 0.205 | 0.015 | 0.014 | 0.048 | 0.006 | 0.004 | 0.02 | 0.03 | 0.002 | 0.009 | 0.001 | 0.0018 | 0.0031 | 0.0001 | 1227 | 1036 | 895 | 680 | 442 | 304 | 27
0.1593 | 0.52 | 0.238 | 0.016 | 0.0075 | 0.038 | 0.0267 | 0.0258 | 0.011 | 0.02 | 0.0013 | 0.003 | 0.001 | 0.001 | 0.0029 | 0.0002 | 1215 | 1075 | 877 | 670 | 460 | 297 | 34
0.1488 | 0.51 | 0.189 | 0.02 | 0.0137 | 0.043 | 0.0012 | 0.0012 | 0.015 | 0.043 | 0.0007 | 0.004 | 0.001 | 0.001 | 0.0015 | 0.0002 | 1215 | 1043 | 863 | 670 | 451 | 289 | 33
0.1451 | 0.476 | 0.185 | 0.02 | 0.011 | 0.032 | 0.003 | 0.003 | 0.013 | 0.02 | 0.003 | 0.005 | 0.003 | 0.001 | 0.003 | 0.0001 | 1287 | 1080 | 896 | 633 | 480 | 351 | 37
0.136 | 0.5 | 0.201 | 0.02 | 0.014 | 0.033 | 0.007 | 0.005 | 0.012 | 0.026 | 0.002 | 0.007 | 0.001 | 0.0016 | 0.0025 | 0.0001 | 1265 | 1050 | 866 | 656 | 414 | 307 | 29
0.169 | 0.516 | 0.244 | 0.015 | 0.014 | 0.045 | 0.005 | 0.003 | 0.013 | 0.026 | 0.001 | 0.006 | 0.001 | 0.001 | 0.0044 | 0.0001 | 1227 | 1054 | 863 | 650 | 452 | 292 | 30
0.162 | 0.467 | 0.183 | 0.019 | 0.0127 | 0.028 | 0.0043 | 0.0039 | 0.007 | 0.021 | 0.001 | 0.001 | 0.001 | 0.001 | 0.0019 | 0.0002 | 1227 | 1051 | 874 | 650 | 440 | 277 | 32
0.1472 | 0.478 | 0.19 | 0.017 | 0.0111 | 0.036 | 0.0028 | 0.0026 | 0.01 | 0.026 | 0.0008 | 0.002 | 0.001 | 0.001 | 0.002 | 0.0003 | 1227 | 1070 | 874 | 670 | 427 | 261 | 33
0.1457 | 0.491 | 0.21 | 0.015 | 0.0101 | 0.038 | 0.0077 | 0.0056 | 0.011 | 0.025 | 0.0011 | 0.002 | 0.001 | 0.001 | 0.0035 | 0.0002 | 1227 | 1045 | 866 | 670 | 457 | 312 | 35
0.1529 | 0.462 | 0.222 | 0.019 | 0.0092 | 0.037 | 0.0186 | 0.0172 | 0.011 | 0.041 | 0.0013 | 0.003 | 0.001 | 0.001 | 0.0031 | 0.0002 | 1227 | 1027 | 865 | 680 | 458 | 301 | 34
0.1522 | 0.441 | 0.205 | 0.013 | 0.017 | 0.052 | 0.004 | 0.003 | 0.02 | 0.028 | 0.002 | 0.005 | 0.002 | 0.001 | 0.0033 | 0.0003 | 1227 | 1062 | 885 | 670 | 455 | 301 | 30
0.149 | 0.475 | 0.195 | 0.021 | 0.011 | 0.028 | 0.002 | 0.001 | 0.012 | 0.017 | 0.001 | 0.004 | 0.001 | 0.001 | 0.0032 | 0.0003 | 1253 | 1040 | 877 | 613 | 466 | 325 | 33
0.142 | 0.486 | 0.201 | 0.024 | 0.013 | 0.052 | 0.009 | 0.007 | 0.014 | 0.024 | 0.001 | 0.006 | 0.001 | 0.001 | 0.0028 | 0.0001 | 1256 | 1060 | 887 | 632 | 450 | 316 | 29
0.157 | 0.407 | 0.188 | 0.016 | 0.014 | 0.037 | 0.001 | 0.001 | 0.02 | 0.034 | 0.001 | 0.007 | 0.001 | 0.002 | 0.0031 | 0.0003 | 1227 | 1035 | 836 | 650 | 435 | 278 | 31
0.1456 | 0.454 | 0.191 | 0.015 | 0.01 | 0.041 | 0.002 | 0.002 | 0.019 | 0.027 | 0.002 | 0.006 | 0.003 | 0.001 | 0.0034 | 0.0002 | 1265 | 1060 | 883 | 611 | 406 | 265 | 39
0.1787 | 0.444 | 0.204 | 0.015 | 0.013 | 0.032 | 0.002 | 0.002 | 0.013 | 0.034 | 0.003 | 0.005 | 0.002 | 0.001 | 0.0028 | 0.0003 | 1276 | 1060 | 891 | 632 | 453 | 287 | 29
0.135 | 0.505 | 0.194 | 0.017 | 0.014 | 0.04 | 0.005 | 0.004 | 0.014 | 0.036 | 0.001 | 0.005 | 0.001 | 0.0014 | 0.0027 | 0.0001 | 1270 | 1060 | 887 | 634 | 437 | 304 | 32
0.15 | 0.514 | 0.218 | 0.017 | 0.015 | 0.053 | 0.004 | 0.003 | 0.016 | 0.031 | 0.002 | 0.008 | 0.001 | 0.0017 | 0.0032 | 0.0001 | 1227 | 1033 | 860 | 670 | 450 | 272 | 33
0.148 | 0.476 | 0.2 | 0.013 | 0.009 | 0.037 | 0.005 | 0.004 | 0.025 | 0.049 | 0.001 | 0.007 | 0.001 | 0.0012 | 0.0043 | 0.0001 | 1256 | 1060 | 887 | 635 | 448 | 306 | 33
0.157 | 0.44 | 0.19 | 0.013 | 0.008 | 0.032 | 0.001 | 0.001 | 0.019 | 0.018 | 0.001 | 0.006 | 0.002 | 0.001 | 0.0042 | 0.0001 | 1265 | 1060 | 880 | 634 | 425 | 279 | 35
0.1616 | 0.452 | 0.195 | 0.017 | 0.0095 | 0.028 | 0.0044 | 0.0038 | 0.01 | 0.025 | 0.0006 | 0.007 | 0.001 | 0.001 | 0.0013 | 0.0002 | 1202 | 1040 | 881 | 670 | 443 | 289 | 35
0.1559 | 0.448 | 0.177 | 0.017 | 0.0118 | 0.025 | 0.0031 | 0.003 | 0.006 | 0.017 | 0.0001 | 0.002 | 0.001 | 0.001 | 0.0019 | 0.0002 | 1227 | 1048 | 859 | 650 | 432 | 262 | 36
0.148 | 0.466 | 0.179 | 0.017 | 0.01 | 0.045 | 0.003 | 0.002 | 0.029 | 0.055 | 0.003 | 0.006 | 0.002 | 0.001 | 0.0042 | 0.0003 | 1268 | 1060 | 888 | 635 | 439 | 281 | 36
0.1574 | 0.429 | 0.211 | 0.018 | 0.009 | 0.026 | 0.002 | 0.001 | 0.011 | 0.014 | 0.003 | 0.004 | 0.002 | 0.001 | 0.0034 | 0.0004 | 1261 | 1060 | 882 | 632 | 452 | 311 | 32
0.15 | 0.478 | 0.204 | 0.015 | 0.011 | 0.03 | 0.003 | 0.003 | 0.023 | 0.06 | 0.001 | 0.008 | 0.001 | 0.001 | 0.0035 | 0.0001 | 1262 | 1060 | 878 | 635 | 439 | 296 | 29
0.153 | 0.454 | 0.201 | 0.012 | 0.012 | 0.038 | 0.005 | 0.003 | 0.013 | 0.027 | 0.001 | 0.004 | 0.001 | 0.001 | 0.0052 | 0.0001 | 1227 | 1038 | 851 | 670 | 441 | 295 | 36
0.157 | 0.474 | 0.2 | 0.013 | 0.015 | 0.053 | 0.004 | 0.003 | 0.03 | 0.045 | 0.001 | 0.008 | 0.001 | 0.0014 | 0.0038 | 0.0001 | 1261 | 1060 | 883 | 634 | 424 | 272 | 32
0.141 | 0.478 | 0.19 | 0.018 | 0.022 | 0.049 | 0.005 | 0.003 | 0.021 | 0.036 | 0.002 | 0.008 | 0.001 | 0.0014 | 0.003 | 0.0001 | 1227 | 1046 | 872 | 670 | 420 | 288 | 36
0.143 | 0.51 | 0.183 | 0.025 | 0.018 | 0.049 | 0.021 | 0.018 | 0.015 | 0.034 | 0.002 | 0.007 | 0.001 | 0.001 | 0.003 | 0.0001 | 1253 | 1040 | 848 | 635 | 448 | 329 | 31
0.144 | 0.458 | 0.192 | 0.017 | 0.014 | 0.036 | 0.001 | 0.001 | 0.019 | 0.026 | 0.001 | 0.006 | 0.002 | 0.001 | 0.0022 | 0.0001 | 1246 | 1040 | 886 | 633 | 432 | 267 | 36
0.149 | 0.501 | 0.227 | 0.025 | 0.016 | 0.038 | 0.018 | 0.015 | 0.015 | 0.034 | 0.002 | 0.004 | 0.001 | 0.001 | 0.0038 | 0.0001 | 1277 | 1060 | 886 | 631 | 438 | 290 | 37
0.159 | 0.478 | 0.22 | 0.014 | 0.014 | 0.043 | 0.002 | 0.001 | 0.034 | 0.032 | 0.001 | 0.007 | 0.001 | 0.001 | 0.003 | 0.0001 | 1268 | 1060 | 885 | 631 | 459 | 324 | 29
0.151 | 0.454 | 0.18 | 0.026 | 0.015 | 0.03 | 0.001 | 0.001 | 0.012 | 0.02 | 0.001 | 0.004 | 0.001 | 0.002 | 0.0037 | 0.0003 | 1215 | 1040 | 866 | 680 | 455 | 310 | 31
0.143 | 0.47 | 0.196 | 0.022 | 0.023 | 0.04 | 0.003 | 0.002 | 0.017 | 0.038 | 0.001 | 0.006 | 0.001 | 0.001 | 0.0032 | 0.0001 | 1259 | 1060 | 885 | 635 | 429 | 323 | 32
0.155 | 0.427 | 0.174 | 0.022 | 0.0072 | 0.027 | 0.0026 | 0.002 | 0.007 | 0.029 | 0.0004 | 0.002 | 0.001 | 0.001 | 0.0015 | 0.0002 | 1222 | 1064 | 868 | 650 | 431 | 263 | 32
0.154 | 0.504 | 0.176 | 0.021 | 0.016 | 0.033 | 0.005 | 0.003 | 0.026 | 0.043 | 0.002 | 0.001 | 0.001 | 0.001 | 0.0027 | 0.0001 | 1227 | 1039 | 865 | 650 | 429 | 276 | 32
0.1519 | 0.454 | 0.184 | 0.012 | 0.015 | 0.04 | 0.011 | 0.009 | 0.027 | 0.031 | 0.002 | 0.004 | 0.002 | 0.001 | 0.0044 | 0.0002 | 1226 | 1043 | 887 | 680 | 422 | 285 | 41
0.1488 | 0.444 | 0.226 | 0.02 | 0.0089 | 0.028 | 0.0039 | 0.0029 | 0.006 | 0.019 | 0.0008 | 0.002 | 0.001 | 0.001 | 0.0014 | 0.0002 | 1215 | 1031 | 857 | 670 | 443 | 299 | 38
0.132 | 0.437 | 0.193 | 0.017 | 0.01 | 0.039 | 0.001 | 0.001 | 0.012 | 0.043 | 0.001 | 0.008 | 0.001 | 0.001 | 0.0021 | 0.0001 | 1271 | 1060 | 885 | 633 | 436 | 332 | 34
0.145 | 0.48 | 0.22 | 0.015 | 0.015 | 0.042 | 0.014 | 0.012 | 0.017 | 0.028 | 0.002 | 0.007 | 0.001 | 0.001 | 0.0035 | 0.0001 | 1253 | 1050 | 870 | 650 | 436 | 286 | 31
0.142 | 0.486 | 0.201 | 0.024 | 0.013 | 0.052 | 0.009 | 0.007 | 0.014 | 0.024 | 0.001 | 0.006 | 0.001 | 0.001 | 0.0028 | 0.0001 | 1254 | 1040 | 852 | 633 | 448 | 319 | 31
0.144 | 0.517 | 0.224 | 0.016 | 0.011 | 0.027 | 0.005 | 0.003 | 0.012 | 0.022 | 0.002 | 0.002 | 0.001 | 0.001 | 0.0031 | 0.0001 | 1247 | 1040 | 877 | 635 | 442 | 291 | 35
0.1599 | 0.411 | 0.223 | 0.013 | 0.0082 | 0.03 | 0.0029 | 0.0022 | 0.008 | 0.022 | 0.0003 | 0.001 | 0.001 | 0.001 | 0.0038 | 0.0002 | 1215 | 1034 | 865 | 680 | 478 | 329 | 27
0.144 | 0.435 | 0.181 | 0.024 | 0.019 | 0.032 | 0.003 | 0.002 | 0.012 | 0.023 | 0.001 | 0.002 | 0.001 | 0.001 | 0.0022 | 0.0002 | 1270 | 1060 | 888 | 612 | 447 | 300 | 33
0.144 | 0.517 | 0.224 | 0.016 | 0.011 | 0.027 | 0.005 | 0.003 | 0.012 | 0.022 | 0.002 | 0.002 | 0.001 | 0.001 | 0.0031 | 0.0001 | 1256 | 1060 | 880 | 611 | 455 | 321 | 27
0.144 | 0.486 | 0.204 | 0.011 | 0.012 | 0.041 | 0.011 | 0.009 | 0.013 | 0.025 | 0.001 | 0.005 | 0.001 | 0.001 | 0.003 | 0.0001 | 1272 | 1060 | 884 | 634 | 447 | 316 | 29
0.1403 | 0.47 | 0.208 | 0.019 | 0.0147 | 0.029 | 0.0034 | 0.0032 | 0.014 | 0.043 | 0.0006 | 0.001 | 0.001 | 0.001 | 0.0018 | 0.0002 | 1227 | 1043 | 885 | 680 | 435 | 288 | 33
0.1538 | 0.494 | 0.204 | 0.012 | 0.0115 | 0.032 | 0.0261 | 0.0252 | 0.009 | 0.027 | 0.0005 | 0.002 | 0.001 | 0.001 | 0.0022 | 0.0002 | 1227 | 1054 | 859 | 650 | 446 | 279 | 36
0.144 | 0.481 | 0.175 | 0.021 | 0.015 | 0.029 | 0.004 | 0.004 | 0.032 | 0.044 | 0.001 | 0.004 | 0.001 | 0.001 | 0.0028 | 0.0001 | 1271 | 1060 | 883 | 614 | 464 | 328 | 27
0.1345 | 0.423 | 0.192 | 0.01 | 0.0056 | 0.019 | 0.0149 | 0.013 | 0.008 | 0.016 | 0.0005 | 0.001 | 0.001 | 0.001 | 0.0025 | 0.0002 | 1227 | 1022 | 873 | 680 | 420 | 286 | 29
0.157 | 0.481 | 0.16 | 0.02 | 0.01 | 0.037 | 0.004 | 0.003 | 0.014 | 0.037 | 0.001 | 0.007 | 0.001 | 0.001 | 0.0048 | 0.0001 | 1249 | 1050 | 872 | 636 | 448 | 279 | 28
0.1504 | 0.463 | 0.215 | 0.014 | 0.011 | 0.037 | 0.004 | 0.003 | 0.028 | 0.053 | 0.003 | 0.007 | 0.002 | 0.001 | 0.0033 | 0.0002 | 1227 | 1036 | 871 | 670 | 442 | 289 | 31
0.139 | 0.478 | 0.195 | 0.022 | 0.007 | 0.05 | 0.006 | 0.003 | 0.011 | 0.025 | 0.002 | 0.011 | 0.001 | 0.001 | 0.0025 | 0.0001 | 1227 | 1028 | 864 | 670 | 409 | 294 | 35
0.157 | 0.531 | 0.23 | 0.019 | 0.011 | 0.05 | 0.008 | 0.006 | 0.015 | 0.022 | 0.001 | 0.005 | 0.001 | 0.001 | 0.0038 | 0.0001 | 1227 | 1034 | 879 | 670 | 452 | 292 | 34
0.148 | 0.48 | 0.184 | 0.021 | 0.013 | 0.051 | 0.012 | 0.003 | 0.022 | 0.041 | 0.002 | 0.008 | 0.001 | 0.0017 | 0.0043 | 0.0001 | 1226 | 1059 | 868 | 670 | 467 | 308 | 33
0.152 | 0.475 | 0.191 | 0.023 | 0.021 | 0.046 | 0.011 | 0.007 | 0.013 | 0.026 | 0.001 | 0.007 | 0.001 | 0.002 | 0.0022 | 0.0001 | 1258 | 1040 | 886 | 634 | 440 | 299 | 28
0.149 | 0.451 | 0.184 | 0.018 | 0.015 | 0.03 | 0.003 | 0.003 | 0.016 | 0.024 | 0.001 | 0.004 | 0.002 | 0.001 | 0.0034 | 0.0001 | 1227 | 1033 | 859 | 670 | 430 | 290 | 33
0.1576 | 0.463 | 0.196 | 0.015 | 0.013 | 0.056 | 0.002 | 0.002 | 0.02 | 0.023 | 0.001 | 0.006 | 0.002 | 0.0013 | 0.0022 | 0.0001 | 1241 | 1040 | 861 | 632 | 426 | 284 | 30
0.1474 | 0.469 | 0.194 | 0.011 | 0.011 | 0.041 | 0.002 | 0.002 | 0.016 | 0.018 | 0.003 | 0.005 | 0.002 | 0.001 | 0.0029 | 0.0002 | 1254 | 1040 | 879 | 635 | 457 | 322 | 33
0.167 | 0.472 | 0.163 | 0.013 | 0.009 | 0.026 | 0.002 | 0.002 | 0.011 | 0.016 | 0.001 | 0.005 | 0.002 | 0.001 | 0.003 | 0.0003 | 1227 | 1052 | 882 | 670 | 422 | 297 | 32
0.1509 | 0.477 | 0.182 | 0.016 | 0.0093 | 0.049 | 0.003 | 0.0029 | 0.02 | 0.042 | 0.0002 | 0.004 | 0.001 | 0.001 | 0.0023 | 0.0002 | 1190 | 1045 | 887 | 670 | 453 | 301 | 31
0.1534 | 0.454 | 0.197 | 0.016 | 0.011 | 0.048 | 0.002 | 0.001 | 0.02 | 0.031 | 0.002 | 0.005 | 0.002 | 0.001 | 0.0029 | 0.0003 | 1227 | 1044 | 866 | 650 | 438 | 278 | 35
0.1483 | 0.429 | 0.185 | 0.016 | 0.0118 | 0.053 | 0.0027 | 0.0024 | 0.012 | 0.017 | 0.0001 | 0.004 | 0.001 | 0.001 | 0.0033 | 0.0002 | 1227 | 1046 | 878 | 670 | 443 | 299 | 29
0.143 | 0.462 | 0.189 | 0.011 | 0.012 | 0.038 | 0.001 | 0.001 | 0.019 | 0.027 | 0.002 | 0.005 | 0.002 | 0.001 | 0.0036 | 0.0004 | 1250 | 1050 | 864 | 629 | 422 | 270 | 32
0.15 | 0.484 | 0.182 | 0.009 | 0.012 | 0.046 | 0.007 | 0.004 | 0.014 | 0.019 | 0.001 | 0.005 | 0.001 | 0.001 | 0.0047 | 0.0001 | 1271 | 1060 | 883 | 633 | 440 | 308 | 31
0.1434 | 0.5 | 0.178 | 0.023 | 0.0127 | 0.047 | 0.0093 | 0.0086 | 0.022 | 0.062 | 0.0004 | 0.004 | 0.001 | 0.001 | 0.0019 | 0.0002 | 1227 | 1044 | 895 | 670 | 462 | 320 | 31
0.1375 | 0.435 | 0.212 | 0.017 | 0.016 | 0.05 | 0.002 | 0.002 | 0.02 | 0.031 | 0.001 | 0.006 | 0.002 | 0.0014 | 0.003 | 0.0002 | 1266 | 1050 | 861 | 654 | 422 | 284 | 29
0.151 | 0.464 | 0.196 | 0.016 | 0.015 | 0.035 | 0.004 | 0.003 | 0.012 | 0.025 | 0.001 | 0.007 | 0.001 | 0.001 | 0.0036 | 0.0001 | 1252 | 1050 | 867 | 632 | 409 | 275 | 31
0.153 | 0.515 | 0.189 | 0.023 | 0.019 | 0.037 | 0.034 | 0.03 | 0.024 | 0.037 | 0.001 | 0.007 | 0.001 | 0.0013 | 0.0055 | 0.0001 | 1259 | 1060 | 883 | 595 | 459 | 327 | 33
0.1522 | 0.48 | 0.213 | 0.024 | 0.014 | 0.051 | 0.004 | 0.004 | 0.02 | 0.032 | 0.002 | 0.005 | 0.003 | 0.001 | 0.0033 | 0.0003 | 1227 | 1039 | 860 | 670 | 449 | 319 | 35
0.1504 | 0.485 | 0.208 | 0.018 | 0.012 | 0.039 | 0.0063 | 0.0037 | 0.013 | 0.027 | 0.0003 | 0.003 | 0.001 | 0.001 | 0.002 | 0.0002 | 1227 | 1047 | 870 | 670 | 449 | 319 | 32
0.138 | 0.442 | 0.186 | 0.012 | 0.012 | 0.036 | 0.005 | 0.004 | 0.013 | 0.027 | 0.001 | 0.009 | 0.001 | 0.001 | 0.0023 | 0.0001 | 1227 | 1061 | 884 | 670 | 433 | 287 | 33
0.1572 | 0.484 | 0.218 | 0.017 | 0.0128 | 0.022 | 0.0047 | 0.0036 | 0.019 | 0.046 | 0.001 | 0.002 | 0.001 | 0.001 | 0.0029 | 0.0003 | 1227 | 1017 | 869 | 670 | 453 | 304 | 40
0.143 | 0.454 | 0.18 | 0.013 | 0.015 | 0.041 | 0.005 | 0.003 | 0.022 | 0.041 | 0.001 | 0.006 | 0.001 | 0.001 | 0.0035 | 0.0001 | 1271 | 1060 | 879 | 614 | 430 | 311 | 32
0.146 | 0.457 | 0.193 | 0.019 | 0.017 | 0.033 | 0.001 | 0.001 | 0.021 | 0.026 | 0.001 | 0.005 | 0.003 | 0.001 | 0.0033 | 0.0003 | 1247 | 1050 | 866 | 653 | 423 | 270 | 28
0.15 | 0.488 | 0.175 | 0.021 | 0.018 | 0.048 | 0.005 | 0.005 | 0.018 | 0.035 | 0.001 | 0.01 | 0.001 | 0.001 | 0.0029 | 0.0001 | 1257 | 1060 | 879 | 634 | 448 | 316 | 37
0.143 | 0.462 | 0.195 | 0.016 | 0.014 | 0.031 | 0.001 | 0.001 | 0.013 | 0.015 | 0.001 | 0.004 | 0.001 | 0.002 | 0.003 | 0.0001 | 1261 | 1040 | 881 | 610 | 444 | 319 | 34
0.1398 | 0.456 | 0.195 | 0.017 | 0.0054 | 0.039 | 0.0316 | 0.0302 | 0.008 | 0.02 | 0.001 | 0.003 | 0.001 | 0.001 | 0.0019 | 0.0003 | 1254 | 1060 | 883 | 631 | 431 | 281 | 35
0.142 | 0.486 | 0.201 | 0.024 | 0.013 | 0.052 | 0.009 | 0.007 | 0.014 | 0.024 | 0.001 | 0.006 | 0.001 | 0.001 | 0.0028 | 0.0001 | 1259 | 1060 | 886 | 633 | 471 | 348 | 31
0.1527 | 0.441 | 0.186 | 0.014 | 0.0232 | 0.034 | 0.04 | 0.0394 | 0.01 | 0.021 | 0.0008 | 0.002 | 0.001 | 0.001 | 0.003 | 0.0002 | 1195 | 1083 | 864 | 650 | 419 | 273 | 35
0.1471 | 0.472 | 0.178 | 0.016 | 0.015 | 0.052 | 0.002 | 0.002 | 0.02 | 0.028 | 0.002 | 0.006 | 0.002 | 0.001 | 0.0035 | 0.0003 | 1268 | 1080 | 892 | 632 | 432 | 299 | 33
0.1388 | 0.462 | 0.174 | 0.024 | 0.012 | 0.044 | 0.012 | 0.011 | 0.016 | 0.03 | 0.001 | 0.006 | 0.002 | 0.0015 | 0.0026 | 0.0001 | 1242 | 1050 | 836 | 659 | 428 | 283 | 34
0.16 | 0.451 | 0.198 | 0.019 | 0.013 | 0.048 | 0.001 | 0.001 | 0.022 | 0.03 | 0.002 | 0.006 | 0.002 | 0.001 | 0.0035 | 0.0002 | 1227 | 1051 | 879 | 670 | 439 | 286 | 33
0.1565 | 0.431 | 0.185 | 0.019 | 0.015 | 0.051 | 0.002 | 0.002 | 0.02 | 0.028 | 0.002 | 0.006 | 0.003 | 0.001 | 0.0024 | 0.0002 | 1227 | 1060 | 865 | 670 | 435 | 263 | 36
0.1508 | 0.437 | 0.192 | 0.027 | 0.009 | 0.045 | 0.021 | 0.021 | 0.029 | 0.054 | 0.003 | 0.009 | 0.002 | 0.001 | 0.0037 | 0.0003 | 1226 | 1056 | 894 | 670 | 446 | 308 | 30
0.1454 | 0.49 | 0.189 | 0.02 | 0.0123 | 0.042 | 0.0091 | 0.0068 | 0.013 | 0.028 | 0.0004 | 0.004 | 0.001 | 0.001 | 0.0015 | 0.0002 | 1227 | 1065 | 884 | 670 | 443 | 289 | 33
0.149 | 0.478 | 0.195 | 0.013 | 0.014 | 0.032 | 0.003 | 0.002 | 0.015 | 0.034 | 0.002 | 0.002 | 0.001 | 0.001 | 0.0036 | 0.0001 | 1272 | 1060 | 879 | 637 | 438 | 290 | 37
0.1715 | 0.471 | 0.203 | 0.012 | 0.019 | 0.057 | 0.002 | 0.002 | 0.02 | 0.026 | 0.002 | 0.006 | 0.002 | 0.001 | 0.004 | 0.0002 | 1227 | 1034 | 865 | 650 | 457 | 283 | 27
0.147 | 0.493 | 0.208 | 0.024 | 0.014 | 0.039 | 0.004 | 0.003 | 0.013 | 0.027 | 0.002 | 0.008 | 0.001 | 0.0017 | 0.0028 | 0.0001 | 1246 | 1040 | 881 | 635 | 453 | 318 | 27
0.155 | 0.477 | 0.193 | 0.016 | 0.011 | 0.042 | 0.003 | 0.002 | 0.013 | 0.034 | 0.001 | 0.005 | 0.001 | 0.001 | 0.0025 | 0.0001 | 1227 | 1035 | 877 | 670 | 430 | 276 | 33
0.142 | 0.513 | 0.195 | 0.015 | 0.014 | 0.053 | 0.005 | 0.004 | 0.015 | 0.026 | 0.002 | 0.009 | 0.001 | 0.0019 | 0.0029 | 0.0001 | 1257 | 1050 | 865 | 634 | 419 | 268 | 29
0.1529 | 0.45 | 0.175 | 0.012 | 0.013 | 0.045 | 0.002 | 0.001 | 0.022 | 0.033 | 0.002 | 0.006 | 0.002 | 0.001 | 0.0031 | 0.0001 | 1258 | 1040 | 893 | 633 | 430 | 277 | 34
0.151 | 0.403 | 0.18 | 0.011 | 0.0121 | 0.029 | 0.0016 | 0.0016 | 0.011 | 0.021 | 0.0004 | 0.004 | 0.001 | 0.001 | 0.0022 | 0.0002 | 1215 | 1045 | 845 | 680 | 442 | 289 | 40
0.152 | 0.533 | 0.204 | 0.016 | 0.018 | 0.055 | 0.002 | 0.002 | 0.029 | 0.055 | 0.001 | 0.008 | 0.001 | 0.0013 | 0.0043 | 0.0001 | 1246 | 1040 | 877 | 637 | 430 | 278 | 36
0.142 | 0.505 | 0.194 | 0.023 | 0.011 | 0.038 | 0.011 | 0.01 | 0.015 | 0.029 | 0.002 | 0.008 | 0.001 | 0.0012 | 0.0039 | 0.0001 | 1257 | 1050 | 855 | 655 | 400 | 284 | 28
0.1473 | 0.458 | 0.201 | 0.018 | 0.012 | 0.043 | 0.001 | 0.001 | 0.019 | 0.026 | 0.002 | 0.006 | 0.003 | 0.001 | 0.0022 | 0.0003 | 1257 | 1050 | 848 | 613 | 443 | 290 | 28
0.1458 | 0.504 | 0.198 | 0.018 | 0.012 | 0.031 | 0.002 | 0.002 | 0.014 | 0.022 | 0.003 | 0.004 | 0.002 | 0.001 | 0.0037 | 0.0001 | 1265 | 1060 | 882 | 634 | 443 | 307 | 33
0.144 | 0.48 | 0.186 | 0.016 | 0.01 | 0.03 | 0.002 | 0.002 | 0.032 | 0.025 | 0.001 | 0.006 | 0.002 | 0.002 | 0.0024 | 0.0002 | 1266 | 1060 | 890 | 634 | 416 | 268 | 33
0.171 | 0.448 | 0.187 | 0.014 | 0.0105 | 0.029 | 0.0011 | 0.0011 | 0.009 | 0.025 | 0.0008 | 0.002 | 0.001 | 0.001 | 0.0018 | 0.0002 | 1267 | 1080 | 888 | 632 | 449 | 320 | 32
0.1427 | 0.435 | 0.219 | 0.016 | 0.017 | 0.04 | 0.007 | 0.007 | 0.013 | 0.036 | 0.002 | 0.005 | 0.002 | 0.001 | 0.0027 | 0.0002 | 1273 | 1080 | 898 | 632 | 429 | 307 | 40
0.1397 | 0.454 | 0.205 | 0.013 | 0.008 | 0.04 | 0.015 | 0.014 | 0.014 | 0.02 | 0.003 | 0.005 | 0.002 | 0.001 | 0.0054 | 0.0002 | 1264 | 1050 | 868 | 653 | 416 | 277 | 38
0.1411 | 0.525 | 0.198 | 0.016 | 0.0072 | 0.042 | 0.001 | 0.001 | 0.008 | 0.029 | 0.0006 | 0.002 | 0.001 | 0.001 | 0.0015 | 0.0002 | 1227 | 1048 | 865 | 650 | 430 | 267 | 32
0.144 | 0.463 | 0.17 | 0.017 | 0.015 | 0.039 | 0.002 | 0.001 | 0.015 | 0.038 | 0.002 | 0.008 | 0.001 | 0.001 | 0.0031 | 0.0001 | 1227 | 1060 | 863 | 650 | 436 | 276 | 32
0.1465 | 0.457 | 0.198 | 0.015 | 0.0102 | 0.047 | 0.001 | 0.0004 | 0.013 | 0.028 | 0.0004 | 0.004 | 0.001 | 0.0027 | 0.002 | 0.0002 | 1268 | 1060 | 900 | 633 | 432 | 296 | 37
0.15 | 0.495 | 0.183 | 0.018 | 0.018 | 0.039 | 0.015 | 0.004 | 0.012 | 0.022 | 0.002 | 0.007 | 0.001 | 0.001 | 0.0037 | 0.0001 | 1227 | 1043 | 850 | 650 | 445 | 286 | 30
0.138 | 0.504 | 0.193 | 0.015 | 0.016 | 0.045 | 0.004 | 0.003 | 0.014 | 0.031 | 0.002 | 0.002 | 0.001 | 0.001 | 0.0036 | 0.0001 | 1264 | 1060 | 876 | 634 | 444 | 314 | 30
0.145 | 0.514 | 0.197 | 0.021 | 0.009 | 0.032 | 0.012 | 0.005 | 0.013 | 0.026 | 0.001 | 0.006 | 0.001 | 0.001 | 0.0025 | 0.0001 | 1258 | 1040 | 878 | 632 | 454 | 317 | 32
0.1458 | 0.432 | 0.193 | 0.019 | 0.0116 | 0.043 | 0.003 | 0.003 | 0.018 | 0.049 | 0.0006 | 0.003 | 0.001 | 0.001 | 0.0023 | 0.0002 | 1215 | 1051 | 895 | 680 | 414 | 301 | 28
0.1407 | 0.451 | 0.221 | 0.018 | 0.014 | 0.036 | 0.028 | 0.026 | 0.014 | 0.024 | 0.002 | 0.005 | 0.002 | 0.0018 | 0.0034 | 0.0002 | 1281 | 1060 | 890 | 596 | 428 | 291 | 39
0.1366 | 0.44 | 0.169 | 0.016 | 0.0135 | 0.045 | 0.002 | 0.0014 | 0.013 | 0.027 | 0.0004 | 0.003 | 0.001 | 0.001 | 0.0014 | 0.0002 | 1227 | 1060 | 893 | 680 | 438 | 307 | 28
0.169 | 0.461 | 0.154 | 0.017 | 0.015 | 0.038 | 0.001 | 0.001 | 0.02 | 0.031 | 0.001 | 0.006 | 0.002 | 0.001 | 0.0032 | 0.0002 | 1256 | 1050 | 860 | 654 | 442 | 305 | 35
0.145 | 0.506 | 0.163 | 0.016 | 0.009 | 0.038 | 0.027 | 0.026 | 0.012 | 0.023 | 0.001 | 0.004 | 0.001 | 0.001 | 0.0035 | 0.0001 | 1274 | 1060 | 884 | 633 | 438 | 310 | 33
0.1465 | 0.45 | 0.201 | 0.014 | 0.015 | 0.058 | 0.003 | 0.003 | 0.021 | 0.023 | 0.002 | 0.005 | 0.002 | 0.001 | 0.0029 | 0.0002 | 1269 | 1080 | 895 | 633 | 445 | 333 | 25
0.142 | 0.47 | 0.174 | 0.014 | 0.013 | 0.044 | 0.005 | 0.002 | 0.016 | 0.021 | 0.002 | 0.007 | 0.001 | 0.001 | 0.0023 | 0.0001 | 1266 | 1060 | 879 | 641 | 433 | 293 | 32
0.174 | 0.498 | 0.204 | 0.016 | 0.012 | 0.027 | 0.002 | 0.001 | 0.009 | 0.018 | 0.001 | 0.006 | 0.001 | 0.001 | 0.0037 | 0.0001 | 1227 | 1041 | 867 | 650 | 443 | 271 | 30
0.1405 | 0.455 | 0.179 | 0.017 | 0.012 | 0.052 | 0.005 | 0.004 | 0.021 | 0.032 | 0.001 | 0.007 | 0.003 | 0.002 | 0.0034 | 0.0003 | 1246 | 1050 | 853 | 657 | 419 | 270 | 31
0.148 | 0.462 | 0.225 | 0.022 | 0.011 | 0.043 | 0.018 | 0.017 | 0.018 | 0.03 | 0.002 | 0.005 | 0.003 | 0.0016 | 0.0031 | 0.0001 | 1264 | 1050 | 871 | 652 | 425 | 290 | 34
0.1538 | 0.432 | 0.174 | 0.019 | 0.009 | 0.049 | 0.0022 | 0.0021 | 0.019 | 0.034 | 0.0003 | 0.005 | 0.001 | 0.001 | 0.0022 | 0.0002 | 1227 | 1034 | 867 | 670 | 434 | 282 | 30
0.1669 | 0.477 | 0.185 | 0.012 | 0.013 | 0.065 | 0.001 | 0.001 | 0.039 | 0.052 | 0.002 | 0.008 | 0.002 | 0.001 | 0.0042 | 0.0002 | 1265 | 1060 | 887 | 604 | 447 | 290 | 34
0.147 | 0.46 | 0.193 | 0.015 | 0.017 | 0.038 | 0.001 | 0.001 | 0.014 | 0.021 | 0.002 | 0.007 | 0.001 | 0.001 | 0.0036 | 0.0001 | 1255 | 1040 | 885 | 608 | 436 | 278 | 31
0.1525 | 0.475 | 0.162 | 0.018 | 0.017 | 0.033 | 0.002 | 0.002 | 0.014 | 0.023 | 0.002 | 0.005 | 0.002 | 0.001 | 0.0031 | 0.0002 | 1256 | 1060 | 884 | 636 | 438 | 311 | 34
0.1522 | 0.477 | 0.187 | 0.018 | 0.009 | 0.044 | 0.009 | 0.008 | 0.015 | 0.03 | 0.002 | 0.005 | 0.002 | 0.001 | 0.0038 | 0.0003 | 1227 | 1079 | 907 | 670 | 448 | 315 | 31
0.1481 | 0.446 | 0.163 | 0.018 | 0.0103 | 0.03 | 0.003 | 0.0029 | 0.007 | 0.02 | 0.0004 | 0.001 | 0.001 | 0.001 | 0.0024 | 0.0002 | 1227 | 1044 | 859 | 650 | 438 | 265 | 34
0.145 | 0.453 | 0.191 | 0.016 | 0.003 | 0.034 | 0.009 | 0.008 | 0.014 | 0.021 | 0.002 | 0.005 | 0.002 | 0.001 | 0.0053 | 0.0001 | 1253 | 1040 | 877 | 637 | 465 | 340 | 32
0.1429 | 0.433 | 0.181 | 0.012 | 0.0115 | 0.04 | 0.0027 | 0.002 | 0.016 | 0.035 | 0.0002 | 0.004 | 0.001 | 0.001 | 0.0029 | 0.0002 | 1217 | 1028 | 896 | 670 | 438 | 287 | 39
0.1613 | 0.524 | 0.187 | 0.019 | 0.0126 | 0.036 | 0.0123 | 0.0103 | 0.009 | 0.023 | 0.001 | 0.002 | 0.001 | 0.001 | 0.0022 | 0.0002 | 1227 | 1048 | 891 | 680 | 437 | 303 | 28
0.1656 | 0.457 | 0.173 | 0.02 | 0.013 | 0.033 | 0.002 | 0.001 | 0.019 | 0.028 | 0.002 | 0.005 | 0.002 | 0.001 | 0.0025 | 0.0002 | 1257 | 1060 | 886 | 632 | 462 | 317 | 30
0.1472 | 0.468 | 0.193 | 0.018 | 0.015 | 0.048 | 0.003 | 0.002 | 0.015 | 0.028 | 0.001 | 0.005 | 0.002 | 0.0012 | 0.0033 | 0.0001 | 1272 | 1060 | 898 | 632 | 426 | 285 | 39
0.1494 | 0.459 | 0.208 | 0.018 | 0.013 | 0.039 | 0.002 | 0.001 | 0.013 | 0.019 | 0.003 | 0.005 | 0.002 | 0.001 | 0.0022 | 0.0002 | 1252 | 1050 | 867 | 634 | 438 | 288 | 33
0.1434 | 0.474 | 0.208 | 0.018 | 0.01 | 0.043 | 0.001 | 0.001 | 0.023 | 0.041 | 0.002 | 0.008 | 0.002 | 0.001 | 0.0046 | 0.0004 | 1255 | 1050 | 859 | 633 | 446 | 300 | 36
0.154 | 0.45 | 0.204 | 0.019 | 0.014 | 0.038 | 0.007 | 0.003 | 0.015 | 0.026 | 0.002 | 0.008 | 0.001 | 0.0014 | 0.0026 | 0.0001 | 1269 | 1060 | 874 | 636 | 432 | 292 | 30
0.149 | 0.453 | 0.188 | 0.017 | 0.01 | 0.035 | 0.006 | 0.005 | 0.015 | 0.021 | 0.002 | 0.008 | 0.001 | 0.0015 | 0.0054 | 0.0001 | 1277 | 1060 | 889 | 637 | 431 | 304 | 26
0.158 | 0.508 | 0.2 | 0.012 | 0.01 | 0.034 | 0.006 | 0.004 | 0.023 | 0.048 | 0.001 | 0.005 | 0.001 | 0.001 | 0.0034 | 0.0001 | 1227 | 1042 | 851 | 650 | 438 | 281 | 33
0.1303 | 0.417 | 0.2 | 0.015 | 0.013 | 0.048 | 0.0039 | 0.0032 | 0.011 | 0.022 | 0.0003 | 0.004 | 0.001 | 0.001 | 0.0029 | 0.0002 | 1227 | 1049 | 887 | 670 | 441 | 290 | 31
0.148 | 0.509 | 0.237 | 0.015 | 0.014 | 0.034 | 0.005 | 0.003 | 0.011 | 0.023 | 0.001 | 0.003 | 0.001 | 0.001 | 0.0023 | 0.0001 | 1227 | 1037 | 899 | 670 | 444 | 286 | 33
0.161 | 0.482 | 0.189 | 0.02 | 0.008 | 0.026 | 0.0036 | 0.0033 | 0.008 | 0.026 | 0.0006 | 0.003 | 0.001 | 0.001 | 0.002 | 0.0002 | 1215 | 1067 | 902 | 680 | 455 | 304 | 27
0.139 | 0.464 | 0.181 | 0.018 | 0.02 | 0.052 | 0.004 | 0.003 | 0.017 | 0.031 | 0.001 | 0.004 | 0.001 | 0.001 | 0.0032 | 0.0001 | 1227 | 1028 | 880 | 670 | 439 | 299 | 28
0.143 | 0.45 | 0.202 | 0.017 | 0.019 | 0.045 | 0.023 | 0.021 | 0.015 | 0.028 | 0.002 | 0.007 | 0.001 | 0.001 | 0.003 | 0.0001 | 1256 | 1050 | 850 | 658 | 422 | 290 | 30
0.14 | 0.489 | 0.192 | 0.024 | 0.006 | 0.019 | 0.012 | 0.011 | 0.012 | 0.025 | 0.002 | 0.003 | 0.001 | 0.001 | 0.0045 | 0.0001 | 1256 | 1040 | 854 | 658 | 453 | 319 | 30
0.1392 | 0.498 | 0.2031 | 0.02 | 0.0171 | 0.046 | 0.028 | 0.0262 | 0.013 | 0.025 | 0.002 | 0.004 | 0.002 | 0.002 | 0.0039 | 0.0002 | 1227 | 1059 | 889 | 680 | 455 | 313 | 26
0.145 | 0.494 | 0.209 | 0.019 | 0.012 | 0.041 | 0.005 | 0.004 | 0.015 | 0.028 | 0.001 | 0.008 | 0.001 | 0.001 | 0.0029 | 0.0001 | 1257 | 1060 | 881 | 609 | 451 | 313 | 37
0.149 | 0.492 | 0.174 | 0.023 | 0.02 | 0.04 | 0.003 | 0.001 | 0.014 | 0.028 | 0.001 | 0.006 | 0.001 | 0.0017 | 0.0022 | 0.0001 | 1269 | 1060 | 877 | 636 | 427 | 295 | 30
0.157 | 0.442 | 0.201 | 0.018 | 0.012 | 0.042 | 0.005 | 0.003 | 0.014 | 0.027 | 0.002 | 0.007 | 0.001 | 0.0015 | 0.0028 | 0.0001 | 1256 | 1060 | 877 | 636 | 442 | 303 | 31
0.1497 | 0.482 | 0.169 | 0.024 | 0.0105 | 0.044 | 0.003 | 0.0029 | 0.014 | 0.029 | 0.0002 | 0.004 | 0.001 | 0.001 | 0.0015 | 0.0002 | 1227 | 1053 | 886 | 670 | 461 | 315 | 31
0.1571 | 0.511 | 0.227 | 0.025 | 0.0139 | 0.044 | 0.0087 | 0.0084 | 0.013 | 0.031 | 0.0007 | 0.004 | 0.001 | 0.001 | 0.0018 | 0.0002 | 1227 | 1071 | 899 | 670 | 451 | 309 | 39
0.1642 | 0.438 | 0.21 | 0.016 | 0.015 | 0.042 | 0.001 | 0.001 | 0.015 | 0.019 | 0.002 | 0.005 | 0.001 | 0.0022 | 0.0025 | 0.0002 | 1274 | 1080 | 890 | 632 | 453 | 337 | 28
0.152 | 0.533 | 0.204 | 0.016 | 0.018 | 0.055 | 0.002 | 0.002 | 0.029 | 0.055 | 0.001 | 0.008 | 0.001 | 0.0013 | 0.0043 | 0.0001 | 1246 | 1040 | 871 | 637 | 447 | 297 | 31
0.1513 | 0.477 | 0.204 | 0.012 | 0.023 | 0.044 | 0.003 | 0.002 | 0.019 | 0.022 | 0.003 | 0.005 | 0.002 | 0.001 | 0.003 | 0.0002 | 1256 | 1050 | 864 | 626 | 437 | 305 | 28
0.141 | 0.431 | 0.18 | 0.016 | 0.0144 | 0.021 | 0.0031 | 0.002 | 0.008 | 0.018 | 0.0002 | 0.001 | 0.001 | 0.001 | 0.0024 | 0.0002 | 1227 | 1042 | 841 | 670 | 409 | 275 | 31
0.149 | 0.45 | 0.195 | 0.016 | 0.016 | 0.037 | 0.003 | 0.002 | 0.01 | 0.014 | 0.001 | 0.006 | 0.002 | 0.0018 | 0.0031 | 0.0001 | 1258 | 1060 | 880 | 635 | 433 | 304 | 37
0.16 | 0.506 | 0.224 | 0.017 | 0.012 | 0.048 | 0.007 | 0.004 | 0.017 | 0.035 | 0.001 | 0.007 | 0.001 | 0.001 | 0.0026 | 0.0001 | 1227 | 1049 | 884 | 670 | 450 | 315 | 30
0.1531 | 0.48 | 0.186 | 0.016 | 0.009 | 0.019 | 0.0012 | 0.0011 | 0.007 | 0.025 | 0.0004 | 0.001 | 0.001 | 0.001 | 0.0017 | 0.0002 | 1227 | 1030 | 854 | 670 | 434 | 272 | 35
0.142 | 0.462 | 0.211 | 0.021 | 0.011 | 0.038 | 0.022 | 0.021 | 0.02 | 0.035 | 0.003 | 0.006 | 0.002 | 0.001 | 0.003 | 0.0002 | 1257 | 1060 | 879 | 636 | 449 | 313 | 33
0.166 | 0.502 | 0.188 | 0.016 | 0.016 | 0.03 | 0.004 | 0.003 | 0.026 | 0.029 | 0.001 | 0.002 | 0.001 | 0.001 | 0.0027 | 0.0001 | 1274 | 1080 | 895 | 610 | 433 | 333 | 32
0.155 | 0.456 | 0.179 | 0.017 | 0.016 | 0.048 | 0.005 | 0.004 | 0.021 | 0.033 | 0.002 | 0.009 | 0.001 | 0.0018 | 0.0028 | 0.0001 | 1252 | 1040 | 874 | 630 | 441 | 296 | 37
0.144 | 0.511 | 0.208 | 0.022 | 0.02 | 0.032 | 0.006 | 0.004 | 0.017 | 0.029 | 0.002 | 0.003 | 0.001 | 0.001 | 0.0023 | 0.0001 | 1262 | 1060 | 885 | 628 | 468 | 333 | 32
0.153 | 0.499 | 0.19 | 0.016 | 0.015 | 0.031 | 0.005 | 0.003 | 0.013 | 0.019 | 0.001 | 0.004 | 0.001 | 0.001 | 0.0025 | 0.0001 | 1261 | 1040 | 886 | 634 | 445 | 309 | 27
0.161 | 0.448 | 0.209 | 0.015 | 0.014 | 0.044 | 0.007 | 0.003 | 0.018 | 0.038 | 0.001 | 0.008 | 0.001 | 0.0018 | 0.0035 | 0.0001 | 1227 | 1059 | 867 | 650 | 458 | 291 | 27
0.1493 | 0.457 | 0.209 | 0.018 | 0.015 | 0.04 | 0.002 | 0.002 | 0.015 | 0.02 | 0.003 | 0.005 | 0.002 | 0.001 | 0.0023 | 0.0002 | 1251 | 1050 | 861 | 652 | 433 | 294 | 32
0.1373 | 0.473 | 0.202 | 0.017 | 0.0232 | 0.039 | 0.0133 | 0.0109 | 0.012 | 0.045 | 0.0007 | 0.002 | 0.001 | 0.001 | 0.0021 | 0.0002 | 1227 | 1069 | 872 | 650 | 436 | 267 | 31
0.15 | 0.467 | 0.208 | 0.019 | 0.011 | 0.045 | 0.001 | 0.001 | 0.015 | 0.027 | 0.001 | 0.005 | 0.001 | 0.001 | 0.0024 | 0.0004 | 1227 | 1048 | 865 | 670 | 451 | 318 | 31
0.1392 | 0.498 | 0.2031 | 0.02 | 0.0171 | 0.046 | 0.028 | 0.0262 | 0.013 | 0.025 | 0.002 | 0.004 | 0.002 | 0.002 | 0.0039 | 0.0002 | 1227 | 1061 | 889 | 670 | 454 | 319 | 34
0.154 | 0.518 | 0.193 | 0.014 | 0.015 | 0.024 | 0.003 | 0.002 | 0.033 | 0.029 | 0.002 | 0.001 | 0.001 | 0.001 | 0.0032 | 0.0001 | 1257 | 1060 | 882 | 631 | 436 | 282 | 34
0.142 | 0.464 | 0.193 | 0.01 | 0.009 | 0.048 | 0.01 | 0.008 | 0.017 | 0.025 | 0.002 | 0.008 | 0.001 | 0.0016 | 0.0036 | 0.0001 | 1256 | 1040 | 859 | 655 | 395 | 266 | 36
0.1534 | 0.47 | 0.194 | 0.015 | 0.012 | 0.028 | 0.001 | 0.001 | 0.01 | 0.017 | 0.002 | 0.005 | 0.001 | 0.0022 | 0.0026 | 0.0002 | 1266 | 1060 | 895 | 634 | 423 | 326 | 28
0.1498 | 0.488 | 0.231 | 0.018 | 0.0043 | 0.034 | 0.0245 | 0.0226 | 0.008 | 0.042 | 0.0006 | 0.003 | 0.001 | 0.001 | 0.0023 | 0 | 1227 | 1049 | 893 | 670 | 421 | 286 | 29
0.151 | 0.499 | 0.194 | 0.023 | 0.008 | 0.039 | 0.005 | 0.004 | 0.04 | 0.039 | 0.001 | 0.007 | 0.002 | 0.002 | 0.0024 | 0.0001 | 1266 | 1050 | 864 | 641 | 423 | 284 | 29
0.147 | 0.463 | 0.215 | 0.012 | 0.013 | 0.054 | 0.002 | 0.002 | 0.021 | 0.022 | 0.001 | 0.006 | 0.002 | 0.001 | 0.0034 | 0.0002 | 1256 | 1060 | 883 | 636 | 439 | 295 | 32
0.1487 | 0.511 | 0.185 | 0.017 | 0.0083 | 0.041 | 0.0029 | 0.0024 | 0.01 | 0.024 | 0.0007 | 0.001 | 0.001 | 0.001 | 0.0014 | 0.0002 | 1227 | 1050 | 864 | 670 | 446 | 287 | 35
0.1405 | 0.46 | 0.19 | 0.012 | 0.0146 | 0.034 | 0.0141 | 0.0124 | 0.008 | 0.027 | 0.0007 | 0.002 | 0.001 | 0.001 | 0.0026 | 0.0002 | 1207 | 1027 | 847 | 650 | 425 | 292 | 32
0.151 | 0.464 | 0.19 | 0.013 | 0.017 | 0.03 | 0.005 | 0.004 | 0.012 | 0.02 | 0.001 | 0.006 | 0.001 | 0.001 | 0.0049 | 0.0001 | 1258 | 1050 | 863 | 635 | 451 | 317 | 29
0.157 | 0.43 | 0.207 | 0.014 | 0.016 | 0.039 | 0.001 | 0.001 | 0.019 | 0.015 | 0.001 | 0.005 | 0.002 | 0.001 | 0.0028 | 0.0003 | 1252 | 1050 | 866 | 650 | 450 | 316 | 30
0.1466 | 0.505 | 0.195 | 0.021 | 0.006 | 0.035 | 0.0026 | 0.0021 | 0.017 | 0.035 | 0.0005 | 0.003 | 0.001 | 0.001 | 0.0023 | 0.0002 | 1227 | 1035 | 868 | 650 | 412 | 257 | 29
0.159 | 0.502 | 0.194 | 0.014 | 0.014 | 0.05 | 0.005 | 0.004 | 0.014 | 0.023 | 0.002 | 0.009 | 0.001 | 0.0014 | 0.0031 | 0.0001 | 1227 | 1026 | 853 | 650 | 435 | 274 | 35
0.1637 | 0.471 | 0.151 | 0.012 | 0.012 | 0.037 | 0.001 | 0.001 | 0.019 | 0.022 | 0.002 | 0.005 | 0.002 | 0.001 | 0.0034 | 0.0001 | 1258 | 1040 | 874 | 636 | 440 | 303 | 33
0.1542 | 0.443 | 0.202 | 0.012 | 0.013 | 0.041 | 0.003 | 0.002 | 0.029 | 0.041 | 0.002 | 0.006 | 0.002 | 0.001 | 0.0031 | 0.0001 | 1226 | 1050 | 883 | 680 | 424 | 284 | 39
0.1446 | 0.445 | 0.174 | 0.017 | 0.016 | 0.03 | 0.002 | 0.002 | 0.012 | 0.019 | 0.001 | 0.004 | 0.002 | 0.0015 | 0.004 | 0.0001 | 1269 | 1060 | 879 | 636 | 452 | 321 | 33
0.1658 | 0.464 | 0.181 | 0.019 | 0.011 | 0.028 | 0.002 | 0.002 | 0.011 | 0.013 | 0.002 | 0.005 | 0.002 | 0.001 | 0.0032 | 0.0003 | 1262 | 1060 | 876 | 608 | 457 | 321 | 30
0.166 | 0.446 | 0.213 | 0.019 | 0.014 | 0.047 | 0.001 | 0.001 | 0.025 | 0.042 | 0.002 | 0.006 | 0.002 | 0.001 | 0.0028 | 0.0004 | 1227 | 1049 | 895 | 670 | 455 | 312 | 30
0.1405 | 0.46 | 0.172 | 0.013 | 0.013 | 0.042 | 0.002 | 0.002 | 0.011 | 0.019 | 0.001 | 0.004 | 0.003 | 0.001 | 0.0027 | 0.0001 | 1227 | 1037 | 864 | 650 | 435 | 277 | 32
0.143 | 0.51 | 0.183 | 0.025 | 0.018 | 0.049 | 0.021 | 0.018 | 0.015 | 0.034 | 0.002 | 0.007 | 0.001 | 0.001 | 0.003 | 0.0001 | 1258 | 1040 | 879 | 635 | 435 | 294 | 31
0.1481 | 0.454 | 0.195 | 0.012 | 0.013 | 0.039 | 0.001 | 0.001 | 0.019 | 0.021 | 0.002 | 0.006 | 0.002 | 0.001 | 0.0037 | 0.0004 | 1275 | 1060 | 880 | 633 | 437 | 291 | 32
0.1554 | 0.464 | 0.196 | 0.017 | 0.012 | 0.027 | 0.002 | 0.001 | 0.01 | 0.014 | 0.002 | 0.005 | 0.002 | 0.001 | 0.0033 | 0.0004 | 1268 | 1050 | 863 | 632 | 453 | 330 | 29
0.14 | 0.461 | 0.185 | 0.01 | 0.008 | 0.034 | 0.002 | 0.002 | 0.029 | 0.02 | 0.001 | 0.005 | 0.002 | 0.001 | 0.002 | 0.0001 | 1261 | 1040 | 886 | 635 | 435 | 286 | 31
0.165 | 0.469 | 0.184 | 0.021 | 0.0093 | 0.034 | 0.0057 | 0.0045 | 0.012 | 0.036 | 0.0007 | 0.003 | 0.001 | 0.001 | 0.0014 | 0.0002 | 1215 | 1037 | 870 | 680 | 452 | 285 | 34
0.16 | 0.452 | 0.188 | 0.011 | 0.015 | 0.042 | 0.005 | 0.003 | 0.015 | 0.02 | 0.001 | 0.007 | 0.001 | 0.001 | 0.005 | 0.0001 | 1227 | 1043 | 869 | 650 | 437 | 292 | 30
0.155 | 0.453 | 0.209 | 0.015 | 0.01 | 0.044 | 0.004 | 0.003 | 0.015 | 0.025 | 0.002 | 0.008 | 0.001 | 0.0015 | 0.0033 | 0.0001 | 1253 | 1040 | 861 | 656 | 428 | 295 | 29
0.1532 | 0.495 | 0.192 | 0.021 | 0.013 | 0.046 | 0.001 | 0.001 | 0.02 | 0.025 | 0.002 | 0.007 | 0.003 | 0.001 | 0.0027 | 0.0004 | 1269 | 1060 | 886 | 634 | 464 | 320 | 34
0.147 | 0.44 | 0.205 | 0.018 | 0.017 | 0.049 | 0.002 | 0.001 | 0.021 | 0.026 | 0.001 | 0.005 | 0.002 | 0.001 | 0.0025 | 0.0001 | 1267 | 1050 | 864 | 655 | 418 | 294 | 33
0.149 | 0.453 | 0.192 | 0.016 | 0.018 | 0.041 | 0.005 | 0.003 | 0.024 | 0.036 | 0.001 | 0.009 | 0.001 | 0.001 | 0.0024 | 0.0001 | 1259 | 1050 | 866 | 659 | 398 | 251 | 33
0.149 | 0.511 | 0.189 | 0.018 | 0.012 | 0.027 | 0.007 | 0.006 | 0.013 | 0.019 | 0.001 | 0.005 | 0.001 | 0.001 | 0.003 | 0.0002 | 1271 | 1070 | 862 | 654 | 428 | 293 | 34
0.147 | 0.468 | 0.174 | 0.014 | 0.017 | 0.044 | 0.002 | 0.002 | 0.027 | 0.056 | 0.001 | 0.007 | 0.001 | 0.001 | 0.0034 | 0.0001 | 1227 | 1046 | 890 | 670 | 432 | 282 | 38
0.14 | 0.449 | 0.215 | 0.018 | 0.019 | 0.037 | 0.003 | 0.002 | 0.014 | 0.026 | 0.001 | 0.005 | 0.002 | 0.001 | 0.0034 | 0.0003 | 1264 | 1050 | 867 | 626 | 462 | 338 | 30
0.151 | 0.488 | 0.175 | 0.022 | 0.011 | 0.061 | 0.007 | 0.005 | 0.021 | 0.026 | 0.002 | 0.01 | 0.001 | 0.001 | 0.0029 | 0.0001 | 1227 | 1039 | 873 | 670 | 447 | 298 | 35
0.148 | 0.476 | 0.195 | 0.021 | 0.015 | 0.044 | 0.001 | 0.001 | 0.014 | 0.029 | 0.002 | 0.007 | 0.001 | 0.0015 | 0.0033 | 0.0001 | 1260 | 1060 | 892 | 634 | 442 | 300 | 26
0.153 | 0.463 | 0.194 | 0.014 | 0.014 | 0.043 | 0.003 | 0.002 | 0.029 | 0.06 | 0.001 | 0.009 | 0.001 | 0.001 | 0.0028 | 0.0001 | 1227 | 1047 | 869 | 670 | 417 | 267 | 30
0.137 | 0.504 | 0.228 | 0.016 | 0.006 | 0.042 | 0.017 | 0.017 | 0.013 | 0.024 | 0.001 | 0.004 | 0.001 | 0.001 | 0.0033 | 0.0001 | 1260 | 1050 | 862 | 633 | 434 | 291 | 33
0.1657 | 0.449 | 0.214 | 0.018 | 0.0105 | 0.02 | 0.0157 | 0.013 | 0.006 | 0.015 | 0.0012 | 0.001 | 0.001 | 0.001 | 0.0037 | 0.0002 | 1190 | 1047 | 857 | 680 | 466 | 311 | 40
0.1547 | 0.507 | 0.208 | 0.022 | 0.013 | 0.038 | 0.003 | 0.003 | 0.022 | 0.044 | 0.003 | 0.006 | 0.003 | 0.001 | 0.0024 | 0.0003 | 1270 | 1060 | 879 | 613 | 451 | 323 | 34
0.16 | 0.414 | 0.174 | 0.017 | 0.014 | 0.036 | 0.001 | 0.001 | 0.02 | 0.026 | 0.001 | 0.005 | 0.002 | 0.001 | 0.0027 | 0.0003 | 1262 | 1060 | 885 | 636 | 452 | 314 | 35
0.145 | 0.445 | 0.191 | 0.018 | 0.01 | 0.049 | 0.006 | 0.004 | 0.017 | 0.033 | 0.001 | 0.007 | 0.001 | 0.001 | 0.0043 | 0.0001 | 1270 | 1060 | 875 | 615 | 460 | 328 | 31
0.1546 | 0.471 | 0.183 | 0.017 | 0.013 | 0.034 | 0.002 | 0.002 | 0.013 | 0.022 | 0.003 | 0.004 | 0.003 | 0.001 | 0.0037 | 0.0002 | 1252 | 1050 | 855 | 636 | 449 | 303 | 29
0.1448 | 0.437 | 0.195 | 0.016 | 0.0077 | 0.037 | 0.0021 | 0.0017 | 0.008 | 0.021 | 0.0007 | 0.003 | 0.001 | 0.001 | 0.002 | 0.0002 | 1258 | 1060 | 884 | 636 | 438 | 309 | 32
0.1371 | 0.435 | 0.196 | 0.017 | 0.014 | 0.047 | 0.002 | 0.002 | 0.023 | 0.042 | 0.002 | 0.007 | 0.002 | 0.001 | 0.0025 | 0.0003 | 1227 | 1043 | 878 | 650 | 436 | 303 | 28
0.15 | 0.461 | 0.2 | 0.02 | 0.012 | 0.035 | 0.004 | 0.003 | 0.013 | 0.028 | 0.001 | 0.007 | 0.001 | 0.0012 | 0.0025 | 0.0001 | 1227 | 1041 | 859 | 650 | 438 | 265 | 31
0.1521 | 0.423 | 0.157 | 0.015 | 0.0144 | 0.048 | 0.0035 | 0.0029 | 0.014 | 0.029 | 0.0004 | 0.01 | 0.001 | 0.001 | 0.0019 | 0.0002 | 1243 | 1050 | 867 | 655 | 412 | 266 | 30
0.1428 | 0.459 | 0.211 | 0.019 | 0.011 | 0.028 | 0.002 | 0.002 | 0.019 | 0.029 | 0.002 | 0.005 | 0.002 | 0.001 | 0.0031 | 0.0004 | 1276 | 1080 | 898 | 634 | 394 | 267 | 41
0.155 | 0.518 | 0.214 | 0.024 | 0.005 | 0.042 | 0.011 | 0.01 | 0.023 | 0.057 | 0.001 | 0.007 | 0.001 | 0.001 | 0.0045 | 0.0001 | 1227 | 1044 | 866 | 650 | 454 | 277 | 29
0.1648 | 0.485 | 0.186 | 0.018 | 0.0101 | 0.033 | 0.0034 | 0.0032 | 0.008 | 0.024 | 0.0006 | 0.004 | 0.001 | 0.001 | 0.0018 | 0.0002 | 1227 | 1075 | 890 | 670 | 445 | 297 | 37
0.1461 | 0.463 | 0.201 | 0.019 | 0.01 | 0.046 | 0.008 | 0.008 | 0.021 | 0.024 | 0.003 | 0.005 | 0.003 | 0.001 | 0.005 | 0.0002 | 1227 | 1037 | 866 | 670 | 418 | 283 | 35
0.1511 | 0.527 | 0.189 | 0.02 | 0.0078 | 0.042 | 0.0052 | 0.0037 | 0.01 | 0.032 | 0.0005 | 0.003 | 0.001 | 0.001 | 0.0016 | 0.0002 | 1227 | 1044 | 845 | 650 | 453 | 282 | 31
0.1675 | 0.512 | 0.201 | 0.017 | 0.0113 | 0.032 | 0.0033 | 0.0032 | 0.017 | 0.055 | 0.0005 | 0.004 | 0.001 | 0.001 | 0.0017 | 0.0003 | 1212 | 1056 | 860 | 680 | 452 | 314 | 30
0.1439 | 0.454 | 0.207 | 0.013 | 0.0039 | 0.026 | 0.0384 | 0.0368 | 0.008 | 0.019 | 0.0009 | 0.003 | 0.001 | 0.001 | 0.0021 | 0.0002 | 1215 | 1083 | 885 | 680 | 449 | 295 | 39
0.149 | 0.431 | 0.185 | 0.014 | 0.015 | 0.035 | 0.003 | 0.002 | 0.02 | 0.014 | 0.001 | 0.004 | 0.002 | 0.001 | 0.0029 | 0.0001 | 1245 | 1050 | 861 | 644 | 401 | 263 | 33
0.147 | 0.464 | 0.166 | 0.018 | 0.017 | 0.03 | 0.004 | 0.003 | 0.011 | 0.017 | 0.001 | 0.004 | 0.001 | 0.001 | 0.0034 | 0.0001 | 1261 | 1050 | 864 | 657 | 417 | 268 | 31
0.1469 | 0.452 | 0.206 | 0.013 | 0.016 | 0.035 | 0.001 | 0.001 | 0.012 | 0.025 | 0.002 | 0.006 | 0.002 | 0.001 | 0.0041 | 0.0003 | 1226 | 1048 | 875 | 670 | 445 | 303 | 34
0.142 | 0.482 | 0.194 | 0.019 | 0.011 | 0.034 | 0.003 | 0.002 | 0.031 | 0.035 | 0.001 | 0.006 | 0.002 | 0.002 | 0.0034 | 0.0001 | 1273 | 1070 | 860 | 636 | 449 | 321 | 31
0.154 | 0.493 | 0.186 | 0.02 | 0.011 | 0.035 | 0.003 | 0.002 | 0.02 | 0.048 | 0.001 | 0.01 | 0.001 | 0.0011 | 0.0036 | 0.0001 | 1227 | 1031 | 874 | 670 | 427 | 294 | 36
0.1434 | 0.434 | 0.211 | 0.018 | 0.011 | 0.045 | 0.016 | 0.015 | 0.02 | 0.033 | 0.002 | 0.005 | 0.002 | 0.001 | 0.0041 | 0.0002 | 1227 | 1050 | 867 | 670 | 455 | 313 | 33
0.141 | 0.498 | 0.195 | 0.02 | 0.017 | 0.045 | 0.01 | 0.009 | 0.016 | 0.027 | 0.002 | 0.004 | 0.003 | 0.001 | 0.004 | 0.0002 | 1260 | 1040 | 877 | 632 | 450 | 327 | 35
0.142 | 0.44 | 0.202 | 0.015 | 0.017 | 0.046 | 0.005 | 0.004 | 0.015 | 0.028 | 0.001 | 0.004 | 0.001 | 0.001 | 0.0035 | 0.0001 | 1249 | 1050 | 873 | 636 | 418 | 263 | 30
0.1653 | 0.451 | 0.201 | 0.015 | 0.0097 | 0.033 | 0.0052 | 0.0036 | 0.009 | 0.025 | 0.0005 | 0.002 | 0.001 | 0.001 | 0.0028 | 0.0002 | 1227 | 1052 | 867 | 650 | 444 | 260 | 34
0.159 | 0.457 | 0.195 | 0.011 | 0.015 | 0.039 | 0.004 | 0.002 | 0.015 | 0.018 | 0.002 | 0.003 | 0.001 | 0.001 | 0.0038 | 0.0001 | 1230 | 1040 | 842 | 639 | 428 | 280 | 29
0.153 | 0.475 | 0.19 | 0.009 | 0.015 | 0.054 | 0.007 | 0.002 | 0.017 | 0.027 | 0.002 | 0.003 | 0.001 | 0.001 | 0.0039 | 0.0001 | 1256 | 1060 | 885 | 636 | 437 | 290 | 38
0.1586 | 0.453 | 0.17 | 0.019 | 0.017 | 0.036 | 0.002 | 0.002 | 0.021 | 0.035 | 0.003 | 0.005 | 0.002 | 0.001 | 0.0031 | 0.0002 | 1248 | 1040 | 886 | 635 | 437 | 289 | 33
0.148 | 0.479 | 0.214 | 0.018 | 0.008 | 0.046 | 0.006 | 0.003 | 0.016 | 0.026 | 0.002 | 0.008 | 0.001 | 0.0018 | 0.0039 | 0.0001 | 1253 | 1040 | 864 | 656 | 432 | 278 | 29
0.1483 | 0.483 | 0.211 | 0.019 | 0.01 | 0.04 | 0.01 | 0.009 | 0.019 | 0.032 | 0.003 | 0.006 | 0.002 | 0.001 | 0.0043 | 0.0003 | 1268 | 1060 | 882 | 609 | 456 | 318 | 31
0.1662 | 0.428 | 0.192 | 0.017 | 0.012 | 0.051 | 0.002 | 0.002 | 0.02 | 0.023 | 0.002 | 0.006 | 0.002 | 0.001 | 0.0035 | 0.0004 | 1227 | 1045 | 873 | 650 | 447 | 289 | 29
0.1393 | 0.453 | 0.176 | 0.012 | 0.0118 | 0.029 | 0.002 | 0.0017 | 0.009 | 0.046 | 0.0004 | 0.001 | 0.001 | 0.001 | 0.002 | 0.0002 | 1215 | 1089 | 895 | 680 | 442 | 291 | 31
0.1533 | 0.468 | 0.203 | 0.015 | 0.015 | 0.029 | 0.002 | 0.001 | 0.016 | 0.027 | 0.002 | 0.004 | 0.002 | 0.001 | 0.0035 | 0.0002 | 1227 | 1050 | 866 | 670 | 435 | 263 | 37
0.156 | 0.496 | 0.183 | 0.013 | 0.013 | 0.059 | 0.005 | 0.004 | 0.018 | 0.029 | 0.002 | 0.009 | 0.001 | 0.0017 | 0.0035 | 0.0001 | 1227 | 1048 | 863 | 650 | 445 | 292 | 34
0.15 | 0.422 | 0.188 | 0.015 | 0.01 | 0.046 | 0.001 | 0.001 | 0.019 | 0.023 | 0.001 | 0.005 | 0.002 | 0.001 | 0.0044 | 0.0001 | 1247 | 1040 | 861 | 657 | 422 | 291 | 34
0.157 | 0.459 | 0.205 | 0.016 | 0.011 | 0.035 | 0.002 | 0.002 | 0.016 | 0.015 | 0.001 | 0.003 | 0.001 | 0.001 | 0.0027 | 0.0001 | 1259 | 1050 | 861 | 643 | 392 | 267 | 31
0.1546 | 0.439 | 0.194 | 0.013 | 0.009 | 0.026 | 0.001 | 0.001 | 0.023 | 0.044 | 0.002 | 0.004 | 0.002 | 0.001 | 0.0032 | 0.0001 | 1227 | 1038 | 880 | 670 | 421 | 297 | 30
0.1462 | 0.45 | 0.21 | 0.018 | 0.019 | 0.04 | 0.022 | 0.021 | 0.02 | 0.03 | 0.001 | 0.006 | 0.002 | 0.0014 | 0.0032 | 0.0002 | 1258 | 1060 | 884 | 613 | 419 | 286 | 32
0.1573 | 0.522 | 0.213 | 0.014 | 0.0083 | 0.055 | 0.0042 | 0.0034 | 0.01 | 0.026 | 0.0008 | 0.002 | 0.001 | 0.001 | 0.0017 | 0.0002 | 1227 | 1047 | 888 | 670 | 432 | 282 | 37
0.1528 | 0.464 | 0.214 | 0.023 | 0.0175 | 0.035 | 0.0031 | 0.0024 | 0.01 | 0.028 | 0.0003 | 0.003 | 0.001 | 0.001 | 0.0013 | 0.0002 | 1227 | 1048 | 848 | 650 | 448 | 288 | 31
0.1432 | 0.433 | 0.215 | 0.013 | 0.018 | 0.042 | 0.001 | 0.001 | 0.035 | 0.05 | 0.002 | 0.005 | 0.002 | 0.001 | 0.0026 | 0.0001 | 1227 | 1021 | 877 | 670 | 425 | 277 | 40
0.1455 | 0.487 | 0.174 | 0.017 | 0.012 | 0.031 | 0.004 | 0.003 | 0.013 | 0.019 | 0.003 | 0.005 | 0.003 | 0.001 | 0.0032 | 0.0004 | 1227 | 1042 | 855 | 650 | 430 | 275 | 32
0.1626 | 0.471 | 0.192 | 0.024 | 0.018 | 0.042 | 0.003 | 0.003 | 0.016 | 0.025 | 0.002 | 0.006 | 0.002 | 0.001 | 0.0039 | 0.0002 | 1227 | 1043 | 844 | 650 | 443 | 280 | 30
0.1617 | 0.47 | 0.175 | 0.021 | 0.016 | 0.034 | 0.002 | 0.001 | 0.013 | 0.018 | 0.003 | 0.005 | 0.003 | 0.001 | 0.0051 | 0.0002 | 1263 | 1050 | 856 | 627 | 456 | 325 | 32
0.145 | 0.46 | 0.189 | 0.018 | 0.018 | 0.034 | 0.001 | 0.001 | 0.025 | 0.034 | 0.001 | 0.006 | 0.002 | 0.001 | 0.0041 | 0.0001 | 1245 | 1040 | 855 | 659 | 438 | 300 | 31
0.1395 | 0.457 | 0.196 | 0.017 | 0.0148 | 0.044 | 0.0221 | 0.0201 | 0.018 | 0.05 | 0.0006 | 0.007 | 0.001 | 0.002 | 0.0021 | 0.0001 | 1200 | 1015 | 859 | 680 | 439 | 297 | 42
0.149 | 0.449 | 0.164 | 0.021 | 0.0155 | 0.051 | 0.0025 | 0.0025 | 0.017 | 0.037 | 0.0006 | 0.004 | 0.001 | 0.001 | 0.0021 | 0.0002 | 1227 | 1052 | 876 | 650 | 435 | 283 | 34
0.1521 | 0.458 | 0.22 | 0.017 | 0.019 | 0.043 | 0.012 | 0.011 | 0.016 | 0.029 | 0.002 | 0.006 | 0.001 | 0.0022 | 0.0036 | 0.0003 | 1280 | 1080 | 880 | 635 | 453 | 322 | 31
0.1493 | 0.432 | 0.202 | 0.017 | 0.016 | 0.044 | 0.001 | 0.001 | 0.027 | 0.051 | 0.002 | 0.006 | 0.002 | 0.001 | 0.0035 | 0.0001 | 1227 | 1023 | 855 | 650 | 436 | 271 | 30
0.1483 | 0.469 | 0.198 | 0.016 | 0.006 | 0.035 | 0.012 | 0.01 | 0.017 | 0.024 | 0.002 | 0.005 | 0.003 | 0.0011 | 0.0034 | 0.0001 | 1210 | 1047 | 899 | 680 | 465 | 345 | 29
0.143 | 0.471 | 0.192 | 0.017 | 0.014 | 0.053 | 0.007 | 0.006 | 0.017 | 0.032 | 0.001 | 0.006 | 0.001 | 0.001 | 0.0024 | 0.0001 | 1252 | 1040 | 876 | 634 | 438 | 291 | 38
0.1427 | 0.47 | 0.175 | 0.027 | 0.013 | 0.046 | 0.002 | 0.002 | 0.021 | 0.025 | 0.002 | 0.007 | 0.003 | 0.001 | 0.0042 | 0.0002 | 1253 | 1050 | 844 | 635 | 439 | 281 | 29
0.1578 | 0.424 | 0.192 | 0.02 | 0.0106 | 0.04 | 0.0027 | 0.0021 | 0.013 | 0.044 | 0.0006 | 0.005 | 0.001 | 0.001 | 0.0018 | 0.0002 | 1227 | 1051 | 892 | 670 | 427 | 273 | 33
0.1337 | 0.492 | 0.192 | 0.015 | 0.0086 | 0.023 | 0.0022 | 0.0012 | 0.009 | 0.021 | 0.0008 | 0.003 | 0.001 | 0.0012 | 0.0016 | 0.0002 | 1215 | 1040 | 862 | 680 | 455 | 345 | 33
0.1446 | 0.463 | 0.186 | 0.017 | 0.0134 | 0.02 | 0.0032 | 0.0027 | 0.007 | 0.017 | 0.0004 | 0.001 | 0.001 | 0.001 | 0.0021 | 0.0002 | 1215 | 1060 | 894 | 680 | 427 | 284 | 38
0.1446 | 0.445 | 0.174 | 0.017 | 0.016 | 0.03 | 0.002 | 0.002 | 0.012 | 0.019 | 0.001 | 0.004 | 0.002 | 0.0015 | 0.004 | 0.0001 | 1265 | 1060 | 875 | 637 | 425 | 298 | 33
0.1478 | 0.51 | 0.184 | 0.025 | 0.0088 | 0.044 | 0.0034 | 0.0027 | 0.013 | 0.044 | 0.0003 | 0.006 | 0.001 | 0.001 | 0.0021 | 0 | 1227 | 1038 | 863 | 670 | 429 | 290 | 37
0.1544 | 0.45 | 0.199 | 0.018 | 0.015 | 0.033 | 0.001 | 0.001 | 0.021 | 0.031 | 0.003 | 0.006 | 0.002 | 0.001 | 0.0029 | 0.0002 | 1215 | 1038 | 873 | 680 | 434 | 335 | 28
0.152 | 0.498 | 0.205 | 0.015 | 0.014 | 0.037 | 0.005 | 0.003 | 0.013 | 0.028 | 0.001 | 0.006 | 0.001 | 0.001 | 0.0021 | 0.0001 | 1227 | 1026 | 861 | 670 | 449 | 303 | 36
0.148 | 0.469 | 0.173 | 0.025 | 0.014 | 0.041 | 0.004 | 0.003 | 0.014 | 0.026 | 0.002 | 0.007 | 0.001 | 0.0017 | 0.0026 | 0.0001 | 1259 | 1060 | 886 | 627 | 456 | 333 | 32
0.1515 | 0.473 | 0.198 | 0.018 | 0.004 | 0.046 | 0.014 | 0.013 | 0.02 | 0.025 | 0.003 | 0.005 | 0.002 | 0.001 | 0.0037 | 0.0002 | 1267 | 1050 | 866 | 635 | 429 | 277 | 34
0.154 | 0.512 | 0.209 | 0.019 | 0.018 | 0.041 | 0.004 | 0.002 | 0.015 | 0.024 | 0.002 | 0.004 | 0.001 | 0.001 | 0.0029 | 0.0001 | 1277 | 1080 | 896 | 633 | 447 | 322 | 31
0.1581 | 0.431 | 0.229 | 0.016 | 0.012 | 0.045 | 0.003 | 0.002 | 0.023 | 0.036 | 0.003 | 0.006 | 0.002 | 0.001 | 0.0041 | 0.0001 | 1252 | 1050 | 866 | 663 | 440 | 277 | 39
0.143 | 0.51 | 0.183 | 0.025 | 0.018 | 0.049 | 0.021 | 0.018 | 0.015 | 0.034 | 0.002 | 0.007 | 0.001 | 0.001 | 0.003 | 0.0001 | 1241 | 1040 | 854 | 657 | 434 | 301 | 32
0.1514 | 0.475 | 0.22 | 0.019 | 0.012 | 0.05 | 0.001 | 0.001 | 0.021 | 0.04 | 0.001 | 0.008 | 0.002 | 0.0011 | 0.0023 | 0.0002 | 1227 | 1054 | 878 | 650 | 439 | 292 | 33
0.1467 | 0.447 | 0.219 | 0.018 | 0.014 | 0.046 | 0.003 | 0.002 | 0.019 | 0.028 | 0.002 | 0.006 | 0.002 | 0.0021 | 0.0021 | 0.0003 | 1278 | 1060 | 887 | 598 | 425 | 279 | 31
0.152 | 0.448 | 0.182 | 0.015 | 0.013 | 0.044 | 0.005 | 0.004 | 0.016 | 0.024 | 0.001 | 0.005 | 0.001 | 0.001 | 0.0036 | 0.0001 | 1253 | 1040 | 881 | 617 | 453 | 311 | 29
0.141 | 0.514 | 0.189 | 0.016 | 0.014 | 0.04 | 0.018 | 0.015 | 0.014 | 0.028 | 0.002 | 0.006 | 0.001 | 0.002 | 0.0038 | 0.0001 | 1270 | 1060 | 881 | 635 | 426 | 298 | 35
0.1484 | 0.46 | 0.216 | 0.017 | 0.016 | 0.041 | 0.004 | 0.004 | 0.022 | 0.03 | 0.003 | 0.005 | 0.002 | 0.0011 | 0.0044 | 0.0001 | 1272 | 1060 | 892 | 637 | 443 | 300 | 29
0.1393 | 0.471 | 0.209 | 0.023 | 0.018 | 0.036 | 0.003 | 0.003 | 0.023 | 0.041 | 0.003 | 0.005 | 0.002 | 0.001 | 0.0034 | 0.0002 | 1253 | 1050 | 859 | 623 | 460 | 319 | 30
0.153 | 0.477 | 0.221 | 0.014 | 0.012 | 0.038 | 0.006 | 0.004 | 0.021 | 0.047 | 0.001 | 0.009 | 0.001 | 0.0011 | 0.0035 | 0.0001 | 1227 | 1037 | 859 | 670 | 426 | 263 | 31
0.1466 | 0.434 | 0.179 | 0.019 | 0.018 | 0.04 | 0.001 | 0.001 | 0.019 | 0.023 | 0.003 | 0.006 | 0.002 | 0.001 | 0.0032 | 0.0002 | 1227 | 1054 | 854 | 650 | 421 | 271 | 32
0.1645 | 0.458 | 0.185 | 0.013 | 0.0138 | 0.032 | 0.0034 | 0.003 | 0.01 | 0.025 | 0.0003 | 0.002 | 0.001 | 0.001 | 0.0025 | 0.0001 | 1227 | 1067 | 888 | 670 | 437 | 294 | 34
0.1458 | 0.432 | 0.193 | 0.019 | 0.0116 | 0.043 | 0.003 | 0.003 | 0.018 | 0.049 | 0.0006 | 0.003 | 0.001 | 0.001 | 0.0023 | 0.0002 | 1215 | 1054 | 903 | 670 | 426 | 281 | 38
0.1486 | 0.456 | 0.196 | 0.016 | 0.016 | 0.033 | 0.003 | 0.002 | 0.01 | 0.021 | 0.002 | 0.003 | 0.002 | 0.001 | 0.004 | 0.0002 | 1274 | 1060 | 888 | 633 | 421 | 336 | 29
0.157 | 0.51 | 0.211 | 0.016 | 0.014 | 0.039 | 0.004 | 0.003 | 0.014 | 0.031 | 0.002 | 0.002 | 0.001 | 0.001 | 0.0026 | 0.0001 | 1270 | 1060 | 881 | 633 | 452 | 309 | 36
0.139 | 0.502 | 0.194 | 0.014 | 0.003 | 0.038 | 0.01 | 0.008 | 0.035 | 0.028 | 0.002 | 0.001 | 0.001 | 0.001 | 0.0051 | 0.0001 | 1269 | 1060 | 881 | 634 | 459 | 326 | 31
0.1392 | 0.423 | 0.188 | 0.02 | 0.0104 | 0.059 | 0.0019 | 0.0019 | 0.014 | 0.033 | 0.0004 | 0.005 | 0.001 | 0.001 | 0.0025 | 0.0001 | 1215 | 1040 | 873 | 680 | 445 | 302 | 39
0.151 | 0.467 | 0.195 | 0.017 | 0.014 | 0.036 | 0.006 | 0.003 | 0.013 | 0.031 | 0.001 | 0.004 | 0.001 | 0.001 | 0.0026 | 0.0001 | 1227 | 1044 | 862 | 650 | 425 | 259 | 31
0.1552 | 0.44 | 0.21 | 0.012 | 0.013 | 0.039 | 0.003 | 0.002 | 0.019 | 0.018 | 0.001 | 0.006 | 0.002 | 0.0014 | 0.0038 | 0.0002 | 1242 | 1040 | 851 | 654 | 428 | 281 | 32
0.1493 | 0.514 | 0.173 | 0.018 | 0.0089 | 0.037 | 0.0033 | 0.0031 | 0.011 | 0.025 | 0.0006 | 0.003 | 0.001 | 0.001 | 0.0016 | 0.0002 | 1227 | 1039 | 883 | 670 | 432 | 272 | 41
0.1481 | 0.448 | 0.162 | 0.012 | 0.0052 | 0.05 | 0.0029 | 0.0027 | 0.012 | 0.023 | 0.0006 | 0.005 | 0.001 | 0.001 | 0.0021 | 0.0002 | 1262 | 1060 | 886 | 635 | 449 | 325 | 30
0.156 | 0.481 | 0.198 | 0.018 | 0.015 | 0.049 | 0.007 | 0.006 | 0.016 | 0.02 | 0.002 | 0.007 | 0.001 | 0.001 | 0.0028 | 0.0001 | 1227 | 1043 | 868 | 680 | 453 | 308 | 29
0.143 | 0.515 | 0.196 | 0.017 | 0.018 | 0.046 | 0.006 | 0.004 | 0.019 | 0.045 | 0.001 | 0.01 | 0.001 | 0.0019 | 0.0039 | 0.0001 | 1227 | 1049 | 871 | 650 | 441 | 272 | 33
0.1407 | 0.465 | 0.203 | 0.02 | 0.0094 | 0.024 | 0.0152 | 0.0141 | 0.006 | 0.018 | 0.0006 | 0.002 | 0.001 | 0.001 | 0.0021 | 0.0002 | 1215 | 1075 | 883 | 670 | 418 | 272 | 37
0.1504 | 0.55 | 0.188 | 0.019 | 0.016 | 0.052 | 0.004 | 0.003 | 0.031 | 0.052 | 0.002 | 0.007 | 0.002 | 0.0022 | 0.0035 | 0.0002 | 1262 | 1060 | 883 | 633 | 464 | 346 | 31
0.151 | 0.488 | 0.205 | 0.014 | 0.01 | 0.019 | 0.017 | 0.0162 | 0.006 | 0.03 | 0.0009 | 0.001 | 0.001 | 0.001 | 0.002 | 0.0002 | 1227 | 1046 | 844 | 670 | 436 | 271 | 31
0.1562 | 0.461 | 0.215 | 0.017 | 0.012 | 0.04 | 0.003 | 0.003 | 0.02 | 0.026 | 0.001 | 0.007 | 0.001 | 0.0012 | 0.0023 | 0.0002 | 1242 | 1040 | 856 | 656 | 424 | 284 | 35
0.1519 | 0.471 | 0.182 | 0.026 | 0.0109 | 0.049 | 0.0154 | 0.0134 | 0.015 | 0.046 | 0.0015 | 0.004 | 0.001 | 0.001 | 0.0027 | 0.0002 | 1215 | 1055 | 892 | 680 | 462 | 319 | 30
0.156 | 0.439 | 0.177 | 0.018 | 0.01 | 0.03 | 0.001 | 0.001 | 0.029 | 0.031 | 0.001 | 0.007 | 0.002 | 0.002 | 0.0029 | 0.0003 | 1240 | 1050 | 860 | 656 | 436 | 285 | 29
0.1423 | 0.444 | 0.194 | 0.012 | 0.02 | 0.057 | 0.007 | 0.006 | 0.021 | 0.022 | 0.002 | 0.004 | 0.002 | 0.001 | 0.004 | 0.0003 | 1266 | 1060 | 877 | 635 | 458 | 338 | 29
0.1446 | 0.481 | 0.188 | 0.019 | 0.0073 | 0.032 | 0.0042 | 0.003 | 0.009 | 0.026 | 0.0007 | 0.006 | 0.001 | 0.001 | 0.0033 | 0.0002 | 1225 | 1037 | 850 | 670 | 426 | 273 | 39
0.17 | 0.462 | 0.182 | 0.015 | 0.014 | 0.033 | 0.002 | 0.001 | 0.012 | 0.02 | 0.001 | 0.009 | 0.001 | 0.001 | 0.0028 | 0.0001 | 1227 | 1061 | 851 | 670 | 422 | 267 | 28
0.151 | 0.479 | 0.179 | 0.019 | 0.017 | 0.032 | 0.003 | 0.003 | 0.014 | 0.028 | 0.001 | 0.005 | 0.001 | 0.001 | 0.0029 | 0.0001 | 1279 | 1060 | 879 | 633 | 409 | 300 | 30
0.1645 | 0.458 | 0.185 | 0.013 | 0.0138 | 0.032 | 0.0034 | 0.003 | 0.01 | 0.025 | 0.0003 | 0.002 | 0.001 | 0.001 | 0.0025 | 0.0001 | 1227 | 1060 | 860 | 670 | 444 | 292 | 34
0.143 | 0.468 | 0.185 | 0.018 | 0.007 | 0.046 | 0.034 | 0.026 | 0.016 | 0.031 | 0.002 | 0.008 | 0.001 | 0.001 | 0.0036 | 0.0001 | 1274 | 1060 | 882 | 635 | 429 | 286 | 32
0.158 | 0.508 | 0.2 | 0.012 | 0.01 | 0.034 | 0.006 | 0.004 | 0.023 | 0.048 | 0.001 | 0.005 | 0.001 | 0.001 | 0.0034 | 0.0001 | 1227 | 1047 | 863 | 650 | 443 | 291 | 33
0.153 | 0.518 | 0.178 | 0.019 | 0.02 | 0.048 | 0.004 | 0.003 | 0.027 | 0.064 | 0.001 | 0.007 | 0.001 | 0.001 | 0.0033 | 0.0001 | 1253 | 1040 | 879 | 636 | 458 | 324 | 36
0.1616 | 0.452 | 0.195 | 0.017 | 0.0095 | 0.028 | 0.0044 | 0.0038 | 0.01 | 0.025 | 0.0006 | 0.007 | 0.001 | 0.001 | 0.0013 | 0.0002 | 1202 | 1025 | 893 | 670 | 455 | 296 | 35
0.1413 | 0.423 | 0.195 | 0.014 | 0.0127 | 0.05 | 0.0027 | 0.0024 | 0.014 | 0.036 | 0.0004 | 0.005 | 0.001 | 0.001 | 0.0027 | 0.0001 | 1215 | 1066 | 896 | 680 | 438 | 296 | 30
0.146 | 0.454 | 0.24 | 0.012 | 0.012 | 0.039 | 0.002 | 0.001 | 0.013 | 0.02 | 0.002 | 0.004 | 0.002 | 0.001 | 0.0023 | 0.0001 | 1248 | 1040 | 862 | 634 | 434 | 300 | 33
0.1481 | 0.456 | 0.201 | 0.02 | 0.013 | 0.04 | 0.002 | 0.001 | 0.015 | 0.025 | 0.003 | 0.005 | 0.002 | 0.001 | 0.0028 | 0.0002 | 1266 | 1060 | 887 | 634 | 458 | 325 | 31
0.1439 | 0.415 | 0.176 | 0.013 | 0.0102 | 0.056 | 0.009 | 0.0073 | 0.011 | 0.026 | 0.0012 | 0.003 | 0.001 | 0.001 | 0.0017 | 0.0002 | 1227 | 1052 | 851 | 650 | 439 | 316 | 30
0.1401 | 0.493 | 0.2086 | 0.026 | 0.0208 | 0.045 | 0.0281 | 0.026 | 0.012 | 0.025 | 0.002 | 0.003 | 0.002 | 0.002 | 0.004 | 0.0002 | 1227 | 1051 | 875 | 650 | 458 | 324 | 28
0.1355 | 0.445 | 0.188 | 0.014 | 0.0131 | 0.04 | 0.0019 | 0.0005 | 0.011 | 0.026 | 0.0005 | 0.004 | 0.001 | 0.0013 | 0.0022 | 0.0002 | 1227 | 1030 | 883 | 670 | 431 | 263 | 33
0.1459 | 0.442 | 0.184 | 0.018 | 0.01 | 0.033 | 0.001 | 0.001 | 0.012 | 0.022 | 0.002 | 0.005 | 0.003 | 0.001 | 0.004 | 0.0004 | 1268 | 1060 | 870 | 636 | 442 | 313 | 37
0.142 | 0.45 | 0.199 | 0.022 | 0.012 | 0.037 | 0.002 | 0.002 | 0.014 | 0.028 | 0.001 | 0.006 | 0.002 | 0.001 | 0.0024 | 0.0001 | 1269 | 1060 | 877 | 634 | 473 | 346 | 27
0.161 | 0.439 | 0.217 | 0.016 | 0.01 | 0.044 | 0.0065 | 0.0049 | 0.014 | 0.031 | 0.0009 | 0.008 | 0.001 | 0.001 | 0.0015 | 0.0002 | 1227 | 1021 | 839 | 670 | 442 | 290 | 31
0.163 | 0.493 | 0.196 | 0.015 | 0.014 | 0.041 | 0.002 | 0.001 | 0.027 | 0.049 | 0.001 | 0.007 | 0.001 | 0.001 | 0.0038 | 0.0001 | 1227 | 1028 | 864 | 650 | 438 | 273 | 36
0.155 | 0.442 | 0.221 | 0.011 | 0.015 | 0.034 | 0.002 | 0.002 | 0.015 | 0.015 | 0.001 | 0.004 | 0.001 | 0.002 | 0.0027 | 0.0001 | 1275 | 1060 | 894 | 611 | 441 | 292 | 30
0.1441 | 0.457 | 0.193 | 0.016 | 0.0093 | 0.036 | 0.0054 | 0.004 | 0.009 | 0.029 | 0.0007 | 0.002 | 0.001 | 0.001 | 0.0019 | 0.0002 | 1227 | 1055 | 878 | 670 | 428 | 271 | 37
0.1609 | 0.454 | 0.154 | 0.011 | 0.0089 | 0.022 | 0.0019 | 0.0018 | 0.007 | 0.022 | 0.0006 | 0.002 | 0.001 | 0.001 | 0.0024 | 0.0002 | 1210 | 1035 | 871 | 680 | 416 | 269 | 31
0.153 | 0.429 | 0.176 | 0.015 | 0.014 | 0.035 | 0.003 | 0.002 | 0.017 | 0.027 | 0.001 | 0.005 | 0.002 | 0.001 | 0.0026 | 0.0001 | 1268 | 1060 | 880 | 634 | 421 | 286 | 32
0.154 | 0.482 | 0.186 | 0.014 | 0.009 | 0.033 | 0.006 | 0.004 | 0.013 | 0.021 | 0.001 | 0.005 | 0.001 | 0.001 | 0.0051 | 0.0001 | 1263 | 1060 | 890 | 636 | 454 | 311 | 31
0.1508 | 0.494 | 0.188 | 0.019 | 0.0061 | 0.036 | 0.0022 | 0.0018 | 0.017 | 0.034 | 0.0007 | 0.003 | 0.001 | 0.001 | 0.0013 | 0.0002 | 1227 | 1043 | 869 | 650 | 419 | 261 | 30
0.142 | 0.464 | 0.205 | 0.02 | 0.013 | 0.051 | 0.006 | 0.003 | 0.017 | 0.032 | 0.002 | 0.009 | 0.001 | 0.0015 | 0.0029 | 0.0001 | 1227 | 1072 | 903 | 670 | 436 | 285 | 39
0.1461 | 0.466 | 0.185 | 0.025 | 0.0039 | 0.045 | 0.0316 | 0.0304 | 0.01 | 0.035 | 0.001 | 0.003 | 0.001 | 0.001 | 0.002 | 0.0001 | 1205 | 1019 | 864 | 670 | 454 | 307 | 36
0.1532 | 0.461 | 0.186 | 0.019 | 0.0156 | 0.034 | 0.0021 | 0.0019 | 0.013 | 0.041 | 0.0005 | 0.002 | 0.001 | 0.001 | 0.0026 | 0.0002 | 1227 | 1062 | 902 | 680 | 443 | 300 | 29
0.1402 | 0.488 | 0.2 | 0.015 | 0.0143 | 0.037 | 0.0077 | 0.0071 | 0.012 | 0.029 | 0.0011 | 0.002 | 0.001 | 0.001 | 0.0023 | 0.0002 | 1227 | 1051 | 900 | 670 | 447 | 296 | 33
0.144 | 0.457 | 0.212 | 0.019 | 0.016 | 0.054 | 0.001 | 0.001 | 0.03 | 0.071 | 0.003 | 0.007 | 0.002 | 0.001 | 0.0045 | 0.0002 | 1227 | 1055 | 873 | 670 | 447 | 281 | 29
0.157 | 0.509 | 0.184 | 0.021 | 0.014 | 0.048 | 0.007 | 0.004 | 0.018 | 0.029 | 0.002 | 0.007 | 0.001 | 0.0013 | 0.0036 | 0.0001 | 1258 | 1050 | 866 | 656 | 426 | 279 | 32
0.156 | 0.458 | 0.23 | 0.014 | 0.013 | 0.039 | 0.007 | 0.004 | 0.018 | 0.041 | 0.001 | 0.008 | 0.001 | 0.0017 | 0.0036 | 0.0001 | 1227 | 1036 | 859 | 650 | 454 | 312 | 29
0.1517 | 0.439 | 0.203 | 0.014 | 0.0132 | 0.043 | 0.0034 | 0.0027 | 0.011 | 0.024 | 0.0009 | 0.005 | 0.001 | 0.001 | 0.0018 | 0.0003 | 1215 | 1049 | 861 | 680 | 459 | 308 | 36
0.154 | 0.453 | 0.23 | 0.015 | 0.02 | 0.046 | 0.007 | 0.003 | 0.014 | 0.029 | 0.001 | 0.007 | 0.001 | 0.001 | 0.003 | 0.0001 | 1280 | 1080 | 889 | 631 | 431 | 289 | 28
0.1469 | 0.459 | 0.182 | 0.019 | 0.012 | 0.033 | 0.001 | 0.001 | 0.01 | 0.019 | 0.003 | 0.006 | 0.003 | 0.001 | 0.0044 | 0.0002 | 1272 | 1060 | 889 | 643 | 453 | 308 | 30
0.145 | 0.441 | 0.193 | 0.013 | 0.011 | 0.047 | 0.006 | 0.004 | 0.016 | 0.024 | 0.002 | 0.008 | 0.001 | 0.002 | 0.0039 | 0.0001 | 1227 | 1031 | 874 | 670 | 439 | 295 | 28
0.147 | 0.446 | 0.184 | 0.021 | 0.014 | 0.027 | 0.001 | 0.001 | 0.016 | 0.019 | 0.001 | 0.005 | 0.003 | 0.001 | 0.003 | 0.0002 | 1260 | 1060 | 880 | 637 | 432 | 276 | 31
0.136 | 0.441 | 0.198 | 0.022 | 0.014 | 0.047 | 0.004 | 0.002 | 0.02 | 0.04 | 0.001 | 0.008 | 0.001 | 0.0016 | 0.0027 | 0.0001 | 1227 | 1045 | 864 | 650 | 429 | 268 | 30
0.144 | 0.49 | 0.185 | 0.016 | 0.01 | 0.029 | 0.008 | 0.007 | 0.023 | 0.032 | 0.002 | 0.004 | 0.001 | 0.001 | 0.0021 | 0.0001 | 1273 | 1060 | 887 | 612 | 438 | 297 | 40
0.157 | 0.459 | 0.208 | 0.02 | 0.018 | 0.048 | 0.002 | 0.002 | 0.017 | 0.034 | 0.001 | 0.008 | 0.001 | 0.0016 | 0.0026 | 0.0001 | 1227 | 1036 | 856 | 670 | 434 | 282 | 30
0.1482 | 0.443 | 0.194 | 0.022 | 0.0099 | 0.029 | 0.0032 | 0.0025 | 0.008 | 0.02 | 0.0005 | 0.002 | 0.001 | 0.001 | 0.0018 | 0.0002 | 1215 | 1046 | 862 | 680 | 474 | 333 | 36
0.1522 | 0.477 | 0.187 | 0.018 | 0.009 | 0.044 | 0.009 | 0.008 | 0.015 | 0.03 | 0.002 | 0.005 | 0.002 | 0.001 | 0.0038 | 0.0003 | 1227 | 1074 | 875 | 650 | 446 | 303 | 26
0.1487 | 0.439 | 0.185 | 0.013 | 0.0146 | 0.034 | 0.0028 | 0.0026 | 0.006 | 0.016 | 0.0004 | 0.001 | 0.001 | 0.001 | 0.0028 | 0.0002 | 1227 | 1021 | 855 | 650 | 431 | 277 | 30
0.1449 | 0.464 | 0.186 | 0.015 | 0.0136 | 0.021 | 0.0041 | 0.0029 | 0.008 | 0.025 | 0.0005 | 0.001 | 0.001 | 0.001 | 0.0022 | 0.0002 | 1227 | 1067 | 875 | 650 | 423 | 268 | 31
0.1488 | 0.466 | 0.19 | 0.017 | 0.01 | 0.03 | 0.001 | 0.001 | 0.013 | 0.019 | 0.002 | 0.005 | 0.002 | 0.001 | 0.0032 | 0.0003 | 1272 | 1060 | 887 | 633 | 433 | 301 | 30
0.149 | 0.461 | 0.189 | 0.017 | 0.017 | 0.04 | 0.001 | 0.001 | 0.015 | 0.023 | 0.001 | 0.008 | 0.001 | 0.001 | 0.0024 | 0.0001 | 1277 | 1060 | 882 | 636 | 425 | 284 | 32
0.1481 | 0.438 | 0.184 | 0.018 | 0.0132 | 0.065 | 0.024 | 0.0203 | 0.014 | 0.047 | 0.0008 | 0.005 | 0.001 | 0.0012 | 0.0028 | 0.0002 | 1227 | 1059 | 898 | 670 | 467 | 313 | 30
0.146 | 0.464 | 0.215 | 0.013 | 0.014 | 0.06 | 0.006 | 0.004 | 0.019 | 0.027 | 0.002 | 0.008 | 0.001 | 0.0012 | 0.0027 | 0.0001 | 1227 | 1042 | 896 | 670 | 443 | 311 | 36
0.1787 | 0.444 | 0.204 | 0.015 | 0.013 | 0.032 | 0.002 | 0.002 | 0.013 | 0.034 | 0.003 | 0.005 | 0.002 | 0.001 | 0.0028 | 0.0003 | 1272 | 1080 | 897 | 634 | 450 | 329 | 30
0.1535 | 0.472 | 0.197 | 0.019 | 0.018 | 0.038 | 0.003 | 0.002 | 0.021 | 0.026 | 0.003 | 0.006 | 0.002 | 0.001 | 0.0023 | 0.0003 | 1251 | 1040 | 877 | 633 | 474 | 341 | 30
0.1402 | 0.394 | 0.205 | 0.02 | 0.0105 | 0.038 | 0.0348 | 0.0334 | 0.01 | 0.029 | 0.0006 | 0.004 | 0.001 | 0.001 | 0.0025 | 0.0002 | 1213 | 1090 | 899 | 670 | 477 | 328 | 29
0.1464 | 0.473 | 0.191 | 0.017 | 0.009 | 0.036 | 0.01 | 0.009 | 0.017 | 0.029 | 0.003 | 0.006 | 0.003 | 0.001 | 0.0049 | 0.0003 | 1263 | 1060 | 876 | 635 | 453 | 341 | 32
0.149 | 0.497 | 0.201 | 0.02 | 0.017 | 0.041 | 0.004 | 0.003 | 0.03 | 0.04 | 0.002 | 0.002 | 0.001 | 0.001 | 0.0027 | 0.0001 | 1257 | 1050 | 857 | 643 | 424 | 258 | 30
0.1436 | 0.486 | 0.197 | 0.023 | 0.017 | 0.043 | 0.002 | 0.002 | 0.016 | 0.029 | 0.002 | 0.006 | 0.003 | 0.001 | 0.004 | 0.0002 | 1258 | 1050 | 862 | 636 | 465 | 330 | 32
0.1574 | 0.454 | 0.182 | 0.017 | 0.012 | 0.042 | 0.002 | 0.002 | 0.031 | 0.06 | 0.003 | 0.007 | 0.002 | 0.001 | 0.0033 | 0.0001 | 1227 | 1035 | 858 | 650 | 443 | 296 | 31
0.1577 | 0.421 | 0.234 | 0.019 | 0.0143 | 0.045 | 0.0108 | 0.0092 | 0.009 | 0.024 | 0.0019 | 0.003 | 0.001 | 0.001 | 0.0031 | 0.0002 | 1215 | 1058 | 874 | 680 | 465 | 307 | 37
0.15 | 0.476 | 0.2 | 0.021 | 0.012 | 0.039 | 0.014 | 0.01 | 0.015 | 0.023 | 0.001 | 0.007 | 0.001 | 0.001 | 0.0023 | 0.0001 | 1268 | 1060 | 887 | 634 | 459 | 324 | 31
0.141 | 0.476 | 0.186 | 0.017 | 0.01 | 0.02 | 0.004 | 0.003 | 0.012 | 0.017 | 0.002 | 0.001 | 0.001 | 0.001 | 0.0021 | 0.0001 | 1269 | 1060 | 882 | 636 | 426 | 289 | 32
0.1518 | 0.46 | 0.182 | 0.016 | 0.014 | 0.045 | 0.002 | 0.001 | 0.021 | 0.032 | 0.002 | 0.004 | 0.002 | 0.001 | 0.0045 | 0.0004 | 1227 | 1051 | 865 | 670 | 430 | 259 | 30
0.145 | 0.529 | 0.196 | 0.029 | 0.022 | 0.035 | 0.007 | 0.004 | 0.021 | 0.057 | 0.001 | 0.007 | 0.001 | 0.001 | 0.0029 | 0.0001 | 1227 | 1022 | 869 | 670 | 435 | 300 | 29
0.1569 | 0.432 | 0.17 | 0.017 | 0.015 | 0.051 | 0.002 | 0.001 | 0.02 | 0.028 | 0.001 | 0.005 | 0.002 | 0.0015 | 0.0034 | 0.0001 | 1259 | 1040 | 885 | 635 | 448 | 299 | 33
0.1429 | 0.444 | 0.202 | 0.016 | 0.016 | 0.036 | 0.01 | 0.009 | 0.014 | 0.025 | 0.003 | 0.004 | 0.003 | 0.001 | 0.0038 | 0.0002 | 1227 | 1019 | 889 | 670 | 444 | 295 | 34
0.1474 | 0.443 | 0.17 | 0.011 | 0.013 | 0.04 | 0.002 | 0.002 | 0.028 | 0.041 | 0.002 | 0.007 | 0.002 | 0.001 | 0.0031 | 0.0002 | 1227 | 1034 | 853 | 670 | 420 | 272 | 32
0.1617 | 0.44 | 0.202 | 0.018 | 0.0116 | 0.028 | 0.0084 | 0.0068 | 0.008 | 0.019 | 0.0009 | 0.001 | 0.001 | 0.001 | 0.0034 | 0.0002 | 1227 | 1033 | 877 | 680 | 458 | 351 | 27
0.144 | 0.488 | 0.177 | 0.017 | 0.014 | 0.062 | 0.003 | 0.003 | 0.023 | 0.039 | 0.002 | 0.007 | 0.001 | 0.0016 | 0.0038 | 0.0001 | 1227 | 1046 | 860 | 670 | 435 | 293 | 33
0.1595 | 0.462 | 0.161 | 0.017 | 0.014 | 0.043 | 0.001 | 0.001 | 0.02 | 0.041 | 0.002 | 0.006 | 0.002 | 0.001 | 0.0032 | 0.0003 | 1227 | 1038 | 858 | 650 | 432 | 270 | 30
0.146 | 0.477 | 0.192 | 0.015 | 0.009 | 0.049 | 0.002 | 0.002 | 0.03 | 0.065 | 0.001 | 0.008 | 0.001 | 0.001 | 0.0026 | 0.0001 | 1227 | 1036 | 874 | 670 | 424 | 281 | 32
0.1534 | 0.453 | 0.185 | 0.018 | 0.017 | 0.058 | 0.014 | 0.012 | 0.021 | 0.035 | 0.003 | 0.006 | 0.002 | 0.001 | 0.0041 | 0.0003 | 1227 | 1029 | 852 | 670 | 453 | 306 | 31
0.1473 | 0.434 | 0.205 | 0.02 | 0.006 | 0.027 | 0.007 | 0.006 | 0.019 | 0.022 | 0.002 | 0.006 | 0.002 | 0.0013 | 0.0045 | 0.0001 | 1259 | 1060 | 879 | 635 | 440 | 320 | 37
0.137 | 0.468 | 0.196 | 0.02 | 0.014 | 0.039 | 0.001 | 0.001 | 0.031 | 0.043 | 0.001 | 0.011 | 0.002 | 0.001 | 0.0026 | 0.0003 | 1227 | 1050 | 881 | 680 | 446 | 309 | 26
0.1397 | 0.462 | 0.1828 | 0.023 | 0.0133 | 0.037 | 0.0183 | 0.0164 | 0.012 | 0.023 | 0.002 | 0.003 | 0.002 | 0.002 | 0.004 | 0.0002 | 1227 | 1055 | 876 | 670 | 427 | 279 | 32
0.153 | 0.471 | 0.189 | 0.015 | 0.014 | 0.045 | 0.001 | 0.001 | 0.021 | 0.031 | 0.002 | 0.007 | 0.002 | 0.001 | 0.0036 | 0.0004 | 1262 | 1060 | 884 | 632 | 452 | 314 | 28
0.1552 | 0.472 | 0.174 | 0.018 | 0.0073 | 0.036 | 0.0032 | 0.003 | 0.013 | 0.041 | 0.0002 | 0.004 | 0.001 | 0.001 | 0.0025 | 0.0002 | 1190 | 1043 | 893 | 670 | 442 | 284 | 32
0.144 | 0.488 | 0.177 | 0.017 | 0.014 | 0.062 | 0.003 | 0.003 | 0.023 | 0.039 | 0.002 | 0.007 | 0.001 | 0.0016 | 0.0038 | 0.0001 | 1227 | 1040 | 876 | 670 | 440 | 306 | 36
0.1447 | 0.445 | 0.184 | 0.017 | 0.008 | 0.036 | 0.0166 | 0.0137 | 0.008 | 0.027 | 0.0006 | 0.004 | 0.001 | 0.001 | 0.0019 | 0.0002 | 1227 | 1069 | 871 | 650 | 424 | 271 | 29
0.14 | 0.451 | 0.187 | 0.019 | 0.01 | 0.038 | 0.001 | 0.001 | 0.028 | 0.038 | 0.001 | 0.007 | 0.002 | 0.001 | 0.0032 | 0.0001 | 1245 | 1050 | 852 | 657 | 438 | 272 | 31
0.169 | 0.488 | 0.244 | 0.017 | 0.0143 | 0.041 | 0.0017 | 0.0015 | 0.009 | 0.026 | 0.0011 | 0.003 | 0.001 | 0.001 | 0.0024 | 0.0002 | 1227 | 1078 | 867 | 650 | 458 | 290 | 30
0.1515 | 0.48 | 0.177 | 0.019 | 0.0066 | 0.035 | 0.0203 | 0.0195 | 0.021 | 0.052 | 0.0009 | 0.004 | 0.001 | 0.001 | 0.0017 | 0.0002 | 1207 | 1025 | 878 | 680 | 453 | 314 | 32
0.1463 | 0.476 | 0.185 | 0.018 | 0.0085 | 0.02 | 0.0036 | 0.003 | 0.005 | 0.019 | 0.0006 | 0.002 | 0.001 | 0.001 | 0.002 | 0.0002 | 1227 | 1037 | 880 | 670 | 428 | 276 | 40
0.1569 | 0.469 | 0.193 | 0.015 | 0.008 | 0.039 | 0.002 | 0.002 | 0.02 | 0.035 | 0.002 | 0.005 | 0.002 | 0.001 | 0.0038 | 0.0001 | 1227 | 1031 | 893 | 670 | 427 | 296 | 31
0.14 | 0.492 | 0.166 | 0.012 | 0.013 | 0.033 | 0.005 | 0.004 | 0.011 | 0.023 | 0.002 | 0.005 | 0.001 | 0.0012 | 0.0028 | 0.0001 | 1260 | 1060 | 889 | 604 | 411 | 263 | 33
0.158 | 0.441 | 0.217 | 0.016 | 0.015 | 0.025 | 0.001 | 0.001 | 0.015 | 0.019 | 0.001 | 0.005 | 0.002 | 0.001 | 0.0035 | 0.0001 | 1270 | 1060 | 881 | 613 | 456 | 309 | 38
0.1461 | 0.446 | 0.197 | 0.02 | 0.0127 | 0.04 | 0.0057 | 0.0039 | 0.016 | 0.031 | 0.0006 | 0.004 | 0.001 | 0.001 | 0.0019 | 0.0002 | 1215 | 1090 | 906 | 680 | 429 | 287 | 40
0.146 | 0.437 | 0.225 | 0.015 | 0.011 | 0.025 | 0.001 | 0.001 | 0.011 | 0.018 | 0.001 | 0.004 | 0.002 | 0.001 | 0.0025 | 0.0001 | 1272 | 1060 | 883 | 635 | 451 | 314 | 34
0.139 | 0.511 | 0.214 | 0.017 | 0.016 | 0.04 | 0.014 | 0.011 | 0.013 | 0.021 | 0.002 | 0.007 | 0.001 | 0.001 | 0.0031 | 0.0001 | 1246 | 1040 | 886 | 636 | 444 | 294 | 28
0.147 | 0.508 | 0.196 | 0.028 | 0.016 | 0.04 | 0.003 | 0.003 | 0.028 | 0.067 | 0.001 | 0.008 | 0.001 | 0.001 | 0.0028 | 0.0001 | 1275 | 1060 | 890 | 604 | 402 | 268 | 27
0.163 | 0.514 | 0.183 | 0.023 | 0.013 | 0.053 | 0.005 | 0.004 | 0.016 | 0.033 | 0.001 | 0.002 | 0.001 | 0.001 | 0.0024 | 0.0001 | 1265 | 1060 | 883 | 633 | 440 | 294 | 34
0.151 | 0.44 | 0.194 | 0.016 | 0.017 | 0.038 | 0.002 | 0.001 | 0.037 | 0.027 | 0.001 | 0.006 | 0.001 | 0.002 | 0.003 | 0.0004 | 1245 | 1040 | 865 | 634 | 436 | 310 | 34
0.15 | 0.497 | 0.16 | 0.013 | 0.011 | 0.042 | 0.001 | 0.001 | 0.017 | 0.027 | 0.002 | 0.001 | 0.001 | 0.001 | 0.0025 | 0.0001 | 1248 | 1040 | 881 | 636 | 445 | 299 | 28
0.1386 | 0.465 | 0.211 | 0.015 | 0.016 | 0.035 | 0.026 | 0.025 | 0.015 | 0.022 | 0.002 | 0.004 | 0.002 | 0.001 | 0.0054 | 0.0003 | 1271 | 1060 | 889 | 628 | 444 | 313 | 29
0.1466 | 0.475 | 0.186 | 0.018 | 0.0082 | 0.05 | 0.001 | 0.001 | 0.009 | 0.029 | 0.001 | 0.004 | 0.001 | 0.001 | 0.0016 | 0.0002 | 1215 | 1029 | 875 | 680 | 459 | 299 | 27
0.154 | 0.475 | 0.188 | 0.023 | 0.015 | 0.055 | 0.006 | 0.004 | 0.013 | 0.033 | 0.001 | 0.007 | 0.001 | 0.001 | 0.0028 | 0.0001 | 1226 | 1049 | 870 | 670 | 462 | 311 | 30
0.153 | 0.477 | 0.183 | 0.028 | 0.014 | 0.038 | 0.007 | 0.003 | 0.022 | 0.04 | 0.002 | 0.01 | 0.001 | 0.0016 | 0.002 | 0.0001 | 1252 | 1040 | 884 | 612 | 431 | 302 | 30
0.1552 | 0.44 | 0.21 | 0.012 | 0.013 | 0.039 | 0.003 | 0.002 | 0.019 | 0.018 | 0.001 | 0.006 | 0.002 | 0.0014 | 0.0038 | 0.0002 | 1248 | 1040 | 859 | 635 | 425 | 283 | 33
0.1472 | 0.467 | 0.212 | 0.016 | 0.0114 | 0.032 | 0.0041 | 0.0031 | 0.011 | 0.029 | 0.0008 | 0.002 | 0.001 | 0.001 | 0.0029 | 0.0002 | 1225 | 1045 | 859 | 650 | 425 | 269 | 33
0.151 | 0.441 | 0.185 | 0.012 | 0.012 | 0.05 | 0.003 | 0.002 | 0.033 | 0.021 | 0.001 | 0.006 | 0.002 | 0.001 | 0.0021 | 0.0001 | 1246 | 1040 | 883 | 606 | 424 | 305 | 30
0.149 | 0.453 | 0.192 | 0.016 | 0.018 | 0.041 | 0.005 | 0.003 | 0.024 | 0.036 | 0.001 | 0.009 | 0.001 | 0.001 | 0.0024 | 0.0001 | 1253 | 1040 | 887 | 634 | 428 | 279 | 35
0.1526 | 0.429 | 0.24 | 0.013 | 0.0137 | 0.041 | 0.0111 | 0.0091 | 0.011 | 0.02 | 0.0011 | 0.002 | 0.001 | 0.001 | 0.0027 | 0.0002 | 1227 | 1039 | 861 | 650 | 439 | 262 | 33
0.144 | 0.501 | 0.228 | 0.024 | 0.012 | 0.033 | 0.004 | 0.003 | 0.013 | 0.033 | 0.002 | 0.008 | 0.001 | 0.0015 | 0.0034 | 0.0001 | 1227 | 1036 | 856 | 670 | 449 | 292 | 34
0.158 | 0.492 | 0.183 | 0.017 | 0.013 | 0.032 | 0.001 | 0.001 | 0.013 | 0.018 | 0.001 | 0.007 | 0.001 | 0.001 | 0.0027 | 0.0001 | 1251 | 1050 | 856 | 637 | 444 | 291 | 30
0.156 | 0.439 | 0.177 | 0.018 | 0.01 | 0.03 | 0.001 | 0.001 | 0.029 | 0.031 | 0.001 | 0.007 | 0.002 | 0.002 | 0.0029 | 0.0003 | 1258 | 1040 | 885 | 635 | 439 | 279 | 31
0.1461 | 0.463 | 0.201 | 0.019 | 0.01 | 0.046 | 0.008 | 0.008 | 0.021 | 0.024 | 0.003 | 0.005 | 0.003 | 0.001 | 0.005 | 0.0002 | 1227 | 1031 | 859 | 670 | 437 | 299 | 33
0.1463 | 0.48 | 0.18 | 0.019 | 0.0087 | 0.034 | 0.0021 | 0.0018 | 0.011 | 0.024 | 0.0005 | 0.003 | 0.001 | 0.001 | 0.0016 | 0.0002 | 1227 | 1069 | 888 | 670 | 443 | 283 | 35
0.144 | 0.47 | 0.197 | 0.017 | 0.015 | 0.038 | 0.007 | 0.005 | 0.016 | 0.027 | 0.001 | 0.005 | 0.001 | 0.001 | 0.0027 | 0.0001 | 1227 | 1050 | 867 | 650 | 442 | 276 | 30
0.1533 | 0.438 | 0.181 | 0.017 | 0.0138 | 0.034 | 0.004 | 0.0032 | 0.01 | 0.023 | 0.0005 | 0.002 | 0.001 | 0.001 | 0.0016 | 0.0002 | 1215 | 1046 | 852 | 680 | 472 | 314 | 37
0.1639 | 0.455 | 0.192 | 0.012 | 0.01 | 0.045 | 0.013 | 0.012 | 0.025 | 0.033 | 0.003 | 0.006 | 0.002 | 0.001 | 0.0038 | 0.0002 | 1259 | 1050 | 855 | 654 | 438 | 314 | 33
0.1508 | 0.422 | 0.182 | 0.014 | 0.0119 | 0.058 | 0.002 | 0.0016 | 0.019 | 0.036 | 0.0003 | 0.003 | 0.001 | 0.001 | 0.0039 | 0.0002 | 1264 | 1080 | 893 | 632 | 444 | 283 | 32
0.145 | 0.459 | 0.196 | 0.015 | 0.012 | 0.039 | 0.002 | 0.002 | 0.035 | 0.064 | 0.001 | 0.01 | 0.001 | 0.001 | 0.0033 | 0.0001 | 1265 | 1060 | 888 | 634 | 434 | 296 | 33
0.1543 | 0.448 | 0.199 | 0.013 | 0.017 | 0.052 | 0.002 | 0.002 | 0.021 | 0.026 | 0.001 | 0.006 | 0.002 | 0.001 | 0.0023 | 0.0001 | 1256 | 1050 | 861 | 656 | 419 | 274 | 29
0.1497 | 0.451 | 0.196 | 0.017 | 0.014 | 0.042 | 0.003 | 0.003 | 0.019 | 0.024 | 0.001 | 0.007 | 0.002 | 0.0014 | 0.0031 | 0.0001 | 1260 | 1060 | 887 | 635 | 435 | 295 | 32
0.1414 | 0.463 | 0.192 | 0.016 | 0.01 | 0.039 | 0.001 | 0.001 | 0.014 | 0.025 | 0.003 | 0.005 | 0.002 | 0.001 | 0.0035 | 0.0002 | 1227 | 1026 | 846 | 670 | 424 | 271 | 35
0.142 | 0.47 | 0.208 | 0.018 | 0.011 | 0.038 | 0.005 | 0.003 | 0.014 | 0.028 | 0.001 | 0.008 | 0.001 | 0.001 | 0.0024 | 0.0001 | 1227 | 1059 | 874 | 670 | 428 | 270 | 34
0.1557 | 0.456 | 0.188 | 0.016 | 0.013 | 0.033 | 0.008 | 0.008 | 0.016 | 0.026 | 0.003 | 0.004 | 0.002 | 0.001 | 0.0029 | 0.0002 | 1272 | 1060 | 886 | 631 | 435 | 288 | 29
0.1478 | 0.457 | 0.206 | 0.011 | 0.012 | 0.052 | 0.003 | 0.002 | 0.019 | 0.019 | 0.001 | 0.005 | 0.002 | 0.001 | 0.003 | 0.0002 | 1260 | 1040 | 879 | 637 | 424 | 276 | 34
0.152 | 0.474 | 0.203 | 0.023 | 0.012 | 0.041 | 0.004 | 0.003 | 0.014 | 0.028 | 0.002 | 0.007 | 0.001 | 0.0014 | 0.0035 | 0.0001 | 1261 | 1050 | 857 | 654 | 426 | 283 | 31
0.171 | 0.448 | 0.187 | 0.014 | 0.0105 | 0.029 | 0.0011 | 0.0011 | 0.009 | 0.025 | 0.0008 | 0.002 | 0.001 | 0.001 | 0.0018 | 0.0002 | 1274 | 1080 | 892 | 634 | 452 | 290 | 40
0.155 | 0.477 | 0.215 | 0.016 | 0.018 | 0.04 | 0.03 | 0.029 | 0.021 | 0.03 | 0.002 | 0.005 | 0.001 | 0.002 | 0.0043 | 0.0001 | 1262 | 1060 | 877 | 634 | 425 | 270 | 28
0.143 | 0.473 | 0.204 | 0.011 | 0.012 | 0.039 | 0.008 | 0.006 | 0.014 | 0.034 | 0.002 | 0.007 | 0.001 | 0.0016 | 0.0056 | 0.0001 | 1227 | 1042 | 860 | 670 | 461 | 263 | 31
0.14 | 0.512 | 0.192 | 0.025 | 0.014 | 0.047 | 0.006 | 0.004 | 0.017 | 0.03 | 0.002 | 0.008 | 0.001 | 0.0012 | 0.0025 | 0.0001 | 1254 | 1040 | 858 | 657 | 429 | 282 | 34
0.143 | 0.45 | 0.197 | 0.017 | 0.014 | 0.06 | 0.005 | 0.004 | 0.019 | 0.026 | 0.002 | 0.009 | 0.001 | 0.002 | 0.0035 | 0.0001 | 1227 | 1046 | 853 | 650 | 438 | 295 | 32
0.1533 | 0.41 | 0.167 | 0.013 | 0.0108 | 0.024 | 0.0029 | 0.0021 | 0.006 | 0.016 | 0.0002 | 0 | 0.001 | 0.001 | 0.0018 | 0.0002 | 1215 | 1090 | 888 | 680 | 446 | 314 | 28
0.1469 | 0.507 | 0.184 | 0.018 | 0.0078 | 0.03 | 0.0032 | 0.0027 | 0.008 | 0.022 | 0.0003 | 0.003 | 0.001 | 0.001 | 0.0018 | 0.0002 | 1227 | 1052 | 864 | 670 | 461 | 317 | 33
0.1471 | 0.473 | 0.218 | 0.014 | 0.0105 | 0.033 | 0.0029 | 0.0026 | 0.008 | 0.017 | 0.0007 | 0.004 | 0.001 | 0.001 | 0.0017 | 0.0002 | 1227 | 1073 | 872 | 650 | 427 | 260 | 32
0.1488 | 0.458 | 0.204 | 0.019 | 0.011 | 0.042 | 0.002 | 0.002 | 0.018 | 0.043 | 0.003 | 0.005 | 0.002 | 0.001 | 0.0023 | 0.0004 | 1256 | 1060 | 873 | 634 | 458 | 354 | 34
0.1483 | 0.467 | 0.183 | 0.018 | 0.0122 | 0.034 | 0.0021 | 0.002 | 0.009 | 0.027 | 0.0008 | 0.005 | 0.001 | 0.001 | 0.0014 | 0.0002 | 1215 | 1050 | 882 | 670 | 446 | 308 | 33
0.18 | 0.464 | 0.188 | 0.025 | 0.0182 | 0.04 | 0.001 | 0.0004 | 0.011 | 0.028 | 0.0006 | 0.003 | 0.001 | 0.0012 | 0.0023 | 0.0001 | 1215 | 1048 | 865 | 680 | 483 | 321 | 40
0.1429 | 0.527 | 0.211 | 0.019 | 0.006 | 0.05 | 0.01 | 0.008 | 0.02 | 0.029 | 0.003 | 0.008 | 0.002 | 0.001 | 0.004 | 0.0002 | 1227 | 1043 | 874 | 670 | 451 | 332 | 33
0.161 | 0.453 | 0.175 | 0.018 | 0.012 | 0.04 | 0.001 | 0.001 | 0.015 | 0.026 | 0.002 | 0.004 | 0.002 | 0.001 | 0.0033 | 0.0002 | 1275 | 1080 | 896 | 647 | 447 | 315 | 32
0.155 | 0.477 | 0.193 | 0.016 | 0.011 | 0.042 | 0.003 | 0.002 | 0.013 | 0.034 | 0.001 | 0.005 | 0.001 | 0.001 | 0.0025 | 0.0001 | 1227 | 1036 | 876 | 670 | 427 | 272 | 35
0.1478 | 0.442 | 0.2 | 0.019 | 0.018 | 0.031 | 0.002 | 0.001 | 0.016 | 0.028 | 0.001 | 0.008 | 0.002 | 0.002 | 0.0043 | 0.0001 | 1248 | 1040 | 861 | 636 | 463 | 324 | 30
0.144 | 0.517 | 0.224 | 0.016 | 0.011 | 0.027 | 0.005 | 0.003 | 0.012 | 0.022 | 0.002 | 0.002 | 0.001 | 0.001 | 0.0031 | 0.0001 | 1256 | 1060 | 866 | 654 | 424 | 263 | 33
0.152 | 0.524 | 0.188 | 0.017 | 0.012 | 0.036 | 0.005 | 0.003 | 0.011 | 0.022 | 0.001 | 0.005 | 0.001 | 0.0019 | 0.0024 | 0.0001 | 1258 | 1050 | 863 | 607 | 435 | 278 | 32
0.1462 | 0.446 | 0.192 | 0.014 | 0.0072 | 0.025 | 0.019 | 0.0169 | 0.008 | 0.024 | 0.0001 | 0.002 | 0.001 | 0.001 | 0.002 | 0.0002 | 1207 | 1038 | 871 | 650 | 460 | 310 | 28
0.151 | 0.464 | 0.196 | 0.016 | 0.015 | 0.035 | 0.004 | 0.003 | 0.012 | 0.025 | 0.001 | 0.007 | 0.001 | 0.001 | 0.0036 | 0.0001 | 1263 | 1060 | 884 | 634 | 432 | 293 | 33
0.155 | 0.459 | 0.175 | 0.017 | 0.012 | 0.038 | 0.004 | 0.002 | 0.012 | 0.023 | 0.001 | 0.004 | 0.001 | 0.001 | 0.0019 | 0.0001 | 1268 | 1060 | 885 | 633 | 433 | 314 | 36
0.143 | 0.431 | 0.193 | 0.012 | 0.016 | 0.044 | 0.002 | 0.002 | 0.019 | 0.018 | 0.001 | 0.003 | 0.001 | 0.001 | 0.0031 | 0.0002 | 1255 | 1040 | 862 | 642 | 421 | 274 | 33
0.1474 | 0.469 | 0.194 | 0.011 | 0.011 | 0.041 | 0.002 | 0.002 | 0.016 | 0.018 | 0.003 | 0.005 | 0.002 | 0.001 | 0.0029 | 0.0002 | 1248 | 1040 | 885 | 635 | 446 | 301 | 37
0.146 | 0.452 | 0.175 | 0.026 | 0.012 | 0.037 | 0.002 | 0.002 | 0.014 | 0.022 | 0.001 | 0.007 | 0.002 | 0.0013 | 0.0036 | 0.0001 | 1246 | 1040 | 881 | 635 | 440 | 315 | 34
0.1505 | 0.451 | 0.195 | 0.017 | 0.0085 | 0.033 | 0.0141 | 0.0111 | 0.01 | 0.027 | 0.001 | 0.004 | 0.001 | 0.001 | 0.0016 | 0.0001 | 1227 | 1016 | 840 | 650 | 432 | 266 | 35
0.1554 | 0.458 | 0.176 | 0.023 | 0.0087 | 0.041 | 0.0079 | 0.0072 | 0.014 | 0.029 | 0.0015 | 0.004 | 0.001 | 0.001 | 0.0027 | 0.0002 | 1227 | 1059 | 883 | 650 | 427 | 288 | 29
0.1481 | 0.443 | 0.201 | 0.021 | 0.0092 | 0.021 | 0.0024 | 0.0023 | 0.013 | 0.04 | 0.0007 | 0.001 | 0.001 | 0.001 | 0.0017 | 0.0002 | 1227 | 1049 | 873 | 650 | 436 | 294 | 35
0.146 | 0.475 | 0.196 | 0.023 | 0.015 | 0.039 | 0.003 | 0.003 | 0.026 | 0.056 | 0.001 | 0.008 | 0.001 | 0.0011 | 0.0028 | 0.0001 | 1269 | 1080 | 892 | 634 | 427 | 301 | 34
0.157 | 0.459 | 0.198 | 0.022 | 0.014 | 0.03 | 0.001 | 0.001 | 0.019 | 0.025 | 0.001 | 0.007 | 0.002 | 0.001 | 0.0023 | 0.0002 | 1249 | 1040 | 855 | 628 | 449 | 304 | 35
0.1405 | 0.525 | 0.182 | 0.013 | 0.0082 | 0.025 | 0.0039 | 0.0019 | 0.011 | 0.019 | 0.0003 | 0.001 | 0.001 | 0.001 | 0.0022 | 0.0002 | 1227 | 1048 | 861 | 650 | 442 | 290 | 33
0.153 | 0.516 | 0.199 | 0.023 | 0.014 | 0.043 | 0.005 | 0.003 | 0.023 | 0.035 | 0.001 | 0.008 | 0.001 | 0.001 | 0.0023 | 0.0001 | 1245 | 1050 | 863 | 611 | 438 | 287 | 30
0.1428 | 0.465 | 0.191 | 0.021 | 0.015 | 0.049 | 0.002 | 0.002 | 0.016 | 0.024 | 0.001 | 0.005 | 0.003 | 0.001 | 0.0027 | 0.0001 | 1227 | 1070 | 858 | 650 | 437 | 279 | 31
0.143 | 0.489 | 0.214 | 0.018 | 0.0095 | 0.051 | 0.0356 | 0.0331 | 0.02 | 0.063 | 0.0011 | 0.006 | 0.001 | 0.0014 | 0.0025 | 0.0002 | 1205 | 1043 | 889 | 680 | 446 | 322 | 28
0.138 | 0.461 | 0.19 | 0.013 | 0.012 | 0.04 | 0.005 | 0.005 | 0.014 | 0.02 | 0.002 | 0.005 | 0.003 | 0.001 | 0.0027 | 0.0001 | 1257 | 1050 | 863 | 641 | 419 | 290 | 36
0.149 | 0.434 | 0.187 | 0.015 | 0.0129 | 0.03 | 0.0022 | 0.002 | 0.012 | 0.018 | 0.0005 | 0.002 | 0.001 | 0.001 | 0.0031 | 0.0002 | 1227 | 1023 | 882 | 670 | 437 | 293 | 32
0.153 | 0.485 | 0.193 | 0.013 | 0.011 | 0.036 | 0.006 | 0.005 | 0.013 | 0.024 | 0.001 | 0.006 | 0.001 | 0.001 | 0.0049 | 0.0001 | 1274 | 1060 | 884 | 631 | 454 | 323 | 30
0.1468 | 0.414 | 0.152 | 0.018 | 0.0152 | 0.059 | 0.0025 | 0.0019 | 0.014 | 0.039 | 0.0003 | 0.005 | 0.001 | 0.001 | 0.0029 | 0.0001 | 1215 | 1050 | 872 | 680 | 443 | 302 | 40
0.1426 | 0.464 | 0.198 | 0.025 | 0.014 | 0.035 | 0.002 | 0.002 | 0.014 | 0.028 | 0.002 | 0.005 | 0.003 | 0.001 | 0.004 | 0.0004 | 1267 | 1060 | 880 | 632 | 454 | 298 | 27
0.1674 | 0.439 | 0.194 | 0.022 | 0.0135 | 0.037 | 0.01 | 0.0083 | 0.01 | 0.024 | 0.0013 | 0.003 | 0.001 | 0.001 | 0.0034 | 0.0003 | 1215 | 1031 | 866 | 680 | 481 | 317 | 35
0.143 | 0.498 | 0.249 | 0.02 | 0.013 | 0.049 | 0.006 | 0.003 | 0.017 | 0.027 | 0.002 | 0.009 | 0.001 | 0.0021 | 0.0018 | 0.0001 | 1258 | 1040 | 876 | 612 | 444 | 301 | 32
0.147 | 0.468 | 0.2 | 0.016 | 0.012 | 0.059 | 0.004 | 0.003 | 0.023 | 0.039 | 0.002 | 0.008 | 0.001 | 0.0017 | 0.0035 | 0.0001 | 1227 | 1056 | 856 | 650 | 444 | 300 | 28
0.148 | 0.479 | 0.214 | 0.018 | 0.008 | 0.046 | 0.006 | 0.003 | 0.016 | 0.026 | 0.002 | 0.008 | 0.001 | 0.0018 | 0.0039 | 0.0001 | 1256 | 1050 | 863 | 643 | 433 | 292 | 33
0.1579 | 0.456 | 0.178 | 0.017 | 0.0161 | 0.017 | 0.0031 | 0.003 | 0.009 | 0.023 | 0.0005 | 0.002 | 0.001 | 0.001 | 0.0025 | 0.0003 | 1212 | 1042 | 874 | 670 | 420 | 257 | 32
0.148 | 0.494 | 0.194 | 0.016 | 0.014 | 0.043 | 0.006 | 0.004 | 0.017 | 0.026 | 0.001 | 0.005 | 0.001 | 0.001 | 0.004 | 0.0001 | 1222 | 1070 | 864 | 650 | 439 | 264 | 33
0.145 | 0.454 | 0.195 | 0.015 | 0.015 | 0.037 | 0.009 | 0.005 | 0.01 | 0.014 | 0.001 | 0.005 | 0.001 | 0.001 | 0.0036 | 0.0001 | 1227 | 1031 | 855 | 650 | 438 | 272 | 36
0.1435 | 0.513 | 0.221 | 0.015 | 0.0078 | 0.04 | 0.0036 | 0.0029 | 0.014 | 0.026 | 0.0003 | 0.004 | 0.001 | 0.001 | 0.0015 | 0 | 1227 | 1046 | 871 | 670 | 440 | 292 | 35
0.1579 | 0.46 | 0.222 | 0.018 | 0.0108 | 0.038 | 0.0387 | 0.0382 | 0.012 | 0.026 | 0.0015 | 0.005 | 0.001 | 0.001 | 0.004 | 0.0003 | 1215 | 1047 | 873 | 680 | 455 | 306 | 35
0.1493 | 0.436 | 0.196 | 0.012 | 0.0118 | 0.061 | 0.0023 | 0.0019 | 0.012 | 0.029 | 0.0001 | 0.007 | 0.001 | 0.001 | 0.0026 | 0.0002 | 1227 | 1076 | 895 | 680 | 453 | 308 | 27
0.1377 | 0.519 | 0.186 | 0.019 | 0.012 | 0.039 | 0.0027 | 0.0022 | 0.011 | 0.054 | 0.0006 | 0.004 | 0.001 | 0.001 | 0.0016 | 0.0002 | 1215 | 1041 | 888 | 680 | 450 | 307 | 39
0.1544 | 0.445 | 0.2 | 0.012 | 0.011 | 0.031 | 0.001 | 0.001 | 0.014 | 0.017 | 0.002 | 0.004 | 0.002 | 0.001 | 0.0036 | 0.0001 | 1258 | 1040 | 872 | 612 | 436 | 291 | 30
0.145 | 0.443 | 0.178 | 0.013 | 0.014 | 0.031 | 0.004 | 0.003 | 0.015 | 0.023 | 0.002 | 0.003 | 0.001 | 0.0023 | 0.0023 | 0.0001 | 1251 | 1050 | 859 | 660 | 415 | 281 | 29
0.148 | 0.467 | 0.208 | 0.016 | 0.016 | 0.058 | 0.006 | 0.004 | 0.021 | 0.041 | 0.002 | 0.008 | 0.001 | 0.0012 | 0.0033 | 0.0001 | 1227 | 1033 | 874 | 670 | 443 | 304 | 35
0.163 | 0.482 | 0.184 | 0.015 | 0.014 | 0.047 | 0.007 | 0.005 | 0.017 | 0.026 | 0.002 | 0.007 | 0.001 | 0.0013 | 0.0039 | 0.0001 | 1258 | 1050 | 853 | 655 | 431 | 279 | 30
0.135 | 0.468 | 0.181 | 0.019 | 0.015 | 0.048 | 0.003 | 0.002 | 0.016 | 0.035 | 0.001 | 0.003 | 0.001 | 0.001 | 0.0031 | 0.0001 | 1261 | 1060 | 885 | 628 | 437 | 299 | 35
0.1617 | 0.483 | 0.212 | 0.013 | 0.018 | 0.049 | 0.001 | 0.001 | 0.015 | 0.034 | 0.002 | 0.004 | 0.001 | 0.0024 | 0.0028 | 0.0002 | 1269 | 1060 | 883 | 633 | 430 | 311 | 35
0.154 | 0.492 | 0.214 | 0.01 | 0.011 | 0.027 | 0.003 | 0.002 | 0.014 | 0.023 | 0.001 | 0.006 | 0.001 | 0.001 | 0.0043 | 0.0001 | 1227 | 1036 | 872 | 650 | 440 | 271 | 28
0.151 | 0.449 | 0.167 | 0.013 | 0.013 | 0.055 | 0.016 | 0.015 | 0.025 | 0.029 | 0.002 | 0.006 | 0.002 | 0.001 | 0.0049 | 0.0001 | 1253 | 1040 | 884 | 636 | 446 | 312 | 31
0.144 | 0.472 | 0.186 | 0.012 | 0.013 | 0.029 | 0.003 | 0.003 | 0.017 | 0.035 | 0.001 | 0.007 | 0.001 | 0.001 | 0.0046 | 0.0001 | 1260 | 1050 | 860 | 638 | 441 | 280 | 27
0.1781 | 0.451 | 0.193 | 0.017 | 0.0104 | 0.038 | 0.0036 | 0.0032 | 0.008 | 0.026 | 0.0006 | 0.003 | 0.001 | 0.001 | 0.0017 | 0.0002 | 1215 | 1023 | 885 | 680 | 462 | 300 | 32
0.1441 | 0.457 | 0.193 | 0.016 | 0.0093 | 0.036 | 0.0054 | 0.004 | 0.009 | 0.029 | 0.0007 | 0.002 | 0.001 | 0.001 | 0.0019 | 0.0002 | 1227 | 1046 | 871 | 670 | 431 | 273 | 40
0.161 | 0.52 | 0.19 | 0.02 | 0.014 | 0.046 | 0.008 | 0.006 | 0.018 | 0.024 | 0.002 | 0.001 | 0.001 | 0.002 | 0.003 | 0.0001 | 1267 | 1070 | 864 | 650 | 440 | 287 | 31
0.1478 | 0.448 | 0.182 | 0.018 | 0.018 | 0.043 | 0.004 | 0.003 | 0.015 | 0.031 | 0.002 | 0.005 | 0.003 | 0.001 | 0.003 | 0.0001 | 1227 | 1036 | 869 | 650 | 446 | 304 | 33
0.1406 | 0.423 | 0.174 | 0.011 | 0.0146 | 0.022 | 0.0172 | 0.0158 | 0.01 | 0.025 | 0.0005 | 0.002 | 0.001 | 0.001 | 0.0025 | 0.0002 | 1215 | 1038 | 845 | 680 | 441 | 304 | 39
0.1591 | 0.456 | 0.183 | 0.024 | 0.0138 | 0.034 | 0.0023 | 0.002 | 0.008 | 0.025 | 0.0009 | 0.003 | 0.001 | 0.001 | 0.0018 | 0.0002 | 1215 | 1053 | 897 | 670 | 469 | 325 | 33
0.1414 | 0.479 | 0.2 | 0.016 | 0.018 | 0.037 | 0.002 | 0.002 | 0.022 | 0.032 | 0.002 | 0.005 | 0.001 | 0.001 | 0.0027 | 0.0004 | 1260 | 1050 | 856 | 638 | 428 | 294 | 31
0.155 | 0.453 | 0.209 | 0.015 | 0.01 | 0.044 | 0.004 | 0.003 | 0.015 | 0.025 | 0.002 | 0.008 | 0.001 | 0.0015 | 0.0033 | 0.0001 | 1253 | 1040 | 865 | 655 | 431 | 295 | 31
0.149 | 0.504 | 0.172 | 0.018 | 0.016 | 0.032 | 0.001 | 0.001 | 0.014 | 0.017 | 0.001 | 0.003 | 0.003 | 0.001 | 0.0038 | 0.0002 | 1256 | 1060 | 883 | 602 | 455 | 337 | 30
0.1422 | 0.47 | 0.221 | 0.019 | 0.011 | 0.041 | 0.011 | 0.01 | 0.017 | 0.021 | 0.003 | 0.006 | 0.002 | 0.001 | 0.0029 | 0.0003 | 1275 | 1080 | 898 | 634 | 473 | 345 | 30
0.1519 | 0.47 | 0.179 | 0.018 | 0.017 | 0.046 | 0.003 | 0.003 | 0.016 | 0.027 | 0.002 | 0.005 | 0.002 | 0.001 | 0.0029 | 0.0002 | 1255 | 1050 | 857 | 655 | 414 | 257 | 35
0.1456 | 0.402 | 0.174 | 0.021 | 0.0111 | 0.042 | 0.0018 | 0.0018 | 0.015 | 0.042 | 0.0008 | 0.003 | 0.001 | 0.001 | 0.0021 | 0.0002 | 1227 | 1037 | 862 | 670 | 442 | 287 | 31
0.1499 | 0.443 | 0.174 | 0.012 | 0.014 | 0.04 | 0.001 | 0.001 | 0.016 | 0.021 | 0.002 | 0.004 | 0.002 | 0.001 | 0.0036 | 0.0001 | 1254 | 1040 | 867 | 633 | 438 | 327 | 36
0.1602 | 0.477 | 0.209 | 0.017 | 0.0128 | 0.031 | 0.0084 | 0.0065 | 0.008 | 0.019 | 0.0009 | 0.003 | 0.001 | 0.001 | 0.0034 | 0.0002 | 1215 | 1063 | 857 | 670 | 458 | 302 | 39
0.138 | 0.449 | 0.188 | 0.01 | 0.009 | 0.039 | 0.005 | 0.003 | 0.011 | 0.021 | 0.001 | 0.003 | 0.001 | 0.001 | 0.0018 | 0.0001 | 1246 | 1040 | 882 | 637 | 432 | 280 | 38
0.1436 | 0.451 | 0.189 | 0.012 | 0.011 | 0.043 | 0.002 | 0.001 | 0.029 | 0.063 | 0.003 | 0.006 | 0.002 | 0.001 | 0.0034 | 0.0001 | 1266 | 1060 | 883 | 635 | 397 | 257 | 30
0.138 | 0.529 | 0.214 | 0.015 | 0.011 | 0.052 | 0.004 | 0.003 | 0.016 | 0.026 | 0.001 | 0.007 | 0.001 | 0.001 | 0.004 | 0.0001 | 1246 | 1040 | 884 | 634 | 439 | 291 | 34
0.1477 | 0.449 | 0.182 | 0.023 | 0.0076 | 0.026 | 0.0262 | 0.0256 | 0.009 | 0.025 | 0.0008 | 0 | 0.001 | 0.001 | 0.0018 | 0.0001 | 1227 | 1031 | 866 | 670 | 447 | 310 | 34
0.1508 | 0.427 | 0.189 | 0.012 | 0.0111 | 0.029 | 0.0036 | 0.0027 | 0.006 | 0.017 | 0.0011 | 0.002 | 0.001 | 0.001 | 0.0028 | 0.0002 | 1227 | 1053 | 862 | 670 | 433 | 273 | 32
0.153 | 0.471 | 0.189 | 0.015 | 0.014 | 0.045 | 0.001 | 0.001 | 0.021 | 0.031 | 0.002 | 0.007 | 0.002 | 0.001 | 0.0036 | 0.0004 | 1256 | 1060 | 883 | 635 | 443 | 301 | 34
0.144 | 0.436 | 0.202 | 0.017 | 0.014 | 0.035 | 0.001 | 0.001 | 0.015 | 0.02 | 0.001 | 0.004 | 0.001 | 0.002 | 0.0027 | 0.0003 | 1227 | 1062 | 879 | 670 | 427 | 287 | 33
0.1528 | 0.453 | 0.185 | 0.017 | 0.0104 | 0.053 | 0.003 | 0.0024 | 0.015 | 0.032 | 0.0004 | 0.004 | 0.001 | 0.001 | 0.0018 | 0.0002 | 1227 | 1081 | 893 | 670 | 431 | 278 | 37
0.151 | 0.462 | 0.217 | 0.011 | 0.011 | 0.032 | 0.004 | 0.003 | 0.011 | 0.019 | 0.002 | 0.009 | 0.001 | 0.0018 | 0.0023 | 0.0001 | 1254 | 1040 | 889 | 595 | 441 | 277 | 35
0.1493 | 0.469 | 0.196 | 0.016 | 0.013 | 0.056 | 0.002 | 0.001 | 0.019 | 0.027 | 0.002 | 0.006 | 0.002 | 0.001 | 0.003 | 0.0003 | 1275 | 1080 | 888 | 632 | 436 | 311 | 33
0.1467 | 0.456 | 0.2 | 0.019 | 0.017 | 0.043 | 0.002 | 0.002 | 0.021 | 0.024 | 0.003 | 0.006 | 0.002 | 0.001 | 0.0026 | 0.0003 | 1227 | 1053 | 858 | 650 | 454 | 299 | 34
0.1531 | 0.467 | 0.176 | 0.015 | 0.0052 | 0.034 | 0.003 | 0.0026 | 0.008 | 0.024 | 0.0002 | 0.002 | 0.001 | 0.001 | 0.0019 | 0.0002 | 1227 | 1071 | 871 | 670 | 428 | 253 | 33
0.1494 | 0.486 | 0.244 | 0.016 | 0.02 | 0.023 | 0.01 | 0.009 | 0.011 | 0.021 | 0.003 | 0.004 | 0.002 | 0.001 | 0.0051 | 0.0003 | 1270 | 1080 | 894 | 633 | 444 | 315 | 33
0.1481 | 0.425 | 0.197 | 0.018 | 0.0111 | 0.031 | 0.0064 | 0.0045 | 0.009 | 0.025 | 0.0007 | 0.002 | 0.001 | 0.001 | 0.0023 | 0.0002 | 1215 | 1035 | 845 | 670 | 435 | 279 | 33
0.147 | 0.466 | 0.195 | 0.022 | 0.0088 | 0.04 | 0.0325 | 0.0307 | 0.015 | 0.04 | 0.0009 | 0.005 | 0.001 | 0.001 | 0.0017 | 0.0002 | 1227 | 1058 | 874 | 670 | 451 | 282 | 31
0.146 | 0.437 | 0.225 | 0.015 | 0.011 | 0.025 | 0.001 | 0.001 | 0.011 | 0.018 | 0.001 | 0.004 | 0.002 | 0.001 | 0.0025 | 0.0001 | 1251 | 1040 | 858 | 658 | 421 | 284 | 34
0.139 | 0.514 | 0.198 | 0.014 | 0.014 | 0.037 | 0.014 | 0.013 | 0.014 | 0.027 | 0.001 | 0.004 | 0.001 | 0.001 | 0.0041 | 0.0001 | 1278 | 1060 | 891 | 633 | 447 | 318 | 35
0.141 | 0.431 | 0.18 | 0.016 | 0.0144 | 0.021 | 0.0031 | 0.002 | 0.008 | 0.018 | 0.0002 | 0.001 | 0.001 | 0.001 | 0.0024 | 0.0002 | 1227 | 1055 | 885 | 670 | 428 | 274 | 31
0.156 | 0.5 | 0.214 | 0.023 | 0.013 | 0.043 | 0.004 | 0.003 | 0.015 | 0.024 | 0.001 | 0.008 | 0.001 | 0.001 | 0.0022 | 0.0001 | 1227 | 1077 | 866 | 650 | 433 | 267 | 32
0.161 | 0.473 | 0.18 | 0.016 | 0.014 | 0.045 | 0.005 | 0.004 | 0.032 | 0.065 | 0.001 | 0.008 | 0.001 | 0.0012 | 0.0028 | 0.0001 | 1255 | 1040 | 854 | 658 | 416 | 279 | 31
0.155 | 0.431 | 0.192 | 0.013 | 0.02 | 0.06 | 0.002 | 0.002 | 0.018 | 0.035 | 0.001 | 0.009 | 0.001 | 0.0017 | 0.0032 | 0.0001 | 1227 | 1046 | 869 | 670 | 434 | 267 | 32
0.137 | 0.446 | 0.201 | 0.015 | 0.009 | 0.044 | 0.01 | 0.008 | 0.014 | 0.066 | 0.001 | 0.005 | 0.001 | 0.001 | 0.0038 | 0.0001 | 1262 | 1060 | 881 | 631 | 448 | 323 | 32
0.151 | 0.496 | 0.225 | 0.017 | 0.019 | 0.057 | 0.01 | 0.008 | 0.016 | 0.028 | 0.002 | 0.007 | 0.003 | 0.001 | 0.0025 | 0.0001 | 1252 | 1040 | 884 | 632 | 474 | 344 | 30
0.1446 | 0.444 | 0.209 | 0.019 | 0.012 | 0.052 | 0.002 | 0.002 | 0.016 | 0.027 | 0.001 | 0.006 | 0.002 | 0.0012 | 0.0022 | 0.0001 | 1252 | 1050 | 866 | 654 | 417 | 291 | 28
0.156 | 0.511 | 0.194 | 0.025 | 0.016 | 0.045 | 0.005 | 0.003 | 0.022 | 0.041 | 0.002 | 0.009 | 0.001 | 0.0021 | 0.003 | 0.0001 | 1255 | 1040 | 881 | 636 | 436 | 282 | 37
0.161 | 0.468 | 0.2 | 0.013 | 0.01 | 0.029 | 0.008 | 0.007 | 0.019 | 0.021 | 0.003 | 0.005 | 0.002 | 0.001 | 0.0029 | 0.0001 | 1274 | 1070 | 859 | 656 | 444 | 312 | 34
0.1398 | 0.486 | 0.222 | 0.013 | 0.02 | 0.039 | 0.004 | 0.003 | 0.016 | 0.021 | 0.003 | 0.004 | 0.002 | 0.001 | 0.0032 | 0.0004 | 1260 | 1060 | 886 | 634 | 464 | 345 | 32
0.143 | 0.493 | 0.195 | 0.019 | 0.01 | 0.048 | 0.008 | 0.006 | 0.015 | 0.029 | 0.002 | 0.007 | 0.001 | 0.0013 | 0.004 | 0.0001 | 1227 | 1018 | 883 | 670 | 440 | 294 | 32
0.149 | 0.46 | 0.208 | 0.017 | 0.015 | 0.038 | 0.01 | 0.009 | 0.021 | 0.029 | 0.002 | 0.006 | 0.002 | 0.001 | 0.0045 | 0.0001 | 1273 | 1060 | 898 | 633 | 445 | 299 | 37
0.139 | 0.514 | 0.198 | 0.014 | 0.014 | 0.037 | 0.014 | 0.013 | 0.014 | 0.027 | 0.001 | 0.004 | 0.001 | 0.001 | 0.0041 | 0.0001 | 1272 | 1060 | 892 | 610 | 447 | 318 | 30
0.1502 | 0.479 | 0.181 | 0.021 | 0.0091 | 0.026 | 0.0017 | 0.0014 | 0.008 | 0.024 | 0.0005 | 0.002 | 0.001 | 0.001 | 0.0018 | 0.0002 | 1215 | 1039 | 861 | 670 | 430 | 268 | 35
0.1536 | 0.428 | 0.179 | 0.015 | 0.0136 | 0.024 | 0.0021 | 0.002 | 0.013 | 0.024 | 0.0005 | 0.006 | 0.001 | 0.001 | 0.0021 | 0.0002 | 1215 | 1037 | 877 | 680 | 423 | 259 | 36
0.153 | 0.441 | 0.183 | 0.013 | 0.013 | 0.048 | 0.001 | 0.001 | 0.014 | 0.02 | 0.002 | 0.003 | 0.001 | 0.001 | 0.0035 | 0.0001 | 1264 | 1060 | 881 | 636 | 431 | 293 | 37
0.136 | 0.452 | 0.208 | 0.014 | 0.015 | 0.04 | 0.007 | 0.005 | 0.015 | 0.03 | 0.001 | 0.008 | 0.001 | 0.001 | 0.0042 | 0.0001 | 1252 | 1050 | 869 | 628 | 439 | 289 | 28
0.146 | 0.442 | 0.196 | 0.018 | 0.013 | 0.028 | 0.006 | 0.004 | 0.008 | 0.021 | 0.002 | 0.007 | 0.001 | 0.001 | 0.0025 | 0.0001 | 1258 | 1050 | 852 | 657 | 417 | 276 | 37
0.1363 | 0.45 | 0.183 | 0.018 | 0.008 | 0.048 | 0.012 | 0.01 | 0.022 | 0.038 | 0.003 | 0.005 | 0.002 | 0.001 | 0.0033 | 0.0002 | 1281 | 1060 | 891 | 611 | 397 | 274 | 35
0.1474 | 0.443 | 0.17 | 0.011 | 0.013 | 0.04 | 0.002 | 0.002 | 0.028 | 0.041 | 0.002 | 0.007 | 0.002 | 0.001 | 0.0031 | 0.0002 | 1226 | 1052 | 874 | 650 | 423 | 278 | 35
0.143 | 0.451 | 0.206 | 0.017 | 0.011 | 0.037 | 0.003 | 0.002 | 0.023 | 0.021 | 0.001 | 0.005 | 0.002 | 0.002 | 0.002 | 0.0002 | 1273 | 1080 | 896 | 633 | 451 | 317 | 33
0.1421 | 0.431 | 0.165 | 0.024 | 0.0134 | 0.036 | 0.0027 | 0.0024 | 0.011 | 0.022 | 0.0007 | 0.003 | 0.001 | 0.001 | 0.0024 | 0.0002 | 1227 | 1035 | 858 | 670 | 433 | 276 | 31
0.15 | 0.488 | 0.175 | 0.021 | 0.018 | 0.048 | 0.005 | 0.005 | 0.018 | 0.035 | 0.001 | 0.01 | 0.001 | 0.001 | 0.0029 | 0.0001 | 1269 | 1080 | 896 | 635 | 448 | 332 | 31
0.1557 | 0.476 | 0.174 | 0.017 | 0.022 | 0.044 | 0.001 | 0.001 | 0.02 | 0.028 | 0.002 | 0.007 | 0.003 | 0.001 | 0.0037 | 0.0001 | 1227 | 1059 | 866 | 650 | 451 | 290 | 27
0.1545 | 0.463 | 0.207 | 0.021 | 0.014 | 0.036 | 0.001 | 0.001 | 0.019 | 0.031 | 0.002 | 0.006 | 0.002 | 0.001 | 0.0026 | 0.0004 | 1270 | 1060 | 889 | 609 | 444 | 308 | 31
0.142 | 0.442 | 0.211 | 0.02 | 0.015 | 0.03 | 0.009 | 0.008 | 0.031 | 0.028 | 0.001 | 0.006 | 0.002 | 0.001 | 0.0024 | 0.0001 | 1256 | 1040 | 872 | 636 | 445 | 309 | 29
0.1655 | 0.433 | 0.214 | 0.022 | 0.0132 | 0.035 | 0.0031 | 0.0025 | 0.009 | 0.027 | 0.0007 | 0.002 | 0.001 | 0.001 | 0.0018 | 0.0002 | 1215 | 1031 | 870 | 670 | 456 | 326 | 34
0.15 | 0.467 | 0.208 | 0.019 | 0.011 | 0.045 | 0.001 | 0.001 | 0.015 | 0.027 | 0.001 | 0.005 | 0.001 | 0.001 | 0.0024 | 0.0004 | 1227 | 1036 | 865 | 670 | 446 | 321 | 32
0.1471 | 0.453 | 0.19 | 0.014 | 0.0055 | 0.031 | 0.0282 | 0.0273 | 0.009 | 0.025 | 0.0012 | 0.003 | 0.001 | 0.001 | 0.0016 | 0.0002 | 1227 | 1040 | 862 | 650 | 442 | 287 | 29
0.1534 | 0.469 | 0.169 | 0.02 | 0.0059 | 0.04 | 0.0017 | 0.0014 | 0.012 | 0.032 | 0.0008 | 0.003 | 0.001 | 0.001 | 0.0015 | 0.0002 | 1227 | 1061 | 856 | 650 | 444 | 277 | 35
0.152 | 0.444 | 0.193 | 0.018 | 0.019 | 0.045 | 0.002 | 0.001 | 0.017 | 0.03 | 0.002 | 0.001 | 0.001 | 0.001 | 0.003 | 0.0001 | 1272 | 1080 | 892 | 633 | 447 | 309 | 32
0.1643 | 0.499 | 0.201 | 0.015 | 0.006 | 0.043 | 0.0012 | 0.001 | 0.009 | 0.027 | 0.0005 | 0.005 | 0.001 | 0.001 | 0.0023 | 0.0002 | 1227 | 1044 | 890 | 670 | 458 | 305 | 38
0.143 | 0.513 | 0.196 | 0.016 | 0.018 | 0.032 | 0.001 | 0.001 | 0.012 | 0.027 | 0.001 | 0.006 | 0.001 | 0.001 | 0.002 | 0.0001 | 1227 | 1075 | 864 | 650 | 419 | 262 | 33
0.149 | 0.471 | 0.196 | 0.017 | 0.017 | 0.044 | 0.006 | 0.004 | 0.015 | 0.028 | 0.001 | 0.008 | 0.001 | 0.001 | 0.0022 | 0.0001 | 1227 | 1049 | 886 | 670 | 417 | 272 | 32
0.14 | 0.527 | 0.195 | 0.02 | 0.012 | 0.063 | 0.007 | 0.005 | 0.019 | 0.041 | 0.001 | 0.002 | 0.001 | 0.001 | 0.0042 | 0.0001 | 1227 | 1047 | 857 | 670 | 451 | 289 | 36
0.163 | 0.482 | 0.184 | 0.015 | 0.014 | 0.047 | 0.007 | 0.005 | 0.017 | 0.026 | 0.002 | 0.007 | 0.001 | 0.0013 | 0.0039 | 0.0001 | 1252 | 1050 | 869 | 653 | 421 | 279 | 32
0.1494 | 0.459 | 0.208 | 0.018 | 0.013 | 0.039 | 0.002 | 0.001 | 0.013 | 0.019 | 0.003 | 0.005 | 0.002 | 0.001 | 0.0022 | 0.0002 | 1266 | 1060 | 890 | 632 | 426 | 276 | 35
0.147 | 0.458 | 0.186 | 0.016 | 0.006 | 0.038 | 0.009 | 0.008 | 0.014 | 0.027 | 0.002 | 0.007 | 0.001 | 0.0012 | 0.0049 | 0.0001 | 1263 | 1060 | 887 | 632 | 437 | 307 | 37
0.1506 | 0.533 | 0.192 | 0.025 | 0.0128 | 0.035 | 0.003 | 0.0029 | 0.008 | 0.03 | 0.0003 | 0.006 | 0.001 | 0.001 | 0.0018 | 0 | 1215 | 1066 | 903 | 680 | 440 | 294 | 31
0.1426 | 0.464 | 0.198 | 0.025 | 0.014 | 0.035 | 0.002 | 0.002 | 0.014 | 0.028 | 0.002 | 0.005 | 0.003 | 0.001 | 0.004 | 0.0004 | 1264 | 1050 | 867 | 612 | 450 | 303 | 30
0.1396 | 0.453 | 0.214 | 0.021 | 0.018 | 0.044 | 0.002 | 0.001 | 0.021 | 0.032 | 0.003 | 0.005 | 0.002 | 0.001 | 0.002 | 0.0001 | 1227 | 1035 | 859 | 670 | 418 | 296 | 33
0.158 | 0.464 | 0.202 | 0.016 | 0.013 | 0.054 | 0.006 | 0.004 | 0.025 | 0.042 | 0.001 | 0.007 | 0.001 | 0.0011 | 0.0024 | 0.0001 | 1254 | 1050 | 868 | 652 | 411 | 252 | 35
0.1537 | 0.467 | 0.196 | 0.017 | 0.014 | 0.05 | 0.002 | 0.002 | 0.023 | 0.037 | 0.002 | 0.01 | 0.002 | 0.001 | 0.0032 | 0.0002 | 1227 | 1039 | 882 | 680 | 446 | 306 | 30
0.1576 | 0.46 | 0.19 | 0.015 | 0.012 | 0.036 | 0.002 | 0.001 | 0.011 | 0.025 | 0.003 | 0.004 | 0.002 | 0.001 | 0.0043 | 0.0002 | 1267 | 1060 | 882 | 637 | 448 | 302 | 33
0.1456 | 0.47 | 0.205 | 0.02 | 0.0097 | 0.028 | 0.0031 | 0.0023 | 0.018 | 0.039 | 0.0006 | 0.003 | 0.001 | 0.001 | 0.0025 | 0.0002 | 1205 | 1059 | 865 | 680 | 415 | 277 | 38
0.147 | 0.458 | 0.186 | 0.016 | 0.006 | 0.038 | 0.009 | 0.008 | 0.014 | 0.027 | 0.002 | 0.007 | 0.001 | 0.0012 | 0.0049 | 0.0001 | 1269 | 1060 | 886 | 635 | 434 | 299 | 30
0.1401 | 0.469 | 0.188 | 0.025 | 0.013 | 0.048 | 0.008 | 0.007 | 0.023 | 0.035 | 0.002 | 0.007 | 0.002 | 0.001 | 0.0033 | 0.0004 | 1258 | 1040 | 880 | 635 | 457 | 310 | 29
0.14 | 0.515 | 0.201 | 0.019 | 0.014 | 0.037 | 0.006 | 0.005 | 0.015 | 0.03 | 0.002 | 0.008 | 0.001 | 0.001 | 0.0022 | 0.0001 | 1253 | 1050 | 862 | 656 | 429 | 296 | 35
0.1464 | 0.473 | 0.191 | 0.017 | 0.009 | 0.036 | 0.01 | 0.009 | 0.017 | 0.029 | 0.003 | 0.006 | 0.003 | 0.001 | 0.0049 | 0.0003 | 1257 | 1060 | 886 | 633 | 453 | 320 | 30
0.143 | 0.433 | 0.168 | 0.022 | 0.012 | 0.039 | 0.006 | 0.005 | 0.019 | 0.028 | 0.001 | 0.011 | 0.001 | 0.001 | 0.0021 | 0.0001 | 1268 | 1060 | 882 | 613 | 454 | 327 | 32
0.1408 | 0.455 | 0.188 | 0.02 | 0.017 | 0.038 | 0.008 | 0.007 | 0.013 | 0.022 | 0.003 | 0.006 | 0.003 | 0.001 | 0.0025 | 0.0002 | 1273 | 1060 | 894 | 632 | 429 | 283 | 29
0.1694 | 0.411 | 0.153 | 0.016 | 0.015 | 0.037 | 0.001 | 0.001 | 0.02 | 0.034 | 0.003 | 0.004 | 0.002 | 0.001 | 0.004 | 0.0002 | 1252 | 1050 | 867 | 632 | 439 | 298 | 27
0.1514 | 0.438 | 0.185 | 0.018 | 0.0158 | 0.018 | 0.0162 | 0.0143 | 0.008 | 0.02 | 0.0006 | 0.001 | 0.001 | 0.001 | 0.0024 | 0.0001 | 1227 | 1062 | 889 | 670 | 434 | 271 | 37
0.149 | 0.461 | 0.189 | 0.017 | 0.017 | 0.04 | 0.001 | 0.001 | 0.015 | 0.023 | 0.001 | 0.008 | 0.001 | 0.001 | 0.0024 | 0.0001 | 1258 | 1050 | 859 | 633 | 440 | 296 | 30
0.15 | 0.438 | 0.162 | 0.016 | 0.015 | 0.036 | 0.001 | 0.001 | 0.013 | 0.014 | 0.001 | 0.004 | 0.002 | 0.002 | 0.0053 | 0.0003 | 1215 | 1064 | 857 | 680 | 473 | 330 | 38
0.1442 | 0.447 | 0.178 | 0.014 | 0.01 | 0.027 | 0.002 | 0.002 | 0.012 | 0.017 | 0.002 | 0.005 | 0.002 | 0.001 | 0.0024 | 0.0003 | 1227 | 1065 | 886 | 670 | 426 | 276 | 35
0.1514 | 0.475 | 0.22 | 0.019 | 0.012 | 0.05 | 0.001 | 0.001 | 0.021 | 0.04 | 0.001 | 0.008 | 0.002 | 0.0011 | 0.0023 | 0.0002 | 1226 | 1052 | 889 | 680 | 453 | 308 | 29
0.1519 | 0.463 | 0.205 | 0.021 | 0.008 | 0.044 | 0.003 | 0.002 | 0.02 | 0.03 | 0.003 | 0.006 | 0.002 | 0.001 | 0.004 | 0.0002 | 1254 | 1040 | 877 | 634 | 441 | 294 | 34
0.1478 | 0.452 | 0.178 | 0.019 | 0.017 | 0.04 | 0.001 | 0.001 | 0.02 | 0.023 | 0.002 | 0.005 | 0.002 | 0.001 | 0.003 | 0.0002 | 1227 | 1052 | 857 | 650 | 439 | 275 | 32
0.148 | 0.478 | 0.188 | 0.016 | 0.0105 | 0.02 | 0.0013 | 0.0012 | 0.005 | 0.022 | 0.0005 | 0.001 | 0.001 | 0.001 | 0.0023 | 0.0002 | 1227 | 1060 | 864 | 670 | 428 | 280 | 38
0.1529 | 0.468 | 0.196 | 0.017 | 0.014 | 0.043 | 0.005 | 0.004 | 0.013 | 0.023 | 0.002 | 0.005 | 0.003 | 0.0012 | 0.0025 | 0.0003 | 1227 | 1053 | 902 | 670 | 458 | 295 | 31
0.1505 | 0.465 | 0.165 | 0.02 | 0.009 | 0.032 | 0.003 | 0.002 | 0.009 | 0.015 | 0.003 | 0.004 | 0.003 | 0.001 | 0.0023 | 0.0002 | 1227 | 1045 | 869 | 680 | 431 | 292 | 29
0.1556 | 0.466 | 0.177 | 0.013 | 0.014 | 0.037 | 0.002 | 0.002 | 0.012 | 0.024 | 0.003 | 0.003 | 0.003 | 0.0016 | 0.0035 | 0.0002 | 1227 | 1038 | 850 | 650 | 438 | 278 | 34
0.155 | 0.453 | 0.209 | 0.015 | 0.01 | 0.044 | 0.004 | 0.003 | 0.015 | 0.025 | 0.002 | 0.008 | 0.001 | 0.0015 | 0.0033 | 0.0001 | 1253 | 1040 | 885 | 635 | 421 | 273 | 31
0.1412 | 0.407 | 0.193 | 0.013 | 0.015 | 0.029 | 0.002 | 0.001 | 0.012 | 0.018 | 0.003 | 0.003 | 0.002 | 0.001 | 0.0025 | 0.0002 | 1227 | 1053 | 869 | 670 | 386 | 299 | 30
0.141 | 0.461 | 0.221 | 0.018 | 0.015 | 0.05 | 0.01 | 0.009 | 0.025 | 0.049 | 0.001 | 0.008 | 0.001 | 0.001 | 0.003 | 0.0001 | 1269 | 1060 | 889 | 635 | 452 | 317 | 35
0.1423 | 0.469 | 0.219 | 0.015 | 0.01 | 0.046 | 0.001 | 0.001 | 0.02 | 0.023 | 0.003 | 0.005 | 0.002 | 0.001 | 0.0021 | 0.0003 | 1260 | 1040 | 884 | 634 | 442 | 319 | 30
0.148 | 0.457 | 0.173 | 0.014 | 0.0118 | 0.041 | 0.0038 | 0.0033 | 0.013 | 0.031 | 0.0006 | 0.002 | 0.001 | 0.001 | 0.0018 | 0.0003 | 1227 | 1047 | 902 | 670 | 429 | 307 | 34
0.1536 | 0.487 | 0.183 | 0.023 | 0.016 | 0.036 | 0.002 | 0.002 | 0.016 | 0.036 | 0.003 | 0.005 | 0.002 | 0.001 | 0.003 | 0.0003 | 1258 | 1060 | 886 | 632 | 425 | 268 | 38
0.1465 | 0.431 | 0.208 | 0.017 | 0.0096 | 0.024 | 0.0021 | 0.0018 | 0.007 | 0.019 | 0.0007 | 0.001 | 0.001 | 0.001 | 0.0016 | 0.0002 | 1239 | 1050 | 858 | 659 | 438 | 302 | 29
0.1502 | 0.479 | 0.181 | 0.021 | 0.0091 | 0.026 | 0.0017 | 0.0014 | 0.008 | 0.024 | 0.0005 | 0.002 | 0.001 | 0.001 | 0.0018 | 0.0002 | 1215 | 1041 | 881 | 670 | 440 | 270 | 31
0.152 | 0.448 | 0.189 | 0.011 | 0.011 | 0.037 | 0.004 | 0.004 | 0.012 | 0.02 | 0.001 | 0.003 | 0.001 | 0.001 | 0.0029 | 0.0001 | 1256 | 1060 | 855 | 644 | 417 | 270 | 32
0.1456 | 0.435 | 0.214 | 0.014 | 0.014 | 0.03 | 0.017 | 0.016 | 0.012 | 0.024 | 0.002 | 0.005 | 0.002 | 0.001 | 0.0028 | 0.0001 | 1247 | 1040 | 875 | 636 | 449 | 304 | 31
0.1457 | 0.471 | 0.199 | 0.019 | 0.0164 | 0.019 | 0.0017 | 0.0015 | 0.008 | 0.024 | 0.0005 | 0.001 | 0.001 | 0.001 | 0.0021 | 0.0002 | 1227 | 1055 | 905 | 670 | 454 | 294 | 38
0.152 | 0.454 | 0.211 | 0.01 | 0.016 | 0.043 | 0.004 | 0.003 | 0.012 | 0.017 | 0.001 | 0.007 | 0.001 | 0.001 | 0.0043 | 0.0001 | 1241 | 1040 | 863 | 623 | 449 | 289 | 33
0.1515 | 0.435 | 0.213 | 0.021 | 0.021 | 0.056 | 0.003 | 0.002 | 0.027 | 0.054 | 0.002 | 0.006 | 0.002 | 0.001 | 0.0037 | 0.0002 | 1227 | 1034 | 849 | 650 | 455 | 297 | 30
0.1489 | 0.42 | 0.201 | 0.015 | 0.0099 | 0.018 | 0.0022 | 0.002 | 0.007 | 0.017 | 0.0003 | 0.002 | 0.001 | 0.001 | 0.0022 | 0.0002 | 1205 | 1050 | 891 | 670 | 439 | 286 | 38
0.1381 | 0.45 | 0.21 | 0.022 | 0.013 | 0.047 | 0.003 | 0.002 | 0.015 | 0.031 | 0.002 | 0.006 | 0.003 | 0.001 | 0.0034 | 0.0004 | 1263 | 1060 | 878 | 634 | 454 | 308 | 32
0.179 | 0.488 | 0.181 | 0.016 | 0.014 | 0.039 | 0.003 | 0.002 | 0.013 | 0.02 | 0.001 | 0.005 | 0.001 | 0.001 | 0.0045 | 0.0001 | 1246 | 1040 | 887 | 633 | 481 | 332 | 30
0.147 | 0.494 | 0.212 | 0.024 | 0.01 | 0.044 | 0.009 | 0.008 | 0.017 | 0.031 | 0.002 | 0.01 | 0.001 | 0.0021 | 0.0032 | 0.0001 | 1268 | 1060 | 885 | 608 | 436 | 304 | 35
0.149 | 0.514 | 0.188 | 0.018 | 0.01 | 0.036 | 0.008 | 0.006 | 0.015 | 0.02 | 0.002 | 0.006 | 0.003 | 0.001 | 0.0055 | 0.0004 | 1227 | 1062 | 883 | 670 | 460 | 306 | 32
0.1456 | 0.469 | 0.197 | 0.013 | 0.01 | 0.062 | 0.002 | 0.002 | 0.025 | 0.026 | 0.001 | 0.005 | 0.002 | 0.001 | 0.0027 | 0.0001 | 1227 | 1059 | 898 | 670 | 440 | 286 | 34
0.1585 | 0.474 | 0.183 | 0.021 | 0.0082 | 0.023 | 0.0032 | 0.003 | 0.006 | 0.016 | 0.0007 | 0.001 | 0.001 | 0.001 | 0.0022 | 0.0002 | 1227 | 1069 | 905 | 670 | 433 | 282 | 39
0.141 | 0.491 | 0.212 | 0.016 | 0.004 | 0.051 | 0.003 | 0.003 | 0.017 | 0.047 | 0.001 | 0.011 | 0.001 | 0.001 | 0.0052 | 0.0001 | 1227 | 1043 | 860 | 650 | 439 | 281 | 29
0.1378 | 0.419 | 0.237 | 0.014 | 0.0178 | 0.042 | 0.0112 | 0.0099 | 0.01 | 0.023 | 0.0015 | 0.004 | 0.001 | 0.001 | 0.0032 | 0.0002 | 1227 | 1042 | 852 | 650 | 448 | 306 | 34
0.156 | 0.5 | 0.165 | 0.013 | 0.008 | 0.052 | 0.004 | 0.002 | 0.02 | 0.029 | 0.001 | 0.007 | 0.001 | 0.0014 | 0.0053 | 0.0001 | 1226 | 1068 | 870 | 670 | 463 | 300 | 30
0.1385 | 0.445 | 0.179 | 0.023 | 0.0082 | 0.044 | 0.0016 | 0.0016 | 0.014 | 0.031 | 0.0004 | 0.004 | 0.001 | 0.001 | 0.0016 | 0.0002 | 1227 | 1053 | 875 | 670 | 437 | 276 | 31
0.144 | 0.523 | 0.2008 | 0.018 | 0.0101 | 0.023 | 0.0093 | 0.0082 | 0.012 | 0.027 | 0.001 | 0.002 | 0.002 | 0.002 | 0.0022 | 0.0002 | 1227 | 1031 | 880 | 670 | 436 | 283 | 36
0.1523 | 0.447 | 0.204 | 0.016 | 0.0081 | 0.034 | 0.0033 | 0.0031 | 0.025 | 0.057 | 0.0006 | 0.004 | 0.001 | 0.001 | 0.0023 | 0.0002 | 1227 | 1032 | 863 | 670 | 428 | 267 | 33
0.1578 | 0.459 | 0.177 | 0.017 | 0.0113 | 0.039 | 0.0068 | 0.0053 | 0.01 | 0.029 | 0.0004 | 0.003 | 0.001 | 0.001 | 0.0019 | 0.0002 | 1227 | 1058 | 867 | 650 | 440 | 273 | 37
0.14 | 0.484 | 0.203 | 0.017 | 0.012 | 0.036 | 0.004 | 0.004 | 0.014 | 0.025 | 0.002 | 0.007 | 0.001 | 0.0015 | 0.0028 | 0.0001 | 1258 | 1060 | 882 | 605 | 446 | 326 | 32
0.1547 | 0.507 | 0.208 | 0.022 | 0.013 | 0.038 | 0.003 | 0.003 | 0.022 | 0.044 | 0.003 | 0.006 | 0.003 | 0.001 | 0.0024 | 0.0003 | 1264 | 1060 | 887 | 609 | 440 | 296 | 38
0.1467 | 0.495 | 0.173 | 0.017 | 0.006 | 0.04 | 0.01 | 0.009 | 0.019 | 0.023 | 0.001 | 0.006 | 0.002 | 0.0014 | 0.0037 | 0.0001 | 1256 | 1060 | 882 | 614 | 437 | 310 | 30
0.156 | 0.468 | 0.204 | 0.018 | 0.014 | 0.053 | 0.006 | 0.003 | 0.022 | 0.031 | 0.001 | 0.01 | 0.001 | 0.0018 | 0.0028 | 0.0001 | 1260 | 1060 | 898 | 632 | 452 | 351 | 27
0.1474 | 0.439 | 0.192 | 0.015 | 0.012 | 0.04 | 0.001 | 0.001 | 0.012 | 0.019 | 0.002 | 0.004 | 0.001 | 0.003 | 0.0031 | 0.0003 | 1246 | 1040 | 881 | 635 | 427 | 287 | 30
0.1493 | 0.472 | 0.195 | 0.018 | 0.012 | 0.024 | 0.0035 | 0.0029 | 0.009 | 0.025 | 0.0005 | 0.003 | 0.001 | 0.001 | 0.0017 | 0.0002 | 1195 | 1070 | 867 | 650 | 437 | 282 | 34
0.1496 | 0.44 | 0.193 | 0.019 | 0.0053 | 0.042 | 0.0025 | 0.0019 | 0.013 | 0.037 | 0.0009 | 0.005 | 0.001 | 0.001 | 0.0019 | 0 | 1227 | 1046 | 886 | 680 | 446 | 302 | 27
0.1549 | 0.461 | 0.202 | 0.018 | 0.02 | 0.034 | 0.002 | 0.001 | 0.013 | 0.025 | 0.003 | 0.004 | 0.002 | 0.001 | 0.003 | 0.0002 | 1272 | 1060 | 883 | 632 | 460 | 331 | 29
0.1476 | 0.491 | 0.184 | 0.023 | 0.0054 | 0.031 | 0.0031 | 0.0031 | 0.008 | 0.023 | 0.0005 | 0.002 | 0.001 | 0.001 | 0.0017 | 0.0002 | 1227 | 1038 | 860 | 670 | 420 | 250 | 33
0.144 | 0.496 | 0.205 | 0.019 | 0.015 | 0.039 | 0.001 | 0.001 | 0.035 | 0.033 | 0.001 | 0.006 | 0.002 | 0.001 | 0.0031 | 0.0001 | 1266 | 1060 | 879 | 636 | 459 | 321 | 29
0.1338 | 0.439 | 0.19 | 0.023 | 0.0117 | 0.038 | 0.0031 | 0.003 | 0.021 | 0.06 | 0.0008 | 0.004 | 0.001 | 0.001 | 0.0012 | 0.0001 | 1227 | 1046 | 868 | 670 | 431 | 271 | 35
0.156 | 0.481 | 0.198 | 0.018 | 0.015 | 0.049 | 0.007 | 0.006 | 0.016 | 0.02 | 0.002 | 0.007 | 0.001 | 0.001 | 0.0028 | 0.0001 | 1227 | 1056 | 884 | 670 | 427 | 298 | 31
0.1508 | 0.468 | 0.201 | 0.015 | 0.013 | 0.044 | 0.003 | 0.002 | 0.016 | 0.017 | 0.001 | 0.005 | 0.003 | 0.0013 | 0.0038 | 0.0001 | 1253 | 1040 | 865 | 639 | 443 | 316 | 31
0.149 | 0.451 | 0.22 | 0.018 | 0.014 | 0.053 | 0.002 | 0.001 | 0.014 | 0.025 | 0.001 | 0.004 | 0.001 | 0.001 | 0.0024 | 0.0001 | 1266 | 1060 | 882 | 606 | 443 | 288 | 29
0.141 | 0.51 | 0.191 | 0.016 | 0.019 | 0.033 | 0.008 | 0.007 | 0.012 | 0.025 | 0.001 | 0.004 | 0.001 | 0.001 | 0.0036 | 0.0001 | 1227 | 1038 | 898 | 670 | 443 | 292 | 32
0.144 | 0.489 | 0.187 | 0.017 | 0.014 | 0.046 | 0.005 | 0.003 | 0.017 | 0.033 | 0.001 | 0.009 | 0.001 | 0.001 | 0.0029 | 0.0001 | 1227 | 1057 | 884 | 670 | 416 | 264 | 31
0.1518 | 0.437 | 0.182 | 0.016 | 0.01 | 0.041 | 0.002 | 0.002 | 0.031 | 0.049 | 0.003 | 0.008 | 0.002 | 0.001 | 0.0037 | 0.0001 | 1227 | 1051 | 903 | 670 | 449 | 300 | 31
0.15 | 0.471 | 0.197 | 0.018 | 0.016 | 0.045 | 0.006 | 0.003 | 0.019 | 0.03 | 0.001 | 0.008 | 0.001 | 0.0015 | 0.0029 | 0.0001 | 1272 | 1060 | 883 | 634 | 432 | 312 | 36
0.151 | 0.492 | 0.195 | 0.022 | 0.015 | 0.031 | 0.005 | 0.004 | 0.012 | 0.022 | 0.001 | 0.006 | 0.001 | 0.001 | 0.0028 | 0.0001 | 1264 | 1050 | 860 | 641 | 443 | 305 | 30
0.1502 | 0.463 | 0.21 | 0.017 | 0.0097 | 0.029 | 0.0092 | 0.0062 | 0.008 | 0.023 | 0.0015 | 0.002 | 0.001 | 0.001 | 0.0018 | 0.0002 | 1227 | 1029 | 860 | 670 | 429 | 283 | 31
0.163 | 0.508 | 0.224 | 0.015 | 0.0085 | 0.039 | 0.0065 | 0.0058 | 0.009 | 0.024 | 0.0008 | 0.002 | 0.001 | 0.001 | 0.0015 | 0.0001 | 1227 | 1047 | 863 | 650 | 444 | 275 | 31
0.1446 | 0.445 | 0.174 | 0.017 | 0.016 | 0.03 | 0.002 | 0.002 | 0.012 | 0.019 | 0.001 | 0.004 | 0.002 | 0.0015 | 0.004 | 0.0001 | 1257 | 1060 | 885 | 635 | 428 | 287 | 27
0.142 | 0.5 | 0.201 | 0.027 | 0.013 | 0.034 | 0.006 | 0.004 | 0.015 | 0.029 | 0.002 | 0.001 | 0.001 | 0.001 | 0.004 | 0.0001 | 1254 | 1040 | 856 | 659 | 414 | 289 | 31
0.1674 | 0.425 | 0.171 | 0.013 | 0.02 | 0.053 | 0.002 | 0.002 | 0.022 | 0.029 | 0.001 | 0.006 | 0.002 | 0.001 | 0.003 | 0.0001 | 1269 | 1060 | 884 | 601 | 443 | 291 | 28
0.163 | 0.471 | 0.177 | 0.01 | 0.012 | 0.048 | 0.004 | 0.002 | 0.039 | 0.027 | 0.001 | 0.004 | 0.001 | 0.001 | 0.0034 | 0.0001 | 1258 | 1060 | 887 | 633 | 425 | 278 | 29
0.1465 | 0.461 | 0.21 | 0.011 | 0.011 | 0.044 | 0.001 | 0.001 | 0.022 | 0.03 | 0.002 | 0.005 | 0.001 | 0.0026 | 0.0028 | 0.0002 | 1272 | 1060 | 884 | 633 | 429 | 282 | 30
0.1457 | 0.448 | 0.204 | 0.011 | 0.011 | 0.055 | 0.001 | 0.001 | 0.021 | 0.026 | 0.002 | 0.005 | 0.001 | 0.0022 | 0.0022 | 0.0002 | 1268 | 1060 | 885 | 636 | 440 | 307 | 32
0.1571 | 0.453 | 0.186 | 0.011 | 0.0152 | 0.036 | 0.0033 | 0.0028 | 0.012 | 0.025 | 0.0006 | 0.003 | 0.001 | 0.001 | 0.0023 | 0.0002 | 1215 | 1049 | 876 | 680 | 448 | 331 | 35
0.1427 | 0.472 | 0.188 | 0.018 | 0.014 | 0.035 | 0.002 | 0.001 | 0.014 | 0.021 | 0.002 | 0.006 | 0.002 | 0.001 | 0.0042 | 0.0003 | 1257 | 1060 | 885 | 606 | 443 | 299 | 39
0.157 | 0.531 | 0.23 | 0.019 | 0.011 | 0.05 | 0.008 | 0.006 | 0.015 | 0.022 | 0.001 | 0.005 | 0.001 | 0.001 | 0.0038 | 0.0001 | 1227 | 1047 | 883 | 670 | 457 | 292 | 30
0.1653 | 0.451 | 0.201 | 0.015 | 0.0097 | 0.033 | 0.0052 | 0.0036 | 0.009 | 0.025 | 0.0005 | 0.002 | 0.001 | 0.001 | 0.0028 | 0.0002 | 1227 | 1029 | 845 | 650 | 446 | 271 | 37
0.1614 | 0.452 | 0.18 | 0.018 | 0.0082 | 0.041 | 0.0017 | 0.0016 | 0.008 | 0.021 | 0.0004 | 0.004 | 0.001 | 0.001 | 0.002 | 0.0002 | 1215 | 1072 | 891 | 680 | 453 | 304 | 42
0.153 | 0.477 | 0.221 | 0.014 | 0.012 | 0.038 | 0.006 | 0.004 | 0.021 | 0.047 | 0.001 | 0.009 | 0.001 | 0.0011 | 0.0035 | 0.0001 | 1227 | 1056 | 886 | 670 | 440 | 278 | 25
0.14 | 0.459 | 0.2 | 0.015 | 0.017 | 0.038 | 0.004 | 0.003 | 0.013 | 0.029 | 0.001 | 0.003 | 0.001 | 0.001 | 0.0025 | 0.0001 | 1227 | 1053 | 858 | 670 | 428 | 276 | 41
0.1551 | 0.472 | 0.17 | 0.02 | 0.02 | 0.028 | 0.002 | 0.002 | 0.013 | 0.023 | 0.001 | 0.005 | 0.002 | 0.0015 | 0.0027 | 0.0001 | 1271 | 1060 | 885 | 637 | 413 | 283 | 26
0.1507 | 0.461 | 0.188 | 0.022 | 0.018 | 0.035 | 0.002 | 0.001 | 0.015 | 0.017 | 0.002 | 0.006 | 0.003 | 0.001 | 0.0032 | 0.0003 | 1227 | 1032 | 859 | 670 | 437 | 278 | 29
0.1543 | 0.514 | 0.1846 | 0.024 | 0.0133 | 0.031 | 0.0294 | 0.0265 | 0.011 | 0.022 | 0.002 | 0.003 | 0.002 | 0.002 | 0.0045 | 0.0002 | 1227 | 1031 | 868 | 670 | 450 | 290 | 34
0.1508 | 0.535 | 0.19 | 0.015 | 0.0105 | 0.041 | 0.0012 | 0.0006 | 0.01 | 0.027 | 0.0006 | 0.004 | 0.001 | 0.0016 | 0.0023 | 0.0002 | 1227 | 1052 | 868 | 650 | 454 | 295 | 31
0.144 | 0.481 | 0.208 | 0.018 | 0.007 | 0.051 | 0.009 | 0.008 | 0.019 | 0.032 | 0.002 | 0.008 | 0.001 | 0.0017 | 0.0039 | 0.0001 | 1227 | 1048 | 881 | 650 | 456 | 306 | 31
0.1472 | 0.452 | 0.205 | 0.025 | 0.018 | 0.029 | 0.005 | 0.003 | 0.013 | 0.03 | 0.001 | 0.005 | 0.002 | 0.0015 | 0.0026 | 0.0001 | 1264 | 1060 | 882 | 635 | 438 | 297 | 33
0.1501 | 0.475 | 0.191 | 0.017 | 0.015 | 0.045 | 0.002 | 0.002 | 0.026 | 0.049 | 0.002 | 0.006 | 0.002 | 0.001 | 0.0031 | 0.0004 | 1262 | 1060 | 886 | 602 | 420 | 261 | 34
0.151 | 0.454 | 0.173 | 0.014 | 0.008 | 0.02 | 0.001 | 0.001 | 0.012 | 0.025 | 0.001 | 0.007 | 0.001 | 0.001 | 0.0027 | 0.0001 | 1261 | 1060 | 887 | 632 | 454 | 274 | 33
0.1496 | 0.453 | 0.203 | 0.016 | 0.018 | 0.04 | 0.002 | 0.002 | 0.016 | 0.023 | 0.002 | 0.005 | 0.002 | 0.001 | 0.003 | 0.0004 | 1256 | 1060 | 889 | 634 | 453 | 301 | 31
0.1632 | 0.444 | 0.2 | 0.015 | 0.01 | 0.037 | 0.0128 | 0.0105 | 0.01 | 0.027 | 0.0013 | 0.003 | 0.001 | 0.001 | 0.0026 | 0.0003 | 1227 | 1050 | 881 | 650 | 432 | 273 | 30
0.148 | 0.476 | 0.195 | 0.021 | 0.015 | 0.044 | 0.001 | 0.001 | 0.014 | 0.029 | 0.002 | 0.007 | 0.001 | 0.0015 | 0.0033 | 0.0001 | 1268 | 1060 | 875 | 636 | 422 | 286 | 40
0.1375 | 0.425 | 0.179 | 0.019 | 0.0105 | 0.035 | 0.0043 | 0.0028 | 0.01 | 0.017 | 0.0008 | 0.002 | 0.001 | 0.001 | 0.0037 | 0.0002 | 1227 | 1035 | 876 | 680 | 438 | 327 | 32
0.1436 | 0.473 | 0.196 | 0.02 | 0.0095 | 0.024 | 0.0079 | 0.0058 | 0.011 | 0.044 | 0.0006 | 0.002 | 0.001 | 0.001 | 0.0019 | 0.0002 | 1200 | 1035 | 891 | 670 | 412 | 258 | 33
0.146 | 0.482 | 0.18 | 0.023 | 0.018 | 0.038 | 0.008 | 0.005 | 0.014 | 0.031 | 0.001 | 0.006 | 0.001 | 0.001 | 0.0024 | 0.0001 | 1241 | 1040 | 864 | 616 | 444 | 270 | 29
0.1555 | 0.516 | 0.213 | 0.018 | 0.0082 | 0.049 | 0.0264 | 0.0247 | 0.014 | 0.024 | 0.0009 | 0.004 | 0.001 | 0.001 | 0.0022 | 0.0002 | 1215 | 1038 | 878 | 680 | 449 | 307 | 32
0.141 | 0.527 | 0.214 | 0.021 | 0.02 | 0.046 | 0.015 | 0.011 | 0.029 | 0.07 | 0.001 | 0.007 | 0.001 | 0.001 | 0.003 | 0.0001 | 1227 | 1054 | 877 | 670 | 443 | 293 | 38
0.143 | 0.51 | 0.183 | 0.025 | 0.018 | 0.049 | 0.021 | 0.018 | 0.015 | 0.034 | 0.002 | 0.007 | 0.001 | 0.001 | 0.003 | 0.0001 | 1253 | 1040 | 851 | 659 | 446 | 332 | 31
0.1308 | 0.435 | 0.193 | 0.014 | 0.0053 | 0.02 | 0.0027 | 0.0025 | 0.007 | 0.023 | 0.001 | 0.007 | 0.001 | 0.001 | 0.0016 | 0.0002 | 1227 | 1036 | 892 | 670 | 430 | 299 | 31
0.1597 | 0.458 | 0.188 | 0.012 | 0.013 | 0.061 | 0.002 | 0.002 | 0.021 | 0.023 | 0.001 | 0.005 | 0.002 | 0.001 | 0.0028 | 0.0001 | 1227 | 1043 | 865 | 650 | 446 | 293 | 32
0.1523 | 0.441 | 0.198 | 0.013 | 0.015 | 0.052 | 0.001 | 0.001 | 0.022 | 0.023 | 0.002 | 0.006 | 0.002 | 0.001 | 0.0042 | 0.0003 | 1256 | 1050 | 861 | 637 | 422 | 277 | 32
0.17 | 0.523 | 0.198 | 0.018 | 0.0112 | 0.028 | 0.0041 | 0.0035 | 0.008 | 0.02 | 0.0008 | 0.002 | 0.001 | 0.001 | 0.0014 | 0.0002 | 1227 | 1039 | 845 | 650 | 447 | 291 | 29
0.1409 | 0.427 | 0.193 | 0.013 | 0.0096 | 0.028 | 0.0045 | 0.0024 | 0.008 | 0.017 | 0.0004 | 0.004 | 0.001 | 0.001 | 0.002 | 0.0002 | 1210 | 1045 | 862 | 650 | 434 | 267 | 33
0.1482 | 0.47 | 0.201 | 0.013 | 0.02 | 0.04 | 0.015 | 0.013 | 0.018 | 0.022 | 0.003 | 0.005 | 0.002 | 0.001 | 0.0027 | 0.0004 | 1227 | 1062 | 853 | 650 | 442 | 280 | 32
0.1535 | 0.434 | 0.203 | 0.012 | 0.0118 | 0.045 | 0.002 | 0.0018 | 0.015 | 0.02 | 0.0002 | 0.004 | 0.001 | 0.001 | 0.0022 | 0.0002 | 1251 | 1050 | 866 | 651 | 410 | 273 | 31
0.1488 | 0.457 | 0.195 | 0.013 | 0.0125 | 0.043 | 0.022 | 0.0203 | 0.012 | 0.033 | 0.0008 | 0.003 | 0.001 | 0.001 | 0.0016 | 0.0002 | 1215 | 1054 | 873 | 670 | 435 | 286 | 33
0.1563 | 0.466 | 0.203 | 0.02 | 0.014 | 0.048 | 0.013 | 0.011 | 0.02 | 0.03 | 0.001 | 0.006 | 0.003 | 0.0017 | 0.0025 | 0.0001 | 1210 | 1036 | 875 | 680 | 451 | 303 | 34
0.135 | 0.463 | 0.205 | 0.012 | 0.004 | 0.047 | 0.008 | 0.007 | 0.017 | 0.024 | 0.001 | 0.004 | 0.001 | 0.001 | 0.0038 | 0.0003 | 1227 | 1054 | 880 | 650 | 442 | 272 | 31
0.1422 | 0.493 | 0.195 | 0.022 | 0.0052 | 0.036 | 0.0014 | 0.0007 | 0.009 | 0.025 | 0.0007 | 0.002 | 0.001 | 0.0012 | 0.0014 | 0.0002 | 1225 | 1045 | 884 | 670 | 418 | 271 | 32
0.151 | 0.466 | 0.206 | 0.018 | 0.012 | 0.048 | 0.003 | 0.002 | 0.013 | 0.021 | 0.001 | 0.005 | 0.002 | 0.001 | 0.004 | 0.0001 | 1246 | 1040 | 882 | 605 | 443 | 292 | 30
0.151 | 0.487 | 0.188 | 0.015 | 0.008 | 0.062 | 0.008 | 0.006 | 0.018 | 0.029 | 0.002 | 0.008 | 0.001 | 0.0017 | 0.0037 | 0.0001 | 1227 | 1036 | 868 | 650 | 444 | 297 | 33
0.154 | 0.433 | 0.219 | 0.019 | 0.0121 | 0.042 | 0.0052 | 0.003 | 0.01 | 0.025 | 0.0017 | 0.004 | 0.001 | 0.001 | 0.0029 | 0.0002 | 1227 | 1026 | 871 | 670 | 427 | 287 | 30
0.144 | 0.48 | 0.187 | 0.011 | 0.019 | 0.03 | 0.005 | 0.004 | 0.018 | 0.03 | 0.001 | 0.011 | 0.001 | 0.001 | 0.0039 | 0.0001 | 1252 | 1050 | 863 | 649 | 417 | 282 | 27
0.138 | 0.437 | 0.187 | 0.023 | 0.009 | 0.048 | 0.002 | 0.001 | 0.017 | 0.025 | 0.001 | 0.006 | 0.002 | 0.001 | 0.0027 | 0.0003 | 1272 | 1060 | 886 | 634 | 447 | 296 | 36
0.148 | 0.454 | 0.193 | 0.014 | 0.014 | 0.063 | 0.003 | 0.002 | 0.024 | 0.04 | 0.001 | 0.006 | 0.001 | 0.001 | 0.0025 | 0.0001 | 1227 | 1046 | 870 | 670 | 428 | 281 | 30
0.154 | 0.471 | 0.206 | 0.016 | 0.014 | 0.06 | 0.006 | 0.005 | 0.018 | 0.023 | 0.002 | 0.007 | 0.001 | 0.001 | 0.0035 | 0.0001 | 1227 | 1032 | 884 | 680 | 453 | 323 | 32
0.1556 | 0.49 | 0.177 | 0.019 | 0.018 | 0.037 | 0.001 | 0.001 | 0.015 | 0.023 | 0.002 | 0.004 | 0.002 | 0.001 | 0.0027 | 0.0001 | 1245 | 1050 | 862 | 638 | 415 | 270 | 30
0.1449 | 0.427 | 0.179 | 0.02 | 0.018 | 0.055 | 0.003 | 0.003 | 0.025 | 0.049 | 0.002 | 0.007 | 0.002 | 0.001 | 0.0034 | 0.0002 | 1262 | 1060 | 889 | 603 | 434 | 296 | 33
0.144 | 0.527 | 0.181 | 0.017 | 0.023 | 0.032 | 0.02 | 0.019 | 0.015 | 0.021 | 0.001 | 0.004 | 0.002 | 0.002 | 0.0026 | 0.0002 | 1250 | 1040 | 882 | 613 | 433 | 291 | 34
0.1501 | 0.502 | 0.21 | 0.023 | 0.012 | 0.05 | 0.002 | 0.002 | 0.021 | 0.038 | 0.002 | 0.007 | 0.002 | 0.001 | 0.0022 | 0.0001 | 1227 | 1028 | 859 | 670 | 432 | 287 | 30
0.1489 | 0.455 | 0.178 | 0.011 | 0.014 | 0.035 | 0.016 | 0.015 | 0.01 | 0.02 | 0.003 | 0.004 | 0.002 | 0.001 | 0.0035 | 0.0001 | 1227 | 1048 | 845 | 650 | 446 | 315 | 33
0.1511 | 0.474 | 0.187 | 0.016 | 0.013 | 0.052 | 0.013 | 0.012 | 0.021 | 0.022 | 0.002 | 0.005 | 0.002 | 0.0011 | 0.0044 | 0.0001 | 1258 | 1050 | 865 | 657 | 427 | 284 | 31
0.15 | 0.509 | 0.192 | 0.021 | 0.011 | 0.045 | 0.004 | 0.003 | 0.019 | 0.028 | 0.002 | 0.003 | 0.001 | 0.001 | 0.003 | 0.0001 | 1252 | 1040 | 878 | 636 | 455 | 314 | 29
0.133 | 0.406 | 0.195 | 0.014 | 0.013 | 0.042 | 0.001 | 0.001 | 0.027 | 0.024 | 0.001 | 0.004 | 0.002 | 0.001 | 0.0024 | 0.0002 | 1266 | 1050 | 860 | 645 | 416 | 270 | 28
0.153 | 0.463 | 0.194 | 0.014 | 0.014 | 0.043 | 0.003 | 0.002 | 0.029 | 0.06 | 0.001 | 0.009 | 0.001 | 0.001 | 0.0028 | 0.0001 | 1227 | 1039 | 858 | 650 | 428 | 271 | 32
0.146 | 0.484 | 0.179 | 0.017 | 0.017 | 0.046 | 0.006 | 0.004 | 0.016 | 0.033 | 0.002 | 0.007 | 0.001 | 0.0018 | 0.003 | 0.0001 | 1269 | 1060 | 885 | 636 | 422 | 278 | 32
0.1395 | 0.477 | 0.18 | 0.022 | 0.0064 | 0.041 | 0.0003 | 0.0003 | 0.011 | 0.029 | 0.0006 | 0.004 | 0.001 | 0.001 | 0.0027 | 0.0002 | 1215 | 1065 | 892 | 680 | 448 | 332 | 34
0.161 | 0.5 | 0.195 | 0.016 | 0.01 | 0.03 | 0.033 | 0.031 | 0.011 | 0.018 | 0.001 | 0.007 | 0.001 | 0.001 | 0.004 | 0.0001 | 1257 | 1060 | 883 | 635 | 467 | 326 | 33
0.153 | 0.475 | 0.19 | 0.009 | 0.015 | 0.054 | 0.007 | 0.002 | 0.017 | 0.027 | 0.002 | 0.003 | 0.001 | 0.001 | 0.0039 | 0.0001 | 1268 | 1060 | 880 | 634 | 449 | 316 | 39
0.1432 | 0.476 | 0.223 | 0.014 | 0.02 | 0.05 | 0.002 | 0.002 | 0.019 | 0.023 | 0.001 | 0.006 | 0.002 | 0.001 | 0.0027 | 0.0002 | 1256 | 1060 | 883 | 634 | 440 | 297 | 30
0.1537 | 0.448 | 0.189 | 0.013 | 0.011 | 0.042 | 0.001 | 0.001 | 0.016 | 0.019 | 0.002 | 0.005 | 0.002 | 0.001 | 0.0024 | 0.0002 | 1246 | 1050 | 854 | 632 | 439 | 286 | 30
0.1488 | 0.455 | 0.185 | 0.011 | 0.016 | 0.028 | 0.001 | 0.001 | 0.009 | 0.013 | 0.003 | 0.004 | 0.002 | 0.001 | 0.0045 | 0.0004 | 1227 | 1031 | 852 | 670 | 418 | 258 | 36
0.156 | 0.487 | 0.188 | 0.02 | 0.014 | 0.055 | 0.004 | 0.002 | 0.015 | 0.036 | 0.002 | 0.011 | 0.001 | 0.0013 | 0.0031 | 0.0001 | 1254 | 1040 | 863 | 655 | 409 | 271 | 37
0.145 | 0.445 | 0.191 | 0.018 | 0.01 | 0.049 | 0.006 | 0.004 | 0.017 | 0.033 | 0.001 | 0.007 | 0.001 | 0.001 | 0.0043 | 0.0001 | 1254 | 1040 | 860 | 625 | 452 | 308 | 31
0.155 | 0.471 | 0.195 | 0.018 | 0.009 | 0.049 | 0.02 | 0.019 | 0.016 | 0.034 | 0.002 | 0.01 | 0.001 | 0.0019 | 0.0043 | 0.0001 | 1244 | 1050 | 861 | 660 | 416 | 268 | 32
0.143 | 0.488 | 0.186 | 0.021 | 0.011 | 0.036 | 0.014 | 0.013 | 0.019 | 0.039 | 0.001 | 0.007 | 0.001 | 0.001 | 0.005 | 0.0001 | 1261 | 1060 | 886 | 637 | 450 | 321 | 31
0.1435 | 0.447 | 0.174 | 0.019 | 0.0086 | 0.02 | 0.0034 | 0.0031 | 0.01 | 0.033 | 0.0004 | 0.002 | 0.001 | 0.001 | 0.0025 | 0.0002 | 1200 | 1064 | 871 | 650 | 435 | 276 | 30
0.1436 | 0.471 | 0.179 | 0.012 | 0.013 | 0.037 | 0.017 | 0.016 | 0.019 | 0.02 | 0.002 | 0.006 | 0.002 | 0.0014 | 0.0048 | 0.0001 | 1250 | 1040 | 880 | 628 | 450 | 331 | 36
0.1556 | 0.424 | 0.225 | 0.014 | 0.0135 | 0.03 | 0.0197 | 0.0188 | 0.013 | 0.031 | 0.0015 | 0.002 | 0.001 | 0.001 | 0.0035 | 0.0002 | 1227 | 1043 | 876 | 670 | 452 | 311 | 31
0.1426 | 0.464 | 0.198 | 0.025 | 0.014 | 0.035 | 0.002 | 0.002 | 0.014 | 0.028 | 0.002 | 0.005 | 0.003 | 0.001 | 0.004 | 0.0004 | 1264 | 1050 | 865 | 634 | 446 | 300 | 28
0.155 | 0.477 | 0.171 | 0.016 | 0.014 | 0.04 | 0.005 | 0.003 | 0.014 | 0.025 | 0.001 | 0.007 | 0.001 | 0.0012 | 0.0033 | 0.0001 | 1227 | 1028 | 850 | 650 | 442 | 302 | 29
0.1489 | 0.474 | 0.18 | 0.02 | 0.012 | 0.039 | 0.002 | 0.002 | 0.025 | 0.035 | 0.003 | 0.006 | 0.002 | 0.001 | 0.0023 | 0.0003 | 1280 | 1060 | 886 | 634 | 440 | 305 | 30
0.1533 | 0.41 | 0.167 | 0.013 | 0.0108 | 0.024 | 0.0029 | 0.0021 | 0.006 | 0.016 | 0.0002 | 0 | 0.001 | 0.001 | 0.0018 | 0.0002 | 1215 | 1055 | 870 | 670 | 422 | 263 | 33
0.1538 | 0.465 | 0.173 | 0.017 | 0.012 | 0.04 | 0.001 | 0.001 | 0.02 | 0.026 | 0.002 | 0.007 | 0.002 | 0.001 | 0.0032 | 0.0001 | 1227 | 1068 | 849 | 650 | 448 | 279 | 28
0.149 | 0.474 | 0.191 | 0.02 | 0.016 | 0.036 | 0.001 | 0.001 | 0.02 | 0.022 | 0.001 | 0.005 | 0.002 | 0.001 | 0.0031 | 0.0003 | 1253 | 1050 | 862 | 650 | 429 | 280 | 29
0.138 | 0.467 | 0.186 | 0.026 | 0.009 | 0.049 | 0.015 | 0.013 | 0.028 | 0.043 | 0.002 | 0.011 | 0.001 | 0.0015 | 0.0039 | 0.0001 | 1269 | 1050 | 861 | 649 | 435 | 299 | 27
0.1471 | 0.445 | 0.176 | 0.013 | 0.0137 | 0.03 | 0.0018 | 0.0017 | 0.009 | 0.04 | 0.0005 | 0.003 | 0.001 | 0.001 | 0.0025 | 0.0001 | 1215 | 1080 | 906 | 670 | 420 | 284 | 42
0.1519 | 0.442 | 0.247 | 0.017 | 0.013 | 0.047 | 0.002 | 0.002 | 0.032 | 0.068 | 0.003 | 0.009 | 0.002 | 0.001 | 0.004 | 0.0002 | 1269 | 1060 | 888 | 635 | 453 | 293 | 29
0.146 | 0.476 | 0.184 | 0.019 | 0.016 | 0.042 | 0.006 | 0.006 | 0.018 | 0.026 | 0.001 | 0.006 | 0.001 | 0.001 | 0.0032 | 0.0001 | 1256 | 1060 | 879 | 634 | 452 | 333 | 30
0.141 | 0.451 | 0.186 | 0.018 | 0.018 | 0.04 | 0.002 | 0.002 | 0.021 | 0.026 | 0.002 | 0.006 | 0.002 | 0.001 | 0.0029 | 0.0004 | 1265 | 1060 | 882 | 634 | 444 | 305 | 31
0.16 | 0.501 | 0.235 | 0.016 | 0.014 | 0.044 | 0.002 | 0.001 | 0.042 | 0.033 | 0.002 | 0.001 | 0.001 | 0.001 | 0.0025 | 0.0001 | 1245 | 1040 | 850 | 654 | 431 | 275 | 27
0.1519 | 0.498 | 0.224 | 0.023 | 0.005 | 0.037 | 0.018 | 0.017 | 0.019 | 0.027 | 0.003 | 0.006 | 0.002 | 0.001 | 0.0027 | 0.0003 | 1253 | 1040 | 878 | 633 | 473 | 340 | 30
0.1587 | 0.462 | 0.204 | 0.013 | 0.014 | 0.048 | 0.002 | 0.001 | 0.028 | 0.044 | 0.003 | 0.006 | 0.002 | 0.001 | 0.003 | 0.0001 | 1246 | 1040 | 878 | 634 | 449 | 301 | 31
0.1435 | 0.487 | 0.179 | 0.018 | 0.0142 | 0.042 | 0.0034 | 0.0025 | 0.01 | 0.025 | 0.0005 | 0.003 | 0.001 | 0.001 | 0.0018 | 0.0002 | 1215 | 1042 | 877 | 670 | 424 | 280 | 31
0.1437 | 0.463 | 0.1938 | 0.021 | 0.0152 | 0.047 | 0.0184 | 0.017 | 0.013 | 0.023 | 0.002 | 0.004 | 0.002 | 0.002 | 0.0051 | 0.0002 | 1227 | 1071 | 888 | 670 | 443 | 302 | 30
0.1496 | 0.48 | 0.217 | 0.011 | 0.016 | 0.036 | 0.015 | 0.015 | 0.016 | 0.016 | 0.002 | 0.005 | 0.002 | 0.001 | 0.0048 | 0.0003 | 1256 | 1040 | 874 | 632 | 431 | 299 | 29
0.141 | 0.461 | 0.194 | 0.019 | 0.01 | 0.037 | 0.014 | 0.011 | 0.015 | 0.024 | 0.002 | 0.008 | 0.001 | 0.0012 | 0.0036 | 0.0001 | 1227 | 1055 | 893 | 670 | 431 | 277 | 35
0.1581 | 0.479 | 0.208 | 0.018 | 0.0113 | 0.021 | 0.004 | 0.0031 | 0.017 | 0.053 | 0.0009 | 0.001 | 0.001 | 0.001 | 0.0032 | 0.0003 | 1227 | 1031 | 880 | 670 | 437 | 288 | 33
0.148 | 0.513 | 0.196 | 0.021 | 0.02 | 0.049 | 0.011 | 0.009 | 0.015 | 0.035 | 0.002 | 0.007 | 0.001 | 0.001 | 0.0035 | 0.0001 | 1241 | 1040 | 854 | 636 | 460 | 314 | 35
0.1512 | 0.442 | 0.195 | 0.024 | 0.0109 | 0.048 | 0.0066 | 0.0047 | 0.01 | 0.029 | 0.0009 | 0.006 | 0.001 | 0.001 | 0.0016 | 0.0002 | 1227 | 1042 | 886 | 670 | 453 | 305 | 33
0.153 | 0.423 | 0.195 | 0.016 | 0.011 | 0.034 | 0.0085 | 0.0065 | 0.008 | 0.02 | 0.0013 | 0.003 | 0.001 | 0.001 | 0.0028 | 0.0002 | 1227 | 1037 | 877 | 670 | 444 | 298 | 29
0.1537 | 0.447 | 0.211 | 0.019 | 0.0139 | 0.055 | 0.0055 | 0.0045 | 0.014 | 0.031 | 0.0008 | 0.005 | 0.001 | 0.001 | 0.0022 | 0.0002 | 1227 | 1029 | 858 | 670 | 453 | 274 | 29
0.1508 | 0.453 | 0.214 | 0.016 | 0.0101 | 0.027 | 0.0399 | 0.0384 | 0.008 | 0.027 | 0.0006 | 0.001 | 0.001 | 0.001 | 0.002 | 0.0002 | 1207 | 1029 | 850 | 650 | 431 | 298 | 35
0.155 | 0.454 | 0.209 | 0.016 | 0.014 | 0.046 | 0.001 | 0.001 | 0.015 | 0.026 | 0.001 | 0.004 | 0.001 | 0.001 | 0.0017 | 0.0001 | 1227 | 1046 | 856 | 670 | 440 | 274 | 33
0.159 | 0.493 | 0.188 | 0.018 | 0.016 | 0.032 | 0.002 | 0.001 | 0.013 | 0.023 | 0.002 | 0.006 | 0.003 | 0.001 | 0.004 | 0.0002 | 1227 | 1039 | 865 | 670 | 443 | 283 | 32
0.1597 | 0.458 | 0.188 | 0.012 | 0.013 | 0.061 | 0.002 | 0.002 | 0.021 | 0.023 | 0.001 | 0.005 | 0.002 | 0.001 | 0.0028 | 0.0001 | 1227 | 1044 | 885 | 680 | 454 | 301 | 29
0.1426 | 0.426 | 0.18 | 0.015 | 0.0065 | 0.038 | 0.0029 | 0.0025 | 0.009 | 0.026 | 0.0007 | 0.007 | 0.001 | 0.001 | 0.0017 | 0.0002 | 1227 | 1035 | 880 | 650 | 459 | 300 | 33
0.1444 | 0.466 | 0.198 | 0.014 | 0.01 | 0.03 | 0.0035 | 0.0033 | 0.007 | 0.019 | 0.0005 | 0.003 | 0.001 | 0.001 | 0.0023 | 0.0002 | 1227 | 1062 | 876 | 670 | 426 | 262 | 34
0.144 | 0.463 | 0.175 | 0.015 | 0.012 | 0.035 | 0.003 | 0.003 | 0.012 | 0.023 | 0.001 | 0.004 | 0.001 | 0.001 | 0.0045 | 0.0001 | 1252 | 1040 | 880 | 631 | 447 | 307 | 32
0.1397 | 0.462 | 0.1828 | 0.023 | 0.0133 | 0.037 | 0.0183 | 0.0164 | 0.012 | 0.023 | 0.002 | 0.003 | 0.002 | 0.002 | 0.004 | 0.0002 | 1227 | 1035 | 889 | 670 | 447 | 306 | 38
0.151 | 0.488 | 0.183 | 0.019 | 0.013 | 0.054 | 0.004 | 0.003 | 0.019 | 0.027 | 0.002 | 0.009 | 0.001 | 0.001 | 0.0033 | 0.0001 | 1261 | 1040 | 880 | 606 | 449 | 312 | 30
0.1439 | 0.476 | 0.202 | 0.016 | 0.009 | 0.043 | 0.002 | 0.002 | 0.019 | 0.023 | 0.001 | 0.005 | 0.003 | 0.001 | 0.0033 | 0.0002 | 1268 | 1060 | 881 | 626 | 419 | 284 | 40
0.1772 | 0.5 | 0.232 | 0.012 | 0.016 | 0.045 | 0.005 | 0.004 | 0.019 | 0.019 | 0.002 | 0.005 | 0.002 | 0.0019 | 0.0041 | 0.0001 | 1247 | 1050 | 866 | 651 | 440 | 309 | 28
0.15 | 0.488 | 0.175 | 0.021 | 0.018 | 0.048 | 0.005 | 0.005 | 0.018 | 0.035 | 0.001 | 0.01 | 0.001 | 0.001 | 0.0029 | 0.0001 | 1247 | 1040 | 848 | 636 | 417 | 266 | 31
0.1461 | 0.463 | 0.201 | 0.019 | 0.01 | 0.046 | 0.008 | 0.008 | 0.021 | 0.024 | 0.003 | 0.005 | 0.003 | 0.001 | 0.005 | 0.0002 | 1227 | 1058 | 853 | 650 | 449 | 299 | 34
0.147 | 0.465 | 0.175 | 0.015 | 0.016 | 0.048 | 0.013 | 0.012 | 0.022 | 0.026 | 0.001 | 0.005 | 0.002 | 0.001 | 0.003 | 0.0002 | 1251 | 1050 | 854 | 659 | 424 | 292 | 29
0.1409 | 0.527 | 0.2 | 0.02 | 0.0088 | 0.06 | 0.0128 | 0.012 | 0.012 | 0.038 | 0.0007 | 0.006 | 0.001 | 0.001 | 0.0026 | 0.0002 | 1215 | 1065 | 870 | 680 | 449 | 352 | 27
0.144 | 0.436 | 0.202 | 0.02 | 0.016 | 0.027 | 0.001 | 0.001 | 0.009 | 0.019 | 0.001 | 0.004 | 0.001 | 0.001 | 0.0024 | 0.0001 | 1266 | 1060 | 886 | 635 | 450 | 308 | 28
0.1453 | 0.482 | 0.191 | 0.02 | 0.0056 | 0.028 | 0.004 | 0.0032 | 0.011 | 0.026 | 0.0003 | 0.002 | 0.001 | 0.001 | 0.0013 | 0.0002 | 1267 | 1080 | 885 | 629 | 451 | 321 | 30
0.166 | 0.489 | 0.172 | 0.012 | 0.011 | 0.048 | 0.004 | 0.003 | 0.018 | 0.021 | 0.002 | 0.008 | 0.001 | 0.001 | 0.0048 | 0.0001 | 1241 | 1040 | 863 | 653 | 435 | 283 | 30
0.1445 | 0.451 | 0.208 | 0.018 | 0.011 | 0.04 | 0.002 | 0.001 | 0.019 | 0.028 | 0.002 | 0.006 | 0.002 | 0.0012 | 0.0027 | 0.0003 | 1263 | 1060 | 886 | 614 | 428 | 274 | 32
0.1582 | 0.48 | 0.205 | 0.017 | 0.014 | 0.032 | 0.002 | 0.001 | 0.012 | 0.025 | 0.003 | 0.004 | 0.002 | 0.001 | 0.0037 | 0.0003 | 1248 | 1040 | 879 | 606 | 437 | 271 | 31
0.132 | 0.404 | 0.183 | 0.018 | 0.0171 | 0.044 | 0.0045 | 0.0034 | 0.009 | 0.029 | 0.0009 | 0.003 | 0.001 | 0.001 | 0.0027 | 0.0002 | 1215 | 1090 | 905 | 680 | 428 | 272 | 36
0.1507 | 0.461 | 0.188 | 0.022 | 0.018 | 0.035 | 0.002 | 0.001 | 0.015 | 0.017 | 0.002 | 0.006 | 0.003 | 0.001 | 0.0032 | 0.0003 | 1227 | 1021 | 853 | 670 | 442 | 294 | 34
0.148 | 0.519 | 0.191 | 0.026 | 0.0077 | 0.037 | 0.0079 | 0.0066 | 0.021 | 0.055 | 0.0008 | 0.003 | 0.001 | 0.001 | 0.0016 | 0.0001 | 1227 | 1044 | 894 | 680 | 444 | 301 | 40
0.1538 | 0.446 | 0.204 | 0.022 | 0.015 | 0.044 | 0.012 | 0.011 | 0.02 | 0.032 | 0.003 | 0.005 | 0.002 | 0.001 | 0.003 | 0.0001 | 1246 | 1050 | 862 | 635 | 443 | 279 | 30
0.1694 | 0.455 | 0.181 | 0.018 | 0.009 | 0.035 | 0.007 | 0.007 | 0.015 | 0.018 | 0.001 | 0.003 | 0.002 | 0.001 | 0.0033 | 0.0002 | 1227 | 1030 | 868 | 670 | 441 | 270 | 31
0.1487 | 0.427 | 0.188 | 0.019 | 0.014 | 0.047 | 0.002 | 0.001 | 0.019 | 0.026 | 0.001 | 0.007 | 0.002 | 0.001 | 0.0027 | 0.0001 | 1243 | 1040 | 853 | 655 | 435 | 297 | 28
0.1492 | 0.449 | 0.208 | 0.018 | 0.014 | 0.047 | 0.002 | 0.001 | 0.022 | 0.032 | 0.002 | 0.006 | 0.002 | 0.001 | 0.0026 | 0.0003 | 1260 | 1060 | 885 | 633 | 437 | 277 | 32
0.1558 | 0.432 | 0.194 | 0.025 | 0.0167 | 0.039 | 0.0027 | 0.002 | 0.012 | 0.024 | 0.0007 | 0.006 | 0.001 | 0.001 | 0.0033 | 0.0003 | 1215 | 1041 | 881 | 680 | 445 | 293 | 38
0.1477 | 0.434 | 0.198 | 0.015 | 0.0045 | 0.04 | 0.0027 | 0.0025 | 0.014 | 0.024 | 0.0004 | 0.01 | 0.001 | 0.001 | 0.0017 | 0.0002 | 1227 | 1064 | 892 | 670 | 404 | 290 | 33
0.1383 | 0.493 | 0.185 | 0.023 | 0.017 | 0.037 | 0.001 | 0.001 | 0.024 | 0.051 | 0.002 | 0.006 | 0.002 | 0.001 | 0.0023 | 0.0004 | 1266 | 1060 | 888 | 633 | 430 | 290 | 36
0.163 | 0.476 | 0.192 | 0.014 | 0.018 | 0.032 | 0.002 | 0.001 | 0.016 | 0.026 | 0.001 | 0.007 | 0.001 | 0.001 | 0.0028 | 0.0001 | 1257 | 1060 | 876 | 634 | 443 | 312 | 31
0.144 | 0.48 | 0.186 | 0.016 | 0.01 | 0.03 | 0.002 | 0.002 | 0.032 | 0.025 | 0.001 | 0.006 | 0.002 | 0.002 | 0.0024 | 0.0002 | 1264 | 1060 | 885 | 601 | 417 | 267 | 35
0.152 | 0.494 | 0.203 | 0.017 | 0.0096 | 0.049 | 0.0123 | 0.0105 | 0.016 | 0.031 | 0.0006 | 0.007 | 0.001 | 0.001 | 0.0027 | 0.0002 | 1227 | 1052 | 864 | 650 | 450 | 284 | 33
0.148 | 0.453 | 0.186 | 0.018 | 0.014 | 0.054 | 0.002 | 0.002 | 0.02 | 0.028 | 0.001 | 0.006 | 0.002 | 0.001 | 0.0022 | 0.0001 | 1227 | 1037 | 865 | 650 | 442 | 287 | 33
0.1516 | 0.466 | 0.157 | 0.024 | 0.0095 | 0.053 | 0.003 | 0.0028 | 0.012 | 0.034 | 0.0006 | 0.005 | 0.001 | 0.001 | 0.0016 | 0.0002 | 1215 | 1048 | 880 | 650 | 436 | 270 | 30
0.1567 | 0.464 | 0.209 | 0.014 | 0.012 | 0.037 | 0.002 | 0.001 | 0.014 | 0.016 | 0.003 | 0.004 | 0.002 | 0.001 | 0.0035 | 0.0004 | 1255 | 1040 | 878 | 633 | 456 | 307 | 30
0.138 | 0.468 | 0.19 | 0.016 | 0.006 | 0.035 | 0.017 | 0.014 | 0.013 | 0.025 | 0.002 | 0.008 | 0.001 | 0.0015 | 0.0042 | 0.0001 | 1271 | 1060 | 883 | 636 | 423 | 300 | 31
0.1569 | 0.462 | 0.213 | 0.021 | 0.017 | 0.059 | 0.006 | 0.005 | 0.021 | 0.042 | 0.003 | 0.004 | 0.002 | 0.001 | 0.0032 | 0.0003 | 1253 | 1040 | 861 | 634 | 458 | 318 | 31
0.156 | 0.452 | 0.21 | 0.019 | 0.015 | 0.042 | 0.004 | 0.003 | 0.019 | 0.033 | 0.001 | 0.006 | 0.001 | 0.001 | 0.0024 | 0.0001 | 1227 | 1038 | 865 | 650 | 432 | 269 | 38
0.1479 | 0.451 | 0.188 | 0.017 | 0.015 | 0.036 | 0.001 | 0.001 | 0.011 | 0.029 | 0.002 | 0.004 | 0.001 | 0.0022 | 0.0024 | 0.0002 | 1267 | 1060 | 886 | 596 | 417 | 264 | 33
0.142 | 0.464 | 0.214 | 0.016 | 0.012 | 0.04 | 0.01 | 0.008 | 0.016 | 0.026 | 0.002 | 0.009 | 0.001 | 0.0017 | 0.002 | 0.0001 | 1255 | 1050 | 856 | 657 | 389 | 270 | 30
0.142 | 0.484 | 0.184 | 0.019 | 0.01 | 0.038 | 0.005 | 0.003 | 0.015 | 0.027 | 0.002 | 0.007 | 0.001 | 0.001 | 0.0027 | 0.0001 | 1254 | 1040 | 868 | 655 | 422 | 294 | 33
0.153 | 0.47 | 0.212 | 0.016 | 0.003 | 0.041 | 0.008 | 0.007 | 0.015 | 0.031 | 0.001 | 0.007 | 0.001 | 0.001 | 0.0038 | 0.0001 | 1227 | 1036 | 853 | 650 | 442 | 282 | 28
0.1566 | 0.462 | 0.213 | 0.013 | 0.0119 | 0.039 | 0.0189 | 0.0171 | 0.014 | 0.029 | 0.0011 | 0.003 | 0.001 | 0.001 | 0.003 | 0.0003 | 1227 | 1037 | 844 | 650 | 454 | 300 | 30
0.156 | 0.481 | 0.198 | 0.018 | 0.015 | 0.049 | 0.007 | 0.006 | 0.016 | 0.02 | 0.002 | 0.007 | 0.001 | 0.001 | 0.0028 | 0.0001 | 1227 | 1038 | 880 | 680 | 457 | 325 | 30
0.1475 | 0.467 | 0.202 | 0.012 | 0.0117 | 0.038 | 0.003 | 0.0029 | 0.013 | 0.032 | 0.0007 | 0.003 | 0.001 | 0.001 | 0.0012 | 0.0002 | 1225 | 1040 | 866 | 670 | 447 | 312 | 36
0.1563 | 0.438 | 0.232 | 0.014 | 0.0138 | 0.038 | 0.0128 | 0.0113 | 0.015 | 0.02 | 0.0012 | 0.003 | 0.001 | 0.001 | 0.0031 | 0.0002 | 1227 | 1032 | 860 | 670 | 428 | 296 | 30
0.155 | 0.52 | 0.19 | 0.017 | 0.013 | 0.026 | 0.008 | 0.006 | 0.012 | 0.026 | 0.002 | 0.001 | 0.001 | 0.002 | 0.0027 | 0.0001 | 1227 | 1043 | 873 | 680 | 456 | 303 | 37
0.1503 | 0.46 | 0.21 | 0.017 | 0.012 | 0.022 | 0.005 | 0.004 | 0.009 | 0.018 | 0.003 | 0.004 | 0.002 | 0.001 | 0.0032 | 0.0003 | 1269 | 1060 | 886 | 637 | 428 | 301 | 37
0.1444 | 0.472 | 0.17 | 0.018 | 0.0109 | 0.041 | 0.0011 | 0.0003 | 0.011 | 0.028 | 0.0005 | 0.005 | 0.001 | 0.0012 | 0.0018 | 0.0002 | 1227 | 1019 | 874 | 670 | 446 | 295 | 34
0.1524 | 0.44 | 0.187 | 0.019 | 0.0045 | 0.048 | 0.0023 | 0.0021 | 0.013 | 0.03 | 0.0002 | 0.007 | 0.001 | 0.001 | 0.0026 | 0.0002 | 1190 | 1021 | 854 | 680 | 472 | 361 | 30
0.145 | 0.503 | 0.19 | 0.02 | 0.014 | 0.036 | 0.005 | 0.004 | 0.013 | 0.023 | 0.002 | 0.001 | 0.001 | 0.002 | 0.0034 | 0.0001 | 1249 | 1050 | 868 | 652 | 418 | 265 | 31
0.1327 | 0.441 | 0.176 | 0.018 | 0.018 | 0.036 | 0.001 | 0.001 | 0.022 | 0.035 | 0.003 | 0.004 | 0.002 | 0.001 | 0.0027 | 0.0002 | 1227 | 1030 | 872 | 670 | 413 | 253 | 36
0.14 | 0.484 | 0.195 | 0.018 | 0.016 | 0.051 | 0.018 | 0.016 | 0.019 | 0.031 | 0.002 | 0.007 | 0.001 | 0.0016 | 0.0044 | 0.0001 | 1265 | 1060 | 878 | 634 | 444 | 333 | 34
0.149 | 0.486 | 0.174 | 0.017 | 0.01 | 0.045 | 0.006 | 0.004 | 0.014 | 0.025 | 0.001 | 0.004 | 0.001 | 0.001 | 0.0045 | 0.0001 | 1227 | 1047 | 894 | 670 | 446 | 311 | 32
0.1523 | 0.457 | 0.196 | 0.017 | 0.0116 | 0.019 | 0.0023 | 0.0018 | 0.005 | 0.018 | 0.0007 | 0.001 | 0.001 | 0.001 | 0.0019 | 0.0002 | 1227 | 1046 | 900 | 670 | 442 | 292 | 34
0.153 | 0.462 | 0.184 | 0.02 | 0.013 | 0.027 | 0.003 | 0.003 | 0.013 | 0.02 | 0.001 | 0.005 | 0.002 | 0.0015 | 0.0019 | 0.0003 | 1283 | 1080 | 899 | 632 | 424 | 270 | 32
0.156 | 0.459 | 0.196 | 0.02 | 0.014 | 0.048 | 0.006 | 0.003 | 0.025 | 0.056 | 0.001 | 0.009 | 0.001 | 0.001 | 0.0045 | 0.0001 | 1264 | 1050 | 864 | 657 | 432 | 280 | 31
0.1534 | 0.488 | 0.214 | 0.015 | 0.0099 | 0.054 | 0.0018 | 0.0015 | 0.013 | 0.032 | 0.0008 | 0.003 | 0.001 | 0.001 | 0.0015 | 0.0002 | 1227 | 1043 | 861 | 650 | 440 | 289 | 31
0.1497 | 0.518 | 0.201 | 0.02 | 0.0119 | 0.032 | 0.0026 | 0.0022 | 0.011 | 0.025 | 0.0002 | 0.001 | 0.001 | 0.001 | 0.0023 | 0.0002 | 1227 | 1059 | 865 | 650 | 435 | 283 | 33
0.145 | 0.437 | 0.187 | 0.013 | 0.0066 | 0.041 | 0.0022 | 0.0019 | 0.014 | 0.02 | 0.0004 | 0.005 | 0.001 | 0.001 | 0.0044 | 0.0002 | 1261 | 1060 | 893 | 627 | 448 | 313 | 29
0.1472 | 0.434 | 0.177 | 0.017 | 0.0115 | 0.024 | 0.0035 | 0.003 | 0.009 | 0.022 | 0.0003 | 0.002 | 0.001 | 0.001 | 0.0026 | 0.0002 | 1278 | 1080 | 887 | 630 | 436 | 307 | 35
0.147 | 0.491 | 0.208 | 0.018 | 0.01 | 0.045 | 0.007 | 0.003 | 0.019 | 0.037 | 0.002 | 0.009 | 0.001 | 0.0016 | 0.0028 | 0.0001 | 1227 | 1054 | 877 | 650 | 445 | 293 | 31
0.148 | 0.453 | 0.2 | 0.015 | 0.018 | 0.035 | 0.003 | 0.003 | 0.031 | 0.027 | 0.001 | 0.005 | 0.001 | 0.001 | 0.003 | 0.0001 | 1260 | 1060 | 896 | 607 | 428 | 302 | 31
0.1527 | 0.503 | 0.224 | 0.016 | 0.0078 | 0.023 | 0.0241 | 0.0237 | 0.006 | 0.018 | 0.001 | 0.002 | 0.001 | 0.001 | 0.0029 | 0.0002 | 1279 | 1080 | 895 | 632 | 454 | 336 | 32
0.143 | 0.507 | 0.185 | 0.015 | 0.017 | 0.037 | 0.001 | 0.001 | 0.016 | 0.027 | 0.002 | 0.007 | 0.001 | 0.0019 | 0.0026 | 0.0001 | 1256 | 1050 | 860 | 657 | 424 | 280 | 31
0.153 | 0.444 | 0.168 | 0.016 | 0.016 | 0.027 | 0.002 | 0.001 | 0.017 | 0.02 | 0.001 | 0.005 | 0.003 | 0.001 | 0.0032 | 0.0001 | 1257 | 1040 | 859 | 655 | 435 | 293 | 32
0.1485 | 0.489 | 0.214 | 0.021 | 0.014 | 0.037 | 0.024 | 0.023 | 0.02 | 0.03 | 0.003 | 0.006 | 0.002 | 0.001 | 0.0036 | 0.0002 | 1262 | 1060 | 888 | 630 | 446 | 302 | 32
0.1519 | 0.468 | 0.165 | 0.024 | 0.0056 | 0.036 | 0.0037 | 0.0028 | 0.01 | 0.022 | 0.0007 | 0.002 | 0.001 | 0.001 | 0.0017 | 0.0002 | 1227 | 1036 | 876 | 670 | 454 | 315 | 30
0.151 | 0.488 | 0.183 | 0.019 | 0.013 | 0.054 | 0.004 | 0.003 | 0.019 | 0.027 | 0.002 | 0.009 | 0.001 | 0.001 | 0.0033 | 0.0001 | 1245 | 1040 | 865 | 654 | 433 | 285 | 32
0.144 | 0.487 | 0.213 | 0.022 | 0.013 | 0.031 | 0.002 | 0.001 | 0.014 | 0.018 | 0.001 | 0.004 | 0.002 | 0.001 | 0.0025 | 0.0002 | 1269 | 1060 | 887 | 608 | 441 | 293 | 28
0.157 | 0.43 | 0.207 | 0.014 | 0.016 | 0.039 | 0.001 | 0.001 | 0.019 | 0.015 | 0.001 | 0.005 | 0.002 | 0.001 | 0.0028 | 0.0003 | 1258 | 1050 | 857 | 647 | 452 | 315 | 27
0.1537 | 0.451 | 0.21 | 0.018 | 0.0169 | 0.042 | 0.0295 | 0.0288 | 0.011 | 0.032 | 0.0009 | 0.005 | 0.001 | 0.001 | 0.0024 | 0 | 1227 | 1058 | 896 | 670 | 451 | 304 | 29
0.1441 | 0.474 | 0.2 | 0.014 | 0.012 | 0.036 | 0.021 | 0.019 | 0.019 | 0.03 | 0.003 | 0.005 | 0.002 | 0.001 | 0.0027 | 0.0003 | 1227 | 1029 | 889 | 670 | 447 | 311 | 38
0.1403 | 0.43 | 0.176 | 0.018 | 0.014 | 0.043 | 0.001 | 0.001 | 0.019 | 0.022 | 0.002 | 0.006 | 0.002 | 0.001 | 0.0026 | 0.0002 | 1227 | 1041 | 864 | 670 | 437 | 279 | 32
0.15 | 0.478 | 0.19 | 0.017 | 0.014 | 0.033 | 0.005 | 0.004 | 0.012 | 0.028 | 0.001 | 0.004 | 0.001 | 0.001 | 0.0031 | 0.0001 | 1227 | 1048 | 841 | 650 | 440 | 278 | 31
0.151 | 0.468 | 0.186 | 0.017 | 0.015 | 0.045 | 0.003 | 0.002 | 0.015 | 0.042 | 0.002 | 0.009 | 0.001 | 0.0018 | 0.0043 | 0.0001 | 1258 | 1060 | 880 | 633 | 444 | 316 | 31
0.1449 | 0.465 | 0.186 | 0.015 | 0.0124 | 0.04 | 0.0011 | 0.0011 | 0.011 | 0.038 | 0.0006 | 0.006 | 0.001 | 0.001 | 0.0017 | 0.0001 | 1205 | 1046 | 862 | 650 | 431 | 267 | 31
0.152 | 0.481 | 0.218 | 0.014 | 0.016 | 0.05 | 0.01 | 0.006 | 0.015 | 0.021 | 0.003 | 0.006 | 0.001 | 0.001 | 0.0028 | 0.0001 | 1256 | 1060 | 885 | 632 | 433 | 295 | 38
0.148 | 0.501 | 0.188 | 0.018 | 0.019 | 0.055 | 0.025 | 0.017 | 0.018 | 0.034 | 0.002 | 0.008 | 0.001 | 0.0022 | 0.0046 | 0.0001 | 1268 | 1060 | 878 | 632 | 438 | 289 | 33
0.141 | 0.504 | 0.178 | 0.014 | 0.019 | 0.05 | 0.016 | 0.013 | 0.017 | 0.031 | 0.002 | 0.009 | 0.001 | 0.0021 | 0.0033 | 0.0001 | 1268 | 1050 | 858 | 652 | 413 | 283 | 32
0.142 | 0.486 | 0.201 | 0.024 | 0.013 | 0.052 | 0.009 | 0.007 | 0.014 | 0.024 | 0.001 | 0.006 | 0.001 | 0.001 | 0.0028 | 0.0001 | 1268 | 1060 | 884 | 635 | 455 | 347 | 33
0.1596 | 0.444 | 0.194 | 0.021 | 0.015 | 0.046 | 0.001 | 0.001 | 0.022 | 0.031 | 0.002 | 0.006 | 0.002 | 0.001 | 0.0025 | 0.0004 | 1227 | 1046 | 864 | 670 | 453 | 325 | 34
0.1638 | 0.454 | 0.186 | 0.017 | 0.014 | 0.045 | 0.003 | 0.002 | 0.019 | 0.032 | 0.001 | 0.007 | 0.002 | 0.0014 | 0.004 | 0.0001 | 1256 | 1060 | 873 | 637 | 434 | 302 | 31
0.146 | 0.47 | 0.215 | 0.017 | 0.013 | 0.045 | 0.004 | 0.003 | 0.03 | 0.064 | 0.001 | 0.009 | 0.001 | 0.001 | 0.0033 | 0.0001 | 1263 | 1060 | 886 | 635 | 425 | 268 | 31
0.139 | 0.473 | 0.176 | 0.013 | 0.014 | 0.055 | 0.003 | 0.002 | 0.016 | 0.026 | 0.001 | 0.005 | 0.001 | 0.001 | 0.0049 | 0.0001 | 1248 | 1040 | 863 | 633 | 436 | 288 | 32
0.144 | 0.472 | 0.192 | 0.019 | 0.017 | 0.051 | 0.005 | 0.003 | 0.015 | 0.03 | 0.002 | 0.003 | 0.001 | 0.001 | 0.0033 | 0.0001 | 1282 | 1080 | 895 | 633 | 455 | 318 | 36
0.15 | 0.464 | 0.174 | 0.013 | 0.012 | 0.021 | 0.004 | 0.003 | 0.008 | 0.013 | 0.001 | 0.006 | 0.001 | 0.0022 | 0.0043 | 0.0001 | 1227 | 1048 | 864 | 670 | 414 | 263 | 40
0.1527 | 0.48 | 0.2 | 0.012 | 0.0111 | 0.032 | 0.0402 | 0.0391 | 0.009 | 0.023 | 0.0006 | 0.003 | 0.001 | 0.001 | 0.0024 | 0.0002 | 1215 | 1060 | 889 | 680 | 443 | 277 | 38
0.1575 | 0.443 | 0.234 | 0.016 | 0.017 | 0.052 | 0.004 | 0.003 | 0.024 | 0.029 | 0.003 | 0.006 | 0.002 | 0.001 | 0.0025 | 0.0003 | 1227 | 1047 | 860 | 650 | 435 | 303 | 28
0.143 | 0.45 | 0.202 | 0.017 | 0.019 | 0.045 | 0.023 | 0.021 | 0.015 | 0.028 | 0.002 | 0.007 | 0.001 | 0.001 | 0.003 | 0.0001 | 1246 | 1040 | 885 | 634 | 416 | 276 | 32
0.155 | 0.454 | 0.209 | 0.016 | 0.014 | 0.046 | 0.001 | 0.001 | 0.015 | 0.026 | 0.001 | 0.004 | 0.001 | 0.001 | 0.0017 | 0.0001 | 1227 | 1047 | 870 | 670 | 443 | 285 | 33
0.1431 | 0.441 | 0.19 | 0.022 | 0.006 | 0.047 | 0.012 | 0.011 | 0.019 | 0.025 | 0.003 | 0.006 | 0.003 | 0.001 | 0.0039 | 0.0003 | 1227 | 1056 | 891 | 670 | 459 | 330 | 33
0.1493 | 0.453 | 0.167 | 0.012 | 0.012 | 0.039 | 0.001 | 0.001 | 0.016 | 0.023 | 0.002 | 0.006 | 0.002 | 0.001 | 0.0041 | 0.0002 | 1227 | 1054 | 861 | 650 | 438 | 268 | 30
0.162 | 0.473 | 0.185 | 0.013 | 0.01 | 0.039 | 0.011 | 0.008 | 0.011 | 0.024 | 0.001 | 0.005 | 0.001 | 0.001 | 0.0053 | 0.0001 | 1268 | 1060 | 882 | 634 | 427 | 279 | 38
0.1546 | 0.439 | 0.194 | 0.013 | 0.009 | 0.026 | 0.001 | 0.001 | 0.023 | 0.044 | 0.002 | 0.004 | 0.002 | 0.001 | 0.0032 | 0.0001 | 1227 | 1049 | 869 | 650 | 432 | 288 | 28
0.155 | 0.488 | 0.196 | 0.022 | 0.019 | 0.049 | 0.015 | 0.014 | 0.019 | 0.03 | 0.001 | 0.007 | 0.002 | 0.0015 | 0.003 | 0.0001 | 1272 | 1060 | 896 | 634 | 445 | 304 | 29
0.1474 | 0.465 | 0.19 | 0.019 | 0.0076 | 0.031 | 0.0204 | 0.0189 | 0.012 | 0.054 | 0.0007 | 0.002 | 0.001 | 0.001 | 0.0022 | 0.0002 | 1205 | 1054 | 880 | 670 | 439 | 294 | 34
0.1447 | 0.467 | 0.249 | 0.013 | 0.009 | 0.029 | 0.004 | 0.004 | 0.029 | 0.05 | 0.003 | 0.004 | 0.002 | 0.001 | 0.0033 | 0.0002 | 1227 | 1049 | 901 | 670 | 441 | 319 | 32
0.1484 | 0.49 | 0.21 | 0.024 | 0.017 | 0.042 | 0.001 | 0.001 | 0.028 | 0.061 | 0.002 | 0.007 | 0.002 | 0.001 | 0.0038 | 0.0001 | 1276 | 1080 | 898 | 633 | 444 | 319 | 26
0.155 | 0.511 | 0.19 | 0.023 | 0.011 | 0.035 | 0.005 | 0.004 | 0.012 | 0.021 | 0.001 | 0.004 | 0.002 | 0.001 | 0.004 | 0.0001 | 1278 | 1060 | 886 | 635 | 463 | 331 | 31
0.14 | 0.422 | 0.215 | 0.017 | 0.015 | 0.045 | 0.001 | 0.001 | 0.02 | 0.021 | 0.001 | 0.005 | 0.001 | 0.001 | 0.0032 | 0.0004 | 1259 | 1050 | 856 | 641 | 420 | 270 | 27
0.149 | 0.441 | 0.192 | 0.014 | 0.016 | 0.026 | 0.002 | 0.001 | 0.012 | 0.012 | 0.001 | 0.003 | 0.002 | 0.001 | 0.0036 | 0.0002 | 1259 | 1040 | 879 | 607 | 451 | 313 | 34
0.1677 | 0.483 | 0.215 | 0.021 | 0.0157 | 0.022 | 0.0015 | 0.0014 | 0.006 | 0.021 | 0.0011 | 0.001 | 0.001 | 0.001 | 0.0026 | 0.0002 | 1227 | 1037 | 885 | 670 | 454 | 323 | 29
0.162 | 0.457 | 0.184 | 0.015 | 0.017 | 0.035 | 0.002 | 0.002 | 0.012 | 0.019 | 0.001 | 0.004 | 0.001 | 0.001 | 0.0039 | 0.0001 | 1222 | 1045 | 857 | 650 | 429 | 270 | 34
0.151 | 0.47 | 0.171 | 0.014 | 0.015 | 0.046 | 0.005 | 0.004 | 0.015 | 0.029 | 0.001 | 0.002 | 0.001 | 0.001 | 0.0035 | 0.0001 | 1242 | 1040 | 854 | 622 | 447 | 308 | 30
0.142 | 0.488 | 0.186 | 0.015 | 0.013 | 0.051 | 0.003 | 0.003 | 0.016 | 0.03 | 0.002 | 0.009 | 0.001 | 0.0018 | 0.0033 | 0.0001 | 1249 | 1040 | 855 | 638 | 437 | 306 | 34
0.1515 | 0.472 | 0.164 | 0.024 | 0.0063 | 0.022 | 0.0035 | 0.0021 | 0.007 | 0.017 | 0.0005 | 0.001 | 0.001 | 0.001 | 0.0021 | 0.0002 | 1250 | 1060 | 885 | 632 | 435 | 286 | 39
0.141 | 0.472 | 0.168 | 0.021 | 0.015 | 0.038 | 0.005 | 0.004 | 0.014 | 0.017 | 0.001 | 0.007 | 0.001 | 0.001 | 0.0035 | 0.0001 | 1246 | 1040 | 878 | 634 | 420 | 278 | 30
0.154 | 0.496 | 0.186 | 0.019 | 0.008 | 0.034 | 0.002 | 0.002 | 0.011 | 0.021 | 0.001 | 0.008 | 0.001 | 0.001 | 0.002 | 0.0001 | 1227 | 1046 | 855 | 650 | 422 | 267 | 34
0.1364 | 0.47 | 0.153 | 0.016 | 0.016 | 0.044 | 0.001 | 0.001 | 0.019 | 0.026 | 0.002 | 0.006 | 0.003 | 0.001 | 0.0043 | 0.0001 | 1227 | 1045 | 884 | 680 | 435 | 303 | 29
0.1446 | 0.453 | 0.209 | 0.019 | 0.014 | 0.044 | 0.002 | 0.002 | 0.024 | 0.038 | 0.002 | 0.005 | 0.002 | 0.001 | 0.0033 | 0.0003 | 1227 | 1051 | 858 | 650 | 422 | 276 | 28
0.1475 | 0.443 | 0.189 | 0.013 | 0.01 | 0.048 | 0.002 | 0.002 | 0.019 | 0.025 | 0.001 | 0.005 | 0.002 | 0.001 | 0.0024 | 0.0001 | 1256 | 1060 | 884 | 633 | 421 | 278 | 37
0.1517 | 0.477 | 0.181 | 0.019 | 0.0136 | 0.032 | 0.0032 | 0.0023 | 0.009 | 0.03 | 0.0005 | 0.004 | 0.001 | 0.001 | 0.002 | 0.0002 | 1227 | 1028 | 885 | 670 | 443 | 287 | 34
0.144 | 0.487 | 0.207 | 0.021 | 0.009 | 0.044 | 0.026 | 0.025 | 0.019 | 0.044 | 0.002 | 0.008 | 0.001 | 0.0019 | 0.003 | 0.0001 | 1256 | 1060 | 887 | 633 | 426 | 278 | 36
0.143 | 0.468 | 0.21 | 0.016 | 0.012 | 0.048 | 0.004 | 0.002 | 0.015 | 0.03 | 0.002 | 0.008 | 0.001 | 0.0015 | 0.0032 | 0.0001 | 1271 | 1080 | 894 | 634 | 433 | 305 | 31
0.151 | 0.451 | 0.201 | 0.013 | 0.02 | 0.039 | 0.002 | 0.002 | 0.031 | 0.018 | 0.001 | 0.006 | 0.001 | 0.002 | 0.0045 | 0.0003 | 1215 | 1043 | 876 | 680 | 454 | 320 | 29
0.1434 | 0.463 | 0.202 | 0.019 | 0.015 | 0.045 | 0.001 | 0.001 | 0.021 | 0.032 | 0.002 | 0.004 | 0.001 | 0.0025 | 0.0032 | 0.0002 | 1254 | 1040 | 863 | 655 | 428 | 308 | 33
0.1487 | 0.417 | 0.186 | 0.011 | 0.014 | 0.046 | 0.001 | 0.001 | 0.016 | 0.017 | 0.003 | 0.005 | 0.002 | 0.001 | 0.0035 | 0.0003 | 1260 | 1060 | 882 | 632 | 457 | 340 | 37
0.1781 | 0.422 | 0.177 | 0.019 | 0.0197 | 0.044 | 0.0145 | 0.0131 | 0.016 | 0.037 | 0.0004 | 0.004 | 0.001 | 0.001 | 0.002 | 0.0002 | 1227 | 1083 | 880 | 650 | 464 | 301 | 30
0.1414 | 0.479 | 0.2 | 0.016 | 0.018 | 0.037 | 0.002 | 0.002 | 0.022 | 0.032 | 0.002 | 0.005 | 0.001 | 0.001 | 0.0027 | 0.0004 | 1255 | 1050 | 868 | 628 | 417 | 269 | 33
0.15 | 0.426 | 0.187 | 0.019 | 0.013 | 0.031 | 0.001 | 0.001 | 0.013 | 0.018 | 0.001 | 0.004 | 0.001 | 0.001 | 0.0027 | 0.0002 | 1253 | 1040 | 884 | 615 | 433 | 287 | 35
0.1404 | 0.461 | 0.19 | 0.018 | 0.016 | 0.063 | 0.002 | 0.001 | 0.022 | 0.037 | 0.002 | 0.006 | 0.002 | 0.001 | 0.0026 | 0.0001 | 1276 | 1080 | 897 | 600 | 416 | 266 | 41
0.146 | 0.483 | 0.203 | 0.023 | 0.008 | 0.054 | 0.008 | 0.005 | 0.018 | 0.031 | 0.002 | 0.008 | 0.001 | 0.0015 | 0.0037 | 0.0001 | 1256 | 1060 | 878 | 635 | 475 | 345 | 36
0.1498 | 0.515 | 0.163 | 0.025 | 0.0154 | 0.041 | 0.0055 | 0.004 | 0.012 | 0.033 | 0.0003 | 0.004 | 0.001 | 0.001 | 0.0018 | 0.0002 | 1227 | 1049 | 871 | 650 | 447 | 282 | 34
0.144 | 0.474 | 0.165 | 0.021 | 0.018 | 0.04 | 0.004 | 0.004 | 0.014 | 0.031 | 0.001 | 0.007 | 0.001 | 0.001 | 0.0023 | 0.0001 | 1227 | 1086 | 868 | 650 | 431 | 260 | 30
0.149 | 0.453 | 0.187 | 0.019 | 0.018 | 0.054 | 0.005 | 0.004 | 0.028 | 0.037 | 0.002 | 0.008 | 0.001 | 0.0017 | 0.0025 | 0.0001 | 1227 | 1037 | 858 | 670 | 429 | 276 | 35
0.1497 | 0.467 | 0.186 | 0.018 | 0.015 | 0.032 | 0.002 | 0.002 | 0.014 | 0.015 | 0.002 | 0.004 | 0.002 | 0.001 | 0.0026 | 0.0001 | 1262 | 1060 | 879 | 633 | 451 | 320 | 33
0.154 | 0.512 | 0.209 | 0.019 | 0.018 | 0.041 | 0.004 | 0.002 | 0.015 | 0.024 | 0.002 | 0.004 | 0.001 | 0.001 | 0.0029 | 0.0001 | 1277 | 1080 | 898 | 633 | 460 | 337 | 30
0.1447 | 0.493 | 0.205 | 0.018 | 0.018 | 0.049 | 0.001 | 0.001 | 0.017 | 0.031 | 0.002 | 0.007 | 0.002 | 0.001 | 0.0042 | 0.0004 | 1227 | 1045 | 879 | 670 | 450 | 292 | 34
0.1514 | 0.499 | 0.188 | 0.011 | 0.006 | 0.035 | 0.015 | 0.014 | 0.016 | 0.018 | 0.003 | 0.005 | 0.002 | 0.001 | 0.0034 | 0.0003 | 1259 | 1060 | 876 | 634 | 458 | 332 | 35
0.1397 | 0.466 | 0.195 | 0.016 | 0.015 | 0.055 | 0.006 | 0.005 | 0.026 | 0.039 | 0.003 | 0.006 | 0.002 | 0.001 | 0.005 | 0.0003 | 1274 | 1060 | 885 | 606 | 424 | 296 | 33
0.148 | 0.445 | 0.18 | 0.015 | 0.012 | 0.035 | 0.005 | 0.004 | 0.013 | 0.025 | 0.001 | 0.005 | 0.001 | 0.001 | 0.0028 | 0.0001 | 1263 | 1060 | 884 | 610 | 441 | 290 | 35
0.133 | 0.429 | 0.215 | 0.017 | 0.013 | 0.045 | 0.001 | 0.001 | 0.019 | 0.025 | 0.001 | 0.006 | 0.001 | 0.001 | 0.0018 | 0.0001 | 1258 | 1040 | 883 | 634 | 439 | 302 | 37
0.1518 | 0.455 | 0.168 | 0.017 | 0.017 | 0.035 | 0.001 | 0.001 | 0.015 | 0.02 | 0.002 | 0.004 | 0.002 | 0.001 | 0.003 | 0.0003 | 1227 | 1048 | 886 | 670 | 443 | 291 | 35
0.1498 | 0.46 | 0.18 | 0.015 | 0.0072 | 0.064 | 0.001 | 0.001 | 0.012 | 0.022 | 0.0006 | 0.004 | 0.001 | 0.001 | 0.0016 | 0.0002 | 1227 | 1048 | 876 | 670 | 446 | 290 | 34
0.151 | 0.5 | 0.217 | 0.018 | 0.012 | 0.031 | 0.005 | 0.004 | 0.012 | 0.023 | 0.001 | 0.005 | 0.001 | 0.001 | 0.0026 | 0.0001 | 1260 | 1050 | 863 | 635 | 452 | 313 | 28
0.1444 | 0.462 | 0.203 | 0.014 | 0.0064 | 0.044 | 0.0018 | 0.0016 | 0.01 | 0.024 | 0.0007 | 0.003 | 0.001 | 0.001 | 0.0019 | 0.0002 | 1227 | 1030 | 875 | 650 | 433 | 289 | 29
0.142 | 0.45 | 0.21 | 0.015 | 0.015 | 0.041 | 0.002 | 0.002 | 0.023 | 0.033 | 0.003 | 0.005 | 0.002 | 0.001 | 0.0034 | 0.0002 | 1273 | 1060 | 884 | 636 | 449 | 311 | 30
0.1506 | 0.455 | 0.186 | 0.019 | 0.014 | 0.05 | 0.002 | 0.002 | 0.032 | 0.06 | 0.002 | 0.008 | 0.002 | 0.001 | 0.0029 | 0.0002 | 1227 | 1050 | 859 | 650 | 437 | 278 | 28
0.1389 | 0.402 | 0.201 | 0.012 | 0.013 | 0.043 | 0.002 | 0.001 | 0.019 | 0.02 | 0.001 | 0.005 | 0.002 | 0.0012 | 0.0024 | 0.0001 | 1266 | 1060 | 886 | 632 | 426 | 286 | 37
0.145 | 0.441 | 0.193 | 0.013 | 0.011 | 0.047 | 0.006 | 0.004 | 0.016 | 0.024 | 0.002 | 0.008 | 0.001 | 0.002 | 0.0039 | 0.0001 | 1227 | 1053 | 872 | 650 | 453 | 300 | 27
0.1469 | 0.49 | 0.189 | 0.019 | 0.0074 | 0.062 | 0.0034 | 0.0025 | 0.01 | 0.024 | 0.0005 | 0.002 | 0.001 | 0.001 | 0.002 | 0.0002 | 1215 | 1041 | 879 | 680 | 435 | 311 | 32
0.143 | 0.47 | 0.196 | 0.022 | 0.023 | 0.04 | 0.003 | 0.002 | 0.017 | 0.038 | 0.001 | 0.006 | 0.001 | 0.001 | 0.0032 | 0.0001 | 1270 | 1080 | 898 | 632 | 440 | 331 | 28
0.1546 | 0.448 | 0.173 | 0.013 | 0.0088 | 0.041 | 0.0028 | 0.002 | 0.011 | 0.044 | 0.0005 | 0.004 | 0.001 | 0.001 | 0.002 | 0.0002 | 1227 | 1055 | 889 | 670 | 442 | 287 | 30
0.1481 | 0.425 | 0.197 | 0.018 | 0.0111 | 0.031 | 0.0064 | 0.0045 | 0.009 | 0.025 | 0.0007 | 0.002 | 0.001 | 0.001 | 0.0023 | 0.0002 | 1215 | 1046 | 842 | 670 | 429 | 278 | 35
0.151 | 0.482 | 0.203 | 0.016 | 0.015 | 0.045 | 0.004 | 0.003 | 0.017 | 0.032 | 0.002 | 0.008 | 0.001 | 0.0013 | 0.0028 | 0.0001 | 1227 | 1035 | 861 | 650 | 444 | 281 | 29
0.1466 | 0.475 | 0.186 | 0.018 | 0.0082 | 0.05 | 0.001 | 0.001 | 0.009 | 0.029 | 0.001 | 0.004 | 0.001 | 0.001 | 0.0016 | 0.0002 | 1215 | 1044 | 895 | 680 | 443 | 305 | 30
0.157 | 0.491 | 0.194 | 0.017 | 0.009 | 0.033 | 0.004 | 0.003 | 0.023 | 0.026 | 0.002 | 0.003 | 0.001 | 0.001 | 0.0027 | 0.0001 | 1250 | 1040 | 855 | 637 | 447 | 308 | 33
0.1405 | 0.46 | 0.172 | 0.013 | 0.013 | 0.042 | 0.002 | 0.002 | 0.011 | 0.019 | 0.001 | 0.004 | 0.003 | 0.001 | 0.0027 | 0.0001 | 1227 | 1045 | 867 | 670 | 434 | 285 | 31
0.144 | 0.523 | 0.192 | 0.023 | 0.017 | 0.036 | 0.01 | 0.007 | 0.017 | 0.048 | 0.002 | 0.008 | 0.001 | 0.0013 | 0.0027 | 0.0001 | 1227 | 1041 | 875 | 650 | 442 | 293 | 32
0.1512 | 0.477 | 0.194 | 0.015 | 0.0097 | 0.051 | 0.0042 | 0.0035 | 0.019 | 0.033 | 0.0005 | 0.006 | 0.001 | 0.001 | 0.0017 | 0.0002 | 1227 | 1084 | 867 | 650 | 452 | 283 | 31
0.1543 | 0.453 | 0.203 | 0.012 | 0.01 | 0.058 | 0.014 | 0.012 | 0.021 | 0.029 | 0.002 | 0.003 | 0.002 | 0.001 | 0.0035 | 0.0002 | 1263 | 1050 | 867 | 648 | 392 | 260 | 32
0.147 | 0.493 | 0.206 | 0.018 | 0.01 | 0.057 | 0.014 | 0.008 | 0.025 | 0.049 | 0.002 | 0.008 | 0.001 | 0.0018 | 0.0039 | 0.0001 | 1253 | 1050 | 870 | 644 | 418 | 272 | 35
0.1431 | 0.458 | 0.211 | 0.018 | 0.006 | 0.034 | 0.009 | 0.008 | 0.015 | 0.026 | 0.002 | 0.004 | 0.002 | 0.0013 | 0.0048 | 0.0001 | 1275 | 1060 | 881 | 636 | 440 | 290 | 35
0.145 | 0.455 | 0.194 | 0.023 | 0.014 | 0.043 | 0.005 | 0.003 | 0.015 | 0.029 | 0.001 | 0.002 | 0.001 | 0.001 | 0.0035 | 0.0001 | 1252 | 1050 | 864 | 634 | 462 | 339 | 33
0.1477 | 0.439 | 0.18 | 0.016 | 0.016 | 0.037 | 0.002 | 0.002 | 0.012 | 0.017 | 0.001 | 0.004 | 0.003 | 0.001 | 0.0029 | 0.0002 | 1227 | 1050 | 876 | 680 | 451 | 304 | 28
0.1303 | 0.443 | 0.2 | 0.017 | 0.0126 | 0.042 | 0.0031 | 0.003 | 0.022 | 0.048 | 0.0011 | 0.004 | 0.001 | 0.001 | 0.0033 | 0.0002 | 1227 | 1042 | 883 | 670 | 420 | 268 | 32
0.136 | 0.439 | 0.195 | 0.012 | 0.02 | 0.029 | 0.008 | 0.007 | 0.01 | 0.019 | 0.001 | 0.004 | 0.001 | 0.001 | 0.0022 | 0.0001 | 1258 | 1040 | 888 | 610 | 442 | 307 | 29
0.1513 | 0.435 | 0.19 | 0.02 | 0.01 | 0.038 | 0.001 | 0.001 | 0.022 | 0.026 | 0.002 | 0.005 | 0.002 | 0.001 | 0.0029 | 0.0004 | 1227 | 1052 | 876 | 680 | 440 | 288 | 37
0.153 | 0.489 | 0.171 | 0.018 | 0.011 | 0.037 | 0.005 | 0.004 | 0.025 | 0.056 | 0.001 | 0.006 | 0.001 | 0.001 | 0.0044 | 0.0001 | 1248 | 1040 | 856 | 654 | 423 | 284 | 30
0.1545 | 0.476 | 0.2 | 0.018 | 0.0049 | 0.036 | 0.0055 | 0.0037 | 0.009 | 0.024 | 0.0008 | 0.005 | 0.001 | 0.001 | 0.0018 | 0.0002 | 1227 | 1049 | 850 | 650 | 452 | 291 | 29
0.1524 | 0.462 | 0.188 | 0.018 | 0.009 | 0.043 | 0.009 | 0.0069 | 0.009 | 0.026 | 0.0007 | 0.004 | 0.001 | 0.001 | 0.0028 | 0.0002 | 1279 | 1080 | 897 | 632 | 456 | 318 | 38
0.1555 | 0.516 | 0.213 | 0.018 | 0.0082 | 0.049 | 0.0264 | 0.0247 | 0.014 | 0.024 | 0.0009 | 0.004 | 0.001 | 0.001 | 0.0022 | 0.0002 | 1215 | 1045 | 891 | 680 | 457 | 324 | 36
0.1796 | 0.42 | 0.195 | 0.013 | 0.0089 | 0.025 | 0.002 | 0.0017 | 0.009 | 0.028 | 0.0005 | 0.001 | 0.001 | 0.001 | 0.0016 | 0.0002 | 1227 | 1020 | 853 | 670 | 438 | 283 | 29
0.143 | 0.479 | 0.203 | 0.015 | 0.014 | 0.035 | 0.005 | 0.004 | 0.011 | 0.019 | 0.001 | 0.007 | 0.001 | 0.001 | 0.0022 | 0.0001 | 1227 | 1019 | 879 | 670 | 434 | 327 | 29
0.1505 | 0.465 | 0.2 | 0.022 | 0.0127 | 0.021 | 0.0314 | 0.0251 | 0.008 | 0.028 | 0.0006 | 0.001 | 0.001 | 0.001 | 0.0021 | 0.0002 | 1215 | 1060 | 872 | 680 | 476 | 339 | 32
0.152 | 0.493 | 0.202 | 0.021 | 0.014 | 0.04 | 0.004 | 0.003 | 0.013 | 0.033 | 0.001 | 0.003 | 0.001 | 0.001 | 0.0026 | 0.0001 | 1262 | 1060 | 860 | 643 | 430 | 287 | 33
0.14 | 0.527 | 0.195 | 0.02 | 0.012 | 0.063 | 0.007 | 0.005 | 0.019 | 0.041 | 0.001 | 0.002 | 0.001 | 0.001 | 0.0042 | 0.0001 | 1227 | 1027 | 854 | 670 | 466 | 302 | 33
0.1476 | 0.448 | 0.198 | 0.02 | 0.02 | 0.046 | 0.015 | 0.011 | 0.019 | 0.023 | 0.002 | 0.006 | 0.001 | 0.0022 | 0.0044 | 0.0002 | 1274 | 1080 | 888 | 632 | 446 | 295 | 28
0.146 | 0.517 | 0.224 | 0.017 | 0.0164 | 0.047 | 0.0225 | 0.0203 | 0.015 | 0.037 | 0.0007 | 0.003 | 0.001 | 0.001 | 0.0026 | 0.0003 | 1215 | 1056 | 881 | 680 | 456 | 303 | 27
0.147 | 0.458 | 0.186 | 0.011 | 0.01 | 0.036 | 0.009 | 0.008 | 0.017 | 0.033 | 0.002 | 0.001 | 0.001 | 0.001 | 0.003 | 0.0001 | 1267 | 1060 | 887 | 634 | 432 | 296 | 33
0.147 | 0.465 | 0.175 | 0.015 | 0.016 | 0.048 | 0.013 | 0.012 | 0.022 | 0.026 | 0.001 | 0.005 | 0.002 | 0.001 | 0.003 | 0.0002 | 1243 | 1040 | 856 | 656 | 435 | 302 | 31
0.161 | 0.448 | 0.209 | 0.015 | 0.014 | 0.044 | 0.007 | 0.003 | 0.018 | 0.038 | 0.001 | 0.008 | 0.001 | 0.0018 | 0.0035 | 0.0001 | 1227 | 1050 | 856 | 650 | 452 | 298 | 28
0.15 | 0.449 | 0.193 | 0.014 | 0.014 | 0.038 | 0.007 | 0.004 | 0.015 | 0.025 | 0.002 | 0.007 | 0.001 | 0.0018 | 0.0034 | 0.0001 | 1227 | 1070 | 875 | 670 | 438 | 303 | 31
0.144 | 0.434 | 0.19 | 0.015 | 0.014 | 0.035 | 0.002 | 0.002 | 0.015 | 0.019 | 0.001 | 0.003 | 0.001 | 0.001 | 0.0031 | 0.0001 | 1252 | 1040 | 875 | 605 | 444 | 307 | 29
0.1642 | 0.468 | 0.18 | 0.017 | 0.016 | 0.034 | 0.001 | 0.001 | 0.03 | 0.034 | 0.002 | 0.007 | 0.003 | 0.001 | 0.0028 | 0.0002 | 1257 | 1050 | 858 | 631 | 437 | 293 | 32
0.154 | 0.47 | 0.177 | 0.017 | 0.014 | 0.038 | 0.001 | 0.001 | 0.014 | 0.029 | 0.001 | 0.002 | 0.001 | 0.001 | 0.0033 | 0.0001 | 1256 | 1060 | 861 | 656 | 417 | 269 | 27
0.156 | 0.454 | 0.193 | 0.013 | 0.016 | 0.042 | 0.023 | 0.021 | 0.014 | 0.023 | 0.001 | 0.008 | 0.001 | 0.001 | 0.0042 | 0.0001 | 1260 | 1040 | 886 | 634 | 453 | 325 | 32
0.145 | 0.443 | 0.21 | 0.021 | 0.014 | 0.044 | 0.002 | 0.001 | 0.012 | 0.025 | 0.001 | 0.008 | 0.001 | 0.001 | 0.0023 | 0.0001 | 1227 | 1038 | 871 | 670 | 428 | 325 | 31
0.143 | 0.448 | 0.208 | 0.023 | 0.017 | 0.034 | 0.002 | 0.001 | 0.023 | 0.027 | 0.001 | 0.011 | 0.001 | 0.001 | 0.0026 | 0.0002 | 1271 | 1060 | 882 | 637 | 438 | 296 | 37
0.147 | 0.5 | 0.206 | 0.018 | 0.015 | 0.048 | 0.005 | 0.003 | 0.014 | 0.026 | 0.002 | 0.008 | 0.001 | 0.0024 | 0.0031 | 0.0001 | 1255 | 1040 | 885 | 636 | 456 | 307 | 31
0.142 | 0.445 | 0.188 | 0.019 | 0.016 | 0.034 | 0.002 | 0.002 | 0.035 | 0.031 | 0.001 | 0.006 | 0.002 | 0.002 | 0.0036 | 0.0001 | 1236 | 1040 | 853 | 634 | 441 | 296 | 25
0.142 | 0.445 | 0.188 | 0.019 | 0.016 | 0.034 | 0.002 | 0.002 | 0.035 | 0.031 | 0.001 | 0.006 | 0.002 | 0.002 | 0.0036 | 0.0001 | 1236 | 1040 | 854 | 637 | 443 | 303 | 27
0.1321 | 0.447 | 0.172 | 0.009 | 0.0062 | 0.022 | 0.0012 | 0.0004 | 0.005 | 0.02 | 0.0004 | 0.004 | 0.001 | 0.0025 | 0.0026 | 0.0001 | 1210 | 1033 | 870 | 680 | 427 | 280 | 29
0.147 | 0.494 | 0.1876 | 0.02 | 0.0155 | 0.024 | 0.0095 | 0.0084 | 0.011 | 0.03 | 0.001 | 0.002 | 0.001 | 0.002 | 0.0026 | 0.0002 | 1227 | 1045 | 870 | 670 | 438 | 272 | 35
0.1481 | 0.515 | 0.207 | 0.019 | 0.008 | 0.043 | 0.0107 | 0.0097 | 0.011 | 0.023 | 0.0011 | 0.003 | 0.001 | 0.001 | 0.0034 | 0.0002 | 1215 | 1037 | 878 | 680 | 451 | 307 | 34
0.144 | 0.464 | 0.214 | 0.024 | 0.02 | 0.064 | 0.006 | 0.002 | 0.02 | 0.032 | 0.002 | 0.009 | 0.001 | 0.0012 | 0.0026 | 0.0001 | 1247 | 1050 | 858 | 646 | 419 | 264 | 34
0.16 | 0.465 | 0.18 | 0.022 | 0.014 | 0.043 | 0.003 | 0.003 | 0.025 | 0.05 | 0.001 | 0.009 | 0.001 | 0.001 | 0.0035 | 0.0001 | 1227 | 1034 | 863 | 670 | 446 | 283 | 34
0.1306 | 0.492 | 0.179 | 0.029 | 0.0114 | 0.029 | 0.0218 | 0.0191 | 0.01 | 0.032 | 0.0007 | 0.003 | 0.001 | 0.001 | 0.0026 | 0.0002 | 1215 | 1068 | 893 | 680 | 476 | 294 | 31
0.1624 | 0.474 | 0.199 | 0.019 | 0.017 | 0.047 | 0.005 | 0.004 | 0.016 | 0.024 | 0.002 | 0.005 | 0.002 | 0.001 | 0.0038 | 0.0003 | 1227 | 1067 | 882 | 670 | 455 | 314 | 31
0.1468 | 0.414 | 0.152 | 0.018 | 0.0152 | 0.059 | 0.0025 | 0.0019 | 0.014 | 0.039 | 0.0003 | 0.005 | 0.001 | 0.001 | 0.0029 | 0.0001 | 1215 | 1048 | 888 | 680 | 455 | 324 | 25
0.151 | 0.477 | 0.196 | 0.021 | 0.016 | 0.043 | 0.015 | 0.013 | 0.028 | 0.059 | 0.001 | 0.008 | 0.001 | 0.0015 | 0.0039 | 0.0001 | 1263 | 1060 | 873 | 637 | 391 | 276 | 26
0.1493 | 0.469 | 0.196 | 0.016 | 0.013 | 0.056 | 0.002 | 0.001 | 0.019 | 0.027 | 0.002 | 0.006 | 0.002 | 0.001 | 0.003 | 0.0003 | 1269 | 1080 | 890 | 632 | 434 | 312 | 32
0.146 | 0.494 | 0.201 | 0.013 | 0.014 | 0.045 | 0.028 | 0.027 | 0.019 | 0.025 | 0.001 | 0.008 | 0.001 | 0.001 | 0.0033 | 0.0001 | 1265 | 1060 | 883 | 632 | 438 | 304 | 33
0.145 | 0.478 | 0.186 | 0.022 | 0.011 | 0.039 | 0.013 | 0.011 | 0.024 | 0.054 | 0.001 | 0.008 | 0.001 | 0.001 | 0.0026 | 0.0001 | 1227 | 1058 | 879 | 650 | 442 | 271 | 34
0.152 | 0.476 | 0.206 | 0.016 | 0.011 | 0.033 | 0.003 | 0.002 | 0.013 | 0.018 | 0.001 | 0.003 | 0.002 | 0.001 | 0.0034 | 0.0002 | 1256 | 1060 | 885 | 634 | 445 | 297 | 28
0.147 | 0.471 | 0.169 | 0.025 | 0.018 | 0.046 | 0.001 | 0.001 | 0.012 | 0.026 | 0.002 | 0.003 | 0.001 | 0.001 | 0.0026 | 0.0001 | 1259 | 1060 | 876 | 638 | 456 | 313 | 29
0.157 | 0.43 | 0.207 | 0.014 | 0.016 | 0.039 | 0.001 | 0.001 | 0.019 | 0.015 | 0.001 | 0.005 | 0.002 | 0.001 | 0.0028 | 0.0003 | 1258 | 1050 | 857 | 648 | 442 | 304 | 31
0.145 | 0.474 | 0.185 | 0.02 | 0.013 | 0.041 | 0.002 | 0.002 | 0.035 | 0.032 | 0.001 | 0.005 | 0.001 | 0.001 | 0.0027 | 0.0002 | 1265 | 1060 | 887 | 601 | 458 | 330 | 30
0.1475 | 0.448 | 0.167 | 0.018 | 0.0108 | 0.041 | 0.0021 | 0.0016 | 0.01 | 0.023 | 0.0002 | 0.005 | 0.001 | 0.001 | 0.0021 | 0.0002 | 1247 | 1040 | 867 | 657 | 416 | 268 | 30
0.148 | 0.487 | 0.199 | 0.019 | 0.011 | 0.061 | 0.003 | 0.002 | 0.022 | 0.026 | 0.002 | 0.005 | 0.003 | 0.0011 | 0.0033 | 0.0003 | 1260 | 1060 | 883 | 635 | 461 | 314 | 31
0.153 | 0.474 | 0.197 | 0.012 | 0.013 | 0.032 | 0.014 | 0.013 | 0.009 | 0.018 | 0.001 | 0.005 | 0.001 | 0.001 | 0.0026 | 0.0001 | 1227 | 1045 | 870 | 670 | 448 | 289 | 36
0.1582 | 0.427 | 0.183 | 0.014 | 0.0141 | 0.038 | 0.0019 | 0.0016 | 0.012 | 0.024 | 0.0009 | 0.003 | 0.001 | 0.001 | 0.0014 | 0.0002 | 1227 | 1031 | 865 | 670 | 434 | 284 | 38
0.1554 | 0.463 | 0.178 | 0.021 | 0.009 | 0.038 | 0.0013 | 0.0013 | 0.011 | 0.027 | 0.0004 | 0.002 | 0.001 | 0.001 | 0.0028 | 0.0002 | 1227 | 1041 | 867 | 670 | 435 | 284 | 32
0.1474 | 0.469 | 0.192 | 0.017 | 0.008 | 0.035 | 0.008 | 0.007 | 0.015 | 0.017 | 0.003 | 0.005 | 0.003 | 0.001 | 0.0037 | 0.0003 | 1271 | 1060 | 884 | 633 | 462 | 333 | 36
0.145 | 0.475 | 0.156 | 0.019 | 0.019 | 0.046 | 0.005 | 0.003 | 0.026 | 0.049 | 0.001 | 0.007 | 0.001 | 0.001 | 0.0029 | 0.0001 | 1262 | 1060 | 887 | 608 | 417 | 260 | 31
0.1503 | 0.453 | 0.196 | 0.017 | 0.0075 | 0.025 | 0.0012 | 0.0011 | 0.008 | 0.026 | 0.0006 | 0.002 | 0.001 | 0.001 | 0.0022 | 0.0002 | 1227 | 1058 | 880 | 680 | 451 | 298 | 31
0.155 | 0.487 | 0.186 | 0.012 | 0.014 | 0.062 | 0.004 | 0.003 | 0.019 | 0.026 | 0.001 | 0.006 | 0.001 | 0.0013 | 0.0035 | 0.0001 | 1256 | 1060 | 883 | 635 | 429 | 284 | 34
0.1429 | 0.484 | 0.195 | 0.019 | 0.0094 | 0.029 | 0.0031 | 0.0029 | 0.014 | 0.053 | 0.0006 | 0.003 | 0.001 | 0.001 | 0.0018 | 0.0003 | 1212 | 1030 | 865 | 680 | 468 | 327 | 31
0.146 | 0.475 | 0.196 | 0.023 | 0.015 | 0.039 | 0.003 | 0.003 | 0.026 | 0.056 | 0.001 | 0.008 | 0.001 | 0.0011 | 0.0028 | 0.0001 | 1277 | 1080 | 897 | 632 | 443 | 298 | 40
0.1428 | 0.459 | 0.211 | 0.019 | 0.011 | 0.028 | 0.002 | 0.002 | 0.019 | 0.029 | 0.002 | 0.005 | 0.002 | 0.001 | 0.0031 | 0.0004 | 1269 | 1080 | 899 | 611 | 426 | 277 | 38
0.1405 | 0.46 | 0.172 | 0.013 | 0.013 | 0.042 | 0.002 | 0.002 | 0.011 | 0.019 | 0.001 | 0.004 | 0.003 | 0.001 | 0.0027 | 0.0001 | 1227 | 1035 | 884 | 680 | 446 | 319 | 27
0.1572 | 0.446 | 0.195 | 0.017 | 0.014 | 0.034 | 0.001 | 0.001 | 0.015 | 0.018 | 0.002 | 0.004 | 0.002 | 0.001 | 0.0022 | 0.0001 | 1264 | 1050 | 862 | 634 | 435 | 319 | 29
0.1492 | 0.47 | 0.207 | 0.02 | 0.015 | 0.038 | 0.002 | 0.002 | 0.012 | 0.028 | 0.003 | 0.011 | 0.002 | 0.001 | 0.0033 | 0.0002 | 1253 | 1050 | 854 | 638 | 437 | 304 | 29
0.1341 | 0.454 | 0.198 | 0.012 | 0.014 | 0.041 | 0.002 | 0.002 | 0.019 | 0.029 | 0.002 | 0.005 | 0.003 | 0.001 | 0.005 | 0.0004 | 1271 | 1060 | 883 | 633 | 473 | 344 | 27
0.1591 | 0.469 | 0.198 | 0.012 | 0.02 | 0.035 | 0.004 | 0.003 | 0.019 | 0.021 | 0.003 | 0.005 | 0.002 | 0.001 | 0.0043 | 0.0002 | 1227 | 1048 | 863 | 670 | 448 | 300 | 31
0.138 | 0.428 | 0.176 | 0.016 | 0.02 | 0.03 | 0.001 | 0.001 | 0.013 | 0.017 | 0.001 | 0.004 | 0.001 | 0.001 | 0.0028 | 0.0002 | 1252 | 1040 | 882 | 614 | 438 | 298 | 31
0.133 | 0.481 | 0.186 | 0.019 | 0.012 | 0.049 | 0.006 | 0.004 | 0.021 | 0.032 | 0.002 | 0.008 | 0.001 | 0.0017 | 0.0023 | 0.0001 | 1284 | 1080 | 900 | 634 | 437 | 297 | 32
0.1395 | 0.478 | 0.222 | 0.02 | 0.019 | 0.045 | 0.037 | 0.034 | 0.015 | 0.027 | 0.001 | 0.005 | 0.003 | 0.001 | 0.004 | 0.0001 | 1269 | 1060 | 887 | 634 | 453 | 328 | 32
0.158 | 0.464 | 0.202 | 0.016 | 0.013 | 0.054 | 0.006 | 0.004 | 0.025 | 0.042 | 0.001 | 0.007 | 0.001 | 0.0011 | 0.0024 | 0.0001 | 1257 | 1050 | 878 | 657 | 425 | 272 | 29
0.1489 | 0.474 | 0.18 | 0.02 | 0.012 | 0.039 | 0.002 | 0.002 | 0.025 | 0.035 | 0.003 | 0.006 | 0.002 | 0.001 | 0.0023 | 0.0003 | 1274 | 1060 | 883 | 633 | 436 | 284 | 30
0.1467 | 0.516 | 0.218 | 0.014 | 0.017 | 0.016 | 0.0079 | 0.0065 | 0.005 | 0.024 | 0.0003 | 0.001 | 0.001 | 0.001 | 0.003 | 0.0002 | 1227 | 1034 | 864 | 650 | 443 | 290 | 29
0.1353 | 0.427 | 0.182 | 0.014 | 0.006 | 0.033 | 0.0017 | 0.0016 | 0.009 | 0.02 | 0.0004 | 0.003 | 0.001 | 0.001 | 0.0017 | 0.0002 | 1227 | 1044 | 878 | 670 | 427 | 275 | 33
0.1432 | 0.537 | 0.192 | 0.017 | 0.0064 | 0.033 | 0.0038 | 0.0032 | 0.008 | 0.022 | 0.0006 | 0.002 | 0.001 | 0.001 | 0.0035 | 0.0002 | 1227 | 1046 | 847 | 670 | 442 | 271 | 38
0.1452 | 0.464 | 0.167 | 0.02 | 0.0115 | 0.038 | 0.0045 | 0.0029 | 0.02 | 0.048 | 0.0006 | 0.003 | 0.001 | 0.003 | 0.0023 | 0.0003 | 1215 | 1033 | 883 | 680 | 434 | 311 | 26
0.1455 | 0.446 | 0.176 | 0.018 | 0.0099 | 0.031 | 0.0034 | 0.003 | 0.018 | 0.044 | 0.0004 | 0.003 | 0.001 | 0.001 | 0.0025 | 0.0002 | 1227 | 1054 | 870 | 670 | 427 | 265 | 32
0.155 | 0.453 | 0.209 | 0.015 | 0.01 | 0.044 | 0.004 | 0.003 | 0.015 | 0.025 | 0.002 | 0.008 | 0.001 | 0.0015 | 0.0033 | 0.0001 | 1247 | 1040 | 849 | 632 | 425 | 286 | 31
0.1438 | 0.437 | 0.184 | 0.015 | 0.0136 | 0.063 | 0.0072 | 0.0056 | 0.015 | 0.034 | 0.0003 | 0.004 | 0.001 | 0.001 | 0.0026 | 0.0002 | 1227 | 1054 | 833 | 650 | 451 | 297 | 33
0.146 | 0.462 | 0.209 | 0.018 | 0.011 | 0.035 | 0.001 | 0.001 | 0.023 | 0.028 | 0.001 | 0.005 | 0.002 | 0.003 | 0.0024 | 0.0001 | 1263 | 1040 | 879 | 609 | 462 | 333 | 33
0.139 | 0.452 | 0.184 | 0.024 | 0.017 | 0.034 | 0.003 | 0.003 | 0.026 | 0.036 | 0.001 | 0.009 | 0.001 | 0.001 | 0.003 | 0.0001 | 1264 | 1050 | 858 | 622 | 448 | 321 | 29
0.139 | 0.417 | 0.172 | 0.016 | 0.0107 | 0.02 | 0.0025 | 0.0019 | 0.008 | 0.015 | 0.0001 | 0 | 0.001 | 0.001 | 0.0017 | 0.0002 | 1215 | 1060 | 908 | 670 | 415 | 259 | 33
0.1487 | 0.521 | 0.184 | 0.023 | 0.0091 | 0.046 | 0.0029 | 0.0026 | 0.013 | 0.033 | 0.0005 | 0.004 | 0.001 | 0.001 | 0.0012 | 0.0002 | 1215 | 1055 | 872 | 680 | 451 | 330 | 30
0.143 | 0.454 | 0.176 | 0.022 | 0.011 | 0.034 | 0.001 | 0.001 | 0.015 | 0.031 | 0.001 | 0.005 | 0.002 | 0.001 | 0.0036 | 0.0003 | 1227 | 1045 | 876 | 650 | 428 | 271 | 31
0.153 | 0.462 | 0.171 | 0.018 | 0.01 | 0.051 | 0.005 | 0.005 | 0.017 | 0.026 | 0.001 | 0.011 | 0.001 | 0.0016 | 0.004 | 0.0001 | 1255 | 1040 | 879 | 635 | 435 | 289 | 26
0.163 | 0.482 | 0.184 | 0.015 | 0.014 | 0.047 | 0.007 | 0.005 | 0.017 | 0.026 | 0.002 | 0.007 | 0.001 | 0.0013 | 0.0039 | 0.0001 | 1264 | 1050 | 871 | 629 | 418 | 272 | 26
0.141 | 0.426 | 0.182 | 0.02 | 0.012 | 0.032 | 0.037 | 0.0365 | 0.008 | 0.037 | 0.001 | 0.003 | 0.001 | 0.001 | 0.0049 | 0.0002 | 1215 | 1041 | 881 | 680 | 450 | 288 | 38
0.1446 | 0.47 | 0.177 | 0.016 | 0.011 | 0.038 | 0.002 | 0.001 | 0.019 | 0.025 | 0.002 | 0.006 | 0.003 | 0.001 | 0.0047 | 0.0002 | 1271 | 1060 | 878 | 632 | 443 | 312 | 31
0.155 | 0.428 | 0.205 | 0.02 | 0.016 | 0.046 | 0.004 | 0.003 | 0.021 | 0.033 | 0.001 | 0.007 | 0.002 | 0.0013 | 0.0027 | 0.0002 | 1257 | 1050 | 859 | 651 | 416 | 277 | 35
0.149 | 0.427 | 0.202 | 0.021 | 0.022 | 0.05 | 0.004 | 0.002 | 0.019 | 0.034 | 0.001 | 0.008 | 0.001 | 0.0013 | 0.0032 | 0.0001 | 1227 | 1021 | 877 | 670 | 438 | 294 | 39
0.149 | 0.486 | 0.168 | 0.019 | 0.014 | 0.049 | 0.003 | 0.002 | 0.019 | 0.031 | 0.001 | 0.009 | 0.001 | 0.001 | 0.0027 | 0.0001 | 1227 | 1025 | 858 | 670 | 421 | 283 | 30
0.1612 | 0.479 | 0.195 | 0.019 | 0.02 | 0.031 | 0.029 | 0.027 | 0.011 | 0.019 | 0.003 | 0.005 | 0.002 | 0.001 | 0.0041 | 0.0003 | 1253 | 1040 | 863 | 604 | 442 | 298 | 28
0.143 | 0.466 | 0.19 | 0.024 | 0.015 | 0.046 | 0.007 | 0.007 | 0.028 | 0.033 | 0.001 | 0.009 | 0.001 | 0.001 | 0.0026 | 0.0003 | 1263 | 1060 | 878 | 634 | 449 | 314 | 31
0.14 | 0.51 | 0.197 | 0.019 | 0.013 | 0.029 | 0.006 | 0.004 | 0.011 | 0.016 | 0.002 | 0.002 | 0.001 | 0.001 | 0.0037 | 0.0001 | 1265 | 1060 | 877 | 634 | 432 | 284 | 34
0.145 | 0.443 | 0.21 | 0.021 | 0.014 | 0.044 | 0.002 | 0.001 | 0.012 | 0.025 | 0.001 | 0.008 | 0.001 | 0.001 | 0.0023 | 0.0001 | 1227 | 1031 | 850 | 670 | 422 | 308 | 32
0.1561 | 0.44 | 0.21 | 0.023 | 0.019 | 0.045 | 0.003 | 0.002 | 0.019 | 0.025 | 0.002 | 0.006 | 0.002 | 0.001 | 0.0055 | 0.0003 | 1242 | 1040 | 865 | 633 | 462 | 308 | 30
0.1575 | 0.461 | 0.203 | 0.017 | 0.016 | 0.035 | 0.003 | 0.003 | 0.013 | 0.022 | 0.001 | 0.006 | 0.002 | 0.001 | 0.0034 | 0.0001 | 1260 | 1060 | 890 | 610 | 449 | 300 | 37
0.151 | 0.477 | 0.185 | 0.019 | 0.013 | 0.038 | 0.009 | 0.007 | 0.015 | 0.022 | 0.002 | 0.001 | 0.001 | 0.001 | 0.003 | 0.0001 | 1272 | 1060 | 888 | 606 | 443 | 300 | 26
0.1503 | 0.481 | 0.192 | 0.016 | 0.0082 | 0.043 | 0.0363 | 0.0354 | 0.011 | 0.03 | 0.0004 | 0.004 | 0.001 | 0.001 | 0.0021 | 0.0002 | 1227 | 1037 | 872 | 670 | 439 | 281 | 34
0.151 | 0.478 | 0.194 | 0.019 | 0.011 | 0.036 | 0.012 | 0.008 | 0.012 | 0.026 | 0.001 | 0.005 | 0.001 | 0.001 | 0.0022 | 0.0001 | 1246 | 1040 | 879 | 635 | 433 | 305 | 37
0.157 | 0.459 | 0.208 | 0.02 | 0.018 | 0.048 | 0.002 | 0.002 | 0.017 | 0.034 | 0.001 | 0.008 | 0.001 | 0.0016 | 0.0026 | 0.0001 | 1227 | 1049 | 870 | 670 | 445 | 273 | 32
0.15 | 0.508 | 0.219 | 0.02 | 0.014 | 0.04 | 0.005 | 0.004 | 0.018 | 0.045 | 0.001 | 0.006 | 0.001 | 0.0011 | 0.0027 | 0.0001 | 1267 | 1050 | 854 | 654 | 427 | 266 | 34
0.1536 | 0.448 | 0.19 | 0.013 | 0.0096 | 0.034 | 0.0047 | 0.0035 | 0.014 | 0.026 | 0.0004 | 0.003 | 0.001 | 0.001 | 0.0019 | 0.0002 | 1223 | 1080 | 850 | 680 | 449 | 305 | 35
0.1563 | 0.438 | 0.232 | 0.014 | 0.0138 | 0.038 | 0.0128 | 0.0113 | 0.015 | 0.02 | 0.0012 | 0.003 | 0.001 | 0.001 | 0.0031 | 0.0002 | 1227 | 1058 | 878 | 650 | 444 | 303 | 31
0.1454 | 0.449 | 0.176 | 0.018 | 0.0099 | 0.05 | 0.0027 | 0.0022 | 0.011 | 0.023 | 0.0005 | 0.003 | 0.001 | 0.001 | 0.0029 | 0.0002 | 1227 | 1050 | 895 | 670 | 442 | 292 | 40
0.149 | 0.481 | 0.202 | 0.019 | 0.013 | 0.04 | 0.002 | 0.001 | 0.015 | 0.018 | 0.001 | 0.003 | 0.002 | 0.001 | 0.0029 | 0.0002 | 1255 | 1060 | 884 | 597 | 434 | 285 | 34
0.1654 | 0.499 | 0.178 | 0.016 | 0.015 | 0.037 | 0.005 | 0.004 | 0.015 | 0.021 | 0.002 | 0.005 | 0.002 | 0.001 | 0.0031 | 0.0003 | 1227 | 1045 | 869 | 670 | 456 | 315 | 33
0.1616 | 0.452 | 0.195 | 0.017 | 0.0095 | 0.028 | 0.0044 | 0.0038 | 0.01 | 0.025 | 0.0006 | 0.007 | 0.001 | 0.001 | 0.0013 | 0.0002 | 1202 | 1078 | 872 | 680 | 458 | 311 | 28
0.135 | 0.463 | 0.205 | 0.012 | 0.004 | 0.047 | 0.008 | 0.007 | 0.017 | 0.024 | 0.001 | 0.004 | 0.001 | 0.001 | 0.0038 | 0.0003 | 1227 | 1053 | 869 | 650 | 434 | 263 | 33
0.136 | 0.494 | 0.194 | 0.016 | 0.014 | 0.031 | 0.002 | 0.002 | 0.012 | 0.027 | 0.002 | 0.006 | 0.001 | 0.0011 | 0.0036 | 0.0001 | 1226 | 1038 | 889 | 670 | 437 | 302 | 34
0.1456 | 0.454 | 0.191 | 0.015 | 0.01 | 0.041 | 0.002 | 0.002 | 0.019 | 0.027 | 0.002 | 0.006 | 0.003 | 0.001 | 0.0034 | 0.0002 | 1249 | 1040 | 855 | 655 | 423 | 283 | 33
0.161 | 0.447 | 0.205 | 0.015 | 0.0116 | 0.045 | 0.0029 | 0.0024 | 0.011 | 0.027 | 0.0003 | 0.006 | 0.001 | 0.001 | 0.0031 | 0.0002 | 1227 | 1069 | 900 | 670 | 438 | 288 | 34
0.174 | 0.498 | 0.204 | 0.016 | 0.012 | 0.027 | 0.002 | 0.001 | 0.009 | 0.018 | 0.001 | 0.006 | 0.001 | 0.001 | 0.0037 | 0.0001 | 1227 | 1037 | 885 | 680 | 437 | 292 | 37
0.1447 | 0.478 | 0.19 | 0.017 | 0.0093 | 0.036 | 0.0038 | 0.003 | 0.008 | 0.018 | 0.0006 | 0.002 | 0.001 | 0.001 | 0.0013 | 0.0002 | 1227 | 1034 | 858 | 650 | 445 | 277 | 34
0.155 | 0.471 | 0.18 | 0.024 | 0.015 | 0.045 | 0.005 | 0.004 | 0.031 | 0.072 | 0.001 | 0.01 | 0.001 | 0.001 | 0.0036 | 0.0001 | 1254 | 1040 | 880 | 637 | 453 | 305 | 30
0.1654 | 0.499 | 0.178 | 0.016 | 0.015 | 0.037 | 0.005 | 0.004 | 0.015 | 0.021 | 0.002 | 0.005 | 0.002 | 0.001 | 0.0031 | 0.0003 | 1227 | 1055 | 875 | 670 | 437 | 280 | 30
0.1475 | 0.443 | 0.189 | 0.013 | 0.01 | 0.048 | 0.002 | 0.002 | 0.019 | 0.025 | 0.001 | 0.005 | 0.002 | 0.001 | 0.0024 | 0.0001 | 1254 | 1040 | 848 | 630 | 424 | 289 | 33
0.1659 | 0.503 | 0.207 | 0.019 | 0.02 | 0.04 | 0.006 | 0.005 | 0.016 | 0.027 | 0.002 | 0.005 | 0.003 | 0.001 | 0.0026 | 0.0004 | 1256 | 1040 | 882 | 627 | 449 | 290 | 29
0.134 | 0.5 | 0.186 | 0.015 | 0.01 | 0.034 | 0.001 | 0.001 | 0.019 | 0.021 | 0.001 | 0.004 | 0.003 | 0.001 | 0.0027 | 0.0003 | 1267 | 1050 | 858 | 656 | 427 | 278 | 33
0.1497 | 0.451 | 0.196 | 0.017 | 0.014 | 0.042 | 0.003 | 0.003 | 0.019 | 0.024 | 0.001 | 0.007 | 0.002 | 0.0014 | 0.0031 | 0.0001 | 1246 | 1040 | 876 | 607 | 452 | 288 | 31
0.142 | 0.456 | 0.191 | 0.015 | 0.014 | 0.035 | 0.004 | 0.003 | 0.034 | 0.033 | 0.002 | 0.001 | 0.001 | 0.001 | 0.0031 | 0.0001 | 1271 | 1060 | 883 | 634 | 432 | 292 | 31
0.144 | 0.49 | 0.185 | 0.016 | 0.01 | 0.029 | 0.008 | 0.007 | 0.023 | 0.032 | 0.002 | 0.004 | 0.001 | 0.001 | 0.0021 | 0.0001 | 1279 | 1060 | 884 | 611 | 438 | 310 | 39
0.144 | 0.452 | 0.192 | 0.019 | 0.011 | 0.039 | 0.002 | 0.001 | 0.015 | 0.024 | 0.002 | 0.006 | 0.001 | 0.001 | 0.0028 | 0.0003 | 1258 | 1050 | 857 | 656 | 424 | 286 | 34
0.143 | 0.51 | 0.183 | 0.025 | 0.018 | 0.049 | 0.021 | 0.018 | 0.015 | 0.034 | 0.002 | 0.007 | 0.001 | 0.001 | 0.003 | 0.0001 | 1241 | 1040 | 851 | 660 | 438 | 314 | 31
0.1427 | 0.458 | 0.175 | 0.018 | 0.008 | 0.062 | 0.005 | 0.004 | 0.023 | 0.028 | 0.002 | 0.005 | 0.002 | 0.001 | 0.0036 | 0.0003 | 1257 | 1050 | 849 | 656 | 440 | 298 | 31
0.144 | 0.485 | 0.18 | 0.023 | 0.003 | 0.035 | 0.007 | 0.006 | 0.015 | 0.03 | 0.002 | 0.008 | 0.001 | 0.0016 | 0.0043 | 0.0001 | 1270 | 1060 | 873 | 610 | 453 | 323 | 29
0.161 | 0.491 | 0.202 | 0.012 | 0.014 | 0.047 | 0.006 | 0.004 | 0.013 | 0.018 | 0.001 | 0.005 | 0.001 | 0.001 | 0.0022 | 0.0001 | 1227 | 1053 | 891 | 670 | 438 | 280 | 36
0.145 | 0.48 | 0.22 | 0.015 | 0.015 | 0.042 | 0.014 | 0.012 | 0.017 | 0.028 | 0.002 | 0.007 | 0.001 | 0.001 | 0.0035 | 0.0001 | 1252 | 1050 | 865 | 657 | 439 | 294 | 34
0.1486 | 0.434 | 0.216 | 0.018 | 0.016 | 0.052 | 0.002 | 0.002 | 0.021 | 0.029 | 0.001 | 0.008 | 0.002 | 0.0019 | 0.0035 | 0.0001 | 1254 | 1040 | 882 | 635 | 442 | 313 | 32
0.1676 | 0.427 | 0.207 | 0.013 | 0.0131 | 0.05 | 0.0303 | 0.0287 | 0.012 | 0.025 | 0.0006 | 0.004 | 0.001 | 0.001 | 0.0036 | 0.0002 | 1227 | 1039 | 902 | 670 | 444 | 271 | 34
0.1575 | 0.443 | 0.234 | 0.016 | 0.017 | 0.052 | 0.004 | 0.003 | 0.024 | 0.029 | 0.003 | 0.006 | 0.002 | 0.001 | 0.0025 | 0.0003 | 1227 | 1042 | 858 | 650 | 447 | 294 | 33
0.146 | 0.451 | 0.173 | 0.019 | 0.014 | 0.029 | 0.003 | 0.002 | 0.014 | 0.026 | 0.001 | 0.001 | 0.001 | 0.001 | 0.0043 | 0.0001 | 1257 | 1060 | 884 | 635 | 473 | 340 | 25
0.1538 | 0.486 | 0.15 | 0.025 | 0.013 | 0.033 | 0.003 | 0.002 | 0.014 | 0.021 | 0.001 | 0.007 | 0.003 | 0.0012 | 0.0024 | 0.0001 | 1262 | 1060 | 876 | 614 | 431 | 288 | 38
0.1545 | 0.453 | 0.185 | 0.016 | 0.016 | 0.051 | 0.002 | 0.001 | 0.02 | 0.024 | 0.001 | 0.005 | 0.002 | 0.001 | 0.003 | 0.0001 | 1227 | 1040 | 844 | 670 | 434 | 300 | 34
0.149 | 0.446 | 0.207 | 0.018 | 0.015 | 0.039 | 0.001 | 0.001 | 0.021 | 0.021 | 0.002 | 0.006 | 0.002 | 0.001 | 0.0024 | 0.0001 | 1227 | 1050 | 867 | 670 | 447 | 295 | 27
0.1461 | 0.463 | 0.201 | 0.019 | 0.01 | 0.046 | 0.008 | 0.008 | 0.021 | 0.024 | 0.003 | 0.005 | 0.003 | 0.001 | 0.005 | 0.0002 | 1227 | 1082 | 886 | 680 | 431 | 321 | 30
0.1503 | 0.448 | 0.199 | 0.02 | 0.0138 | 0.045 | 0.0036 | 0.0029 | 0.023 | 0.062 | 0.0002 | 0.005 | 0.001 | 0.001 | 0.0019 | 0.0002 | 1207 | 1034 | 866 | 680 | 440 | 306 | 38
0.18 | 0.472 | 0.179 | 0.015 | 0.01 | 0.038 | 0.007 | 0.004 | 0.013 | 0.023 | 0.001 | 0.007 | 0.001 | 0.001 | 0.0028 | 0.0001 | 1227 | 1088 | 895 | 670 | 456 | 287 | 37
0.1642 | 0.468 | 0.18 | 0.017 | 0.016 | 0.034 | 0.001 | 0.001 | 0.03 | 0.034 | 0.002 | 0.007 | 0.003 | 0.001 | 0.0028 | 0.0002 | 1242 | 1040 | 868 | 613 | 444 | 298 | 27
0.131 | 0.472 | 0.193 | 0.016 | 0.0097 | 0.029 | 0.0031 | 0.003 | 0.02 | 0.054 | 0.0009 | 0.004 | 0.001 | 0.001 | 0.0018 | 0.0002 | 1227 | 1046 | 876 | 650 | 452 | 296 | 27
0.144 | 0.466 | 0.176 | 0.017 | 0.008 | 0.026 | 0.011 | 0.01 | 0.013 | 0.019 | 0.002 | 0.004 | 0.002 | 0.001 | 0.0047 | 0.0001 | 1264 | 1060 | 882 | 625 | 483 | 346 | 30
0.136 | 0.4248 | 0.1745 | 0.0133 | 0.0107 | 0.0304 | 0.0049 | 0.0011 | 0.0073 | 0.019 | 0.0004 | 0.0026 | 0.001 | 0.0022 | 0.0022 | 0.0001 | 1207 | 1033 | 884 | 680 | 451 | 313 | 31
0.1402 | 0.432 | 0.165 | 0.019 | 0.0088 | 0.027 | 0.0021 | 0.0009 | 0.009 | 0.031 | 0.0005 | 0.004 | 0.001 | 0.0016 | 0.0023 | 0.0002 | 1227 | 1027 | 853 | 670 | 426 | 274 | 35
0.1476 | 0.441 | 0.177 | 0.018 | 0.0151 | 0.023 | 0.0032 | 0.003 | 0.008 | 0.022 | 0.0003 | 0.002 | 0.001 | 0.001 | 0.0026 | 0.0002 | 1262 | 1060 | 887 | 630 | 427 | 292 | 32
0.14 | 0.507 | 0.179 | 0.022 | 0.015 | 0.037 | 0.001 | 0.001 | 0.013 | 0.021 | 0.001 | 0.007 | 0.001 | 0.001 | 0.0024 | 0.0001 | 1265 | 1060 | 883 | 632 | 457 | 337 | 37
0.1557 | 0.456 | 0.188 | 0.016 | 0.013 | 0.033 | 0.008 | 0.008 | 0.016 | 0.026 | 0.003 | 0.004 | 0.002 | 0.001 | 0.0029 | 0.0002 | 1264 | 1050 | 866 | 629 | 449 | 305 | 31
0.1501 | 0.502 | 0.21 | 0.023 | 0.012 | 0.05 | 0.002 | 0.002 | 0.021 | 0.038 | 0.002 | 0.007 | 0.002 | 0.001 | 0.0022 | 0.0001 | 1227 | 1036 | 860 | 650 | 450 | 305 | 29
0.149 | 0.504 | 0.198 | 0.017 | 0.015 | 0.038 | 0.005 | 0.004 | 0.015 | 0.03 | 0.002 | 0.006 | 0.001 | 0.001 | 0.0025 | 0.0001 | 1270 | 1060 | 888 | 635 | 423 | 277 | 34
0.1509 | 0.439 | 0.191 | 0.011 | 0.012 | 0.038 | 0.006 | 0.005 | 0.012 | 0.02 | 0.003 | 0.004 | 0.002 | 0.001 | 0.0032 | 0.0002 | 1227 | 1054 | 852 | 670 | 432 | 276 | 39
0.1509 | 0.486 | 0.231 | 0.011 | 0.017 | 0.042 | 0.001 | 0.001 | 0.015 | 0.021 | 0.003 | 0.005 | 0.002 | 0.001 | 0.0029 | 0.0002 | 1269 | 1060 | 881 | 636 | 467 | 348 | 33
0.1542 | 0.443 | 0.202 | 0.012 | 0.013 | 0.041 | 0.003 | 0.002 | 0.029 | 0.041 | 0.002 | 0.006 | 0.002 | 0.001 | 0.0031 | 0.0001 | 1227 | 1044 | 860 | 650 | 420 | 282 | 33
0.1474 | 0.405 | 0.164 | 0.01 | 0.0071 | 0.023 | 0.0032 | 0.0026 | 0.009 | 0.023 | 0.0007 | 0.005 | 0.001 | 0.001 | 0.0022 | 0.0001 | 1215 | 1084 | 874 | 680 | 443 | 305 | 32
0.142 | 0.529 | 0.191 | 0.022 | 0.014 | 0.046 | 0.009 | 0.008 | 0.016 | 0.023 | 0.001 | 0.007 | 0.002 | 0.0017 | 0.003 | 0.0001 | 1257 | 1050 | 858 | 652 | 438 | 299 | 31
0.1519 | 0.516 | 0.22 | 0.018 | 0.0074 | 0.04 | 0.0211 | 0.0201 | 0.013 | 0.046 | 0.0006 | 0.004 | 0.001 | 0.001 | 0.002 | 0.0002 | 1227 | 1062 | 864 | 650 | 451 | 285 | 31
0.133 | 0.481 | 0.186 | 0.019 | 0.012 | 0.049 | 0.006 | 0.004 | 0.021 | 0.032 | 0.002 | 0.008 | 0.001 | 0.0017 | 0.0023 | 0.0001 | 1278 | 1080 | 896 | 632 | 442 | 319 | 30
0.15 | 0.471 | 0.197 | 0.018 | 0.016 | 0.045 | 0.006 | 0.003 | 0.019 | 0.03 | 0.001 | 0.008 | 0.001 | 0.0015 | 0.0029 | 0.0001 | 1269 | 1060 | 881 | 601 | 451 | 304 | 27
0.151 | 0.514 | 0.209 | 0.019 | 0.016 | 0.046 | 0.016 | 0.015 | 0.015 | 0.026 | 0.002 | 0.007 | 0.001 | 0.001 | 0.0026 | 0.0002 | 1227 | 1091 | 903 | 670 | 441 | 279 | 31
0.1452 | 0.464 | 0.215 | 0.02 | 0.0074 | 0.05 | 0.0011 | 0.0011 | 0.012 | 0.035 | 0.0008 | 0.004 | 0.001 | 0.001 | 0.0017 | 0.0002 | 1227 | 1049 | 879 | 680 | 441 | 295 | 30
0.151 | 0.451 | 0.201 | 0.013 | 0.02 | 0.039 | 0.002 | 0.002 | 0.031 | 0.018 | 0.001 | 0.006 | 0.001 | 0.002 | 0.0045 | 0.0003 | 1215 | 1040 | 880 | 680 | 441 | 308 | 32
0.157 | 0.407 | 0.188 | 0.016 | 0.014 | 0.037 | 0.001 | 0.001 | 0.02 | 0.034 | 0.001 | 0.007 | 0.001 | 0.002 | 0.0031 | 0.0003 | 1227 | 1031 | 866 | 670 | 427 | 275 | 31
0.139 | 0.488 | 0.217 | 0.018 | 0.014 | 0.035 | 0.002 | 0.002 | 0.015 | 0.021 | 0.002 | 0.001 | 0.001 | 0.0016 | 0.0038 | 0.0001 | 1263 | 1060 | 873 | 636 | 430 | 298 | 34
0.1457 | 0.439 | 0.185 | 0.018 | 0.016 | 0.047 | 0.002 | 0.002 | 0.021 | 0.02 | 0.002 | 0.006 | 0.002 | 0.001 | 0.0038 | 0.0003 | 1258 | 1040 | 881 | 637 | 433 | 275 | 36
0.1558 | 0.458 | 0.188 | 0.023 | 0.016 | 0.033 | 0.001 | 0.001 | 0.022 | 0.034 | 0.003 | 0.005 | 0.002 | 0.001 | 0.0024 | 0.0002 | 1227 | 1040 | 864 | 650 | 423 | 258 | 31
0.1611 | 0.479 | 0.193 | 0.018 | 0.0157 | 0.039 | 0.0033 | 0.0031 | 0.008 | 0.022 | 0.0005 | 0.003 | 0.001 | 0.001 | 0.0019 | 0.0002 | 1227 | 1074 | 888 | 680 | 455 | 346 | 27
0.141 | 0.461 | 0.194 | 0.016 | 0.017 | 0.032 | 0.03 | 0.027 | 0.015 | 0.026 | 0.001 | 0.006 | 0.002 | 0.001 | 0.0028 | 0.0002 | 1249 | 1050 | 853 | 658 | 423 | 282 | 36
0.141 | 0.465 | 0.196 | 0.019 | 0.015 | 0.048 | 0.006 | 0.003 | 0.023 | 0.044 | 0.001 | 0.011 | 0.001 | 0.001 | 0.0022 | 0.0001 | 1227 | 1027 | 862 | 650 | 433 | 273 | 34
0.1537 | 0.462 | 0.184 | 0.019 | 0.015 | 0.04 | 0.002 | 0.002 | 0.021 | 0.027 | 0.003 | 0.005 | 0.002 | 0.001 | 0.0031 | 0.0001 | 1227 | 1039 | 874 | 680 | 433 | 280 | 40
0.1331 | 0.435 | 0.152 | 0.019 | 0.011 | 0.048 | 0.002 | 0.002 | 0.019 | 0.024 | 0.001 | 0.005 | 0.002 | 0.001 | 0.0024 | 0.0001 | 1274 | 1060 | 885 | 634 | 429 | 284 | 30
0.162 | 0.497 | 0.197 | 0.019 | 0.015 | 0.05 | 0.008 | 0.006 | 0.015 | 0.027 | 0.001 | 0.003 | 0.001 | 0.001 | 0.004 | 0.0001 | 1248 | 1040 | 877 | 634 | 440 | 293 | 31
0.149 | 0.466 | 0.194 | 0.013 | 0.01 | 0.025 | 0.001 | 0.001 | 0.015 | 0.014 | 0.001 | 0.003 | 0.001 | 0.001 | 0.0039 | 0.0002 | 1257 | 1060 | 883 | 610 | 444 | 312 | 37
0.139 | 0.486 | 0.198 | 0.013 | 0.014 | 0.031 | 0.007 | 0.005 | 0.019 | 0.043 | 0.001 | 0.008 | 0.001 | 0.001 | 0.0041 | 0.0001 | 1266 | 1060 | 882 | 635 | 476 | 344 | 29
0.145 | 0.483 | 0.204 | 0.018 | 0.012 | 0.039 | 0.005 | 0.004 | 0.013 | 0.028 | 0.001 | 0.003 | 0.001 | 0.001 | 0.0032 | 0.0001 | 1264 | 1050 | 862 | 634 | 438 | 297 | 31
0.146 | 0.442 | 0.194 | 0.017 | 0.009 | 0.035 | 0.0034 | 0.0032 | 0.011 | 0.031 | 0.0007 | 0.004 | 0.001 | 0.001 | 0.0014 | 0.0002 | 1188 | 1039 | 878 | 680 | 447 | 334 | 27
0.152 | 0.517 | 0.194 | 0.009 | 0.008 | 0.034 | 0.024 | 0.02 | 0.025 | 0.026 | 0.001 | 0.006 | 0.001 | 0.001 | 0.0037 | 0.0001 | 1227 | 1042 | 882 | 670 | 436 | 270 | 35
0.1471 | 0.504 | 0.218 | 0.018 | 0.008 | 0.04 | 0.035 | 0.035 | 0.017 | 0.024 | 0.003 | 0.005 | 0.002 | 0.001 | 0.0031 | 0.0004 | 1246 | 1040 | 891 | 634 | 458 | 314 | 30
0.155 | 0.453 | 0.209 | 0.015 | 0.01 | 0.044 | 0.004 | 0.003 | 0.015 | 0.025 | 0.002 | 0.008 | 0.001 | 0.0015 | 0.0033 | 0.0001 | 1241 | 1040 | 863 | 655 | 428 | 268 | 35
0.153 | 0.444 | 0.168 | 0.016 | 0.016 | 0.027 | 0.002 | 0.001 | 0.017 | 0.02 | 0.001 | 0.005 | 0.003 | 0.001 | 0.0032 | 0.0001 | 1256 | 1050 | 850 | 650 | 447 | 291 | 30
0.145 | 0.474 | 0.185 | 0.02 | 0.013 | 0.041 | 0.002 | 0.002 | 0.035 | 0.032 | 0.001 | 0.005 | 0.001 | 0.001 | 0.0027 | 0.0002 | 1243 | 1040 | 867 | 638 | 431 | 283 | 34
0.1459 | 0.442 | 0.184 | 0.018 | 0.01 | 0.033 | 0.001 | 0.001 | 0.012 | 0.022 | 0.002 | 0.005 | 0.003 | 0.001 | 0.004 | 0.0004 | 1262 | 1060 | 889 | 610 | 435 | 301 | 40
0.1514 | 0.45 | 0.18 | 0.018 | 0.0113 | 0.022 | 0.0311 | 0.0306 | 0.009 | 0.024 | 0.0001 | 0.001 | 0.001 | 0.001 | 0.0021 | 0.0002 | 1215 | 1035 | 870 | 680 | 458 | 288 | 31
0.1388 | 0.426 | 0.169 | 0.013 | 0.017 | 0.041 | 0.003 | 0.003 | 0.016 | 0.023 | 0.002 | 0.005 | 0.003 | 0.001 | 0.0034 | 0.0004 | 1227 | 1048 | 845 | 650 | 448 | 285 | 32
0.144 | 0.501 | 0.228 | 0.024 | 0.012 | 0.033 | 0.004 | 0.003 | 0.013 | 0.033 | 0.002 | 0.008 | 0.001 | 0.0015 | 0.0034 | 0.0001 | 1227 | 1040 | 862 | 670 | 461 | 303 | 32
0.147 | 0.467 | 0.182 | 0.019 | 0.015 | 0.043 | 0.013 | 0.011 | 0.012 | 0.024 | 0.001 | 0.006 | 0.001 | 0.0021 | 0.0043 | 0.0001 | 1258 | 1050 | 850 | 608 | 448 | 318 | 34
0.1554 | 0.481 | 0.2 | 0.02 | 0.015 | 0.04 | 0.003 | 0.002 | 0.021 | 0.031 | 0.003 | 0.005 | 0.002 | 0.001 | 0.0036 | 0.0003 | 1266 | 1060 | 895 | 629 | 422 | 279 | 31
0.147 | 0.467 | 0.182 | 0.019 | 0.015 | 0.043 | 0.013 | 0.011 | 0.012 | 0.024 | 0.001 | 0.006 | 0.001 | 0.0021 | 0.0043 | 0.0001 | 1252 | 1050 | 865 | 635 | 439 | 289 | 30
0.147 | 0.46 | 0.193 | 0.015 | 0.017 | 0.038 | 0.001 | 0.001 | 0.014 | 0.021 | 0.002 | 0.007 | 0.001 | 0.001 | 0.0036 | 0.0001 | 1249 | 1040 | 884 | 635 | 423 | 274 | 31
0.145 | 0.443 | 0.21 | 0.021 | 0.014 | 0.044 | 0.002 | 0.001 | 0.012 | 0.025 | 0.001 | 0.008 | 0.001 | 0.001 | 0.0023 | 0.0001 | 1227 | 1061 | 840 | 650 | 420 | 270 | 33
0.1433 | 0.452 | 0.235 | 0.021 | 0.006 | 0.028 | 0.024 | 0.022 | 0.014 | 0.03 | 0.003 | 0.005 | 0.002 | 0.001 | 0.0046 | 0.0003 | 1227 | 1017 | 843 | 650 | 451 | 305 | 27
0.1534 | 0.453 | 0.185 | 0.018 | 0.017 | 0.058 | 0.014 | 0.012 | 0.021 | 0.035 | 0.003 | 0.006 | 0.002 | 0.001 | 0.0041 | 0.0003 | 1227 | 1034 | 860 | 650 | 436 | 290 | 31
0.1535 | 0.456 | 0.175 | 0.013 | 0.014 | 0.056 | 0.002 | 0.001 | 0.025 | 0.033 | 0.002 | 0.007 | 0.002 | 0.001 | 0.0031 | 0.0001 | 1258 | 1060 | 885 | 615 | 427 | 308 | 37
0.149 | 0.501 | 0.227 | 0.025 | 0.016 | 0.038 | 0.018 | 0.015 | 0.015 | 0.034 | 0.002 | 0.004 | 0.001 | 0.001 | 0.0038 | 0.0001 | 1266 | 1050 | 865 | 653 | 419 | 277 | 28
0.1543 | 0.455 | 0.177 | 0.021 | 0.011 | 0.037 | 0.002 | 0.001 | 0.019 | 0.027 | 0.003 | 0.005 | 0.003 | 0.001 | 0.0026 | 0.0001 | 1227 | 1058 | 875 | 670 | 440 | 265 | 34
0.1427 | 0.501 | 0.18 | 0.014 | 0.0078 | 0.029 | 0.0033 | 0.003 | 0.007 | 0.021 | 0.0004 | 0.002 | 0.001 | 0.001 | 0.0012 | 0.0002 | 1227 | 1047 | 870 | 650 | 433 | 271 | 31
0.1592 | 0.462 | 0.202 | 0.017 | 0.013 | 0.039 | 0.002 | 0.002 | 0.014 | 0.025 | 0.003 | 0.004 | 0.002 | 0.001 | 0.0017 | 0.0002 | 1252 | 1050 | 868 | 618 | 441 | 299 | 31
0.166 | 0.446 | 0.213 | 0.019 | 0.014 | 0.047 | 0.001 | 0.001 | 0.025 | 0.042 | 0.002 | 0.006 | 0.002 | 0.001 | 0.0028 | 0.0004 | 1227 | 1061 | 888 | 670 | 449 | 306 | 34
0.148 | 0.498 | 0.195 | 0.012 | 0.01 | 0.041 | 0.004 | 0.003 | 0.014 | 0.023 | 0.001 | 0.007 | 0.001 | 0.001 | 0.0034 | 0.0001 | 1273 | 1060 | 887 | 633 | 446 | 307 | 30
0.1455 | 0.457 | 0.177 | 0.024 | 0.0104 | 0.033 | 0.0032 | 0.0028 | 0.008 | 0.026 | 0.0004 | 0.005 | 0.001 | 0.001 | 0.0037 | 0.0002 | 1215 | 1018 | 861 | 670 | 418 | 264 | 32
0.142 | 0.495 | 0.205 | 0.023 | 0.006 | 0.037 | 0.01 | 0.009 | 0.02 | 0.038 | 0.003 | 0.008 | 0.001 | 0.0015 | 0.0047 | 0.0001 | 1227 | 1018 | 853 | 650 | 444 | 298 | 30
0.152 | 0.473 | 0.19 | 0.017 | 0.011 | 0.038 | 0.003 | 0.002 | 0.017 | 0.029 | 0.001 | 0.001 | 0.001 | 0.001 | 0.002 | 0.0001 | 1273 | 1080 | 894 | 599 | 428 | 295 | 30
0.161 | 0.499 | 0.211 | 0.012 | 0.014 | 0.044 | 0.007 | 0.005 | 0.014 | 0.015 | 0.002 | 0.006 | 0.001 | 0.001 | 0.0027 | 0.0001 | 1227 | 1031 | 872 | 680 | 453 | 318 | 30
0.1471 | 0.471 | 0.193 | 0.02 | 0.01 | 0.052 | 0.002 | 0.002 | 0.02 | 0.035 | 0.001 | 0.006 | 0.003 | 0.0017 | 0.004 | 0.0002 | 1264 | 1050 | 855 | 656 | 425 | 285 | 35
0.141 | 0.477 | 0.174 | 0.015 | 0.015 | 0.045 | 0.003 | 0.003 | 0.015 | 0.033 | 0.001 | 0.004 | 0.001 | 0.001 | 0.005 | 0.0001 | 1256 | 1060 | 887 | 635 | 440 | 311 | 31
0.1476 | 0.476 | 0.193 | 0.013 | 0.012 | 0.039 | 0.006 | 0.006 | 0.013 | 0.021 | 0.002 | 0.005 | 0.002 | 0.001 | 0.0034 | 0.0002 | 1258 | 1050 | 853 | 655 | 426 | 287 | 35
0.144 | 0.506 | 0.18 | 0.017 | 0.019 | 0.051 | 0.005 | 0.004 | 0.029 | 0.061 | 0.001 | 0.01 | 0.001 | 0.0015 | 0.0025 | 0.0001 | 1259 | 1050 | 860 | 657 | 430 | 292 | 27
0.1505 | 0.49 | 0.212 | 0.019 | 0.0101 | 0.048 | 0.0096 | 0.0078 | 0.015 | 0.026 | 0.0006 | 0.003 | 0.001 | 0.001 | 0.0019 | 0.0002 | 1227 | 1035 | 839 | 650 | 449 | 283 | 27
0.1467 | 0.454 | 0.218 | 0.017 | 0.016 | 0.043 | 0.002 | 0.002 | 0.018 | 0.026 | 0.002 | 0.005 | 0.002 | 0.001 | 0.003 | 0.0003 | 1227 | 1055 | 889 | 670 | 425 | 272 | 36
0.1456 | 0.434 | 0.183 | 0.025 | 0.0068 | 0.043 | 0.0027 | 0.0026 | 0.021 | 0.066 | 0.0004 | 0.004 | 0.001 | 0.001 | 0.002 | 0.0002 | 1200 | 1016 | 865 | 670 | 424 | 264 | 31
0.1425 | 0.482 | 0.207 | 0.016 | 0.011 | 0.039 | 0.008 | 0.008 | 0.016 | 0.022 | 0.003 | 0.004 | 0.002 | 0.001 | 0.0032 | 0.0002 | 1227 | 1056 | 869 | 650 | 448 | 317 | 29
0.1596 | 0.444 | 0.194 | 0.021 | 0.015 | 0.046 | 0.001 | 0.001 | 0.022 | 0.031 | 0.002 | 0.006 | 0.002 | 0.001 | 0.0025 | 0.0004 | 1227 | 1054 | 861 | 670 | 437 | 292 | 35
0.1758 | 0.475 | 0.172 | 0.019 | 0.0103 | 0.024 | 0.0059 | 0.0036 | 0.012 | 0.028 | 0.0008 | 0.002 | 0.001 | 0.001 | 0.0015 | 0.0003 | 1227 | 1026 | 871 | 670 | 454 | 292 | 30
0.1558 | 0.477 | 0.207 | 0.015 | 0.0111 | 0.038 | 0.0042 | 0.0033 | 0.008 | 0.017 | 0.0004 | 0.002 | 0.001 | 0.001 | 0.0019 | 0.0002 | 1227 | 1050 | 861 | 650 | 468 | 294 | 33
0.1367 | 0.506 | 0.221 | 0.019 | 0.02 | 0.043 | 0.014 | 0.013 | 0.03 | 0.064 | 0.003 | 0.009 | 0.003 | 0.001 | 0.0038 | 0.0001 | 1266 | 1060 | 897 | 634 | 424 | 309 | 29
0.157 | 0.44 | 0.19 | 0.013 | 0.008 | 0.032 | 0.001 | 0.001 | 0.019 | 0.018 | 0.001 | 0.006 | 0.002 | 0.001 | 0.0042 | 0.0001 | 1275 | 1060 | 875 | 637 | 440 | 291 | 30
0.143 | 0.473 | 0.204 | 0.011 | 0.012 | 0.039 | 0.008 | 0.006 | 0.014 | 0.034 | 0.002 | 0.007 | 0.001 | 0.0016 | 0.0056 | 0.0001 | 1227 | 1032 | 875 | 670 | 450 | 284 | 32
0.1429 | 0.433 | 0.181 | 0.012 | 0.0115 | 0.04 | 0.0027 | 0.002 | 0.016 | 0.035 | 0.0002 | 0.004 | 0.001 | 0.001 | 0.0029 | 0.0002 | 1217 | 1053 | 876 | 670 | 429 | 280 | 38
0.149 | 0.481 | 0.202 | 0.019 | 0.013 | 0.04 | 0.002 | 0.001 | 0.015 | 0.018 | 0.001 | 0.003 | 0.002 | 0.001 | 0.0029 | 0.0002 | 1258 | 1040 | 884 | 636 | 420 | 298 | 28
0.1401 | 0.454 | 0.205 | 0.018 | 0.014 | 0.04 | 0.002 | 0.002 | 0.015 | 0.029 | 0.001 | 0.005 | 0.003 | 0.0011 | 0.0026 | 0.0002 | 1265 | 1060 | 884 | 606 | 425 | 292 | 29
0.146 | 0.442 | 0.196 | 0.018 | 0.013 | 0.028 | 0.006 | 0.004 | 0.008 | 0.021 | 0.002 | 0.007 | 0.001 | 0.001 | 0.0025 | 0.0001 | 1261 | 1060 | 854 | 634 | 408 | 274 | 35
0.1387 | 0.45 | 0.167 | 0.016 | 0.012 | 0.065 | 0.003 | 0.0026 | 0.016 | 0.046 | 0.0006 | 0.005 | 0.001 | 0.001 | 0.0022 | 0 | 1205 | 1021 | 872 | 680 | 445 | 321 | 40
0.1437 | 0.458 | 0.195 | 0.016 | 0.019 | 0.055 | 0.008 | 0.007 | 0.02 | 0.032 | 0.002 | 0.005 | 0.002 | 0.001 | 0.0032 | 0.0002 | 1269 | 1060 | 883 | 634 | 446 | 313 | 29
0.1547 | 0.465 | 0.216 | 0.012 | 0.006 | 0.04 | 0.002 | 0.002 | 0.015 | 0.019 | 0.001 | 0.005 | 0.002 | 0.0011 | 0.0036 | 0.0001 | 1247 | 1040 | 868 | 641 | 434 | 290 | 26
0.1369 | 0.51 | 0.217 | 0.025 | 0.0103 | 0.039 | 0.0016 | 0.0015 | 0.008 | 0.027 | 0.0009 | 0.002 | 0.001 | 0.001 | 0.0018 | 0.0002 | 1227 | 1057 | 903 | 680 | 451 | 300 | 28
0.151 | 0.46 | 0.196 | 0.014 | 0.017 | 0.031 | 0.002 | 0.001 | 0.019 | 0.021 | 0.001 | 0.004 | 0.002 | 0.001 | 0.0025 | 0.0002 | 1259 | 1060 | 897 | 595 | 426 | 278 | 41
0.1516 | 0.475 | 0.211 | 0.023 | 0.019 | 0.035 | 0.002 | 0.002 | 0.014 | 0.029 | 0.002 | 0.005 | 0.002 | 0.001 | 0.003 | 0.0003 | 1265 | 1080 | 897 | 629 | 426 | 288 | 29
0.151 | 0.464 | 0.196 | 0.016 | 0.015 | 0.035 | 0.004 | 0.003 | 0.012 | 0.025 | 0.001 | 0.007 | 0.001 | 0.001 | 0.0036 | 0.0001 | 1246 | 1040 | 880 | 593 | 431 | 284 | 34
0.1452 | 0.441 | 0.212 | 0.025 | 0.015 | 0.031 | 0.001 | 0.001 | 0.012 | 0.02 | 0.003 | 0.004 | 0.002 | 0.001 | 0.0021 | 0.0004 | 1250 | 1040 | 860 | 626 | 446 | 307 | 31
0.155 | 0.481 | 0.192 | 0.017 | 0.014 | 0.053 | 0.004 | 0.003 | 0.031 | 0.069 | 0.001 | 0.007 | 0.001 | 0.0011 | 0.002 | 0.0001 | 1227 | 1033 | 854 | 670 | 431 | 262 | 38
0.1507 | 0.463 | 0.192 | 0.019 | 0.016 | 0.046 | 0.001 | 0.001 | 0.02 | 0.035 | 0.001 | 0.006 | 0.002 | 0.0011 | 0.0025 | 0.0002 | 1227 | 1041 | 875 | 670 | 438 | 315 | 34
0.14 | 0.47 | 0.196 | 0.016 | 0.008 | 0.042 | 0.033 | 0.031 | 0.015 | 0.027 | 0.001 | 0.011 | 0.001 | 0.001 | 0.0039 | 0.0001 | 1227 | 1047 | 855 | 650 | 440 | 286 | 30
0.1515 | 0.495 | 0.193 | 0.016 | 0.0088 | 0.032 | 0.0033 | 0.003 | 0.008 | 0.019 | 0.0007 | 0.003 | 0.001 | 0.001 | 0.0013 | 0.0002 | 1227 | 1039 | 847 | 670 | 425 | 267 | 33
0.1557 | 0.439 | 0.168 | 0.015 | 0.0063 | 0.036 | 0.0028 | 0.0019 | 0.008 | 0.021 | 0.0005 | 0.004 | 0.001 | 0.001 | 0.002 | 0.0002 | 1202 | 1019 | 834 | 640 | 442 | 282 | 32
0.144 | 0.485 | 0.18 | 0.023 | 0.003 | 0.035 | 0.007 | 0.006 | 0.015 | 0.03 | 0.002 | 0.008 | 0.001 | 0.0016 | 0.0043 | 0.0001 | 1269 | 1060 | 880 | 637 | 443 | 304 | 33
0.1442 | 0.437 | 0.172 | 0.021 | 0.017 | 0.052 | 0.002 | 0.001 | 0.021 | 0.03 | 0.001 | 0.005 | 0.002 | 0.001 | 0.0031 | 0.0001 | 1254 | 1050 | 864 | 655 | 414 | 255 | 32
0.14 | 0.527 | 0.195 | 0.02 | 0.012 | 0.063 | 0.007 | 0.005 | 0.019 | 0.041 | 0.001 | 0.002 | 0.001 | 0.001 | 0.0042 | 0.0001 | 1227 | 1054 | 850 | 670 | 447 | 288 | 33
0.152 | 0.507 | 0.197 | 0.014 | 0.016 | 0.039 | 0.003 | 0.003 | 0.013 | 0.034 | 0.002 | 0.007 | 0.001 | 0.0017 | 0.0035 | 0.0001 | 1258 | 1060 | 886 | 636 | 439 | 290 | 27
0.1556 | 0.435 | 0.193 | 0.021 | 0.012 | 0.053 | 0.002 | 0.002 | 0.019 | 0.026 | 0.001 | 0.006 | 0.003 | 0.001 | 0.0029 | 0.0001 | 1227 | 1078 | 867 | 650 | 440 | 275 | 32
0.1468 | 0.444 | 0.195 | 0.016 | 0.015 | 0.042 | 0.001 | 0.001 | 0.022 | 0.037 | 0.002 | 0.004 | 0.001 | 0.0024 | 0.0025 | 0.0002 | 1260 | 1060 | 884 | 634 | 413 | 286 | 26
0.1511 | 0.436 | 0.182 | 0.015 | 0.0071 | 0.022 | 0.0029 | 0.002 | 0.007 | 0.02 | 0.0003 | 0.003 | 0.001 | 0.001 | 0.002 | 0.0002 | 1269 | 1080 | 887 | 633 | 448 | 318 | 32
0.161 | 0.482 | 0.189 | 0.02 | 0.008 | 0.026 | 0.0036 | 0.0033 | 0.008 | 0.026 | 0.0006 | 0.003 | 0.001 | 0.001 | 0.002 | 0.0002 | 1215 | 1090 | 893 | 680 | 459 | 313 | 33
0.1519 | 0.471 | 0.167 | 0.018 | 0.0079 | 0.039 | 0.0115 | 0.0098 | 0.015 | 0.035 | 0.0006 | 0.007 | 0.001 | 0.001 | 0.0029 | 0.0002 | 1227 | 1044 | 899 | 680 | 450 | 297 | 34
0.1509 | 0.452 | 0.188 | 0.017 | 0.0052 | 0.041 | 0.0114 | 0.0099 | 0.012 | 0.03 | 0.0007 | 0.003 | 0.001 | 0.001 | 0.0024 | 0.0002 | 1195 | 1039 | 867 | 680 | 451 | 327 | 30
0.1509 | 0.423 | 0.195 | 0.016 | 0.0112 | 0.035 | 0.0043 | 0.0031 | 0.015 | 0.027 | 0.0007 | 0.007 | 0.001 | 0.001 | 0.002 | 0.0002 | 1188 | 1044 | 884 | 680 | 464 | 311 | 29
0.1576 | 0.454 | 0.199 | 0.014 | 0.012 | 0.034 | 0.002 | 0.002 | 0.025 | 0.048 | 0.002 | 0.005 | 0.002 | 0.001 | 0.0022 | 0.0001 | 1227 | 1042 | 893 | 670 | 434 | 268 | 38
0.144 | 0.511 | 0.202 | 0.015 | 0.006 | 0.049 | 0.011 | 0.009 | 0.016 | 0.025 | 0.002 | 0.008 | 0.001 | 0.0017 | 0.003 | 0.0001 | 1271 | 1060 | 886 | 630 | 441 | 306 | 33
0.1528 | 0.489 | 0.176 | 0.018 | 0.0157 | 0.036 | 0.0019 | 0.0014 | 0.026 | 0.033 | 0.0004 | 0.009 | 0.001 | 0.001 | 0.0024 | 0.0002 | 1227 | 1061 | 892 | 670 | 447 | 303 | 35
0.1498 | 0.443 | 0.188 | 0.017 | 0.01 | 0.032 | 0.0031 | 0.0024 | 0.009 | 0.026 | 0.0006 | 0.002 | 0.001 | 0.001 | 0.0015 | 0.0002 | 1215 | 1044 | 883 | 680 | 437 | 290 | 30
0.148 | 0.484 | 0.197 | 0.013 | 0.014 | 0.044 | 0.011 | 0.009 | 0.017 | 0.026 | 0.001 | 0.01 | 0.001 | 0.001 | 0.0038 | 0.0001 | 1248 | 1040 | 860 | 638 | 445 | 308 | 30
0.1427 | 0.454 | 0.19 | 0.022 | 0.012 | 0.028 | 0.002 | 0.001 | 0.013 | 0.024 | 0.002 | 0.006 | 0.002 | 0.001 | 0.0026 | 0.0002 | 1252 | 1050 | 867 | 631 | 439 | 274 | 30
0.1395 | 0.477 | 0.18 | 0.022 | 0.0064 | 0.041 | 0.0003 | 0.0003 | 0.011 | 0.029 | 0.0006 | 0.004 | 0.001 | 0.001 | 0.0027 | 0.0002 | 1215 | 1065 | 887 | 680 | 433 | 287 | 40
0.151 | 0.441 | 0.185 | 0.012 | 0.012 | 0.05 | 0.003 | 0.002 | 0.033 | 0.021 | 0.001 | 0.006 | 0.002 | 0.001 | 0.0021 | 0.0001 | 1246 | 1040 | 876 | 634 | 446 | 283 | 29
0.1469 | 0.445 | 0.188 | 0.017 | 0.017 | 0.046 | 0.001 | 0.001 | 0.03 | 0.057 | 0.002 | 0.006 | 0.002 | 0.001 | 0.0033 | 0.0001 | 1227 | 1020 | 872 | 670 | 436 | 282 | 30
0.149 | 0.46 | 0.194 | 0.021 | 0.0128 | 0.027 | 0.0032 | 0.0032 | 0.006 | 0.023 | 0.0006 | 0.003 | 0.001 | 0.001 | 0.0023 | 0.0002 | 1220 | 1058 | 869 | 670 | 417 | 277 | 39
0.1538 | 0.486 | 0.198 | 0.013 | 0.016 | 0.055 | 0.002 | 0.001 | 0.03 | 0.049 | 0.003 | 0.006 | 0.002 | 0.001 | 0.0043 | 0.0001 | 1227 | 1053 | 894 | 670 | 444 | 299 | 28
0.15 | 0.447 | 0.198 | 0.019 | 0.014 | 0.046 | 0.002 | 0.002 | 0.025 | 0.053 | 0.001 | 0.011 | 0.001 | 0.0018 | 0.0025 | 0.0001 | 1227 | 1038 | 888 | 670 | 451 | 307 | 29
0.1675 | 0.512 | 0.201 | 0.017 | 0.0113 | 0.032 | 0.0033 | 0.0032 | 0.017 | 0.055 | 0.0005 | 0.004 | 0.001 | 0.001 | 0.0017 | 0.0003 | 1212 | 1057 | 858 | 680 | 476 | 320 | 37
0.1449 | 0.427 | 0.179 | 0.02 | 0.018 | 0.055 | 0.003 | 0.003 | 0.025 | 0.049 | 0.002 | 0.007 | 0.002 | 0.001 | 0.0034 | 0.0002 | 1277 | 1060 | 884 | 636 | 417 | 288 | 34
0.14 | 0.479 | 0.174 | 0.016 | 0.012 | 0.052 | 0.006 | 0.005 | 0.016 | 0.032 | 0.001 | 0.002 | 0.001 | 0.001 | 0.0022 | 0.0001 | 1227 | 1047 | 857 | 670 | 451 | 299 | 34
0.17 | 0.419 | 0.199 | 0.011 | 0.0165 | 0.05 | 0.001 | 0.0004 | 0.013 | 0.026 | 0.0004 | 0.002 | 0.001 | 0.0023 | 0.0032 | 0.0001 | 1212 | 1049 | 868 | 680 | 456 | 295 | 32
0.1301 | 0.459 | 0.188 | 0.019 | 0.0066 | 0.027 | 0.0036 | 0.0033 | 0.031 | 0.066 | 0.0004 | 0.006 | 0.001 | 0.001 | 0.0015 | 0.0002 | 1267 | 1080 | 896 | 628 | 401 | 286 | 33
0.1486 | 0.46 | 0.203 | 0.024 | 0.009 | 0.029 | 0.011 | 0.01 | 0.011 | 0.021 | 0.002 | 0.005 | 0.002 | 0.0016 | 0.0028 | 0.0001 | 1248 | 1040 | 883 | 626 | 463 | 337 | 33
0.144 | 0.443 | 0.217 | 0.024 | 0.022 | 0.039 | 0.011 | 0.009 | 0.016 | 0.026 | 0.003 | 0.006 | 0.002 | 0.001 | 0.0047 | 0.0003 | 1247 | 1040 | 863 | 633 | 452 | 311 | 31
0.146 | 0.474 | 0.198 | 0.015 | 0.013 | 0.032 | 0.006 | 0.005 | 0.016 | 0.028 | 0.001 | 0.009 | 0.001 | 0.001 | 0.0027 | 0.0001 | 1270 | 1080 | 901 | 634 | 430 | 296 | 34
0.138 | 0.429 | 0.206 | 0.022 | 0.012 | 0.052 | 0.003 | 0.002 | 0.016 | 0.034 | 0.001 | 0.008 | 0.001 | 0.0015 | 0.0024 | 0.0001 | 1227 | 1033 | 864 | 650 | 432 | 273 | 35
0.147 | 0.46 | 0.189 | 0.021 | 0.019 | 0.035 | 0.003 | 0.002 | 0.021 | 0.027 | 0.001 | 0.005 | 0.002 | 0.001 | 0.0039 | 0.0003 | 1283 | 1080 | 895 | 633 | 439 | 290 | 33
0.155 | 0.478 | 0.203 | 0.022 | 0.009 | 0.036 | 0.002 | 0.002 | 0.025 | 0.039 | 0.001 | 0.007 | 0.001 | 0.001 | 0.0026 | 0.0003 | 1260 | 1060 | 880 | 614 | 477 | 348 | 33
0.1509 | 0.426 | 0.168 | 0.013 | 0.0072 | 0.042 | 0.0031 | 0.0025 | 0.011 | 0.031 | 0.0005 | 0.005 | 0.001 | 0.001 | 0.0021 | 0.0002 | 1250 | 1060 | 880 | 635 | 418 | 290 | 33
0.1474 | 0.459 | 0.205 | 0.015 | 0.0128 | 0.016 | 0.0038 | 0.0028 | 0.009 | 0.018 | 0.0005 | 0.002 | 0.001 | 0.001 | 0.0021 | 0.0003 | 1215 | 1042 | 880 | 680 | 460 | 326 | 32
0.168 | 0.495 | 0.201 | 0.01 | 0.013 | 0.044 | 0.004 | 0.003 | 0.014 | 0.024 | 0.001 | 0.004 | 0.001 | 0.001 | 0.0035 | 0.0001 | 1260 | 1060 | 886 | 608 | 455 | 303 | 32
0.1493 | 0.469 | 0.196 | 0.016 | 0.013 | 0.056 | 0.002 | 0.001 | 0.019 | 0.027 | 0.002 | 0.006 | 0.002 | 0.001 | 0.003 | 0.0003 | 1281 | 1080 | 885 | 632 | 426 | 336 | 32
0.15 | 0.52 | 0.184 | 0.021 | 0.011 | 0.039 | 0.002 | 0.001 | 0.012 | 0.022 | 0.001 | 0.008 | 0.001 | 0.001 | 0.0025 | 0.0001 | 1227 | 1041 | 863 | 670 | 429 | 301 | 32
0.1684 | 0.429 | 0.175 | 0.017 | 0.0124 | 0.029 | 0.002 | 0.0019 | 0.008 | 0.019 | 0.0003 | 0.002 | 0.001 | 0.001 | 0.0025 | 0.0002 | 1215 | 1056 | 881 | 670 | 443 | 302 | 35
0.153 | 0.429 | 0.176 | 0.015 | 0.014 | 0.035 | 0.003 | 0.002 | 0.017 | 0.027 | 0.001 | 0.005 | 0.002 | 0.001 | 0.0026 | 0.0001 | 1256 | 1060 | 882 | 636 | 421 | 292 | 30
0.1508 | 0.456 | 0.193 | 0.022 | 0.016 | 0.049 | 0.003 | 0.002 | 0.016 | 0.018 | 0.001 | 0.006 | 0.002 | 0.002 | 0.0035 | 0.0001 | 1259 | 1060 | 882 | 609 | 447 | 346 | 32
0.1494 | 0.432 | 0.19 | 0.021 | 0.0172 | 0.041 | 0.0025 | 0.0023 | 0.015 | 0.041 | 0.0007 | 0.004 | 0.001 | 0.001 | 0.0016 | 0.0002 | 1227 | 1044 | 872 | 670 | 433 | 287 | 30
0.145 | 0.484 | 0.221 | 0.018 | 0.015 | 0.061 | 0.033 | 0.031 | 0.019 | 0.03 | 0.002 | 0.007 | 0.001 | 0.001 | 0.0035 | 0.0002 | 1259 | 1040 | 890 | 635 | 466 | 318 | 32
0.156 | 0.475 | 0.227 | 0.015 | 0.0093 | 0.048 | 0.005 | 0.0027 | 0.01 | 0.036 | 0.001 | 0.004 | 0.001 | 0.0011 | 0.0015 | 0.0002 | 1227 | 1050 | 869 | 670 | 454 | 323 | 32
0.145 | 0.456 | 0.21 | 0.015 | 0.015 | 0.039 | 0.012 | 0.01 | 0.017 | 0.031 | 0.002 | 0.007 | 0.001 | 0.001 | 0.0034 | 0.0001 | 1251 | 1050 | 857 | 656 | 427 | 295 | 32
0.1407 | 0.441 | 0.191 | 0.011 | 0.011 | 0.035 | 0.002 | 0.001 | 0.013 | 0.011 | 0.003 | 0.005 | 0.002 | 0.001 | 0.0038 | 0.0002 | 1227 | 1043 | 851 | 670 | 426 | 273 | 32
0.157 | 0.495 | 0.182 | 0.018 | 0.015 | 0.044 | 0.005 | 0.004 | 0.03 | 0.062 | 0.001 | 0.007 | 0.001 | 0.0012 | 0.0038 | 0.0001 | 1257 | 1060 | 885 | 609 | 438 | 295 | 31
0.138 | 0.472 | 0.202 | 0.013 | 0.01 | 0.035 | 0.026 | 0.025 | 0.011 | 0.024 | 0.001 | 0.003 | 0.001 | 0.001 | 0.0046 | 0.0001 | 1227 | 1040 | 878 | 670 | 432 | 272 | 33
0.1523 | 0.464 | 0.205 | 0.013 | 0.01 | 0.046 | 0.002 | 0.001 | 0.017 | 0.02 | 0.003 | 0.005 | 0.002 | 0.001 | 0.003 | 0.0002 | 1227 | 1041 | 868 | 670 | 423 | 274 | 28
0.142 | 0.454 | 0.183 | 0.024 | 0.013 | 0.033 | 0.0247 | 0.0234 | 0.013 | 0.028 | 0.0009 | 0.003 | 0.001 | 0.001 | 0.0018 | 0.0002 | 1227 | 1058 | 889 | 670 | 436 | 286 | 37
0.1559 | 0.421 | 0.17 | 0.02 | 0.0046 | 0.026 | 0.0022 | 0.0017 | 0.007 | 0.021 | 0.0005 | 0.002 | 0.001 | 0.001 | 0.0019 | 0.0002 | 1197 | 1042 | 891 | 670 | 456 | 295 | 25
0.1606 | 0.461 | 0.197 | 0.012 | 0.015 | 0.039 | 0.001 | 0.001 | 0.022 | 0.02 | 0.002 | 0.005 | 0.002 | 0.001 | 0.0038 | 0.0003 | 1227 | 1032 | 843 | 650 | 440 | 265 | 29
0.15 | 0.472 | 0.211 | 0.018 | 0.014 | 0.041 | 0.004 | 0.004 | 0.017 | 0.027 | 0.002 | 0.008 | 0.001 | 0.0015 | 0.0026 | 0.0001 | 1256 | 1040 | 864 | 635 | 439 | 301 | 31
0.1608 | 0.448 | 0.182 | 0.013 | 0.0083 | 0.032 | 0.0104 | 0.0091 | 0.008 | 0.021 | 0.0005 | 0.002 | 0.001 | 0.001 | 0.0017 | 0.0002 | 1215 | 1040 | 840 | 680 | 452 | 314 | 39
0.1562 | 0.457 | 0.21 | 0.021 | 0.018 | 0.027 | 0.001 | 0.001 | 0.013 | 0.027 | 0.003 | 0.004 | 0.002 | 0.001 | 0.0023 | 0.0002 | 1227 | 1048 | 875 | 650 | 437 | 266 | 32
0.1438 | 0.482 | 0.201 | 0.013 | 0.0106 | 0.049 | 0.0019 | 0.0016 | 0.01 | 0.024 | 0.0006 | 0.003 | 0.001 | 0.001 | 0.0025 | 0.0002 | 1227 | 1041 | 866 | 650 | 427 | 254 | 31
0.1638 | 0.454 | 0.186 | 0.017 | 0.014 | 0.045 | 0.003 | 0.002 | 0.019 | 0.032 | 0.001 | 0.007 | 0.002 | 0.0014 | 0.004 | 0.0001 | 1262 | 1060 | 879 | 610 | 437 | 299 | 28
0.1542 | 0.457 | 0.2 | 0.019 | 0.014 | 0.038 | 0.002 | 0.001 | 0.019 | 0.031 | 0.003 | 0.005 | 0.003 | 0.001 | 0.002 | 0.0002 | 1273 | 1080 | 893 | 630 | 447 | 293 | 35
0.1601 | 0.448 | 0.195 | 0.017 | 0.014 | 0.05 | 0.002 | 0.001 | 0.021 | 0.025 | 0.002 | 0.006 | 0.002 | 0.001 | 0.0027 | 0.0002 | 1227 | 1076 | 862 | 650 | 443 | 287 | 32
0.14 | 0.51 | 0.197 | 0.019 | 0.013 | 0.029 | 0.006 | 0.004 | 0.011 | 0.016 | 0.002 | 0.002 | 0.001 | 0.001 | 0.0037 | 0.0001 | 1266 | 1050 | 856 | 631 | 461 | 283 | 25
0.1402 | 0.427 | 0.188 | 0.018 | 0.011 | 0.05 | 0.004 | 0.004 | 0.018 | 0.02 | 0.001 | 0.005 | 0.002 | 0.001 | 0.002 | 0.0001 | 1227 | 1023 | 849 | 650 | 439 | 286 | 33
0.143 | 0.486 | 0.199 | 0.015 | 0.014 | 0.039 | 0.005 | 0.003 | 0.016 | 0.029 | 0.001 | 0.008 | 0.001 | 0.001 | 0.0022 | 0.0001 | 1227 | 1038 | 882 | 670 | 424 | 273 | 32
0.1473 | 0.437 | 0.186 | 0.016 | 0.01 | 0.032 | 0.001 | 0.001 | 0.018 | 0.024 | 0.002 | 0.005 | 0.002 | 0.001 | 0.0033 | 0.0002 | 1227 | 1036 | 863 | 650 | 423 | 268 | 35
0.151 | 0.467 | 0.198 | 0.014 | 0.011 | 0.037 | 0.028 | 0.027 | 0.018 | 0.016 | 0.001 | 0.003 | 0.002 | 0.001 | 0.0033 | 0.0002 | 1247 | 1040 | 882 | 636 | 443 | 308 | 37
0.1456 | 0.465 | 0.202 | 0.016 | 0.01 | 0.03 | 0.024 | 0.023 | 0.016 | 0.023 | 0.003 | 0.004 | 0.002 | 0.001 | 0.0044 | 0.0002 | 1263 | 1060 | 879 | 634 | 437 | 291 | 29
0.1793 | 0.534 | 0.179 | 0.03 | 0.0114 | 0.037 | 0.0063 | 0.0044 | 0.013 | 0.03 | 0.0007 | 0.004 | 0.001 | 0.001 | 0.0015 | 0.0003 | 1227 | 1083 | 899 | 680 | 491 | 366 | 26
0.1542 | 0.477 | 0.209 | 0.014 | 0.0101 | 0.039 | 0.0034 | 0.0027 | 0.014 | 0.027 | 0.0007 | 0.002 | 0.001 | 0.001 | 0.0017 | 0.0003 | 1227 | 1039 | 872 | 670 | 447 | 276 | 34
0.144 | 0.475 | 0.191 | 0.022 | 0.008 | 0.043 | 0.008 | 0.008 | 0.014 | 0.025 | 0.001 | 0.005 | 0.001 | 0.001 | 0.004 | 0.0001 | 1227 | 1026 | 862 | 670 | 452 | 304 | 30
0.153 | 0.518 | 0.178 | 0.019 | 0.02 | 0.048 | 0.004 | 0.003 | 0.027 | 0.064 | 0.001 | 0.007 | 0.001 | 0.001 | 0.0033 | 0.0001 | 1265 | 1060 | 878 | 633 | 455 | 323 | 30
0.1437 | 0.461 | 0.186 | 0.016 | 0.0088 | 0.041 | 0.003 | 0.0028 | 0.012 | 0.029 | 0.0003 | 0.002 | 0.001 | 0.001 | 0.0024 | 0.0002 | 1215 | 1020 | 865 | 680 | 453 | 343 | 35
0.138 | 0.44 | 0.207 | 0.014 | 0.015 | 0.041 | 0.005 | 0.002 | 0.016 | 0.027 | 0.001 | 0.008 | 0.001 | 0.0015 | 0.0022 | 0.0001 | 1227 | 1043 | 879 | 670 | 422 | 256 | 32
0.15 | 0.422 | 0.188 | 0.015 | 0.01 | 0.046 | 0.001 | 0.001 | 0.019 | 0.023 | 0.001 | 0.005 | 0.002 | 0.001 | 0.0044 | 0.0001 | 1245 | 1050 | 866 | 633 | 414 | 267 | 32
0.1599 | 0.459 | 0.215 | 0.021 | 0.0152 | 0.021 | 0.0115 | 0.0095 | 0.01 | 0.021 | 0.001 | 0.005 | 0.001 | 0.001 | 0.0033 | 0.0003 | 1227 | 1084 | 897 | 680 | 448 | 334 | 32
0.154 | 0.456 | 0.21 | 0.021 | 0.02 | 0.044 | 0.001 | 0.001 | 0.041 | 0.041 | 0.001 | 0.008 | 0.001 | 0.001 | 0.0025 | 0.0002 | 1263 | 1060 | 883 | 635 | 461 | 316 | 33
0.1443 | 0.445 | 0.176 | 0.016 | 0.0152 | 0.023 | 0.0265 | 0.0255 | 0.008 | 0.018 | 0.0007 | 0.001 | 0.001 | 0.001 | 0.0022 | 0.0002 | 1227 | 1052 | 887 | 670 | 453 | 297 | 30
0.144 | 0.48 | 0.18 | 0.022 | 0.015 | 0.043 | 0.005 | 0.003 | 0.015 | 0.033 | 0.001 | 0.007 | 0.001 | 0.002 | 0.0023 | 0.0001 | 1253 | 1040 | 880 | 642 | 431 | 277 | 32
0.169 | 0.465 | 0.18 | 0.017 | 0.008 | 0.044 | 0.005 | 0.004 | 0.011 | 0.025 | 0.001 | 0.005 | 0.001 | 0.001 | 0.0042 | 0.0001 | 1227 | 1038 | 873 | 650 | 452 | 286 | 34
0.151 | 0.446 | 0.183 | 0.03 | 0.008 | 0.046 | 0.005 | 0.004 | 0.016 | 0.029 | 0.003 | 0.005 | 0.003 | 0.001 | 0.0029 | 0.0002 | 1262 | 1060 | 884 | 608 | 454 | 340 | 33
0.15 | 0.511 | 0.191 | 0.015 | 0.013 | 0.043 | 0.001 | 0.001 | 0.013 | 0.028 | 0.001 | 0.007 | 0.001 | 0.001 | 0.003 | 0.0001 | 1246 | 1040 | 884 | 632 | 440 | 317 | 25
0.1348 | 0.452 | 0.176 | 0.022 | 0.01 | 0.036 | 0.002 | 0.002 | 0.013 | 0.03 | 0.001 | 0.007 | 0.002 | 0.0019 | 0.0029 | 0.0003 | 1269 | 1050 | 863 | 658 | 397 | 269 | 31
0.1545 | 0.473 | 0.195 | 0.016 | 0.0131 | 0.036 | 0.0032 | 0.0029 | 0.012 | 0.048 | 0.0006 | 0.002 | 0.001 | 0.001 | 0.0016 | 0.0003 | 1227 | 1034 | 882 | 680 | 442 | 298 | 34
0.154 | 0.443 | 0.205 | 0.016 | 0.017 | 0.027 | 0.001 | 0.001 | 0.015 | 0.018 | 0.001 | 0.004 | 0.002 | 0.001 | 0.0025 | 0.0002 | 1268 | 1060 | 883 | 630 | 462 | 312 | 29
0.145 | 0.456 | 0.21 | 0.015 | 0.015 | 0.039 | 0.012 | 0.01 | 0.017 | 0.031 | 0.002 | 0.007 | 0.001 | 0.001 | 0.0034 | 0.0001 | 1268 | 1060 | 874 | 615 | 445 | 315 | 29
0.1422 | 0.483 | 0.186 | 0.017 | 0.007 | 0.039 | 0.0032 | 0.0029 | 0.034 | 0.037 | 0.0006 | 0.005 | 0.001 | 0.001 | 0.0019 | 0.0002 | 1227 | 1051 | 869 | 670 | 453 | 305 | 32
0.141 | 0.472 | 0.168 | 0.021 | 0.015 | 0.038 | 0.005 | 0.004 | 0.014 | 0.017 | 0.001 | 0.007 | 0.001 | 0.001 | 0.0035 | 0.0001 | 1266 | 1060 | 893 | 633 | 435 | 289 | 39
0.1715 | 0.471 | 0.203 | 0.012 | 0.019 | 0.057 | 0.002 | 0.002 | 0.02 | 0.026 | 0.002 | 0.006 | 0.002 | 0.001 | 0.004 | 0.0002 | 1227 | 1044 | 867 | 650 | 446 | 285 | 30
0.14 | 0.489 | 0.192 | 0.015 | 0.003 | 0.031 | 0.027 | 0.026 | 0.013 | 0.023 | 0.002 | 0.008 | 0.001 | 0.001 | 0.0046 | 0.0001 | 1259 | 1060 | 887 | 632 | 392 | 274 | 36
0.156 | 0.502 | 0.185 | 0.022 | 0.014 | 0.039 | 0.002 | 0.001 | 0.014 | 0.04 | 0.002 | 0.011 | 0.001 | 0.0021 | 0.0029 | 0.0001 | 1254 | 1040 | 879 | 636 | 440 | 302 | 34
0.1465 | 0.505 | 0.174 | 0.02 | 0.0086 | 0.058 | 0.0013 | 0.0013 | 0.012 | 0.031 | 0.0006 | 0.003 | 0.001 | 0.001 | 0.0025 | 0.0002 | 1227 | 1041 | 864 | 650 | 432 | 268 | 39
0.1563 | 0.432 | 0.221 | 0.02 | 0.011 | 0.05 | 0.002 | 0.001 | 0.019 | 0.025 | 0.002 | 0.004 | 0.002 | 0.001 | 0.003 | 0.0002 | 1265 | 1060 | 886 | 634 | 454 | 317 | 32
0.1452 | 0.461 | 0.202 | 0.024 | 0.015 | 0.04 | 0.003 | 0.002 | 0.015 | 0.026 | 0.001 | 0.007 | 0.002 | 0.001 | 0.002 | 0.0002 | 1227 | 1038 | 858 | 670 | 448 | 286 | 27
0.1439 | 0.454 | 0.194 | 0.023 | 0.006 | 0.065 | 0.01 | 0.009 | 0.022 | 0.03 | 0.003 | 0.006 | 0.002 | 0.001 | 0.0031 | 0.0003 | 1244 | 1050 | 858 | 650 | 439 | 290 | 32
0.1424 | 0.448 | 0.214 | 0.015 | 0.0111 | 0.048 | 0.0006 | 0.0005 | 0.014 | 0.027 | 0.0007 | 0.005 | 0.001 | 0.001 | 0.0023 | 0.0002 | 1215 | 1057 | 889 | 680 | 448 | 298 | 28
0.1722 | 0.465 | 0.198 | 0.015 | 0.0168 | 0.043 | 0.0018 | 0.0016 | 0.008 | 0.022 | 0.0003 | 0.006 | 0.001 | 0.001 | 0.0034 | 0.0002 | 1215 | 1039 | 892 | 680 | 451 | 321 | 30
0.1673 | 0.487 | 0.194 | 0.015 | 0.015 | 0.042 | 0.003 | 0.003 | 0.012 | 0.027 | 0.003 | 0.003 | 0.002 | 0.0014 | 0.0036 | 0.0002 | 1227 | 1060 | 888 | 670 | 449 | 322 | 33
0.148 | 0.473 | 0.18 | 0.015 | 0.018 | 0.057 | 0.004 | 0.003 | 0.018 | 0.026 | 0.001 | 0.009 | 0.001 | 0.0012 | 0.0033 | 0.0001 | 1270 | 1060 | 881 | 634 | 438 | 316 | 30
0.1543 | 0.453 | 0.203 | 0.012 | 0.01 | 0.058 | 0.014 | 0.012 | 0.021 | 0.029 | 0.002 | 0.003 | 0.002 | 0.001 | 0.0035 | 0.0002 | 1271 | 1060 | 880 | 635 | 432 | 302 | 36
0.142 | 0.462 | 0.179 | 0.018 | 0.015 | 0.049 | 0.005 | 0.004 | 0.017 | 0.027 | 0.001 | 0.01 | 0.001 | 0.0022 | 0.003 | 0.0001 | 1246 | 1050 | 861 | 635 | 404 | 267 | 26
0.1485 | 0.489 | 0.214 | 0.021 | 0.014 | 0.037 | 0.024 | 0.023 | 0.02 | 0.03 | 0.003 | 0.006 | 0.002 | 0.001 | 0.0036 | 0.0002 | 1246 | 1040 | 879 | 599 | 471 | 332 | 35
0.142 | 0.445 | 0.188 | 0.019 | 0.016 | 0.034 | 0.002 | 0.002 | 0.035 | 0.031 | 0.001 | 0.006 | 0.002 | 0.002 | 0.0036 | 0.0001 | 1230 | 1040 | 850 | 638 | 432 | 299 | 26
0.143 | 0.45 | 0.197 | 0.017 | 0.014 | 0.06 | 0.005 | 0.004 | 0.019 | 0.026 | 0.002 | 0.009 | 0.001 | 0.002 | 0.0035 | 0.0001 | 1227 | 1053 | 855 | 650 | 438 | 283 | 30
0.1499 | 0.505 | 0.19 | 0.018 | 0.0133 | 0.041 | 0.0012 | 0.0011 | 0.009 | 0.036 | 0.0008 | 0.004 | 0.001 | 0.001 | 0.0023 | 0.0002 | 1227 | 1063 | 884 | 670 | 447 | 307 | 33
0.1534 | 0.477 | 0.175 | 0.021 | 0.018 | 0.037 | 0.006 | 0.005 | 0.019 | 0.032 | 0.002 | 0.005 | 0.003 | 0.001 | 0.0032 | 0.0003 | 1227 | 1055 | 873 | 650 | 442 | 284 | 29
0.145 | 0.437 | 0.187 | 0.013 | 0.0066 | 0.041 | 0.0022 | 0.0019 | 0.014 | 0.02 | 0.0004 | 0.005 | 0.001 | 0.001 | 0.0044 | 0.0002 | 1215 | 1027 | 887 | 680 | 454 | 329 | 30
0.1395 | 0.453 | 0.176 | 0.024 | 0.016 | 0.036 | 0.003 | 0.003 | 0.016 | 0.025 | 0.001 | 0.005 | 0.003 | 0.001 | 0.0033 | 0.0003 | 1277 | 1080 | 897 | 634 | 442 | 288 | 37
0.1653 | 0.451 | 0.201 | 0.015 | 0.0097 | 0.033 | 0.0052 | 0.0036 | 0.009 | 0.025 | 0.0005 | 0.002 | 0.001 | 0.001 | 0.0028 | 0.0002 | 1227 | 1022 | 866 | 670 | 444 | 285 | 34
0.1497 | 0.477 | 0.199 | 0.016 | 0.022 | 0.041 | 0.002 | 0.002 | 0.019 | 0.02 | 0.003 | 0.005 | 0.002 | 0.001 | 0.0029 | 0.0003 | 1244 | 1050 | 874 | 615 | 431 | 256 | 29
0.1512 | 0.467 | 0.201 | 0.019 | 0.022 | 0.047 | 0.022 | 0.02 | 0.019 | 0.034 | 0.003 | 0.006 | 0.003 | 0.0015 | 0.0044 | 0.0003 | 1268 | 1060 | 886 | 638 | 451 | 314 | 31
0.1488 | 0.44 | 0.216 | 0.018 | 0.0087 | 0.043 | 0.0014 | 0.0007 | 0.018 | 0.056 | 0.0007 | 0.004 | 0.001 | 0.0013 | 0.0017 | 0.0002 | 1235 | 1052 | 841 | 680 | 435 | 296 | 36
0.151 | 0.514 | 0.194 | 0.016 | 0.015 | 0.03 | 0.004 | 0.003 | 0.029 | 0.025 | 0.002 | 0.004 | 0.001 | 0.001 | 0.0026 | 0.0001 | 1258 | 1040 | 878 | 615 | 446 | 287 | 34
0.1526 | 0.43 | 0.184 | 0.013 | 0.018 | 0.039 | 0.002 | 0.002 | 0.02 | 0.019 | 0.001 | 0.006 | 0.001 | 0.001 | 0.0042 | 0.0001 | 1264 | 1050 | 867 | 657 | 418 | 270 | 34
0.1525 | 0.475 | 0.162 | 0.018 | 0.017 | 0.033 | 0.002 | 0.002 | 0.014 | 0.023 | 0.002 | 0.005 | 0.002 | 0.001 | 0.0031 | 0.0002 | 1262 | 1060 | 882 | 632 | 440 | 298 | 30
0.149 | 0.446 | 0.207 | 0.018 | 0.015 | 0.039 | 0.001 | 0.001 | 0.021 | 0.021 | 0.002 | 0.006 | 0.002 | 0.001 | 0.0024 | 0.0001 | 1227 | 1022 | 879 | 670 | 434 | 295 | 32
0.1445 | 0.453 | 0.194 | 0.02 | 0.0074 | 0.029 | 0.003 | 0.0028 | 0.019 | 0.055 | 0.0006 | 0.004 | 0.001 | 0.001 | 0.0019 | 0.0002 | 1227 | 1055 | 873 | 670 | 430 | 276 | 32
0.1551 | 0.444 | 0.164 | 0.017 | 0.016 | 0.046 | 0.0025 | 0.0024 | 0.013 | 0.035 | 0.0007 | 0.004 | 0.001 | 0.001 | 0.0018 | 0 | 1227 | 1021 | 860 | 650 | 437 | 279 | 29
0.149 | 0.478 | 0.195 | 0.013 | 0.014 | 0.032 | 0.003 | 0.002 | 0.015 | 0.034 | 0.002 | 0.002 | 0.001 | 0.001 | 0.0036 | 0.0001 | 1273 | 1060 | 885 | 636 | 421 | 276 | 31
0.1521 | 0.457 | 0.191 | 0.017 | 0.0133 | 0.045 | 0.0052 | 0.0038 | 0.013 | 0.036 | 0.0007 | 0.004 | 0.001 | 0.001 | 0.0023 | 0.0002 | 1207 | 1050 | 872 | 680 | 465 | 321 | 31
0.1491 | 0.446 | 0.189 | 0.017 | 0.0102 | 0.05 | 0.0021 | 0.002 | 0.012 | 0.029 | 0.0003 | 0.004 | 0.001 | 0.001 | 0.0021 | 0.0002 | 1227 | 1030 | 862 | 670 | 444 | 320 | 34
0.1543 | 0.448 | 0.199 | 0.013 | 0.017 | 0.052 | 0.002 | 0.002 | 0.021 | 0.026 | 0.001 | 0.006 | 0.002 | 0.001 | 0.0023 | 0.0001 | 1242 | 1040 | 862 | 633 | 427 | 296 | 37
0.1549 | 0.462 | 0.183 | 0.021 | 0.016 | 0.031 | 0.001 | 0.001 | 0.022 | 0.026 | 0.002 | 0.004 | 0.002 | 0.001 | 0.0033 | 0.0002 | 1246 | 1040 | 884 | 637 | 454 | 313 | 32
0.1569 | 0.462 | 0.213 | 0.021 | 0.017 | 0.059 | 0.006 | 0.005 | 0.021 | 0.042 | 0.003 | 0.004 | 0.002 | 0.001 | 0.0032 | 0.0003 | 1257 | 1060 | 886 | 634 | 444 | 315 | 40
0.1302 | 0.443 | 0.179 | 0.017 | 0.0082 | 0.047 | 0.0038 | 0.0025 | 0.014 | 0.024 | 0.0008 | 0.002 | 0.001 | 0.001 | 0.002 | 0.0002 | 1227 | 1038 | 868 | 670 | 438 | 303 | 29
0.159 | 0.468 | 0.185 | 0.015 | 0.012 | 0.039 | 0.001 | 0.001 | 0.019 | 0.02 | 0.001 | 0.005 | 0.002 | 0.001 | 0.003 | 0.0001 | 1269 | 1060 | 878 | 634 | 456 | 311 | 33
0.146 | 0.457 | 0.193 | 0.019 | 0.017 | 0.033 | 0.001 | 0.001 | 0.021 | 0.026 | 0.001 | 0.005 | 0.003 | 0.001 | 0.0033 | 0.0003 | 1258 | 1050 | 849 | 649 | 443 | 294 | 28
0.1469 | 0.483 | 0.199 | 0.016 | 0.018 | 0.044 | 0.004 | 0.003 | 0.022 | 0.032 | 0.002 | 0.005 | 0.002 | 0.001 | 0.0028 | 0.0002 | 1227 | 1068 | 869 | 650 | 432 | 281 | 37
0.1616 | 0.469 | 0.192 | 0.011 | 0.014 | 0.044 | 0.002 | 0.002 | 0.027 | 0.036 | 0.003 | 0.005 | 0.002 | 0.001 | 0.0032 | 0.0001 | 1252 | 1040 | 880 | 634 | 455 | 309 | 31
0.143 | 0.461 | 0.202 | 0.016 | 0.025 | 0.049 | 0.003 | 0.002 | 0.017 | 0.03 | 0.002 | 0.007 | 0.001 | 0.0017 | 0.0036 | 0.0001 | 1262 | 1060 | 885 | 635 | 438 | 290 | 29
0.1519 | 0.48 | 0.166 | 0.019 | 0.016 | 0.047 | 0.002 | 0.002 | 0.022 | 0.032 | 0.003 | 0.005 | 0.003 | 0.001 | 0.0043 | 0.0002 | 1284 | 1080 | 900 | 631 | 425 | 298 | 34
0.1523 | 0.463 | 0.222 | 0.017 | 0.0137 | 0.029 | 0.0047 | 0.0036 | 0.009 | 0.02 | 0.0007 | 0.003 | 0.001 | 0.001 | 0.0031 | 0.0003 | 1227 | 1068 | 872 | 650 | 445 | 284 | 29
0.146 | 0.486 | 0.234 | 0.018 | 0.015 | 0.05 | 0.004 | 0.003 | 0.018 | 0.029 | 0.001 | 0.008 | 0.001 | 0.001 | 0.0024 | 0.0001 | 1227 | 1033 | 871 | 670 | 438 | 288 | 28
0.1549 | 0.508 | 0.202 | 0.02 | 0.0084 | 0.049 | 0.0027 | 0.0026 | 0.012 | 0.036 | 0.0005 | 0.001 | 0.001 | 0.001 | 0.0013 | 0.0003 | 1215 | 1064 | 884 | 680 | 455 | 306 | 31
0.161 | 0.473 | 0.18 | 0.016 | 0.014 | 0.045 | 0.005 | 0.004 | 0.032 | 0.065 | 0.001 | 0.008 | 0.001 | 0.0012 | 0.0028 | 0.0001 | 1255 | 1040 | 858 | 661 | 427 | 291 | 30
0.1487 | 0.457 | 0.188 | 0.013 | 0.0031 | 0.035 | 0.0027 | 0.0022 | 0.009 | 0.024 | 0.0007 | 0.003 | 0.001 | 0.001 | 0.0018 | 0.0002 | 1215 | 1089 | 897 | 680 | 466 | 329 | 30
0.1439 | 0.476 | 0.202 | 0.016 | 0.009 | 0.043 | 0.002 | 0.002 | 0.019 | 0.023 | 0.001 | 0.005 | 0.003 | 0.001 | 0.0033 | 0.0002 | 1268 | 1060 | 880 | 636 | 431 | 294 | 36
0.1522 | 0.453 | 0.189 | 0.019 | 0.019 | 0.042 | 0.003 | 0.003 | 0.016 | 0.031 | 0.001 | 0.007 | 0.002 | 0.0014 | 0.0026 | 0.0002 | 1254 | 1040 | 855 | 657 | 419 | 282 | 32
0.154 | 0.481 | 0.191 | 0.016 | 0.01 | 0.046 | 0.003 | 0.002 | 0.015 | 0.024 | 0.001 | 0.007 | 0.001 | 0.0017 | 0.0034 | 0.0001 | 1269 | 1060 | 886 | 608 | 443 | 306 | 35
0.1383 | 0.493 | 0.185 | 0.023 | 0.017 | 0.037 | 0.001 | 0.001 | 0.024 | 0.051 | 0.002 | 0.006 | 0.002 | 0.001 | 0.0023 | 0.0004 | 1267 | 1050 | 866 | 655 | 441 | 312 | 29
0.1489 | 0.474 | 0.18 | 0.02 | 0.012 | 0.039 | 0.002 | 0.002 | 0.025 | 0.035 | 0.003 | 0.006 | 0.002 | 0.001 | 0.0023 | 0.0003 | 1262 | 1050 | 861 | 660 | 431 | 279 | 30
0.1435 | 0.506 | 0.205 | 0.019 | 0.011 | 0.052 | 0.022 | 0.021 | 0.023 | 0.022 | 0.003 | 0.007 | 0.002 | 0.001 | 0.0039 | 0.0003 | 1227 | 1035 | 885 | 670 | 454 | 309 | 34
0.1483 | 0.441 | 0.193 | 0.02 | 0.013 | 0.037 | 0.001 | 0.001 | 0.012 | 0.017 | 0.002 | 0.005 | 0.002 | 0.001 | 0.0026 | 0.0002 | 1269 | 1060 | 885 | 633 | 449 | 321 | 32
0.1639 | 0.508 | 0.189 | 0.022 | 0.0119 | 0.045 | 0.0032 | 0.003 | 0.015 | 0.038 | 0.0004 | 0.003 | 0.001 | 0.001 | 0.0017 | 0.0001 | 1227 | 1047 | 897 | 670 | 458 | 286 | 37
0.1395 | 0.421 | 0.189 | 0.018 | 0.017 | 0.049 | 0.003 | 0.002 | 0.02 | 0.031 | 0.002 | 0.007 | 0.002 | 0.001 | 0.0028 | 0.0003 | 1258 | 1050 | 846 | 656 | 423 | 283 | 32
0.143 | 0.495 | 0.208 | 0.012 | 0.012 | 0.035 | 0.008 | 0.006 | 0.014 | 0.017 | 0.002 | 0.002 | 0.001 | 0.001 | 0.0028 | 0.0001 | 1227 | 1036 | 892 | 670 | 445 | 293 | 32
0.143 | 0.473 | 0.204 | 0.011 | 0.012 | 0.039 | 0.008 | 0.006 | 0.014 | 0.034 | 0.002 | 0.007 | 0.001 | 0.0016 | 0.0056 | 0.0001 | 1227 | 1032 | 865 | 670 | 445 | 290 | 27
0.1576 | 0.474 | 0.214 | 0.023 | 0.016 | 0.036 | 0.001 | 0.001 | 0.026 | 0.058 | 0.002 | 0.006 | 0.002 | 0.001 | 0.0026 | 0.0001 | 1246 | 1040 | 883 | 607 | 433 | 297 | 32
0.1476 | 0.46 | 0.21 | 0.012 | 0.011 | 0.044 | 0.001 | 0.001 | 0.02 | 0.028 | 0.002 | 0.006 | 0.002 | 0.0013 | 0.0028 | 0.0002 | 1254 | 1040 | 882 | 612 | 428 | 296 | 32
0.153 | 0.482 | 0.204 | 0.013 | 0.013 | 0.044 | 0.003 | 0.002 | 0.013 | 0.027 | 0.001 | 0.004 | 0.001 | 0.001 | 0.003 | 0.0001 | 1252 | 1040 | 880 | 636 | 457 | 325 | 28
0.151 | 0.479 | 0.207 | 0.018 | 0.011 | 0.034 | 0.009 | 0.008 | 0.011 | 0.02 | 0.003 | 0.004 | 0.003 | 0.001 | 0.0045 | 0.0003 | 1262 | 1040 | 879 | 630 | 464 | 334 | 29
0.1426 | 0.469 | 0.208 | 0.021 | 0.019 | 0.051 | 0.011 | 0.01 | 0.022 | 0.036 | 0.002 | 0.008 | 0.002 | 0.001 | 0.0022 | 0.0002 | 1258 | 1040 | 879 | 633 | 454 | 318 | 31
0.15 | 0.467 | 0.193 | 0.014 | 0.015 | 0.038 | 0.006 | 0.004 | 0.021 | 0.049 | 0.001 | 0.009 | 0.001 | 0.0014 | 0.0039 | 0.0001 | 1227 | 1034 | 857 | 670 | 434 | 281 | 31
0.15 | 0.468 | 0.177 | 0.018 | 0.0124 | 0.019 | 0.0028 | 0.0027 | 0.006 | 0.019 | 0.0003 | 0.002 | 0.001 | 0.001 | 0.0015 | 0.0002 | 1227 | 1040 | 853 | 670 | 412 | 269 | 43
0.1504 | 0.452 | 0.179 | 0.017 | 0.012 | 0.062 | 0.005 | 0.005 | 0.023 | 0.028 | 0.002 | 0.005 | 0.002 | 0.001 | 0.0025 | 0.0003 | 1262 | 1060 | 883 | 636 | 443 | 325 | 33
0.157 | 0.442 | 0.201 | 0.018 | 0.012 | 0.042 | 0.005 | 0.003 | 0.014 | 0.027 | 0.002 | 0.007 | 0.001 | 0.0015 | 0.0028 | 0.0001 | 1252 | 1040 | 877 | 637 | 446 | 285 | 30
0.1485 | 0.458 | 0.169 | 0.018 | 0.011 | 0.038 | 0.012 | 0.01 | 0.015 | 0.022 | 0.003 | 0.004 | 0.002 | 0.001 | 0.0038 | 0.0001 | 1283 | 1080 | 889 | 610 | 443 | 313 | 36
0.1585 | 0.447 | 0.25 | 0.017 | 0.0117 | 0.041 | 0.0129 | 0.0121 | 0.02 | 0.044 | 0.0016 | 0.004 | 0.001 | 0.001 | 0.003 | 0.0002 | 1215 | 1047 | 893 | 680 | 467 | 329 | 39
0.16 | 0.463 | 0.186 | 0.022 | 0.013 | 0.039 | 0.003 | 0.003 | 0.02 | 0.028 | 0.001 | 0.005 | 0.001 | 0.002 | 0.0025 | 0.0003 | 1227 | 1063 | 873 | 680 | 454 | 336 | 36
0.1459 | 0.47 | 0.199 | 0.025 | 0.019 | 0.057 | 0.005 | 0.004 | 0.029 | 0.048 | 0.002 | 0.006 | 0.002 | 0.001 | 0.0036 | 0.0002 | 1279 | 1060 | 884 | 633 | 416 | 326 | 29
0.1431 | 0.466 | 0.213 | 0.018 | 0.0092 | 0.049 | 0.0015 | 0.0012 | 0.012 | 0.023 | 0.0006 | 0.004 | 0.001 | 0.001 | 0.0017 | 0.0002 | 1227 | 1052 | 876 | 680 | 450 | 317 | 30
0.144 | 0.482 | 0.209 | 0.015 | 0.011 | 0.038 | 0.004 | 0.003 | 0.031 | 0.04 | 0.002 | 0.004 | 0.001 | 0.001 | 0.0023 | 0.0001 | 1258 | 1040 | 878 | 635 | 463 | 327 | 32
0.1422 | 0.452 | 0.177 | 0.012 | 0.015 | 0.053 | 0.005 | 0.004 | 0.02 | 0.031 | 0.002 | 0.003 | 0.002 | 0.001 | 0.0044 | 0.0002 | 1277 | 1060 | 882 | 616 | 433 | 308 | 30
0.1614 | 0.471 | 0.188 | 0.012 | 0.015 | 0.045 | 0.003 | 0.002 | 0.022 | 0.027 | 0.003 | 0.005 | 0.002 | 0.001 | 0.0034 | 0.0003 | 1263 | 1060 | 880 | 632 | 462 | 323 | 37
0.1373 | 0.473 | 0.202 | 0.017 | 0.0232 | 0.039 | 0.0133 | 0.0109 | 0.012 | 0.045 | 0.0007 | 0.002 | 0.001 | 0.001 | 0.0021 | 0.0002 | 1227 | 1062 | 873 | 650 | 449 | 283 | 30
0.1395 | 0.433 | 0.181 | 0.015 | 0.0131 | 0.035 | 0.0021 | 0.0018 | 0.008 | 0.025 | 0.0005 | 0.002 | 0.001 | 0.001 | 0.0022 | 0.0001 | 1227 | 1050 | 859 | 650 | 417 | 276 | 26
0.1504 | 0.472 | 0.212 | 0.013 | 0.0038 | 0.027 | 0.0035 | 0.0032 | 0.011 | 0.018 | 0.0006 | 0.004 | 0.001 | 0.001 | 0.0015 | 0.0002 | 1227 | 1046 | 855 | 650 | 426 | 268 | 33
0.155 | 0.471 | 0.195 | 0.018 | 0.009 | 0.049 | 0.02 | 0.019 | 0.016 | 0.034 | 0.002 | 0.01 | 0.001 | 0.0019 | 0.0043 | 0.0001 | 1280 | 1080 | 898 | 628 | 418 | 336 | 28
0.1457 | 0.44 | 0.189 | 0.015 | 0.013 | 0.055 | 0.002 | 0.001 | 0.019 | 0.027 | 0.002 | 0.005 | 0.001 | 0.0024 | 0.0027 | 0.0002 | 1268 | 1060 | 878 | 635 | 434 | 295 | 30
0.145 | 0.494 | 0.186 | 0.015 | 0.018 | 0.042 | 0.003 | 0.002 | 0.031 | 0.024 | 0.002 | 0.003 | 0.001 | 0.001 | 0.0038 | 0.0001 | 1252 | 1040 | 877 | 632 | 449 | 312 | 32
0.1473 | 0.475 | 0.19 | 0.017 | 0.023 | 0.055 | 0.017 | 0.016 | 0.021 | 0.032 | 0.002 | 0.006 | 0.002 | 0.001 | 0.0052 | 0.0002 | 1227 | 1050 | 863 | 650 | 453 | 295 | 31
0.158 | 0.464 | 0.202 | 0.016 | 0.013 | 0.054 | 0.006 | 0.004 | 0.025 | 0.042 | 0.001 | 0.007 | 0.001 | 0.0011 | 0.0024 | 0.0001 | 1265 | 1060 | 881 | 636 | 389 | 274 | 33
0.1368 | 0.447 | 0.184 | 0.018 | 0.018 | 0.039 | 0.002 | 0.001 | 0.021 | 0.024 | 0.001 | 0.005 | 0.003 | 0.0011 | 0.0026 | 0.0002 | 1265 | 1060 | 882 | 633 | 395 | 277 | 40
0.141 | 0.487 | 0.176 | 0.02 | 0.013 | 0.031 | 0.004 | 0.004 | 0.013 | 0.02 | 0.001 | 0.004 | 0.001 | 0.001 | 0.0025 | 0.0002 | 1261 | 1040 | 884 | 639 | 459 | 336 | 31
0.1672 | 0.466 | 0.209 | 0.016 | 0.0122 | 0.033 | 0.0047 | 0.0016 | 0.019 | 0.044 | 0.0005 | 0.003 | 0.001 | 0.001 | 0.0024 | 0.0003 | 1271 | 1080 | 875 | 630 | 472 | 362 | 43
0.146 | 0.437 | 0.211 | 0.013 | 0.012 | 0.038 | 0.001 | 0.001 | 0.04 | 0.028 | 0.001 | 0.009 | 0.002 | 0.001 | 0.0023 | 0.0003 | 1253 | 1050 | 861 | 638 | 435 | 291 | 30
0.1513 | 0.475 | 0.202 | 0.019 | 0.015 | 0.052 | 0.007 | 0.006 | 0.021 | 0.024 | 0.003 | 0.006 | 0.003 | 0.001 | 0.004 | 0.0004 | 1227 | 1050 | 870 | 670 | 437 | 283 | 34
0.154 | 0.443 | 0.205 | 0.016 | 0.017 | 0.027 | 0.001 | 0.001 | 0.015 | 0.018 | 0.001 | 0.004 | 0.002 | 0.001 | 0.0025 | 0.0002 | 1252 | 1040 | 881 | 616 | 440 | 306 | 28
0.148 | 0.428 | 0.198 | 0.02 | 0.014 | 0.037 | 0.005 | 0.002 | 0.012 | 0.028 | 0.001 | 0.004 | 0.001 | 0.001 | 0.0026 | 0.0001 | 1227 | 1056 | 862 | 650 | 430 | 266 | 29
0.1339 | 0.434 | 0.172 | 0.016 | 0.0129 | 0.033 | 0.004 | 0.0032 | 0.01 | 0.025 | 0.0007 | 0.005 | 0.001 | 0.001 | 0.0016 | 0.0002 | 1227 | 1061 | 886 | 670 | 399 | 262 | 38
0.149 | 0.471 | 0.236 | 0.015 | 0.017 | 0.04 | 0.001 | 0.001 | 0.024 | 0.028 | 0.001 | 0.005 | 0.002 | 0.001 | 0.0028 | 0.0003 | 1227 | 1043 | 877 | 670 | 449 | 283 | 33
0.149 | 0.431 | 0.202 | 0.016 | 0.012 | 0.033 | 0.005 | 0.004 | 0.014 | 0.019 | 0.001 | 0.003 | 0.001 | 0.001 | 0.0032 | 0.0002 | 1255 | 1060 | 884 | 611 | 448 | 311 | 33
0.1415 | 0.422 | 0.205 | 0.024 | 0.0069 | 0.031 | 0.0019 | 0.0019 | 0.009 | 0.031 | 0.0008 | 0.003 | 0.001 | 0.001 | 0.0038 | 0.0002 | 1227 | 1070 | 868 | 650 | 452 | 289 | 30
0.1637 | 0.454 | 0.195 | 0.015 | 0.016 | 0.041 | 0.002 | 0.001 | 0.02 | 0.027 | 0.003 | 0.006 | 0.002 | 0.001 | 0.0036 | 0.0001 | 1262 | 1060 | 887 | 635 | 457 | 311 | 31
0.1497 | 0.42 | 0.172 | 0.02 | 0.0116 | 0.028 | 0.0041 | 0.0022 | 0.009 | 0.021 | 0.0007 | 0.002 | 0.001 | 0.001 | 0.0027 | 0.0002 | 1227 | 1043 | 877 | 670 | 453 | 273 | 31
0.1463 | 0.532 | 0.221 | 0.022 | 0.0129 | 0.046 | 0.0043 | 0.0028 | 0.013 | 0.028 | 0.0008 | 0.004 | 0.001 | 0.001 | 0.0021 | 0.0002 | 1227 | 1051 | 879 | 670 | 441 | 289 | 41
0.1478 | 0.448 | 0.182 | 0.018 | 0.018 | 0.043 | 0.004 | 0.003 | 0.015 | 0.031 | 0.002 | 0.005 | 0.003 | 0.001 | 0.003 | 0.0001 | 1227 | 1049 | 876 | 650 | 444 | 300 | 31
0.1422 | 0.47 | 0.221 | 0.019 | 0.011 | 0.041 | 0.011 | 0.01 | 0.017 | 0.021 | 0.003 | 0.006 | 0.002 | 0.001 | 0.0029 | 0.0003 | 1258 | 1050 | 860 | 634 | 452 | 305 | 27
0.143 | 0.45 | 0.197 | 0.017 | 0.014 | 0.06 | 0.005 | 0.004 | 0.019 | 0.026 | 0.002 | 0.009 | 0.001 | 0.002 | 0.0035 | 0.0001 | 1227 | 1063 | 880 | 650 | 440 | 290 | 33
0.141 | 0.461 | 0.221 | 0.018 | 0.015 | 0.05 | 0.01 | 0.009 | 0.025 | 0.049 | 0.001 | 0.008 | 0.001 | 0.001 | 0.003 | 0.0001 | 1270 | 1060 | 890 | 634 | 449 | 320 | 38
0.157 | 0.491 | 0.194 | 0.017 | 0.009 | 0.033 | 0.004 | 0.003 | 0.023 | 0.026 | 0.002 | 0.003 | 0.001 | 0.001 | 0.0027 | 0.0001 | 1246 | 1050 | 857 | 638 | 436 | 301 | 33
0.16 | 0.463 | 0.186 | 0.022 | 0.013 | 0.039 | 0.003 | 0.003 | 0.02 | 0.028 | 0.001 | 0.005 | 0.001 | 0.002 | 0.0025 | 0.0003 | 1227 | 1028 | 842 | 650 | 433 | 281 | 29
0.153 | 0.476 | 0.181 | 0.016 | 0.011 | 0.049 | 0.003 | 0.002 | 0.015 | 0.031 | 0.001 | 0.01 | 0.001 | 0.001 | 0.0025 | 0.0001 | 1227 | 1046 | 854 | 650 | 445 | 284 | 31
0.1421 | 0.479 | 0.179 | 0.021 | 0.012 | 0.043 | 0.0032 | 0.0031 | 0.012 | 0.026 | 0.0005 | 0.004 | 0.001 | 0.001 | 0.0018 | 0.0002 | 1227 | 1045 | 854 | 650 | 446 | 285 | 34
0.1596 | 0.483 | 0.217 | 0.012 | 0.014 | 0.05 | 0.002 | 0.002 | 0.028 | 0.042 | 0.002 | 0.006 | 0.002 | 0.001 | 0.0028 | 0.0003 | 1251 | 1050 | 857 | 635 | 433 | 289 | 28
0.149 | 0.478 | 0.195 | 0.013 | 0.014 | 0.032 | 0.003 | 0.002 | 0.015 | 0.034 | 0.002 | 0.002 | 0.001 | 0.001 | 0.0036 | 0.0001 | 1262 | 1060 | 884 | 600 | 436 | 278 | 30
0.1581 | 0.428 | 0.18 | 0.015 | 0.0115 | 0.035 | 0.001 | 0.0003 | 0.007 | 0.024 | 0.0003 | 0.002 | 0.001 | 0.003 | 0.0022 | 0.0001 | 1215 | 1073 | 879 | 680 | 458 | 300 | 33
0.151 | 0.506 | 0.195 | 0.015 | 0.015 | 0.046 | 0.004 | 0.003 | 0.015 | 0.035 | 0.001 | 0.005 | 0.001 | 0.001 | 0.0022 | 0.0001 | 1252 | 1050 | 865 | 617 | 462 | 288 | 26
0.1545 | 0.427 | 0.221 | 0.021 | 0.0138 | 0.034 | 0.0036 | 0.003 | 0.009 | 0.025 | 0.0009 | 0.004 | 0.001 | 0.001 | 0.0024 | 0.0002 | 1215 | 1037 | 875 | 680 | 450 | 304 | 32
0.1423 | 0.47 | 0.215 | 0.012 | 0.011 | 0.047 | 0.015 | 0.014 | 0.026 | 0.042 | 0.003 | 0.006 | 0.002 | 0.001 | 0.0038 | 0.0003 | 1263 | 1060 | 893 | 634 | 437 | 295 | 29
0.1534 | 0.47 | 0.194 | 0.015 | 0.012 | 0.028 | 0.001 | 0.001 | 0.01 | 0.017 | 0.002 | 0.005 | 0.001 | 0.0022 | 0.0026 | 0.0002 | 1256 | 1060 | 881 | 636 | 428 | 281 | 33
0.1452 | 0.445 | 0.207 | 0.011 | 0.01 | 0.051 | 0.002 | 0.001 | 0.034 | 0.048 | 0.003 | 0.008 | 0.002 | 0.001 | 0.0023 | 0.0002 | 1257 | 1050 | 860 | 654 | 414 | 276 | 30
0.1365 | 0.448 | 0.188 | 0.013 | 0.0088 | 0.026 | 0.003 | 0.0026 | 0.013 | 0.024 | 0.0006 | 0.001 | 0.001 | 0.001 | 0.002 | 0.0002 | 1215 | 1083 | 869 | 680 | 441 | 294 | 33
0.1501 | 0.439 | 0.178 | 0.011 | 0.014 | 0.032 | 0.002 | 0.002 | 0.012 | 0.022 | 0.001 | 0.005 | 0.003 | 0.0014 | 0.0031 | 0.0001 | 1258 | 1060 | 880 | 636 | 434 | 279 | 31
0.1537 | 0.475 | 0.197 | 0.015 | 0.0111 | 0.022 | 0.003 | 0.0025 | 0.008 | 0.02 | 0.0004 | 0.001 | 0.001 | 0.001 | 0.0021 | 0.0002 | 1215 | 1075 | 886 | 680 | 444 | 315 | 30
0.1483 | 0.509 | 0.203 | 0.015 | 0.018 | 0.055 | 0.01 | 0.01 | 0.021 | 0.027 | 0.003 | 0.006 | 0.002 | 0.001 | 0.0028 | 0.0002 | 1256 | 1050 | 867 | 631 | 438 | 288 | 33
0.145 | 0.436 | 0.195 | 0.019 | 0.014 | 0.042 | 0.005 | 0.004 | 0.026 | 0.025 | 0.001 | 0.006 | 0.001 | 0.001 | 0.0031 | 0.0001 | 1227 | 1031 | 860 | 670 | 433 | 288 | 38
0.134 | 0.436 | 0.204 | 0.019 | 0.015 | 0.028 | 0.003 | 0.002 | 0.015 | 0.021 | 0.002 | 0.004 | 0.001 | 0.0013 | 0.0029 | 0.0001 | 1257 | 1060 | 880 | 636 | 440 | 300 | 31
0.149 | 0.52 | 0.21 | 0.025 | 0.015 | 0.053 | 0.017 | 0.015 | 0.017 | 0.027 | 0.002 | 0.008 | 0.001 | 0.001 | 0.0025 | 0.0001 | 1252 | 1050 | 862 | 650 | 434 | 301 | 34
0.1422 | 0.446 | 0.198 | 0.011 | 0.012 | 0.034 | 0.002 | 0.002 | 0.013 | 0.023 | 0.002 | 0.006 | 0.002 | 0.001 | 0.0042 | 0.0004 | 1227 | 1058 | 860 | 650 | 438 | 278 | 33
0.1335 | 0.439 | 0.17 | 0.025 | 0.0165 | 0.044 | 0.0037 | 0.003 | 0.022 | 0.056 | 0.0004 | 0.003 | 0.001 | 0.001 | 0.0022 | 0.0003 | 1215 | 1018 | 848 | 680 | 441 | 270 | 36
0.144 | 0.453 | 0.2 | 0.018 | 0.002 | 0.026 | 0.01 | 0.009 | 0.013 | 0.027 | 0.002 | 0.003 | 0.001 | 0.001 | 0.0034 | 0.0001 | 1271 | 1080 | 897 | 633 | 432 | 287 | 36
0.165 | 0.511 | 0.18 | 0.029 | 0.014 | 0.046 | 0.004 | 0.003 | 0.014 | 0.029 | 0.001 | 0.005 | 0.001 | 0.001 | 0.0031 | 0.0001 | 1227 | 1046 | 871 | 650 | 429 | 273 | 36
0.1518 | 0.453 | 0.199 | 0.016 | 0.02 | 0.04 | 0.001 | 0.001 | 0.016 | 0.02 | 0.003 | 0.005 | 0.002 | 0.001 | 0.0024 | 0.0002 | 1241 | 1040 | 861 | 607 | 442 | 309 | 30
0.158 | 0.49 | 0.184 | 0.018 | 0.009 | 0.039 | 0.024 | 0.024 | 0.019 | 0.022 | 0.002 | 0.004 | 0.001 | 0.001 | 0.0046 | 0.0002 | 1227 | 1041 | 881 | 670 | 454 | 313 | 31
0.1514 | 0.468 | 0.215 | 0.013 | 0.013 | 0.031 | 0.003 | 0.002 | 0.013 | 0.017 | 0.001 | 0.004 | 0.002 | 0.0014 | 0.0027 | 0.0001 | 1264 | 1060 | 872 | 639 | 444 | 304 | 30
0.1544 | 0.45 | 0.199 | 0.018 | 0.015 | 0.033 | 0.001 | 0.001 | 0.021 | 0.031 | 0.003 | 0.006 | 0.002 | 0.001 | 0.0029 | 0.0002 | 1215 | 1033 | 869 | 680 | 436 | 303 | 33
0.1357 | 0.445 | 0.188 | 0.013 | 0.015 | 0.043 | 0.002 | 0.002 | 0.03 | 0.052 | 0.003 | 0.007 | 0.002 | 0.001 | 0.003 | 0.0002 | 1258 | 1050 | 862 | 635 | 392 | 251 | 38
0.144 | 0.519 | 0.196 | 0.016 | 0.014 | 0.032 | 0.004 | 0.003 | 0.011 | 0.022 | 0.002 | 0.007 | 0.001 | 0.0017 | 0.0024 | 0.0001 | 1269 | 1060 | 886 | 608 | 430 | 291 | 32
0.1384 | 0.43 | 0.209 | 0.013 | 0.011 | 0.036 | 0.004 | 0.004 | 0.022 | 0.024 | 0.001 | 0.006 | 0.002 | 0.0018 | 0.0032 | 0.0002 | 1281 | 1060 | 889 | 602 | 414 | 277 | 31
0.149 | 0.455 | 0.202 | 0.022 | 0.013 | 0.047 | 0.001 | 0.001 | 0.019 | 0.028 | 0.003 | 0.007 | 0.002 | 0.001 | 0.0027 | 0.0003 | 1264 | 1060 | 881 | 635 | 447 | 303 | 36
0.1346 | 0.438 | 0.182 | 0.01 | 0.013 | 0.042 | 0.002 | 0.002 | 0.026 | 0.034 | 0.002 | 0.006 | 0.002 | 0.001 | 0.0031 | 0.0002 | 1260 | 1050 | 863 | 646 | 396 | 248 | 30
0.164 | 0.44 | 0.212 | 0.021 | 0.019 | 0.03 | 0.001 | 0.001 | 0.015 | 0.027 | 0.003 | 0.004 | 0.002 | 0.001 | 0.0029 | 0.0003 | 1258 | 1050 | 854 | 618 | 450 | 299 | 29
0.149 | 0.483 | 0.208 | 0.017 | 0.014 | 0.042 | 0.006 | 0.004 | 0.014 | 0.04 | 0.001 | 0.011 | 0.001 | 0.0014 | 0.0037 | 0.0001 | 1227 | 1031 | 846 | 650 | 444 | 273 | 32
0.1493 | 0.469 | 0.196 | 0.016 | 0.013 | 0.056 | 0.002 | 0.001 | 0.019 | 0.027 | 0.002 | 0.006 | 0.002 | 0.001 | 0.003 | 0.0003 | 1269 | 1080 | 883 | 632 | 450 | 335 | 33
0.1585 | 0.424 | 0.17 | 0.017 | 0.0071 | 0.025 | 0.0024 | 0.0021 | 0.006 | 0.04 | 0.0005 | 0.002 | 0.001 | 0.001 | 0.0017 | 0.0002 | 1215 | 1023 | 874 | 680 | 436 | 296 | 33
0.158 | 0.471 | 0.198 | 0.016 | 0.014 | 0.031 | 0.003 | 0.002 | 0.012 | 0.025 | 0.001 | 0.001 | 0.001 | 0.001 | 0.003 | 0.0001 | 1257 | 1040 | 866 | 657 | 425 | 263 | 31
0.1469 | 0.452 | 0.206 | 0.013 | 0.016 | 0.035 | 0.001 | 0.001 | 0.012 | 0.025 | 0.002 | 0.006 | 0.002 | 0.001 | 0.0041 | 0.0003 | 1227 | 1065 | 869 | 650 | 444 | 299 | 28
0.1568 | 0.46 | 0.203 | 0.013 | 0.022 | 0.033 | 0.005 | 0.005 | 0.018 | 0.026 | 0.003 | 0.004 | 0.002 | 0.001 | 0.0039 | 0.0001 | 1262 | 1060 | 874 | 635 | 442 | 305 | 30
0.1694 | 0.415 | 0.204 | 0.022 | 0.013 | 0.047 | 0.002 | 0.001 | 0.02 | 0.025 | 0.002 | 0.005 | 0.002 | 0.001 | 0.003 | 0.0002 | 1262 | 1040 | 883 | 635 | 472 | 311 | 29
0.1464 | 0.506 | 0.19 | 0.022 | 0.0102 | 0.036 | 0.0032 | 0.0026 | 0.01 | 0.025 | 0.0009 | 0.002 | 0.001 | 0.001 | 0.0014 | 0.0002 | 1227 | 1037 | 867 | 670 | 438 | 279 | 30
0.1403 | 0.455 | 0.193 | 0.025 | 0.019 | 0.046 | 0.002 | 0.001 | 0.019 | 0.035 | 0.002 | 0.006 | 0.002 | 0.001 | 0.0037 | 0.0003 | 1262 | 1060 | 887 | 634 | 453 | 312 | 33
0.1471 | 0.472 | 0.178 | 0.016 | 0.015 | 0.052 | 0.002 | 0.002 | 0.02 | 0.028 | 0.002 | 0.006 | 0.002 | 0.001 | 0.0035 | 0.0003 | 1269 | 1080 | 886 | 633 | 444 | 306 | 33
0.1527 | 0.428 | 0.23 | 0.012 | 0.0057 | 0.016 | 0.0082 | 0.0069 | 0.007 | 0.016 | 0.001 | 0.002 | 0.001 | 0.001 | 0.002 | 0.0002 | 1269 | 1080 | 884 | 632 | 438 | 302 | 33
0.142 | 0.511 | 0.182 | 0.017 | 0.013 | 0.026 | 0.024 | 0.02 | 0.013 | 0.027 | 0.002 | 0.004 | 0.001 | 0.001 | 0.003 | 0.0001 | 1249 | 1040 | 860 | 654 | 431 | 297 | 29
0.137 | 0.486 | 0.194 | 0.02 | 0.011 | 0.046 | 0.005 | 0.004 | 0.018 | 0.031 | 0.002 | 0.007 | 0.001 | 0.0017 | 0.0046 | 0.0001 | 1227 | 1046 | 855 | 650 | 445 | 308 | 25
0.1496 | 0.447 | 0.205 | 0.015 | 0.013 | 0.044 | 0.001 | 0.001 | 0.021 | 0.034 | 0.002 | 0.008 | 0.002 | 0.001 | 0.0032 | 0.0004 | 1245 | 1050 | 864 | 632 | 430 | 304 | 30
0.1372 | 0.469 | 0.221 | 0.013 | 0.0147 | 0.05 | 0.0039 | 0.0028 | 0.013 | 0.028 | 0.0004 | 0.002 | 0.001 | 0.001 | 0.0018 | 0.0002 | 1227 | 1049 | 860 | 650 | 444 | 291 | 28
0.1684 | 0.465 | 0.196 | 0.019 | 0.016 | 0.038 | 0.004 | 0.003 | 0.015 | 0.024 | 0.001 | 0.005 | 0.002 | 0.0011 | 0.0024 | 0.0001 | 1243 | 1050 | 864 | 654 | 446 | 296 | 26
0.154 | 0.424 | 0.186 | 0.011 | 0.012 | 0.047 | 0.002 | 0.002 | 0.016 | 0.02 | 0.001 | 0.005 | 0.002 | 0.001 | 0.0035 | 0.0002 | 1257 | 1040 | 884 | 635 | 429 | 271 | 31
0.154 | 0.488 | 0.23 | 0.017 | 0.012 | 0.026 | 0.003 | 0.002 | 0.013 | 0.02 | 0.001 | 0.004 | 0.002 | 0.001 | 0.0041 | 0.0002 | 1257 | 1060 | 863 | 651 | 435 | 264 | 31
0.1448 | 0.465 | 0.184 | 0.02 | 0.013 | 0.049 | 0.002 | 0.002 | 0.024 | 0.046 | 0.002 | 0.007 | 0.001 | 0.001 | 0.0043 | 0.0003 | 1276 | 1060 | 877 | 614 | 404 | 291 | 30
0.151 | 0.5 | 0.181 | 0.018 | 0.015 | 0.044 | 0.006 | 0.004 | 0.016 | 0.026 | 0.002 | 0.008 | 0.001 | 0.0018 | 0.0024 | 0.0001 | 1265 | 1060 | 885 | 634 | 454 | 324 | 32
0.15 | 0.52 | 0.184 | 0.021 | 0.011 | 0.039 | 0.002 | 0.001 | 0.012 | 0.022 | 0.001 | 0.008 | 0.001 | 0.001 | 0.0025 | 0.0001 | 1227 | 1049 | 860 | 650 | 419 | 264 | 30
0.1535 | 0.47 | 0.172 | 0.022 | 0.014 | 0.036 | 0.012 | 0.01 | 0.023 | 0.033 | 0.002 | 0.01 | 0.002 | 0.001 | 0.0046 | 0.0003 | 1227 | 1038 | 854 | 670 | 440 | 293 | 29
0.1695 | 0.443 | 0.164 | 0.019 | 0.0153 | 0.044 | 0.001 | 0.0004 | 0.012 | 0.032 | 0.0003 | 0.004 | 0.001 | 0.0021 | 0.0026 | 0.0001 | 1200 | 1039 | 901 | 670 | 462 | 301 | 30
0.143 | 0.454 | 0.192 | 0.015 | 0.011 | 0.025 | 0.003 | 0.002 | 0.013 | 0.023 | 0.002 | 0.003 | 0.001 | 0.001 | 0.003 | 0.0001 | 1267 | 1060 | 891 | 634 | 419 | 273 | 41
0.147 | 0.46 | 0.197 | 0.017 | 0.014 | 0.036 | 0.004 | 0.002 | 0.015 | 0.035 | 0.001 | 0.006 | 0.001 | 0.001 | 0.0032 | 0.0001 | 1227 | 1031 | 868 | 650 | 418 | 277 | 32
0.153 | 0.463 | 0.194 | 0.014 | 0.014 | 0.043 | 0.003 | 0.002 | 0.029 | 0.06 | 0.001 | 0.009 | 0.001 | 0.001 | 0.0028 | 0.0001 | 1227 | 1039 | 895 | 670 | 417 | 274 | 33
0.1489 | 0.482 | 0.199 | 0.015 | 0.015 | 0.05 | 0.002 | 0.001 | 0.023 | 0.033 | 0.002 | 0.007 | 0.002 | 0.0012 | 0.0027 | 0.0001 | 1282 | 1080 | 896 | 632 | 424 | 297 | 34
0.1417 | 0.435 | 0.222 | 0.013 | 0.0094 | 0.042 | 0.0107 | 0.01 | 0.017 | 0.033 | 0.0012 | 0.003 | 0.001 | 0.001 | 0.003 | 0.0002 | 1227 | 1051 | 857 | 650 | 456 | 274 | 30
0.1455 | 0.494 | 0.177 | 0.017 | 0.0091 | 0.049 | 0.0017 | 0.0015 | 0.009 | 0.026 | 0.0004 | 0.002 | 0.001 | 0.001 | 0.0015 | 0.0002 | 1227 | 1035 | 877 | 670 | 446 | 278 | 37
0.152 | 0.512 | 0.214 | 0.025 | 0.016 | 0.055 | 0.005 | 0.004 | 0.025 | 0.063 | 0.001 | 0.007 | 0.001 | 0.0011 | 0.003 | 0.0001 | 1236 | 1050 | 865 | 648 | 425 | 266 | 29
0.164 | 0.453 | 0.182 | 0.02 | 0.014 | 0.04 | 0.005 | 0.004 | 0.014 | 0.025 | 0.001 | 0.01 | 0.001 | 0.001 | 0.0031 | 0.0001 | 1227 | 1067 | 865 | 650 | 448 | 297 | 31
0.154 | 0.424 | 0.186 | 0.011 | 0.012 | 0.047 | 0.002 | 0.002 | 0.016 | 0.02 | 0.001 | 0.005 | 0.002 | 0.001 | 0.0035 | 0.0002 | 1262 | 1060 | 886 | 609 | 438 | 299 | 31
0.143 | 0.51 | 0.183 | 0.025 | 0.018 | 0.049 | 0.021 | 0.018 | 0.015 | 0.034 | 0.002 | 0.007 | 0.001 | 0.001 | 0.003 | 0.0001 | 1241 | 1040 | 854 | 631 | 449 | 328 | 28
0.146 | 0.467 | 0.204 | 0.015 | 0.018 | 0.04 | 0.008 | 0.007 | 0.029 | 0.052 | 0.001 | 0.008 | 0.001 | 0.001 | 0.0028 | 0.0001 | 1258 | 1050 | 856 | 638 | 424 | 293 | 33
0.1345 | 0.423 | 0.205 | 0.016 | 0.01 | 0.062 | 0.001 | 0.001 | 0.037 | 0.062 | 0.003 | 0.007 | 0.002 | 0.001 | 0.0025 | 0.0002 | 1226 | 1048 | 871 | 670 | 427 | 300 | 33
0.142 | 0.449 | 0.213 | 0.016 | 0.015 | 0.037 | 0.007 | 0.003 | 0.013 | 0.024 | 0.001 | 0.007 | 0.001 | 0.001 | 0.0024 | 0.0001 | 1227 | 1051 | 849 | 650 | 424 | 265 | 37
0.1525 | 0.472 | 0.196 | 0.013 | 0.013 | 0.052 | 0.002 | 0.002 | 0.026 | 0.036 | 0.003 | 0.007 | 0.002 | 0.001 | 0.0021 | 0.0003 | 1258 | 1060 | 889 | 632 | 433 | 281 | 37
0.151 | 0.482 | 0.203 | 0.016 | 0.015 | 0.045 | 0.004 | 0.003 | 0.017 | 0.032 | 0.002 | 0.008 | 0.001 | 0.0013 | 0.0028 | 0.0001 | 1227 | 1062 | 873 | 650 | 446 | 288 | 29
0.143 | 0.463 | 0.216 | 0.016 | 0.008 | 0.038 | 0.003 | 0.003 | 0.011 | 0.02 | 0.001 | 0.004 | 0.001 | 0.001 | 0.0042 | 0.0001 | 1227 | 1035 | 853 | 650 | 453 | 301 | 31
0.1694 | 0.455 | 0.181 | 0.018 | 0.009 | 0.035 | 0.007 | 0.007 | 0.015 | 0.018 | 0.001 | 0.003 | 0.002 | 0.001 | 0.0033 | 0.0002 | 1227 | 1022 | 858 | 670 | 441 | 262 | 31
0.154 | 0.471 | 0.24 | 0.013 | 0.002 | 0.037 | 0.014 | 0.012 | 0.015 | 0.025 | 0.002 | 0.005 | 0.001 | 0.001 | 0.0043 | 0.0001 | 1227 | 1053 | 851 | 670 | 458 | 307 | 33
0.156 | 0.502 | 0.187 | 0.013 | 0.009 | 0.021 | 0.002 | 0.001 | 0.011 | 0.013 | 0.001 | 0.005 | 0.002 | 0.001 | 0.0032 | 0.0002 | 1262 | 1060 | 885 | 635 | 420 | 281 | 38
0.144 | 0.488 | 0.177 | 0.017 | 0.014 | 0.062 | 0.003 | 0.003 | 0.023 | 0.039 | 0.002 | 0.007 | 0.001 | 0.0016 | 0.0038 | 0.0001 | 1227 | 1052 | 863 | 650 | 450 | 289 | 28
0.1498 | 0.415 | 0.188 | 0.019 | 0.016 | 0.045 | 0.002 | 0.001 | 0.025 | 0.044 | 0.002 | 0.006 | 0.002 | 0.001 | 0.0029 | 0.0002 | 1227 | 1042 | 875 | 650 | 435 | 269 | 33
0.1648 | 0.421 | 0.183 | 0.015 | 0.014 | 0.05 | 0.001 | 0.001 | 0.019 | 0.024 | 0.002 | 0.005 | 0.002 | 0.001 | 0.0029 | 0.0001 | 1274 | 1060 | 879 | 595 | 438 | 279 | 31
0.1525 | 0.44 | 0.221 | 0.018 | 0.0109 | 0.045 | 0.0117 | 0.0103 | 0.014 | 0.032 | 0.0008 | 0.005 | 0.001 | 0.001 | 0.0022 | 0.0002 | 1227 | 1027 | 859 | 670 | 461 | 299 | 35
0.1478 | 0.457 | 0.206 | 0.011 | 0.012 | 0.052 | 0.003 | 0.002 | 0.019 | 0.019 | 0.001 | 0.005 | 0.002 | 0.001 | 0.003 | 0.0002 | 1251 | 1040 | 879 | 636 | 425 | 274 | 31
0.1489 | 0.453 | 0.208 | 0.018 | 0.0056 | 0.03 | 0.005 | 0.0032 | 0.007 | 0.022 | 0.001 | 0.003 | 0.001 | 0.001 | 0.0021 | 0.0003 | 1227 | 1046 | 872 | 670 | 446 | 297 | 30
0.1553 | 0.446 | 0.204 | 0.014 | 0.014 | 0.039 | 0.001 | 0.001 | 0.02 | 0.021 | 0.002 | 0.005 | 0.002 | 0.001 | 0.0022 | 0.0004 | 1251 | 1050 | 866 | 635 | 414 | 273 | 35
0.1463 | 0.441 | 0.197 | 0.011 | 0.012 | 0.054 | 0.002 | 0.002 | 0.016 | 0.023 | 0.001 | 0.004 | 0.002 | 0.001 | 0.0022 | 0.0001 | 1227 | 1038 | 862 | 650 | 445 | 290 | 29
0.1395 | 0.473 | 0.199 | 0.011 | 0.016 | 0.054 | 0.009 | 0.007 | 0.03 | 0.041 | 0.002 | 0.006 | 0.002 | 0.001 | 0.0045 | 0.0002 | 1227 | 1048 | 890 | 670 | 440 | 299 | 36
0.153 | 0.459 | 0.205 | 0.018 | 0.016 | 0.035 | 0.003 | 0.001 | 0.011 | 0.027 | 0.001 | 0.004 | 0.001 | 0.001 | 0.003 | 0.0001 | 1227 | 1048 | 875 | 670 | 438 | 266 | 35
0.154 | 0.481 | 0.191 | 0.016 | 0.01 | 0.046 | 0.003 | 0.002 | 0.015 | 0.024 | 0.001 | 0.007 | 0.001 | 0.0017 | 0.0034 | 0.0001 | 1255 | 1040 | 864 | 659 | 421 | 281 | 32
0.144 | 0.523 | 0.199 | 0.017 | 0.012 | 0.027 | 0.002 | 0.002 | 0.019 | 0.02 | 0.001 | 0.003 | 0.001 | 0.001 | 0.0029 | 0.0002 | 1270 | 1070 | 875 | 604 | 445 | 308 | 25
0.1636 | 0.463 | 0.186 | 0.02 | 0.015 | 0.047 | 0.002 | 0.001 | 0.02 | 0.029 | 0.002 | 0.005 | 0.002 | 0.001 | 0.0024 | 0.0003 | 1273 | 1060 | 898 | 634 | 453 | 295 | 34
0.1498 | 0.499 | 0.187 | 0.021 | 0.0087 | 0.045 | 0.0014 | 0.0011 | 0.039 | 0.063 | 0.0006 | 0.003 | 0.001 | 0.001 | 0.0014 | 0.0002 | 1215 | 1052 | 903 | 680 | 450 | 324 | 29
0.1443 | 0.483 | 0.178 | 0.016 | 0.019 | 0.044 | 0.003 | 0.003 | 0.025 | 0.045 | 0.003 | 0.005 | 0.003 | 0.001 | 0.0031 | 0.0001 | 1263 | 1060 | 885 | 634 | 447 | 317 | 28
0.144 | 0.462 | 0.206 | 0.018 | 0.014 | 0.042 | 0.005 | 0.004 | 0.013 | 0.028 | 0.002 | 0.007 | 0.001 | 0.001 | 0.0032 | 0.0001 | 1276 | 1080 | 896 | 633 | 441 | 301 | 35
0.1431 | 0.466 | 0.213 | 0.018 | 0.0092 | 0.049 | 0.0015 | 0.0012 | 0.012 | 0.023 | 0.0006 | 0.004 | 0.001 | 0.001 | 0.0017 | 0.0002 | 1227 | 1046 | 877 | 680 | 479 | 337 | 26
0.1403 | 0.432 | 0.179 | 0.018 | 0.0134 | 0.029 | 0.0065 | 0.0043 | 0.011 | 0.026 | 0.0006 | 0.002 | 0.001 | 0.001 | 0.002 | 0.0002 | 1227 | 1049 | 874 | 670 | 423 | 277 | 37
0.1556 | 0.454 | 0.224 | 0.012 | 0.0164 | 0.037 | 0.0136 | 0.0115 | 0.011 | 0.021 | 0.0013 | 0.002 | 0.001 | 0.001 | 0.0024 | 0.0002 | 1227 | 1044 | 862 | 650 | 461 | 290 | 32
0.149 | 0.441 | 0.192 | 0.014 | 0.016 | 0.026 | 0.002 | 0.001 | 0.012 | 0.012 | 0.001 | 0.003 | 0.002 | 0.001 | 0.0036 | 0.0002 | 1258 | 1040 | 883 | 633 | 443 | 293 | 32
0.1563 | 0.467 | 0.209 | 0.03 | 0.017 | 0.037 | 0.003 | 0.003 | 0.02 | 0.031 | 0.001 | 0.006 | 0.003 | 0.0015 | 0.002 | 0.0002 | 1258 | 1060 | 880 | 635 | 436 | 310 | 37
0.156 | 0.438 | 0.197 | 0.013 | 0.013 | 0.037 | 0.002 | 0.002 | 0.016 | 0.019 | 0.001 | 0.004 | 0.001 | 0.002 | 0.0026 | 0.0003 | 1254 | 1040 | 883 | 598 | 427 | 288 | 31
0.1496 | 0.417 | 0.218 | 0.017 | 0.015 | 0.045 | 0.027 | 0.025 | 0.039 | 0.031 | 0.003 | 0.008 | 0.002 | 0.001 | 0.0051 | 0.0003 | 1271 | 1060 | 886 | 614 | 472 | 338 | 30
0.1474 | 0.469 | 0.192 | 0.017 | 0.008 | 0.035 | 0.008 | 0.007 | 0.015 | 0.017 | 0.003 | 0.005 | 0.003 | 0.001 | 0.0037 | 0.0003 | 1241 | 1040 | 856 | 632 | 450 | 306 | 35
0.1524 | 0.49 | 0.179 | 0.022 | 0.007 | 0.045 | 0.0024 | 0.0019 | 0.008 | 0.023 | 0.0008 | 0.002 | 0.001 | 0.001 | 0.0014 | 0.0002 | 1227 | 1052 | 859 | 670 | 441 | 291 | 35
0.1537 | 0.467 | 0.196 | 0.017 | 0.014 | 0.05 | 0.002 | 0.002 | 0.023 | 0.037 | 0.002 | 0.01 | 0.002 | 0.001 | 0.0032 | 0.0002 | 1227 | 1044 | 885 | 670 | 459 | 313 | 30
0.1427 | 0.501 | 0.18 | 0.014 | 0.0078 | 0.029 | 0.0033 | 0.003 | 0.007 | 0.021 | 0.0004 | 0.002 | 0.001 | 0.001 | 0.0012 | 0.0002 | 1227 | 1053 | 875 | 650 | 438 | 278 | 33
0.1505 | 0.465 | 0.165 | 0.02 | 0.009 | 0.032 | 0.003 | 0.002 | 0.009 | 0.015 | 0.003 | 0.004 | 0.003 | 0.001 | 0.0023 | 0.0002 | 1227 | 1059 | 849 | 650 | 426 | 268 | 35
0.152 | 0.455 | 0.191 | 0.013 | 0.015 | 0.039 | 0.001 | 0.001 | 0.02 | 0.029 | 0.001 | 0.007 | 0.002 | 0.001 | 0.0029 | 0.0002 | 1252 | 1050 | 858 | 657 | 427 | 272 | 36
0.1518 | 0.51 | 0.204 | 0.02 | 0.0091 | 0.045 | 0.0013 | 0.0013 | 0.017 | 0.036 | 0.0007 | 0.003 | 0.001 | 0.001 | 0.0015 | 0.0002 | 1215 | 1051 | 879 | 680 | 454 | 317 | 39
0.1437 | 0.433 | 0.191 | 0.013 | 0.017 | 0.038 | 0.012 | 0.011 | 0.015 | 0.022 | 0.003 | 0.004 | 0.002 | 0.001 | 0.0033 | 0.0001 | 1258 | 1060 | 877 | 634 | 445 | 326 | 32
0.1507 | 0.464 | 0.179 | 0.017 | 0.009 | 0.049 | 0.002 | 0.002 | 0.02 | 0.03 | 0.002 | 0.004 | 0.002 | 0.001 | 0.003 | 0.0003 | 1269 | 1060 | 883 | 633 | 452 | 316 | 36
0.144 | 0.49 | 0.185 | 0.016 | 0.01 | 0.029 | 0.008 | 0.007 | 0.023 | 0.032 | 0.002 | 0.004 | 0.001 | 0.001 | 0.0021 | 0.0001 | 1254 | 1050 | 864 | 655 | 449 | 295 | 31
0.133 | 0.478 | 0.214 | 0.02 | 0.016 | 0.044 | 0.01 | 0.008 | 0.015 | 0.032 | 0.001 | 0.007 | 0.001 | 0.001 | 0.0033 | 0.0001 | 1227 | 1038 | 859 | 650 | 464 | 282 | 32
0.144 | 0.519 | 0.196 | 0.016 | 0.014 | 0.032 | 0.004 | 0.003 | 0.011 | 0.022 | 0.002 | 0.007 | 0.001 | 0.0017 | 0.0024 | 0.0001 | 1257 | 1060 | 877 | 613 | 447 | 307 | 33
0.151 | 0.456 | 0.2 | 0.017 | 0.013 | 0.053 | 0.007 | 0.003 | 0.018 | 0.036 | 0.001 | 0.009 | 0.001 | 0.0021 | 0.0036 | 0.0001 | 1227 | 1058 | 865 | 650 | 451 | 281 | 32
0.149 | 0.539 | 0.23 | 0.025 | 0.01 | 0.04 | 0.007 | 0.007 | 0.024 | 0.037 | 0.002 | 0.001 | 0.001 | 0.001 | 0.0034 | 0.0001 | 1265 | 1060 | 880 | 612 | 480 | 352 | 33
0.1449 | 0.463 | 0.233 | 0.01 | 0.013 | 0.051 | 0.001 | 0.001 | 0.024 | 0.035 | 0.002 | 0.005 | 0.001 | 0.0027 | 0.0021 | 0.0002 | 1269 | 1060 | 884 | 635 | 426 | 284 | 33
0.1519 | 0.442 | 0.247 | 0.017 | 0.013 | 0.047 | 0.002 | 0.002 | 0.032 | 0.068 | 0.003 | 0.009 | 0.002 | 0.001 | 0.004 | 0.0002 | 1269 | 1060 | 882 | 635 | 453 | 288 | 32
0.1487 | 0.506 | 0.19 | 0.019 | 0.0109 | 0.053 | 0.0028 | 0.0026 | 0.017 | 0.034 | 0.0006 | 0.004 | 0.001 | 0.001 | 0.0016 | 0.0002 | 1227 | 1053 | 880 | 670 | 435 | 292 | 32
0.154 | 0.45 | 0.204 | 0.019 | 0.014 | 0.038 | 0.007 | 0.003 | 0.015 | 0.026 | 0.002 | 0.008 | 0.001 | 0.0014 | 0.0026 | 0.0001 | 1253 | 1040 | 886 | 638 | 416 | 285 | 31
0.1472 | 0.452 | 0.205 | 0.025 | 0.018 | 0.029 | 0.005 | 0.003 | 0.013 | 0.03 | 0.001 | 0.005 | 0.002 | 0.0015 | 0.0026 | 0.0001 | 1271 | 1060 | 883 | 617 | 440 | 311 | 36
0.151 | 0.492 | 0.195 | 0.022 | 0.015 | 0.031 | 0.005 | 0.004 | 0.012 | 0.022 | 0.001 | 0.006 | 0.001 | 0.001 | 0.0028 | 0.0001 | 1264 | 1050 | 861 | 611 | 444 | 305 | 32
0.156 | 0.51 | 0.22 | 0.012 | 0.02 | 0.035 | 0.032 | 0.026 | 0.017 | 0.027 | 0.001 | 0.007 | 0.001 | 0.001 | 0.0044 | 0.0001 | 1256 | 1060 | 877 | 634 | 417 | 273 | 32
0.135 | 0.471 | 0.19 | 0.011 | 0.012 | 0.017 | 0.004 | 0.003 | 0.009 | 0.016 | 0.002 | 0.003 | 0.001 | 0.0017 | 0.0031 | 0.0001 | 1257 | 1050 | 865 | 659 | 412 | 277 | 33
0.1519 | 0.454 | 0.184 | 0.012 | 0.015 | 0.04 | 0.011 | 0.009 | 0.027 | 0.031 | 0.002 | 0.004 | 0.002 | 0.001 | 0.0044 | 0.0002 | 1227 | 1037 | 864 | 670 | 435 | 276 | 35
0.139 | 0.502 | 0.172 | 0.018 | 0.008 | 0.038 | 0.011 | 0.009 | 0.012 | 0.031 | 0.002 | 0.001 | 0.001 | 0.001 | 0.0052 | 0.0001 | 1262 | 1050 | 850 | 650 | 430 | 295 | 28
0.142 | 0.493 | 0.2 | 0.016 | 0.009 | 0.027 | 0.002 | 0.001 | 0.014 | 0.017 | 0.001 | 0.004 | 0.002 | 0.001 | 0.0033 | 0.0001 | 1255 | 1050 | 853 | 652 | 443 | 290 | 31
0.1499 | 0.438 | 0.187 | 0.016 | 0.009 | 0.047 | 0.014 | 0.013 | 0.02 | 0.023 | 0.003 | 0.006 | 0.002 | 0.001 | 0.0031 | 0.0003 | 1243 | 1040 | 865 | 603 | 471 | 344 | 30
0.1411 | 0.432 | 0.182 | 0.019 | 0.0113 | 0.04 | 0.002 | 0.002 | 0.012 | 0.021 | 0.0005 | 0.005 | 0.001 | 0.001 | 0.0021 | 0.0002 | 1222 | 1038 | 861 | 650 | 439 | 276 | 35
0.161 | 0.499 | 0.211 | 0.012 | 0.014 | 0.044 | 0.007 | 0.005 | 0.014 | 0.015 | 0.002 | 0.006 | 0.001 | 0.001 | 0.0027 | 0.0001 | 1227 | 1077 | 894 | 670 | 445 | 295 | 30
0.1656 | 0.481 | 0.204 | 0.022 | 0.0092 | 0.025 | 0.0045 | 0.003 | 0.007 | 0.03 | 0.0004 | 0.006 | 0.001 | 0.001 | 0.0029 | 0.0001 | 1227 | 1037 | 869 | 650 | 458 | 287 | 32
0.1441 | 0.46 | 0.182 | 0.016 | 0.014 | 0.045 | 0.002 | 0.002 | 0.021 | 0.033 | 0.002 | 0.006 | 0.002 | 0.001 | 0.0037 | 0.0001 | 1265 | 1060 | 886 | 612 | 386 | 261 | 33
0.1547 | 0.453 | 0.242 | 0.015 | 0.0112 | 0.046 | 0.0208 | 0.0194 | 0.011 | 0.041 | 0.0005 | 0.003 | 0.001 | 0.001 | 0.0023 | 0.0002 | 1227 | 1055 | 876 | 680 | 465 | 317 | 30
0.141 | 0.465 | 0.196 | 0.019 | 0.015 | 0.048 | 0.006 | 0.003 | 0.023 | 0.044 | 0.001 | 0.011 | 0.001 | 0.001 | 0.0022 | 0.0001 | 1227 | 1043 | 866 | 670 | 410 | 251 | 36
0.147 | 0.467 | 0.208 | 0.015 | 0.012 | 0.05 | 0.004 | 0.003 | 0.014 | 0.028 | 0.001 | 0.006 | 0.001 | 0.001 | 0.0053 | 0.0001 | 1269 | 1060 | 890 | 598 | 451 | 318 | 36
0.1401 | 0.454 | 0.205 | 0.018 | 0.014 | 0.04 | 0.002 | 0.002 | 0.015 | 0.029 | 0.001 | 0.005 | 0.003 | 0.0011 | 0.0026 | 0.0002 | 1256 | 1050 | 861 | 656 | 388 | 276 | 29
0.142 | 0.477 | 0.199 | 0.021 | 0.012 | 0.04 | 0.004 | 0.003 | 0.014 | 0.025 | 0.002 | 0.007 | 0.001 | 0.0017 | 0.0035 | 0.0001 | 1242 | 1040 | 862 | 640 | 424 | 292 | 35
0.1358 | 0.439 | 0.189 | 0.021 | 0.015 | 0.034 | 0.002 | 0.002 | 0.013 | 0.025 | 0.001 | 0.005 | 0.002 | 0.0014 | 0.0034 | 0.0001 | 1270 | 1060 | 884 | 636 | 448 | 304 | 38
0.1447 | 0.467 | 0.249 | 0.013 | 0.009 | 0.029 | 0.004 | 0.004 | 0.029 | 0.05 | 0.003 | 0.004 | 0.002 | 0.001 | 0.0033 | 0.0002 | 1227 | 1037 | 885 | 670 | 462 | 312 | 35
0.134 | 0.493 | 0.16 | 0.022 | 0.005 | 0.046 | 0.013 | 0.011 | 0.016 | 0.032 | 0.002 | 0.008 | 0.001 | 0.0015 | 0.0034 | 0.0001 | 1270 | 1060 | 881 | 637 | 451 | 333 | 35
0.165 | 0.452 | 0.221 | 0.022 | 0.0175 | 0.036 | 0.0085 | 0.0065 | 0.008 | 0.023 | 0.0017 | 0.005 | 0.001 | 0.001 | 0.004 | 0.0003 | 1215 | 1040 | 873 | 680 | 463 | 290 | 34
0.1525 | 0.447 | 0.208 | 0.014 | 0.0161 | 0.016 | 0.0124 | 0.0095 | 0.006 | 0.017 | 0.001 | 0.001 | 0.001 | 0.001 | 0.0036 | 0.0002 | 1215 | 1048 | 885 | 670 | 424 | 289 | 30
0.1449 | 0.447 | 0.202 | 0.017 | 0.008 | 0.018 | 0.0035 | 0.0028 | 0.009 | 0.023 | 0.0004 | 0.001 | 0.001 | 0.001 | 0.0019 | 0.0001 | 1215 | 1038 | 888 | 670 | 429 | 267 | 37
0.151 | 0.514 | 0.209 | 0.019 | 0.016 | 0.046 | 0.016 | 0.015 | 0.015 | 0.026 | 0.002 | 0.007 | 0.001 | 0.001 | 0.0026 | 0.0002 | 1227 | 1059 | 885 | 670 | 453 | 297 | 32
0.1583 | 0.454 | 0.208 | 0.011 | 0.017 | 0.042 | 0.001 | 0.001 | 0.02 | 0.024 | 0.002 | 0.004 | 0.002 | 0.001 | 0.0031 | 0.0003 | 1242 | 1050 | 869 | 640 | 423 | 275 | 28
0.1511 | 0.497 | 0.179 | 0.017 | 0.0083 | 0.047 | 0.0246 | 0.0235 | 0.014 | 0.035 | 0.0007 | 0.005 | 0.001 | 0.001 | 0.0026 | 0.0001 | 1215 | 1038 | 882 | 680 | 455 | 304 | 38
0.135 | 0.416 | 0.214 | 0.018 | 0.017 | 0.044 | 0.006 | 0.004 | 0.025 | 0.046 | 0.001 | 0.009 | 0.001 | 0.002 | 0.0027 | 0.0001 | 1227 | 1029 | 882 | 670 | 453 | 313 | 30
0.1479 | 0.458 | 0.189 | 0.021 | 0.013 | 0.039 | 0.001 | 0.001 | 0.019 | 0.026 | 0.002 | 0.006 | 0.002 | 0.001 | 0.0028 | 0.0002 | 1227 | 1061 | 898 | 670 | 451 | 292 | 33
0.145 | 0.456 | 0.202 | 0.014 | 0.014 | 0.046 | 0.003 | 0.002 | 0.013 | 0.021 | 0.001 | 0.005 | 0.001 | 0.001 | 0.0034 | 0.0001 | 1262 | 1060 | 887 | 634 | 434 | 294 | 35
0.156 | 0.458 | 0.23 | 0.014 | 0.013 | 0.039 | 0.007 | 0.004 | 0.018 | 0.041 | 0.001 | 0.008 | 0.001 | 0.0017 | 0.0036 | 0.0001 | 1227 | 1061 | 880 | 650 | 455 | 288 | 32
0.1511 | 0.436 | 0.182 | 0.015 | 0.0071 | 0.022 | 0.0029 | 0.002 | 0.007 | 0.02 | 0.0003 | 0.003 | 0.001 | 0.001 | 0.002 | 0.0002 | 1275 | 1080 | 887 | 632 | 444 | 316 | 32
0.145 | 0.503 | 0.19 | 0.02 | 0.014 | 0.036 | 0.005 | 0.004 | 0.013 | 0.023 | 0.002 | 0.001 | 0.001 | 0.002 | 0.0034 | 0.0001 | 1274 | 1060 | 890 | 629 | 460 | 299 | 29
0.153 | 0.471 | 0.189 | 0.015 | 0.014 | 0.045 | 0.001 | 0.001 | 0.021 | 0.031 | 0.002 | 0.007 | 0.002 | 0.001 | 0.0036 | 0.0004 | 1268 | 1060 | 881 | 634 | 439 | 297 | 35
0.1508 | 0.49 | 0.163 | 0.021 | 0.018 | 0.047 | 0.003 | 0.003 | 0.015 | 0.031 | 0.001 | 0.007 | 0.002 | 0.0012 | 0.003 | 0.0001 | 1260 | 1060 | 896 | 634 | 433 | 285 | 31
0.157 | 0.442 | 0.201 | 0.018 | 0.012 | 0.042 | 0.005 | 0.003 | 0.014 | 0.027 | 0.002 | 0.007 | 0.001 | 0.0015 | 0.0028 | 0.0001 | 1242 | 1040 | 858 | 655 | 444 | 309 | 32
0.1522 | 0.441 | 0.205 | 0.013 | 0.017 | 0.052 | 0.004 | 0.003 | 0.02 | 0.028 | 0.002 | 0.005 | 0.002 | 0.001 | 0.0033 | 0.0003 | 1227 | 1060 | 873 | 670 | 453 | 301 | 33
0.146 | 0.474 | 0.205 | 0.018 | 0.014 | 0.027 | 0.007 | 0.006 | 0.012 | 0.025 | 0.003 | 0.005 | 0.002 | 0.001 | 0.0038 | 0.0002 | 1271 | 1060 | 885 | 634 | 461 | 331 | 33
0.1476 | 0.448 | 0.198 | 0.02 | 0.02 | 0.046 | 0.015 | 0.011 | 0.019 | 0.023 | 0.002 | 0.006 | 0.001 | 0.0022 | 0.0044 | 0.0002 | 1268 | 1080 | 889 | 632 | 470 | 360 | 32
0.1585 | 0.502 | 0.238 | 0.022 | 0.02 | 0.042 | 0.003 | 0.003 | 0.019 | 0.03 | 0.001 | 0.007 | 0.002 | 0.0011 | 0.0025 | 0.0001 | 1227 | 1040 | 856 | 670 | 446 | 278 | 27
0.166 | 0.459 | 0.216 | 0.013 | 0.013 | 0.035 | 0.001 | 0.001 | 0.031 | 0.032 | 0.001 | 0.007 | 0.002 | 0.001 | 0.0023 | 0.0002 | 1256 | 1060 | 882 | 608 | 461 | 300 | 34
0.1608 | 0.482 | 0.217 | 0.021 | 0.011 | 0.026 | 0.024 | 0.0214 | 0.014 | 0.041 | 0.0011 | 0.002 | 0.001 | 0.001 | 0.0029 | 0.0003 | 1227 | 1040 | 881 | 670 | 455 | 293 | 30
0.1502 | 0.471 | 0.215 | 0.022 | 0.0139 | 0.044 | 0.0385 | 0.0382 | 0.011 | 0.032 | 0.0008 | 0.003 | 0.001 | 0.001 | 0.0019 | 0.0002 | 1215 | 1048 | 901 | 680 | 435 | 288 | 30
0.1478 | 0.464 | 0.193 | 0.016 | 0.014 | 0.033 | 0.015 | 0.014 | 0.015 | 0.018 | 0.003 | 0.005 | 0.002 | 0.001 | 0.0038 | 0.0002 | 1252 | 1040 | 881 | 633 | 450 | 299 | 30
0.1574 | 0.459 | 0.208 | 0.018 | 0.014 | 0.028 | 0.001 | 0.001 | 0.016 | 0.018 | 0.002 | 0.004 | 0.002 | 0.001 | 0.0026 | 0.0001 | 1227 | 1044 | 867 | 670 | 445 | 295 | 35
0.155 | 0.435 | 0.177 | 0.021 | 0.0114 | 0.033 | 0.0028 | 0.0026 | 0.013 | 0.029 | 0.0007 | 0.002 | 0.001 | 0.001 | 0.0018 | 0.0002 | 1227 | 1035 | 857 | 670 | 448 | 286 | 37
0.144 | 0.519 | 0.215 | 0.022 | 0.016 | 0.041 | 0.008 | 0.006 | 0.033 | 0.064 | 0.001 | 0.008 | 0.001 | 0.0015 | 0.003 | 0.0001 | 1269 | 1060 | 888 | 635 | 449 | 306 | 33
0.1437 | 0.458 | 0.195 | 0.016 | 0.019 | 0.055 | 0.008 | 0.007 | 0.02 | 0.032 | 0.002 | 0.005 | 0.002 | 0.001 | 0.0032 | 0.0002 | 1260 | 1060 | 887 | 634 | 425 | 301 | 35
0.1517 | 0.447 | 0.203 | 0.017 | 0.016 | 0.032 | 0.001 | 0.001 | 0.016 | 0.033 | 0.003 | 0.005 | 0.002 | 0.001 | 0.0024 | 0.0002 | 1266 | 1080 | 895 | 632 | 440 | 334 | 30
0.1376 | 0.487 | 0.195 | 0.01 | 0.01 | 0.037 | 0.01 | 0.009 | 0.02 | 0.028 | 0.003 | 0.005 | 0.002 | 0.001 | 0.0041 | 0.0001 | 1265 | 1060 | 882 | 635 | 440 | 300 | 31
0.1713 | 0.519 | 0.192 | 0.019 | 0.012 | 0.038 | 0.001 | 0.001 | 0.016 | 0.026 | 0.002 | 0.005 | 0.003 | 0.001 | 0.0037 | 0.0003 | 1265 | 1060 | 880 | 604 | 466 | 338 | 33
0.169 | 0.509 | 0.216 | 0.022 | 0.011 | 0.053 | 0.007 | 0.005 | 0.019 | 0.026 | 0.002 | 0.009 | 0.001 | 0.001 | 0.0029 | 0.0001 | 1227 | 1040 | 862 | 650 | 453 | 278 | 33
0.1525 | 0.448 | 0.182 | 0.018 | 0.01 | 0.039 | 0.002 | 0.002 | 0.019 | 0.028 | 0.002 | 0.006 | 0.002 | 0.001 | 0.0023 | 0.0003 | 1227 | 1038 | 860 | 670 | 431 | 288 | 33
0.151 | 0.471 | 0.189 | 0.017 | 0.016 | 0.037 | 0.005 | 0.003 | 0.014 | 0.023 | 0.002 | 0.002 | 0.001 | 0.0011 | 0.0047 | 0.0001 | 1265 | 1060 | 880 | 636 | 439 | 302 | 30
0.1504 | 0.55 | 0.188 | 0.019 | 0.016 | 0.052 | 0.004 | 0.003 | 0.031 | 0.052 | 0.002 | 0.007 | 0.002 | 0.0022 | 0.0035 | 0.0002 | 1245 | 1050 | 862 | 656 | 436 | 302 | 32
0.1456 | 0.432 | 0.182 | 0.013 | 0.015 | 0.044 | 0.002 | 0.002 | 0.02 | 0.029 | 0.001 | 0.005 | 0.002 | 0.001 | 0.0025 | 0.0001 | 1259 | 1050 | 865 | 655 | 408 | 255 | 28
0.1467 | 0.441 | 0.199 | 0.017 | 0.017 | 0.055 | 0.006 | 0.004 | 0.02 | 0.032 | 0.001 | 0.008 | 0.002 | 0.0018 | 0.0024 | 0.0003 | 1243 | 1040 | 862 | 655 | 424 | 282 | 34
0.1476 | 0.46 | 0.21 | 0.012 | 0.011 | 0.044 | 0.001 | 0.001 | 0.02 | 0.028 | 0.002 | 0.006 | 0.002 | 0.0013 | 0.0028 | 0.0002 | 1267 | 1060 | 896 | 635 | 430 | 316 | 25
0.141 | 0.502 | 0.177 | 0.023 | 0.016 | 0.044 | 0.004 | 0.003 | 0.013 | 0.029 | 0.001 | 0.005 | 0.001 | 0.001 | 0.003 | 0.0001 | 1227 | 1029 | 844 | 650 | 433 | 285 | 30
0.155 | 0.508 | 0.2 | 0.022 | 0.016 | 0.052 | 0.006 | 0.004 | 0.015 | 0.036 | 0.002 | 0.011 | 0.001 | 0.0022 | 0.0021 | 0.0001 | 1227 | 1049 | 846 | 650 | 448 | 288 | 36
0.1536 | 0.487 | 0.183 | 0.023 | 0.016 | 0.036 | 0.002 | 0.002 | 0.016 | 0.036 | 0.003 | 0.005 | 0.002 | 0.001 | 0.003 | 0.0003 | 1258 | 1060 | 887 | 634 | 426 | 279 | 35
0.1396 | 0.451 | 0.184 | 0.011 | 0.015 | 0.049 | 0.005 | 0.004 | 0.016 | 0.028 | 0.002 | 0.003 | 0.002 | 0.001 | 0.0041 | 0.0002 | 1268 | 1060 | 884 | 627 | 419 | 279 | 33
0.1581 | 0.431 | 0.229 | 0.016 | 0.012 | 0.045 | 0.003 | 0.002 | 0.023 | 0.036 | 0.003 | 0.006 | 0.002 | 0.001 | 0.0041 | 0.0001 | 1252 | 1050 | 857 | 656 | 438 | 293 | 31
0.164 | 0.425 | 0.19 | 0.011 | 0.016 | 0.041 | 0.002 | 0.002 | 0.02 | 0.023 | 0.001 | 0.005 | 0.003 | 0.001 | 0.0026 | 0.0001 | 1259 | 1040 | 884 | 635 | 446 | 297 | 34
0.1535 | 0.494 | 0.188 | 0.015 | 0.0098 | 0.048 | 0.0014 | 0.0013 | 0.014 | 0.025 | 0.0004 | 0.004 | 0.001 | 0.001 | 0.0013 | 0.0002 | 1227 | 1045 | 887 | 670 | 446 | 292 | 36
0.1413 | 0.423 | 0.182 | 0.018 | 0.007 | 0.038 | 0.0027 | 0.0026 | 0.012 | 0.037 | 0.0005 | 0.006 | 0.001 | 0.001 | 0.0012 | 0.0002 | 1227 | 1031 | 871 | 670 | 433 | 282 | 33
0.154 | 0.529 | 0.196 | 0.022 | 0.02 | 0.037 | 0.012 | 0.01 | 0.017 | 0.025 | 0.002 | 0.008 | 0.001 | 0.0014 | 0.0031 | 0.0001 | 1227 | 1057 | 898 | 670 | 453 | 316 | 32
0.1547 | 0.481 | 0.176 | 0.02 | 0.006 | 0.051 | 0.008 | 0.007 | 0.02 | 0.03 | 0.002 | 0.006 | 0.002 | 0.0014 | 0.0039 | 0.0001 | 1246 | 1050 | 860 | 656 | 423 | 282 | 27
0.136 | 0.5 | 0.201 | 0.02 | 0.014 | 0.033 | 0.007 | 0.005 | 0.012 | 0.026 | 0.002 | 0.007 | 0.001 | 0.0016 | 0.0025 | 0.0001 | 1279 | 1060 | 889 | 629 | 430 | 316 | 29
0.147 | 0.424 | 0.194 | 0.021 | 0.014 | 0.048 | 0.002 | 0.002 | 0.02 | 0.03 | 0.002 | 0.006 | 0.002 | 0.001 | 0.0022 | 0.0003 | 1227 | 1045 | 867 | 650 | 430 | 264 | 30
0.153 | 0.47 | 0.212 | 0.016 | 0.003 | 0.041 | 0.008 | 0.007 | 0.015 | 0.031 | 0.001 | 0.007 | 0.001 | 0.001 | 0.0038 | 0.0001 | 1227 | 1037 | 858 | 650 | 438 | 273 | 31
0.15 | 0.475 | 0.196 | 0.021 | 0.012 | 0.039 | 0.001 | 0.001 | 0.036 | 0.046 | 0.001 | 0.008 | 0.002 | 0.001 | 0.0034 | 0.0003 | 1262 | 1060 | 861 | 641 | 447 | 319 | 26
0.147 | 0.467 | 0.187 | 0.015 | 0.017 | 0.042 | 0.005 | 0.003 | 0.013 | 0.027 | 0.001 | 0.005 | 0.001 | 0.001 | 0.003 | 0.0001 | 1227 | 1067 | 884 | 670 | 436 | 300 | 33
0.146 | 0.511 | 0.231 | 0.021 | 0.013 | 0.036 | 0.001 | 0.001 | 0.021 | 0.026 | 0.002 | 0.005 | 0.001 | 0.001 | 0.0031 | 0.0002 | 1252 | 1040 | 878 | 638 | 445 | 301 | 31
0.1537 | 0.447 | 0.211 | 0.019 | 0.0139 | 0.055 | 0.0055 | 0.0045 | 0.014 | 0.031 | 0.0008 | 0.005 | 0.001 | 0.001 | 0.0022 | 0.0002 | 1227 | 1020 | 871 | 670 | 449 | 313 | 29
0.146 | 0.446 | 0.2 | 0.021 | 0.012 | 0.046 | 0.004 | 0.004 | 0.013 | 0.027 | 0.001 | 0.005 | 0.001 | 0.001 | 0.0023 | 0.0001 | 1227 | 1036 | 858 | 650 | 436 | 273 | 32
0.1513 | 0.534 | 0.196 | 0.019 | 0.0084 | 0.037 | 0.0127 | 0.0117 | 0.009 | 0.04 | 0.001 | 0.002 | 0.001 | 0.001 | 0.0022 | 0.0002 | 1227 | 1053 | 874 | 670 | 450 | 296 | 37
0.152 | 0.433 | 0.175 | 0.021 | 0.015 | 0.031 | 0.001 | 0.001 | 0.01 | 0.019 | 0.001 | 0.004 | 0.002 | 0.001 | 0.003 | 0.0002 | 1262 | 1060 | 865 | 644 | 431 | 288 | 29
0.15 | 0.447 | 0.195 | 0.017 | 0.02 | 0.037 | 0.006 | 0.005 | 0.015 | 0.028 | 0.002 | 0.008 | 0.001 | 0.0013 | 0.0032 | 0.0001 | 1262 | 1060 | 888 | 635 | 446 | 308 | 33
0.1522 | 0.441 | 0.205 | 0.013 | 0.017 | 0.052 | 0.004 | 0.003 | 0.02 | 0.028 | 0.002 | 0.005 | 0.002 | 0.001 | 0.0033 | 0.0003 | 1227 | 1059 | 886 | 670 | 453 | 302 | 30
0.1625 | 0.423 | 0.18 | 0.016 | 0.0068 | 0.048 | 0.0106 | 0.008 | 0.011 | 0.034 | 0.0004 | 0.005 | 0.001 | 0.001 | 0.0023 | 0.0002 | 1215 | 1037 | 872 | 680 | 454 | 298 | 28
0.1448 | 0.473 | 0.216 | 0.018 | 0.017 | 0.042 | 0.006 | 0.005 | 0.019 | 0.025 | 0.002 | 0.006 | 0.002 | 0.001 | 0.003 | 0.0003 | 1261 | 1040 | 865 | 614 | 453 | 302 | 31
0.1466 | 0.434 | 0.179 | 0.019 | 0.018 | 0.04 | 0.001 | 0.001 | 0.019 | 0.023 | 0.003 | 0.006 | 0.002 | 0.001 | 0.0032 | 0.0002 | 1227 | 1056 | 869 | 670 | 425 | 292 | 33
0.1534 | 0.453 | 0.185 | 0.018 | 0.017 | 0.058 | 0.014 | 0.012 | 0.021 | 0.035 | 0.003 | 0.006 | 0.002 | 0.001 | 0.0041 | 0.0003 | 1227 | 1036 | 865 | 670 | 434 | 289 | 34
0.1462 | 0.439 | 0.199 | 0.011 | 0.0106 | 0.051 | 0.0081 | 0.0067 | 0.01 | 0.035 | 0.0006 | 0.006 | 0.001 | 0.001 | 0.0025 | 0.0002 | 1227 | 1052 | 870 | 650 | 434 | 263 | 33
0.14 | 0.462 | 0.21 | 0.015 | 0.004 | 0.045 | 0.009 | 0.008 | 0.014 | 0.031 | 0.002 | 0.007 | 0.001 | 0.0019 | 0.0048 | 0.0001 | 1227 | 1039 | 865 | 670 | 453 | 304 | 35
0.1535 | 0.442 | 0.186 | 0.016 | 0.012 | 0.047 | 0.001 | 0.001 | 0.034 | 0.067 | 0.003 | 0.008 | 0.002 | 0.001 | 0.0024 | 0.0001 | 1227 | 1055 | 900 | 670 | 426 | 284 | 37
0.143 | 0.517 | 0.228 | 0.015 | 0.014 | 0.046 | 0.016 | 0.016 | 0.016 | 0.027 | 0.002 | 0.008 | 0.001 | 0.0021 | 0.0037 | 0.0001 | 1255 | 1050 | 860 | 651 | 444 | 313 | 30
0.1513 | 0.471 | 0.189 | 0.019 | 0.0101 | 0.032 | 0.0025 | 0.0024 | 0.013 | 0.033 | 0.0009 | 0.004 | 0.001 | 0.001 | 0.0018 | 0.0002 | 1227 | 1031 | 872 | 670 | 450 | 305 | 32
0.151 | 0.503 | 0.212 | 0.02 | 0.013 | 0.029 | 0.007 | 0.005 | 0.022 | 0.033 | 0.002 | 0.001 | 0.001 | 0.001 | 0.0028 | 0.0001 | 1227 | 1029 | 837 | 670 | 458 | 312 | 32
0.157 | 0.407 | 0.188 | 0.016 | 0.014 | 0.037 | 0.001 | 0.001 | 0.02 | 0.034 | 0.001 | 0.007 | 0.001 | 0.002 | 0.0031 | 0.0003 | 1227 | 1021 | 870 | 670 | 428 | 292 | 31
0.1327 | 0.434 | 0.18 | 0.018 | 0.016 | 0.035 | 0.002 | 0.002 | 0.02 | 0.033 | 0.002 | 0.005 | 0.002 | 0.001 | 0.002 | 0.0003 | 1261 | 1040 | 883 | 636 | 425 | 297 | 32
0.1428 | 0.435 | 0.172 | 0.021 | 0.01 | 0.029 | 0.0033 | 0.0027 | 0.012 | 0.036 | 0.0002 | 0.003 | 0.001 | 0.001 | 0.0012 | 0.0002 | 1274 | 1080 | 896 | 632 | 439 | 357 | 31
0.16 | 0.475 | 0.189 | 0.014 | 0.011 | 0.034 | 0.005 | 0.003 | 0.011 | 0.022 | 0.001 | 0.006 | 0.001 | 0.001 | 0.0046 | 0.0001 | 1272 | 1060 | 884 | 631 | 446 | 317 | 30
0.1498 | 0.436 | 0.178 | 0.013 | 0.013 | 0.032 | 0.002 | 0.002 | 0.013 | 0.024 | 0.001 | 0.006 | 0.003 | 0.0015 | 0.0026 | 0.0001 | 1254 | 1040 | 855 | 656 | 419 | 279 | 31
0.1601 | 0.437 | 0.172 | 0.011 | 0.018 | 0.041 | 0.003 | 0.003 | 0.024 | 0.04 | 0.003 | 0.005 | 0.002 | 0.001 | 0.0023 | 0.0001 | 1260 | 1060 | 878 | 635 | 433 | 295 | 33
0.142 | 0.477 | 0.21 | 0.016 | 0.012 | 0.044 | 0.001 | 0.001 | 0.02 | 0.021 | 0.001 | 0.006 | 0.002 | 0.001 | 0.0024 | 0.0001 | 1252 | 1040 | 874 | 634 | 430 | 285 | 36
0.145 | 0.443 | 0.21 | 0.021 | 0.014 | 0.044 | 0.002 | 0.001 | 0.012 | 0.025 | 0.001 | 0.008 | 0.001 | 0.001 | 0.0023 | 0.0001 | 1227 | 1048 | 843 | 670 | 426 | 262 | 38
0.1388 | 0.462 | 0.174 | 0.024 | 0.012 | 0.044 | 0.012 | 0.011 | 0.016 | 0.03 | 0.001 | 0.006 | 0.002 | 0.0015 | 0.0026 | 0.0001 | 1237 | 1050 | 850 | 661 | 426 | 276 | 32
0.143 | 0.496 | 0.198 | 0.014 | 0.017 | 0.027 | 0.004 | 0.004 | 0.011 | 0.02 | 0.002 | 0.001 | 0.001 | 0.001 | 0.0022 | 0.0001 | 1248 | 1040 | 852 | 658 | 403 | 273 | 32
0.1473 | 0.432 | 0.191 | 0.012 | 0.0073 | 0.053 | 0.0019 | 0.0017 | 0.013 | 0.029 | 0.0003 | 0.003 | 0.001 | 0.001 | 0.0017 | 0.0002 | 1227 | 1055 | 875 | 670 | 457 | 302 | 31
0.1505 | 0.471 | 0.209 | 0.015 | 0.017 | 0.049 | 0.001 | 0.001 | 0.019 | 0.024 | 0.002 | 0.006 | 0.002 | 0.001 | 0.0024 | 0.0003 | 1226 | 1061 | 860 | 650 | 434 | 278 | 28
0.155 | 0.478 | 0.203 | 0.022 | 0.009 | 0.036 | 0.002 | 0.002 | 0.025 | 0.039 | 0.001 | 0.007 | 0.001 | 0.001 | 0.0026 | 0.0003 | 1258 | 1050 | 865 | 640 | 439 | 290 | 31
0.157 | 0.459 | 0.205 | 0.016 | 0.011 | 0.035 | 0.002 | 0.002 | 0.016 | 0.015 | 0.001 | 0.003 | 0.001 | 0.001 | 0.0027 | 0.0001 | 1266 | 1060 | 881 | 636 | 443 | 294 | 30
0.141 | 0.512 | 0.199 | 0.021 | 0.014 | 0.05 | 0.004 | 0.002 | 0.018 | 0.042 | 0.002 | 0.008 | 0.001 | 0.0018 | 0.0023 | 0.0001 | 1263 | 1060 | 885 | 635 | 436 | 291 | 31
0.1479 | 0.488 | 0.224 | 0.017 | 0.0081 | 0.054 | 0.0173 | 0.0169 | 0.01 | 0.032 | 0.0015 | 0.004 | 0.001 | 0.001 | 0.0018 | 0.0002 | 1215 | 1060 | 891 | 680 | 457 | 308 | 31
0.136 | 0.439 | 0.195 | 0.012 | 0.02 | 0.029 | 0.008 | 0.007 | 0.01 | 0.019 | 0.001 | 0.004 | 0.001 | 0.001 | 0.0022 | 0.0001 | 1272 | 1060 | 886 | 633 | 419 | 302 | 38
0.1487 | 0.427 | 0.188 | 0.019 | 0.014 | 0.047 | 0.002 | 0.001 | 0.019 | 0.026 | 0.001 | 0.007 | 0.002 | 0.001 | 0.0027 | 0.0001 | 1249 | 1040 | 860 | 636 | 428 | 292 | 34
0.1441 | 0.442 | 0.205 | 0.016 | 0.011 | 0.032 | 0.002 | 0.002 | 0.018 | 0.022 | 0.002 | 0.005 | 0.002 | 0.001 | 0.0019 | 0.0002 | 1262 | 1060 | 886 | 634 | 439 | 298 | 32
0.1453 | 0.463 | 0.177 | 0.019 | 0.012 | 0.033 | 0.001 | 0.001 | 0.015 | 0.024 | 0.002 | 0.007 | 0.002 | 0.001 | 0.0026 | 0.0002 | 1252 | 1040 | 879 | 633 | 438 | 306 | 33
0.148 | 0.479 | 0.184 | 0.013 | 0.014 | 0.035 | 0.002 | 0.002 | 0.014 | 0.021 | 0.002 | 0.004 | 0.001 | 0.001 | 0.003 | 0.0001 | 1257 | 1060 | 883 | 635 | 443 | 309 | 30
0.141 | 0.475 | 0.189 | 0.011 | 0.013 | 0.036 | 0.005 | 0.004 | 0.011 | 0.016 | 0.001 | 0.006 | 0.001 | 0.0017 | 0.0018 | 0.0001 | 1272 | 1060 | 880 | 636 | 424 | 275 | 32
0.1439 | 0.441 | 0.19 | 0.016 | 0.016 | 0.049 | 0.001 | 0.001 | 0.016 | 0.023 | 0.003 | 0.006 | 0.002 | 0.001 | 0.002 | 0.0004 | 1227 | 1024 | 846 | 650 | 430 | 265 | 30
0.1523 | 0.485 | 0.188 | 0.017 | 0.019 | 0.043 | 0.001 | 0.001 | 0.021 | 0.037 | 0.002 | 0.005 | 0.001 | 0.0026 | 0.0029 | 0.0002 | 1248 | 1040 | 869 | 655 | 418 | 294 | 34
0.136 | 0.448 | 0.186 | 0.013 | 0.014 | 0.052 | 0.004 | 0.002 | 0.023 | 0.046 | 0.002 | 0.008 | 0.001 | 0.0015 | 0.0029 | 0.0001 | 1227 | 1056 | 877 | 650 | 435 | 284 | 37
0.1426 | 0.504 | 0.205 | 0.029 | 0.0197 | 0.045 | 0.0012 | 0.0011 | 0.012 | 0.037 | 0.0008 | 0.005 | 0.001 | 0.001 | 0.0019 | 0.0002 | 1227 | 1044 | 886 | 670 | 458 | 310 | 36
0.147 | 0.495 | 0.19 | 0.016 | 0.012 | 0.031 | 0.006 | 0.005 | 0.025 | 0.041 | 0.002 | 0.005 | 0.001 | 0.001 | 0.0027 | 0.0001 | 1227 | 1036 | 847 | 670 | 437 | 289 | 35
0.151 | 0.479 | 0.207 | 0.018 | 0.011 | 0.034 | 0.009 | 0.008 | 0.011 | 0.02 | 0.003 | 0.004 | 0.003 | 0.001 | 0.0045 | 0.0003 | 1250 | 1040 | 878 | 632 | 451 | 327 | 27
0.161 | 0.453 | 0.175 | 0.018 | 0.012 | 0.04 | 0.001 | 0.001 | 0.015 | 0.026 | 0.002 | 0.004 | 0.002 | 0.001 | 0.0033 | 0.0002 | 1251 | 1050 | 847 | 641 | 438 | 269 | 35
0.148 | 0.493 | 0.1918 | 0.023 | 0.0083 | 0.022 | 0.008 | 0.0062 | 0.01 | 0.024 | 0.001 | 0.003 | 0.002 | 0.002 | 0.0022 | 0.0002 | 1227 | 1047 | 877 | 670 | 428 | 255 | 33
0.141 | 0.429 | 0.203 | 0.011 | 0.014 | 0.045 | 0.002 | 0.002 | 0.027 | 0.048 | 0.002 | 0.007 | 0.002 | 0.001 | 0.0035 | 0.0002 | 1277 | 1080 | 896 | 609 | 431 | 319 | 32
0.15 | 0.503 | 0.201 | 0.023 | 0.016 | 0.046 | 0.005 | 0.003 | 0.016 | 0.021 | 0.002 | 0.008 | 0.001 | 0.0015 | 0.0028 | 0.0001 | 1252 | 1050 | 867 | 655 | 417 | 275 | 31
0.1396 | 0.494 | 0.185 | 0.015 | 0.0198 | 0.031 | 0.003 | 0.0029 | 0.008 | 0.021 | 0.0004 | 0.002 | 0.001 | 0.001 | 0.0022 | 0.0003 | 1227 | 1057 | 865 | 650 | 438 | 298 | 31
0.145 | 0.487 | 0.196 | 0.016 | 0.014 | 0.034 | 0.001 | 0.001 | 0.027 | 0.033 | 0.001 | 0.007 | 0.001 | 0.001 | 0.0035 | 0.0001 | 1272 | 1060 | 882 | 639 | 434 | 296 | 28
0.146 | 0.463 | 0.191 | 0.017 | 0.014 | 0.054 | 0.002 | 0.002 | 0.04 | 0.066 | 0.001 | 0.011 | 0.001 | 0.001 | 0.0029 | 0.0001 | 1245 | 1040 | 867 | 655 | 417 | 258 | 32
0.168 | 0.51 | 0.201 | 0.015 | 0.017 | 0.047 | 0.003 | 0.002 | 0.015 | 0.032 | 0.001 | 0.005 | 0.001 | 0.001 | 0.0024 | 0.0001 | 1254 | 1040 | 858 | 633 | 457 | 315 | 31
0.152 | 0.536 | 0.226 | 0.02 | 0.01 | 0.039 | 0.001 | 0.001 | 0.01 | 0.022 | 0.001 | 0.004 | 0.001 | 0.001 | 0.0023 | 0.0001 | 1266 | 1060 | 886 | 634 | 441 | 286 | 34
0.146 | 0.472 | 0.205 | 0.013 | 0.018 | 0.052 | 0.011 | 0.009 | 0.019 | 0.025 | 0.002 | 0.008 | 0.001 | 0.0017 | 0.0045 | 0.0001 | 1251 | 1050 | 865 | 654 | 408 | 269 | 32
0.1526 | 0.454 | 0.207 | 0.013 | 0.015 | 0.037 | 0.006 | 0.005 | 0.009 | 0.021 | 0.003 | 0.003 | 0.001 | 0.001 | 0.0045 | 0.0002 | 1270 | 1060 | 888 | 638 | 461 | 328 | 28
0.1396 | 0.47 | 0.202 | 0.02 | 0.011 | 0.036 | 0.008 | 0.008 | 0.016 | 0.034 | 0.003 | 0.006 | 0.002 | 0.001 | 0.0029 | 0.0003 | 1259 | 1060 | 885 | 632 | 442 | 302 | 33
0.1407 | 0.441 | 0.191 | 0.011 | 0.011 | 0.035 | 0.002 | 0.001 | 0.013 | 0.011 | 0.003 | 0.005 | 0.002 | 0.001 | 0.0038 | 0.0002 | 1227 | 1042 | 850 | 670 | 426 | 275 | 33
0.1488 | 0.51 | 0.189 | 0.02 | 0.0137 | 0.043 | 0.0012 | 0.0012 | 0.015 | 0.043 | 0.0007 | 0.004 | 0.001 | 0.001 | 0.0015 | 0.0002 | 1215 | 1039 | 884 | 670 | 445 | 285 | 38
0.135 | 0.463 | 0.205 | 0.012 | 0.004 | 0.047 | 0.008 | 0.007 | 0.017 | 0.024 | 0.001 | 0.004 | 0.001 | 0.001 | 0.0038 | 0.0003 | 1227 | 1044 | 868 | 650 | 443 | 280 | 28
0.1475 | 0.45 | 0.211 | 0.016 | 0.005 | 0.031 | 0.012 | 0.011 | 0.013 | 0.019 | 0.003 | 0.005 | 0.002 | 0.001 | 0.004 | 0.0004 | 1227 | 1047 | 864 | 650 | 457 | 314 | 35
0.1584 | 0.474 | 0.209 | 0.014 | 0.0146 | 0.038 | 0.0015 | 0.0013 | 0.01 | 0.023 | 0.0006 | 0.003 | 0.001 | 0.001 | 0.0024 | 0.0002 | 1227 | 1071 | 890 | 670 | 446 | 294 | 33
0.14 | 0.479 | 0.194 | 0.025 | 0.004 | 0.043 | 0.007 | 0.006 | 0.015 | 0.028 | 0.001 | 0.005 | 0.001 | 0.001 | 0.0049 | 0.0001 | 1247 | 1040 | 885 | 633 | 464 | 337 | 29
0.1469 | 0.452 | 0.206 | 0.013 | 0.016 | 0.035 | 0.001 | 0.001 | 0.012 | 0.025 | 0.002 | 0.006 | 0.002 | 0.001 | 0.0041 | 0.0003 | 1227 | 1058 | 878 | 650 | 433 | 277 | 30
0.1348 | 0.452 | 0.176 | 0.022 | 0.01 | 0.036 | 0.002 | 0.002 | 0.013 | 0.03 | 0.001 | 0.007 | 0.002 | 0.0019 | 0.0029 | 0.0003 | 1275 | 1060 | 889 | 604 | 386 | 269 | 29
0.151 | 0.488 | 0.183 | 0.019 | 0.013 | 0.054 | 0.004 | 0.003 | 0.019 | 0.027 | 0.002 | 0.009 | 0.001 | 0.001 | 0.0033 | 0.0001 | 1275 | 1060 | 885 | 633 | 450 | 325 | 37
0.155 | 0.471 | 0.179 | 0.011 | 0.01 | 0.029 | 0.003 | 0.002 | 0.02 | 0.032 | 0.001 | 0.007 | 0.001 | 0.001 | 0.0049 | 0.0001 | 1239 | 1050 | 837 | 641 | 432 | 284 | 34
0.1501 | 0.443 | 0.19 | 0.021 | 0.018 | 0.035 | 0.002 | 0.002 | 0.016 | 0.024 | 0.002 | 0.006 | 0.002 | 0.001 | 0.0027 | 0.0002 | 1282 | 1080 | 897 | 611 | 452 | 295 | 39
0.153 | 0.485 | 0.193 | 0.013 | 0.011 | 0.036 | 0.006 | 0.005 | 0.013 | 0.024 | 0.001 | 0.006 | 0.001 | 0.001 | 0.0049 | 0.0001 | 1268 | 1060 | 883 | 633 | 454 | 328 | 36
0.1475 | 0.466 | 0.195 | 0.017 | 0.011 | 0.047 | 0.002 | 0.002 | 0.026 | 0.029 | 0.002 | 0.005 | 0.002 | 0.001 | 0.0029 | 0.0002 | 1263 | 1060 | 892 | 633 | 439 | 293 | 35
0.1504 | 0.469 | 0.198 | 0.013 | 0.02 | 0.041 | 0.013 | 0.01 | 0.02 | 0.027 | 0.003 | 0.006 | 0.002 | 0.001 | 0.0028 | 0.0001 | 1227 | 1071 | 852 | 650 | 439 | 284 | 30
0.154 | 0.509 | 0.179 | 0.023 | 0.01 | 0.029 | 0.003 | 0.003 | 0.013 | 0.023 | 0.001 | 0.005 | 0.001 | 0.001 | 0.0035 | 0.0001 | 1282 | 1080 | 891 | 633 | 450 | 300 | 37
0.143 | 0.513 | 0.196 | 0.016 | 0.018 | 0.032 | 0.001 | 0.001 | 0.012 | 0.027 | 0.001 | 0.006 | 0.001 | 0.001 | 0.002 | 0.0001 | 1227 | 1037 | 840 | 650 | 436 | 296 | 31
0.148 | 0.471 | 0.204 | 0.018 | 0.015 | 0.035 | 0.002 | 0.001 | 0.016 | 0.021 | 0.001 | 0.004 | 0.001 | 0.001 | 0.0026 | 0.0002 | 1270 | 1060 | 880 | 609 | 427 | 292 | 31
0.146 | 0.511 | 0.231 | 0.021 | 0.013 | 0.036 | 0.001 | 0.001 | 0.021 | 0.026 | 0.002 | 0.005 | 0.001 | 0.001 | 0.0031 | 0.0002 | 1256 | 1060 | 862 | 636 | 434 | 294 | 30
0.1583 | 0.466 | 0.178 | 0.021 | 0.01 | 0.064 | 0.002 | 0.001 | 0.023 | 0.033 | 0.001 | 0.005 | 0.003 | 0.001 | 0.0034 | 0.0001 | 1248 | 1040 | 858 | 651 | 432 | 274 | 27
0.137 | 0.457 | 0.188 | 0.011 | 0.011 | 0.048 | 0.002 | 0.002 | 0.028 | 0.053 | 0.001 | 0.009 | 0.001 | 0.001 | 0.003 | 0.0001 | 1227 | 1044 | 853 | 650 | 416 | 262 | 32
0.1461 | 0.463 | 0.201 | 0.019 | 0.01 | 0.046 | 0.008 | 0.008 | 0.021 | 0.024 | 0.003 | 0.005 | 0.003 | 0.001 | 0.005 | 0.0002 | 1226 | 1041 | 854 | 650 | 437 | 299 | 28
0.1576 | 0.433 | 0.178 | 0.016 | 0.012 | 0.039 | 0.002 | 0.002 | 0.019 | 0.031 | 0.002 | 0.005 | 0.002 | 0.001 | 0.0027 | 0.0001 | 1227 | 1035 | 858 | 670 | 429 | 277 | 29
0.147 | 0.506 | 0.205 | 0.021 | 0.014 | 0.051 | 0.004 | 0.003 | 0.015 | 0.032 | 0.002 | 0.007 | 0.001 | 0.0014 | 0.0033 | 0.0001 | 1227 | 1049 | 875 | 670 | 426 | 270 | 36
0.151 | 0.508 | 0.203 | 0.018 | 0.011 | 0.047 | 0.012 | 0.01 | 0.014 | 0.02 | 0.001 | 0.007 | 0.001 | 0.001 | 0.0025 | 0.0001 | 1260 | 1060 | 895 | 632 | 447 | 334 | 29
0.154 | 0.504 | 0.176 | 0.021 | 0.016 | 0.033 | 0.005 | 0.003 | 0.026 | 0.043 | 0.002 | 0.001 | 0.001 | 0.001 | 0.0027 | 0.0001 | 1227 | 1027 | 833 | 650 | 437 | 266 | 34
0.138 | 0.434 | 0.227 | 0.015 | 0.014 | 0.033 | 0.003 | 0.002 | 0.015 | 0.032 | 0.002 | 0.001 | 0.001 | 0.001 | 0.0027 | 0.0001 | 1260 | 1040 | 879 | 640 | 434 | 290 | 30
0.158 | 0.463 | 0.194 | 0.022 | 0.0098 | 0.036 | 0.0054 | 0.0045 | 0.012 | 0.046 | 0.0008 | 0.007 | 0.001 | 0.001 | 0.0017 | 0.0002 | 1215 | 1041 | 876 | 680 | 461 | 302 | 34
0.146 | 0.4 | 0.15 | 0.013 | 0.005 | 0.02 | 0.0104 | 0.007 | 0.005 | 0.025 | 0.0004 | 0.001 | 0.001 | 0.001 | 0.0024 | 0.0001 | 1273 | 1080 | 894 | 632 | 426 | 325 | 43
0.1531 | 0.466 | 0.191 | 0.021 | 0.015 | 0.049 | 0.002 | 0.002 | 0.019 | 0.022 | 0.001 | 0.005 | 0.003 | 0.001 | 0.002 | 0.0001 | 1248 | 1060 | 861 | 638 | 415 | 271 | 37
0.151 | 0.483 | 0.194 | 0.015 | 0.014 | 0.031 | 0.01 | 0.008 | 0.013 | 0.02 | 0.001 | 0.005 | 0.001 | 0.001 | 0.0046 | 0.0001 | 1227 | 1059 | 867 | 650 | 448 | 301 | 27
0.1551 | 0.465 | 0.165 | 0.025 | 0.0123 | 0.047 | 0.0023 | 0.0023 | 0.012 | 0.032 | 0.0003 | 0.004 | 0.001 | 0.001 | 0.0018 | 0.0002 | 1223 | 1081 | 847 | 680 | 463 | 303 | 33
0.1517 | 0.454 | 0.186 | 0.011 | 0.019 | 0.052 | 0.002 | 0.001 | 0.032 | 0.062 | 0.002 | 0.009 | 0.002 | 0.001 | 0.0031 | 0.0002 | 1267 | 1060 | 877 | 634 | 439 | 288 | 29
0.148 | 0.431 | 0.221 | 0.015 | 0.0046 | 0.047 | 0.0071 | 0.0061 | 0.014 | 0.034 | 0.0013 | 0.011 | 0.001 | 0.001 | 0.0023 | 0.0001 | 1227 | 1029 | 864 | 670 | 447 | 314 | 30
0.1541 | 0.422 | 0.18 | 0.015 | 0.0108 | 0.037 | 0.0021 | 0.0019 | 0.011 | 0.033 | 0.0005 | 0.003 | 0.001 | 0.001 | 0.0024 | 0.0002 | 1215 | 1058 | 877 | 670 | 437 | 289 | 29
0.131 | 0.492 | 0.19 | 0.017 | 0.018 | 0.03 | 0.004 | 0.003 | 0.01 | 0.019 | 0.001 | 0.006 | 0.001 | 0.001 | 0.0044 | 0.0001 | 1248 | 1040 | 863 | 632 | 438 | 316 | 30
0.147 | 0.48 | 0.197 | 0.017 | 0.017 | 0.033 | 0.004 | 0.003 | 0.012 | 0.019 | 0.001 | 0.003 | 0.002 | 0.001 | 0.003 | 0.0002 | 1269 | 1060 | 890 | 630 | 469 | 336 | 28
0.166 | 0.446 | 0.213 | 0.019 | 0.014 | 0.047 | 0.001 | 0.001 | 0.025 | 0.042 | 0.002 | 0.006 | 0.002 | 0.001 | 0.0028 | 0.0004 | 1227 | 1056 | 866 | 650 | 450 | 273 | 36
0.1383 | 0.435 | 0.178 | 0.018 | 0.013 | 0.052 | 0.0032 | 0.0029 | 0.013 | 0.035 | 0.001 | 0.006 | 0.001 | 0.001 | 0.0014 | 0.0001 | 1227 | 1027 | 858 | 650 | 436 | 272 | 32
0.148 | 0.48 | 0.184 | 0.021 | 0.013 | 0.051 | 0.012 | 0.003 | 0.022 | 0.041 | 0.002 | 0.008 | 0.001 | 0.0017 | 0.0043 | 0.0001 | 1226 | 1062 | 868 | 670 | 461 | 307 | 31
0.156 | 0.472 | 0.189 | 0.018 | 0.008 | 0.03 | 0.001 | 0.001 | 0.013 | 0.017 | 0.001 | 0.004 | 0.002 | 0.001 | 0.0023 | 0.0003 | 1254 | 1040 | 879 | 610 | 450 | 301 | 31
0.1458 | 0.474 | 0.226 | 0.019 | 0.0114 | 0.035 | 0.0181 | 0.0164 | 0.012 | 0.02 | 0.0011 | 0.003 | 0.001 | 0.001 | 0.0031 | 0.0002 | 1215 | 1051 | 881 | 680 | 459 | 322 | 28
0.144 | 0.523 | 0.2008 | 0.018 | 0.0101 | 0.023 | 0.0093 | 0.0082 | 0.012 | 0.027 | 0.001 | 0.002 | 0.002 | 0.002 | 0.0022 | 0.0002 | 1227 | 1037 | 858 | 670 | 433 | 267 | 40
0.1577 | 0.487 | 0.207 | 0.019 | 0.0156 | 0.029 | 0.0086 | 0.0078 | 0.013 | 0.049 | 0.001 | 0.007 | 0.001 | 0.001 | 0.0032 | 0.0003 | 1227 | 1081 | 888 | 670 | 446 | 288 | 30
0.1457 | 0.52 | 0.222 | 0.021 | 0.0133 | 0.028 | 0.0082 | 0.0058 | 0.009 | 0.026 | 0.0005 | 0.003 | 0.001 | 0.001 | 0.0018 | 0.0002 | 1227 | 1047 | 880 | 670 | 462 | 308 | 39
0.148 | 0.445 | 0.179 | 0.01 | 0.01 | 0.034 | 0.004 | 0.003 | 0.013 | 0.021 | 0.001 | 0.001 | 0.001 | 0.001 | 0.0028 | 0.0001 | 1246 | 1040 | 877 | 634 | 422 | 281 | 36
0.141 | 0.447 | 0.199 | 0.02 | 0.009 | 0.028 | 0.0021 | 0.002 | 0.008 | 0.028 | 0.0006 | 0.005 | 0.001 | 0.001 | 0.0012 | 0.0002 | 1212 | 1047 | 884 | 680 | 437 | 305 | 33
0.142 | 0.431 | 0.189 | 0.021 | 0.0107 | 0.047 | 0.0029 | 0.0028 | 0.009 | 0.019 | 0.0009 | 0.004 | 0.001 | 0.001 | 0.0023 | 0.0002 | 1227 | 1047 | 859 | 670 | 420 | 253 | 32
0.159 | 0.476 | 0.189 | 0.018 | 0.0126 | 0.055 | 0.0254 | 0.0245 | 0.013 | 0.029 | 0.0008 | 0.002 | 0.001 | 0.001 | 0.0022 | 0.0001 | 1227 | 1058 | 875 | 670 | 444 | 287 | 33
0.141 | 0.505 | 0.206 | 0.02 | 0.008 | 0.045 | 0.022 | 0.019 | 0.016 | 0.029 | 0.002 | 0.008 | 0.001 | 0.0019 | 0.0038 | 0.0001 | 1252 | 1050 | 867 | 656 | 430 | 291 | 32
0.1381 | 0.476 | 0.173 | 0.02 | 0.0135 | 0.027 | 0.0038 | 0.0028 | 0.008 | 0.026 | 0.0005 | 0.002 | 0.001 | 0.001 | 0.0019 | 0.0002 | 1227 | 1069 | 877 | 670 | 436 | 284 | 30
0.153 | 0.471 | 0.189 | 0.015 | 0.014 | 0.045 | 0.001 | 0.001 | 0.021 | 0.031 | 0.002 | 0.007 | 0.002 | 0.001 | 0.0036 | 0.0004 | 1252 | 1040 | 885 | 634 | 445 | 298 | 30
0.141 | 0.458 | 0.195 | 0.013 | 0.013 | 0.037 | 0.004 | 0.003 | 0.012 | 0.019 | 0.001 | 0.005 | 0.001 | 0.001 | 0.0028 | 0.0001 | 1227 | 1046 | 880 | 670 | 440 | 292 | 35
0.1471 | 0.472 | 0.178 | 0.016 | 0.015 | 0.052 | 0.002 | 0.002 | 0.02 | 0.028 | 0.002 | 0.006 | 0.002 | 0.001 | 0.0035 | 0.0003 | 1281 | 1080 | 888 | 632 | 455 | 321 | 33
0.153 | 0.518 | 0.178 | 0.019 | 0.02 | 0.048 | 0.004 | 0.003 | 0.027 | 0.064 | 0.001 | 0.007 | 0.001 | 0.001 | 0.0033 | 0.0001 | 1271 | 1060 | 888 | 630 | 451 | 323 | 33
0.1435 | 0.45 | 0.195 | 0.016 | 0.019 | 0.046 | 0.003 | 0.002 | 0.019 | 0.021 | 0.003 | 0.003 | 0.002 | 0.001 | 0.0038 | 0.0002 | 1227 | 1042 | 863 | 670 | 443 | 302 | 34
0.1552 | 0.432 | 0.17 | 0.018 | 0.013 | 0.044 | 0.001 | 0.001 | 0.029 | 0.052 | 0.002 | 0.006 | 0.002 | 0.001 | 0.0047 | 0.0001 | 1227 | 1026 | 875 | 670 | 436 | 284 | 35
0.1653 | 0.467 | 0.176 | 0.019 | 0.0056 | 0.042 | 0.003 | 0.0027 | 0.012 | 0.028 | 0.0005 | 0.003 | 0.001 | 0.001 | 0.0024 | 0.0002 | 1195 | 1059 | 854 | 650 | 448 | 303 | 37
0.1468 | 0.496 | 0.217 | 0.02 | 0.0109 | 0.038 | 0.0031 | 0.0028 | 0.021 | 0.048 | 0.0008 | 0.004 | 0.001 | 0.001 | 0.002 | 0.0002 | 1227 | 1039 | 858 | 650 | 449 | 298 | 32
0.1511 | 0.527 | 0.189 | 0.02 | 0.0078 | 0.042 | 0.0052 | 0.0037 | 0.01 | 0.032 | 0.0005 | 0.003 | 0.001 | 0.001 | 0.0016 | 0.0002 | 1227 | 1037 | 875 | 670 | 469 | 305 | 31
0.1368 | 0.447 | 0.184 | 0.018 | 0.018 | 0.039 | 0.002 | 0.001 | 0.021 | 0.024 | 0.001 | 0.005 | 0.003 | 0.0011 | 0.0026 | 0.0002 | 1252 | 1050 | 860 | 659 | 410 | 270 | 34
0.136 | 0.494 | 0.177 | 0.014 | 0.014 | 0.047 | 0.005 | 0.004 | 0.017 | 0.027 | 0.001 | 0.008 | 0.001 | 0.0014 | 0.0035 | 0.0001 | 1261 | 1040 | 885 | 603 | 423 | 267 | 31
0.153 | 0.481 | 0.226 | 0.016 | 0.014 | 0.026 | 0.006 | 0.004 | 0.012 | 0.017 | 0.002 | 0.002 | 0.001 | 0.001 | 0.003 | 0.0001 | 1277 | 1060 | 884 | 628 | 437 | 285 | 37
0.1539 | 0.472 | 0.182 | 0.015 | 0.01 | 0.047 | 0.002 | 0.002 | 0.021 | 0.023 | 0.002 | 0.004 | 0.002 | 0.001 | 0.0029 | 0.0001 | 1269 | 1080 | 891 | 631 | 450 | 322 | 35
0.163 | 0.479 | 0.18 | 0.018 | 0.018 | 0.038 | 0.005 | 0.004 | 0.018 | 0.02 | 0.003 | 0.006 | 0.002 | 0.001 | 0.0039 | 0.0002 | 1227 | 1032 | 847 | 670 | 436 | 271 | 30
0.144 | 0.479 | 0.192 | 0.016 | 0.008 | 0.032 | 0.001 | 0.001 | 0.026 | 0.023 | 0.001 | 0.005 | 0.001 | 0.002 | 0.0031 | 0.0002 | 1277 | 1060 | 878 | 634 | 429 | 281 | 36
0.139 | 0.502 | 0.172 | 0.018 | 0.008 | 0.038 | 0.011 | 0.009 | 0.012 | 0.031 | 0.002 | 0.001 | 0.001 | 0.001 | 0.0052 | 0.0001 | 1274 | 1060 | 881 | 632 | 452 | 312 | 38
0.148 | 0.494 | 0.165 | 0.021 | 0.007 | 0.026 | 0.002 | 0.002 | 0.021 | 0.017 | 0.001 | 0.004 | 0.001 | 0.001 | 0.0048 | 0.0002 | 1253 | 1050 | 846 | 652 | 410 | 295 | 30
0.143 | 0.448 | 0.208 | 0.023 | 0.017 | 0.034 | 0.002 | 0.001 | 0.023 | 0.027 | 0.001 | 0.011 | 0.001 | 0.001 | 0.0026 | 0.0002 | 1252 | 1050 | 857 | 632 | 437 | 293 | 32
0.145 | 0.462 | 0.18 | 0.016 | 0.015 | 0.039 | 0.005 | 0.003 | 0.014 | 0.021 | 0.001 | 0.007 | 0.001 | 0.001 | 0.0042 | 0.0001 | 1263 | 1060 | 880 | 634 | 468 | 325 | 33
0.1457 | 0.475 | 0.19 | 0.017 | 0.018 | 0.048 | 0.001 | 0.001 | 0.02 | 0.028 | 0.002 | 0.006 | 0.002 | 0.001 | 0.0023 | 0.0002 | 1260 | 1050 | 864 | 629 | 431 | 274 | 32
0.1518 | 0.4 | 0.212 | 0.013 | 0.0063 | 0.032 | 0.0029 | 0.0019 | 0.007 | 0.039 | 0.0003 | 0.002 | 0.001 | 0.001 | 0.0024 | 0.0002 | 1215 | 1050 | 888 | 670 | 428 | 276 | 35
0.141 | 0.429 | 0.181 | 0.023 | 0.015 | 0.033 | 0.001 | 0.001 | 0.02 | 0.029 | 0.001 | 0.004 | 0.002 | 0.001 | 0.0028 | 0.0002 | 1259 | 1050 | 855 | 663 | 422 | 277 | 30
0.1476 | 0.45 | 0.199 | 0.014 | 0.008 | 0.041 | 0.002 | 0.002 | 0.037 | 0.065 | 0.002 | 0.008 | 0.002 | 0.001 | 0.0041 | 0.0002 | 1227 | 1040 | 875 | 670 | 435 | 285 | 31
0.1697 | 0.484 | 0.214 | 0.022 | 0.015 | 0.032 | 0.002 | 0.002 | 0.014 | 0.027 | 0.002 | 0.006 | 0.002 | 0.0011 | 0.0035 | 0.0003 | 1259 | 1040 | 882 | 635 | 436 | 284 | 32
0.157 | 0.474 | 0.2 | 0.013 | 0.015 | 0.053 | 0.004 | 0.003 | 0.03 | 0.045 | 0.001 | 0.008 | 0.001 | 0.0014 | 0.0038 | 0.0001 | 1271 | 1060 | 885 | 633 | 427 | 275 | 37
0.14 | 0.527 | 0.195 | 0.02 | 0.012 | 0.063 | 0.007 | 0.005 | 0.019 | 0.041 | 0.001 | 0.002 | 0.001 | 0.001 | 0.0042 | 0.0001 | 1227 | 1048 | 860 | 670 | 456 | 302 | 33
0.158 | 0.516 | 0.23 | 0.014 | 0.015 | 0.053 | 0.004 | 0.002 | 0.024 | 0.042 | 0.001 | 0.009 | 0.001 | 0.001 | 0.0029 | 0.0001 | 1227 | 1049 | 885 | 670 | 442 | 285 | 30
0.1405 | 0.445 | 0.206 | 0.02 | 0.018 | 0.033 | 0.003 | 0.003 | 0.015 | 0.024 | 0.001 | 0.005 | 0.002 | 0.001 | 0.004 | 0.0003 | 1263 | 1060 | 869 | 644 | 429 | 274 | 30
0.148 | 0.499 | 0.19 | 0.019 | 0.009 | 0.037 | 0.003 | 0.002 | 0.011 | 0.019 | 0.001 | 0.006 | 0.001 | 0.001 | 0.0031 | 0.0001 | 1268 | 1060 | 886 | 634 | 437 | 309 | 35
0.1521 | 0.436 | 0.17 | 0.013 | 0.017 | 0.037 | 0.001 | 0.001 | 0.021 | 0.034 | 0.003 | 0.004 | 0.002 | 0.001 | 0.0031 | 0.0002 | 1227 | 1056 | 878 | 670 | 422 | 271 | 37
0.148 | 0.509 | 0.237 | 0.015 | 0.014 | 0.034 | 0.005 | 0.003 | 0.011 | 0.023 | 0.001 | 0.003 | 0.001 | 0.001 | 0.0023 | 0.0001 | 1227 | 1030 | 838 | 670 | 442 | 288 | 33
0.1362 | 0.446 | 0.187 | 0.015 | 0.009 | 0.036 | 0.002 | 0.002 | 0.012 | 0.023 | 0.002 | 0.005 | 0.002 | 0.001 | 0.0031 | 0.0002 | 1273 | 1060 | 887 | 632 | 422 | 280 | 36
0.1501 | 0.475 | 0.217 | 0.011 | 0.014 | 0.038 | 0.008 | 0.007 | 0.019 | 0.022 | 0.002 | 0.005 | 0.002 | 0.001 | 0.0048 | 0.0002 | 1258 | 1040 | 883 | 634 | 453 | 312 | 32
0.1592 | 0.462 | 0.202 | 0.017 | 0.013 | 0.039 | 0.002 | 0.002 | 0.014 | 0.025 | 0.003 | 0.004 | 0.002 | 0.001 | 0.0017 | 0.0002 | 1264 | 1050 | 864 | 636 | 434 | 288 | 31
0.1644 | 0.47 | 0.248 | 0.017 | 0.0122 | 0.034 | 0.0234 | 0.0222 | 0.012 | 0.025 | 0.0017 | 0.002 | 0.001 | 0.001 | 0.0049 | 0.0002 | 1227 | 1027 | 876 | 680 | 458 | 326 | 28
0.1562 | 0.438 | 0.177 | 0.021 | 0.014 | 0.031 | 0.002 | 0.001 | 0.014 | 0.023 | 0.001 | 0.005 | 0.003 | 0.0027 | 0.003 | 0.0001 | 1248 | 1040 | 875 | 635 | 453 | 316 | 33
0.1497 | 0.436 | 0.181 | 0.018 | 0.0108 | 0.045 | 0.0042 | 0.0031 | 0.011 | 0.022 | 0.0007 | 0.005 | 0.001 | 0.001 | 0.0016 | 0.0002 | 1227 | 1063 | 883 | 670 | 445 | 290 | 33
0.1423 | 0.449 | 0.19 | 0.016 | 0.012 | 0.038 | 0.002 | 0.002 | 0.014 | 0.027 | 0.002 | 0.006 | 0.002 | 0.0019 | 0.0027 | 0.0003 | 1275 | 1060 | 889 | 662 | 391 | 279 | 26
0.158 | 0.472 | 0.204 | 0.019 | 0.016 | 0.039 | 0.002 | 0.001 | 0.014 | 0.024 | 0.001 | 0.008 | 0.001 | 0.001 | 0.0036 | 0.0001 | 1267 | 1060 | 890 | 634 | 444 | 298 | 32
0.149 | 0.493 | 0.189 | 0.015 | 0.016 | 0.038 | 0.015 | 0.013 | 0.015 | 0.03 | 0.002 | 0.007 | 0.001 | 0.0018 | 0.0036 | 0.0001 | 1254 | 1040 | 861 | 654 | 423 | 291 | 35
0.148 | 0.465 | 0.196 | 0.014 | 0.02 | 0.043 | 0.007 | 0.006 | 0.02 | 0.035 | 0.001 | 0.008 | 0.001 | 0.001 | 0.0044 | 0.0001 | 1257 | 1050 | 864 | 657 | 386 | 283 | 30
0.1538 | 0.465 | 0.173 | 0.017 | 0.012 | 0.04 | 0.001 | 0.001 | 0.02 | 0.026 | 0.002 | 0.007 | 0.002 | 0.001 | 0.0032 | 0.0001 | 1227 | 1037 | 875 | 670 | 438 | 269 | 37
0.151 | 0.501 | 0.189 | 0.017 | 0.011 | 0.042 | 0.007 | 0.006 | 0.014 | 0.023 | 0.001 | 0.004 | 0.001 | 0.001 | 0.0038 | 0.0001 | 1227 | 1022 | 879 | 670 | 463 | 310 | 36
0.1538 | 0.486 | 0.198 | 0.013 | 0.016 | 0.055 | 0.002 | 0.001 | 0.03 | 0.049 | 0.003 | 0.006 | 0.002 | 0.001 | 0.0043 | 0.0001 | 1227 | 1038 | 884 | 670 | 442 | 292 | 33
0.1537 | 0.454 | 0.199 | 0.021 | 0.0119 | 0.052 | 0.0023 | 0.0022 | 0.013 | 0.032 | 0.0007 | 0.003 | 0.001 | 0.001 | 0.0023 | 0.0002 | 1227 | 1035 | 882 | 670 | 465 | 300 | 33
0.1532 | 0.488 | 0.205 | 0.02 | 0.0079 | 0.037 | 0.0037 | 0.0032 | 0.02 | 0.044 | 0.0005 | 0.004 | 0.001 | 0.001 | 0.002 | 0.0002 | 1227 | 1024 | 874 | 670 | 437 | 268 | 36
0.1439 | 0.447 | 0.195 | 0.02 | 0.018 | 0.045 | 0.022 | 0.022 | 0.021 | 0.025 | 0.002 | 0.005 | 0.002 | 0.001 | 0.0037 | 0.0002 | 1246 | 1040 | 878 | 634 | 448 | 319 | 30
0.152 | 0.455 | 0.191 | 0.013 | 0.015 | 0.039 | 0.001 | 0.001 | 0.02 | 0.029 | 0.001 | 0.007 | 0.002 | 0.001 | 0.0029 | 0.0002 | 1263 | 1060 | 876 | 634 | 438 | 292 | 32
0.1595 | 0.48 | 0.191 | 0.019 | 0.0061 | 0.041 | 0.0037 | 0.0034 | 0.023 | 0.057 | 0.0005 | 0.008 | 0.001 | 0.001 | 0.0015 | 0.0003 | 1215 | 1035 | 882 | 680 | 436 | 294 | 32
0.1422 | 0.467 | 0.179 | 0.019 | 0.023 | 0.06 | 0.022 | 0.02 | 0.02 | 0.03 | 0.001 | 0.006 | 0.002 | 0.001 | 0.0038 | 0.0001 | 1257 | 1050 | 858 | 657 | 417 | 291 | 32
0.1434 | 0.425 | 0.17 | 0.017 | 0.0091 | 0.024 | 0.0046 | 0.0035 | 0.007 | 0.015 | 0.0012 | 0.001 | 0.001 | 0.001 | 0.0019 | 0.0002 | 1227 | 1040 | 852 | 650 | 438 | 270 | 35
0.149 | 0.504 | 0.198 | 0.017 | 0.015 | 0.038 | 0.005 | 0.004 | 0.015 | 0.03 | 0.002 | 0.006 | 0.001 | 0.001 | 0.0025 | 0.0001 | 1252 | 1050 | 865 | 635 | 426 | 284 | 33
0.155 | 0.506 | 0.207 | 0.024 | 0.0109 | 0.047 | 0.0019 | 0.0018 | 0.014 | 0.035 | 0.0005 | 0.004 | 0.001 | 0.001 | 0.002 | 0.0002 | 1247 | 1070 | 889 | 680 | 459 | 315 | 26
0.1534 | 0.479 | 0.197 | 0.015 | 0.0105 | 0.038 | 0.0346 | 0.0265 | 0.011 | 0.054 | 0.0008 | 0.002 | 0.001 | 0.001 | 0.0025 | 0.0001 | 1215 | 1059 | 846 | 680 | 456 | 281 | 30
0.153 | 0.462 | 0.184 | 0.02 | 0.013 | 0.027 | 0.003 | 0.003 | 0.013 | 0.02 | 0.001 | 0.005 | 0.002 | 0.0015 | 0.0019 | 0.0003 | 1267 | 1060 | 897 | 633 | 453 | 304 | 37
0.14 | 0.512 | 0.192 | 0.025 | 0.014 | 0.047 | 0.006 | 0.004 | 0.017 | 0.03 | 0.002 | 0.008 | 0.001 | 0.0012 | 0.0025 | 0.0001 | 1258 | 1060 | 882 | 633 | 459 | 315 | 29
0.1566 | 0.439 | 0.201 | 0.021 | 0.0106 | 0.04 | 0.0025 | 0.0024 | 0.011 | 0.035 | 0.0007 | 0.004 | 0.001 | 0.001 | 0.0021 | 0 | 1227 | 1035 | 873 | 670 | 440 | 281 | 35
0.138 | 0.428 | 0.176 | 0.016 | 0.02 | 0.03 | 0.001 | 0.001 | 0.013 | 0.017 | 0.001 | 0.004 | 0.001 | 0.001 | 0.0028 | 0.0002 | 1266 | 1060 | 893 | 611 | 435 | 297 | 33
0.157 | 0.475 | 0.184 | 0.013 | 0.013 | 0.039 | 0.019 | 0.017 | 0.02 | 0.027 | 0.003 | 0.006 | 0.002 | 0.001 | 0.0041 | 0.0003 | 1227 | 1047 | 870 | 650 | 452 | 285 | 29
0.146 | 0.495 | 0.194 | 0.014 | 0.0143 | 0.021 | 0.0096 | 0.0085 | 0.011 | 0.024 | 0.001 | 0.002 | 0.001 | 0.002 | 0.0026 | 0.0002 | 1227 | 1043 | 860 | 670 | 419 | 259 | 33
0.1503 | 0.453 | 0.196 | 0.017 | 0.0075 | 0.025 | 0.0012 | 0.0011 | 0.008 | 0.026 | 0.0006 | 0.002 | 0.001 | 0.001 | 0.0022 | 0.0002 | 1227 | 1040 | 887 | 670 | 431 | 274 | 31
0.1663 | 0.447 | 0.195 | 0.015 | 0.015 | 0.053 | 0.002 | 0.002 | 0.02 | 0.024 | 0.001 | 0.005 | 0.002 | 0.001 | 0.0043 | 0.0002 | 1257 | 1060 | 888 | 630 | 454 | 304 | 28
0.16 | 0.472 | 0.22 | 0.014 | 0.01 | 0.045 | 0.001 | 0.001 | 0.018 | 0.032 | 0.002 | 0.008 | 0.001 | 0.0011 | 0.0032 | 0.0001 | 1278 | 1060 | 888 | 637 | 414 | 257 | 34
0.138 | 0.437 | 0.165 | 0.021 | 0.017 | 0.042 | 0.004 | 0.003 | 0.013 | 0.024 | 0.001 | 0.005 | 0.001 | 0.001 | 0.0034 | 0.0001 | 1227 | 1047 | 880 | 650 | 428 | 264 | 28
0.1601 | 0.448 | 0.195 | 0.017 | 0.014 | 0.05 | 0.002 | 0.001 | 0.021 | 0.025 | 0.002 | 0.006 | 0.002 | 0.001 | 0.0027 | 0.0002 | 1226 | 1061 | 878 | 670 | 432 | 283 | 31
0.1471 | 0.472 | 0.178 | 0.016 | 0.015 | 0.052 | 0.002 | 0.002 | 0.02 | 0.028 | 0.002 | 0.006 | 0.002 | 0.001 | 0.0035 | 0.0003 | 1275 | 1080 | 888 | 632 | 445 | 313 | 34
0.1513 | 0.492 | 0.195 | 0.018 | 0.016 | 0.044 | 0.002 | 0.001 | 0.024 | 0.038 | 0.002 | 0.009 | 0.002 | 0.001 | 0.0025 | 0.0004 | 1247 | 1040 | 876 | 633 | 452 | 340 | 32
0.1481 | 0.447 | 0.181 | 0.012 | 0.015 | 0.034 | 0.002 | 0.002 | 0.024 | 0.024 | 0.003 | 0.005 | 0.002 | 0.001 | 0.0022 | 0.0003 | 1253 | 1050 | 853 | 656 | 397 | 271 | 37
0.1545 | 0.456 | 0.182 | 0.014 | 0.0094 | 0.029 | 0.003 | 0.0026 | 0.01 | 0.021 | 0.0005 | 0.002 | 0.001 | 0.001 | 0.0018 | 0.0003 | 1227 | 1044 | 866 | 650 | 439 | 280 | 31
0.158 | 0.516 | 0.23 | 0.014 | 0.015 | 0.053 | 0.004 | 0.002 | 0.024 | 0.042 | 0.001 | 0.009 | 0.001 | 0.001 | 0.0029 | 0.0001 | 1227 | 1056 | 886 | 670 | 425 | 276 | 35
0.149 | 0.453 | 0.188 | 0.017 | 0.01 | 0.035 | 0.006 | 0.005 | 0.015 | 0.021 | 0.002 | 0.008 | 0.001 | 0.0015 | 0.0054 | 0.0001 | 1273 | 1060 | 890 | 633 | 417 | 297 | 28
0.139 | 0.453 | 0.177 | 0.014 | 0.013 | 0.044 | 0.003 | 0.002 | 0.026 | 0.022 | 0.002 | 0.003 | 0.001 | 0.001 | 0.0023 | 0.0001 | 1249 | 1040 | 881 | 632 | 441 | 309 | 33
0.1614 | 0.471 | 0.188 | 0.012 | 0.015 | 0.045 | 0.003 | 0.002 | 0.022 | 0.027 | 0.003 | 0.005 | 0.002 | 0.001 | 0.0034 | 0.0003 | 1257 | 1060 | 884 | 631 | 448 | 321 | 33
0.1436 | 0.428 | 0.179 | 0.019 | 0.0162 | 0.041 | 0.0031 | 0.0028 | 0.013 | 0.024 | 0.0002 | 0.004 | 0.001 | 0.001 | 0.0023 | 0.0002 | 1227 | 1063 | 899 | 670 | 419 | 289 | 29
0.1572 | 0.418 | 0.218 | 0.012 | 0.021 | 0.05 | 0.002 | 0.002 | 0.02 | 0.021 | 0.002 | 0.006 | 0.001 | 0.001 | 0.0029 | 0.0004 | 1269 | 1060 | 883 | 635 | 426 | 283 | 33
0.151 | 0.434 | 0.201 | 0.018 | 0.014 | 0.035 | 0.001 | 0.001 | 0.027 | 0.033 | 0.001 | 0.006 | 0.002 | 0.001 | 0.0027 | 0.0002 | 1263 | 1060 | 885 | 611 | 439 | 293 | 31
0.148 | 0.486 | 0.18 | 0.019 | 0.02 | 0.038 | 0.003 | 0.002 | 0.014 | 0.028 | 0.002 | 0.006 | 0.001 | 0.0018 | 0.0035 | 0.0001 | 1268 | 1060 | 880 | 636 | 433 | 305 | 31
0.1459 | 0.51 | 0.187 | 0.02 | 0.0104 | 0.025 | 0.0032 | 0.0028 | 0.007 | 0.032 | 0.0004 | 0.005 | 0.001 | 0.001 | 0.0018 | 0 | 1227 | 1064 | 910 | 670 | 440 | 306 | 33
0.158 | 0.508 | 0.2 | 0.012 | 0.01 | 0.034 | 0.006 | 0.004 | 0.023 | 0.048 | 0.001 | 0.005 | 0.001 | 0.001 | 0.0034 | 0.0001 | 1227 | 1051 | 867 | 650 | 444 | 275 | 28
0.139 | 0.491 | 0.209 | 0.019 | 0.014 | 0.042 | 0.011 | 0.01 | 0.015 | 0.026 | 0.001 | 0.005 | 0.001 | 0.001 | 0.0039 | 0.0001 | 1227 | 1043 | 853 | 650 | 440 | 286 | 30
0.1436 | 0.46 | 0.185 | 0.009 | 0.013 | 0.046 | 0.009 | 0.008 | 0.016 | 0.025 | 0.002 | 0.003 | 0.002 | 0.001 | 0.0041 | 0.0002 | 1265 | 1060 | 884 | 635 | 420 | 277 | 36
0.1435 | 0.471 | 0.192 | 0.022 | 0.0094 | 0.048 | 0.0039 | 0.0036 | 0.021 | 0.059 | 0.0009 | 0.004 | 0.001 | 0.001 | 0.0031 | 0.0002 | 1227 | 1032 | 856 | 670 | 443 | 280 | 32
0.1558 | 0.461 | 0.189 | 0.016 | 0.007 | 0.043 | 0.007 | 0.006 | 0.022 | 0.027 | 0.003 | 0.005 | 0.002 | 0.001 | 0.0035 | 0.0003 | 1227 | 1047 | 884 | 680 | 437 | 315 | 30
0.1453 | 0.452 | 0.209 | 0.021 | 0.019 | 0.05 | 0.036 | 0.034 | 0.021 | 0.03 | 0.003 | 0.005 | 0.002 | 0.001 | 0.0029 | 0.0003 | 1270 | 1060 | 879 | 634 | 437 | 329 | 38
0.1568 | 0.473 | 0.192 | 0.012 | 0.004 | 0.036 | 0.007 | 0.006 | 0.013 | 0.021 | 0.003 | 0.005 | 0.002 | 0.001 | 0.0043 | 0.0002 | 1257 | 1060 | 881 | 613 | 464 | 321 | 33
0.1522 | 0.463 | 0.205 | 0.02 | 0.017 | 0.04 | 0.002 | 0.002 | 0.016 | 0.026 | 0.003 | 0.005 | 0.002 | 0.001 | 0.003 | 0.0002 | 1259 | 1060 | 882 | 635 | 462 | 352 | 33
0.138 | 0.468 | 0.19 | 0.016 | 0.006 | 0.035 | 0.017 | 0.014 | 0.013 | 0.025 | 0.002 | 0.008 | 0.001 | 0.0015 | 0.0042 | 0.0001 | 1261 | 1060 | 893 | 633 | 441 | 289 | 38
0.163 | 0.503 | 0.214 | 0.029 | 0.011 | 0.033 | 0.006 | 0.003 | 0.012 | 0.024 | 0.001 | 0.007 | 0.001 | 0.001 | 0.0019 | 0.0001 | 1227 | 1021 | 837 | 670 | 460 | 293 | 34
0.1646 | 0.474 | 0.208 | 0.022 | 0.019 | 0.042 | 0.002 | 0.001 | 0.02 | 0.027 | 0.002 | 0.006 | 0.002 | 0.001 | 0.0029 | 0.0004 | 1248 | 1040 | 849 | 629 | 465 | 330 | 30
0.1419 | 0.42 | 0.189 | 0.012 | 0.0084 | 0.059 | 0.0028 | 0.0019 | 0.014 | 0.028 | 0.0005 | 0.005 | 0.001 | 0.001 | 0.002 | 0.0002 | 1215 | 1066 | 894 | 680 | 440 | 305 | 29
0.148 | 0.463 | 0.199 | 0.012 | 0.013 | 0.039 | 0.004 | 0.003 | 0.018 | 0.029 | 0.001 | 0.007 | 0.001 | 0.001 | 0.0037 | 0.0001 | 1261 | 1040 | 880 | 634 | 446 | 300 | 37
0.143 | 0.465 | 0.163 | 0.018 | 0.02 | 0.045 | 0.006 | 0.005 | 0.015 | 0.026 | 0.001 | 0.007 | 0.001 | 0.001 | 0.0041 | 0.0001 | 1227 | 1043 | 866 | 650 | 441 | 289 | 32
0.162 | 0.478 | 0.182 | 0.016 | 0.012 | 0.052 | 0.005 | 0.004 | 0.015 | 0.029 | 0.001 | 0.004 | 0.001 | 0.001 | 0.0034 | 0.0001 | 1253 | 1040 | 881 | 634 | 454 | 304 | 31
0.1456 | 0.436 | 0.189 | 0.017 | 0.012 | 0.05 | 0.002 | 0.002 | 0.02 | 0.029 | 0.002 | 0.006 | 0.002 | 0.001 | 0.0025 | 0.0003 | 1227 | 1054 | 873 | 650 | 428 | 299 | 33
0.1474 | 0.435 | 0.207 | 0.015 | 0.0125 | 0.027 | 0.0168 | 0.0154 | 0.018 | 0.043 | 0.0013 | 0.002 | 0.001 | 0.001 | 0.0021 | 0.0003 | 1227 | 1036 | 892 | 670 | 432 | 277 | 33
0.149 | 0.475 | 0.229 | 0.018 | 0.012 | 0.036 | 0.003 | 0.002 | 0.014 | 0.025 | 0.001 | 0.005 | 0.001 | 0.001 | 0.0025 | 0.0001 | 1256 | 1060 | 887 | 633 | 456 | 322 | 31
0.152 | 0.46 | 0.179 | 0.016 | 0.012 | 0.04 | 0.001 | 0.001 | 0.011 | 0.023 | 0.001 | 0.008 | 0.001 | 0.001 | 0.0028 | 0.0001 | 1227 | 1068 | 883 | 670 | 430 | 273 | 31
0.151 | 0.459 | 0.214 | 0.012 | 0.013 | 0.036 | 0.006 | 0.005 | 0.014 | 0.023 | 0.002 | 0.004 | 0.002 | 0.001 | 0.0028 | 0.0001 | 1260 | 1040 | 878 | 634 | 463 | 333 | 32
0.1527 | 0.447 | 0.172 | 0.02 | 0.015 | 0.03 | 0.004 | 0.003 | 0.014 | 0.028 | 0.001 | 0.005 | 0.002 | 0.001 | 0.0046 | 0.0003 | 1260 | 1060 | 899 | 634 | 446 | 298 | 27
0.16 | 0.448 | 0.21 | 0.017 | 0.02 | 0.031 | 0.002 | 0.002 | 0.029 | 0.032 | 0.001 | 0.006 | 0.001 | 0.002 | 0.0036 | 0.0001 | 1260 | 1050 | 871 | 640 | 448 | 304 | 28
0.138 | 0.458 | 0.191 | 0.016 | 0.014 | 0.046 | 0.005 | 0.004 | 0.015 | 0.03 | 0.002 | 0.003 | 0.001 | 0.001 | 0.0036 | 0.0001 | 1259 | 1050 | 860 | 656 | 430 | 288 | 30
0.1504 | 0.485 | 0.208 | 0.018 | 0.012 | 0.039 | 0.0063 | 0.0037 | 0.013 | 0.027 | 0.0003 | 0.003 | 0.001 | 0.001 | 0.002 | 0.0002 | 1227 | 1037 | 888 | 650 | 453 | 276 | 34
0.1496 | 0.493 | 0.195 | 0.019 | 0.0125 | 0.039 | 0.0014 | 0.0013 | 0.012 | 0.034 | 0.0006 | 0.002 | 0.001 | 0.001 | 0.0015 | 0.0002 | 1215 | 1048 | 878 | 680 | 450 | 297 | 42
0.148 | 0.462 | 0.225 | 0.022 | 0.011 | 0.043 | 0.018 | 0.017 | 0.018 | 0.03 | 0.002 | 0.005 | 0.003 | 0.0016 | 0.0031 | 0.0001 | 1252 | 1050 | 868 | 655 | 409 | 267 | 30
0.147 | 0.493 | 0.206 | 0.018 | 0.01 | 0.057 | 0.014 | 0.008 | 0.025 | 0.049 | 0.002 | 0.008 | 0.001 | 0.0018 | 0.0039 | 0.0001 | 1249 | 1050 | 866 | 657 | 431 | 271 | 30
0.143 | 0.515 | 0.196 | 0.017 | 0.018 | 0.046 | 0.006 | 0.004 | 0.019 | 0.045 | 0.001 | 0.01 | 0.001 | 0.0019 | 0.0039 | 0.0001 | 1227 | 1049 | 860 | 650 | 435 | 278 | 32
0.1435 | 0.434 | 0.2 | 0.016 | 0.02 | 0.056 | 0.017 | 0.015 | 0.027 | 0.035 | 0.003 | 0.007 | 0.002 | 0.001 | 0.0057 | 0.0003 | 1256 | 1060 | 883 | 600 | 447 | 313 | 32
0.14 | 0.502 | 0.201 | 0.02 | 0.013 | 0.027 | 0.02 | 0.019 | 0.013 | 0.025 | 0.002 | 0.004 | 0.001 | 0.001 | 0.0032 | 0.0001 | 1260 | 1040 | 882 | 632 | 454 | 318 | 33
0.1431 | 0.456 | 0.189 | 0.021 | 0.014 | 0.046 | 0.017 | 0.016 | 0.02 | 0.03 | 0.003 | 0.005 | 0.002 | 0.001 | 0.004 | 0.0002 | 1254 | 1040 | 866 | 631 | 441 | 311 | 31
0.148 | 0.444 | 0.184 | 0.012 | 0.013 | 0.047 | 0.002 | 0.001 | 0.025 | 0.037 | 0.002 | 0.007 | 0.002 | 0.001 | 0.0028 | 0.0002 | 1254 | 1040 | 885 | 606 | 422 | 278 | 29
0.147 | 0.505 | 0.21 | 0.018 | 0.012 | 0.041 | 0.003 | 0.002 | 0.024 | 0.053 | 0.001 | 0.009 | 0.001 | 0.001 | 0.0023 | 0.0001 | 1269 | 1060 | 884 | 636 | 451 | 309 | 33
0.142 | 0.515 | 0.193 | 0.022 | 0.015 | 0.061 | 0.005 | 0.003 | 0.019 | 0.045 | 0.002 | 0.008 | 0.001 | 0.0013 | 0.0032 | 0.0001 | 1227 | 1051 | 863 | 670 | 441 | 283 | 32
0.1413 | 0.458 | 0.196 | 0.017 | 0.02 | 0.045 | 0.007 | 0.007 | 0.013 | 0.024 | 0.002 | 0.005 | 0.002 | 0.001 | 0.003 | 0.0003 | 1281 | 1080 | 890 | 632 | 439 | 318 | 31
0.1599 | 0.46 | 0.197 | 0.015 | 0.0101 | 0.033 | 0.0314 | 0.0288 | 0.014 | 0.022 | 0.0005 | 0.003 | 0.001 | 0.001 | 0.0017 | 0.0002 | 1205 | 1050 | 888 | 680 | 471 | 280 | 30
0.156 | 0.472 | 0.189 | 0.018 | 0.008 | 0.03 | 0.001 | 0.001 | 0.013 | 0.017 | 0.001 | 0.004 | 0.002 | 0.001 | 0.0023 | 0.0003 | 1243 | 1040 | 855 | 638 | 439 | 300 | 33
0.1532 | 0.495 | 0.192 | 0.021 | 0.013 | 0.046 | 0.001 | 0.001 | 0.02 | 0.025 | 0.002 | 0.007 | 0.003 | 0.001 | 0.0027 | 0.0004 | 1254 | 1040 | 853 | 612 | 451 | 318 | 30
0.1516 | 0.483 | 0.198 | 0.021 | 0.014 | 0.034 | 0.0018 | 0.0018 | 0.011 | 0.033 | 0.0003 | 0.003 | 0.001 | 0.001 | 0.0035 | 0.0002 | 1247 | 1063 | 876 | 680 | 437 | 292 | 34
0.1537 | 0.486 | 0.206 | 0.019 | 0.013 | 0.051 | 0.002 | 0.002 | 0.022 | 0.028 | 0.001 | 0.005 | 0.003 | 0.0011 | 0.0027 | 0.0001 | 1241 | 1040 | 858 | 656 | 431 | 301 | 34
0.135 | 0.458 | 0.197 | 0.017 | 0.012 | 0.041 | 0.004 | 0.002 | 0.016 | 0.028 | 0.002 | 0.004 | 0.001 | 0.001 | 0.0018 | 0.0001 | 1253 | 1050 | 837 | 655 | 408 | 270 | 31
0.143 | 0.483 | 0.191 | 0.02 | 0.014 | 0.048 | 0.02 | 0.005 | 0.016 | 0.024 | 0.003 | 0.007 | 0.001 | 0.0015 | 0.0026 | 0.0001 | 1251 | 1050 | 865 | 653 | 428 | 293 | 30
0.1308 | 0.462 | 0.167 | 0.019 | 0.013 | 0.036 | 0.007 | 0.006 | 0.016 | 0.024 | 0.001 | 0.005 | 0.002 | 0.0016 | 0.0031 | 0.0001 | 1243 | 1040 | 862 | 654 | 444 | 306 | 29
0.1535 | 0.47 | 0.172 | 0.022 | 0.014 | 0.036 | 0.012 | 0.01 | 0.023 | 0.033 | 0.002 | 0.01 | 0.002 | 0.001 | 0.0046 | 0.0003 | 1227 | 1052 | 870 | 650 | 458 | 314 | 29
0.156 | 0.473 | 0.218 | 0.019 | 0.012 | 0.027 | 0.001 | 0.001 | 0.012 | 0.023 | 0.001 | 0.005 | 0.002 | 0.001 | 0.0027 | 0.0003 | 1227 | 1045 | 889 | 680 | 445 | 298 | 37
0.1422 | 0.464 | 0.181 | 0.017 | 0.013 | 0.039 | 0.003 | 0.002 | 0.015 | 0.028 | 0.001 | 0.006 | 0.002 | 0.0015 | 0.0021 | 0.0003 | 1278 | 1060 | 888 | 632 | 409 | 261 | 27
0.1525 | 0.422 | 0.193 | 0.017 | 0.014 | 0.032 | 0.001 | 0.001 | 0.019 | 0.026 | 0.003 | 0.005 | 0.002 | 0.001 | 0.0023 | 0.0002 | 1272 | 1080 | 890 | 636 | 447 | 337 | 30
0.141 | 0.487 | 0.176 | 0.02 | 0.013 | 0.031 | 0.004 | 0.004 | 0.013 | 0.02 | 0.001 | 0.004 | 0.001 | 0.001 | 0.0025 | 0.0002 | 1256 | 1040 | 861 | 642 | 443 | 316 | 38
0.1477 | 0.427 | 0.206 | 0.016 | 0.012 | 0.044 | 0.002 | 0.002 | 0.019 | 0.025 | 0.001 | 0.005 | 0.002 | 0.001 | 0.003 | 0.0002 | 1252 | 1040 | 885 | 633 | 431 | 279 | 29
0.1491 | 0.445 | 0.183 | 0.018 | 0.011 | 0.041 | 0.002 | 0.002 | 0.016 | 0.021 | 0.001 | 0.007 | 0.002 | 0.001 | 0.0028 | 0.0002 | 1262 | 1060 | 879 | 615 | 441 | 301 | 28
0.144 | 0.472 | 0.182 | 0.016 | 0.0091 | 0.037 | 0.0015 | 0.0014 | 0.009 | 0.024 | 0.0005 | 0.002 | 0.001 | 0.001 | 0.0014 | 0.0002 | 1227 | 1045 | 861 | 670 | 445 | 282 | 35
0.149 | 0.451 | 0.184 | 0.018 | 0.015 | 0.03 | 0.003 | 0.003 | 0.016 | 0.024 | 0.001 | 0.004 | 0.002 | 0.001 | 0.0034 | 0.0001 | 1227 | 1043 | 881 | 680 | 440 | 286 | 35
0.142 | 0.465 | 0.167 | 0.021 | 0.0052 | 0.055 | 0.0043 | 0.0033 | 0.014 | 0.031 | 0.0004 | 0.004 | 0.001 | 0.001 | 0.0023 | 0.0002 | 1190 | 1023 | 857 | 680 | 463 | 328 | 32
0.151 | 0.487 | 0.231 | 0.01 | 0.012 | 0.049 | 0.031 | 0.03 | 0.013 | 0.022 | 0.001 | 0.004 | 0.002 | 0.001 | 0.0037 | 0.0003 | 1277 | 1060 | 876 | 637 | 416 | 289 | 30
0.1461 | 0.466 | 0.185 | 0.025 | 0.0039 | 0.045 | 0.0316 | 0.0304 | 0.01 | 0.035 | 0.001 | 0.003 | 0.001 | 0.001 | 0.002 | 0.0001 | 1205 | 1035 | 847 | 650 | 450 | 292 | 33
0.1484 | 0.506 | 0.208 | 0.018 | 0.0074 | 0.045 | 0.0301 | 0.0293 | 0.01 | 0.026 | 0.0006 | 0.007 | 0.001 | 0.001 | 0.0019 | 0.0002 | 1215 | 1030 | 885 | 680 | 462 | 298 | 40
0.159 | 0.458 | 0.183 | 0.016 | 0.018 | 0.021 | 0.003 | 0.002 | 0.013 | 0.02 | 0.001 | 0.004 | 0.002 | 0.001 | 0.0033 | 0.0001 | 1263 | 1060 | 895 | 606 | 451 | 287 | 34
0.145 | 0.503 | 0.19 | 0.02 | 0.014 | 0.036 | 0.005 | 0.004 | 0.013 | 0.023 | 0.002 | 0.001 | 0.001 | 0.002 | 0.0034 | 0.0001 | 1254 | 1050 | 864 | 643 | 436 | 299 | 26
0.142 | 0.456 | 0.191 | 0.015 | 0.014 | 0.035 | 0.004 | 0.003 | 0.034 | 0.033 | 0.002 | 0.001 | 0.001 | 0.001 | 0.0031 | 0.0001 | 1276 | 1060 | 896 | 633 | 436 | 312 | 28
0.148 | 0.482 | 0.195 | 0.014 | 0.008 | 0.058 | 0.01 | 0.009 | 0.017 | 0.031 | 0.003 | 0.008 | 0.001 | 0.0016 | 0.0046 | 0.0001 | 1227 | 1027 | 888 | 670 | 462 | 282 | 30
0.1461 | 0.433 | 0.193 | 0.011 | 0.012 | 0.047 | 0.002 | 0.002 | 0.02 | 0.02 | 0.001 | 0.005 | 0.002 | 0.0016 | 0.0022 | 0.0001 | 1267 | 1060 | 883 | 608 | 420 | 325 | 27
0.144 | 0.487 | 0.213 | 0.022 | 0.013 | 0.031 | 0.002 | 0.001 | 0.014 | 0.018 | 0.001 | 0.004 | 0.002 | 0.001 | 0.0025 | 0.0002 | 1263 | 1060 | 879 | 633 | 464 | 330 | 31
0.1378 | 0.463 | 0.213 | 0.016 | 0.012 | 0.04 | 0.004 | 0.003 | 0.017 | 0.025 | 0.001 | 0.007 | 0.002 | 0.0017 | 0.0026 | 0.0001 | 1264 | 1060 | 870 | 635 | 450 | 341 | 36
0.1668 | 0.45 | 0.216 | 0.019 | 0.0117 | 0.046 | 0.0035 | 0.003 | 0.012 | 0.029 | 0.0008 | 0.004 | 0.001 | 0.001 | 0.0015 | 0.0002 | 1205 | 1052 | 883 | 670 | 445 | 289 | 31
0.15 | 0.449 | 0.193 | 0.014 | 0.014 | 0.038 | 0.007 | 0.004 | 0.015 | 0.025 | 0.002 | 0.007 | 0.001 | 0.0018 | 0.0034 | 0.0001 | 1227 | 1025 | 843 | 670 | 438 | 279 | 32
0.1435 | 0.434 | 0.2 | 0.016 | 0.02 | 0.056 | 0.017 | 0.015 | 0.027 | 0.035 | 0.003 | 0.007 | 0.002 | 0.001 | 0.0057 | 0.0003 | 1246 | 1040 | 875 | 632 | 452 | 321 | 30
0.145 | 0.484 | 0.221 | 0.018 | 0.015 | 0.061 | 0.033 | 0.031 | 0.019 | 0.03 | 0.002 | 0.007 | 0.001 | 0.001 | 0.0035 | 0.0002 | 1247 | 1040 | 885 | 635 | 463 | 324 | 31
0.15 | 0.518 | 0.187 | 0.022 | 0.014 | 0.042 | 0.004 | 0.003 | 0.012 | 0.021 | 0.001 | 0.006 | 0.001 | 0.001 | 0.0028 | 0.0001 | 1257 | 1050 | 858 | 636 | 449 | 334 | 31
0.1426 | 0.441 | 0.195 | 0.017 | 0.0085 | 0.042 | 0.004 | 0.0026 | 0.012 | 0.035 | 0.0004 | 0.005 | 0.001 | 0.001 | 0.0022 | 0.0001 | 1215 | 1060 | 889 | 680 | 444 | 298 | 27
0.149 | 0.481 | 0.202 | 0.019 | 0.013 | 0.04 | 0.002 | 0.001 | 0.015 | 0.018 | 0.001 | 0.003 | 0.002 | 0.001 | 0.0029 | 0.0002 | 1261 | 1060 | 880 | 609 | 442 | 296 | 25
0.1548 | 0.45 | 0.185 | 0.016 | 0.013 | 0.043 | 0.001 | 0.001 | 0.017 | 0.021 | 0.002 | 0.006 | 0.002 | 0.001 | 0.0021 | 0.0002 | 1275 | 1060 | 882 | 634 | 457 | 319 | 30
0.156 | 0.481 | 0.198 | 0.018 | 0.015 | 0.049 | 0.007 | 0.006 | 0.016 | 0.02 | 0.002 | 0.007 | 0.001 | 0.001 | 0.0028 | 0.0001 | 1227 | 1043 | 879 | 680 | 455 | 322 | 31
0.1438 | 0.467 | 0.182 | 0.019 | 0.016 | 0.039 | 0.003 | 0.003 | 0.016 | 0.024 | 0.003 | 0.007 | 0.002 | 0.001 | 0.0053 | 0.0002 | 1266 | 1060 | 890 | 634 | 461 | 348 | 25
0.141 | 0.442 | 0.184 | 0.017 | 0.012 | 0.034 | 0.001 | 0.001 | 0.013 | 0.013 | 0.001 | 0.005 | 0.001 | 0.002 | 0.0032 | 0.0003 | 1215 | 1048 | 862 | 680 | 447 | 312 | 33
0.146 | 0.484 | 0.179 | 0.017 | 0.017 | 0.046 | 0.006 | 0.004 | 0.016 | 0.033 | 0.002 | 0.007 | 0.001 | 0.0018 | 0.003 | 0.0001 | 1263 | 1060 | 883 | 633 | 416 | 276 | 32
0.1492 | 0.506 | 0.182 | 0.025 | 0.0097 | 0.022 | 0.0086 | 0.007 | 0.009 | 0.017 | 0.0006 | 0.003 | 0.001 | 0.001 | 0.0015 | 0.0002 | 1227 | 1058 | 860 | 670 | 447 | 283 | 34
0.142 | 0.434 | 0.187 | 0.012 | 0.009 | 0.039 | 0.002 | 0.002 | 0.014 | 0.02 | 0.002 | 0.005 | 0.002 | 0.001 | 0.0034 | 0.0004 | 1252 | 1050 | 866 | 630 | 445 | 313 | 26
0.159 | 0.459 | 0.191 | 0.011 | 0.013 | 0.044 | 0.006 | 0.004 | 0.013 | 0.021 | 0.002 | 0.006 | 0.001 | 0.0013 | 0.0048 | 0.0001 | 1227 | 1017 | 836 | 670 | 433 | 277 | 32
0.1468 | 0.446 | 0.185 | 0.012 | 0.016 | 0.045 | 0.002 | 0.002 | 0.025 | 0.045 | 0.002 | 0.007 | 0.002 | 0.001 | 0.0036 | 0.0002 | 1227 | 1058 | 877 | 650 | 438 | 290 | 29
0.1499 | 0.436 | 0.216 | 0.013 | 0.018 | 0.037 | 0.017 | 0.015 | 0.023 | 0.021 | 0.002 | 0.004 | 0.001 | 0.001 | 0.0035 | 0.0004 | 1262 | 1060 | 885 | 631 | 450 | 303 | 27
0.1448 | 0.458 | 0.199 | 0.016 | 0.015 | 0.047 | 0.014 | 0.013 | 0.015 | 0.024 | 0.002 | 0.005 | 0.002 | 0.0011 | 0.0038 | 0.0002 | 1272 | 1060 | 887 | 634 | 421 | 269 | 36
0.1674 | 0.443 | 0.217 | 0.017 | 0.0108 | 0.058 | 0.0025 | 0.0023 | 0.014 | 0.035 | 0.0007 | 0.005 | 0.001 | 0.001 | 0.0025 | 0 | 1227 | 1054 | 862 | 650 | 441 | 273 | 33
0.1497 | 0.436 | 0.181 | 0.018 | 0.0108 | 0.045 | 0.0042 | 0.0031 | 0.011 | 0.022 | 0.0007 | 0.005 | 0.001 | 0.001 | 0.0016 | 0.0002 | 1227 | 1032 | 877 | 670 | 434 | 284 | 34
0.143 | 0.454 | 0.192 | 0.015 | 0.011 | 0.025 | 0.003 | 0.002 | 0.013 | 0.023 | 0.002 | 0.003 | 0.001 | 0.001 | 0.003 | 0.0001 | 1248 | 1040 | 878 | 594 | 449 | 298 | 30
0.1493 | 0.455 | 0.181 | 0.023 | 0.0057 | 0.028 | 0.0027 | 0.0021 | 0.013 | 0.04 | 0.0006 | 0.002 | 0.001 | 0.001 | 0.0015 | 0.0002 | 1205 | 1063 | 879 | 680 | 429 | 306 | 32
0.1644 | 0.547 | 0.211 | 0.014 | 0.0112 | 0.031 | 0.004 | 0.0038 | 0.012 | 0.027 | 0.0006 | 0.007 | 0.001 | 0.001 | 0.0018 | 0.0003 | 1227 | 1038 | 871 | 670 | 456 | 313 | 33
0.15 | 0.458 | 0.215 | 0.011 | 0.014 | 0.041 | 0.002 | 0.001 | 0.021 | 0.02 | 0.001 | 0.006 | 0.001 | 0.001 | 0.0033 | 0.0002 | 1269 | 1060 | 883 | 635 | 465 | 337 | 35
0.146 | 0.464 | 0.215 | 0.013 | 0.014 | 0.06 | 0.006 | 0.004 | 0.019 | 0.027 | 0.002 | 0.008 | 0.001 | 0.0012 | 0.0027 | 0.0001 | 1227 | 1063 | 893 | 670 | 459 | 316 | 28
0.147 | 0.446 | 0.184 | 0.021 | 0.014 | 0.027 | 0.001 | 0.001 | 0.016 | 0.019 | 0.001 | 0.005 | 0.003 | 0.001 | 0.003 | 0.0002 | 1272 | 1060 | 883 | 637 | 450 | 310 | 31
0.147 | 0.473 | 0.188 | 0.021 | 0.016 | 0.042 | 0.021 | 0.019 | 0.015 | 0.032 | 0.002 | 0.008 | 0.001 | 0.0012 | 0.004 | 0.0001 | 1257 | 1060 | 886 | 634 | 441 | 311 | 37
0.1569 | 0.432 | 0.17 | 0.017 | 0.015 | 0.051 | 0.002 | 0.001 | 0.02 | 0.028 | 0.001 | 0.005 | 0.002 | 0.0015 | 0.0034 | 0.0001 | 1247 | 1040 | 848 | 653 | 435 | 289 | 30
0.1619 | 0.399 | 0.179 | 0.017 | 0.0088 | 0.039 | 0.034 | 0.0327 | 0.009 | 0.026 | 0.0015 | 0.003 | 0.001 | 0.001 | 0.0023 | 0.0002 | 1225 | 1054 | 879 | 670 | 460 | 302 | 30
0.1492 | 0.472 | 0.195 | 0.012 | 0.011 | 0.035 | 0.01 | 0.008 | 0.014 | 0.018 | 0.002 | 0.004 | 0.002 | 0.001 | 0.0021 | 0.0002 | 1243 | 1050 | 848 | 624 | 436 | 302 | 30
0.144 | 0.468 | 0.172 | 0.023 | 0.011 | 0.038 | 0.002 | 0.002 | 0.019 | 0.024 | 0.001 | 0.005 | 0.002 | 0.001 | 0.003 | 0.0002 | 1267 | 1060 | 883 | 604 | 450 | 320 | 31
0.1422 | 0.464 | 0.181 | 0.017 | 0.013 | 0.039 | 0.003 | 0.002 | 0.015 | 0.028 | 0.001 | 0.006 | 0.002 | 0.0015 | 0.0021 | 0.0003 | 1271 | 1060 | 888 | 622 | 418 | 311 | 29
0.143 | 0.45 | 0.197 | 0.017 | 0.014 | 0.06 | 0.005 | 0.004 | 0.019 | 0.026 | 0.002 | 0.009 | 0.001 | 0.002 | 0.0035 | 0.0001 | 1227 | 1039 | 853 | 650 | 450 | 306 | 27
0.148 | 0.472 | 0.194 | 0.016 | 0.009 | 0.05 | 0.017 | 0.015 | 0.019 | 0.031 | 0.002 | 0.003 | 0.001 | 0.001 | 0.0037 | 0.0001 | 1277 | 1060 | 875 | 637 | 427 | 270 | 35
0.1581 | 0.452 | 0.222 | 0.012 | 0.012 | 0.041 | 0.013 | 0.012 | 0.02 | 0.024 | 0.003 | 0.005 | 0.002 | 0.001 | 0.0053 | 0.0003 | 1227 | 1037 | 852 | 670 | 453 | 312 | 33
0.14 | 0.455 | 0.149 | 0.018 | 0.013 | 0.046 | 0.002 | 0.002 | 0.018 | 0.032 | 0.001 | 0.008 | 0.001 | 0.001 | 0.0022 | 0.0001 | 1277 | 1080 | 901 | 624 | 440 | 297 | 37
0.142 | 0.461 | 0.197 | 0.013 | 0.012 | 0.032 | 0.002 | 0.002 | 0.012 | 0.02 | 0.002 | 0.006 | 0.002 | 0.001 | 0.0044 | 0.0004 | 1247 | 1050 | 854 | 637 | 448 | 304 | 31
0.1561 | 0.483 | 0.225 | 0.016 | 0.006 | 0.058 | 0.01 | 0.01 | 0.021 | 0.026 | 0.002 | 0.005 | 0.002 | 0.001 | 0.0035 | 0.0002 | 1260 | 1060 | 883 | 633 | 475 | 348 | 31
0.138 | 0.437 | 0.199 | 0.013 | 0.013 | 0.029 | 0.001 | 0.001 | 0.014 | 0.017 | 0.001 | 0.005 | 0.002 | 0.001 | 0.0029 | 0.0003 | 1258 | 1050 | 856 | 636 | 425 | 273 | 32
0.1428 | 0.465 | 0.191 | 0.021 | 0.015 | 0.049 | 0.002 | 0.002 | 0.016 | 0.024 | 0.001 | 0.005 | 0.003 | 0.001 | 0.0027 | 0.0001 | 1227 | 1061 | 879 | 670 | 437 | 283 | 34
0.143 | 0.507 | 0.185 | 0.015 | 0.017 | 0.037 | 0.001 | 0.001 | 0.016 | 0.027 | 0.002 | 0.007 | 0.001 | 0.0019 | 0.0026 | 0.0001 | 1246 | 1040 | 881 | 615 | 445 | 284 | 32
0.1483 | 0.459 | 0.193 | 0.014 | 0.0187 | 0.021 | 0.0018 | 0.0016 | 0.007 | 0.025 | 0.0004 | 0.001 | 0.001 | 0.001 | 0.0033 | 0.0002 | 1227 | 1049 | 881 | 670 | 440 | 295 | 35
0.149 | 0.479 | 0.218 | 0.012 | 0.012 | 0.039 | 0.001 | 0.001 | 0.025 | 0.023 | 0.001 | 0.006 | 0.002 | 0.002 | 0.0027 | 0.0004 | 1258 | 1060 | 884 | 607 | 438 | 293 | 28
0.159 | 0.462 | 0.194 | 0.015 | 0.009 | 0.043 | 0.003 | 0.002 | 0.029 | 0.056 | 0.001 | 0.011 | 0.001 | 0.001 | 0.0037 | 0.0001 | 1227 | 1026 | 869 | 670 | 437 | 272 | 34
0.1429 | 0.457 | 0.19 | 0.018 | 0.014 | 0.047 | 0.001 | 0.001 | 0.029 | 0.07 | 0.003 | 0.006 | 0.002 | 0.001 | 0.0033 | 0.0001 | 1227 | 1036 | 872 | 670 | 425 | 272 | 33
0.1487 | 0.437 | 0.183 | 0.01 | 0.008 | 0.036 | 0.002 | 0.001 | 0.03 | 0.047 | 0.002 | 0.007 | 0.001 | 0.001 | 0.0041 | 0.0002 | 1227 | 1041 | 872 | 670 | 427 | 277 | 34
0.1493 | 0.501 | 0.2 | 0.019 | 0.017 | 0.057 | 0.005 | 0.005 | 0.022 | 0.038 | 0.001 | 0.007 | 0.003 | 0.002 | 0.003 | 0.0004 | 1269 | 1060 | 882 | 637 | 441 | 307 | 30
0.148 | 0.511 | 0.192 | 0.014 | 0.011 | 0.046 | 0.008 | 0.006 | 0.014 | 0.023 | 0.001 | 0.004 | 0.001 | 0.001 | 0.0049 | 0.0001 | 1272 | 1060 | 898 | 636 | 477 | 346 | 35
0.15 | 0.485 | 0.206 | 0.02 | 0.014 | 0.038 | 0.005 | 0.003 | 0.017 | 0.027 | 0.001 | 0.007 | 0.001 | 0.0014 | 0.0024 | 0.0001 | 1267 | 1060 | 884 | 637 | 426 | 298 | 32
0.1449 | 0.471 | 0.203 | 0.02 | 0.016 | 0.039 | 0.019 | 0.019 | 0.019 | 0.023 | 0.003 | 0.005 | 0.002 | 0.001 | 0.0032 | 0.0002 | 1227 | 1032 | 862 | 650 | 445 | 282 | 34
0.1434 | 0.445 | 0.187 | 0.013 | 0.014 | 0.036 | 0.011 | 0.01 | 0.01 | 0.022 | 0.003 | 0.004 | 0.002 | 0.001 | 0.0046 | 0.0003 | 1265 | 1060 | 887 | 614 | 456 | 327 | 29
0.133 | 0.478 | 0.214 | 0.02 | 0.016 | 0.044 | 0.01 | 0.008 | 0.015 | 0.032 | 0.001 | 0.007 | 0.001 | 0.001 | 0.0033 | 0.0001 | 1227 | 1048 | 836 | 650 | 443 | 315 | 29
0.153 | 0.467 | 0.207 | 0.016 | 0.012 | 0.052 | 0.008 | 0.007 | 0.018 | 0.037 | 0.001 | 0.007 | 0.001 | 0.001 | 0.0043 | 0.0001 | 1263 | 1060 | 887 | 636 | 443 | 322 | 39
0.1438 | 0.467 | 0.182 | 0.019 | 0.016 | 0.039 | 0.003 | 0.003 | 0.016 | 0.024 | 0.003 | 0.007 | 0.002 | 0.001 | 0.0053 | 0.0002 | 1252 | 1040 | 879 | 634 | 473 | 305 | 30
0.1516 | 0.466 | 0.157 | 0.024 | 0.0095 | 0.053 | 0.003 | 0.0028 | 0.012 | 0.034 | 0.0006 | 0.005 | 0.001 | 0.001 | 0.0016 | 0.0002 | 1215 | 1056 | 884 | 650 | 442 | 276 | 33
0.1338 | 0.478 | 0.187 | 0.019 | 0.0068 | 0.031 | 0.0073 | 0.0048 | 0.012 | 0.032 | 0.0007 | 0.01 | 0.001 | 0.001 | 0.0013 | 0.0004 | 1227 | 1037 | 887 | 670 | 430 | 281 | 32
0.1475 | 0.48 | 0.187 | 0.02 | 0.009 | 0.038 | 0.002 | 0.002 | 0.014 | 0.035 | 0.003 | 0.006 | 0.002 | 0.001 | 0.0035 | 0.0004 | 1227 | 1049 | 849 | 650 | 446 | 259 | 35
0.1457 | 0.432 | 0.192 | 0.017 | 0.018 | 0.045 | 0.004 | 0.004 | 0.025 | 0.038 | 0.003 | 0.006 | 0.002 | 0.001 | 0.0031 | 0.0001 | 1267 | 1060 | 892 | 642 | 470 | 337 | 32
0.1439 | 0.44 | 0.205 | 0.015 | 0.024 | 0.031 | 0.001 | 0.001 | 0.016 | 0.026 | 0.003 | 0.004 | 0.002 | 0.001 | 0.0028 | 0.0003 | 1264 | 1050 | 865 | 636 | 435 | 306 | 35
0.1684 | 0.429 | 0.175 | 0.017 | 0.0124 | 0.029 | 0.002 | 0.0019 | 0.008 | 0.019 | 0.0003 | 0.002 | 0.001 | 0.001 | 0.0025 | 0.0002 | 1215 | 1052 | 877 | 680 | 470 | 317 | 32
0.15 | 0.431 | 0.183 | 0.019 | 0.013 | 0.033 | 0.003 | 0.002 | 0.013 | 0.023 | 0.002 | 0.006 | 0.002 | 0.001 | 0.003 | 0.0002 | 1265 | 1060 | 880 | 636 | 437 | 291 | 33
0.1403 | 0.438 | 0.228 | 0.016 | 0.0144 | 0.027 | 0.0243 | 0.0231 | 0.012 | 0.039 | 0.0016 | 0.002 | 0.001 | 0.001 | 0.0021 | 0.0003 | 1227 | 1032 | 884 | 670 | 433 | 295 | 41
0.144 | 0.475 | 0.191 | 0.022 | 0.008 | 0.043 | 0.008 | 0.008 | 0.014 | 0.025 | 0.001 | 0.005 | 0.001 | 0.001 | 0.004 | 0.0001 | 1227 | 1039 | 860 | 650 | 449 | 278 | 31
0.1519 | 0.47 | 0.179 | 0.018 | 0.017 | 0.046 | 0.003 | 0.003 | 0.016 | 0.027 | 0.002 | 0.005 | 0.002 | 0.001 | 0.0029 | 0.0002 | 1255 | 1050 | 867 | 654 | 424 | 262 | 34
0.147 | 0.516 | 0.221 | 0.02 | 0.016 | 0.04 | 0.014 | 0.01 | 0.023 | 0.045 | 0.001 | 0.008 | 0.001 | 0.0012 | 0.0033 | 0.0001 | 1253 | 1050 | 857 | 662 | 436 | 302 | 28
0.1469 | 0.49 | 0.189 | 0.019 | 0.0074 | 0.062 | 0.0034 | 0.0025 | 0.01 | 0.024 | 0.0005 | 0.002 | 0.001 | 0.001 | 0.002 | 0.0002 | 1215 | 1040 | 877 | 680 | 430 | 261 | 42
0.1499 | 0.512 | 0.193 | 0.024 | 0.0151 | 0.041 | 0.004 | 0.0034 | 0.015 | 0.052 | 0.001 | 0.003 | 0.001 | 0.001 | 0.0029 | 0.0002 | 1227 | 1063 | 859 | 650 | 440 | 270 | 30
0.1456 | 0.402 | 0.174 | 0.021 | 0.0111 | 0.042 | 0.0018 | 0.0018 | 0.015 | 0.042 | 0.0008 | 0.003 | 0.001 | 0.001 | 0.0021 | 0.0002 | 1227 | 1037 | 849 | 650 | 439 | 278 | 31
0.137 | 0.458 | 0.204 | 0.023 | 0.016 | 0.038 | 0.009 | 0.008 | 0.016 | 0.021 | 0.002 | 0.004 | 0.002 | 0.001 | 0.0036 | 0.0003 | 1271 | 1080 | 894 | 604 | 444 | 314 | 35
0.136 | 0.495 | 0.179 | 0.017 | 0.009 | 0.044 | 0.006 | 0.004 | 0.017 | 0.034 | 0.001 | 0.008 | 0.001 | 0.001 | 0.0035 | 0.0001 | 1227 | 1044 | 888 | 670 | 436 | 292 | 36
0.168 | 0.458 | 0.178 | 0.014 | 0.013 | 0.027 | 0.007 | 0.006 | 0.016 | 0.016 | 0.002 | 0.004 | 0.002 | 0.001 | 0.0047 | 0.0001 | 1280 | 1080 | 896 | 613 | 459 | 316 | 31
0.136 | 0.448 | 0.186 | 0.013 | 0.014 | 0.052 | 0.004 | 0.002 | 0.023 | 0.046 | 0.002 | 0.008 | 0.001 | 0.0015 | 0.0029 | 0.0001 | 1226 | 1058 | 882 | 680 | 449 | 298 | 36
0.139 | 0.522 | 0.171 | 0.019 | 0.008 | 0.028 | 0.004 | 0.003 | 0.013 | 0.018 | 0.001 | 0.001 | 0.001 | 0.001 | 0.0037 | 0.0001 | 1250 | 1050 | 860 | 657 | 396 | 274 | 34
0.153 | 0.496 | 0.191 | 0.016 | 0.013 | 0.053 | 0.006 | 0.004 | 0.015 | 0.029 | 0.001 | 0.006 | 0.001 | 0.001 | 0.003 | 0.0001 | 1227 | 1050 | 866 | 670 | 457 | 320 | 35
0.141 | 0.442 | 0.184 | 0.017 | 0.012 | 0.034 | 0.001 | 0.001 | 0.013 | 0.013 | 0.001 | 0.005 | 0.001 | 0.002 | 0.0032 | 0.0003 | 1215 | 1048 | 849 | 680 | 445 | 305 | 36
0.1546 | 0.439 | 0.194 | 0.013 | 0.009 | 0.026 | 0.001 | 0.001 | 0.023 | 0.044 | 0.002 | 0.004 | 0.002 | 0.001 | 0.0032 | 0.0001 | 1227 | 1049 | 875 | 670 | 414 | 282 | 27
0.1432 | 0.476 | 0.223 | 0.014 | 0.02 | 0.05 | 0.002 | 0.002 | 0.019 | 0.023 | 0.001 | 0.006 | 0.002 | 0.001 | 0.0027 | 0.0002 | 1255 | 1040 | 883 | 636 | 457 | 312 | 30
0.141 | 0.487 | 0.197 | 0.015 | 0.015 | 0.048 | 0.003 | 0.002 | 0.026 | 0.048 | 0.001 | 0.009 | 0.001 | 0.001 | 0.002 | 0.0001 | 1227 | 1028 | 888 | 670 | 427 | 292 | 32
0.151 | 0.498 | 0.207 | 0.016 | 0.007 | 0.038 | 0.005 | 0.004 | 0.016 | 0.025 | 0.001 | 0.007 | 0.001 | 0.001 | 0.003 | 0.0001 | 1264 | 1050 | 867 | 633 | 451 | 305 | 33
0.1425 | 0.482 | 0.207 | 0.016 | 0.011 | 0.039 | 0.008 | 0.008 | 0.016 | 0.022 | 0.003 | 0.004 | 0.002 | 0.001 | 0.0032 | 0.0002 | 1227 | 1028 | 855 | 650 | 443 | 280 | 34
0.1651 | 0.533 | 0.199 | 0.016 | 0.0069 | 0.04 | 0.0043 | 0.0037 | 0.012 | 0.022 | 0.0008 | 0.003 | 0.001 | 0.001 | 0.0015 | 0.0003 | 1227 | 1041 | 885 | 650 | 459 | 273 | 29
0.147 | 0.452 | 0.209 | 0.013 | 0.016 | 0.053 | 0.004 | 0.002 | 0.032 | 0.052 | 0.003 | 0.007 | 0.002 | 0.001 | 0.0035 | 0.0001 | 1227 | 1044 | 882 | 680 | 427 | 291 | 28
0.1596 | 0.483 | 0.217 | 0.012 | 0.014 | 0.05 | 0.002 | 0.002 | 0.028 | 0.042 | 0.002 | 0.006 | 0.002 | 0.001 | 0.0028 | 0.0003 | 1250 | 1050 | 857 | 652 | 415 | 274 | 31
0.1687 | 0.444 | 0.157 | 0.02 | 0.0064 | 0.042 | 0.0017 | 0.0017 | 0.013 | 0.03 | 0.0005 | 0.004 | 0.001 | 0.001 | 0.0016 | 0.0002 | 1227 | 1041 | 869 | 670 | 468 | 277 | 30
0.155 | 0.464 | 0.202 | 0.021 | 0.015 | 0.05 | 0.002 | 0.001 | 0.021 | 0.025 | 0.003 | 0.006 | 0.002 | 0.001 | 0.0029 | 0.0003 | 1257 | 1060 | 883 | 634 | 435 | 318 | 31
0.15 | 0.5 | 0.205 | 0.028 | 0.014 | 0.037 | 0.005 | 0.004 | 0.013 | 0.028 | 0.002 | 0.008 | 0.001 | 0.0018 | 0.0029 | 0.0001 | 1246 | 1040 | 882 | 637 | 449 | 300 | 32
0.163 | 0.503 | 0.214 | 0.029 | 0.011 | 0.033 | 0.006 | 0.003 | 0.012 | 0.024 | 0.001 | 0.007 | 0.001 | 0.001 | 0.0019 | 0.0001 | 1227 | 1027 | 848 | 670 | 449 | 287 | 38
0.1465 | 0.444 | 0.178 | 0.018 | 0.0093 | 0.04 | 0.0031 | 0.003 | 0.021 | 0.053 | 0.0007 | 0.009 | 0.001 | 0.001 | 0.002 | 0.0002 | 1227 | 1045 | 886 | 670 | 424 | 275 | 32
0.1469 | 0.441 | 0.183 | 0.019 | 0.014 | 0.051 | 0.002 | 0.002 | 0.021 | 0.026 | 0.001 | 0.005 | 0.003 | 0.0011 | 0.0025 | 0.0001 | 1257 | 1040 | 890 | 637 | 414 | 286 | 33
0.1583 | 0.422 | 0.196 | 0.014 | 0.0086 | 0.036 | 0.0025 | 0.0022 | 0.015 | 0.028 | 0.0007 | 0.01 | 0.001 | 0.001 | 0.0019 | 0.0002 | 1222 | 1047 | 855 | 650 | 443 | 276 | 34
0.1466 | 0.479 | 0.179 | 0.015 | 0.009 | 0.018 | 0.0017 | 0.0016 | 0.007 | 0.024 | 0.0006 | 0.001 | 0.001 | 0.001 | 0.0018 | 0.0002 | 1227 | 1048 | 883 | 670 | 438 | 301 | 32
0.1639 | 0.455 | 0.192 | 0.012 | 0.01 | 0.045 | 0.013 | 0.012 | 0.025 | 0.033 | 0.003 | 0.006 | 0.002 | 0.001 | 0.0038 | 0.0002 | 1273 | 1060 | 883 | 644 | 430 | 310 | 32
0.1585 | 0.52 | 0.232 | 0.016 | 0.0094 | 0.032 | 0.0051 | 0.0039 | 0.01 | 0.023 | 0.0008 | 0.003 | 0.001 | 0.001 | 0.0028 | 0.0002 | 1227 | 1051 | 864 | 650 | 444 | 275 | 32
0.14 | 0.492 | 0.198 | 0.014 | 0.013 | 0.037 | 0.004 | 0.003 | 0.017 | 0.048 | 0.002 | 0.003 | 0.001 | 0.001 | 0.0028 | 0.0001 | 1263 | 1060 | 884 | 635 | 451 | 317 | 34
0.155 | 0.445 | 0.201 | 0.017 | 0.02 | 0.05 | 0.005 | 0.003 | 0.018 | 0.027 | 0.002 | 0.009 | 0.001 | 0.0013 | 0.0033 | 0.0001 | 1262 | 1060 | 884 | 635 | 420 | 287 | 33
0.1491 | 0.446 | 0.211 | 0.015 | 0.0071 | 0.042 | 0.0361 | 0.0349 | 0.012 | 0.023 | 0.0019 | 0.004 | 0.001 | 0.001 | 0.0047 | 0.0002 | 1210 | 1015 | 842 | 670 | 439 | 277 | 32
0.139 | 0.47 | 0.172 | 0.029 | 0.013 | 0.045 | 0.001 | 0.001 | 0.029 | 0.035 | 0.001 | 0.007 | 0.002 | 0.002 | 0.003 | 0.0001 | 1239 | 1050 | 869 | 650 | 427 | 265 | 28
0.159 | 0.502 | 0.194 | 0.014 | 0.014 | 0.05 | 0.005 | 0.004 | 0.014 | 0.023 | 0.002 | 0.009 | 0.001 | 0.0014 | 0.0031 | 0.0001 | 1227 | 1015 | 844 | 650 | 446 | 289 | 30
0.1439 | 0.472 | 0.209 | 0.021 | 0.006 | 0.044 | 0.019 | 0.017 | 0.019 | 0.027 | 0.003 | 0.005 | 0.002 | 0.001 | 0.0031 | 0.0004 | 1262 | 1060 | 887 | 611 | 461 | 331 | 38
0.1447 | 0.493 | 0.205 | 0.018 | 0.018 | 0.049 | 0.001 | 0.001 | 0.017 | 0.031 | 0.002 | 0.007 | 0.002 | 0.001 | 0.0042 | 0.0004 | 1227 | 1067 | 898 | 670 | 453 | 310 | 26
0.1456 | 0.473 | 0.2 | 0.015 | 0.0059 | 0.046 | 0.0263 | 0.0254 | 0.013 | 0.029 | 0.0006 | 0.002 | 0.001 | 0.001 | 0.0024 | 0.0002 | 1242 | 1040 | 866 | 636 | 450 | 309 | 32
0.1391 | 0.451 | 0.203 | 0.018 | 0.012 | 0.046 | 0.002 | 0.002 | 0.018 | 0.028 | 0.001 | 0.006 | 0.002 | 0.002 | 0.002 | 0.0002 | 1248 | 1040 | 862 | 631 | 431 | 276 | 32
0.145 | 0.474 | 0.182 | 0.014 | 0.014 | 0.054 | 0.004 | 0.003 | 0.021 | 0.033 | 0.001 | 0.008 | 0.001 | 0.0015 | 0.0025 | 0.0001 | 1252 | 1050 | 861 | 636 | 419 | 286 | 33
0.1413 | 0.508 | 0.187 | 0.024 | 0.019 | 0.064 | 0.007 | 0.006 | 0.027 | 0.059 | 0.002 | 0.006 | 0.002 | 0.001 | 0.0033 | 0.0004 | 1269 | 1060 | 879 | 635 | 444 | 315 | 35
0.1574 | 0.444 | 0.168 | 0.014 | 0.012 | 0.035 | 0.001 | 0.001 | 0.02 | 0.032 | 0.003 | 0.004 | 0.002 | 0.001 | 0.0024 | 0.0002 | 1226 | 1038 | 869 | 670 | 410 | 256 | 28
0.1518 | 0.481 | 0.2 | 0.022 | 0.019 | 0.045 | 0.009 | 0.008 | 0.029 | 0.07 | 0.003 | 0.006 | 0.002 | 0.001 | 0.0036 | 0.0002 | 1248 | 1040 | 880 | 635 | 453 | 295 | 29
0.1591 | 0.469 | 0.198 | 0.012 | 0.02 | 0.035 | 0.004 | 0.003 | 0.019 | 0.021 | 0.003 | 0.005 | 0.002 | 0.001 | 0.0043 | 0.0002 | 1227 | 1041 | 849 | 670 | 449 | 310 | 28
0.145 | 0.462 | 0.18 | 0.016 | 0.015 | 0.039 | 0.005 | 0.003 | 0.014 | 0.021 | 0.001 | 0.007 | 0.001 | 0.001 | 0.0042 | 0.0001 | 1269 | 1060 | 885 | 635 | 451 | 318 | 34
0.153 | 0.482 | 0.204 | 0.013 | 0.013 | 0.044 | 0.003 | 0.002 | 0.013 | 0.027 | 0.001 | 0.004 | 0.001 | 0.001 | 0.003 | 0.0001 | 1246 | 1040 | 881 | 631 | 433 | 290 | 30
0.1531 | 0.436 | 0.18 | 0.018 | 0.014 | 0.05 | 0.002 | 0.002 | 0.019 | 0.027 | 0.001 | 0.005 | 0.002 | 0.001 | 0.0029 | 0.0001 | 1227 | 1039 | 858 | 650 | 440 | 282 | 27
0.1363 | 0.45 | 0.183 | 0.018 | 0.008 | 0.048 | 0.012 | 0.01 | 0.022 | 0.038 | 0.003 | 0.005 | 0.002 | 0.001 | 0.0033 | 0.0002 | 1257 | 1050 | 842 | 650 | 412 | 269 | 37
0.1341 | 0.454 | 0.198 | 0.012 | 0.014 | 0.041 | 0.002 | 0.002 | 0.019 | 0.029 | 0.002 | 0.005 | 0.003 | 0.001 | 0.005 | 0.0004 | 1268 | 1060 | 877 | 634 | 462 | 324 | 33
0.1498 | 0.454 | 0.194 | 0.013 | 0.012 | 0.043 | 0.002 | 0.001 | 0.014 | 0.023 | 0.002 | 0.006 | 0.002 | 0.001 | 0.0041 | 0.0001 | 1269 | 1060 | 885 | 606 | 447 | 304 | 31
0.1737 | 0.465 | 0.19 | 0.026 | 0.0142 | 0.062 | 0.0043 | 0.0029 | 0.019 | 0.058 | 0.0012 | 0.008 | 0.001 | 0.001 | 0.0019 | 0.0002 | 1227 | 1030 | 857 | 650 | 450 | 294 | 30
0.151 | 0.467 | 0.224 | 0.015 | 0.015 | 0.042 | 0.006 | 0.004 | 0.015 | 0.032 | 0.002 | 0.007 | 0.001 | 0.0015 | 0.0038 | 0.0001 | 1227 | 1046 | 864 | 670 | 438 | 267 | 35
0.17 | 0.445 | 0.188 | 0.016 | 0.021 | 0.05 | 0.001 | 0.001 | 0.033 | 0.033 | 0.001 | 0.009 | 0.001 | 0.002 | 0.0028 | 0.0003 | 1227 | 1042 | 862 | 650 | 439 | 280 | 29
0.1463 | 0.441 | 0.197 | 0.011 | 0.012 | 0.054 | 0.002 | 0.002 | 0.016 | 0.023 | 0.001 | 0.004 | 0.002 | 0.001 | 0.0022 | 0.0001 | 1227 | 1045 | 863 | 650 | 435 | 289 | 35
0.1438 | 0.415 | 0.209 | 0.017 | 0.013 | 0.047 | 0.002 | 0.002 | 0.019 | 0.026 | 0.001 | 0.005 | 0.002 | 0.0016 | 0.0025 | 0.0001 | 1261 | 1060 | 891 | 634 | 424 | 278 | 32
0.1556 | 0.435 | 0.193 | 0.021 | 0.012 | 0.053 | 0.002 | 0.002 | 0.019 | 0.026 | 0.001 | 0.006 | 0.003 | 0.001 | 0.0029 | 0.0001 | 1227 | 1067 | 858 | 650 | 449 | 278 | 33
0.1429 | 0.527 | 0.211 | 0.019 | 0.006 | 0.05 | 0.01 | 0.008 | 0.02 | 0.029 | 0.003 | 0.008 | 0.002 | 0.001 | 0.004 | 0.0002 | 1227 | 1052 | 881 | 670 | 456 | 320 | 33
0.1544 | 0.435 | 0.189 | 0.024 | 0.017 | 0.049 | 0.001 | 0.001 | 0.019 | 0.027 | 0.001 | 0.006 | 0.002 | 0.001 | 0.0027 | 0.0001 | 1227 | 1035 | 854 | 670 | 446 | 298 | 30
0.1487 | 0.461 | 0.197 | 0.023 | 0.0063 | 0.031 | 0.0311 | 0.0292 | 0.02 | 0.065 | 0.0008 | 0.005 | 0.001 | 0.001 | 0.0016 | 0.0002 | 1227 | 1038 | 877 | 670 | 431 | 277 | 30
0.1529 | 0.492 | 0.185 | 0.022 | 0.012 | 0.04 | 0.002 | 0.002 | 0.016 | 0.024 | 0.002 | 0.006 | 0.002 | 0.001 | 0.0032 | 0.0002 | 1271 | 1060 | 887 | 633 | 453 | 314 | 32
0.135 | 0.486 | 0.18 | 0.018 | 0.009 | 0.036 | 0.006 | 0.004 | 0.014 | 0.023 | 0.002 | 0.007 | 0.001 | 0.001 | 0.0028 | 0.0001 | 1258 | 1050 | 857 | 655 | 423 | 295 | 28
0.137 | 0.447 | 0.197 | 0.02 | 0.012 | 0.044 | 0.004 | 0.003 | 0.015 | 0.021 | 0.002 | 0.007 | 0.001 | 0.0014 | 0.0027 | 0.0001 | 1267 | 1060 | 887 | 606 | 415 | 275 | 31
0.146 | 0.455 | 0.176 | 0.019 | 0.011 | 0.025 | 0.001 | 0.001 | 0.013 | 0.017 | 0.001 | 0.005 | 0.002 | 0.001 | 0.0032 | 0.0001 | 1246 | 1040 | 882 | 603 | 448 | 285 | 27
0.156 | 0.502 | 0.187 | 0.013 | 0.009 | 0.021 | 0.002 | 0.001 | 0.011 | 0.013 | 0.001 | 0.005 | 0.002 | 0.001 | 0.0032 | 0.0002 | 1271 | 1070 | 859 | 628 | 439 | 289 | 37
0.1396 | 0.5 | 0.208 | 0.024 | 0.0074 | 0.057 | 0.0385 | 0.0379 | 0.01 | 0.029 | 0.0009 | 0.004 | 0.001 | 0.001 | 0.0015 | 0.0002 | 1251 | 1060 | 890 | 638 | 425 | 293 | 32
0.153 | 0.511 | 0.178 | 0.022 | 0.014 | 0.041 | 0.027 | 0.024 | 0.015 | 0.038 | 0.001 | 0.002 | 0.001 | 0.001 | 0.0033 | 0.0001 | 1273 | 1060 | 879 | 630 | 445 | 313 | 31
0.1563 | 0.438 | 0.232 | 0.014 | 0.0138 | 0.038 | 0.0128 | 0.0113 | 0.015 | 0.02 | 0.0012 | 0.003 | 0.001 | 0.001 | 0.0031 | 0.0002 | 1227 | 1090 | 865 | 670 | 445 | 298 | 29
0.149 | 0.425 | 0.19 | 0.017 | 0.01 | 0.03 | 0.001 | 0.001 | 0.015 | 0.018 | 0.001 | 0.004 | 0.002 | 0.001 | 0.0033 | 0.0003 | 1253 | 1050 | 853 | 652 | 429 | 275 | 28
0.1515 | 0.512 | 0.206 | 0.017 | 0.0057 | 0.04 | 0.0147 | 0.0139 | 0.008 | 0.024 | 0.0006 | 0.003 | 0.001 | 0.001 | 0.0017 | 0.0002 | 1215 | 1037 | 871 | 680 | 452 | 292 | 42
0.1563 | 0.456 | 0.19 | 0.014 | 0.0092 | 0.035 | 0.0046 | 0.003 | 0.011 | 0.019 | 0.0007 | 0.003 | 0.001 | 0.001 | 0.0025 | 0.0002 | 1227 | 1036 | 874 | 650 | 433 | 273 | 36
0.146 | 0.458 | 0.179 | 0.02 | 0.011 | 0.033 | 0.001 | 0.001 | 0.015 | 0.023 | 0.002 | 0.006 | 0.002 | 0.001 | 0.003 | 0.0004 | 1258 | 1060 | 877 | 634 | 454 | 319 | 31
0.1518 | 0.453 | 0.199 | 0.016 | 0.02 | 0.04 | 0.001 | 0.001 | 0.016 | 0.02 | 0.003 | 0.005 | 0.002 | 0.001 | 0.0024 | 0.0002 | 1247 | 1040 | 866 | 617 | 433 | 288 | 35
0.1526 | 0.43 | 0.184 | 0.013 | 0.018 | 0.039 | 0.002 | 0.002 | 0.02 | 0.019 | 0.001 | 0.006 | 0.001 | 0.001 | 0.0042 | 0.0001 | 1247 | 1050 | 864 | 654 | 416 | 287 | 29
0.1395 | 0.457 | 0.196 | 0.017 | 0.0148 | 0.044 | 0.0221 | 0.0201 | 0.018 | 0.05 | 0.0006 | 0.007 | 0.001 | 0.002 | 0.0021 | 0.0001 | 1200 | 1043 | 870 | 680 | 448 | 307 | 34
0.1388 | 0.454 | 0.205 | 0.017 | 0.014 | 0.036 | 0.002 | 0.002 | 0.019 | 0.022 | 0.003 | 0.006 | 0.002 | 0.001 | 0.0034 | 0.0002 | 1227 | 1040 | 875 | 670 | 430 | 296 | 34
0.168 | 0.472 | 0.185 | 0.011 | 0.011 | 0.043 | 0.001 | 0.001 | 0.029 | 0.045 | 0.003 | 0.006 | 0.002 | 0.001 | 0.0048 | 0.0002 | 1227 | 1077 | 868 | 650 | 459 | 290 | 26
0.1486 | 0.452 | 0.225 | 0.014 | 0.0073 | 0.048 | 0.0128 | 0.0116 | 0.013 | 0.031 | 0.001 | 0.007 | 0.001 | 0.001 | 0.0024 | 0.0002 | 1227 | 1068 | 894 | 670 | 438 | 279 | 38
0.1658 | 0.426 | 0.182 | 0.019 | 0.0162 | 0.027 | 0.0321 | 0.0311 | 0.006 | 0.021 | 0.0005 | 0.001 | 0.001 | 0.001 | 0.0023 | 0.0002 | 1227 | 1045 | 852 | 650 | 458 | 283 | 29
0.1439 | 0.441 | 0.19 | 0.016 | 0.016 | 0.049 | 0.001 | 0.001 | 0.016 | 0.023 | 0.003 | 0.006 | 0.002 | 0.001 | 0.002 | 0.0004 | 1227 | 1055 | 860 | 650 | 425 | 261 | 36
0.164 | 0.453 | 0.182 | 0.02 | 0.014 | 0.04 | 0.005 | 0.004 | 0.014 | 0.025 | 0.001 | 0.01 | 0.001 | 0.001 | 0.0031 | 0.0001 | 1227 | 1055 | 857 | 670 | 447 | 286 | 28
0.1581 | 0.431 | 0.229 | 0.016 | 0.012 | 0.045 | 0.003 | 0.002 | 0.023 | 0.036 | 0.003 | 0.006 | 0.002 | 0.001 | 0.0041 | 0.0001 | 1261 | 1060 | 887 | 640 | 450 | 293 | 30
0.148 | 0.428 | 0.198 | 0.02 | 0.014 | 0.037 | 0.005 | 0.002 | 0.012 | 0.028 | 0.001 | 0.004 | 0.001 | 0.001 | 0.0026 | 0.0001 | 1227 | 1041 | 868 | 650 | 433 | 261 | 32
0.1508 | 0.437 | 0.192 | 0.027 | 0.009 | 0.045 | 0.021 | 0.021 | 0.029 | 0.054 | 0.003 | 0.009 | 0.002 | 0.001 | 0.0037 | 0.0003 | 1227 | 1038 | 874 | 670 | 462 | 333 | 34
0.1521 | 0.458 | 0.22 | 0.017 | 0.019 | 0.043 | 0.012 | 0.011 | 0.016 | 0.029 | 0.002 | 0.006 | 0.001 | 0.0022 | 0.0036 | 0.0003 | 1267 | 1080 | 892 | 633 | 443 | 283 | 37
0.153 | 0.482 | 0.204 | 0.013 | 0.013 | 0.044 | 0.003 | 0.002 | 0.013 | 0.027 | 0.001 | 0.004 | 0.001 | 0.001 | 0.003 | 0.0001 | 1258 | 1040 | 879 | 634 | 459 | 364 | 30
0.134 | 0.482 | 0.217 | 0.019 | 0.008 | 0.048 | 0.013 | 0.012 | 0.016 | 0.026 | 0.002 | 0.006 | 0.001 | 0.001 | 0.0045 | 0.0001 | 1227 | 1024 | 848 | 670 | 450 | 302 | 36
0.159 | 0.449 | 0.221 | 0.011 | 0.013 | 0.05 | 0.003 | 0.003 | 0.017 | 0.029 | 0.002 | 0.001 | 0.001 | 0.001 | 0.0041 | 0.0001 | 1274 | 1060 | 884 | 634 | 437 | 290 | 37
0.145 | 0.46 | 0.18 | 0.016 | 0.013 | 0.038 | 0.002 | 0.002 | 0.023 | 0.048 | 0.001 | 0.006 | 0.001 | 0.001 | 0.0028 | 0.0001 | 1227 | 1047 | 898 | 670 | 430 | 298 | 37
0.1656 | 0.457 | 0.173 | 0.02 | 0.013 | 0.033 | 0.002 | 0.001 | 0.019 | 0.028 | 0.002 | 0.005 | 0.002 | 0.001 | 0.0025 | 0.0002 | 1257 | 1060 | 886 | 633 | 439 | 301 | 31
0.1669 | 0.477 | 0.185 | 0.012 | 0.013 | 0.065 | 0.001 | 0.001 | 0.039 | 0.052 | 0.002 | 0.008 | 0.002 | 0.001 | 0.0042 | 0.0002 | 1261 | 1060 | 878 | 631 | 430 | 259 | 32
0.1452 | 0.433 | 0.186 | 0.015 | 0.014 | 0.05 | 0.002 | 0.002 | 0.02 | 0.03 | 0.002 | 0.006 | 0.002 | 0.001 | 0.0033 | 0.0003 | 1270 | 1060 | 888 | 634 | 401 | 265 | 29
0.156 | 0.449 | 0.197 | 0.011 | 0.014 | 0.033 | 0.001 | 0.001 | 0.022 | 0.021 | 0.001 | 0.005 | 0.002 | 0.002 | 0.0044 | 0.0001 | 1250 | 1050 | 849 | 657 | 439 | 305 | 26
0.148 | 0.428 | 0.198 | 0.02 | 0.014 | 0.037 | 0.005 | 0.002 | 0.012 | 0.028 | 0.001 | 0.004 | 0.001 | 0.001 | 0.0026 | 0.0001 | 1227 | 1052 | 865 | 650 | 434 | 276 | 32
0.1471 | 0.449 | 0.185 | 0.016 | 0.0077 | 0.034 | 0.0032 | 0.0031 | 0.022 | 0.061 | 0.0007 | 0.008 | 0.001 | 0.001 | 0.0022 | 0.0002 | 1227 | 1037 | 887 | 670 | 434 | 275 | 32
0.151 | 0.468 | 0.18 | 0.019 | 0.014 | 0.044 | 0.002 | 0.002 | 0.032 | 0.071 | 0.001 | 0.008 | 0.001 | 0.001 | 0.0025 | 0.0001 | 1227 | 1034 | 852 | 670 | 423 | 265 | 32
0.1445 | 0.46 | 0.19 | 0.016 | 0.015 | 0.038 | 0.012 | 0.011 | 0.019 | 0.031 | 0.003 | 0.004 | 0.002 | 0.001 | 0.0047 | 0.0001 | 1274 | 1060 | 881 | 634 | 441 | 310 | 34
0.141 | 0.467 | 0.202 | 0.015 | 0.018 | 0.04 | 0.006 | 0.005 | 0.015 | 0.027 | 0.002 | 0.008 | 0.001 | 0.0015 | 0.002 | 0.0001 | 1271 | 1060 | 891 | 591 | 432 | 276 | 29
0.149 | 0.452 | 0.215 | 0.017 | 0.006 | 0.029 | 0.023 | 0.022 | 0.01 | 0.02 | 0.001 | 0.007 | 0.001 | 0.001 | 0.005 | 0.0001 | 1246 | 1040 | 883 | 634 | 441 | 312 | 28
0.152 | 0.458 | 0.196 | 0.012 | 0.017 | 0.041 | 0.001 | 0.001 | 0.016 | 0.026 | 0.001 | 0.005 | 0.002 | 0.001 | 0.0041 | 0.0001 | 1265 | 1060 | 883 | 638 | 438 | 284 | 31
0.144 | 0.475 | 0.191 | 0.022 | 0.008 | 0.043 | 0.008 | 0.008 | 0.014 | 0.025 | 0.001 | 0.005 | 0.001 | 0.001 | 0.004 | 0.0001 | 1227 | 1036 | 873 | 670 | 453 | 315 | 28
0.152 | 0.482 | 0.199 | 0.018 | 0.008 | 0.038 | 0.0034 | 0.0029 | 0.013 | 0.03 | 0.0003 | 0.009 | 0.001 | 0.001 | 0.0025 | 0.0001 | 1227 | 1049 | 890 | 680 | 425 | 284 | 42
0.1558 | 0.461 | 0.189 | 0.016 | 0.007 | 0.043 | 0.007 | 0.006 | 0.022 | 0.027 | 0.003 | 0.005 | 0.002 | 0.001 | 0.0035 | 0.0003 | 1227 | 1040 | 875 | 670 | 447 | 313 | 33
0.1315 | 0.45 | 0.201 | 0.018 | 0.0114 | 0.04 | 0.0018 | 0.0018 | 0.013 | 0.022 | 0.0008 | 0.005 | 0.001 | 0.001 | 0.0019 | 0.0003 | 1215 | 1043 | 873 | 680 | 434 | 293 | 34
0.1436 | 0.546 | 0.209 | 0.023 | 0.0063 | 0.028 | 0.0363 | 0.0351 | 0.007 | 0.047 | 0.0006 | 0.002 | 0.001 | 0.001 | 0.0018 | 0.0001 | 1227 | 1065 | 855 | 650 | 464 | 301 | 35
0.1578 | 0.424 | 0.192 | 0.02 | 0.0106 | 0.04 | 0.0027 | 0.0021 | 0.013 | 0.044 | 0.0006 | 0.005 | 0.001 | 0.001 | 0.0018 | 0.0002 | 1227 | 1051 | 892 | 670 | 424 | 261 | 31
0.165 | 0.479 | 0.192 | 0.022 | 0.012 | 0.018 | 0.013 | 0.01 | 0.021 | 0.053 | 0.001 | 0.005 | 0.001 | 0.001 | 0.0038 | 0.0001 | 1227 | 1017 | 878 | 670 | 456 | 300 | 35
0.17 | 0.516 | 0.217 | 0.013 | 0.018 | 0.052 | 0.002 | 0.002 | 0.026 | 0.041 | 0.002 | 0.007 | 0.002 | 0.0011 | 0.0025 | 0.0001 | 1257 | 1050 | 860 | 650 | 444 | 291 | 30
0.145 | 0.461 | 0.197 | 0.014 | 0.014 | 0.031 | 0.004 | 0.003 | 0.013 | 0.026 | 0.002 | 0.002 | 0.001 | 0.001 | 0.0033 | 0.0001 | 1248 | 1040 | 876 | 634 | 453 | 317 | 31
0.143 | 0.486 | 0.199 | 0.015 | 0.014 | 0.039 | 0.005 | 0.003 | 0.016 | 0.029 | 0.001 | 0.008 | 0.001 | 0.001 | 0.0022 | 0.0001 | 1227 | 1056 | 860 | 650 | 430 | 279 | 30
0.1488 | 0.461 | 0.174 | 0.013 | 0.016 | 0.042 | 0.002 | 0.002 | 0.019 | 0.029 | 0.002 | 0.008 | 0.002 | 0.001 | 0.0045 | 0.0002 | 1260 | 1050 | 849 | 638 | 415 | 262 | 31
0.142 | 0.445 | 0.188 | 0.019 | 0.016 | 0.034 | 0.002 | 0.002 | 0.035 | 0.031 | 0.001 | 0.006 | 0.002 | 0.002 | 0.0036 | 0.0001 | 1230 | 1040 | 850 | 639 | 446 | 305 | 24
0.1403 | 0.43 | 0.176 | 0.018 | 0.014 | 0.043 | 0.001 | 0.001 | 0.019 | 0.022 | 0.002 | 0.006 | 0.002 | 0.001 | 0.0026 | 0.0002 | 1227 | 1045 | 865 | 670 | 442 | 289 | 37
0.142 | 0.451 | 0.193 | 0.014 | 0.014 | 0.033 | 0.008 | 0.007 | 0.012 | 0.02 | 0.001 | 0.006 | 0.001 | 0.001 | 0.0042 | 0.0001 | 1227 | 1032 | 846 | 650 | 445 | 282 | 31
0.1574 | 0.459 | 0.208 | 0.018 | 0.014 | 0.028 | 0.001 | 0.001 | 0.016 | 0.018 | 0.002 | 0.004 | 0.002 | 0.001 | 0.0026 | 0.0001 | 1227 | 1031 | 867 | 650 | 448 | 276 | 32
0.1463 | 0.484 | 0.209 | 0.026 | 0.016 | 0.044 | 0.002 | 0.002 | 0.029 | 0.047 | 0.003 | 0.006 | 0.003 | 0.001 | 0.0027 | 0.0003 | 1262 | 1050 | 858 | 656 | 430 | 290 | 33
0.1316 | 0.464 | 0.209 | 0.016 | 0.0106 | 0.038 | 0.0033 | 0.0032 | 0.021 | 0.054 | 0.0007 | 0.004 | 0.001 | 0.001 | 0.0023 | 0.0002 | 1227 | 1025 | 865 | 670 | 426 | 275 | 33
0.14 | 0.447 | 0.199 | 0.018 | 0.0117 | 0.026 | 0.0048 | 0.0026 | 0.009 | 0.023 | 0.0005 | 0.002 | 0.001 | 0.001 | 0.002 | 0.0002 | 1251 | 1050 | 864 | 657 | 432 | 291 | 32
0.1568 | 0.483 | 0.21 | 0.016 | 0.0114 | 0.031 | 0.0061 | 0.0038 | 0.01 | 0.029 | 0.0009 | 0.001 | 0.001 | 0.001 | 0.0018 | 0.0002 | 1225 | 1048 | 860 | 650 | 442 | 284 | 33
0.154 | 0.516 | 0.184 | 0.019 | 0.013 | 0.039 | 0.007 | 0.004 | 0.014 | 0.024 | 0.001 | 0.006 | 0.001 | 0.001 | 0.0042 | 0.0001 | 1260 | 1040 | 884 | 633 | 449 | 302 | 25
0.135 | 0.486 | 0.18 | 0.018 | 0.009 | 0.036 | 0.006 | 0.004 | 0.014 | 0.023 | 0.002 | 0.007 | 0.001 | 0.001 | 0.0028 | 0.0001 | 1246 | 1050 | 866 | 647 | 418 | 277 | 30
0.1515 | 0.538 | 0.188 | 0.02 | 0.0102 | 0.044 | 0.0013 | 0.0013 | 0.014 | 0.047 | 0.0007 | 0.004 | 0.001 | 0.001 | 0.0013 | 0.0002 | 1215 | 1050 | 877 | 680 | 458 | 294 | 28
0.1537 | 0.49 | 0.205 | 0.018 | 0.0079 | 0.038 | 0.0044 | 0.003 | 0.013 | 0.027 | 0.0003 | 0.009 | 0.001 | 0.001 | 0.0023 | 0.0001 | 1227 | 1018 | 848 | 650 | 448 | 298 | 32
0.1436 | 0.444 | 0.207 | 0.016 | 0.01 | 0.029 | 0.002 | 0.001 | 0.011 | 0.016 | 0.003 | 0.004 | 0.002 | 0.001 | 0.0027 | 0.0004 | 1273 | 1060 | 886 | 634 | 455 | 336 | 27
0.1553 | 0.463 | 0.222 | 0.019 | 0.0124 | 0.041 | 0.0037 | 0.0023 | 0.014 | 0.028 | 0.0002 | 0.004 | 0.001 | 0.001 | 0.0014 | 0 | 1227 | 1042 | 855 | 650 | 432 | 264 | 33
0.166 | 0.459 | 0.216 | 0.013 | 0.013 | 0.035 | 0.001 | 0.001 | 0.031 | 0.032 | 0.001 | 0.007 | 0.002 | 0.001 | 0.0023 | 0.0002 | 1258 | 1060 | 883 | 633 | 451 | 300 | 34
0.136 | 0.5 | 0.201 | 0.02 | 0.014 | 0.033 | 0.007 | 0.005 | 0.012 | 0.026 | 0.002 | 0.007 | 0.001 | 0.0016 | 0.0025 | 0.0001 | 1271 | 1060 | 891 | 605 | 423 | 279 | 35
0.1513 | 0.485 | 0.184 | 0.024 | 0.0139 | 0.034 | 0.003 | 0.0028 | 0.009 | 0.027 | 0.0007 | 0.003 | 0.001 | 0.001 | 0.0019 | 0.0002 | 1215 | 1038 | 874 | 680 | 450 | 307 | 37
0.147 | 0.458 | 0.171 | 0.019 | 0.016 | 0.037 | 0.006 | 0.005 | 0.015 | 0.029 | 0.001 | 0.006 | 0.001 | 0.001 | 0.0028 | 0.0001 | 1268 | 1060 | 883 | 635 | 449 | 314 | 32
0.1532 | 0.401 | 0.198 | 0.015 | 0.0166 | 0.025 | 0.0057 | 0.0043 | 0.016 | 0.024 | 0.0012 | 0.002 | 0.001 | 0.001 | 0.0042 | 0.0002 | 1279 | 1080 | 896 | 631 | 450 | 305 | 32
0.1647 | 0.465 | 0.173 | 0.02 | 0.0143 | 0.044 | 0.0024 | 0.0022 | 0.013 | 0.034 | 0.0005 | 0.003 | 0.001 | 0.001 | 0.0026 | 0.0002 | 1227 | 1043 | 858 | 650 | 450 | 270 | 24
0.1501 | 0.439 | 0.193 | 0.018 | 0.0092 | 0.037 | 0.0031 | 0.0027 | 0.01 | 0.024 | 0.001 | 0.004 | 0.001 | 0.001 | 0.0015 | 0.0003 | 1215 | 1039 | 876 | 670 | 425 | 280 | 39
0.134 | 0.49 | 0.236 | 0.017 | 0.016 | 0.045 | 0.008 | 0.004 | 0.024 | 0.028 | 0.002 | 0.01 | 0.001 | 0.0014 | 0.0025 | 0.0001 | 1227 | 1051 | 896 | 680 | 428 | 294 | 29
0.1479 | 0.503 | 0.183 | 0.013 | 0.018 | 0.038 | 0.023 | 0.022 | 0.017 | 0.023 | 0.002 | 0.005 | 0.002 | 0.001 | 0.0032 | 0.0003 | 1227 | 1044 | 866 | 670 | 440 | 313 | 31
0.149 | 0.447 | 0.181 | 0.013 | 0.013 | 0.034 | 0.001 | 0.001 | 0.024 | 0.026 | 0.002 | 0.007 | 0.002 | 0.001 | 0.004 | 0.0002 | 1284 | 1080 | 898 | 633 | 440 | 326 | 30
0.148 | 0.456 | 0.193 | 0.013 | 0.015 | 0.043 | 0.005 | 0.003 | 0.015 | 0.031 | 0.001 | 0.008 | 0.001 | 0.0013 | 0.0036 | 0.0001 | 1227 | 1063 | 883 | 670 | 437 | 276 | 31
0.144 | 0.463 | 0.196 | 0.016 | 0.008 | 0.055 | 0.002 | 0.002 | 0.015 | 0.027 | 0.001 | 0.005 | 0.001 | 0.001 | 0.0026 | 0.0001 | 1271 | 1060 | 885 | 632 | 452 | 324 | 37
0.1468 | 0.52 | 0.175 | 0.016 | 0.0093 | 0.035 | 0.0032 | 0.003 | 0.024 | 0.062 | 0.0004 | 0.004 | 0.001 | 0.001 | 0.002 | 0.0002 | 1215 | 1079 | 893 | 680 | 443 | 347 | 28
0.158 | 0.516 | 0.178 | 0.025 | 0.016 | 0.035 | 0.003 | 0.002 | 0.031 | 0.033 | 0.001 | 0.006 | 0.003 | 0.001 | 0.0025 | 0.0003 | 1268 | 1060 | 879 | 637 | 461 | 316 | 27
0.1481 | 0.456 | 0.201 | 0.02 | 0.013 | 0.04 | 0.002 | 0.001 | 0.015 | 0.025 | 0.003 | 0.005 | 0.002 | 0.001 | 0.0028 | 0.0002 | 1259 | 1060 | 886 | 632 | 438 | 308 | 40
0.1397 | 0.446 | 0.19 | 0.021 | 0.016 | 0.028 | 0.003 | 0.002 | 0.013 | 0.028 | 0.001 | 0.005 | 0.002 | 0.0015 | 0.0023 | 0.0003 | 1263 | 1060 | 867 | 656 | 417 | 270 | 28
0.1465 | 0.444 | 0.178 | 0.018 | 0.0093 | 0.04 | 0.0031 | 0.003 | 0.021 | 0.053 | 0.0007 | 0.009 | 0.001 | 0.001 | 0.002 | 0.0002 | 1227 | 1023 | 876 | 670 | 437 | 285 | 35
0.1476 | 0.45 | 0.199 | 0.014 | 0.008 | 0.041 | 0.002 | 0.002 | 0.037 | 0.065 | 0.002 | 0.008 | 0.002 | 0.001 | 0.0041 | 0.0002 | 1227 | 1048 | 885 | 670 | 435 | 289 | 32
0.151 | 0.437 | 0.18 | 0.025 | 0.016 | 0.049 | 0.005 | 0.004 | 0.013 | 0.04 | 0.001 | 0.006 | 0.001 | 0.001 | 0.0042 | 0.0001 | 1227 | 1035 | 864 | 650 | 446 | 278 | 30
0.161 | 0.473 | 0.18 | 0.016 | 0.014 | 0.045 | 0.005 | 0.004 | 0.032 | 0.065 | 0.001 | 0.008 | 0.001 | 0.0012 | 0.0028 | 0.0001 | 1269 | 1060 | 884 | 592 | 459 | 342 | 32
0.138 | 0.513 | 0.193 | 0.018 | 0.011 | 0.043 | 0.006 | 0.004 | 0.014 | 0.025 | 0.002 | 0.007 | 0.001 | 0.0012 | 0.0035 | 0.0001 | 1268 | 1060 | 883 | 636 | 428 | 286 | 34
0.1482 | 0.47 | 0.201 | 0.013 | 0.02 | 0.04 | 0.015 | 0.013 | 0.018 | 0.022 | 0.003 | 0.005 | 0.002 | 0.001 | 0.0027 | 0.0004 | 1227 | 1066 | 861 | 650 | 444 | 292 | 34
0.1607 | 0.454 | 0.221 | 0.025 | 0.017 | 0.049 | 0.004 | 0.004 | 0.019 | 0.033 | 0.002 | 0.006 | 0.003 | 0.001 | 0.0018 | 0.0003 | 1261 | 1050 | 863 | 657 | 412 | 288 | 31
0.14 | 0.508 | 0.207 | 0.016 | 0.007 | 0.061 | 0.019 | 0.015 | 0.02 | 0.024 | 0.002 | 0.008 | 0.001 | 0.0017 | 0.0043 | 0.0001 | 1261 | 1060 | 889 | 607 | 437 | 289 | 35
0.142 | 0.464 | 0.193 | 0.01 | 0.009 | 0.048 | 0.01 | 0.008 | 0.017 | 0.025 | 0.002 | 0.008 | 0.001 | 0.0016 | 0.0036 | 0.0001 | 1261 | 1040 | 887 | 634 | 429 | 279 | 39
0.152 | 0.442 | 0.181 | 0.013 | 0.015 | 0.038 | 0.004 | 0.003 | 0.016 | 0.019 | 0.001 | 0.007 | 0.002 | 0.002 | 0.0024 | 0.0003 | 1227 | 1037 | 849 | 650 | 446 | 279 | 31
0.1518 | 0.4 | 0.212 | 0.013 | 0.0063 | 0.032 | 0.0029 | 0.0019 | 0.007 | 0.039 | 0.0003 | 0.002 | 0.001 | 0.001 | 0.0024 | 0.0002 | 1215 | 1048 | 879 | 670 | 433 | 294 | 34
0.1569 | 0.505 | 0.178 | 0.013 | 0.012 | 0.03 | 0.003 | 0.003 | 0.023 | 0.015 | 0.002 | 0.005 | 0.002 | 0.001 | 0.0028 | 0.0002 | 1258 | 1040 | 887 | 632 | 446 | 292 | 30
0.162 | 0.469 | 0.179 | 0.021 | 0.018 | 0.032 | 0.001 | 0.001 | 0.019 | 0.026 | 0.001 | 0.006 | 0.002 | 0.0017 | 0.0035 | 0.0001 | 1264 | 1060 | 884 | 636 | 463 | 312 | 29
0.1468 | 0.443 | 0.204 | 0.016 | 0.008 | 0.033 | 0.002 | 0.001 | 0.021 | 0.038 | 0.003 | 0.005 | 0.002 | 0.001 | 0.0022 | 0.0002 | 1227 | 1039 | 877 | 670 | 424 | 265 | 37
0.1576 | 0.474 | 0.214 | 0.023 | 0.016 | 0.036 | 0.001 | 0.001 | 0.026 | 0.058 | 0.002 | 0.006 | 0.002 | 0.001 | 0.0026 | 0.0001 | 1236 | 1050 | 860 | 641 | 416 | 260 | 29
0.1409 | 0.423 | 0.186 | 0.018 | 0.018 | 0.035 | 0.0018 | 0.0018 | 0.009 | 0.023 | 0.0005 | 0.003 | 0.001 | 0.001 | 0.0024 | 0.0002 | 1215 | 1073 | 889 | 680 | 445 | 294 | 33
0.1345 | 0.423 | 0.205 | 0.016 | 0.01 | 0.062 | 0.001 | 0.001 | 0.037 | 0.062 | 0.003 | 0.007 | 0.002 | 0.001 | 0.0025 | 0.0002 | 1227 | 1048 | 870 | 650 | 410 | 281 | 31
0.1539 | 0.472 | 0.182 | 0.015 | 0.01 | 0.047 | 0.002 | 0.002 | 0.021 | 0.023 | 0.002 | 0.004 | 0.002 | 0.001 | 0.0029 | 0.0001 | 1272 | 1080 | 897 | 635 | 436 | 348 | 28
0.1429 | 0.457 | 0.19 | 0.018 | 0.014 | 0.047 | 0.001 | 0.001 | 0.029 | 0.07 | 0.003 | 0.006 | 0.002 | 0.001 | 0.0033 | 0.0001 | 1227 | 1034 | 880 | 670 | 435 | 276 | 31
0.1519 | 0.447 | 0.188 | 0.013 | 0.011 | 0.049 | 0.002 | 0.002 | 0.021 | 0.028 | 0.002 | 0.005 | 0.002 | 0.001 | 0.0033 | 0.0001 | 1256 | 1060 | 879 | 632 | 434 | 290 | 37
0.152 | 0.474 | 0.203 | 0.023 | 0.012 | 0.041 | 0.004 | 0.003 | 0.014 | 0.028 | 0.002 | 0.007 | 0.001 | 0.0014 | 0.0035 | 0.0001 | 1275 | 1060 | 883 | 631 | 433 | 308 | 31
0.143 | 0.469 | 0.184 | 0.016 | 0.014 | 0.042 | 0.002 | 0.002 | 0.014 | 0.02 | 0.002 | 0.006 | 0.002 | 0.001 | 0.0032 | 0.0002 | 1275 | 1060 | 883 | 634 | 442 | 320 | 33
0.162 | 0.475 | 0.182 | 0.016 | 0.018 | 0.027 | 0.003 | 0.002 | 0.032 | 0.027 | 0.002 | 0.002 | 0.001 | 0.001 | 0.0038 | 0.0001 | 1241 | 1040 | 859 | 652 | 411 | 264 | 26
0.141 | 0.461 | 0.207 | 0.017 | 0.014 | 0.054 | 0.005 | 0.004 | 0.018 | 0.033 | 0.002 | 0.008 | 0.001 | 0.0019 | 0.0035 | 0.0001 | 1241 | 1040 | 865 | 653 | 427 | 270 | 31
0.1581 | 0.452 | 0.222 | 0.012 | 0.012 | 0.041 | 0.013 | 0.012 | 0.02 | 0.024 | 0.003 | 0.005 | 0.002 | 0.001 | 0.0053 | 0.0003 | 1227 | 1047 | 863 | 670 | 456 | 317 | 31
0.1525 | 0.468 | 0.21 | 0.017 | 0.0085 | 0.037 | 0.0031 | 0.0026 | 0.009 | 0.019 | 0.0006 | 0.004 | 0.001 | 0.001 | 0.002 | 0.0002 | 1227 | 1058 | 872 | 650 | 446 | 278 | 32
0.1497 | 0.439 | 0.188 | 0.014 | 0.0062 | 0.031 | 0.0027 | 0.0022 | 0.007 | 0.02 | 0.0003 | 0.002 | 0.001 | 0.001 | 0.0017 | 0.0002 | 1215 | 1049 | 858 | 680 | 446 | 293 | 33
0.1503 | 0.468 | 0.206 | 0.016 | 0.007 | 0.051 | 0.01 | 0.009 | 0.021 | 0.036 | 0.003 | 0.005 | 0.002 | 0.001 | 0.0046 | 0.0001 | 1247 | 1040 | 857 | 632 | 458 | 324 | 32
0.143 | 0.498 | 0.249 | 0.02 | 0.013 | 0.049 | 0.006 | 0.003 | 0.017 | 0.027 | 0.002 | 0.009 | 0.001 | 0.0021 | 0.0018 | 0.0001 | 1257 | 1060 | 885 | 634 | 444 | 299 | 30
0.1471 | 0.471 | 0.193 | 0.02 | 0.01 | 0.052 | 0.002 | 0.002 | 0.02 | 0.035 | 0.001 | 0.006 | 0.003 | 0.0017 | 0.004 | 0.0002 | 1277 | 1060 | 880 | 610 | 437 | 321 | 31
0.169 | 0.471 | 0.208 | 0.013 | 0.013 | 0.028 | 0.009 | 0.007 | 0.01 | 0.023 | 0.001 | 0.006 | 0.001 | 0.001 | 0.0043 | 0.0001 | 1256 | 1060 | 887 | 636 | 465 | 323 | 33
0.16 | 0.451 | 0.198 | 0.019 | 0.013 | 0.048 | 0.001 | 0.001 | 0.022 | 0.03 | 0.002 | 0.006 | 0.002 | 0.001 | 0.0035 | 0.0002 | 1227 | 1020 | 888 | 670 | 451 | 316 | 31
0.149 | 0.414 | 0.159 | 0.016 | 0.01 | 0.04 | 0.001 | 0.001 | 0.018 | 0.022 | 0.002 | 0.005 | 0.002 | 0.001 | 0.0022 | 0.0002 | 1251 | 1050 | 865 | 637 | 428 | 272 | 33
0.1496 | 0.47 | 0.201 | 0.014 | 0.0105 | 0.032 | 0.0093 | 0.0071 | 0.01 | 0.023 | 0.0005 | 0.002 | 0.001 | 0.001 | 0.0025 | 0.0001 | 1227 | 1060 | 853 | 650 | 442 | 290 | 35
0.1493 | 0.447 | 0.209 | 0.023 | 0.015 | 0.041 | 0.002 | 0.002 | 0.019 | 0.033 | 0.002 | 0.006 | 0.002 | 0.0012 | 0.0034 | 0.0002 | 1257 | 1060 | 887 | 635 | 444 | 293 | 34
0.149 | 0.431 | 0.202 | 0.016 | 0.012 | 0.033 | 0.005 | 0.004 | 0.014 | 0.019 | 0.001 | 0.003 | 0.001 | 0.001 | 0.0032 | 0.0002 | 1252 | 1040 | 881 | 607 | 443 | 305 | 30
0.149 | 0.452 | 0.215 | 0.017 | 0.006 | 0.029 | 0.023 | 0.022 | 0.01 | 0.02 | 0.001 | 0.007 | 0.001 | 0.001 | 0.005 | 0.0001 | 1252 | 1040 | 879 | 632 | 457 | 320 | 36
0.151 | 0.487 | 0.188 | 0.015 | 0.008 | 0.062 | 0.008 | 0.006 | 0.018 | 0.029 | 0.002 | 0.008 | 0.001 | 0.0017 | 0.0037 | 0.0001 | 1227 | 1033 | 870 | 670 | 461 | 315 | 33
0.1474 | 0.443 | 0.204 | 0.014 | 0.0227 | 0.046 | 0.036 | 0.0335 | 0.014 | 0.027 | 0.0009 | 0.004 | 0.001 | 0.001 | 0.0041 | 0.0002 | 1207 | 1038 | 845 | 650 | 432 | 281 | 30
0.1466 | 0.449 | 0.188 | 0.018 | 0.013 | 0.037 | 0.001 | 0.001 | 0.016 | 0.021 | 0.002 | 0.003 | 0.002 | 0.001 | 0.0033 | 0.0003 | 1261 | 1060 | 880 | 633 | 442 | 290 | 39
0.1543 | 0.448 | 0.199 | 0.013 | 0.017 | 0.052 | 0.002 | 0.002 | 0.021 | 0.026 | 0.001 | 0.006 | 0.002 | 0.001 | 0.0023 | 0.0001 | 1250 | 1050 | 863 | 656 | 415 | 264 | 30
0.1514 | 0.468 | 0.215 | 0.013 | 0.013 | 0.031 | 0.003 | 0.002 | 0.013 | 0.017 | 0.001 | 0.004 | 0.002 | 0.0014 | 0.0027 | 0.0001 | 1258 | 1060 | 873 | 638 | 452 | 324 | 31
0.1583 | 0.468 | 0.2 | 0.02 | 0.0131 | 0.036 | 0.0048 | 0.0034 | 0.009 | 0.025 | 0.0007 | 0.001 | 0.001 | 0.001 | 0.0028 | 0.0002 | 1215 | 1058 | 893 | 680 | 448 | 307 | 39
0.169 | 0.461 | 0.154 | 0.017 | 0.015 | 0.038 | 0.001 | 0.001 | 0.02 | 0.031 | 0.001 | 0.006 | 0.002 | 0.001 | 0.0032 | 0.0002 | 1254 | 1040 | 855 | 656 | 426 | 294 | 29
0.1485 | 0.47 | 0.177 | 0.018 | 0.0092 | 0.04 | 0.0348 | 0.0342 | 0.015 | 0.036 | 0.0006 | 0.004 | 0.001 | 0.001 | 0.002 | 0.0003 | 1279 | 1080 | 885 | 630 | 451 | 330 | 34
0.1418 | 0.499 | 0.217 | 0.022 | 0.022 | 0.043 | 0.04 | 0.039 | 0.019 | 0.03 | 0.003 | 0.005 | 0.002 | 0.001 | 0.003 | 0.0003 | 1246 | 1040 | 884 | 646 | 454 | 323 | 33
0.136 | 0.494 | 0.173 | 0.016 | 0.025 | 0.051 | 0.04 | 0.037 | 0.016 | 0.033 | 0.002 | 0.007 | 0.001 | 0.001 | 0.0039 | 0.0001 | 1257 | 1050 | 866 | 658 | 428 | 287 | 31
0.1557 | 0.492 | 0.193 | 0.016 | 0.0137 | 0.02 | 0.0016 | 0.0015 | 0.01 | 0.022 | 0.0004 | 0.002 | 0.001 | 0.001 | 0.0022 | 0.0002 | 1227 | 1060 | 901 | 670 | 442 | 289 | 38
0.1699 | 0.433 | 0.236 | 0.011 | 0.0094 | 0.027 | 0.0176 | 0.0173 | 0.008 | 0.02 | 0.0014 | 0.001 | 0.001 | 0.001 | 0.0028 | 0.0002 | 1227 | 1032 | 879 | 670 | 437 | 280 | 33
0.143 | 0.466 | 0.19 | 0.024 | 0.015 | 0.046 | 0.007 | 0.007 | 0.028 | 0.033 | 0.001 | 0.009 | 0.001 | 0.001 | 0.0026 | 0.0003 | 1275 | 1080 | 896 | 611 | 445 | 328 | 32
0.146 | 0.455 | 0.176 | 0.019 | 0.011 | 0.025 | 0.001 | 0.001 | 0.013 | 0.017 | 0.001 | 0.005 | 0.002 | 0.001 | 0.0032 | 0.0001 | 1271 | 1060 | 889 | 630 | 446 | 294 | 29
0.1503 | 0.468 | 0.206 | 0.016 | 0.007 | 0.051 | 0.01 | 0.009 | 0.021 | 0.036 | 0.003 | 0.005 | 0.002 | 0.001 | 0.0046 | 0.0001 | 1242 | 1040 | 861 | 632 | 466 | 333 | 31
0.144 | 0.444 | 0.192 | 0.02 | 0.014 | 0.039 | 0.007 | 0.002 | 0.015 | 0.027 | 0.002 | 0.007 | 0.001 | 0.0018 | 0.003 | 0.0001 | 1268 | 1080 | 895 | 611 | 441 | 309 | 29
0.1409 | 0.488 | 0.215 | 0.022 | 0.0167 | 0.035 | 0.0304 | 0.028 | 0.012 | 0.03 | 0.0005 | 0.003 | 0.001 | 0.001 | 0.0015 | 0.0002 | 1227 | 1048 | 842 | 650 | 454 | 284 | 33
0.136 | 0.469 | 0.209 | 0.016 | 0.0072 | 0.04 | 0.036 | 0.0353 | 0.012 | 0.026 | 0.0013 | 0.003 | 0.001 | 0.002 | 0.0023 | 0.0003 | 1274 | 1080 | 888 | 632 | 457 | 348 | 28
0.154 | 0.456 | 0.212 | 0.015 | 0.014 | 0.032 | 0.005 | 0.003 | 0.016 | 0.026 | 0.001 | 0.007 | 0.001 | 0.001 | 0.0034 | 0.0001 | 1267 | 1060 | 881 | 636 | 446 | 308 | 31
0.1468 | 0.484 | 0.184 | 0.015 | 0.0136 | 0.041 | 0.0026 | 0.0023 | 0.011 | 0.025 | 0.0004 | 0.002 | 0.001 | 0.001 | 0.0021 | 0.0002 | 1215 | 1041 | 878 | 680 | 451 | 298 | 37
0.151 | 0.498 | 0.207 | 0.016 | 0.007 | 0.038 | 0.005 | 0.004 | 0.016 | 0.025 | 0.001 | 0.007 | 0.001 | 0.001 | 0.003 | 0.0001 | 1273 | 1060 | 891 | 634 | 434 | 285 | 33
0.144 | 0.444 | 0.192 | 0.02 | 0.014 | 0.039 | 0.007 | 0.002 | 0.015 | 0.027 | 0.002 | 0.007 | 0.001 | 0.0018 | 0.003 | 0.0001 | 1259 | 1060 | 886 | 635 | 429 | 279 | 37
0.155 | 0.508 | 0.2 | 0.022 | 0.016 | 0.052 | 0.006 | 0.004 | 0.015 | 0.036 | 0.002 | 0.011 | 0.001 | 0.0022 | 0.0021 | 0.0001 | 1227 | 1048 | 862 | 650 | 447 | 306 | 29
0.1456 | 0.465 | 0.188 | 0.017 | 0.0165 | 0.036 | 0.0027 | 0.0023 | 0.009 | 0.029 | 0.0004 | 0.002 | 0.001 | 0.001 | 0.0019 | 0.0002 | 1215 | 1058 | 891 | 680 | 449 | 322 | 28
0.149 | 0.449 | 0.164 | 0.021 | 0.0155 | 0.051 | 0.0025 | 0.0025 | 0.017 | 0.037 | 0.0006 | 0.004 | 0.001 | 0.001 | 0.0021 | 0.0002 | 1227 | 1058 | 875 | 650 | 453 | 313 | 28
0.142 | 0.529 | 0.191 | 0.022 | 0.014 | 0.046 | 0.009 | 0.008 | 0.016 | 0.023 | 0.001 | 0.007 | 0.002 | 0.0017 | 0.003 | 0.0001 | 1266 | 1050 | 857 | 655 | 431 | 293 | 34
0.147 | 0.424 | 0.194 | 0.021 | 0.014 | 0.048 | 0.002 | 0.002 | 0.02 | 0.03 | 0.002 | 0.006 | 0.002 | 0.001 | 0.0022 | 0.0003 | 1227 | 1049 | 867 | 650 | 432 | 268 | 30
0.153 | 0.453 | 0.176 | 0.019 | 0.015 | 0.037 | 0.006 | 0.003 | 0.016 | 0.025 | 0.001 | 0.006 | 0.001 | 0.001 | 0.0029 | 0.0001 | 1268 | 1060 | 876 | 635 | 437 | 292 | 32
0.1518 | 0.481 | 0.2 | 0.022 | 0.019 | 0.045 | 0.009 | 0.008 | 0.029 | 0.07 | 0.003 | 0.006 | 0.002 | 0.001 | 0.0036 | 0.0002 | 1271 | 1080 | 898 | 633 | 426 | 286 | 40
0.1497 | 0.477 | 0.199 | 0.016 | 0.022 | 0.041 | 0.002 | 0.002 | 0.019 | 0.02 | 0.003 | 0.005 | 0.002 | 0.001 | 0.0029 | 0.0003 | 1266 | 1060 | 880 | 635 | 447 | 334 | 28
0.138 | 0.513 | 0.228 | 0.017 | 0.015 | 0.027 | 0.016 | 0.014 | 0.016 | 0.025 | 0.002 | 0.001 | 0.001 | 0.003 | 0.0029 | 0.0001 | 1254 | 1040 | 852 | 642 | 432 | 310 | 33
0.137 | 0.458 | 0.204 | 0.023 | 0.016 | 0.038 | 0.009 | 0.008 | 0.016 | 0.021 | 0.002 | 0.004 | 0.002 | 0.001 | 0.0036 | 0.0003 | 1282 | 1080 | 899 | 633 | 472 | 341 | 33
0.1409 | 0.438 | 0.173 | 0.015 | 0.0127 | 0.034 | 0.0026 | 0.002 | 0.01 | 0.033 | 0.0002 | 0.003 | 0.001 | 0.001 | 0.0027 | 0.0001 | 1217 | 1051 | 873 | 670 | 430 | 266 | 31
0.165 | 0.448 | 0.199 | 0.013 | 0.016 | 0.026 | 0.001 | 0.001 | 0.034 | 0.028 | 0.001 | 0.006 | 0.001 | 0.001 | 0.0028 | 0.0002 | 1269 | 1060 | 884 | 634 | 449 | 319 | 31
0.1548 | 0.451 | 0.194 | 0.02 | 0.023 | 0.04 | 0.001 | 0.001 | 0.017 | 0.022 | 0.002 | 0.005 | 0.002 | 0.001 | 0.003 | 0.0001 | 1227 | 1038 | 888 | 670 | 449 | 321 | 30
0.143 | 0.442 | 0.207 | 0.016 | 0.014 | 0.039 | 0.005 | 0.004 | 0.013 | 0.026 | 0.001 | 0.007 | 0.001 | 0.001 | 0.0022 | 0.0001 | 1227 | 1052 | 867 | 650 | 424 | 269 | 32
0.145 | 0.465 | 0.217 | 0.017 | 0.017 | 0.045 | 0.003 | 0.002 | 0.034 | 0.051 | 0.003 | 0.007 | 0.002 | 0.001 | 0.0031 | 0.0002 | 1263 | 1060 | 881 | 606 | 422 | 273 | 39
0.1694 | 0.455 | 0.181 | 0.018 | 0.009 | 0.035 | 0.007 | 0.007 | 0.015 | 0.018 | 0.001 | 0.003 | 0.002 | 0.001 | 0.0033 | 0.0002 | 1227 | 1057 | 869 | 650 | 450 | 286 | 27
0.149 | 0.481 | 0.196 | 0.016 | 0.02 | 0.043 | 0.016 | 0.014 | 0.014 | 0.029 | 0.002 | 0.003 | 0.001 | 0.001 | 0.004 | 0.0001 | 1258 | 1060 | 874 | 636 | 477 | 354 | 31
0.1567 | 0.436 | 0.204 | 0.016 | 0.0144 | 0.047 | 0.0039 | 0.0037 | 0.024 | 0.036 | 0.0008 | 0.006 | 0.001 | 0.001 | 0.0022 | 0.0002 | 1215 | 1017 | 868 | 680 | 459 | 324 | 39
0.15 | 0.438 | 0.184 | 0.022 | 0.019 | 0.036 | 0.001 | 0.001 | 0.018 | 0.022 | 0.001 | 0.004 | 0.002 | 0.001 | 0.003 | 0.0002 | 1243 | 1040 | 857 | 641 | 450 | 310 | 35
0.145 | 0.443 | 0.178 | 0.013 | 0.014 | 0.031 | 0.004 | 0.003 | 0.015 | 0.023 | 0.002 | 0.003 | 0.001 | 0.0023 | 0.0023 | 0.0001 | 1257 | 1050 | 853 | 647 | 426 | 279 | 29
0.15 | 0.424 | 0.203 | 0.014 | 0.013 | 0.031 | 0.001 | 0.001 | 0.012 | 0.018 | 0.001 | 0.004 | 0.002 | 0.002 | 0.0037 | 0.0003 | 1263 | 1060 | 888 | 604 | 451 | 306 | 33
0.147 | 0.462 | 0.19 | 0.015 | 0.013 | 0.043 | 0.005 | 0.003 | 0.016 | 0.028 | 0.002 | 0.009 | 0.001 | 0.0012 | 0.0038 | 0.0001 | 1227 | 1041 | 860 | 650 | 433 | 281 | 30
0.1673 | 0.487 | 0.194 | 0.015 | 0.015 | 0.042 | 0.003 | 0.003 | 0.012 | 0.027 | 0.003 | 0.003 | 0.002 | 0.0014 | 0.0036 | 0.0002 | 1227 | 1041 | 881 | 670 | 443 | 296 | 30
0.1424 | 0.432 | 0.175 | 0.019 | 0.0174 | 0.029 | 0.0038 | 0.0031 | 0.01 | 0.037 | 0.0003 | 0.004 | 0.001 | 0.001 | 0.002 | 0.0001 | 1215 | 1063 | 855 | 680 | 458 | 344 | 30
0.152 | 0.463 | 0.172 | 0.022 | 0.014 | 0.035 | 0.002 | 0.002 | 0.016 | 0.029 | 0.001 | 0.003 | 0.001 | 0.001 | 0.0026 | 0.0001 | 1270 | 1060 | 880 | 635 | 459 | 352 | 34
0.148 | 0.477 | 0.197 | 0.021 | 0.015 | 0.038 | 0.003 | 0.003 | 0.025 | 0.054 | 0.001 | 0.005 | 0.001 | 0.0011 | 0.0026 | 0.0001 | 1227 | 1042 | 862 | 650 | 435 | 291 | 34
0.1431 | 0.477 | 0.185 | 0.016 | 0.0088 | 0.039 | 0.0083 | 0.0068 | 0.01 | 0.022 | 0.0005 | 0.003 | 0.001 | 0.001 | 0.0017 | 0.0002 | 1227 | 1041 | 849 | 650 | 434 | 273 | 33
0.1317 | 0.426 | 0.189 | 0.013 | 0.0116 | 0.025 | 0.0037 | 0.0029 | 0.006 | 0.019 | 0.0006 | 0.001 | 0.001 | 0.001 | 0.0019 | 0.0002 | 1215 | 1030 | 852 | 680 | 448 | 321 | 39
0.142 | 0.45 | 0.185 | 0.015 | 0.014 | 0.04 | 0.002 | 0.002 | 0.031 | 0.052 | 0.001 | 0.01 | 0.001 | 0.001 | 0.003 | 0.0001 | 1259 | 1060 | 869 | 635 | 430 | 321 | 38
0.1559 | 0.485 | 0.215 | 0.014 | 0.011 | 0.05 | 0.012 | 0.011 | 0.018 | 0.024 | 0.003 | 0.006 | 0.002 | 0.001 | 0.0054 | 0.0003 | 1227 | 1038 | 854 | 670 | 463 | 304 | 29
0.1381 | 0.454 | 0.185 | 0.021 | 0.016 | 0.04 | 0.003 | 0.003 | 0.021 | 0.036 | 0.002 | 0.008 | 0.002 | 0.001 | 0.0026 | 0.0004 | 1242 | 1040 | 846 | 635 | 437 | 285 | 29
0.1493 | 0.415 | 0.165 | 0.017 | 0.02 | 0.038 | 0.003 | 0.002 | 0.019 | 0.023 | 0.002 | 0.005 | 0.002 | 0.001 | 0.0024 | 0.0002 | 1227 | 1072 | 889 | 670 | 455 | 292 | 32
0.1555 | 0.493 | 0.194 | 0.014 | 0.0086 | 0.037 | 0.0031 | 0.0029 | 0.032 | 0.022 | 0.0003 | 0.003 | 0.001 | 0.001 | 0.0017 | 0.0002 | 1227 | 1058 | 869 | 670 | 436 | 294 | 38
0.1457 | 0.455 | 0.208 | 0.013 | 0.014 | 0.044 | 0.013 | 0.012 | 0.019 | 0.034 | 0.002 | 0.005 | 0.002 | 0.001 | 0.0025 | 0.0003 | 1268 | 1060 | 889 | 612 | 407 | 266 | 41
0.1462 | 0.449 | 0.178 | 0.017 | 0.012 | 0.029 | 0.002 | 0.002 | 0.016 | 0.022 | 0.002 | 0.005 | 0.003 | 0.001 | 0.0028 | 0.0003 | 1262 | 1060 | 884 | 630 | 455 | 340 | 35
0.144 | 0.487 | 0.199 | 0.015 | 0.015 | 0.037 | 0.007 | 0.005 | 0.011 | 0.023 | 0.002 | 0.006 | 0.001 | 0.0012 | 0.0022 | 0.0001 | 1226 | 1076 | 882 | 650 | 441 | 303 | 32
0.1426 | 0.426 | 0.18 | 0.015 | 0.0065 | 0.038 | 0.0029 | 0.0025 | 0.009 | 0.026 | 0.0007 | 0.007 | 0.001 | 0.001 | 0.0017 | 0.0002 | 1227 | 1041 | 874 | 670 | 420 | 255 | 30
0.1545 | 0.471 | 0.208 | 0.018 | 0.019 | 0.038 | 0.015 | 0.014 | 0.016 | 0.021 | 0.003 | 0.005 | 0.002 | 0.001 | 0.0024 | 0.0004 | 1268 | 1060 | 885 | 634 | 459 | 313 | 38
0.1592 | 0.465 | 0.225 | 0.018 | 0.013 | 0.034 | 0.0044 | 0.0033 | 0.01 | 0.023 | 0.0006 | 0.001 | 0.001 | 0.001 | 0.0028 | 0.0002 | 1227 | 1050 | 875 | 670 | 448 | 319 | 32
0.1679 | 0.474 | 0.241 | 0.019 | 0.0103 | 0.039 | 0.0191 | 0.0172 | 0.01 | 0.024 | 0.0013 | 0.003 | 0.001 | 0.001 | 0.0027 | 0.0002 | 1215 | 1066 | 890 | 680 | 470 | 317 | 35
0.1699 | 0.525 | 0.211 | 0.019 | 0.016 | 0.039 | 0.003 | 0.003 | 0.019 | 0.033 | 0.003 | 0.003 | 0.002 | 0.001 | 0.0043 | 0.0001 | 1227 | 1049 | 866 | 670 | 465 | 312 | 29
0.15 | 0.441 | 0.201 | 0.016 | 0.011 | 0.03 | 0.006 | 0.003 | 0.009 | 0.019 | 0.002 | 0.007 | 0.001 | 0.001 | 0.0029 | 0.0001 | 1261 | 1060 | 886 | 595 | 427 | 281 | 31
0.146 | 0.486 | 0.234 | 0.018 | 0.015 | 0.05 | 0.004 | 0.003 | 0.018 | 0.029 | 0.001 | 0.008 | 0.001 | 0.001 | 0.0024 | 0.0001 | 1227 | 1050 | 884 | 670 | 423 | 265 | 36
0.1593 | 0.441 | 0.196 | 0.014 | 0.0119 | 0.032 | 0.0034 | 0.0028 | 0.01 | 0.022 | 0.0009 | 0.002 | 0.001 | 0.001 | 0.0023 | 0.0002 | 1227 | 1038 | 872 | 650 | 435 | 271 | 32
0.142 | 0.458 | 0.207 | 0.014 | 0.017 | 0.045 | 0.005 | 0.003 | 0.017 | 0.026 | 0.002 | 0.007 | 0.001 | 0.0021 | 0.0028 | 0.0001 | 1250 | 1040 | 859 | 654 | 416 | 274 | 33
0.1419 | 0.498 | 0.201 | 0.019 | 0.02 | 0.045 | 0.003 | 0.002 | 0.019 | 0.023 | 0.001 | 0.005 | 0.002 | 0.001 | 0.0038 | 0.0002 | 1227 | 1042 | 871 | 680 | 454 | 308 | 31
0.1315 | 0.45 | 0.178 | 0.019 | 0.015 | 0.042 | 0.003 | 0.002 | 0.02 | 0.029 | 0.001 | 0.007 | 0.002 | 0.0014 | 0.0026 | 0.0001 | 1270 | 1060 | 879 | 637 | 457 | 332 | 28
0.1474 | 0.492 | 0.198 | 0.025 | 0.012 | 0.041 | 0.002 | 0.001 | 0.016 | 0.034 | 0.002 | 0.006 | 0.002 | 0.001 | 0.0036 | 0.0002 | 1263 | 1060 | 876 | 633 | 454 | 311 | 32
0.1438 | 0.467 | 0.182 | 0.019 | 0.016 | 0.039 | 0.003 | 0.003 | 0.016 | 0.024 | 0.003 | 0.007 | 0.002 | 0.001 | 0.0053 | 0.0002 | 1268 | 1060 | 882 | 633 | 462 | 330 | 35
0.1434 | 0.498 | 0.185 | 0.021 | 0.0084 | 0.038 | 0.0009 | 0.0009 | 0.008 | 0.028 | 0.0008 | 0.002 | 0.001 | 0.001 | 0.0013 | 0.0002 | 1227 | 1047 | 896 | 670 | 460 | 303 | 29
0.145 | 0.463 | 0.197 | 0.018 | 0.013 | 0.035 | 0.001 | 0.001 | 0.012 | 0.029 | 0.001 | 0.007 | 0.001 | 0.001 | 0.003 | 0.0001 | 1268 | 1060 | 883 | 634 | 427 | 302 | 40
0.141 | 0.429 | 0.164 | 0.012 | 0.014 | 0.038 | 0.001 | 0.001 | 0.015 | 0.013 | 0.001 | 0.005 | 0.001 | 0.002 | 0.0036 | 0.0003 | 1215 | 1034 | 882 | 680 | 451 | 306 | 28
0.1428 | 0.451 | 0.188 | 0.017 | 0.0137 | 0.031 | 0.0033 | 0.0029 | 0.008 | 0.025 | 0.0004 | 0.001 | 0.001 | 0.001 | 0.0021 | 0.0002 | 1215 | 1031 | 865 | 680 | 445 | 299 | 33
0.1774 | 0.462 | 0.236 | 0.013 | 0.0054 | 0.042 | 0.015 | 0.0144 | 0.008 | 0.019 | 0.0013 | 0.006 | 0.001 | 0.001 | 0.0026 | 0.0002 | 1220 | 1034 | 869 | 670 | 458 | 287 | 34
0.1463 | 0.532 | 0.221 | 0.022 | 0.0129 | 0.046 | 0.0043 | 0.0028 | 0.013 | 0.028 | 0.0008 | 0.004 | 0.001 | 0.001 | 0.0021 | 0.0002 | 1227 | 1062 | 890 | 670 | 442 | 296 | 38
0.1451 | 0.502 | 0.24 | 0.019 | 0.012 | 0.062 | 0.003 | 0.002 | 0.025 | 0.032 | 0.003 | 0.006 | 0.003 | 0.001 | 0.0018 | 0.0003 | 1227 | 1075 | 877 | 670 | 416 | 273 | 37
0.151 | 0.465 | 0.174 | 0.014 | 0.015 | 0.038 | 0.009 | 0.007 | 0.015 | 0.027 | 0.002 | 0.002 | 0.001 | 0.0011 | 0.0041 | 0.0001 | 1272 | 1060 | 882 | 635 | 450 | 313 | 29
0.136 | 0.452 | 0.208 | 0.014 | 0.015 | 0.04 | 0.007 | 0.005 | 0.015 | 0.03 | 0.001 | 0.008 | 0.001 | 0.001 | 0.0042 | 0.0001 | 1257 | 1050 | 870 | 637 | 443 | 318 | 28
0.143 | 0.442 | 0.216 | 0.018 | 0.013 | 0.049 | 0.002 | 0.001 | 0.019 | 0.028 | 0.001 | 0.006 | 0.002 | 0.001 | 0.0035 | 0.0003 | 1258 | 1040 | 877 | 634 | 437 | 305 | 32
0.147 | 0.446 | 0.184 | 0.021 | 0.014 | 0.027 | 0.001 | 0.001 | 0.016 | 0.019 | 0.001 | 0.005 | 0.003 | 0.001 | 0.003 | 0.0002 | 1266 | 1060 | 880 | 635 | 437 | 289 | 32
0.1565 | 0.467 | 0.203 | 0.015 | 0.0091 | 0.044 | 0.0028 | 0.0024 | 0.013 | 0.03 | 0.0008 | 0.004 | 0.001 | 0.001 | 0.0013 | 0.0002 | 1227 | 1043 | 864 | 670 | 438 | 296 | 38
0.1576 | 0.457 | 0.183 | 0.017 | 0.0217 | 0.031 | 0.0058 | 0.0027 | 0.008 | 0.019 | 0.0005 | 0.002 | 0.001 | 0.001 | 0.0024 | 0.0003 | 1227 | 1071 | 869 | 650 | 439 | 297 | 30
0.1462 | 0.453 | 0.198 | 0.011 | 0.013 | 0.045 | 0.006 | 0.005 | 0.019 | 0.024 | 0.003 | 0.005 | 0.002 | 0.001 | 0.003 | 0.0003 | 1227 | 1032 | 869 | 650 | 419 | 268 | 28
0.1419 | 0.42 | 0.189 | 0.012 | 0.0084 | 0.059 | 0.0028 | 0.0019 | 0.014 | 0.028 | 0.0005 | 0.005 | 0.001 | 0.001 | 0.002 | 0.0002 | 1215 | 1039 | 868 | 680 | 455 | 308 | 39
0.1353 | 0.427 | 0.182 | 0.014 | 0.006 | 0.033 | 0.0017 | 0.0016 | 0.009 | 0.02 | 0.0004 | 0.003 | 0.001 | 0.001 | 0.0017 | 0.0002 | 1227 | 1041 | 876 | 670 | 431 | 282 | 36
0.1404 | 0.461 | 0.204 | 0.018 | 0.008 | 0.052 | 0.007 | 0.006 | 0.022 | 0.038 | 0.001 | 0.008 | 0.003 | 0.001 | 0.0031 | 0.0002 | 1266 | 1060 | 891 | 638 | 427 | 296 | 32
0.163 | 0.471 | 0.177 | 0.01 | 0.012 | 0.048 | 0.004 | 0.002 | 0.039 | 0.027 | 0.001 | 0.004 | 0.001 | 0.001 | 0.0034 | 0.0001 | 1258 | 1040 | 876 | 636 | 424 | 291 | 31
0.143 | 0.468 | 0.21 | 0.016 | 0.012 | 0.048 | 0.004 | 0.002 | 0.015 | 0.03 | 0.002 | 0.008 | 0.001 | 0.0015 | 0.0032 | 0.0001 | 1265 | 1080 | 898 | 632 | 454 | 345 | 38
0.153 | 0.481 | 0.226 | 0.016 | 0.014 | 0.026 | 0.006 | 0.004 | 0.012 | 0.017 | 0.002 | 0.002 | 0.001 | 0.001 | 0.003 | 0.0001 | 1261 | 1060 | 886 | 602 | 447 | 293 | 29
0.1413 | 0.458 | 0.196 | 0.017 | 0.02 | 0.045 | 0.007 | 0.007 | 0.013 | 0.024 | 0.002 | 0.005 | 0.002 | 0.001 | 0.003 | 0.0003 | 1274 | 1080 | 898 | 631 | 433 | 305 | 32
0.1437 | 0.515 | 0.197 | 0.023 | 0.009 | 0.035 | 0.0029 | 0.0029 | 0.008 | 0.022 | 0.0003 | 0.004 | 0.001 | 0.001 | 0.0017 | 0 | 1215 | 1058 | 890 | 680 | 446 | 305 | 28
0.1449 | 0.45 | 0.201 | 0.016 | 0.012 | 0.03 | 0.0032 | 0.0026 | 0.008 | 0.013 | 0.0005 | 0.002 | 0.001 | 0.001 | 0.0024 | 0.0002 | 1227 | 1053 | 881 | 670 | 444 | 284 | 36
0.145 | 0.531 | 0.211 | 0.022 | 0.011 | 0.043 | 0.005 | 0.004 | 0.015 | 0.019 | 0.001 | 0.003 | 0.002 | 0.001 | 0.0035 | 0.0002 | 1267 | 1060 | 884 | 603 | 463 | 343 | 31
0.1425 | 0.445 | 0.184 | 0.019 | 0.0087 | 0.037 | 0.0072 | 0.006 | 0.011 | 0.029 | 0.0007 | 0.002 | 0.001 | 0.001 | 0.0022 | 0.0002 | 1215 | 1051 | 887 | 680 | 452 | 310 | 32
0.14 | 0.476 | 0.184 | 0.018 | 0.02 | 0.043 | 0.007 | 0.006 | 0.014 | 0.032 | 0.001 | 0.005 | 0.001 | 0.001 | 0.0026 | 0.0001 | 1262 | 1060 | 886 | 612 | 440 | 299 | 34
0.147 | 0.46 | 0.189 | 0.021 | 0.019 | 0.035 | 0.003 | 0.002 | 0.021 | 0.027 | 0.001 | 0.005 | 0.002 | 0.001 | 0.0039 | 0.0003 | 1257 | 1050 | 861 | 651 | 424 | 277 | 28
0.1511 | 0.43 | 0.166 | 0.022 | 0.0114 | 0.037 | 0.003 | 0.003 | 0.013 | 0.023 | 0.0004 | 0.007 | 0.001 | 0.001 | 0.0013 | 0.0002 | 1215 | 1048 | 885 | 680 | 424 | 282 | 29
0.154 | 0.475 | 0.188 | 0.023 | 0.015 | 0.055 | 0.006 | 0.004 | 0.013 | 0.033 | 0.001 | 0.007 | 0.001 | 0.001 | 0.0028 | 0.0001 | 1227 | 1037 | 878 | 670 | 443 | 307 | 32
0.1592 | 0.468 | 0.215 | 0.019 | 0.011 | 0.038 | 0.007 | 0.006 | 0.014 | 0.02 | 0.002 | 0.005 | 0.003 | 0.001 | 0.0028 | 0.0003 | 1262 | 1060 | 878 | 633 | 457 | 334 | 36
0.1618 | 0.43 | 0.188 | 0.017 | 0.0093 | 0.023 | 0.0037 | 0.0028 | 0.01 | 0.03 | 0.0006 | 0.005 | 0.001 | 0.001 | 0.0019 | 0.0002 | 1227 | 1046 | 875 | 670 | 430 | 252 | 33
0.15 | 0.452 | 0.191 | 0.016 | 0.0159 | 0.036 | 0.0041 | 0.0036 | 0.013 | 0.027 | 0.0009 | 0.002 | 0.001 | 0.001 | 0.0023 | 0.0002 | 1227 | 1054 | 874 | 670 | 424 | 277 | 34
0.149 | 0.446 | 0.207 | 0.018 | 0.015 | 0.039 | 0.001 | 0.001 | 0.021 | 0.021 | 0.002 | 0.006 | 0.002 | 0.001 | 0.0024 | 0.0001 | 1227 | 1019 | 889 | 670 | 419 | 280 | 34
0.16 | 0.547 | 0.198 | 0.024 | 0.0065 | 0.038 | 0.0018 | 0.0011 | 0.009 | 0.029 | 0.0006 | 0.004 | 0.001 | 0.0016 | 0.0012 | 0.0002 | 1227 | 1035 | 885 | 670 | 444 | 291 | 35
0.131 | 0.465 | 0.164 | 0.015 | 0.017 | 0.038 | 0.001 | 0.001 | 0.016 | 0.032 | 0.001 | 0.005 | 0.001 | 0.001 | 0.0039 | 0.0001 | 1227 | 1042 | 873 | 670 | 454 | 301 | 28
0.1455 | 0.497 | 0.218 | 0.018 | 0.0173 | 0.039 | 0.0097 | 0.0081 | 0.01 | 0.042 | 0.0007 | 0.002 | 0.001 | 0.001 | 0.0023 | 0.0002 | 1227 | 1052 | 864 | 650 | 445 | 287 | 32
0.1469 | 0.441 | 0.183 | 0.019 | 0.014 | 0.051 | 0.002 | 0.002 | 0.021 | 0.026 | 0.001 | 0.005 | 0.003 | 0.0011 | 0.0025 | 0.0001 | 1271 | 1060 | 885 | 636 | 433 | 287 | 32
0.1436 | 0.449 | 0.17 | 0.017 | 0.018 | 0.047 | 0.002 | 0.001 | 0.019 | 0.027 | 0.002 | 0.006 | 0.002 | 0.001 | 0.0032 | 0.0002 | 1227 | 1030 | 883 | 670 | 433 | 282 | 33
0.1589 | 0.473 | 0.171 | 0.017 | 0.0087 | 0.041 | 0.0029 | 0.0025 | 0.011 | 0.028 | 0.0009 | 0.005 | 0.001 | 0.001 | 0.002 | 0.0003 | 1282 | 1080 | 885 | 620 | 454 | 333 | 29
0.151 | 0.464 | 0.19 | 0.013 | 0.017 | 0.03 | 0.005 | 0.004 | 0.012 | 0.02 | 0.001 | 0.006 | 0.001 | 0.001 | 0.0049 | 0.0001 | 1267 | 1060 | 885 | 636 | 449 | 299 | 30
0.1503 | 0.462 | 0.192 | 0.023 | 0.0054 | 0.049 | 0.0202 | 0.0185 | 0.011 | 0.031 | 0.0006 | 0.004 | 0.001 | 0.001 | 0.0041 | 0.0002 | 1207 | 1044 | 848 | 650 | 437 | 296 | 34
0.1561 | 0.483 | 0.225 | 0.016 | 0.006 | 0.058 | 0.01 | 0.01 | 0.021 | 0.026 | 0.002 | 0.005 | 0.002 | 0.001 | 0.0035 | 0.0002 | 1272 | 1060 | 887 | 633 | 448 | 312 | 36
0.152 | 0.524 | 0.188 | 0.017 | 0.012 | 0.036 | 0.005 | 0.003 | 0.011 | 0.022 | 0.001 | 0.005 | 0.001 | 0.0019 | 0.0024 | 0.0001 | 1273 | 1060 | 885 | 632 | 447 | 289 | 38
0.158 | 0.484 | 0.192 | 0.014 | 0.008 | 0.043 | 0.002 | 0.002 | 0.014 | 0.021 | 0.002 | 0.001 | 0.001 | 0.001 | 0.0028 | 0.0001 | 1272 | 1060 | 881 | 637 | 421 | 298 | 33
0.15 | 0.478 | 0.204 | 0.015 | 0.011 | 0.03 | 0.003 | 0.003 | 0.023 | 0.06 | 0.001 | 0.008 | 0.001 | 0.001 | 0.0035 | 0.0001 | 1246 | 1040 | 881 | 636 | 433 | 277 | 32
0.1466 | 0.506 | 0.214 | 0.028 | 0.016 | 0.047 | 0.001 | 0.001 | 0.02 | 0.05 | 0.002 | 0.006 | 0.002 | 0.001 | 0.0036 | 0.0001 | 1289 | 1080 | 893 | 633 | 462 | 325 | 37
0.1436 | 0.451 | 0.189 | 0.012 | 0.011 | 0.043 | 0.002 | 0.001 | 0.029 | 0.063 | 0.003 | 0.006 | 0.002 | 0.001 | 0.0034 | 0.0001 | 1272 | 1060 | 884 | 636 | 412 | 275 | 31
0.1573 | 0.461 | 0.184 | 0.011 | 0.013 | 0.043 | 0.002 | 0.002 | 0.018 | 0.017 | 0.001 | 0.005 | 0.002 | 0.001 | 0.0033 | 0.0001 | 1282 | 1080 | 896 | 633 | 450 | 325 | 31
0.146 | 0.455 | 0.176 | 0.019 | 0.011 | 0.025 | 0.001 | 0.001 | 0.013 | 0.017 | 0.001 | 0.005 | 0.002 | 0.001 | 0.0032 | 0.0001 | 1252 | 1040 | 878 | 635 | 463 | 326 | 27
0.138 | 0.513 | 0.193 | 0.018 | 0.011 | 0.043 | 0.006 | 0.004 | 0.014 | 0.025 | 0.002 | 0.007 | 0.001 | 0.0012 | 0.0035 | 0.0001 | 1246 | 1040 | 877 | 636 | 415 | 264 | 37
0.149 | 0.452 | 0.215 | 0.017 | 0.006 | 0.029 | 0.023 | 0.022 | 0.01 | 0.02 | 0.001 | 0.007 | 0.001 | 0.001 | 0.005 | 0.0001 | 1256 | 1060 | 887 | 633 | 455 | 327 | 37
0.156 | 0.502 | 0.187 | 0.013 | 0.009 | 0.021 | 0.002 | 0.001 | 0.011 | 0.013 | 0.001 | 0.005 | 0.002 | 0.001 | 0.0032 | 0.0002 | 1259 | 1070 | 860 | 656 | 419 | 280 | 31
0.149 | 0.427 | 0.202 | 0.021 | 0.022 | 0.05 | 0.004 | 0.002 | 0.019 | 0.034 | 0.001 | 0.008 | 0.001 | 0.0013 | 0.0032 | 0.0001 | 1227 | 1035 | 865 | 650 | 418 | 283 | 31
0.1457 | 0.432 | 0.192 | 0.017 | 0.018 | 0.045 | 0.004 | 0.004 | 0.025 | 0.038 | 0.003 | 0.006 | 0.002 | 0.001 | 0.0031 | 0.0001 | 1258 | 1050 | 868 | 663 | 442 | 305 | 30
0.152 | 0.512 | 0.214 | 0.025 | 0.016 | 0.055 | 0.005 | 0.004 | 0.025 | 0.063 | 0.001 | 0.007 | 0.001 | 0.0011 | 0.003 | 0.0001 | 1258 | 1040 | 878 | 598 | 452 | 301 | 28
0.146 | 0.52 | 0.183 | 0.017 | 0.014 | 0.036 | 0.002 | 0.002 | 0.015 | 0.03 | 0.002 | 0.008 | 0.001 | 0.0016 | 0.003 | 0.0001 | 1265 | 1060 | 900 | 635 | 432 | 294 | 33
0.1527 | 0.471 | 0.189 | 0.023 | 0.018 | 0.033 | 0.002 | 0.002 | 0.012 | 0.024 | 0.002 | 0.006 | 0.002 | 0.001 | 0.0031 | 0.0003 | 1253 | 1040 | 877 | 635 | 438 | 328 | 31
0.14 | 0.485 | 0.214 | 0.015 | 0.006 | 0.054 | 0.017 | 0.015 | 0.018 | 0.022 | 0.001 | 0.005 | 0.001 | 0.001 | 0.0048 | 0.0001 | 1227 | 1020 | 861 | 670 | 455 | 308 | 34
0.154 | 0.464 | 0.23 | 0.013 | 0.014 | 0.033 | 0.009 | 0.005 | 0.013 | 0.022 | 0.001 | 0.006 | 0.001 | 0.001 | 0.0054 | 0.0001 | 1227 | 1021 | 854 | 650 | 449 | 280 | 29
0.157 | 0.478 | 0.186 | 0.025 | 0.01 | 0.033 | 0.001 | 0.001 | 0.023 | 0.028 | 0.001 | 0.006 | 0.002 | 0.001 | 0.0022 | 0.0003 | 1255 | 1040 | 863 | 639 | 443 | 303 | 38
0.155 | 0.52 | 0.19 | 0.017 | 0.013 | 0.026 | 0.008 | 0.006 | 0.012 | 0.026 | 0.002 | 0.001 | 0.001 | 0.002 | 0.0027 | 0.0001 | 1227 | 1031 | 873 | 670 | 439 | 287 | 36
0.1392 | 0.498 | 0.2031 | 0.02 | 0.0171 | 0.046 | 0.028 | 0.0262 | 0.013 | 0.025 | 0.002 | 0.004 | 0.002 | 0.002 | 0.0039 | 0.0002 | 1227 | 1064 | 878 | 670 | 462 | 318 | 32
0.1477 | 0.426 | 0.192 | 0.02 | 0.0146 | 0.048 | 0.0017 | 0.0015 | 0.01 | 0.036 | 0.0007 | 0.004 | 0.001 | 0.001 | 0.0025 | 0.0002 | 1207 | 1059 | 889 | 680 | 451 | 282 | 35
0.155 | 0.471 | 0.195 | 0.018 | 0.009 | 0.049 | 0.02 | 0.019 | 0.016 | 0.034 | 0.002 | 0.01 | 0.001 | 0.0019 | 0.0043 | 0.0001 | 1257 | 1050 | 872 | 656 | 445 | 296 | 31
0.1684 | 0.465 | 0.196 | 0.019 | 0.016 | 0.038 | 0.004 | 0.003 | 0.015 | 0.024 | 0.001 | 0.005 | 0.002 | 0.0011 | 0.0024 | 0.0001 | 1254 | 1040 | 877 | 637 | 443 | 295 | 29
0.144 | 0.493 | 0.181 | 0.013 | 0.015 | 0.037 | 0.006 | 0.004 | 0.012 | 0.019 | 0.002 | 0.007 | 0.001 | 0.0011 | 0.0027 | 0.0001 | 1227 | 1068 | 877 | 650 | 437 | 293 | 32
0.1505 | 0.459 | 0.177 | 0.012 | 0.014 | 0.05 | 0.002 | 0.002 | 0.015 | 0.03 | 0.002 | 0.006 | 0.002 | 0.001 | 0.0034 | 0.0002 | 1227 | 1016 | 831 | 670 | 435 | 289 | 29
0.1568 | 0.483 | 0.21 | 0.016 | 0.0114 | 0.031 | 0.0061 | 0.0038 | 0.01 | 0.029 | 0.0009 | 0.001 | 0.001 | 0.001 | 0.0018 | 0.0002 | 1225 | 1049 | 855 | 650 | 432 | 275 | 31
0.1316 | 0.464 | 0.209 | 0.016 | 0.0106 | 0.038 | 0.0033 | 0.0032 | 0.021 | 0.054 | 0.0007 | 0.004 | 0.001 | 0.001 | 0.0023 | 0.0002 | 1227 | 1025 | 856 | 670 | 431 | 264 | 32
0.1419 | 0.411 | 0.189 | 0.015 | 0.0083 | 0.03 | 0.0041 | 0.0032 | 0.009 | 0.021 | 0.0011 | 0.003 | 0.001 | 0.001 | 0.0032 | 0.0002 | 1227 | 1042 | 884 | 680 | 434 | 284 | 41
0.147 | 0.453 | 0.217 | 0.016 | 0.014 | 0.037 | 0.006 | 0.005 | 0.013 | 0.023 | 0.001 | 0.005 | 0.001 | 0.001 | 0.0025 | 0.0001 | 1227 | 1024 | 862 | 670 | 442 | 291 | 30
0.1661 | 0.444 | 0.214 | 0.015 | 0.0088 | 0.039 | 0.0095 | 0.0094 | 0.012 | 0.031 | 0.001 | 0.005 | 0.001 | 0.001 | 0.0017 | 0.0001 | 1215 | 1054 | 902 | 680 | 461 | 309 | 28
0.147 | 0.468 | 0.22 | 0.022 | 0.008 | 0.04 | 0.009 | 0.008 | 0.016 | 0.026 | 0.002 | 0.008 | 0.001 | 0.0012 | 0.0048 | 0.0001 | 1246 | 1040 | 885 | 632 | 444 | 305 | 34
0.146 | 0.47 | 0.215 | 0.017 | 0.013 | 0.045 | 0.004 | 0.003 | 0.03 | 0.064 | 0.001 | 0.009 | 0.001 | 0.001 | 0.0033 | 0.0001 | 1264 | 1050 | 866 | 640 | 428 | 276 | 33
0.1529 | 0.44 | 0.224 | 0.022 | 0.0075 | 0.035 | 0.0068 | 0.0048 | 0.021 | 0.045 | 0.0008 | 0.003 | 0.001 | 0.001 | 0.0022 | 0.0002 | 1227 | 1046 | 863 | 670 | 455 | 288 | 35
0.157 | 0.407 | 0.188 | 0.016 | 0.014 | 0.037 | 0.001 | 0.001 | 0.02 | 0.034 | 0.001 | 0.007 | 0.001 | 0.002 | 0.0031 | 0.0003 | 1227 | 1024 | 846 | 670 | 429 | 288 | 32
0.1656 | 0.457 | 0.173 | 0.02 | 0.013 | 0.033 | 0.002 | 0.001 | 0.019 | 0.028 | 0.002 | 0.005 | 0.002 | 0.001 | 0.0025 | 0.0002 | 1257 | 1060 | 882 | 634 | 440 | 304 | 33
0.1524 | 0.462 | 0.188 | 0.018 | 0.009 | 0.043 | 0.009 | 0.0069 | 0.009 | 0.026 | 0.0007 | 0.004 | 0.001 | 0.001 | 0.0028 | 0.0002 | 1262 | 1060 | 894 | 633 | 439 | 300 | 38
0.14 | 0.458 | 0.18 | 0.023 | 0.0091 | 0.053 | 0.0033 | 0.0031 | 0.011 | 0.026 | 0.0002 | 0.004 | 0.001 | 0.001 | 0.0016 | 0.0002 | 1227 | 1059 | 871 | 650 | 435 | 266 | 36
0.1621 | 0.467 | 0.198 | 0.014 | 0.0085 | 0.028 | 0.0031 | 0.0027 | 0.008 | 0.015 | 0.0004 | 0.002 | 0.001 | 0.001 | 0.0025 | 0.0003 | 1227 | 1044 | 847 | 650 | 436 | 273 | 32
0.1398 | 0.407 | 0.2 | 0.011 | 0.0091 | 0.043 | 0.0026 | 0.0023 | 0.01 | 0.022 | 0.0005 | 0.003 | 0.001 | 0.001 | 0.0024 | 0.0002 | 1227 | 1038 | 876 | 670 | 429 | 281 | 33
0.139 | 0.448 | 0.205 | 0.013 | 0.014 | 0.035 | 0.005 | 0.004 | 0.014 | 0.023 | 0.002 | 0.002 | 0.001 | 0.001 | 0.0033 | 0.0001 | 1248 | 1050 | 858 | 626 | 432 | 287 | 28
0.1511 | 0.49 | 0.188 | 0.016 | 0.0088 | 0.031 | 0.0056 | 0.0023 | 0.008 | 0.02 | 0.0006 | 0.003 | 0.001 | 0.001 | 0.0018 | 0.0002 | 1227 | 1050 | 870 | 650 | 440 | 288 | 29
0.141 | 0.5 | 0.189 | 0.011 | 0.01 | 0.032 | 0.002 | 0.002 | 0.027 | 0.03 | 0.002 | 0.001 | 0.001 | 0.001 | 0.0027 | 0.0001 | 1270 | 1080 | 896 | 634 | 434 | 260 | 37
0.146 | 0.52 | 0.183 | 0.017 | 0.014 | 0.036 | 0.002 | 0.002 | 0.015 | 0.03 | 0.002 | 0.008 | 0.001 | 0.0016 | 0.003 | 0.0001 | 1270 | 1060 | 897 | 636 | 421 | 296 | 32
0.142 | 0.468 | 0.188 | 0.016 | 0.011 | 0.048 | 0.012 | 0.009 | 0.017 | 0.025 | 0.001 | 0.007 | 0.001 | 0.001 | 0.0034 | 0.0001 | 1245 | 1040 | 870 | 640 | 426 | 267 | 27
0.145 | 0.443 | 0.178 | 0.013 | 0.014 | 0.031 | 0.004 | 0.003 | 0.015 | 0.023 | 0.002 | 0.003 | 0.001 | 0.0023 | 0.0023 | 0.0001 | 1253 | 1050 | 860 | 660 | 414 | 262 | 34
0.144 | 0.511 | 0.202 | 0.015 | 0.006 | 0.049 | 0.011 | 0.009 | 0.016 | 0.025 | 0.002 | 0.008 | 0.001 | 0.0017 | 0.003 | 0.0001 | 1275 | 1060 | 890 | 635 | 433 | 293 | 28
0.154 | 0.462 | 0.183 | 0.011 | 0.016 | 0.034 | 0.002 | 0.002 | 0.018 | 0.033 | 0.001 | 0.007 | 0.001 | 0.001 | 0.0021 | 0.0001 | 1257 | 1060 | 880 | 636 | 420 | 275 | 31
0.1618 | 0.43 | 0.188 | 0.017 | 0.0093 | 0.023 | 0.0037 | 0.0028 | 0.01 | 0.03 | 0.0006 | 0.005 | 0.001 | 0.001 | 0.0019 | 0.0002 | 1227 | 1032 | 858 | 670 | 417 | 278 | 36
0.1449 | 0.438 | 0.203 | 0.012 | 0.008 | 0.032 | 0.001 | 0.001 | 0.013 | 0.02 | 0.002 | 0.005 | 0.002 | 0.001 | 0.0051 | 0.0003 | 1254 | 1040 | 857 | 630 | 455 | 306 | 37
0.1522 | 0.471 | 0.18 | 0.022 | 0.012 | 0.031 | 0.0033 | 0.0028 | 0.014 | 0.041 | 0.0006 | 0.003 | 0.001 | 0.001 | 0.0027 | 0.0002 | 1215 | 1030 | 860 | 680 | 446 | 287 | 41
0.1468 | 0.495 | 0.187 | 0.018 | 0.0117 | 0.049 | 0.0027 | 0.0021 | 0.012 | 0.034 | 0.0007 | 0.005 | 0.001 | 0.001 | 0.002 | 0.0002 | 1227 | 1029 | 876 | 670 | 448 | 294 | 37
0.1493 | 0.498 | 0.198 | 0.016 | 0.0077 | 0.025 | 0.0117 | 0.0101 | 0.007 | 0.021 | 0.0009 | 0.001 | 0.001 | 0.001 | 0.0025 | 0.0002 | 1227 | 1057 | 900 | 670 | 441 | 288 | 36
0.141 | 0.43 | 0.209 | 0.022 | 0.015 | 0.037 | 0.003 | 0.002 | 0.013 | 0.03 | 0.002 | 0.008 | 0.001 | 0.0016 | 0.0031 | 0.0001 | 1227 | 1035 | 856 | 670 | 445 | 278 | 29
0.146 | 0.511 | 0.231 | 0.021 | 0.013 | 0.036 | 0.001 | 0.001 | 0.021 | 0.026 | 0.002 | 0.005 | 0.001 | 0.001 | 0.0031 | 0.0002 | 1262 | 1060 | 864 | 642 | 439 | 300 | 32
0.1499 | 0.482 | 0.219 | 0.015 | 0.0098 | 0.034 | 0.0064 | 0.0048 | 0.008 | 0.022 | 0.0008 | 0.003 | 0.001 | 0.001 | 0.0024 | 0.0002 | 1215 | 1051 | 870 | 680 | 445 | 305 | 30
0.1514 | 0.499 | 0.188 | 0.011 | 0.006 | 0.035 | 0.015 | 0.014 | 0.016 | 0.018 | 0.003 | 0.005 | 0.002 | 0.001 | 0.0034 | 0.0003 | 1244 | 1040 | 857 | 634 | 437 | 302 | 29
0.151 | 0.425 | 0.186 | 0.017 | 0.015 | 0.052 | 0.002 | 0.001 | 0.018 | 0.026 | 0.001 | 0.008 | 0.001 | 0.0016 | 0.0035 | 0.0001 | 1227 | 1031 | 853 | 670 | 428 | 253 | 36
0.156 | 0.45 | 0.211 | 0.02 | 0.0094 | 0.048 | 0.0016 | 0.0014 | 0.009 | 0.022 | 0.0012 | 0.004 | 0.001 | 0.001 | 0.0033 | 0.0002 | 1227 | 1056 | 869 | 650 | 453 | 273 | 33
0.169 | 0.458 | 0.201 | 0.018 | 0.014 | 0.041 | 0.011 | 0.009 | 0.018 | 0.024 | 0.001 | 0.007 | 0.001 | 0.001 | 0.004 | 0.0001 | 1249 | 1040 | 877 | 629 | 452 | 302 | 35
0.149 | 0.471 | 0.196 | 0.017 | 0.017 | 0.044 | 0.006 | 0.004 | 0.015 | 0.028 | 0.001 | 0.008 | 0.001 | 0.001 | 0.0022 | 0.0001 | 1226 | 1042 | 860 | 670 | 412 | 282 | 34
0.15 | 0.468 | 0.177 | 0.018 | 0.0124 | 0.019 | 0.0028 | 0.0027 | 0.006 | 0.019 | 0.0003 | 0.002 | 0.001 | 0.001 | 0.0015 | 0.0002 | 1227 | 1047 | 869 | 650 | 450 | 292 | 30
0.141 | 0.462 | 0.174 | 0.016 | 0.012 | 0.041 | 0.003 | 0.002 | 0.024 | 0.031 | 0.001 | 0.004 | 0.001 | 0.001 | 0.0018 | 0.0001 | 1265 | 1060 | 873 | 634 | 411 | 274 | 30
0.145 | 0.503 | 0.19 | 0.02 | 0.014 | 0.036 | 0.005 | 0.004 | 0.013 | 0.023 | 0.002 | 0.001 | 0.001 | 0.002 | 0.0034 | 0.0001 | 1260 | 1050 | 855 | 642 | 431 | 295 | 31
0.142 | 0.44 | 0.202 | 0.015 | 0.017 | 0.046 | 0.005 | 0.004 | 0.015 | 0.028 | 0.001 | 0.004 | 0.001 | 0.001 | 0.0035 | 0.0001 | 1249 | 1040 | 865 | 635 | 443 | 298 | 30
0.1555 | 0.489 | 0.207 | 0.016 | 0.016 | 0.051 | 0.022 | 0.021 | 0.021 | 0.029 | 0.002 | 0.006 | 0.002 | 0.0018 | 0.0039 | 0.0001 | 1273 | 1060 | 885 | 633 | 441 | 299 | 30
0.1514 | 0.459 | 0.202 | 0.015 | 0.006 | 0.042 | 0.006 | 0.006 | 0.016 | 0.029 | 0.003 | 0.006 | 0.002 | 0.001 | 0.0037 | 0.0003 | 1265 | 1060 | 880 | 635 | 464 | 332 | 33
0.1567 | 0.461 | 0.195 | 0.02 | 0.0123 | 0.052 | 0.0036 | 0.003 | 0.014 | 0.039 | 0.0006 | 0.003 | 0.001 | 0.001 | 0.0032 | 0.0002 | 1215 | 1036 | 882 | 680 | 440 | 293 | 31
0.151 | 0.477 | 0.185 | 0.019 | 0.013 | 0.038 | 0.009 | 0.007 | 0.015 | 0.022 | 0.002 | 0.001 | 0.001 | 0.001 | 0.003 | 0.0001 | 1263 | 1060 | 894 | 600 | 452 | 290 | 32
0.151 | 0.441 | 0.185 | 0.012 | 0.012 | 0.05 | 0.003 | 0.002 | 0.033 | 0.021 | 0.001 | 0.006 | 0.002 | 0.001 | 0.0021 | 0.0001 | 1268 | 1060 | 878 | 637 | 452 | 319 | 30
0.1434 | 0.473 | 0.204 | 0.019 | 0.012 | 0.044 | 0.001 | 0.001 | 0.019 | 0.031 | 0.001 | 0.007 | 0.003 | 0.0011 | 0.002 | 0.0002 | 1227 | 1038 | 902 | 670 | 435 | 293 | 37
0.1496 | 0.439 | 0.19 | 0.015 | 0.009 | 0.016 | 0.002 | 0.0017 | 0.007 | 0.02 | 0.0006 | 0.002 | 0.001 | 0.001 | 0.0021 | 0.0002 | 1215 | 1035 | 874 | 680 | 440 | 278 | 40
0.1474 | 0.47 | 0.203 | 0.017 | 0.011 | 0.046 | 0.003 | 0.003 | 0.017 | 0.026 | 0.001 | 0.005 | 0.003 | 0.0016 | 0.003 | 0.0001 | 1266 | 1060 | 895 | 632 | 433 | 287 | 29
0.1518 | 0.46 | 0.182 | 0.016 | 0.014 | 0.045 | 0.002 | 0.001 | 0.021 | 0.032 | 0.002 | 0.004 | 0.002 | 0.001 | 0.0045 | 0.0004 | 1227 | 1053 | 871 | 670 | 435 | 268 | 38
0.142 | 0.456 | 0.191 | 0.015 | 0.014 | 0.035 | 0.004 | 0.003 | 0.034 | 0.033 | 0.002 | 0.001 | 0.001 | 0.001 | 0.0031 | 0.0001 | 1272 | 1060 | 883 | 607 | 436 | 284 | 32
0.1494 | 0.492 | 0.174 | 0.02 | 0.0083 | 0.043 | 0.003 | 0.0029 | 0.012 | 0.029 | 0.0003 | 0.005 | 0.001 | 0.001 | 0.002 | 0.0002 | 1227 | 1063 | 881 | 670 | 428 | 248 | 32
0.144 | 0.48 | 0.187 | 0.011 | 0.019 | 0.03 | 0.005 | 0.004 | 0.018 | 0.03 | 0.001 | 0.011 | 0.001 | 0.001 | 0.0039 | 0.0001 | 1258 | 1050 | 857 | 656 | 425 | 296 | 30
0.154 | 0.529 | 0.196 | 0.022 | 0.02 | 0.037 | 0.012 | 0.01 | 0.017 | 0.025 | 0.002 | 0.008 | 0.001 | 0.0014 | 0.0031 | 0.0001 | 1227 | 1057 | 896 | 670 | 464 | 326 | 28
0.1492 | 0.455 | 0.192 | 0.016 | 0.0109 | 0.046 | 0.0094 | 0.0069 | 0.019 | 0.036 | 0.0008 | 0.005 | 0.001 | 0.001 | 0.0023 | 0.0002 | 1215 | 1037 | 885 | 680 | 455 | 319 | 36
0.147 | 0.505 | 0.189 | 0.017 | 0.019 | 0.047 | 0.006 | 0.004 | 0.015 | 0.023 | 0.001 | 0.006 | 0.001 | 0.0016 | 0.0025 | 0.0001 | 1240 | 1050 | 862 | 638 | 431 | 281 | 29
0.153 | 0.451 | 0.21 | 0.014 | 0.014 | 0.03 | 0.001 | 0.001 | 0.012 | 0.022 | 0.001 | 0.005 | 0.002 | 0.001 | 0.0025 | 0.0003 | 1252 | 1050 | 860 | 657 | 445 | 313 | 30
0.141 | 0.47 | 0.201 | 0.011 | 0.018 | 0.037 | 0.002 | 0.002 | 0.022 | 0.019 | 0.001 | 0.004 | 0.001 | 0.001 | 0.0034 | 0.0003 | 1250 | 1040 | 858 | 654 | 431 | 291 | 33
0.138 | 0.466 | 0.197 | 0.019 | 0.014 | 0.045 | 0.005 | 0.004 | 0.02 | 0.048 | 0.002 | 0.009 | 0.001 | 0.001 | 0.0028 | 0.0001 | 1227 | 1046 | 893 | 670 | 449 | 298 | 36
0.165 | 0.511 | 0.18 | 0.029 | 0.014 | 0.046 | 0.004 | 0.003 | 0.014 | 0.029 | 0.001 | 0.005 | 0.001 | 0.001 | 0.0031 | 0.0001 | 1227 | 1047 | 881 | 650 | 450 | 294 | 28
0.1364 | 0.431 | 0.192 | 0.023 | 0.0174 | 0.063 | 0.0035 | 0.0019 | 0.014 | 0.04 | 0.001 | 0.005 | 0.001 | 0.001 | 0.0021 | 0.0001 | 1215 | 1047 | 871 | 680 | 452 | 294 | 40
0.1375 | 0.435 | 0.212 | 0.017 | 0.016 | 0.05 | 0.002 | 0.002 | 0.02 | 0.031 | 0.001 | 0.006 | 0.002 | 0.0014 | 0.003 | 0.0002 | 1271 | 1060 | 887 | 636 | 434 | 332 | 27
0.162 | 0.467 | 0.183 | 0.019 | 0.0127 | 0.028 | 0.0043 | 0.0039 | 0.007 | 0.021 | 0.001 | 0.001 | 0.001 | 0.001 | 0.0019 | 0.0002 | 1227 | 1041 | 889 | 670 | 458 | 307 | 39
0.153 | 0.459 | 0.205 | 0.018 | 0.016 | 0.035 | 0.003 | 0.001 | 0.011 | 0.027 | 0.001 | 0.004 | 0.001 | 0.001 | 0.003 | 0.0001 | 1227 | 1019 | 857 | 670 | 428 | 276 | 39
0.14 | 0.479 | 0.174 | 0.016 | 0.012 | 0.052 | 0.006 | 0.005 | 0.016 | 0.032 | 0.001 | 0.002 | 0.001 | 0.001 | 0.0022 | 0.0001 | 1227 | 1057 | 874 | 670 | 436 | 277 | 37
0.138 | 0.513 | 0.193 | 0.018 | 0.011 | 0.043 | 0.006 | 0.004 | 0.014 | 0.025 | 0.002 | 0.007 | 0.001 | 0.0012 | 0.0035 | 0.0001 | 1246 | 1040 | 877 | 637 | 440 | 294 | 32
0.158 | 0.476 | 0.181 | 0.013 | 0.011 | 0.039 | 0.004 | 0.002 | 0.023 | 0.05 | 0.001 | 0.005 | 0.001 | 0.001 | 0.0024 | 0.0001 | 1227 | 1031 | 858 | 670 | 421 | 268 | 36
0.1429 | 0.444 | 0.202 | 0.016 | 0.016 | 0.036 | 0.01 | 0.009 | 0.014 | 0.025 | 0.003 | 0.004 | 0.003 | 0.001 | 0.0038 | 0.0002 | 1227 | 1045 | 892 | 670 | 447 | 309 | 34
0.1455 | 0.466 | 0.168 | 0.012 | 0.022 | 0.049 | 0.009 | 0.008 | 0.015 | 0.024 | 0.002 | 0.006 | 0.002 | 0.001 | 0.0035 | 0.0002 | 1227 | 1034 | 877 | 670 | 430 | 296 | 28
0.141 | 0.48 | 0.212 | 0.016 | 0.017 | 0.046 | 0.007 | 0.005 | 0.015 | 0.03 | 0.001 | 0.007 | 0.001 | 0.001 | 0.0038 | 0.0001 | 1265 | 1060 | 880 | 633 | 442 | 308 | 36
0.162 | 0.476 | 0.173 | 0.015 | 0.015 | 0.046 | 0.003 | 0.003 | 0.015 | 0.03 | 0.001 | 0.001 | 0.001 | 0.001 | 0.0027 | 0.0001 | 1256 | 1060 | 884 | 633 | 445 | 298 | 26
0.134 | 0.482 | 0.217 | 0.019 | 0.008 | 0.048 | 0.013 | 0.012 | 0.016 | 0.026 | 0.002 | 0.006 | 0.001 | 0.001 | 0.0045 | 0.0001 | 1227 | 1042 | 876 | 670 | 446 | 301 | 29
0.1518 | 0.45 | 0.187 | 0.012 | 0.007 | 0.047 | 0.005 | 0.005 | 0.016 | 0.028 | 0.002 | 0.003 | 0.002 | 0.0011 | 0.003 | 0.0004 | 1255 | 1050 | 855 | 630 | 398 | 293 | 30
0.1535 | 0.435 | 0.214 | 0.01 | 0.007 | 0.047 | 0.016 | 0.015 | 0.021 | 0.025 | 0.002 | 0.005 | 0.001 | 0.001 | 0.0047 | 0.0003 | 1268 | 1060 | 884 | 636 | 441 | 321 | 33
0.143 | 0.461 | 0.202 | 0.016 | 0.025 | 0.049 | 0.003 | 0.002 | 0.017 | 0.03 | 0.002 | 0.007 | 0.001 | 0.0017 | 0.0036 | 0.0001 | 1256 | 1060 | 887 | 612 | 439 | 290 | 32
0.1553 | 0.508 | 0.206 | 0.02 | 0.0123 | 0.024 | 0.0027 | 0.0026 | 0.008 | 0.02 | 0.0003 | 0.001 | 0.001 | 0.001 | 0.002 | 0.0002 | 1227 | 1061 | 892 | 670 | 448 | 274 | 33
0.149 | 0.493 | 0.203 | 0.015 | 0.015 | 0.041 | 0.003 | 0.001 | 0.012 | 0.022 | 0.001 | 0.008 | 0.001 | 0.001 | 0.0026 | 0.0001 | 1227 | 1046 | 851 | 650 | 447 | 296 | 28
0.1486 | 0.433 | 0.21 | 0.014 | 0.0125 | 0.027 | 0.0067 | 0.0038 | 0.01 | 0.027 | 0.0007 | 0.001 | 0.001 | 0.001 | 0.0035 | 0.0002 | 1227 | 1023 | 875 | 680 | 469 | 313 | 27
0.152 | 0.482 | 0.188 | 0.018 | 0.016 | 0.044 | 0.005 | 0.003 | 0.015 | 0.028 | 0.002 | 0.008 | 0.001 | 0.0014 | 0.0029 | 0.0001 | 1266 | 1060 | 896 | 615 | 444 | 300 | 30
0.1525 | 0.472 | 0.196 | 0.013 | 0.013 | 0.052 | 0.002 | 0.002 | 0.026 | 0.036 | 0.003 | 0.007 | 0.002 | 0.001 | 0.0021 | 0.0003 | 1264 | 1060 | 887 | 631 | 431 | 282 | 34
0.1549 | 0.51 | 0.193 | 0.018 | 0.009 | 0.035 | 0.016 | 0.015 | 0.011 | 0.019 | 0.003 | 0.004 | 0.003 | 0.001 | 0.0036 | 0.0002 | 1269 | 1060 | 886 | 633 | 463 | 360 | 30
0.157 | 0.471 | 0.207 | 0.015 | 0.014 | 0.033 | 0.004 | 0.003 | 0.011 | 0.018 | 0.001 | 0.006 | 0.001 | 0.001 | 0.0025 | 0.0001 | 1258 | 1040 | 882 | 635 | 453 | 311 | 33
0.1576 | 0.454 | 0.199 | 0.014 | 0.012 | 0.034 | 0.002 | 0.002 | 0.025 | 0.048 | 0.002 | 0.005 | 0.002 | 0.001 | 0.0022 | 0.0001 | 1227 | 1046 | 856 | 650 | 439 | 279 | 30
0.151 | 0.465 | 0.174 | 0.014 | 0.015 | 0.038 | 0.009 | 0.007 | 0.015 | 0.027 | 0.002 | 0.002 | 0.001 | 0.0011 | 0.0041 | 0.0001 | 1255 | 1040 | 857 | 636 | 407 | 266 | 31
0.163 | 0.495 | 0.239 | 0.015 | 0.011 | 0.047 | 0.018 | 0.016 | 0.016 | 0.031 | 0.003 | 0.01 | 0.001 | 0.0022 | 0.0047 | 0.0001 | 1252 | 1040 | 875 | 634 | 432 | 282 | 31
0.1442 | 0.447 | 0.178 | 0.014 | 0.01 | 0.027 | 0.002 | 0.002 | 0.012 | 0.017 | 0.002 | 0.005 | 0.002 | 0.001 | 0.0024 | 0.0003 | 1227 | 1039 | 861 | 650 | 432 | 271 | 35
0.151 | 0.465 | 0.209 | 0.014 | 0.015 | 0.05 | 0.004 | 0.003 | 0.019 | 0.024 | 0.002 | 0.008 | 0.001 | 0.0019 | 0.0027 | 0.0001 | 1267 | 1060 | 880 | 635 | 449 | 332 | 30
0.1507 | 0.437 | 0.175 | 0.022 | 0.0111 | 0.047 | 0.0025 | 0.0018 | 0.01 | 0.029 | 0.0001 | 0.004 | 0.001 | 0.001 | 0.0021 | 0.0002 | 1227 | 1044 | 891 | 670 | 471 | 326 | 30
0.1434 | 0.453 | 0.193 | 0.02 | 0.02 | 0.046 | 0.002 | 0.002 | 0.021 | 0.035 | 0.001 | 0.007 | 0.002 | 0.0014 | 0.0032 | 0.0002 | 1267 | 1060 | 896 | 634 | 423 | 336 | 33
0.1481 | 0.445 | 0.174 | 0.025 | 0.015 | 0.039 | 0.003 | 0.002 | 0.019 | 0.028 | 0.001 | 0.005 | 0.003 | 0.0013 | 0.0034 | 0.0001 | 1260 | 1060 | 879 | 633 | 450 | 306 | 34
0.1545 | 0.463 | 0.207 | 0.021 | 0.014 | 0.036 | 0.001 | 0.001 | 0.019 | 0.031 | 0.002 | 0.006 | 0.002 | 0.001 | 0.0026 | 0.0004 | 1268 | 1060 | 881 | 633 | 457 | 310 | 32
0.1494 | 0.471 | 0.212 | 0.027 | 0.01 | 0.028 | 0.031 | 0.029 | 0.01 | 0.018 | 0.003 | 0.004 | 0.002 | 0.001 | 0.003 | 0.0002 | 1258 | 1040 | 885 | 632 | 467 | 335 | 33
0.144 | 0.435 | 0.181 | 0.024 | 0.019 | 0.032 | 0.003 | 0.002 | 0.012 | 0.023 | 0.001 | 0.002 | 0.001 | 0.001 | 0.0022 | 0.0002 | 1262 | 1060 | 883 | 611 | 437 | 287 | 29
0.1694 | 0.422 | 0.162 | 0.013 | 0.0085 | 0.02 | 0.0026 | 0.0023 | 0.008 | 0.015 | 0.0001 | 0.001 | 0.001 | 0.001 | 0.0017 | 0.0002 | 1227 | 1049 | 859 | 650 | 457 | 293 | 25
0.13 | 0.45 | 0.154 | 0.017 | 0.0092 | 0.034 | 0.0135 | 0.0115 | 0.011 | 0.042 | 0.0006 | 0.003 | 0.001 | 0.001 | 0.0014 | 0.0001 | 1227 | 1033 | 858 | 670 | 421 | 284 | 30
0.16 | 0.505 | 0.228 | 0.019 | 0.014 | 0.027 | 0.002 | 0.002 | 0.015 | 0.032 | 0.002 | 0.005 | 0.002 | 0.001 | 0.0025 | 0.0002 | 1227 | 1038 | 865 | 650 | 483 | 314 | 29
0.1481 | 0.445 | 0.174 | 0.025 | 0.015 | 0.039 | 0.003 | 0.002 | 0.019 | 0.028 | 0.001 | 0.005 | 0.003 | 0.0013 | 0.0034 | 0.0001 | 1265 | 1060 | 897 | 602 | 471 | 318 | 28
0.1485 | 0.46 | 0.186 | 0.018 | 0.006 | 0.033 | 0.0033 | 0.0025 | 0.01 | 0.028 | 0.0005 | 0.004 | 0.001 | 0.001 | 0.0017 | 0.0002 | 1227 | 1051 | 871 | 650 | 444 | 290 | 32
0.159 | 0.509 | 0.184 | 0.014 | 0.011 | 0.039 | 0.004 | 0.003 | 0.01 | 0.014 | 0.001 | 0.008 | 0.001 | 0.001 | 0.0024 | 0.0001 | 1227 | 1043 | 846 | 650 | 419 | 272 | 31
0.15 | 0.486 | 0.213 | 0.019 | 0.007 | 0.055 | 0.005 | 0.004 | 0.018 | 0.031 | 0.001 | 0.006 | 0.001 | 0.001 | 0.0029 | 0.0001 | 1227 | 1037 | 909 | 670 | 454 | 295 | 36
0.1422 | 0.452 | 0.177 | 0.012 | 0.015 | 0.053 | 0.005 | 0.004 | 0.02 | 0.031 | 0.002 | 0.003 | 0.002 | 0.001 | 0.0044 | 0.0002 | 1278 | 1060 | 885 | 636 | 406 | 277 | 35
0.152 | 0.498 | 0.205 | 0.015 | 0.014 | 0.037 | 0.005 | 0.003 | 0.013 | 0.028 | 0.001 | 0.006 | 0.001 | 0.001 | 0.0021 | 0.0001 | 1227 | 1045 | 861 | 650 | 441 | 295 | 31
0.1555 | 0.496 | 0.173 | 0.015 | 0.009 | 0.045 | 0.0029 | 0.0024 | 0.016 | 0.027 | 0.0003 | 0.004 | 0.001 | 0.001 | 0.004 | 0.0002 | 1227 | 1040 | 863 | 670 | 435 | 260 | 32
0.1587 | 0.494 | 0.234 | 0.016 | 0.012 | 0.047 | 0.002 | 0.001 | 0.019 | 0.022 | 0.002 | 0.004 | 0.002 | 0.001 | 0.0027 | 0.0002 | 1248 | 1040 | 882 | 633 | 450 | 320 | 31
0.142 | 0.493 | 0.2 | 0.016 | 0.009 | 0.027 | 0.002 | 0.001 | 0.014 | 0.017 | 0.001 | 0.004 | 0.002 | 0.001 | 0.0033 | 0.0001 | 1249 | 1050 | 865 | 647 | 438 | 281 | 30
0.158 | 0.476 | 0.174 | 0.024 | 0.013 | 0.056 | 0.003 | 0.003 | 0.022 | 0.044 | 0.001 | 0.008 | 0.001 | 0.0014 | 0.003 | 0.0001 | 1227 | 1037 | 855 | 650 | 450 | 275 | 25
0.1499 | 0.512 | 0.193 | 0.024 | 0.0151 | 0.041 | 0.004 | 0.0034 | 0.015 | 0.052 | 0.001 | 0.003 | 0.001 | 0.001 | 0.0029 | 0.0002 | 1227 | 1073 | 897 | 670 | 446 | 295 | 37
0.153 | 0.459 | 0.205 | 0.018 | 0.016 | 0.035 | 0.003 | 0.001 | 0.011 | 0.027 | 0.001 | 0.004 | 0.001 | 0.001 | 0.003 | 0.0001 | 1227 | 1037 | 872 | 670 | 433 | 270 | 34
0.1452 | 0.449 | 0.23 | 0.014 | 0.013 | 0.039 | 0.002 | 0.002 | 0.019 | 0.027 | 0.002 | 0.005 | 0.002 | 0.001 | 0.0022 | 0.0002 | 1266 | 1050 | 867 | 641 | 414 | 247 | 31
0.1473 | 0.454 | 0.19 | 0.02 | 0.008 | 0.04 | 0.0192 | 0.0183 | 0.015 | 0.032 | 0.0008 | 0.005 | 0.001 | 0.001 | 0.0019 | 0.0002 | 1202 | 1027 | 844 | 680 | 465 | 327 | 27
0.1589 | 0.441 | 0.188 | 0.013 | 0.013 | 0.039 | 0.002 | 0.002 | 0.014 | 0.018 | 0.002 | 0.006 | 0.002 | 0.001 | 0.0033 | 0.0002 | 1262 | 1060 | 879 | 635 | 452 | 310 | 35
0.161 | 0.499 | 0.211 | 0.012 | 0.014 | 0.044 | 0.007 | 0.005 | 0.014 | 0.015 | 0.002 | 0.006 | 0.001 | 0.001 | 0.0027 | 0.0001 | 1227 | 1038 | 878 | 680 | 446 | 312 | 32
0.1477 | 0.448 | 0.174 | 0.021 | 0.018 | 0.05 | 0.002 | 0.002 | 0.03 | 0.041 | 0.003 | 0.007 | 0.002 | 0.001 | 0.0033 | 0.0003 | 1267 | 1060 | 872 | 634 | 447 | 316 | 30
0.1551 | 0.417 | 0.188 | 0.012 | 0.013 | 0.049 | 0.002 | 0.002 | 0.02 | 0.02 | 0.001 | 0.005 | 0.002 | 0.0018 | 0.0023 | 0.0001 | 1259 | 1050 | 870 | 653 | 407 | 257 | 28
0.1362 | 0.469 | 0.188 | 0.014 | 0.015 | 0.046 | 0.003 | 0.002 | 0.023 | 0.031 | 0.002 | 0.006 | 0.002 | 0.001 | 0.0038 | 0.0002 | 1266 | 1050 | 863 | 652 | 424 | 285 | 34
0.1453 | 0.458 | 0.227 | 0.021 | 0.018 | 0.026 | 0.006 | 0.005 | 0.015 | 0.032 | 0.003 | 0.004 | 0.002 | 0.001 | 0.003 | 0.0002 | 1227 | 1040 | 868 | 650 | 445 | 279 | 30
0.1555 | 0.465 | 0.209 | 0.018 | 0.016 | 0.042 | 0.002 | 0.002 | 0.015 | 0.025 | 0.002 | 0.005 | 0.002 | 0.001 | 0.0052 | 0.0003 | 1261 | 1060 | 873 | 634 | 415 | 284 | 34
0.1496 | 0.439 | 0.19 | 0.015 | 0.009 | 0.016 | 0.002 | 0.0017 | 0.007 | 0.02 | 0.0006 | 0.002 | 0.001 | 0.001 | 0.0021 | 0.0002 | 1215 | 1044 | 854 | 680 | 439 | 301 | 36
0.1406 | 0.462 | 0.211 | 0.016 | 0.008 | 0.027 | 0.028 | 0.027 | 0.037 | 0.021 | 0.002 | 0.006 | 0.002 | 0.001 | 0.0039 | 0.0001 | 1262 | 1050 | 847 | 657 | 441 | 287 | 29
0.145 | 0.505 | 0.164 | 0.014 | 0.014 | 0.041 | 0.004 | 0.003 | 0.015 | 0.025 | 0.001 | 0.006 | 0.001 | 0.001 | 0.0049 | 0.0001 | 1227 | 1032 | 854 | 650 | 435 | 280 | 30
0.1642 | 0.438 | 0.21 | 0.016 | 0.015 | 0.042 | 0.001 | 0.001 | 0.015 | 0.019 | 0.002 | 0.005 | 0.001 | 0.0022 | 0.0025 | 0.0002 | 1268 | 1080 | 889 | 632 | 483 | 355 | 27
0.17 | 0.459 | 0.189 | 0.018 | 0.0093 | 0.041 | 0.0037 | 0.0034 | 0.011 | 0.036 | 0.0009 | 0.005 | 0.001 | 0.001 | 0.0014 | 0.0001 | 1188 | 1041 | 876 | 680 | 456 | 345 | 27
0.15 | 0.508 | 0.219 | 0.02 | 0.014 | 0.04 | 0.005 | 0.004 | 0.018 | 0.045 | 0.001 | 0.006 | 0.001 | 0.0011 | 0.0027 | 0.0001 | 1260 | 1050 | 851 | 653 | 421 | 273 | 36
0.1475 | 0.443 | 0.189 | 0.013 | 0.01 | 0.048 | 0.002 | 0.002 | 0.019 | 0.025 | 0.001 | 0.005 | 0.002 | 0.001 | 0.0024 | 0.0001 | 1257 | 1060 | 883 | 633 | 436 | 281 | 32
0.157 | 0.475 | 0.184 | 0.013 | 0.013 | 0.039 | 0.019 | 0.017 | 0.02 | 0.027 | 0.003 | 0.006 | 0.002 | 0.001 | 0.0041 | 0.0003 | 1227 | 1044 | 868 | 670 | 454 | 304 | 33
0.145 | 0.478 | 0.186 | 0.022 | 0.011 | 0.039 | 0.013 | 0.011 | 0.024 | 0.054 | 0.001 | 0.008 | 0.001 | 0.001 | 0.0026 | 0.0001 | 1227 | 1036 | 882 | 670 | 438 | 288 | 33
0.1423 | 0.435 | 0.193 | 0.017 | 0.013 | 0.03 | 0.002 | 0.001 | 0.015 | 0.023 | 0.003 | 0.004 | 0.003 | 0.001 | 0.0033 | 0.0002 | 1269 | 1060 | 861 | 639 | 425 | 278 | 39
0.1457 | 0.438 | 0.176 | 0.016 | 0.0169 | 0.042 | 0.0032 | 0.0026 | 0.014 | 0.019 | 0.0001 | 0.006 | 0.001 | 0.001 | 0.0029 | 0.0002 | 1215 | 1071 | 876 | 670 | 433 | 281 | 31
0.1348 | 0.452 | 0.176 | 0.022 | 0.01 | 0.036 | 0.002 | 0.002 | 0.013 | 0.03 | 0.001 | 0.007 | 0.002 | 0.0019 | 0.0029 | 0.0003 | 1270 | 1050 | 859 | 630 | 385 | 267 | 27
0.138 | 0.467 | 0.186 | 0.026 | 0.009 | 0.049 | 0.015 | 0.013 | 0.028 | 0.043 | 0.002 | 0.011 | 0.001 | 0.0015 | 0.0039 | 0.0001 | 1269 | 1050 | 859 | 632 | 443 | 309 | 30
0.1432 | 0.456 | 0.182 | 0.01 | 0.014 | 0.053 | 0.004 | 0.003 | 0.019 | 0.025 | 0.002 | 0.003 | 0.002 | 0.001 | 0.0046 | 0.0002 | 1265 | 1060 | 882 | 637 | 422 | 290 | 28
0.1534 | 0.426 | 0.203 | 0.019 | 0.0071 | 0.041 | 0.0157 | 0.0149 | 0.008 | 0.02 | 0.0017 | 0.003 | 0.001 | 0.001 | 0.0054 | 0.0002 | 1215 | 1055 | 892 | 680 | 452 | 311 | 27
0.137 | 0.486 | 0.194 | 0.02 | 0.011 | 0.046 | 0.005 | 0.004 | 0.018 | 0.031 | 0.002 | 0.007 | 0.001 | 0.0017 | 0.0046 | 0.0001 | 1227 | 1025 | 858 | 670 | 447 | 274 | 33
0.168 | 0.51 | 0.201 | 0.015 | 0.017 | 0.047 | 0.003 | 0.002 | 0.015 | 0.032 | 0.001 | 0.005 | 0.001 | 0.001 | 0.0024 | 0.0001 | 1242 | 1040 | 853 | 611 | 447 | 297 | 30
0.1484 | 0.429 | 0.191 | 0.018 | 0.0125 | 0.04 | 0.0018 | 0.0016 | 0.012 | 0.038 | 0.0007 | 0.003 | 0.001 | 0.001 | 0.0023 | 0.0002 | 1227 | 1044 | 858 | 650 | 429 | 266 | 35
0.146 | 0.483 | 0.203 | 0.023 | 0.008 | 0.054 | 0.008 | 0.005 | 0.018 | 0.031 | 0.002 | 0.008 | 0.001 | 0.0015 | 0.0037 | 0.0001 | 1268 | 1060 | 884 | 635 | 459 | 329 | 34
0.148 | 0.482 | 0.195 | 0.014 | 0.008 | 0.058 | 0.01 | 0.009 | 0.017 | 0.031 | 0.003 | 0.008 | 0.001 | 0.0016 | 0.0046 | 0.0001 | 1227 | 1032 | 877 | 670 | 440 | 304 | 35
0.1493 | 0.453 | 0.167 | 0.012 | 0.012 | 0.039 | 0.001 | 0.001 | 0.016 | 0.023 | 0.002 | 0.006 | 0.002 | 0.001 | 0.0041 | 0.0002 | 1227 | 1037 | 876 | 670 | 445 | 302 | 34
0.1427 | 0.47 | 0.175 | 0.027 | 0.013 | 0.046 | 0.002 | 0.002 | 0.021 | 0.025 | 0.002 | 0.007 | 0.003 | 0.001 | 0.0042 | 0.0002 | 1255 | 1040 | 860 | 616 | 436 | 292 | 31
0.1565 | 0.447 | 0.186 | 0.029 | 0.0105 | 0.02 | 0.0021 | 0.0018 | 0.006 | 0.018 | 0.0002 | 0.001 | 0.001 | 0.001 | 0.0017 | 0.0002 | 1190 | 1063 | 861 | 680 | 463 | 319 | 32
0.141 | 0.462 | 0.174 | 0.016 | 0.012 | 0.041 | 0.003 | 0.002 | 0.024 | 0.031 | 0.001 | 0.004 | 0.001 | 0.001 | 0.0018 | 0.0001 | 1271 | 1060 | 884 | 635 | 415 | 287 | 30
0.1604 | 0.454 | 0.18 | 0.018 | 0.0088 | 0.044 | 0.0062 | 0.0048 | 0.021 | 0.045 | 0.0007 | 0.004 | 0.001 | 0.001 | 0.0019 | 0.0002 | 1227 | 1057 | 896 | 670 | 451 | 299 | 30
0.15 | 0.452 | 0.199 | 0.013 | 0.014 | 0.052 | 0.002 | 0.002 | 0.017 | 0.028 | 0.002 | 0.009 | 0.001 | 0.0021 | 0.0037 | 0.0001 | 1256 | 1060 | 880 | 633 | 433 | 287 | 38
0.1345 | 0.5 | 0.206 | 0.02 | 0.017 | 0.043 | 0.015 | 0.014 | 0.028 | 0.045 | 0.003 | 0.007 | 0.002 | 0.0011 | 0.003 | 0.0001 | 1264 | 1050 | 866 | 657 | 445 | 314 | 35
0.1463 | 0.471 | 0.195 | 0.021 | 0.011 | 0.047 | 0.001 | 0.001 | 0.02 | 0.025 | 0.003 | 0.007 | 0.003 | 0.001 | 0.003 | 0.0003 | 1242 | 1040 | 862 | 635 | 434 | 286 | 31
0.1791 | 0.4869 | 0.2106 | 0.0183 | 0.0086 | 0.0527 | 0.0071 | 0.006 | 0.0135 | 0.0469 | 0.0011 | 0.0047 | 0.0017 | 0.0011 | 0.0027 | 0.0001 | 1215 | 1041 | 874 | 680 | 466 | 319 | 38
0.1576 | 0.512 | 0.179 | 0.021 | 0.0122 | 0.043 | 0.0021 | 0.0017 | 0.012 | 0.035 | 0.0008 | 0.01 | 0.001 | 0.001 | 0.0016 | 0.0002 | 1227 | 1035 | 885 | 670 | 451 | 304 | 39
0.1621 | 0.486 | 0.197 | 0.014 | 0.0089 | 0.041 | 0.0213 | 0.0192 | 0.019 | 0.033 | 0.0007 | 0.003 | 0.001 | 0.001 | 0.0018 | 0.0001 | 1227 | 1039 | 834 | 650 | 448 | 292 | 39
0.167 | 0.466 | 0.174 | 0.018 | 0.016 | 0.046 | 0.009 | 0.008 | 0.021 | 0.027 | 0.001 | 0.005 | 0.002 | 0.001 | 0.0032 | 0.0002 | 1258 | 1040 | 872 | 615 | 440 | 305 | 27
0.1559 | 0.485 | 0.215 | 0.014 | 0.011 | 0.05 | 0.012 | 0.011 | 0.018 | 0.024 | 0.003 | 0.006 | 0.002 | 0.001 | 0.0054 | 0.0003 | 1227 | 1043 | 856 | 670 | 465 | 309 | 30
0.1618 | 0.444 | 0.2 | 0.016 | 0.0121 | 0.037 | 0.0032 | 0.0023 | 0.01 | 0.024 | 0.0005 | 0.003 | 0.001 | 0.001 | 0.0022 | 0.0002 | 1227 | 1045 | 871 | 670 | 444 | 314 | 32
0.1557 | 0.456 | 0.188 | 0.016 | 0.013 | 0.033 | 0.008 | 0.008 | 0.016 | 0.026 | 0.003 | 0.004 | 0.002 | 0.001 | 0.0029 | 0.0002 | 1266 | 1060 | 880 | 632 | 440 | 303 | 33
0.136 | 0.494 | 0.194 | 0.016 | 0.014 | 0.031 | 0.002 | 0.002 | 0.012 | 0.027 | 0.002 | 0.006 | 0.001 | 0.0011 | 0.0036 | 0.0001 | 1227 | 1034 | 861 | 670 | 435 | 275 | 33
0.149 | 0.469 | 0.187 | 0.016 | 0.015 | 0.044 | 0.009 | 0.004 | 0.014 | 0.029 | 0.002 | 0.008 | 0.001 | 0.0011 | 0.0027 | 0.0001 | 1227 | 1057 | 875 | 670 | 451 | 302 | 30
0.1642 | 0.438 | 0.21 | 0.016 | 0.015 | 0.042 | 0.001 | 0.001 | 0.015 | 0.019 | 0.002 | 0.005 | 0.001 | 0.0022 | 0.0025 | 0.0002 | 1280 | 1080 | 891 | 631 | 441 | 311 | 29
0.1435 | 0.421 | 0.196 | 0.012 | 0.0111 | 0.026 | 0.0028 | 0.0026 | 0.007 | 0.019 | 0.0007 | 0.002 | 0.001 | 0.001 | 0.0028 | 0.0002 | 1227 | 1056 | 887 | 670 | 457 | 305 | 28
0.146 | 0.483 | 0.179 | 0.017 | 0.011 | 0.053 | 0.006 | 0.005 | 0.018 | 0.03 | 0.001 | 0.006 | 0.001 | 0.001 | 0.0025 | 0.0001 | 1227 | 1044 | 875 | 670 | 449 | 291 | 37
0.141 | 0.5 | 0.195 | 0.022 | 0.014 | 0.036 | 0.009 | 0.007 | 0.013 | 0.023 | 0.001 | 0.004 | 0.001 | 0.001 | 0.0026 | 0.0001 | 1227 | 1036 | 846 | 670 | 427 | 290 | 40
0.154 | 0.468 | 0.201 | 0.014 | 0.013 | 0.038 | 0.002 | 0.002 | 0.022 | 0.045 | 0.001 | 0.005 | 0.001 | 0.0011 | 0.0021 | 0.0001 | 1227 | 1027 | 881 | 670 | 439 | 289 | 32
0.1409 | 0.465 | 0.184 | 0.018 | 0.013 | 0.04 | 0.003 | 0.002 | 0.02 | 0.025 | 0.002 | 0.007 | 0.002 | 0.001 | 0.0029 | 0.0002 | 1227 | 1048 | 897 | 670 | 439 | 307 | 32
0.164 | 0.44 | 0.212 | 0.021 | 0.019 | 0.03 | 0.001 | 0.001 | 0.015 | 0.027 | 0.003 | 0.004 | 0.002 | 0.001 | 0.0029 | 0.0003 | 1252 | 1050 | 865 | 636 | 439 | 272 | 26
0.1526 | 0.469 | 0.196 | 0.014 | 0.0086 | 0.051 | 0.0042 | 0.0035 | 0.014 | 0.037 | 0.0007 | 0.005 | 0.001 | 0.001 | 0.0021 | 0.0002 | 1227 | 1048 | 858 | 650 | 451 | 276 | 32
0.155 | 0.481 | 0.192 | 0.017 | 0.014 | 0.053 | 0.004 | 0.003 | 0.031 | 0.069 | 0.001 | 0.007 | 0.001 | 0.0011 | 0.002 | 0.0001 | 1227 | 1043 | 866 | 670 | 426 | 282 | 40
0.143 | 0.489 | 0.214 | 0.018 | 0.0095 | 0.051 | 0.0356 | 0.0331 | 0.02 | 0.063 | 0.0011 | 0.006 | 0.001 | 0.0014 | 0.0025 | 0.0002 | 1235 | 1050 | 839 | 680 | 444 | 312 | 30
0.151 | 0.459 | 0.214 | 0.012 | 0.013 | 0.036 | 0.006 | 0.005 | 0.014 | 0.023 | 0.002 | 0.004 | 0.002 | 0.001 | 0.0028 | 0.0001 | 1257 | 1050 | 858 | 659 | 416 | 297 | 28
0.1471 | 0.511 | 0.194 | 0.018 | 0.0136 | 0.03 | 0.0033 | 0.0029 | 0.007 | 0.018 | 0.0006 | 0.001 | 0.001 | 0.001 | 0.0019 | 0.0002 | 1227 | 1054 | 864 | 650 | 439 | 279 | 30
0.161 | 0.411 | 0.166 | 0.014 | 0.014 | 0.049 | 0.004 | 0.003 | 0.038 | 0.031 | 0.001 | 0.008 | 0.002 | 0.001 | 0.0028 | 0.0001 | 1247 | 1040 | 877 | 633 | 460 | 306 | 31
0.1513 | 0.485 | 0.184 | 0.024 | 0.0139 | 0.034 | 0.003 | 0.0028 | 0.009 | 0.027 | 0.0007 | 0.003 | 0.001 | 0.001 | 0.0019 | 0.0002 | 1215 | 1041 | 880 | 680 | 444 | 315 | 37
0.1476 | 0.396 | 0.21 | 0.015 | 0.0174 | 0.06 | 0.0399 | 0.0393 | 0.017 | 0.058 | 0.0008 | 0.004 | 0.001 | 0.001 | 0.0021 | 0.0002 | 1237 | 1049 | 885 | 670 | 446 | 299 | 33
0.147 | 0.483 | 0.206 | 0.022 | 0.014 | 0.033 | 0.007 | 0.005 | 0.015 | 0.031 | 0.001 | 0.009 | 0.001 | 0.001 | 0.0034 | 0.0001 | 1252 | 1050 | 863 | 657 | 410 | 298 | 30
0.1384 | 0.471 | 0.197 | 0.015 | 0.01 | 0.031 | 0.015 | 0.014 | 0.015 | 0.026 | 0.001 | 0.007 | 0.002 | 0.001 | 0.0051 | 0.0001 | 1250 | 1040 | 857 | 651 | 434 | 315 | 30
0.155 | 0.477 | 0.193 | 0.018 | 0.014 | 0.04 | 0.001 | 0.001 | 0.019 | 0.017 | 0.001 | 0.004 | 0.002 | 0.001 | 0.0053 | 0.0001 | 1257 | 1060 | 886 | 614 | 473 | 363 | 27
0.1547 | 0.462 | 0.174 | 0.011 | 0.015 | 0.058 | 0.002 | 0.002 | 0.021 | 0.026 | 0.003 | 0.004 | 0.002 | 0.001 | 0.0046 | 0.0001 | 1256 | 1060 | 884 | 631 | 444 | 297 | 28
0.15 | 0.487 | 0.192 | 0.014 | 0.004 | 0.047 | 0.022 | 0.02 | 0.014 | 0.022 | 0.003 | 0.009 | 0.001 | 0.0015 | 0.0029 | 0.0001 | 1265 | 1050 | 859 | 654 | 400 | 270 | 35
0.1666 | 0.434 | 0.195 | 0.02 | 0.0059 | 0.038 | 0.0033 | 0.0028 | 0.013 | 0.03 | 0.0006 | 0.004 | 0.001 | 0.001 | 0.0018 | 0.0002 | 1227 | 1038 | 848 | 650 | 448 | 285 | 30
0.1509 | 0.453 | 0.211 | 0.014 | 0.0124 | 0.032 | 0.0099 | 0.0075 | 0.009 | 0.017 | 0.0006 | 0.001 | 0.001 | 0.001 | 0.0026 | 0.0002 | 1227 | 1043 | 852 | 650 | 441 | 284 | 35
0.145 | 0.448 | 0.198 | 0.017 | 0.015 | 0.043 | 0.004 | 0.003 | 0.038 | 0.037 | 0.001 | 0.001 | 0.001 | 0.001 | 0.0035 | 0.0001 | 1236 | 1040 | 849 | 639 | 431 | 290 | 29
0.1457 | 0.432 | 0.192 | 0.017 | 0.018 | 0.045 | 0.004 | 0.004 | 0.025 | 0.038 | 0.003 | 0.006 | 0.002 | 0.001 | 0.0031 | 0.0001 | 1264 | 1050 | 865 | 657 | 442 | 305 | 29
0.153 | 0.462 | 0.212 | 0.024 | 0.014 | 0.046 | 0.006 | 0.002 | 0.021 | 0.032 | 0.001 | 0.009 | 0.001 | 0.0013 | 0.0032 | 0.0001 | 1270 | 1060 | 880 | 637 | 452 | 307 | 25
0.167 | 0.472 | 0.163 | 0.013 | 0.009 | 0.026 | 0.002 | 0.002 | 0.011 | 0.016 | 0.001 | 0.005 | 0.002 | 0.001 | 0.003 | 0.0003 | 1227 | 1034 | 862 | 650 | 434 | 255 | 29
0.147 | 0.498 | 0.194 | 0.019 | 0.013 | 0.036 | 0.002 | 0.002 | 0.014 | 0.028 | 0.001 | 0.008 | 0.001 | 0.001 | 0.0025 | 0.0001 | 1264 | 1060 | 884 | 635 | 441 | 306 | 36
0.1474 | 0.443 | 0.17 | 0.011 | 0.013 | 0.04 | 0.002 | 0.002 | 0.028 | 0.041 | 0.002 | 0.007 | 0.002 | 0.001 | 0.0031 | 0.0002 | 1227 | 1048 | 889 | 680 | 421 | 273 | 42
0.15 | 0.449 | 0.196 | 0.017 | 0.01 | 0.033 | 0.011 | 0.01 | 0.015 | 0.037 | 0.001 | 0.009 | 0.001 | 0.001 | 0.0041 | 0.0002 | 1227 | 1021 | 843 | 650 | 449 | 294 | 33
0.1478 | 0.457 | 0.206 | 0.011 | 0.012 | 0.052 | 0.003 | 0.002 | 0.019 | 0.019 | 0.001 | 0.005 | 0.002 | 0.001 | 0.003 | 0.0002 | 1261 | 1040 | 882 | 613 | 446 | 302 | 30
0.1554 | 0.458 | 0.176 | 0.023 | 0.0087 | 0.041 | 0.0079 | 0.0072 | 0.014 | 0.029 | 0.0015 | 0.004 | 0.001 | 0.001 | 0.0027 | 0.0002 | 1227 | 1052 | 860 | 650 | 464 | 309 | 24
0.143 | 0.465 | 0.163 | 0.018 | 0.02 | 0.045 | 0.006 | 0.005 | 0.015 | 0.026 | 0.001 | 0.007 | 0.001 | 0.001 | 0.0041 | 0.0001 | 1227 | 1054 | 863 | 670 | 450 | 306 | 32
0.1502 | 0.45 | 0.211 | 0.011 | 0.005 | 0.027 | 0.013 | 0.012 | 0.012 | 0.014 | 0.003 | 0.005 | 0.002 | 0.001 | 0.0035 | 0.0004 | 1227 | 1042 | 868 | 650 | 448 | 308 | 34
0.1345 | 0.423 | 0.205 | 0.016 | 0.01 | 0.062 | 0.001 | 0.001 | 0.037 | 0.062 | 0.003 | 0.007 | 0.002 | 0.001 | 0.0025 | 0.0002 | 1227 | 1049 | 876 | 670 | 423 | 279 | 30
0.1481 | 0.447 | 0.181 | 0.012 | 0.015 | 0.034 | 0.002 | 0.002 | 0.024 | 0.024 | 0.003 | 0.005 | 0.002 | 0.001 | 0.0022 | 0.0003 | 1272 | 1080 | 898 | 632 | 428 | 290 | 33
0.1656 | 0.457 | 0.173 | 0.02 | 0.013 | 0.033 | 0.002 | 0.001 | 0.019 | 0.028 | 0.002 | 0.005 | 0.002 | 0.001 | 0.0025 | 0.0002 | 1257 | 1060 | 882 | 633 | 470 | 322 | 28
0.142 | 0.461 | 0.197 | 0.013 | 0.012 | 0.032 | 0.002 | 0.002 | 0.012 | 0.02 | 0.002 | 0.006 | 0.002 | 0.001 | 0.0044 | 0.0004 | 1254 | 1040 | 860 | 632 | 435 | 291 | 31
0.1674 | 0.439 | 0.194 | 0.022 | 0.0135 | 0.037 | 0.01 | 0.0083 | 0.01 | 0.024 | 0.0013 | 0.003 | 0.001 | 0.001 | 0.0034 | 0.0003 | 1215 | 1031 | 856 | 680 | 475 | 339 | 28
0.1554 | 0.447 | 0.194 | 0.018 | 0.01 | 0.043 | 0.023 | 0.022 | 0.014 | 0.019 | 0.003 | 0.006 | 0.001 | 0.001 | 0.0023 | 0.0003 | 1227 | 1044 | 862 | 670 | 442 | 292 | 36
0.161 | 0.448 | 0.209 | 0.015 | 0.014 | 0.044 | 0.007 | 0.003 | 0.018 | 0.038 | 0.001 | 0.008 | 0.001 | 0.0018 | 0.0035 | 0.0001 | 1227 | 1037 | 861 | 650 | 447 | 301 | 29
0.1407 | 0.444 | 0.176 | 0.018 | 0.0177 | 0.05 | 0.0047 | 0.0041 | 0.017 | 0.034 | 0.0007 | 0.003 | 0.001 | 0.001 | 0.0018 | 0.0002 | 1215 | 1034 | 864 | 680 | 456 | 317 | 34
0.144 | 0.482 | 0.209 | 0.015 | 0.011 | 0.038 | 0.004 | 0.003 | 0.031 | 0.04 | 0.002 | 0.004 | 0.001 | 0.001 | 0.0023 | 0.0001 | 1256 | 1060 | 860 | 642 | 427 | 286 | 32
0.1562 | 0.469 | 0.199 | 0.015 | 0.0074 | 0.04 | 0.0062 | 0.005 | 0.012 | 0.025 | 0.0009 | 0.003 | 0.001 | 0.001 | 0.0024 | 0.0002 | 1227 | 1033 | 840 | 670 | 449 | 288 | 30
0.147 | 0.522 | 0.203 | 0.017 | 0.0104 | 0.04 | 0.0043 | 0.0033 | 0.014 | 0.032 | 0.0008 | 0.004 | 0.001 | 0.001 | 0.0016 | 0.0002 | 1227 | 1035 | 872 | 650 | 432 | 274 | 33
0.1564 | 0.457 | 0.201 | 0.014 | 0.0128 | 0.023 | 0.0039 | 0.0038 | 0.01 | 0.025 | 0.0002 | 0.001 | 0.001 | 0.001 | 0.0021 | 0.0002 | 1279 | 1080 | 883 | 634 | 449 | 314 | 41
0.149 | 0.446 | 0.207 | 0.018 | 0.015 | 0.039 | 0.001 | 0.001 | 0.021 | 0.021 | 0.002 | 0.006 | 0.002 | 0.001 | 0.0024 | 0.0001 | 1227 | 1042 | 864 | 650 | 420 | 269 | 32
0.1397 | 0.466 | 0.195 | 0.016 | 0.015 | 0.055 | 0.006 | 0.005 | 0.026 | 0.039 | 0.003 | 0.006 | 0.002 | 0.001 | 0.005 | 0.0003 | 1268 | 1060 | 888 | 606 | 428 | 301 | 28
0.1467 | 0.498 | 0.152 | 0.017 | 0.0072 | 0.05 | 0.0065 | 0.0057 | 0.027 | 0.04 | 0.0007 | 0.008 | 0.001 | 0.001 | 0.0018 | 0.0002 | 1227 | 1063 | 888 | 670 | 434 | 285 | 32
0.1378 | 0.463 | 0.213 | 0.016 | 0.012 | 0.04 | 0.004 | 0.003 | 0.017 | 0.025 | 0.001 | 0.007 | 0.002 | 0.0017 | 0.0026 | 0.0001 | 1276 | 1080 | 895 | 632 | 417 | 287 | 38
0.158 | 0.469 | 0.197 | 0.013 | 0.015 | 0.054 | 0.003 | 0.003 | 0.017 | 0.021 | 0.002 | 0.008 | 0.001 | 0.001 | 0.0019 | 0.0001 | 1227 | 1037 | 849 | 650 | 439 | 283 | 29
0.145 | 0.494 | 0.209 | 0.019 | 0.012 | 0.041 | 0.005 | 0.004 | 0.015 | 0.028 | 0.001 | 0.008 | 0.001 | 0.001 | 0.0029 | 0.0001 | 1269 | 1060 | 884 | 634 | 463 | 327 | 30
0.1595 | 0.462 | 0.161 | 0.017 | 0.014 | 0.043 | 0.001 | 0.001 | 0.02 | 0.041 | 0.002 | 0.006 | 0.002 | 0.001 | 0.0032 | 0.0003 | 1227 | 1036 | 877 | 670 | 428 | 292 | 31
0.1506 | 0.425 | 0.214 | 0.019 | 0.0183 | 0.059 | 0.0251 | 0.0226 | 0.014 | 0.04 | 0.0007 | 0.005 | 0.001 | 0.001 | 0.0034 | 0 | 1227 | 1050 | 873 | 670 | 449 | 291 | 27
0.1618 | 0.448 | 0.178 | 0.018 | 0.016 | 0.048 | 0.002 | 0.002 | 0.022 | 0.028 | 0.002 | 0.006 | 0.002 | 0.001 | 0.0042 | 0.0003 | 1268 | 1060 | 882 | 634 | 475 | 339 | 30
0.154 | 0.45 | 0.204 | 0.019 | 0.014 | 0.038 | 0.007 | 0.003 | 0.015 | 0.026 | 0.002 | 0.008 | 0.001 | 0.0014 | 0.0026 | 0.0001 | 1282 | 1080 | 894 | 633 | 429 | 298 | 37
0.149 | 0.47 | 0.171 | 0.009 | 0.013 | 0.044 | 0.003 | 0.003 | 0.014 | 0.019 | 0.001 | 0.005 | 0.001 | 0.001 | 0.0048 | 0.0001 | 1268 | 1060 | 877 | 637 | 429 | 288 | 35
0.142 | 0.514 | 0.185 | 0.018 | 0.01 | 0.042 | 0.004 | 0.002 | 0.014 | 0.027 | 0.002 | 0.003 | 0.001 | 0.001 | 0.0032 | 0.0001 | 1266 | 1060 | 879 | 635 | 444 | 314 | 36
0.162 | 0.512 | 0.199 | 0.017 | 0.015 | 0.057 | 0.007 | 0.004 | 0.032 | 0.067 | 0.001 | 0.009 | 0.001 | 0.001 | 0.0049 | 0.0001 | 1227 | 1045 | 885 | 670 | 427 | 284 | 39
0.1486 | 0.455 | 0.193 | 0.016 | 0.014 | 0.031 | 0.007 | 0.006 | 0.016 | 0.019 | 0.002 | 0.005 | 0.002 | 0.001 | 0.0038 | 0.0003 | 1272 | 1060 | 888 | 634 | 457 | 331 | 37
0.154 | 0.492 | 0.214 | 0.01 | 0.011 | 0.027 | 0.003 | 0.002 | 0.014 | 0.023 | 0.001 | 0.006 | 0.001 | 0.001 | 0.0043 | 0.0001 | 1227 | 1032 | 889 | 670 | 434 | 298 | 30
0.148 | 0.462 | 0.204 | 0.013 | 0.013 | 0.048 | 0.001 | 0.001 | 0.031 | 0.02 | 0.001 | 0.007 | 0.001 | 0.001 | 0.0026 | 0.0004 | 1270 | 1060 | 881 | 637 | 439 | 298 | 32
0.157 | 0.51 | 0.211 | 0.016 | 0.014 | 0.039 | 0.004 | 0.003 | 0.014 | 0.031 | 0.002 | 0.002 | 0.001 | 0.001 | 0.0026 | 0.0001 | 1268 | 1060 | 875 | 635 | 434 | 277 | 32
0.154 | 0.453 | 0.23 | 0.015 | 0.02 | 0.046 | 0.007 | 0.003 | 0.014 | 0.029 | 0.001 | 0.007 | 0.001 | 0.001 | 0.003 | 0.0001 | 1280 | 1080 | 889 | 631 | 452 | 334 | 33
0.1508 | 0.448 | 0.194 | 0.013 | 0.014 | 0.047 | 0.001 | 0.001 | 0.026 | 0.038 | 0.002 | 0.006 | 0.002 | 0.001 | 0.003 | 0.0001 | 1246 | 1040 | 879 | 632 | 432 | 283 | 34
0.16 | 0.474 | 0.199 | 0.014 | 0.021 | 0.038 | 0.006 | 0.003 | 0.013 | 0.031 | 0.002 | 0.008 | 0.001 | 0.0015 | 0.0034 | 0.0001 | 1227 | 1037 | 860 | 650 | 445 | 270 | 32
0.146 | 0.516 | 0.226 | 0.023 | 0.012 | 0.043 | 0.011 | 0.005 | 0.014 | 0.033 | 0.002 | 0.007 | 0.001 | 0.001 | 0.0046 | 0.0001 | 1262 | 1060 | 882 | 635 | 458 | 307 | 35
0.1471 | 0.468 | 0.183 | 0.018 | 0.016 | 0.03 | 0.002 | 0.002 | 0.015 | 0.021 | 0.002 | 0.004 | 0.003 | 0.001 | 0.0035 | 0.0004 | 1227 | 1059 | 873 | 650 | 427 | 249 | 32
0.149 | 0.501 | 0.227 | 0.025 | 0.016 | 0.038 | 0.018 | 0.015 | 0.015 | 0.034 | 0.002 | 0.004 | 0.001 | 0.001 | 0.0038 | 0.0001 | 1279 | 1060 | 882 | 636 | 444 | 296 | 33
0.151 | 0.479 | 0.207 | 0.018 | 0.011 | 0.034 | 0.009 | 0.008 | 0.011 | 0.02 | 0.003 | 0.004 | 0.003 | 0.001 | 0.0045 | 0.0003 | 1260 | 1060 | 882 | 631 | 434 | 320 | 36
0.148 | 0.484 | 0.196 | 0.015 | 0.016 | 0.04 | 0.005 | 0.004 | 0.014 | 0.024 | 0.002 | 0.007 | 0.001 | 0.0016 | 0.0024 | 0.0001 | 1250 | 1050 | 862 | 654 | 422 | 275 | 28
0.146 | 0.41 | 0.205 | 0.015 | 0.0098 | 0.04 | 0.0274 | 0.0268 | 0.009 | 0.022 | 0.002 | 0.004 | 0.001 | 0.001 | 0.0056 | 0.0002 | 1215 | 1042 | 869 | 680 | 461 | 311 | 38
0.1685 | 0.52 | 0.231 | 0.02 | 0.017 | 0.046 | 0.004 | 0.003 | 0.021 | 0.038 | 0.003 | 0.005 | 0.002 | 0.001 | 0.0036 | 0.0004 | 1227 | 1041 | 869 | 670 | 474 | 335 | 31
0.145 | 0.514 | 0.197 | 0.021 | 0.009 | 0.032 | 0.012 | 0.005 | 0.013 | 0.026 | 0.001 | 0.006 | 0.001 | 0.001 | 0.0025 | 0.0001 | 1246 | 1040 | 887 | 632 | 443 | 324 | 31
0.148 | 0.493 | 0.227 | 0.016 | 0.015 | 0.041 | 0.029 | 0.028 | 0.014 | 0.023 | 0.001 | 0.005 | 0.001 | 0.001 | 0.005 | 0.0001 | 1241 | 1040 | 860 | 629 | 456 | 303 | 33
0.1537 | 0.527 | 0.205 | 0.019 | 0.0169 | 0.031 | 0.0074 | 0.0057 | 0.013 | 0.036 | 0.0011 | 0.001 | 0.001 | 0.001 | 0.002 | 0.0002 | 1227 | 1072 | 882 | 670 | 452 | 308 | 36
0.1457 | 0.432 | 0.192 | 0.017 | 0.018 | 0.045 | 0.004 | 0.004 | 0.025 | 0.038 | 0.003 | 0.006 | 0.002 | 0.001 | 0.0031 | 0.0001 | 1258 | 1050 | 854 | 657 | 435 | 297 | 31
0.154 | 0.449 | 0.211 | 0.012 | 0.014 | 0.053 | 0.006 | 0.004 | 0.016 | 0.023 | 0.002 | 0.007 | 0.001 | 0.001 | 0.0025 | 0.0001 | 1246 | 1040 | 882 | 595 | 416 | 298 | 34
0.1437 | 0.458 | 0.195 | 0.016 | 0.019 | 0.055 | 0.008 | 0.007 | 0.02 | 0.032 | 0.002 | 0.005 | 0.002 | 0.001 | 0.0032 | 0.0002 | 1260 | 1040 | 883 | 610 | 426 | 282 | 30
0.1444 | 0.477 | 0.19 | 0.025 | 0.018 | 0.041 | 0.005 | 0.004 | 0.013 | 0.031 | 0.003 | 0.006 | 0.002 | 0.001 | 0.0022 | 0.0004 | 1269 | 1060 | 886 | 606 | 465 | 347 | 33
0.149 | 0.459 | 0.212 | 0.016 | 0.016 | 0.038 | 0.008 | 0.004 | 0.015 | 0.026 | 0.001 | 0.007 | 0.001 | 0.001 | 0.0027 | 0.0001 | 1227 | 1032 | 856 | 650 | 437 | 283 | 29
0.1469 | 0.459 | 0.182 | 0.019 | 0.012 | 0.033 | 0.001 | 0.001 | 0.01 | 0.019 | 0.003 | 0.006 | 0.003 | 0.001 | 0.0044 | 0.0002 | 1275 | 1060 | 890 | 634 | 443 | 301 | 39
0.1444 | 0.466 | 0.198 | 0.014 | 0.01 | 0.03 | 0.0035 | 0.0033 | 0.007 | 0.019 | 0.0005 | 0.003 | 0.001 | 0.001 | 0.0023 | 0.0002 | 1227 | 1049 | 852 | 670 | 433 | 262 | 38
0.141 | 0.475 | 0.189 | 0.011 | 0.013 | 0.036 | 0.005 | 0.004 | 0.011 | 0.016 | 0.001 | 0.006 | 0.001 | 0.0017 | 0.0018 | 0.0001 | 1249 | 1050 | 872 | 653 | 419 | 255 | 29
0.1532 | 0.427 | 0.209 | 0.013 | 0.01 | 0.049 | 0.002 | 0.001 | 0.029 | 0.049 | 0.002 | 0.006 | 0.002 | 0.001 | 0.0035 | 0.0001 | 1227 | 1043 | 885 | 670 | 429 | 261 | 38
0.1507 | 0.441 | 0.181 | 0.017 | 0.0181 | 0.018 | 0.004 | 0.0032 | 0.006 | 0.016 | 0.0004 | 0.001 | 0.001 | 0.001 | 0.0029 | 0.0002 | 1215 | 1058 | 895 | 680 | 441 | 288 | 38
0.1405 | 0.525 | 0.182 | 0.013 | 0.0082 | 0.025 | 0.0039 | 0.0019 | 0.011 | 0.019 | 0.0003 | 0.001 | 0.001 | 0.001 | 0.0022 | 0.0002 | 1227 | 1048 | 863 | 650 | 436 | 285 | 29
0.1531 | 0.466 | 0.191 | 0.021 | 0.015 | 0.049 | 0.002 | 0.002 | 0.019 | 0.022 | 0.001 | 0.005 | 0.003 | 0.001 | 0.002 | 0.0001 | 1248 | 1060 | 858 | 657 | 417 | 273 | 34
0.1445 | 0.473 | 0.226 | 0.021 | 0.008 | 0.041 | 0.02 | 0.019 | 0.022 | 0.049 | 0.003 | 0.006 | 0.002 | 0.001 | 0.0051 | 0.0004 | 1227 | 1046 | 884 | 670 | 486 | 348 | 36
0.1573 | 0.461 | 0.184 | 0.011 | 0.013 | 0.043 | 0.002 | 0.002 | 0.018 | 0.017 | 0.001 | 0.005 | 0.002 | 0.001 | 0.0033 | 0.0001 | 1256 | 1060 | 881 | 633 | 440 | 284 | 31
0.152 | 0.448 | 0.189 | 0.011 | 0.011 | 0.037 | 0.004 | 0.004 | 0.012 | 0.02 | 0.001 | 0.003 | 0.001 | 0.001 | 0.0029 | 0.0001 | 1250 | 1060 | 857 | 640 | 422 | 277 | 32
0.144 | 0.487 | 0.18 | 0.025 | 0.016 | 0.028 | 0.004 | 0.004 | 0.012 | 0.019 | 0.002 | 0.001 | 0.001 | 0.002 | 0.0023 | 0.0001 | 1280 | 1080 | 893 | 613 | 448 | 300 | 31
0.139 | 0.45 | 0.206 | 0.019 | 0.013 | 0.037 | 0.005 | 0.003 | 0.012 | 0.024 | 0.002 | 0.007 | 0.001 | 0.001 | 0.0023 | 0.0001 | 1268 | 1060 | 884 | 636 | 441 | 305 | 32
0.1518 | 0.4454 | 0.1772 | 0.021 | 0.0115 | 0.0443 | 0.0045 | 0.0018 | 0.0102 | 0.0267 | 0.0006 | 0.0049 | 0.0019 | 0.001 | 0.0026 | 0.0001 | 1227 | 1040 | 888 | 670 | 451 | 300 | 34
0.157 | 0.479 | 0.183 | 0.011 | 0.008 | 0.03 | 0.004 | 0.003 | 0.012 | 0.019 | 0.002 | 0.002 | 0.001 | 0.001 | 0.0036 | 0.0001 | 1250 | 1040 | 859 | 657 | 432 | 276 | 29
0.1519 | 0.533 | 0.187 | 0.017 | 0.008 | 0.041 | 0.0034 | 0.0032 | 0.011 | 0.025 | 0.0008 | 0.004 | 0.001 | 0.001 | 0.0016 | 0.0002 | 1215 | 1042 | 872 | 680 | 444 | 309 | 34
0.141 | 0.467 | 0.202 | 0.015 | 0.018 | 0.04 | 0.006 | 0.005 | 0.015 | 0.027 | 0.002 | 0.008 | 0.001 | 0.0015 | 0.002 | 0.0001 | 1266 | 1050 | 871 | 646 | 409 | 256 | 32
0.142 | 0.43 | 0.187 | 0.016 | 0.014 | 0.033 | 0.001 | 0.001 | 0.038 | 0.038 | 0.001 | 0.007 | 0.002 | 0.002 | 0.0037 | 0.0001 | 1236 | 1040 | 850 | 636 | 431 | 287 | 27
0.1434 | 0.482 | 0.204 | 0.019 | 0.019 | 0.045 | 0.031 | 0.03 | 0.039 | 0.052 | 0.003 | 0.01 | 0.002 | 0.001 | 0.0033 | 0.0002 | 1252 | 1040 | 879 | 633 | 445 | 305 | 30
0.1537 | 0.462 | 0.184 | 0.019 | 0.015 | 0.04 | 0.002 | 0.002 | 0.021 | 0.027 | 0.003 | 0.005 | 0.002 | 0.001 | 0.0031 | 0.0001 | 1227 | 1031 | 852 | 650 | 438 | 287 | 30
0.142 | 0.442 | 0.211 | 0.02 | 0.015 | 0.03 | 0.009 | 0.008 | 0.031 | 0.028 | 0.001 | 0.006 | 0.002 | 0.001 | 0.0024 | 0.0001 | 1256 | 1040 | 877 | 637 | 453 | 331 | 26
0.144 | 0.457 | 0.212 | 0.019 | 0.016 | 0.054 | 0.001 | 0.001 | 0.03 | 0.071 | 0.003 | 0.007 | 0.002 | 0.001 | 0.0045 | 0.0002 | 1227 | 1039 | 881 | 670 | 430 | 260 | 32
0.1466 | 0.479 | 0.179 | 0.015 | 0.009 | 0.018 | 0.0017 | 0.0016 | 0.007 | 0.024 | 0.0006 | 0.001 | 0.001 | 0.001 | 0.0018 | 0.0002 | 1227 | 1059 | 888 | 670 | 445 | 288 | 29
0.1458 | 0.439 | 0.206 | 0.017 | 0.016 | 0.043 | 0.001 | 0.001 | 0.029 | 0.06 | 0.002 | 0.006 | 0.002 | 0.001 | 0.0036 | 0.0001 | 1246 | 1040 | 885 | 598 | 435 | 276 | 26
0.158 | 0.464 | 0.202 | 0.016 | 0.013 | 0.054 | 0.006 | 0.004 | 0.025 | 0.042 | 0.001 | 0.007 | 0.001 | 0.0011 | 0.0024 | 0.0001 | 1274 | 1060 | 889 | 634 | 382 | 248 | 34
0.1558 | 0.477 | 0.207 | 0.015 | 0.0111 | 0.038 | 0.0042 | 0.0033 | 0.008 | 0.017 | 0.0004 | 0.002 | 0.001 | 0.001 | 0.0019 | 0.0002 | 1227 | 1045 | 863 | 670 | 442 | 312 | 32
0.14 | 0.515 | 0.201 | 0.019 | 0.014 | 0.037 | 0.006 | 0.005 | 0.015 | 0.03 | 0.002 | 0.008 | 0.001 | 0.001 | 0.0022 | 0.0001 | 1241 | 1050 | 865 | 642 | 413 | 269 | 29
0.158 | 0.516 | 0.178 | 0.025 | 0.016 | 0.035 | 0.003 | 0.002 | 0.031 | 0.033 | 0.001 | 0.006 | 0.003 | 0.001 | 0.0025 | 0.0003 | 1256 | 1060 | 884 | 610 | 462 | 318 | 31
0.1575 | 0.461 | 0.203 | 0.017 | 0.016 | 0.035 | 0.003 | 0.003 | 0.013 | 0.022 | 0.001 | 0.006 | 0.002 | 0.001 | 0.0034 | 0.0001 | 1253 | 1040 | 882 | 635 | 444 | 304 | 32
0.1438 | 0.451 | 0.208 | 0.015 | 0.015 | 0.038 | 0.005 | 0.004 | 0.019 | 0.02 | 0.002 | 0.006 | 0.002 | 0.001 | 0.0038 | 0.0003 | 1227 | 1044 | 844 | 650 | 440 | 277 | 32
0.173 | 0.444 | 0.2008 | 0.02 | 0.0134 | 0.032 | 0.0091 | 0.0072 | 0.01 | 0.025 | 0.001 | 0.003 | 0.002 | 0.002 | 0.0033 | 0.0002 | 1227 | 1047 | 901 | 670 | 460 | 330 | 29
0.1563 | 0.421 | 0.179 | 0.027 | 0.0166 | 0.044 | 0.0053 | 0.0033 | 0.016 | 0.043 | 0.0008 | 0.008 | 0.001 | 0.001 | 0.0023 | 0.0002 | 1227 | 1046 | 873 | 670 | 444 | 305 | 31
0.154 | 0.481 | 0.191 | 0.016 | 0.01 | 0.046 | 0.003 | 0.002 | 0.015 | 0.024 | 0.001 | 0.007 | 0.001 | 0.0017 | 0.0034 | 0.0001 | 1255 | 1040 | 864 | 657 | 429 | 301 | 34
0.1509 | 0.439 | 0.191 | 0.011 | 0.012 | 0.038 | 0.006 | 0.005 | 0.012 | 0.02 | 0.003 | 0.004 | 0.002 | 0.001 | 0.0032 | 0.0002 | 1227 | 1033 | 867 | 670 | 419 | 267 | 37
0.1407 | 0.47 | 0.207 | 0.024 | 0.019 | 0.046 | 0.005 | 0.005 | 0.011 | 0.023 | 0.003 | 0.005 | 0.003 | 0.001 | 0.0032 | 0.0003 | 1227 | 1048 | 872 | 670 | 447 | 316 | 30
0.1357 | 0.502 | 0.176 | 0.022 | 0.0138 | 0.025 | 0.004 | 0.0032 | 0.007 | 0.021 | 0.0004 | 0.002 | 0.001 | 0.001 | 0.0019 | 0.0002 | 1227 | 1059 | 878 | 670 | 438 | 282 | 33
0.1513 | 0.435 | 0.19 | 0.02 | 0.01 | 0.038 | 0.001 | 0.001 | 0.022 | 0.026 | 0.002 | 0.005 | 0.002 | 0.001 | 0.0029 | 0.0004 | 1227 | 1050 | 878 | 680 | 441 | 294 | 40
0.1473 | 0.475 | 0.19 | 0.017 | 0.023 | 0.055 | 0.017 | 0.016 | 0.021 | 0.032 | 0.002 | 0.006 | 0.002 | 0.001 | 0.0052 | 0.0002 | 1227 | 1024 | 852 | 670 | 438 | 287 | 35
0.134 | 0.462 | 0.181 | 0.016 | 0.012 | 0.031 | 0.003 | 0.002 | 0.01 | 0.025 | 0.001 | 0.004 | 0.002 | 0.001 | 0.0027 | 0.0003 | 1260 | 1060 | 885 | 614 | 453 | 312 | 33
0.159 | 0.442 | 0.213 | 0.015 | 0.015 | 0.057 | 0.006 | 0.003 | 0.017 | 0.029 | 0.002 | 0.007 | 0.001 | 0.0014 | 0.0036 | 0.0001 | 1227 | 1055 | 874 | 670 | 442 | 286 | 31
0.142 | 0.468 | 0.188 | 0.016 | 0.011 | 0.048 | 0.012 | 0.009 | 0.017 | 0.025 | 0.001 | 0.007 | 0.001 | 0.001 | 0.0034 | 0.0001 | 1266 | 1060 | 888 | 634 | 450 | 313 | 37
0.1475 | 0.48 | 0.187 | 0.02 | 0.009 | 0.038 | 0.002 | 0.002 | 0.014 | 0.035 | 0.003 | 0.006 | 0.002 | 0.001 | 0.0035 | 0.0004 | 1226 | 1049 | 847 | 670 | 443 | 293 | 31
0.1551 | 0.452 | 0.188 | 0.015 | 0.01 | 0.041 | 0.001 | 0.001 | 0.019 | 0.024 | 0.002 | 0.004 | 0.002 | 0.001 | 0.0023 | 0.0003 | 1263 | 1060 | 886 | 634 | 450 | 309 | 37
0.15 | 0.485 | 0.179 | 0.021 | 0.015 | 0.051 | 0.002 | 0.002 | 0.019 | 0.041 | 0.002 | 0.008 | 0.001 | 0.0017 | 0.0028 | 0.0001 | 1227 | 1049 | 873 | 670 | 422 | 261 | 33
0.1522 | 0.463 | 0.198 | 0.019 | 0.015 | 0.054 | 0.002 | 0.002 | 0.02 | 0.031 | 0.002 | 0.005 | 0.002 | 0.001 | 0.0034 | 0.0002 | 1246 | 1040 | 884 | 633 | 442 | 288 | 34
0.146 | 0.508 | 0.202 | 0.021 | 0.013 | 0.056 | 0.002 | 0.002 | 0.017 | 0.034 | 0.002 | 0.008 | 0.001 | 0.0015 | 0.0037 | 0.0001 | 1227 | 1044 | 877 | 670 | 440 | 281 | 33
0.1342 | 0.456 | 0.151 | 0.021 | 0.0105 | 0.038 | 0.0028 | 0.0024 | 0.01 | 0.032 | 0.0001 | 0.002 | 0.001 | 0.001 | 0.0018 | 0.0002 | 1227 | 1039 | 879 | 670 | 430 | 289 | 38
0.1459 | 0.44 | 0.187 | 0.013 | 0.013 | 0.052 | 0.001 | 0.001 | 0.035 | 0.051 | 0.003 | 0.007 | 0.002 | 0.001 | 0.0024 | 0.0002 | 1227 | 1071 | 874 | 650 | 427 | 267 | 30
0.1472 | 0.46 | 0.191 | 0.02 | 0.0094 | 0.037 | 0.0123 | 0.011 | 0.01 | 0.032 | 0.0009 | 0.001 | 0.001 | 0.001 | 0.0023 | 0.0002 | 1225 | 1040 | 862 | 650 | 443 | 293 | 29
0.1504 | 0.463 | 0.215 | 0.014 | 0.011 | 0.037 | 0.004 | 0.003 | 0.028 | 0.053 | 0.003 | 0.007 | 0.002 | 0.001 | 0.0033 | 0.0002 | 1227 | 1029 | 877 | 670 | 437 | 285 | 38
0.1546 | 0.471 | 0.183 | 0.023 | 0.022 | 0.045 | 0.016 | 0.015 | 0.021 | 0.037 | 0.002 | 0.006 | 0.003 | 0.0011 | 0.0032 | 0.0003 | 1227 | 1065 | 887 | 670 | 442 | 272 | 32
0.145 | 0.413 | 0.21 | 0.025 | 0.019 | 0.039 | 0.005 | 0.004 | 0.013 | 0.024 | 0.002 | 0.005 | 0.002 | 0.0018 | 0.0028 | 0.0002 | 1266 | 1060 | 898 | 610 | 433 | 292 | 33
0.1419 | 0.453 | 0.199 | 0.017 | 0.018 | 0.049 | 0.006 | 0.005 | 0.02 | 0.026 | 0.003 | 0.005 | 0.002 | 0.001 | 0.0038 | 0.0001 | 1222 | 1040 | 862 | 650 | 436 | 275 | 33
0.143 | 0.486 | 0.199 | 0.015 | 0.014 | 0.039 | 0.005 | 0.003 | 0.016 | 0.029 | 0.001 | 0.008 | 0.001 | 0.001 | 0.0022 | 0.0001 | 1227 | 1025 | 852 | 670 | 429 | 271 | 31
0.148 | 0.486 | 0.218 | 0.018 | 0.015 | 0.036 | 0.033 | 0.03 | 0.012 | 0.017 | 0.001 | 0.004 | 0.001 | 0.001 | 0.004 | 0.0001 | 1227 | 1078 | 890 | 670 | 448 | 291 | 30
0.1477 | 0.495 | 0.217 | 0.014 | 0.0074 | 0.037 | 0.0261 | 0.0251 | 0.012 | 0.028 | 0.0009 | 0.002 | 0.001 | 0.001 | 0.0024 | 0.0001 | 1227 | 1046 | 883 | 670 | 447 | 301 | 37
0.147 | 0.481 | 0.188 | 0.017 | 0.017 | 0.041 | 0.001 | 0.001 | 0.016 | 0.031 | 0.001 | 0.006 | 0.001 | 0.001 | 0.0022 | 0.0001 | 1227 | 1066 | 873 | 670 | 435 | 305 | 33
0.1461 | 0.424 | 0.179 | 0.018 | 0.017 | 0.029 | 0.001 | 0.001 | 0.014 | 0.024 | 0.001 | 0.005 | 0.002 | 0.001 | 0.0023 | 0.0001 | 1263 | 1060 | 880 | 638 | 436 | 295 | 33
0.1569 | 0.438 | 0.196 | 0.017 | 0.016 | 0.04 | 0.001 | 0.001 | 0.013 | 0.021 | 0.002 | 0.005 | 0.001 | 0.0023 | 0.0026 | 0.0003 | 1267 | 1080 | 902 | 631 | 456 | 344 | 30
0.1337 | 0.458 | 0.188 | 0.011 | 0.008 | 0.03 | 0.002 | 0.002 | 0.012 | 0.025 | 0.002 | 0.005 | 0.002 | 0.001 | 0.0043 | 0.0004 | 1260 | 1040 | 862 | 636 | 457 | 311 | 30
0.144 | 0.501 | 0.194 | 0.021 | 0.011 | 0.046 | 0.017 | 0.016 | 0.024 | 0.061 | 0.001 | 0.009 | 0.001 | 0.001 | 0.0031 | 0.0001 | 1227 | 1029 | 870 | 670 | 439 | 295 | 36
0.1671 | 0.426 | 0.194 | 0.012 | 0.0134 | 0.039 | 0.0095 | 0.0079 | 0.01 | 0.026 | 0.0008 | 0.003 | 0.001 | 0.001 | 0.002 | 0.0002 | 1227 | 1049 | 864 | 650 | 450 | 281 | 30
0.155 | 0.487 | 0.186 | 0.012 | 0.014 | 0.062 | 0.004 | 0.003 | 0.019 | 0.026 | 0.001 | 0.006 | 0.001 | 0.0013 | 0.0035 | 0.0001 | 1252 | 1040 | 866 | 634 | 434 | 294 | 30
0.1518 | 0.478 | 0.2 | 0.016 | 0.0077 | 0.047 | 0.0102 | 0.0086 | 0.013 | 0.03 | 0.0005 | 0.004 | 0.001 | 0.001 | 0.0024 | 0.0002 | 1227 | 1053 | 896 | 670 | 424 | 290 | 33
0.1519 | 0.463 | 0.205 | 0.021 | 0.008 | 0.044 | 0.003 | 0.002 | 0.02 | 0.03 | 0.003 | 0.006 | 0.002 | 0.001 | 0.004 | 0.0002 | 1249 | 1040 | 849 | 634 | 456 | 309 | 31
0.148 | 0.517 | 0.184 | 0.021 | 0.013 | 0.03 | 0.006 | 0.004 | 0.018 | 0.036 | 0.001 | 0.009 | 0.001 | 0.001 | 0.0031 | 0.0001 | 1258 | 1050 | 850 | 655 | 399 | 283 | 29
0.146 | 0.442 | 0.194 | 0.017 | 0.009 | 0.035 | 0.0034 | 0.0032 | 0.011 | 0.031 | 0.0007 | 0.004 | 0.001 | 0.001 | 0.0014 | 0.0002 | 1188 | 1032 | 867 | 680 | 452 | 325 | 27
0.1408 | 0.47 | 0.192 | 0.016 | 0.012 | 0.044 | 0.003 | 0.002 | 0.028 | 0.052 | 0.003 | 0.006 | 0.002 | 0.001 | 0.0035 | 0.0002 | 1227 | 1032 | 867 | 670 | 437 | 303 | 34
0.1544 | 0.45 | 0.199 | 0.018 | 0.015 | 0.033 | 0.001 | 0.001 | 0.021 | 0.031 | 0.003 | 0.006 | 0.002 | 0.001 | 0.0029 | 0.0002 | 1215 | 1028 | 871 | 680 | 440 | 333 | 26
0.1431 | 0.439 | 0.198 | 0.01 | 0.014 | 0.046 | 0.004 | 0.004 | 0.016 | 0.036 | 0.002 | 0.008 | 0.002 | 0.001 | 0.0042 | 0.0002 | 1227 | 1039 | 855 | 650 | 448 | 287 | 33
0.149 | 0.453 | 0.192 | 0.016 | 0.018 | 0.041 | 0.005 | 0.003 | 0.024 | 0.036 | 0.001 | 0.009 | 0.001 | 0.001 | 0.0024 | 0.0001 | 1264 | 1050 | 865 | 657 | 421 | 269 | 30
0.1562 | 0.469 | 0.199 | 0.015 | 0.0074 | 0.04 | 0.0062 | 0.005 | 0.012 | 0.025 | 0.0009 | 0.003 | 0.001 | 0.001 | 0.0024 | 0.0002 | 1227 | 1056 | 877 | 670 | 448 | 282 | 33
0.141 | 0.469 | 0.197 | 0.018 | 0.006 | 0.049 | 0.012 | 0.01 | 0.019 | 0.042 | 0.002 | 0.008 | 0.001 | 0.002 | 0.0042 | 0.0001 | 1256 | 1060 | 887 | 633 | 441 | 310 | 35
0.154 | 0.496 | 0.186 | 0.019 | 0.008 | 0.034 | 0.002 | 0.002 | 0.011 | 0.021 | 0.001 | 0.008 | 0.001 | 0.001 | 0.002 | 0.0001 | 1227 | 1048 | 887 | 670 | 427 | 266 | 34
0.145 | 0.445 | 0.191 | 0.018 | 0.01 | 0.049 | 0.006 | 0.004 | 0.017 | 0.033 | 0.001 | 0.007 | 0.001 | 0.001 | 0.0043 | 0.0001 | 1258 | 1060 | 884 | 633 | 456 | 319 | 31
0.1508 | 0.468 | 0.201 | 0.015 | 0.013 | 0.044 | 0.003 | 0.002 | 0.016 | 0.017 | 0.001 | 0.005 | 0.003 | 0.0013 | 0.0038 | 0.0001 | 1268 | 1060 | 879 | 635 | 434 | 306 | 32
0.1319 | 0.429 | 0.196 | 0.018 | 0.0118 | 0.056 | 0.0027 | 0.0024 | 0.016 | 0.034 | 0.0005 | 0.005 | 0.001 | 0.001 | 0.0033 | 0.0002 | 1227 | 1070 | 901 | 670 | 436 | 296 | 32
0.143 | 0.496 | 0.198 | 0.014 | 0.017 | 0.027 | 0.004 | 0.004 | 0.011 | 0.02 | 0.002 | 0.001 | 0.001 | 0.001 | 0.0022 | 0.0001 | 1254 | 1040 | 874 | 639 | 427 | 283 | 26
0.1432 | 0.456 | 0.182 | 0.01 | 0.014 | 0.053 | 0.004 | 0.003 | 0.019 | 0.025 | 0.002 | 0.003 | 0.002 | 0.001 | 0.0046 | 0.0002 | 1273 | 1060 | 885 | 614 | 425 | 286 | 35
0.145 | 0.453 | 0.181 | 0.013 | 0.014 | 0.036 | 0.006 | 0.004 | 0.014 | 0.02 | 0.002 | 0.009 | 0.001 | 0.0016 | 0.0025 | 0.0001 | 1264 | 1060 | 886 | 633 | 426 | 280 | 30
0.154 | 0.471 | 0.24 | 0.013 | 0.002 | 0.037 | 0.014 | 0.012 | 0.015 | 0.025 | 0.002 | 0.005 | 0.001 | 0.001 | 0.0043 | 0.0001 | 1227 | 1022 | 847 | 650 | 458 | 313 | 32
0.1538 | 0.465 | 0.173 | 0.017 | 0.012 | 0.04 | 0.001 | 0.001 | 0.02 | 0.026 | 0.002 | 0.007 | 0.002 | 0.001 | 0.0032 | 0.0001 | 1227 | 1059 | 874 | 670 | 432 | 283 | 31
0.1423 | 0.435 | 0.203 | 0.012 | 0.011 | 0.048 | 0.003 | 0.003 | 0.022 | 0.03 | 0.003 | 0.005 | 0.002 | 0.001 | 0.0028 | 0.0003 | 1254 | 1040 | 882 | 636 | 424 | 284 | 34
0.159 | 0.487 | 0.213 | 0.021 | 0.015 | 0.036 | 0.004 | 0.003 | 0.012 | 0.027 | 0.001 | 0.007 | 0.001 | 0.001 | 0.0025 | 0.0001 | 1227 | 1045 | 851 | 650 | 445 | 288 | 35
0.134 | 0.464 | 0.188 | 0.017 | 0.0122 | 0.038 | 0.0029 | 0.0027 | 0.02 | 0.046 | 0.0005 | 0.003 | 0.001 | 0.001 | 0.0024 | 0.0002 | 1227 | 1050 | 871 | 670 | 429 | 267 | 31
0.1422 | 0.422 | 0.174 | 0.016 | 0.0076 | 0.038 | 0.0029 | 0.0027 | 0.01 | 0.027 | 0.0006 | 0.004 | 0.001 | 0.001 | 0.0015 | 0 | 1227 | 1055 | 867 | 650 | 439 | 275 | 36
0.16 | 0.452 | 0.188 | 0.011 | 0.015 | 0.042 | 0.005 | 0.003 | 0.015 | 0.02 | 0.001 | 0.007 | 0.001 | 0.001 | 0.005 | 0.0001 | 1227 | 1032 | 860 | 650 | 442 | 274 | 28
0.161 | 0.439 | 0.217 | 0.016 | 0.01 | 0.044 | 0.0065 | 0.0049 | 0.014 | 0.031 | 0.0009 | 0.008 | 0.001 | 0.001 | 0.0015 | 0.0002 | 1227 | 1041 | 861 | 670 | 446 | 296 | 32
0.155 | 0.442 | 0.221 | 0.011 | 0.015 | 0.034 | 0.002 | 0.002 | 0.015 | 0.015 | 0.001 | 0.004 | 0.001 | 0.002 | 0.0027 | 0.0001 | 1266 | 1050 | 870 | 639 | 427 | 287 | 27
0.148 | 0.473 | 0.18 | 0.015 | 0.018 | 0.057 | 0.004 | 0.003 | 0.018 | 0.026 | 0.001 | 0.009 | 0.001 | 0.0012 | 0.0033 | 0.0001 | 1269 | 1060 | 881 | 633 | 438 | 334 | 35
0.139 | 0.486 | 0.198 | 0.013 | 0.014 | 0.031 | 0.007 | 0.005 | 0.019 | 0.043 | 0.001 | 0.008 | 0.001 | 0.001 | 0.0041 | 0.0001 | 1263 | 1060 | 880 | 636 | 447 | 321 | 33
0.1487 | 0.506 | 0.19 | 0.019 | 0.0109 | 0.053 | 0.0028 | 0.0026 | 0.017 | 0.034 | 0.0006 | 0.004 | 0.001 | 0.001 | 0.0016 | 0.0002 | 1227 | 1040 | 873 | 680 | 422 | 289 | 26
0.144 | 0.434 | 0.19 | 0.015 | 0.014 | 0.035 | 0.002 | 0.002 | 0.015 | 0.019 | 0.001 | 0.003 | 0.001 | 0.001 | 0.0031 | 0.0001 | 1267 | 1060 | 882 | 603 | 460 | 328 | 34
0.1463 | 0.474 | 0.193 | 0.019 | 0.0062 | 0.044 | 0.0024 | 0.0018 | 0.009 | 0.06 | 0.0008 | 0.002 | 0.001 | 0.001 | 0.0017 | 0.0002 | 1227 | 1043 | 889 | 680 | 465 | 335 | 26
0.15 | 0.475 | 0.196 | 0.021 | 0.012 | 0.039 | 0.001 | 0.001 | 0.036 | 0.046 | 0.001 | 0.008 | 0.002 | 0.001 | 0.0034 | 0.0003 | 1256 | 1060 | 855 | 639 | 426 | 283 | 32
0.1396 | 0.437 | 0.196 | 0.013 | 0.006 | 0.036 | 0.002 | 0.001 | 0.015 | 0.017 | 0.002 | 0.006 | 0.002 | 0.001 | 0.0015 | 0.0002 | 1269 | 1060 | 886 | 633 | 438 | 294 | 32
0.1469 | 0.494 | 0.205 | 0.018 | 0.0169 | 0.046 | 0.0036 | 0.003 | 0.012 | 0.03 | 0.0007 | 0.003 | 0.001 | 0.001 | 0.0018 | 0.0002 | 1207 | 1032 | 892 | 670 | 456 | 323 | 36
0.1483 | 0.459 | 0.193 | 0.014 | 0.0187 | 0.021 | 0.0018 | 0.0016 | 0.007 | 0.025 | 0.0004 | 0.001 | 0.001 | 0.001 | 0.0033 | 0.0002 | 1227 | 1021 | 856 | 670 | 436 | 291 | 33
0.1368 | 0.434 | 0.155 | 0.018 | 0.008 | 0.05 | 0.0023 | 0.0019 | 0.012 | 0.046 | 0.0004 | 0.004 | 0.001 | 0.001 | 0.0021 | 0.0002 | 1215 | 1075 | 892 | 680 | 439 | 305 | 39
0.149 | 0.486 | 0.168 | 0.019 | 0.014 | 0.049 | 0.003 | 0.002 | 0.019 | 0.031 | 0.001 | 0.009 | 0.001 | 0.001 | 0.0027 | 0.0001 | 1227 | 1043 | 876 | 650 | 440 | 283 | 33
0.153 | 0.46 | 0.18 | 0.012 | 0.0072 | 0.032 | 0.0043 | 0.0027 | 0.007 | 0.016 | 0.0003 | 0.002 | 0.001 | 0.001 | 0.0017 | 0.0002 | 1227 | 1040 | 847 | 650 | 470 | 300 | 32
0.1402 | 0.488 | 0.2 | 0.015 | 0.0143 | 0.037 | 0.0077 | 0.0071 | 0.012 | 0.029 | 0.0011 | 0.002 | 0.001 | 0.001 | 0.0023 | 0.0002 | 1227 | 1055 | 849 | 650 | 445 | 287 | 34
0.164 | 0.456 | 0.194 | 0.019 | 0.0139 | 0.063 | 0.0036 | 0.003 | 0.017 | 0.036 | 0.0008 | 0.005 | 0.001 | 0.001 | 0.0022 | 0.0002 | 1227 | 1047 | 893 | 670 | 439 | 303 | 34
0.145 | 0.453 | 0.191 | 0.016 | 0.003 | 0.034 | 0.009 | 0.008 | 0.014 | 0.021 | 0.002 | 0.005 | 0.002 | 0.001 | 0.0053 | 0.0001 | 1253 | 1040 | 873 | 636 | 460 | 315 | 28
0.1575 | 0.467 | 0.194 | 0.013 | 0.016 | 0.047 | 0.002 | 0.001 | 0.016 | 0.021 | 0.002 | 0.004 | 0.001 | 0.0028 | 0.0042 | 0.0002 | 1252 | 1040 | 875 | 635 | 436 | 298 | 28
0.139 | 0.466 | 0.197 | 0.02 | 0.006 | 0.034 | 0.007 | 0.006 | 0.015 | 0.023 | 0.001 | 0.005 | 0.002 | 0.001 | 0.004 | 0.0002 | 1260 | 1050 | 861 | 652 | 424 | 269 | 32
0.1427 | 0.458 | 0.175 | 0.018 | 0.008 | 0.062 | 0.005 | 0.004 | 0.023 | 0.028 | 0.002 | 0.005 | 0.002 | 0.001 | 0.0036 | 0.0003 | 1270 | 1080 | 898 | 631 | 434 | 314 | 28
0.1418 | 0.499 | 0.217 | 0.022 | 0.022 | 0.043 | 0.04 | 0.039 | 0.019 | 0.03 | 0.003 | 0.005 | 0.002 | 0.001 | 0.003 | 0.0003 | 1263 | 1060 | 883 | 633 | 450 | 300 | 31
0.156 | 0.487 | 0.188 | 0.02 | 0.014 | 0.055 | 0.004 | 0.002 | 0.015 | 0.036 | 0.002 | 0.011 | 0.001 | 0.0013 | 0.0031 | 0.0001 | 1240 | 1050 | 868 | 662 | 424 | 288 | 32
0.1494 | 0.45 | 0.178 | 0.014 | 0.017 | 0.038 | 0.001 | 0.001 | 0.025 | 0.045 | 0.002 | 0.006 | 0.002 | 0.001 | 0.0032 | 0.0001 | 1227 | 1036 | 898 | 670 | 435 | 287 | 39
0.1527 | 0.48 | 0.2 | 0.012 | 0.0111 | 0.032 | 0.0402 | 0.0391 | 0.009 | 0.023 | 0.0006 | 0.003 | 0.001 | 0.001 | 0.0024 | 0.0002 | 1215 | 1048 | 871 | 680 | 448 | 286 | 37
0.1603 | 0.477 | 0.196 | 0.017 | 0.015 | 0.035 | 0.001 | 0.001 | 0.016 | 0.029 | 0.002 | 0.004 | 0.002 | 0.001 | 0.0035 | 0.0001 | 1278 | 1060 | 885 | 635 | 441 | 324 | 34
0.1475 | 0.441 | 0.177 | 0.016 | 0.015 | 0.044 | 0.002 | 0.001 | 0.02 | 0.026 | 0.003 | 0.007 | 0.002 | 0.001 | 0.002 | 0.0003 | 1252 | 1040 | 878 | 610 | 433 | 281 | 30
0.1425 | 0.458 | 0.196 | 0.03 | 0.012 | 0.045 | 0.003 | 0.002 | 0.019 | 0.031 | 0.002 | 0.006 | 0.002 | 0.0012 | 0.0022 | 0.0001 | 1260 | 1060 | 902 | 634 | 442 | 302 | 37
0.1493 | 0.438 | 0.181 | 0.02 | 0.023 | 0.05 | 0.029 | 0.028 | 0.022 | 0.034 | 0.002 | 0.005 | 0.002 | 0.001 | 0.0035 | 0.0003 | 1268 | 1060 | 889 | 635 | 428 | 289 | 36
0.147 | 0.462 | 0.179 | 0.012 | 0.012 | 0.045 | 0.005 | 0.004 | 0.015 | 0.029 | 0.001 | 0.01 | 0.001 | 0.001 | 0.0042 | 0.0001 | 1247 | 1050 | 870 | 634 | 434 | 300 | 30
0.1448 | 0.46 | 0.185 | 0.017 | 0.02 | 0.055 | 0.001 | 0.001 | 0.032 | 0.069 | 0.003 | 0.007 | 0.002 | 0.001 | 0.0027 | 0.0002 | 1252 | 1050 | 857 | 642 | 422 | 269 | 30
0.1523 | 0.464 | 0.205 | 0.013 | 0.01 | 0.046 | 0.002 | 0.001 | 0.017 | 0.02 | 0.003 | 0.005 | 0.002 | 0.001 | 0.003 | 0.0002 | 1227 | 1041 | 855 | 670 | 426 | 265 | 36
0.1327 | 0.441 | 0.176 | 0.018 | 0.018 | 0.036 | 0.001 | 0.001 | 0.022 | 0.035 | 0.003 | 0.004 | 0.002 | 0.001 | 0.0027 | 0.0002 | 1227 | 1035 | 854 | 650 | 422 | 267 | 31
0.141 | 0.43 | 0.209 | 0.022 | 0.015 | 0.037 | 0.003 | 0.002 | 0.013 | 0.03 | 0.002 | 0.008 | 0.001 | 0.0016 | 0.0031 | 0.0001 | 1227 | 1034 | 857 | 670 | 440 | 273 | 32
0.1526 | 0.43 | 0.184 | 0.013 | 0.018 | 0.039 | 0.002 | 0.002 | 0.02 | 0.019 | 0.001 | 0.006 | 0.001 | 0.001 | 0.0042 | 0.0001 | 1258 | 1050 | 847 | 641 | 431 | 277 | 34
0.1497 | 0.463 | 0.203 | 0.014 | 0.015 | 0.06 | 0.004 | 0.003 | 0.022 | 0.035 | 0.002 | 0.006 | 0.002 | 0.001 | 0.0042 | 0.0002 | 1241 | 1040 | 861 | 637 | 407 | 254 | 34
0.1474 | 0.456 | 0.207 | 0.015 | 0.009 | 0.024 | 0.007 | 0.006 | 0.01 | 0.015 | 0.003 | 0.004 | 0.002 | 0.001 | 0.0055 | 0.0002 | 1269 | 1060 | 886 | 633 | 470 | 360 | 30
0.1534 | 0.477 | 0.193 | 0.02 | 0.0111 | 0.039 | 0.0048 | 0.0029 | 0.014 | 0.033 | 0.0006 | 0.004 | 0.001 | 0.001 | 0.0017 | 0.0002 | 1215 | 1068 | 874 | 680 | 435 | 292 | 37
0.1476 | 0.474 | 0.181 | 0.012 | 0.0168 | 0.052 | 0.0023 | 0.0013 | 0.016 | 0.028 | 0.0004 | 0.003 | 0.001 | 0.0011 | 0.0016 | 0.0002 | 1227 | 1061 | 856 | 650 | 451 | 290 | 34
0.1678 | 0.475 | 0.202 | 0.021 | 0.013 | 0.041 | 0.004 | 0.003 | 0.016 | 0.028 | 0.002 | 0.005 | 0.003 | 0.001 | 0.0026 | 0.0004 | 1279 | 1080 | 894 | 633 | 465 | 302 | 29
0.1509 | 0.486 | 0.231 | 0.011 | 0.017 | 0.042 | 0.001 | 0.001 | 0.015 | 0.021 | 0.003 | 0.005 | 0.002 | 0.001 | 0.0029 | 0.0002 | 1269 | 1060 | 878 | 635 | 462 | 331 | 35
0.1487 | 0.504 | 0.189 | 0.022 | 0.01 | 0.04 | 0.0033 | 0.0026 | 0.01 | 0.026 | 0.0006 | 0.003 | 0.001 | 0.001 | 0.0017 | 0.0002 | 1227 | 1042 | 889 | 670 | 464 | 308 | 30
0.1342 | 0.456 | 0.151 | 0.021 | 0.0105 | 0.038 | 0.0028 | 0.0024 | 0.01 | 0.032 | 0.0001 | 0.002 | 0.001 | 0.001 | 0.0018 | 0.0002 | 1227 | 1037 | 883 | 670 | 443 | 268 | 33
0.1485 | 0.473 | 0.199 | 0.021 | 0.017 | 0.048 | 0.004 | 0.003 | 0.021 | 0.035 | 0.002 | 0.004 | 0.002 | 0.001 | 0.0027 | 0.0003 | 1272 | 1060 | 885 | 632 | 430 | 287 | 32
0.149 | 0.501 | 0.227 | 0.025 | 0.016 | 0.038 | 0.018 | 0.015 | 0.015 | 0.034 | 0.002 | 0.004 | 0.001 | 0.001 | 0.0038 | 0.0001 | 1266 | 1050 | 863 | 663 | 449 | 304 | 30
0.1471 | 0.441 | 0.19 | 0.016 | 0.0132 | 0.059 | 0.0028 | 0.0023 | 0.011 | 0.038 | 0.0002 | 0.007 | 0.001 | 0.001 | 0.0026 | 0.0002 | 1227 | 1055 | 895 | 680 | 465 | 339 | 27
0.145 | 0.505 | 0.17 | 0.016 | 0.012 | 0.051 | 0.005 | 0.004 | 0.015 | 0.028 | 0.002 | 0.009 | 0.001 | 0.0019 | 0.0038 | 0.0001 | 1227 | 1063 | 882 | 650 | 438 | 288 | 28
0.1437 | 0.461 | 0.186 | 0.016 | 0.0088 | 0.041 | 0.003 | 0.0028 | 0.012 | 0.029 | 0.0003 | 0.002 | 0.001 | 0.001 | 0.0024 | 0.0002 | 1215 | 1033 | 872 | 680 | 452 | 341 | 29
0.1436 | 0.433 | 0.222 | 0.018 | 0.014 | 0.031 | 0.0069 | 0.0049 | 0.011 | 0.036 | 0.0008 | 0.004 | 0.001 | 0.001 | 0.0017 | 0.0002 | 1227 | 1047 | 887 | 670 | 427 | 268 | 29
0.1414 | 0.447 | 0.202 | 0.016 | 0.012 | 0.035 | 0.002 | 0.002 | 0.013 | 0.021 | 0.003 | 0.003 | 0.002 | 0.001 | 0.0022 | 0.0002 | 1249 | 1040 | 865 | 638 | 427 | 290 | 29
0.142 | 0.477 | 0.21 | 0.016 | 0.012 | 0.044 | 0.001 | 0.001 | 0.02 | 0.021 | 0.001 | 0.006 | 0.002 | 0.001 | 0.0024 | 0.0001 | 1258 | 1040 | 882 | 638 | 447 | 308 | 34
0.144 | 0.501 | 0.228 | 0.024 | 0.012 | 0.033 | 0.004 | 0.003 | 0.013 | 0.033 | 0.002 | 0.008 | 0.001 | 0.0015 | 0.0034 | 0.0001 | 1227 | 1034 | 890 | 670 | 476 | 333 | 32
0.141 | 0.469 | 0.197 | 0.018 | 0.006 | 0.049 | 0.012 | 0.01 | 0.019 | 0.042 | 0.002 | 0.008 | 0.001 | 0.002 | 0.0042 | 0.0001 | 1268 | 1060 | 879 | 638 | 441 | 301 | 31
0.1531 | 0.466 | 0.191 | 0.021 | 0.015 | 0.049 | 0.002 | 0.002 | 0.019 | 0.022 | 0.001 | 0.005 | 0.003 | 0.001 | 0.002 | 0.0001 | 1260 | 1060 | 858 | 656 | 408 | 265 | 32
0.1456 | 0.452 | 0.184 | 0.012 | 0.019 | 0.042 | 0.009 | 0.008 | 0.024 | 0.038 | 0.003 | 0.005 | 0.002 | 0.001 | 0.0034 | 0.0001 | 1257 | 1060 | 887 | 636 | 437 | 298 | 31
0.1608 | 0.448 | 0.182 | 0.013 | 0.0083 | 0.032 | 0.0104 | 0.0091 | 0.008 | 0.021 | 0.0005 | 0.002 | 0.001 | 0.001 | 0.0017 | 0.0002 | 1215 | 1041 | 844 | 680 | 465 | 327 | 43
0.144 | 0.506 | 0.208 | 0.023 | 0.0097 | 0.037 | 0.0014 | 0.0013 | 0.014 | 0.033 | 0.0005 | 0.003 | 0.001 | 0.001 | 0.0017 | 0.0002 | 1227 | 1056 | 889 | 670 | 444 | 292 | 33
0.1638 | 0.436 | 0.196 | 0.018 | 0.0125 | 0.057 | 0.0082 | 0.0058 | 0.012 | 0.035 | 0.0009 | 0.004 | 0.001 | 0.001 | 0.0022 | 0.0002 | 1227 | 1046 | 878 | 670 | 450 | 301 | 32
0.158 | 0.471 | 0.198 | 0.016 | 0.014 | 0.031 | 0.003 | 0.002 | 0.012 | 0.025 | 0.001 | 0.001 | 0.001 | 0.001 | 0.003 | 0.0001 | 1262 | 1060 | 883 | 635 | 437 | 297 | 31
0.142 | 0.468 | 0.188 | 0.016 | 0.011 | 0.048 | 0.012 | 0.009 | 0.017 | 0.025 | 0.001 | 0.007 | 0.001 | 0.001 | 0.0034 | 0.0001 | 1257 | 1040 | 870 | 637 | 440 | 298 | 37
0.1516 | 0.483 | 0.212 | 0.016 | 0.0107 | 0.038 | 0.0316 | 0.0296 | 0.008 | 0.023 | 0.0012 | 0.004 | 0.001 | 0.001 | 0.0026 | 0.0002 | 1215 | 1057 | 894 | 680 | 459 | 334 | 38
0.1541 | 0.439 | 0.189 | 0.017 | 0.014 | 0.028 | 0.005 | 0.004 | 0.01 | 0.023 | 0.003 | 0.003 | 0.002 | 0.001 | 0.004 | 0.0002 | 1260 | 1060 | 890 | 633 | 426 | 297 | 31
0.156 | 0.452 | 0.21 | 0.019 | 0.015 | 0.042 | 0.004 | 0.003 | 0.019 | 0.033 | 0.001 | 0.006 | 0.001 | 0.001 | 0.0024 | 0.0001 | 1227 | 1044 | 866 | 650 | 452 | 274 | 33
0.149 | 0.453 | 0.188 | 0.017 | 0.01 | 0.035 | 0.006 | 0.005 | 0.015 | 0.021 | 0.002 | 0.008 | 0.001 | 0.0015 | 0.0054 | 0.0001 | 1289 | 1080 | 901 | 633 | 442 | 328 | 34
0.156 | 0.511 | 0.194 | 0.025 | 0.016 | 0.045 | 0.005 | 0.003 | 0.022 | 0.041 | 0.002 | 0.009 | 0.001 | 0.0021 | 0.003 | 0.0001 | 1255 | 1040 | 883 | 629 | 433 | 284 | 35
0.1393 | 0.455 | 0.214 | 0.018 | 0.007 | 0.034 | 0.009 | 0.008 | 0.02 | 0.028 | 0.003 | 0.006 | 0.003 | 0.001 | 0.003 | 0.0004 | 1227 | 1036 | 878 | 670 | 430 | 314 | 31
0.15 | 0.483 | 0.19 | 0.018 | 0.014 | 0.045 | 0.004 | 0.004 | 0.018 | 0.045 | 0.001 | 0.006 | 0.001 | 0.001 | 0.0032 | 0.0001 | 1264 | 1050 | 864 | 654 | 416 | 275 | 31
0.142 | 0.472 | 0.182 | 0.016 | 0.007 | 0.04 | 0.003 | 0.002 | 0.013 | 0.03 | 0.001 | 0.008 | 0.001 | 0.0015 | 0.0034 | 0.0001 | 1267 | 1060 | 885 | 635 | 447 | 304 | 32
0.1461 | 0.424 | 0.179 | 0.018 | 0.017 | 0.029 | 0.001 | 0.001 | 0.014 | 0.024 | 0.001 | 0.005 | 0.002 | 0.001 | 0.0023 | 0.0001 | 1263 | 1060 | 875 | 637 | 436 | 304 | 33
0.151 | 0.472 | 0.207 | 0.021 | 0.013 | 0.045 | 0.006 | 0.004 | 0.015 | 0.033 | 0.001 | 0.007 | 0.001 | 0.001 | 0.0022 | 0.0001 | 1252 | 1040 | 881 | 635 | 431 | 283 | 32
0.179 | 0.419 | 0.177 | 0.016 | 0.0107 | 0.039 | 0.0024 | 0.0022 | 0.01 | 0.02 | 0.0002 | 0.005 | 0.001 | 0.001 | 0.0027 | 0.0002 | 1253 | 1040 | 865 | 631 | 434 | 264 | 33
0.1461 | 0.456 | 0.205 | 0.018 | 0.012 | 0.043 | 0.002 | 0.0019 | 0.009 | 0.02 | 0.0007 | 0.002 | 0.001 | 0.001 | 0.0017 | 0.0001 | 1227 | 1048 | 870 | 650 | 435 | 282 | 34
0.152 | 0.461 | 0.177 | 0.014 | 0.014 | 0.04 | 0.003 | 0.001 | 0.015 | 0.027 | 0.001 | 0.006 | 0.001 | 0.001 | 0.0039 | 0.0001 | 1262 | 1060 | 872 | 630 | 459 | 314 | 35
0.17 | 0.445 | 0.188 | 0.016 | 0.021 | 0.05 | 0.001 | 0.001 | 0.033 | 0.033 | 0.001 | 0.009 | 0.001 | 0.002 | 0.0028 | 0.0003 | 1227 | 1042 | 866 | 650 | 439 | 289 | 30
0.1524 | 0.5 | 0.178 | 0.017 | 0.007 | 0.027 | 0.0236 | 0.0222 | 0.005 | 0.023 | 0.0006 | 0.001 | 0.001 | 0.001 | 0.0047 | 0.0002 | 1215 | 1042 | 859 | 670 | 427 | 270 | 30
0.1479 | 0.458 | 0.189 | 0.021 | 0.013 | 0.039 | 0.001 | 0.001 | 0.019 | 0.026 | 0.002 | 0.006 | 0.002 | 0.001 | 0.0028 | 0.0002 | 1227 | 1041 | 881 | 670 | 453 | 304 | 29
0.1436 | 0.472 | 0.197 | 0.024 | 0.01 | 0.046 | 0.006 | 0.005 | 0.019 | 0.026 | 0.003 | 0.006 | 0.002 | 0.001 | 0.0022 | 0.0002 | 1263 | 1060 | 878 | 633 | 441 | 301 | 37
0.1371 | 0.45 | 0.217 | 0.014 | 0.018 | 0.041 | 0.002 | 0.001 | 0.012 | 0.021 | 0.001 | 0.004 | 0.002 | 0.001 | 0.0026 | 0.0001 | 1268 | 1060 | 888 | 636 | 430 | 288 | 36
0.1599 | 0.46 | 0.197 | 0.015 | 0.0101 | 0.033 | 0.0314 | 0.0288 | 0.014 | 0.022 | 0.0005 | 0.003 | 0.001 | 0.001 | 0.0017 | 0.0002 | 1205 | 1047 | 862 | 680 | 454 | 265 | 38
0.138 | 0.51 | 0.211 | 0.021 | 0.014 | 0.047 | 0.014 | 0.013 | 0.016 | 0.032 | 0.001 | 0.008 | 0.001 | 0.001 | 0.0034 | 0.0001 | 1249 | 1040 | 859 | 633 | 450 | 327 | 35
0.1536 | 0.452 | 0.188 | 0.02 | 0.0083 | 0.046 | 0.0024 | 0.0019 | 0.011 | 0.029 | 0.0003 | 0.005 | 0.001 | 0.001 | 0.0025 | 0.0002 | 1227 | 1047 | 887 | 670 | 443 | 295 | 32
0.1473 | 0.454 | 0.19 | 0.02 | 0.008 | 0.04 | 0.0192 | 0.0183 | 0.015 | 0.032 | 0.0008 | 0.005 | 0.001 | 0.001 | 0.0019 | 0.0002 | 1202 | 1035 | 846 | 680 | 464 | 328 | 35
0.1485 | 0.434 | 0.172 | 0.019 | 0.017 | 0.036 | 0.002 | 0.001 | 0.025 | 0.032 | 0.001 | 0.006 | 0.002 | 0.0013 | 0.0027 | 0.0001 | 1259 | 1050 | 863 | 650 | 450 | 310 | 33
0.157 | 0.478 | 0.205 | 0.019 | 0.01 | 0.054 | 0.011 | 0.009 | 0.017 | 0.026 | 0.001 | 0.006 | 0.001 | 0.001 | 0.0026 | 0.0001 | 1258 | 1040 | 892 | 634 | 452 | 329 | 32
0.1581 | 0.451 | 0.193 | 0.017 | 0.0136 | 0.04 | 0.005 | 0.0038 | 0.013 | 0.035 | 0.0007 | 0.003 | 0.001 | 0.001 | 0.0024 | 0.0002 | 1215 | 1048 | 881 | 680 | 446 | 309 | 37
0.1571 | 0.43 | 0.186 | 0.017 | 0.0076 | 0.043 | 0.0035 | 0.0023 | 0.01 | 0.025 | 0.0007 | 0.003 | 0.001 | 0.001 | 0.002 | 0.0002 | 1240 | 1040 | 865 | 655 | 396 | 278 | 27
0.1522 | 0.441 | 0.182 | 0.019 | 0.0117 | 0.03 | 0.0234 | 0.0226 | 0.01 | 0.024 | 0.0008 | 0.002 | 0.001 | 0.001 | 0.0019 | 0.0001 | 1227 | 1047 | 875 | 650 | 446 | 285 | 26
0.16 | 0.505 | 0.188 | 0.014 | 0.014 | 0.048 | 0.006 | 0.004 | 0.019 | 0.028 | 0.001 | 0.01 | 0.001 | 0.0023 | 0.0031 | 0.0001 | 1252 | 1050 | 862 | 637 | 436 | 287 | 31
0.1519 | 0.488 | 0.191 | 0.02 | 0.0121 | 0.023 | 0.0019 | 0.0016 | 0.008 | 0.04 | 0.0006 | 0 | 0.001 | 0.001 | 0.0019 | 0.0001 | 1227 | 1039 | 864 | 650 | 424 | 289 | 36
0.1439 | 0.458 | 0.177 | 0.016 | 0.013 | 0.038 | 0.001 | 0.001 | 0.019 | 0.032 | 0.002 | 0.005 | 0.002 | 0.001 | 0.0044 | 0.0003 | 1227 | 1035 | 861 | 670 | 445 | 291 | 28
0.1505 | 0.452 | 0.187 | 0.02 | 0.0054 | 0.037 | 0.0032 | 0.0024 | 0.011 | 0.027 | 0.0004 | 0.004 | 0.001 | 0.001 | 0.0019 | 0.0002 | 1261 | 1060 | 894 | 632 | 436 | 285 | 38
0.1529 | 0.492 | 0.185 | 0.022 | 0.012 | 0.04 | 0.002 | 0.002 | 0.016 | 0.024 | 0.002 | 0.006 | 0.002 | 0.001 | 0.0032 | 0.0002 | 1278 | 1060 | 883 | 609 | 451 | 323 | 36
0.133 | 0.495 | 0.177 | 0.017 | 0.016 | 0.044 | 0.001 | 0.001 | 0.019 | 0.02 | 0.001 | 0.005 | 0.002 | 0.001 | 0.0034 | 0.0001 | 1262 | 1060 | 881 | 632 | 425 | 293 | 36
0.141 | 0.445 | 0.207 | 0.01 | 0.014 | 0.045 | 0.004 | 0.003 | 0.014 | 0.022 | 0.002 | 0.001 | 0.001 | 0.001 | 0.0022 | 0.0001 | 1261 | 1050 | 857 | 656 | 428 | 270 | 29
0.148 | 0.494 | 0.194 | 0.016 | 0.014 | 0.043 | 0.006 | 0.004 | 0.017 | 0.026 | 0.001 | 0.005 | 0.001 | 0.001 | 0.004 | 0.0001 | 1222 | 1053 | 878 | 650 | 433 | 263 | 30
0.148 | 0.452 | 0.196 | 0.013 | 0.014 | 0.046 | 0.002 | 0.002 | 0.029 | 0.05 | 0.001 | 0.008 | 0.001 | 0.001 | 0.0041 | 0.0001 | 1263 | 1060 | 889 | 604 | 409 | 286 | 32
0.1657 | 0.449 | 0.214 | 0.018 | 0.0105 | 0.02 | 0.0157 | 0.013 | 0.006 | 0.015 | 0.0012 | 0.001 | 0.001 | 0.001 | 0.0037 | 0.0002 | 1190 | 1058 | 857 | 680 | 468 | 317 | 36
0.1472 | 0.47 | 0.225 | 0.015 | 0.015 | 0.063 | 0.015 | 0.013 | 0.023 | 0.031 | 0.003 | 0.006 | 0.002 | 0.001 | 0.0048 | 0.0003 | 1227 | 1035 | 887 | 680 | 448 | 300 | 34
0.153 | 0.492 | 0.228 | 0.028 | 0.012 | 0.047 | 0.031 | 0.028 | 0.015 | 0.021 | 0.003 | 0.01 | 0.001 | 0.001 | 0.005 | 0.0001 | 1227 | 1047 | 857 | 650 | 460 | 305 | 29
0.136 | 0.463 | 0.192 | 0.011 | 0.013 | 0.046 | 0.001 | 0.001 | 0.014 | 0.015 | 0.001 | 0.003 | 0.001 | 0.001 | 0.0035 | 0.0002 | 1270 | 1060 | 886 | 633 | 428 | 301 | 33
0.147 | 0.449 | 0.186 | 0.016 | 0.014 | 0.03 | 0.005 | 0.004 | 0.009 | 0.019 | 0.002 | 0.006 | 0.001 | 0.001 | 0.0026 | 0.0001 | 1260 | 1060 | 890 | 605 | 403 | 258 | 31
0.133 | 0.421 | 0.179 | 0.02 | 0.016 | 0.04 | 0.005 | 0.004 | 0.012 | 0.018 | 0.001 | 0.006 | 0.001 | 0.001 | 0.0027 | 0.0001 | 1222 | 1054 | 866 | 650 | 429 | 289 | 30
0.156 | 0.439 | 0.177 | 0.018 | 0.01 | 0.03 | 0.001 | 0.001 | 0.029 | 0.031 | 0.001 | 0.007 | 0.002 | 0.002 | 0.0029 | 0.0003 | 1246 | 1040 | 878 | 634 | 444 | 297 | 31
0.143 | 0.514 | 0.2 | 0.022 | 0.02 | 0.046 | 0.005 | 0.003 | 0.017 | 0.041 | 0.001 | 0.005 | 0.001 | 0.0013 | 0.0028 | 0.0001 | 1263 | 1050 | 867 | 627 | 403 | 253 | 35
0.15 | 0.511 | 0.191 | 0.015 | 0.013 | 0.043 | 0.001 | 0.001 | 0.013 | 0.028 | 0.001 | 0.007 | 0.001 | 0.001 | 0.003 | 0.0001 | 1246 | 1040 | 885 | 631 | 447 | 303 | 36
0.1483 | 0.483 | 0.211 | 0.019 | 0.01 | 0.04 | 0.01 | 0.009 | 0.019 | 0.032 | 0.003 | 0.006 | 0.002 | 0.001 | 0.0043 | 0.0003 | 1262 | 1060 | 881 | 603 | 454 | 316 | 32
0.142 | 0.472 | 0.211 | 0.014 | 0.014 | 0.034 | 0.01 | 0.008 | 0.013 | 0.029 | 0.002 | 0.007 | 0.001 | 0.0019 | 0.0035 | 0.0001 | 1227 | 1037 | 871 | 670 | 446 | 302 | 36
0.1506 | 0.476 | 0.196 | 0.018 | 0.0129 | 0.055 | 0.0031 | 0.0029 | 0.015 | 0.025 | 0.0004 | 0.003 | 0.001 | 0.001 | 0.0047 | 0.0002 | 1227 | 1060 | 870 | 670 | 442 | 279 | 35
0.1493 | 0.432 | 0.202 | 0.017 | 0.016 | 0.044 | 0.001 | 0.001 | 0.027 | 0.051 | 0.002 | 0.006 | 0.002 | 0.001 | 0.0035 | 0.0001 | 1227 | 1027 | 876 | 670 | 439 | 282 | 32
0.151 | 0.503 | 0.212 | 0.02 | 0.013 | 0.029 | 0.007 | 0.005 | 0.022 | 0.033 | 0.002 | 0.001 | 0.001 | 0.001 | 0.0028 | 0.0001 | 1227 | 1031 | 843 | 670 | 460 | 299 | 29
0.18 | 0.464 | 0.188 | 0.025 | 0.0182 | 0.04 | 0.001 | 0.0004 | 0.011 | 0.028 | 0.0006 | 0.003 | 0.001 | 0.0012 | 0.0023 | 0.0001 | 1215 | 1059 | 898 | 670 | 478 | 329 | 29
0.152 | 0.415 | 0.188 | 0.018 | 0.019 | 0.039 | 0.001 | 0.001 | 0.016 | 0.024 | 0.001 | 0.005 | 0.002 | 0.001 | 0.0027 | 0.0001 | 1258 | 1040 | 874 | 636 | 428 | 290 | 30
0.149 | 0.492 | 0.198 | 0.009 | 0.013 | 0.046 | 0.007 | 0.004 | 0.015 | 0.023 | 0.001 | 0.007 | 0.001 | 0.001 | 0.0033 | 0.0001 | 1260 | 1060 | 891 | 632 | 448 | 305 | 30
0.1487 | 0.488 | 0.175 | 0.017 | 0.0047 | 0.036 | 0.0022 | 0.002 | 0.01 | 0.021 | 0.0005 | 0.002 | 0.001 | 0.001 | 0.0013 | 0.0002 | 1227 | 1055 | 871 | 670 | 438 | 273 | 30
0.149 | 0.451 | 0.22 | 0.018 | 0.014 | 0.053 | 0.002 | 0.001 | 0.014 | 0.025 | 0.001 | 0.004 | 0.001 | 0.001 | 0.0024 | 0.0001 | 1260 | 1060 | 878 | 614 | 441 | 289 | 30
0.1528 | 0.52 | 0.167 | 0.025 | 0.0086 | 0.04 | 0.0032 | 0.0028 | 0.014 | 0.031 | 0.0005 | 0.004 | 0.001 | 0.001 | 0.0018 | 0.0002 | 1227 | 1051 | 873 | 650 | 459 | 290 | 30
0.1496 | 0.452 | 0.2 | 0.023 | 0.013 | 0.047 | 0.002 | 0.002 | 0.021 | 0.026 | 0.003 | 0.004 | 0.003 | 0.001 | 0.0039 | 0.0001 | 1263 | 1050 | 865 | 636 | 452 | 311 | 36
0.1422 | 0.467 | 0.179 | 0.019 | 0.023 | 0.06 | 0.022 | 0.02 | 0.02 | 0.03 | 0.001 | 0.006 | 0.002 | 0.001 | 0.0038 | 0.0001 | 1247 | 1050 | 864 | 654 | 411 | 283 | 36
0.157 | 0.479 | 0.183 | 0.011 | 0.008 | 0.03 | 0.004 | 0.003 | 0.012 | 0.019 | 0.002 | 0.002 | 0.001 | 0.001 | 0.0036 | 0.0001 | 1266 | 1060 | 884 | 634 | 440 | 310 | 38
0.1514 | 0.519 | 0.221 | 0.019 | 0.009 | 0.036 | 0.019 | 0.018 | 0.014 | 0.022 | 0.003 | 0.006 | 0.002 | 0.001 | 0.0023 | 0.0003 | 1246 | 1040 | 887 | 635 | 459 | 306 | 29
0.157 | 0.531 | 0.23 | 0.019 | 0.011 | 0.05 | 0.008 | 0.006 | 0.015 | 0.022 | 0.001 | 0.005 | 0.001 | 0.001 | 0.0038 | 0.0001 | 1226 | 1023 | 850 | 670 | 458 | 313 | 35
0.146 | 0.465 | 0.17 | 0.017 | 0.012 | 0.042 | 0.002 | 0.001 | 0.022 | 0.033 | 0.002 | 0.008 | 0.002 | 0.001 | 0.0026 | 0.0002 | 1252 | 1040 | 886 | 634 | 431 | 293 | 36
0.14 | 0.492 | 0.198 | 0.014 | 0.013 | 0.037 | 0.004 | 0.003 | 0.017 | 0.048 | 0.002 | 0.003 | 0.001 | 0.001 | 0.0028 | 0.0001 | 1256 | 1060 | 882 | 638 | 435 | 294 | 33
0.1409 | 0.527 | 0.2 | 0.02 | 0.0088 | 0.06 | 0.0128 | 0.012 | 0.012 | 0.038 | 0.0007 | 0.006 | 0.001 | 0.001 | 0.0026 | 0.0002 | 1215 | 1060 | 880 | 680 | 455 | 315 | 30
0.159 | 0.509 | 0.184 | 0.014 | 0.011 | 0.039 | 0.004 | 0.003 | 0.01 | 0.014 | 0.001 | 0.008 | 0.001 | 0.001 | 0.0024 | 0.0001 | 1227 | 1054 | 853 | 650 | 431 | 287 | 34
0.1537 | 0.527 | 0.205 | 0.019 | 0.0169 | 0.031 | 0.0074 | 0.0057 | 0.013 | 0.036 | 0.0011 | 0.001 | 0.001 | 0.001 | 0.002 | 0.0002 | 1227 | 1055 | 859 | 650 | 454 | 289 | 35
0.149 | 0.45 | 0.195 | 0.016 | 0.016 | 0.037 | 0.003 | 0.002 | 0.01 | 0.014 | 0.001 | 0.006 | 0.002 | 0.0018 | 0.0031 | 0.0001 | 1264 | 1060 | 883 | 633 | 429 | 309 | 33
0.1485 | 0.444 | 0.178 | 0.015 | 0.02 | 0.045 | 0.002 | 0.002 | 0.021 | 0.032 | 0.003 | 0.005 | 0.002 | 0.001 | 0.0028 | 0.0001 | 1227 | 1037 | 873 | 670 | 430 | 286 | 32
0.149 | 0.447 | 0.181 | 0.013 | 0.013 | 0.034 | 0.001 | 0.001 | 0.024 | 0.026 | 0.002 | 0.007 | 0.002 | 0.001 | 0.004 | 0.0002 | 1251 | 1040 | 868 | 632 | 433 | 284 | 31
0.139 | 0.47 | 0.172 | 0.029 | 0.013 | 0.045 | 0.001 | 0.001 | 0.029 | 0.035 | 0.001 | 0.007 | 0.002 | 0.002 | 0.003 | 0.0001 | 1257 | 1040 | 854 | 640 | 450 | 315 | 28
0.1576 | 0.433 | 0.178 | 0.016 | 0.012 | 0.039 | 0.002 | 0.002 | 0.019 | 0.031 | 0.002 | 0.005 | 0.002 | 0.001 | 0.0027 | 0.0001 | 1227 | 1048 | 864 | 670 | 424 | 257 | 31
0.139 | 0.466 | 0.197 | 0.02 | 0.006 | 0.034 | 0.007 | 0.006 | 0.015 | 0.023 | 0.001 | 0.005 | 0.002 | 0.001 | 0.004 | 0.0002 | 1254 | 1050 | 865 | 658 | 438 | 288 | 27
0.1566 | 0.502 | 0.206 | 0.016 | 0.0102 | 0.016 | 0.024 | 0.0223 | 0.006 | 0.04 | 0.0006 | 0.002 | 0.001 | 0.001 | 0.0039 | 0.0002 | 1227 | 1054 | 878 | 670 | 465 | 329 | 34
0.151 | 0.465 | 0.174 | 0.014 | 0.015 | 0.038 | 0.009 | 0.007 | 0.015 | 0.027 | 0.002 | 0.002 | 0.001 | 0.0011 | 0.0041 | 0.0001 | 1256 | 1040 | 856 | 654 | 403 | 281 | 30
0.158 | 0.514 | 0.19 | 0.016 | 0.014 | 0.046 | 0.004 | 0.003 | 0.017 | 0.029 | 0.002 | 0.003 | 0.001 | 0.001 | 0.0037 | 0.0001 | 1256 | 1040 | 857 | 656 | 433 | 301 | 35
0.1493 | 0.457 | 0.209 | 0.018 | 0.015 | 0.04 | 0.002 | 0.002 | 0.015 | 0.02 | 0.003 | 0.005 | 0.002 | 0.001 | 0.0023 | 0.0002 | 1271 | 1060 | 887 | 630 | 432 | 277 | 32
0.1427 | 0.454 | 0.186 | 0.018 | 0.0138 | 0.037 | 0.0022 | 0.0017 | 0.009 | 0.026 | 0.0005 | 0.004 | 0.001 | 0.001 | 0.0021 | 0.0002 | 1215 | 1043 | 861 | 670 | 438 | 285 | 29
0.149 | 0.455 | 0.202 | 0.022 | 0.013 | 0.047 | 0.001 | 0.001 | 0.019 | 0.028 | 0.003 | 0.007 | 0.002 | 0.001 | 0.0027 | 0.0003 | 1264 | 1060 | 883 | 635 | 457 | 307 | 33
0.1631 | 0.472 | 0.193 | 0.018 | 0.012 | 0.03 | 0.001 | 0.001 | 0.015 | 0.021 | 0.002 | 0.005 | 0.002 | 0.001 | 0.0029 | 0.0004 | 1227 | 1071 | 879 | 670 | 433 | 273 | 27
0.147 | 0.46 | 0.197 | 0.017 | 0.014 | 0.036 | 0.004 | 0.002 | 0.015 | 0.035 | 0.001 | 0.006 | 0.001 | 0.001 | 0.0032 | 0.0001 | 1227 | 1031 | 862 | 670 | 429 | 268 | 34
0.1407 | 0.457 | 0.184 | 0.016 | 0.016 | 0.054 | 0.002 | 0.002 | 0.021 | 0.025 | 0.002 | 0.006 | 0.002 | 0.001 | 0.003 | 0.0004 | 1227 | 1037 | 901 | 670 | 410 | 267 | 38
0.1597 | 0.458 | 0.188 | 0.012 | 0.013 | 0.061 | 0.002 | 0.002 | 0.021 | 0.023 | 0.001 | 0.005 | 0.002 | 0.001 | 0.0028 | 0.0001 | 1227 | 1041 | 857 | 650 | 445 | 312 | 29
0.152 | 0.444 | 0.193 | 0.018 | 0.019 | 0.045 | 0.002 | 0.001 | 0.017 | 0.03 | 0.002 | 0.001 | 0.001 | 0.001 | 0.003 | 0.0001 | 1272 | 1060 | 877 | 635 | 428 | 298 | 34
0.1519 | 0.463 | 0.205 | 0.021 | 0.008 | 0.044 | 0.003 | 0.002 | 0.02 | 0.03 | 0.003 | 0.006 | 0.002 | 0.001 | 0.004 | 0.0002 | 1263 | 1060 | 884 | 612 | 453 | 317 | 32
0.1481 | 0.456 | 0.201 | 0.02 | 0.013 | 0.04 | 0.002 | 0.001 | 0.015 | 0.025 | 0.003 | 0.005 | 0.002 | 0.001 | 0.0028 | 0.0002 | 1254 | 1040 | 885 | 633 | 435 | 290 | 33
0.145 | 0.454 | 0.195 | 0.015 | 0.015 | 0.037 | 0.009 | 0.005 | 0.01 | 0.014 | 0.001 | 0.005 | 0.001 | 0.001 | 0.0036 | 0.0001 | 1227 | 1026 | 855 | 650 | 430 | 270 | 37
0.1354 | 0.446 | 0.191 | 0.016 | 0.0075 | 0.045 | 0.0024 | 0.0016 | 0.014 | 0.025 | 0.0006 | 0.005 | 0.001 | 0.001 | 0.0024 | 0.0002 | 1227 | 1060 | 895 | 670 | 446 | 298 | 29
0.162 | 0.457 | 0.184 | 0.015 | 0.017 | 0.035 | 0.002 | 0.002 | 0.012 | 0.019 | 0.001 | 0.004 | 0.001 | 0.001 | 0.0039 | 0.0001 | 1222 | 1048 | 876 | 650 | 437 | 265 | 31
0.156 | 0.481 | 0.198 | 0.018 | 0.015 | 0.049 | 0.007 | 0.006 | 0.016 | 0.02 | 0.002 | 0.007 | 0.001 | 0.001 | 0.0028 | 0.0001 | 1227 | 1038 | 873 | 680 | 456 | 312 | 28
0.156 | 0.473 | 0.218 | 0.019 | 0.012 | 0.027 | 0.001 | 0.001 | 0.012 | 0.023 | 0.001 | 0.005 | 0.002 | 0.001 | 0.0027 | 0.0003 | 1227 | 1038 | 877 | 680 | 459 | 305 | 35
0.1496 | 0.433 | 0.198 | 0.012 | 0.015 | 0.055 | 0.002 | 0.002 | 0.03 | 0.043 | 0.002 | 0.005 | 0.002 | 0.001 | 0.0029 | 0.0001 | 1246 | 1040 | 888 | 631 | 425 | 282 | 37
0.1478 | 0.457 | 0.206 | 0.011 | 0.012 | 0.052 | 0.003 | 0.002 | 0.019 | 0.019 | 0.001 | 0.005 | 0.002 | 0.001 | 0.003 | 0.0002 | 1256 | 1060 | 881 | 636 | 434 | 298 | 33
0.1626 | 0.471 | 0.192 | 0.024 | 0.018 | 0.042 | 0.003 | 0.003 | 0.016 | 0.025 | 0.002 | 0.006 | 0.002 | 0.001 | 0.0039 | 0.0002 | 1227 | 1034 | 874 | 670 | 451 | 300 | 34
0.1554 | 0.44 | 0.203 | 0.015 | 0.013 | 0.042 | 0.002 | 0.001 | 0.015 | 0.023 | 0.002 | 0.005 | 0.002 | 0.001 | 0.0048 | 0.0004 | 1256 | 1040 | 880 | 634 | 444 | 306 | 27
0.1425 | 0.482 | 0.207 | 0.016 | 0.011 | 0.039 | 0.008 | 0.008 | 0.016 | 0.022 | 0.003 | 0.004 | 0.002 | 0.001 | 0.0032 | 0.0002 | 1227 | 1028 | 850 | 670 | 435 | 285 | 34
0.151 | 0.462 | 0.217 | 0.011 | 0.011 | 0.032 | 0.004 | 0.003 | 0.011 | 0.019 | 0.002 | 0.009 | 0.001 | 0.0018 | 0.0023 | 0.0001 | 1254 | 1040 | 867 | 658 | 414 | 270 | 30
0.1492 | 0.47 | 0.207 | 0.02 | 0.015 | 0.038 | 0.002 | 0.002 | 0.012 | 0.028 | 0.003 | 0.011 | 0.002 | 0.001 | 0.0033 | 0.0002 | 1258 | 1050 | 859 | 613 | 455 | 322 | 35
0.1552 | 0.414 | 0.19 | 0.015 | 0.0114 | 0.031 | 0.0017 | 0.0014 | 0.011 | 0.018 | 0.0001 | 0.001 | 0.001 | 0.001 | 0.0014 | 0.0002 | 1215 | 1039 | 860 | 680 | 448 | 313 | 28
0.16 | 0.474 | 0.199 | 0.014 | 0.021 | 0.038 | 0.006 | 0.003 | 0.013 | 0.031 | 0.002 | 0.008 | 0.001 | 0.0015 | 0.0034 | 0.0001 | 1227 | 1036 | 857 | 650 | 449 | 278 | 32
0.1451 | 0.477 | 0.192 | 0.018 | 0.0095 | 0.038 | 0.0025 | 0.0021 | 0.01 | 0.042 | 0.0002 | 0.001 | 0.001 | 0.001 | 0.0016 | 0.0002 | 1215 | 1060 | 875 | 670 | 413 | 272 | 33
0.1421 | 0.443 | 0.185 | 0.016 | 0.008 | 0.036 | 0.002 | 0.002 | 0.025 | 0.047 | 0.002 | 0.005 | 0.002 | 0.001 | 0.0024 | 0.0001 | 1227 | 1026 | 872 | 650 | 402 | 276 | 28
0.145 | 0.494 | 0.209 | 0.019 | 0.012 | 0.041 | 0.005 | 0.004 | 0.015 | 0.028 | 0.001 | 0.008 | 0.001 | 0.001 | 0.0029 | 0.0001 | 1263 | 1060 | 878 | 634 | 452 | 317 | 34
0.1494 | 0.45 | 0.178 | 0.014 | 0.017 | 0.038 | 0.001 | 0.001 | 0.025 | 0.045 | 0.002 | 0.006 | 0.002 | 0.001 | 0.0032 | 0.0001 | 1227 | 1031 | 879 | 670 | 427 | 280 | 35
0.152 | 0.511 | 0.207 | 0.023 | 0.014 | 0.058 | 0.006 | 0.004 | 0.02 | 0.034 | 0.002 | 0.009 | 0.001 | 0.0012 | 0.0028 | 0.0001 | 1227 | 1042 | 877 | 670 | 442 | 299 | 29
0.1384 | 0.43 | 0.209 | 0.013 | 0.011 | 0.036 | 0.004 | 0.004 | 0.022 | 0.024 | 0.001 | 0.006 | 0.002 | 0.0018 | 0.0032 | 0.0002 | 1263 | 1050 | 865 | 653 | 389 | 253 | 39
0.142 | 0.482 | 0.19 | 0.021 | 0.013 | 0.047 | 0.006 | 0.004 | 0.021 | 0.037 | 0.002 | 0.008 | 0.001 | 0.0012 | 0.0028 | 0.0001 | 1227 | 1039 | 874 | 670 | 449 | 306 | 33
0.1415 | 0.459 | 0.181 | 0.016 | 0.014 | 0.038 | 0.026 | 0.025 | 0.018 | 0.021 | 0.003 | 0.005 | 0.002 | 0.001 | 0.0048 | 0.0002 | 1269 | 1060 | 883 | 634 | 454 | 326 | 32
0.1435 | 0.482 | 0.217 | 0.02 | 0.019 | 0.036 | 0.037 | 0.036 | 0.014 | 0.021 | 0.003 | 0.004 | 0.002 | 0.001 | 0.0038 | 0.0002 | 1250 | 1050 | 864 | 636 | 438 | 295 | 29
0.135 | 0.449 | 0.165 | 0.017 | 0.023 | 0.036 | 0.001 | 0.001 | 0.014 | 0.029 | 0.001 | 0.003 | 0.001 | 0.001 | 0.0027 | 0.0001 | 1248 | 1050 | 868 | 657 | 413 | 268 | 31
0.144 | 0.466 | 0.176 | 0.017 | 0.008 | 0.026 | 0.011 | 0.01 | 0.013 | 0.019 | 0.002 | 0.004 | 0.002 | 0.001 | 0.0047 | 0.0001 | 1257 | 1060 | 880 | 599 | 474 | 332 | 29
0.1464 | 0.492 | 0.167 | 0.016 | 0.0102 | 0.041 | 0.0019 | 0.0016 | 0.008 | 0.018 | 0.0004 | 0.001 | 0.001 | 0.001 | 0.0017 | 0.0002 | 1207 | 1032 | 871 | 670 | 430 | 286 | 33
0.144 | 0.463 | 0.17 | 0.017 | 0.015 | 0.039 | 0.002 | 0.001 | 0.015 | 0.038 | 0.002 | 0.008 | 0.001 | 0.001 | 0.0031 | 0.0001 | 1227 | 1032 | 859 | 650 | 430 | 281 | 29
0.152 | 0.433 | 0.175 | 0.021 | 0.015 | 0.031 | 0.001 | 0.001 | 0.01 | 0.019 | 0.001 | 0.004 | 0.002 | 0.001 | 0.003 | 0.0002 | 1262 | 1060 | 860 | 634 | 451 | 320 | 31
0.1571 | 0.44 | 0.211 | 0.014 | 0.0126 | 0.046 | 0.0247 | 0.0232 | 0.013 | 0.032 | 0.0013 | 0.003 | 0.001 | 0.001 | 0.0021 | 0.0002 | 1227 | 1027 | 881 | 680 | 446 | 298 | 27
0.149 | 0.464 | 0.182 | 0.022 | 0.018 | 0.038 | 0.012 | 0.01 | 0.018 | 0.041 | 0.001 | 0.01 | 0.001 | 0.001 | 0.0025 | 0.0001 | 1257 | 1060 | 877 | 636 | 420 | 283 | 33
0.1409 | 0.45 | 0.19 | 0.018 | 0.0117 | 0.025 | 0.0231 | 0.0217 | 0.007 | 0.024 | 0.0006 | 0.002 | 0.001 | 0.001 | 0.0018 | 0.0002 | 1239 | 1050 | 854 | 656 | 460 | 308 | 28
0.1501 | 0.439 | 0.15 | 0.023 | 0.0122 | 0.031 | 0.0021 | 0.001 | 0.007 | 0.02 | 0.0002 | 0.001 | 0.001 | 0.001 | 0.002 | 0.0001 | 1227 | 1052 | 851 | 650 | 430 | 271 | 36
0.1535 | 0.542 | 0.18 | 0.022 | 0.016 | 0.039 | 0.007 | 0.006 | 0.019 | 0.03 | 0.002 | 0.008 | 0.002 | 0.001 | 0.0028 | 0.0002 | 1227 | 1053 | 866 | 670 | 454 | 295 | 33
0.151 | 0.477 | 0.196 | 0.021 | 0.016 | 0.043 | 0.015 | 0.013 | 0.028 | 0.059 | 0.001 | 0.008 | 0.001 | 0.0015 | 0.0039 | 0.0001 | 1263 | 1060 | 877 | 636 | 416 | 262 | 33
0.1423 | 0.437 | 0.208 | 0.019 | 0.014 | 0.037 | 0.003 | 0.002 | 0.014 | 0.03 | 0.001 | 0.007 | 0.002 | 0.001 | 0.0022 | 0.0001 | 1241 | 1040 | 856 | 656 | 407 | 271 | 29
0.1472 | 0.451 | 0.199 | 0.019 | 0.019 | 0.05 | 0.001 | 0.001 | 0.02 | 0.027 | 0.002 | 0.005 | 0.002 | 0.001 | 0.0027 | 0.0002 | 1260 | 1060 | 887 | 633 | 433 | 280 | 31
0.141 | 0.476 | 0.193 | 0.013 | 0.014 | 0.02 | 0.002 | 0.002 | 0.009 | 0.017 | 0.002 | 0.003 | 0.001 | 0.0018 | 0.0027 | 0.0001 | 1257 | 1060 | 862 | 659 | 404 | 269 | 28
0.145 | 0.474 | 0.182 | 0.014 | 0.014 | 0.054 | 0.004 | 0.003 | 0.021 | 0.033 | 0.001 | 0.008 | 0.001 | 0.0015 | 0.0025 | 0.0001 | 1246 | 1050 | 862 | 654 | 419 | 273 | 32
0.147 | 0.473 | 0.212 | 0.017 | 0.013 | 0.038 | 0.004 | 0.003 | 0.012 | 0.026 | 0.001 | 0.003 | 0.001 | 0.001 | 0.0031 | 0.0001 | 1257 | 1060 | 884 | 634 | 448 | 305 | 37
0.143 | 0.483 | 0.191 | 0.02 | 0.014 | 0.048 | 0.02 | 0.005 | 0.016 | 0.024 | 0.003 | 0.007 | 0.001 | 0.0015 | 0.0026 | 0.0001 | 1257 | 1050 | 867 | 650 | 436 | 289 | 29
0.149 | 0.476 | 0.192 | 0.027 | 0.019 | 0.041 | 0.004 | 0.003 | 0.014 | 0.032 | 0.001 | 0.003 | 0.001 | 0.001 | 0.0032 | 0.0001 | 1227 | 1056 | 849 | 650 | 444 | 298 | 28
0.133 | 0.465 | 0.2 | 0.019 | 0.019 | 0.055 | 0.01 | 0.008 | 0.02 | 0.039 | 0.002 | 0.008 | 0.001 | 0.0018 | 0.003 | 0.0001 | 1259 | 1040 | 878 | 625 | 435 | 311 | 30
0.1519 | 0.47 | 0.179 | 0.018 | 0.017 | 0.046 | 0.003 | 0.003 | 0.016 | 0.027 | 0.002 | 0.005 | 0.002 | 0.001 | 0.0029 | 0.0002 | 1267 | 1060 | 887 | 604 | 398 | 256 | 31
0.1442 | 0.471 | 0.197 | 0.017 | 0.012 | 0.039 | 0.005 | 0.003 | 0.016 | 0.03 | 0.002 | 0.003 | 0.002 | 0.001 | 0.0027 | 0.0003 | 1269 | 1060 | 880 | 611 | 467 | 322 | 33
0.144 | 0.456 | 0.196 | 0.014 | 0.011 | 0.032 | 0.003 | 0.003 | 0.013 | 0.019 | 0.003 | 0.004 | 0.002 | 0.001 | 0.0026 | 0.0003 | 1259 | 1050 | 860 | 638 | 436 | 305 | 34
0.139 | 0.455 | 0.157 | 0.019 | 0.022 | 0.039 | 0.005 | 0.003 | 0.013 | 0.032 | 0.002 | 0.008 | 0.001 | 0.0016 | 0.0026 | 0.0001 | 1269 | 1060 | 876 | 613 | 456 | 333 | 30
0.135 | 0.444 | 0.192 | 0.013 | 0.013 | 0.035 | 0.003 | 0.003 | 0.012 | 0.02 | 0.001 | 0.004 | 0.002 | 0.001 | 0.0035 | 0.0001 | 1250 | 1040 | 852 | 659 | 429 | 291 | 30
0.146 | 0.491 | 0.2 | 0.012 | 0.0097 | 0.028 | 0.0303 | 0.0297 | 0.01 | 0.026 | 0.0005 | 0.002 | 0.001 | 0.001 | 0.0024 | 0.0001 | 1227 | 1054 | 839 | 650 | 463 | 310 | 35
0.1422 | 0.452 | 0.187 | 0.019 | 0.0112 | 0.04 | 0.0082 | 0.0068 | 0.011 | 0.024 | 0.0012 | 0.004 | 0.001 | 0.001 | 0.0037 | 0.0002 | 1210 | 1038 | 869 | 670 | 428 | 305 | 35
0.1395 | 0.491 | 0.199 | 0.016 | 0.008 | 0.048 | 0.013 | 0.012 | 0.02 | 0.027 | 0.002 | 0.005 | 0.002 | 0.0011 | 0.004 | 0.0001 | 1264 | 1050 | 873 | 654 | 424 | 285 | 35
0.14 | 0.426 | 0.16 | 0.02 | 0.012 | 0.033 | 0.001 | 0.001 | 0.017 | 0.027 | 0.001 | 0.005 | 0.002 | 0.001 | 0.0036 | 0.0001 | 1255 | 1040 | 869 | 636 | 446 | 304 | 27
0.1653 | 0.451 | 0.169 | 0.014 | 0.007 | 0.042 | 0.0019 | 0.0019 | 0.013 | 0.022 | 0.0003 | 0.003 | 0.001 | 0.001 | 0.0017 | 0.0002 | 1215 | 1066 | 902 | 670 | 435 | 298 | 34
0.1424 | 0.471 | 0.219 | 0.017 | 0.0078 | 0.048 | 0.0015 | 0.0013 | 0.012 | 0.034 | 0.0007 | 0.003 | 0.001 | 0.001 | 0.0017 | 0.0001 | 1205 | 1049 | 868 | 650 | 432 | 267 | 32
0.1503 | 0.471 | 0.196 | 0.012 | 0.013 | 0.034 | 0.005 | 0.004 | 0.023 | 0.045 | 0.002 | 0.005 | 0.002 | 0.001 | 0.0022 | 0.0001 | 1282 | 1080 | 898 | 604 | 436 | 294 | 32
0.1522 | 0.45 | 0.177 | 0.016 | 0.013 | 0.032 | 0.014 | 0.013 | 0.022 | 0.03 | 0.003 | 0.007 | 0.002 | 0.001 | 0.004 | 0.0002 | 1268 | 1080 | 883 | 632 | 439 | 316 | 36
0.149 | 0.514 | 0.189 | 0.015 | 0.014 | 0.036 | 0.003 | 0.002 | 0.018 | 0.03 | 0.002 | 0.003 | 0.001 | 0.001 | 0.0042 | 0.0001 | 1262 | 1060 | 883 | 635 | 456 | 321 | 31
0.1522 | 0.477 | 0.187 | 0.018 | 0.009 | 0.044 | 0.009 | 0.008 | 0.015 | 0.03 | 0.002 | 0.005 | 0.002 | 0.001 | 0.0038 | 0.0003 | 1227 | 1062 | 879 | 670 | 455 | 300 | 29
0.145 | 0.48 | 0.22 | 0.015 | 0.015 | 0.042 | 0.014 | 0.012 | 0.017 | 0.028 | 0.002 | 0.007 | 0.001 | 0.001 | 0.0035 | 0.0001 | 1258 | 1050 | 865 | 638 | 439 | 299 | 30
0.1306 | 0.492 | 0.179 | 0.029 | 0.0114 | 0.029 | 0.0218 | 0.0191 | 0.01 | 0.032 | 0.0007 | 0.003 | 0.001 | 0.001 | 0.0026 | 0.0002 | 1215 | 1074 | 859 | 680 | 462 | 331 | 35
0.1499 | 0.427 | 0.151 | 0.014 | 0.0068 | 0.033 | 0.002 | 0.0019 | 0.008 | 0.036 | 0.0001 | 0.002 | 0.001 | 0.001 | 0.0015 | 0.0002 | 1215 | 1050 | 848 | 680 | 451 | 313 | 38
0.1518 | 0.453 | 0.199 | 0.016 | 0.02 | 0.04 | 0.001 | 0.001 | 0.016 | 0.02 | 0.003 | 0.005 | 0.002 | 0.001 | 0.0024 | 0.0002 | 1250 | 1050 | 861 | 625 | 437 | 313 | 31
0.1412 | 0.444 | 0.167 | 0.017 | 0.012 | 0.041 | 0.001 | 0.001 | 0.018 | 0.033 | 0.002 | 0.005 | 0.002 | 0.001 | 0.0031 | 0.0004 | 1260 | 1060 | 888 | 633 | 447 | 283 | 33
0.1571 | 0.43 | 0.186 | 0.017 | 0.0076 | 0.043 | 0.0035 | 0.0023 | 0.01 | 0.025 | 0.0007 | 0.003 | 0.001 | 0.001 | 0.002 | 0.0002 | 1240 | 1040 | 858 | 650 | 399 | 274 | 26
0.1455 | 0.466 | 0.168 | 0.012 | 0.022 | 0.049 | 0.009 | 0.008 | 0.015 | 0.024 | 0.002 | 0.006 | 0.002 | 0.001 | 0.0035 | 0.0002 | 1227 | 1058 | 880 | 670 | 423 | 283 | 39
0.15 | 0.447 | 0.208 | 0.018 | 0.017 | 0.035 | 0.003 | 0.002 | 0.017 | 0.035 | 0.001 | 0.005 | 0.001 | 0.001 | 0.0028 | 0.0001 | 1246 | 1040 | 870 | 596 | 427 | 283 | 34
0.1542 | 0.457 | 0.2 | 0.019 | 0.014 | 0.038 | 0.002 | 0.001 | 0.019 | 0.031 | 0.003 | 0.005 | 0.003 | 0.001 | 0.002 | 0.0002 | 1276 | 1060 | 893 | 634 | 450 | 297 | 40
0.1509 | 0.453 | 0.211 | 0.014 | 0.0124 | 0.032 | 0.0099 | 0.0075 | 0.009 | 0.017 | 0.0006 | 0.001 | 0.001 | 0.001 | 0.0026 | 0.0002 | 1227 | 1022 | 872 | 670 | 446 | 290 | 31
0.137 | 0.474 | 0.171 | 0.016 | 0.015 | 0.052 | 0.002 | 0.001 | 0.016 | 0.026 | 0.001 | 0.009 | 0.001 | 0.0016 | 0.0025 | 0.0001 | 1260 | 1060 | 879 | 638 | 395 | 275 | 30
0.141 | 0.461 | 0.207 | 0.017 | 0.014 | 0.054 | 0.005 | 0.004 | 0.018 | 0.033 | 0.002 | 0.008 | 0.001 | 0.0019 | 0.0035 | 0.0001 | 1245 | 1050 | 862 | 655 | 419 | 273 | 32
0.161 | 0.5 | 0.195 | 0.016 | 0.01 | 0.03 | 0.033 | 0.031 | 0.011 | 0.018 | 0.001 | 0.007 | 0.001 | 0.001 | 0.004 | 0.0001 | 1247 | 1040 | 866 | 637 | 457 | 359 | 29
0.143 | 0.446 | 0.205 | 0.013 | 0.016 | 0.042 | 0.003 | 0.002 | 0.015 | 0.031 | 0.002 | 0.003 | 0.001 | 0.001 | 0.0039 | 0.0001 | 1263 | 1060 | 887 | 635 | 435 | 303 | 32
0.147 | 0.468 | 0.195 | 0.017 | 0.013 | 0.049 | 0.005 | 0.004 | 0.019 | 0.034 | 0.001 | 0.01 | 0.001 | 0.001 | 0.003 | 0.0001 | 1257 | 1050 | 862 | 640 | 442 | 305 | 31
0.145 | 0.474 | 0.185 | 0.02 | 0.013 | 0.041 | 0.002 | 0.002 | 0.035 | 0.032 | 0.001 | 0.005 | 0.001 | 0.001 | 0.0027 | 0.0002 | 1263 | 1060 | 880 | 634 | 454 | 311 | 28
0.1545 | 0.471 | 0.208 | 0.018 | 0.019 | 0.038 | 0.015 | 0.014 | 0.016 | 0.021 | 0.003 | 0.005 | 0.002 | 0.001 | 0.0024 | 0.0004 | 1262 | 1060 | 885 | 616 | 441 | 306 | 34
0.145 | 0.443 | 0.21 | 0.021 | 0.014 | 0.044 | 0.002 | 0.001 | 0.012 | 0.025 | 0.001 | 0.008 | 0.001 | 0.001 | 0.0023 | 0.0001 | 1227 | 1031 | 880 | 670 | 406 | 274 | 35
0.1642 | 0.438 | 0.21 | 0.016 | 0.015 | 0.042 | 0.001 | 0.001 | 0.015 | 0.019 | 0.002 | 0.005 | 0.001 | 0.0022 | 0.0025 | 0.0002 | 1274 | 1080 | 889 | 631 | 437 | 310 | 27
0.156 | 0.454 | 0.193 | 0.013 | 0.016 | 0.042 | 0.023 | 0.021 | 0.014 | 0.023 | 0.001 | 0.008 | 0.001 | 0.001 | 0.0042 | 0.0001 | 1249 | 1040 | 855 | 637 | 433 | 284 | 31
0.1395 | 0.433 | 0.181 | 0.015 | 0.0131 | 0.035 | 0.0021 | 0.0018 | 0.008 | 0.025 | 0.0005 | 0.002 | 0.001 | 0.001 | 0.0022 | 0.0001 | 1227 | 1059 | 858 | 650 | 458 | 305 | 30
0.133 | 0.455 | 0.178 | 0.021 | 0.013 | 0.048 | 0.005 | 0.003 | 0.016 | 0.028 | 0.001 | 0.007 | 0.001 | 0.001 | 0.0032 | 0.0001 | 1227 | 1058 | 864 | 650 | 439 | 293 | 37
0.1713 | 0.519 | 0.192 | 0.019 | 0.012 | 0.038 | 0.001 | 0.001 | 0.016 | 0.026 | 0.002 | 0.005 | 0.003 | 0.001 | 0.0037 | 0.0003 | 1245 | 1050 | 860 | 628 | 461 | 295 | 29
0.1487 | 0.469 | 0.194 | 0.017 | 0.012 | 0.037 | 0.002 | 0.002 | 0.024 | 0.05 | 0.002 | 0.005 | 0.002 | 0.001 | 0.0026 | 0.0001 | 1227 | 1048 | 869 | 670 | 426 | 266 | 36
0.1441 | 0.442 | 0.205 | 0.016 | 0.011 | 0.032 | 0.002 | 0.002 | 0.018 | 0.022 | 0.002 | 0.005 | 0.002 | 0.001 | 0.0019 | 0.0002 | 1257 | 1060 | 882 | 639 | 450 | 316 | 34
0.144 | 0.469 | 0.205 | 0.014 | 0.012 | 0.064 | 0.003 | 0.002 | 0.021 | 0.032 | 0.002 | 0.009 | 0.001 | 0.0018 | 0.0031 | 0.0001 | 1263 | 1060 | 879 | 638 | 437 | 289 | 29
0.1467 | 0.453 | 0.185 | 0.021 | 0.0125 | 0.034 | 0.003 | 0.0028 | 0.009 | 0.035 | 0.0006 | 0.003 | 0.001 | 0.001 | 0.0019 | 0.0002 | 1227 | 1050 | 869 | 670 | 442 | 279 | 31
0.146 | 0.413 | 0.198 | 0.019 | 0.014 | 0.05 | 0.002 | 0.002 | 0.019 | 0.022 | 0.002 | 0.007 | 0.002 | 0.001 | 0.0031 | 0.0004 | 1227 | 1038 | 862 | 650 | 443 | 276 | 30
0.1529 | 0.45 | 0.175 | 0.012 | 0.013 | 0.045 | 0.002 | 0.001 | 0.022 | 0.033 | 0.002 | 0.006 | 0.002 | 0.001 | 0.0031 | 0.0001 | 1262 | 1060 | 879 | 634 | 454 | 318 | 33
0.133 | 0.429 | 0.215 | 0.017 | 0.013 | 0.045 | 0.001 | 0.001 | 0.019 | 0.025 | 0.001 | 0.006 | 0.001 | 0.001 | 0.0018 | 0.0001 | 1256 | 1060 | 884 | 633 | 432 | 294 | 29
0.1488 | 0.47 | 0.2037 | 0.028 | 0.0135 | 0.033 | 0.0384 | 0.0356 | 0.011 | 0.02 | 0.002 | 0.003 | 0.002 | 0.002 | 0.0032 | 0.0002 | 1227 | 1066 | 895 | 680 | 444 | 303 | 27
0.149 | 0.443 | 0.196 | 0.016 | 0.015 | 0.028 | 0.002 | 0.002 | 0.014 | 0.014 | 0.001 | 0.005 | 0.002 | 0.001 | 0.0032 | 0.0001 | 1268 | 1060 | 870 | 618 | 441 | 296 | 31
0.151 | 0.449 | 0.167 | 0.013 | 0.013 | 0.055 | 0.016 | 0.015 | 0.025 | 0.029 | 0.002 | 0.006 | 0.002 | 0.001 | 0.0049 | 0.0001 | 1247 | 1040 | 870 | 635 | 447 | 296 | 31
0.15 | 0.481 | 0.187 | 0.018 | 0.0067 | 0.036 | 0.0206 | 0.0196 | 0.012 | 0.03 | 0.001 | 0.005 | 0.001 | 0.001 | 0.002 | 0.0002 | 1227 | 1047 | 870 | 650 | 438 | 277 | 31
0.149 | 0.475 | 0.229 | 0.018 | 0.012 | 0.036 | 0.003 | 0.002 | 0.014 | 0.025 | 0.001 | 0.005 | 0.001 | 0.001 | 0.0025 | 0.0001 | 1257 | 1060 | 884 | 633 | 430 | 280 | 36
0.1545 | 0.473 | 0.195 | 0.016 | 0.0131 | 0.036 | 0.0032 | 0.0029 | 0.012 | 0.048 | 0.0006 | 0.002 | 0.001 | 0.001 | 0.0016 | 0.0003 | 1227 | 1041 | 880 | 680 | 449 | 299 | 32
0.1531 | 0.453 | 0.181 | 0.011 | 0.012 | 0.029 | 0.004 | 0.003 | 0.012 | 0.016 | 0.003 | 0.004 | 0.002 | 0.001 | 0.0046 | 0.0002 | 1271 | 1060 | 890 | 636 | 458 | 329 | 33
0.161 | 0.499 | 0.211 | 0.012 | 0.014 | 0.044 | 0.007 | 0.005 | 0.014 | 0.015 | 0.002 | 0.006 | 0.001 | 0.001 | 0.0027 | 0.0001 | 1227 | 1056 | 862 | 650 | 437 | 264 | 28
0.141 | 0.494 | 0.163 | 0.023 | 0.008 | 0.038 | 0.007 | 0.004 | 0.022 | 0.07 | 0.001 | 0.009 | 0.001 | 0.001 | 0.0032 | 0.0001 | 1227 | 1038 | 890 | 670 | 431 | 289 | 35
0.149 | 0.464 | 0.187 | 0.012 | 0.013 | 0.038 | 0.003 | 0.002 | 0.016 | 0.029 | 0.002 | 0.001 | 0.001 | 0.001 | 0.0027 | 0.0001 | 1256 | 1050 | 865 | 652 | 420 | 283 | 30
0.1508 | 0.446 | 0.191 | 0.015 | 0.015 | 0.031 | 0.003 | 0.002 | 0.014 | 0.02 | 0.002 | 0.005 | 0.002 | 0.001 | 0.0028 | 0.0002 | 1227 | 1058 | 882 | 670 | 426 | 284 | 34
0.143 | 0.485 | 0.195 | 0.016 | 0.015 | 0.045 | 0.026 | 0.024 | 0.014 | 0.025 | 0.002 | 0.008 | 0.001 | 0.001 | 0.0034 | 0.0001 | 1268 | 1060 | 875 | 634 | 460 | 347 | 34
0.1598 | 0.493 | 0.19 | 0.014 | 0.0065 | 0.036 | 0.0032 | 0.0026 | 0.01 | 0.021 | 0.0004 | 0.002 | 0.001 | 0.001 | 0.002 | 0.0002 | 1215 | 1055 | 899 | 680 | 430 | 289 | 37
0.1545 | 0.44 | 0.236 | 0.011 | 0.0079 | 0.022 | 0.0198 | 0.019 | 0.008 | 0.021 | 0.0016 | 0.001 | 0.001 | 0.001 | 0.0024 | 0.0002 | 1227 | 1039 | 862 | 650 | 456 | 293 | 33
0.1581 | 0.435 | 0.2 | 0.018 | 0.0108 | 0.04 | 0.0211 | 0.0199 | 0.01 | 0.022 | 0.0017 | 0.004 | 0.001 | 0.001 | 0.003 | 0.0003 | 1215 | 1038 | 865 | 680 | 454 | 321 | 35
0.1646 | 0.495 | 0.225 | 0.018 | 0.0078 | 0.039 | 0.0131 | 0.0112 | 0.014 | 0.031 | 0.0012 | 0.003 | 0.001 | 0.001 | 0.0031 | 0.0002 | 1215 | 1048 | 888 | 680 | 453 | 308 | 30
0.1513 | 0.471 | 0.189 | 0.019 | 0.0101 | 0.032 | 0.0025 | 0.0024 | 0.013 | 0.033 | 0.0009 | 0.004 | 0.001 | 0.001 | 0.0018 | 0.0002 | 1227 | 1052 | 870 | 670 | 446 | 291 | 32
0.157 | 0.516 | 0.183 | 0.019 | 0.011 | 0.036 | 0.001 | 0.001 | 0.029 | 0.033 | 0.001 | 0.008 | 0.001 | 0.001 | 0.003 | 0.0001 | 1281 | 1060 | 881 | 604 | 455 | 305 | 32
0.144 | 0.512 | 0.189 | 0.016 | 0.02 | 0.05 | 0.017 | 0.01 | 0.023 | 0.057 | 0.002 | 0.008 | 0.001 | 0.0016 | 0.005 | 0.0001 | 1226 | 1040 | 866 | 670 | 444 | 292 | 36
0.1412 | 0.444 | 0.167 | 0.017 | 0.012 | 0.041 | 0.001 | 0.001 | 0.018 | 0.033 | 0.002 | 0.005 | 0.002 | 0.001 | 0.0031 | 0.0004 | 1252 | 1050 | 868 | 630 | 441 | 300 | 30
0.138 | 0.507 | 0.198 | 0.017 | 0.018 | 0.036 | 0.013 | 0.013 | 0.014 | 0.027 | 0.002 | 0.008 | 0.001 | 0.0016 | 0.0048 | 0.0001 | 1268 | 1060 | 888 | 614 | 410 | 279 | 28
0.1362 | 0.448 | 0.178 | 0.021 | 0.0086 | 0.039 | 0.0043 | 0.003 | 0.014 | 0.032 | 0.0006 | 0.004 | 0.001 | 0.001 | 0.0019 | 0.0002 | 1217 | 1059 | 870 | 650 | 441 | 272 | 34
0.1605 | 0.466 | 0.174 | 0.023 | 0.0087 | 0.049 | 0.0043 | 0.0027 | 0.017 | 0.038 | 0.0011 | 0.003 | 0.001 | 0.001 | 0.0022 | 0.0002 | 1227 | 1056 | 875 | 670 | 455 | 297 | 30
0.148 | 0.479 | 0.184 | 0.013 | 0.014 | 0.035 | 0.002 | 0.002 | 0.014 | 0.021 | 0.002 | 0.004 | 0.001 | 0.001 | 0.003 | 0.0001 | 1257 | 1060 | 882 | 634 | 433 | 290 | 32
0.1561 | 0.44 | 0.214 | 0.011 | 0.011 | 0.04 | 0.003 | 0.002 | 0.015 | 0.021 | 0.003 | 0.006 | 0.002 | 0.001 | 0.003 | 0.0002 | 1268 | 1050 | 864 | 633 | 448 | 302 | 33
0.149 | 0.464 | 0.202 | 0.017 | 0.011 | 0.045 | 0.002 | 0.002 | 0.013 | 0.024 | 0.001 | 0.006 | 0.001 | 0.001 | 0.0028 | 0.0001 | 1222 | 1043 | 859 | 650 | 436 | 266 | 34
0.156 | 0.48 | 0.194 | 0.017 | 0.014 | 0.036 | 0.005 | 0.005 | 0.015 | 0.027 | 0.002 | 0.001 | 0.001 | 0.002 | 0.0031 | 0.0001 | 1258 | 1040 | 878 | 635 | 443 | 308 | 31
0.1511 | 0.427 | 0.204 | 0.014 | 0.012 | 0.033 | 0.001 | 0.001 | 0.015 | 0.031 | 0.002 | 0.006 | 0.002 | 0.001 | 0.0049 | 0.0002 | 1254 | 1050 | 866 | 630 | 443 | 284 | 27
0.1551 | 0.438 | 0.208 | 0.025 | 0.014 | 0.043 | 0.003 | 0.002 | 0.019 | 0.032 | 0.002 | 0.006 | 0.002 | 0.001 | 0.0026 | 0.0003 | 1252 | 1050 | 851 | 654 | 438 | 287 | 33
0.1368 | 0.465 | 0.189 | 0.014 | 0.0089 | 0.017 | 0.0023 | 0.0012 | 0.008 | 0.019 | 0.0007 | 0.001 | 0.001 | 0.0017 | 0.0019 | 0.0002 | 1215 | 1067 | 877 | 680 | 442 | 302 | 38
0.145 | 0.445 | 0.195 | 0.013 | 0.015 | 0.045 | 0.002 | 0.002 | 0.015 | 0.022 | 0.002 | 0.005 | 0.002 | 0.001 | 0.0051 | 0.0004 | 1227 | 1039 | 856 | 670 | 433 | 294 | 32
0.141 | 0.461 | 0.194 | 0.016 | 0.017 | 0.032 | 0.03 | 0.027 | 0.015 | 0.026 | 0.001 | 0.006 | 0.002 | 0.001 | 0.0028 | 0.0002 | 1267 | 1060 | 886 | 613 | 458 | 329 | 39
0.157 | 0.407 | 0.188 | 0.016 | 0.014 | 0.037 | 0.001 | 0.001 | 0.02 | 0.034 | 0.001 | 0.007 | 0.001 | 0.002 | 0.0031 | 0.0003 | 1227 | 1029 | 872 | 670 | 428 | 287 | 30
0.1456 | 0.455 | 0.19 | 0.019 | 0.0112 | 0.034 | 0.0029 | 0.0025 | 0.008 | 0.021 | 0.0003 | 0.004 | 0.001 | 0.001 | 0.0018 | 0.0002 | 1227 | 1054 | 851 | 670 | 429 | 250 | 31
0.1472 | 0.47 | 0.225 | 0.015 | 0.015 | 0.063 | 0.015 | 0.013 | 0.023 | 0.031 | 0.003 | 0.006 | 0.002 | 0.001 | 0.0048 | 0.0003 | 1227 | 1037 | 892 | 680 | 454 | 310 | 28
0.157 | 0.495 | 0.182 | 0.018 | 0.015 | 0.044 | 0.005 | 0.004 | 0.03 | 0.062 | 0.001 | 0.007 | 0.001 | 0.0012 | 0.0038 | 0.0001 | 1263 | 1060 | 881 | 635 | 407 | 272 | 30
0.143 | 0.497 | 0.192 | 0.015 | 0.013 | 0.03 | 0.005 | 0.003 | 0.012 | 0.023 | 0.001 | 0.006 | 0.001 | 0.001 | 0.0038 | 0.0001 | 1259 | 1060 | 880 | 634 | 444 | 328 | 32
0.1423 | 0.437 | 0.208 | 0.019 | 0.014 | 0.037 | 0.003 | 0.002 | 0.014 | 0.03 | 0.001 | 0.007 | 0.002 | 0.001 | 0.0022 | 0.0001 | 1271 | 1060 | 883 | 630 | 446 | 324 | 32
0.161 | 0.515 | 0.191 | 0.012 | 0.01 | 0.017 | 0.005 | 0.004 | 0.01 | 0.013 | 0.002 | 0.001 | 0.001 | 0.003 | 0.0027 | 0.0001 | 1274 | 1080 | 891 | 612 | 457 | 300 | 35
0.138 | 0.529 | 0.214 | 0.015 | 0.011 | 0.052 | 0.004 | 0.003 | 0.016 | 0.026 | 0.001 | 0.007 | 0.001 | 0.001 | 0.004 | 0.0001 | 1256 | 1060 | 881 | 632 | 447 | 315 | 32
0.144 | 0.476 | 0.196 | 0.023 | 0.007 | 0.046 | 0.026 | 0.025 | 0.018 | 0.025 | 0.002 | 0.007 | 0.003 | 0.001 | 0.004 | 0.0001 | 1278 | 1060 | 881 | 614 | 415 | 286 | 29
0.143 | 0.48 | 0.168 | 0.016 | 0.0044 | 0.04 | 0.0018 | 0.0012 | 0.009 | 0.023 | 0.0006 | 0.003 | 0.001 | 0.001 | 0.0024 | 0.0001 | 1227 | 1040 | 885 | 680 | 441 | 315 | 32
0.144 | 0.48 | 0.18 | 0.022 | 0.015 | 0.043 | 0.005 | 0.003 | 0.015 | 0.033 | 0.001 | 0.007 | 0.001 | 0.002 | 0.0023 | 0.0001 | 1259 | 1040 | 882 | 638 | 433 | 289 | 32
0.132 | 0.453 | 0.174 | 0.024 | 0.013 | 0.036 | 0.001 | 0.001 | 0.04 | 0.044 | 0.001 | 0.007 | 0.002 | 0.001 | 0.0025 | 0.0002 | 1260 | 1040 | 879 | 613 | 450 | 317 | 33
0.1522 | 0.452 | 0.206 | 0.015 | 0.0132 | 0.058 | 0.0023 | 0.0022 | 0.015 | 0.031 | 0.0005 | 0.003 | 0.001 | 0.001 | 0.0028 | 0.0002 | 1227 | 1060 | 892 | 680 | 441 | 299 | 29
0.1517 | 0.461 | 0.181 | 0.019 | 0.013 | 0.05 | 0.001 | 0.001 | 0.024 | 0.024 | 0.001 | 0.011 | 0.002 | 0.0021 | 0.0033 | 0.0004 | 1265 | 1070 | 862 | 658 | 422 | 278 | 32
0.1495 | 0.446 | 0.195 | 0.013 | 0.01 | 0.033 | 0.002 | 0.001 | 0.013 | 0.022 | 0.002 | 0.004 | 0.002 | 0.001 | 0.0027 | 0.0002 | 1269 | 1080 | 896 | 634 | 441 | 297 | 33
0.149 | 0.451 | 0.184 | 0.024 | 0.014 | 0.044 | 0.005 | 0.003 | 0.017 | 0.036 | 0.002 | 0.009 | 0.001 | 0.0012 | 0.0029 | 0.0001 | 1227 | 1038 | 885 | 670 | 430 | 296 | 35
0.1394 | 0.466 | 0.204 | 0.017 | 0.0116 | 0.042 | 0.0085 | 0.0058 | 0.016 | 0.034 | 0.001 | 0.003 | 0.001 | 0.001 | 0.0028 | 0.0002 | 1215 | 1058 | 868 | 650 | 436 | 270 | 31
0.138 | 0.428 | 0.176 | 0.016 | 0.02 | 0.03 | 0.001 | 0.001 | 0.013 | 0.017 | 0.001 | 0.004 | 0.001 | 0.001 | 0.0028 | 0.0002 | 1256 | 1060 | 877 | 612 | 430 | 284 | 31
0.132 | 0.437 | 0.193 | 0.017 | 0.01 | 0.039 | 0.001 | 0.001 | 0.012 | 0.043 | 0.001 | 0.008 | 0.001 | 0.001 | 0.0021 | 0.0001 | 1265 | 1060 | 875 | 633 | 439 | 302 | 32
0.145 | 0.479 | 0.189 | 0.022 | 0.0115 | 0.053 | 0.0121 | 0.0097 | 0.012 | 0.035 | 0.0007 | 0.004 | 0.001 | 0.001 | 0.0018 | 0.0002 | 1227 | 1049 | 860 | 650 | 453 | 276 | 34
0.165 | 0.477 | 0.202 | 0.019 | 0.015 | 0.033 | 0.003 | 0.002 | 0.015 | 0.028 | 0.002 | 0.003 | 0.001 | 0.0022 | 0.0031 | 0.0001 | 1272 | 1060 | 898 | 635 | 436 | 289 | 28
0.1333 | 0.449 | 0.218 | 0.012 | 0.011 | 0.033 | 0.011 | 0.009 | 0.019 | 0.027 | 0.001 | 0.008 | 0.002 | 0.0014 | 0.0045 | 0.0001 | 1257 | 1060 | 875 | 634 | 432 | 291 | 33
0.133 | 0.431 | 0.179 | 0.022 | 0.016 | 0.036 | 0.002 | 0.002 | 0.014 | 0.026 | 0.002 | 0.004 | 0.002 | 0.001 | 0.003 | 0.0001 | 1227 | 1053 | 894 | 670 | 437 | 282 | 36
0.1468 | 0.484 | 0.184 | 0.015 | 0.0136 | 0.041 | 0.0026 | 0.0023 | 0.011 | 0.025 | 0.0004 | 0.002 | 0.001 | 0.001 | 0.0021 | 0.0002 | 1215 | 1050 | 889 | 680 | 434 | 286 | 36
0.1489 | 0.482 | 0.199 | 0.015 | 0.015 | 0.05 | 0.002 | 0.001 | 0.023 | 0.033 | 0.002 | 0.007 | 0.002 | 0.0012 | 0.0027 | 0.0001 | 1258 | 1040 | 878 | 609 | 412 | 268 | 29
0.1396 | 0.482 | 0.184 | 0.021 | 0.018 | 0.041 | 0.013 | 0.012 | 0.019 | 0.032 | 0.002 | 0.006 | 0.002 | 0.0011 | 0.0027 | 0.0002 | 1272 | 1060 | 887 | 636 | 444 | 319 | 33
0.151 | 0.515 | 0.218 | 0.016 | 0.02 | 0.059 | 0.004 | 0.002 | 0.017 | 0.03 | 0.001 | 0.007 | 0.001 | 0.001 | 0.0031 | 0.0001 | 1252 | 1040 | 880 | 633 | 451 | 300 | 29
0.146 | 0.474 | 0.198 | 0.015 | 0.013 | 0.032 | 0.006 | 0.005 | 0.016 | 0.028 | 0.001 | 0.009 | 0.001 | 0.001 | 0.0027 | 0.0001 | 1282 | 1080 | 904 | 634 | 436 | 297 | 29
0.1696 | 0.479 | 0.2205 | 0.011 | 0.007 | 0.043 | 0.0046 | 0.0026 | 0.01 | 0.018 | 0.0004 | 0.005 | 0.001 | 0.001 | 0.0021 | 0.0001 | 1227 | 1043 | 868 | 650 | 452 | 280 | 32
0.15 | 0.443 | 0.199 | 0.018 | 0.016 | 0.054 | 0.006 | 0.004 | 0.019 | 0.029 | 0.001 | 0.008 | 0.001 | 0.001 | 0.0033 | 0.0001 | 1273 | 1060 | 880 | 632 | 442 | 296 | 34
0.159 | 0.478 | 0.192 | 0.02 | 0.015 | 0.028 | 0.002 | 0.001 | 0.014 | 0.026 | 0.001 | 0.007 | 0.001 | 0.001 | 0.0023 | 0.0001 | 1265 | 1060 | 886 | 636 | 435 | 281 | 38
0.147 | 0.508 | 0.196 | 0.028 | 0.016 | 0.04 | 0.003 | 0.003 | 0.028 | 0.067 | 0.001 | 0.008 | 0.001 | 0.001 | 0.0028 | 0.0001 | 1264 | 1050 | 864 | 657 | 434 | 272 | 31
0.143 | 0.454 | 0.18 | 0.013 | 0.015 | 0.041 | 0.005 | 0.003 | 0.022 | 0.041 | 0.001 | 0.006 | 0.001 | 0.001 | 0.0035 | 0.0001 | 1265 | 1060 | 883 | 611 | 439 | 316 | 32
0.141 | 0.461 | 0.221 | 0.018 | 0.015 | 0.05 | 0.01 | 0.009 | 0.025 | 0.049 | 0.001 | 0.008 | 0.001 | 0.001 | 0.003 | 0.0001 | 1259 | 1050 | 867 | 658 | 433 | 277 | 28
0.1423 | 0.436 | 0.184 | 0.018 | 0.015 | 0.04 | 0.002 | 0.002 | 0.021 | 0.035 | 0.002 | 0.005 | 0.002 | 0.001 | 0.003 | 0.0002 | 1265 | 1060 | 889 | 604 | 427 | 280 | 28
0.141 | 0.476 | 0.186 | 0.017 | 0.01 | 0.02 | 0.004 | 0.003 | 0.012 | 0.017 | 0.002 | 0.001 | 0.001 | 0.001 | 0.0021 | 0.0001 | 1257 | 1060 | 875 | 633 | 446 | 309 | 29
0.1487 | 0.488 | 0.175 | 0.017 | 0.0047 | 0.036 | 0.0022 | 0.002 | 0.01 | 0.021 | 0.0005 | 0.002 | 0.001 | 0.001 | 0.0013 | 0.0002 | 1227 | 1048 | 874 | 670 | 454 | 322 | 33
0.1459 | 0.437 | 0.175 | 0.02 | 0.0089 | 0.05 | 0.0024 | 0.0021 | 0.013 | 0.024 | 0.0006 | 0.004 | 0.001 | 0.001 | 0.0026 | 0.0002 | 1267 | 1080 | 905 | 632 | 430 | 290 | 26
0.1475 | 0.445 | 0.18 | 0.018 | 0.0123 | 0.032 | 0.0016 | 0.0015 | 0.012 | 0.026 | 0.0005 | 0 | 0.001 | 0.001 | 0.0019 | 0.0001 | 1227 | 1046 | 867 | 650 | 431 | 280 | 30
0.1568 | 0.466 | 0.191 | 0.018 | 0.0129 | 0.057 | 0.0021 | 0.0011 | 0.014 | 0.033 | 0.001 | 0.004 | 0.001 | 0.002 | 0.0024 | 0.0001 | 1227 | 1041 | 894 | 670 | 465 | 315 | 34
0.146 | 0.493 | 0.191 | 0.021 | 0.014 | 0.04 | 0.005 | 0.004 | 0.015 | 0.028 | 0.001 | 0.008 | 0.001 | 0.001 | 0.0036 | 0.0001 | 1263 | 1060 | 875 | 632 | 457 | 318 | 30
0.157 | 0.476 | 0.212 | 0.023 | 0.007 | 0.032 | 0.018 | 0.016 | 0.019 | 0.024 | 0.002 | 0.005 | 0.002 | 0.001 | 0.0029 | 0.0002 | 1263 | 1060 | 878 | 635 | 465 | 336 | 27
0.143 | 0.495 | 0.208 | 0.012 | 0.012 | 0.035 | 0.008 | 0.006 | 0.014 | 0.017 | 0.002 | 0.002 | 0.001 | 0.001 | 0.0028 | 0.0001 | 1227 | 1025 | 858 | 650 | 436 | 275 | 28
0.154 | 0.45 | 0.172 | 0.016 | 0.009 | 0.04 | 0.003 | 0.002 | 0.015 | 0.027 | 0.001 | 0.006 | 0.001 | 0.001 | 0.0024 | 0.0001 | 1227 | 1045 | 839 | 650 | 435 | 291 | 36
0.1409 | 0.423 | 0.186 | 0.018 | 0.018 | 0.035 | 0.0018 | 0.0018 | 0.009 | 0.023 | 0.0005 | 0.003 | 0.001 | 0.001 | 0.0024 | 0.0002 | 1215 | 1060 | 890 | 670 | 440 | 302 | 31
0.1432 | 0.442 | 0.186 | 0.014 | 0.013 | 0.037 | 0.001 | 0.001 | 0.018 | 0.022 | 0.002 | 0.005 | 0.002 | 0.001 | 0.0038 | 0.0003 | 1269 | 1060 | 890 | 598 | 464 | 345 | 31
0.14 | 0.507 | 0.179 | 0.022 | 0.015 | 0.037 | 0.001 | 0.001 | 0.013 | 0.021 | 0.001 | 0.007 | 0.001 | 0.001 | 0.0024 | 0.0001 | 1258 | 1040 | 880 | 607 | 453 | 313 | 30
0.1553 | 0.459 | 0.189 | 0.021 | 0.007 | 0.042 | 0.0037 | 0.0036 | 0.009 | 0.027 | 0.001 | 0.005 | 0.001 | 0.001 | 0.0044 | 0.0002 | 1250 | 1060 | 885 | 631 | 431 | 296 | 32
0.136 | 0.453 | 0.207 | 0.013 | 0.012 | 0.039 | 0.003 | 0.002 | 0.018 | 0.019 | 0.001 | 0.004 | 0.002 | 0.002 | 0.0035 | 0.0001 | 1275 | 1060 | 892 | 608 | 426 | 286 | 34
0.1567 | 0.464 | 0.209 | 0.014 | 0.012 | 0.037 | 0.002 | 0.001 | 0.014 | 0.016 | 0.003 | 0.004 | 0.002 | 0.001 | 0.0035 | 0.0004 | 1255 | 1040 | 880 | 631 | 458 | 307 | 29
0.1457 | 0.453 | 0.199 | 0.017 | 0.0063 | 0.037 | 0.0028 | 0.0016 | 0.009 | 0.021 | 0.0009 | 0.002 | 0.001 | 0.0018 | 0.0039 | 0.0002 | 1215 | 1053 | 885 | 680 | 450 | 281 | 30
0.143 | 0.495 | 0.208 | 0.012 | 0.012 | 0.035 | 0.008 | 0.006 | 0.014 | 0.017 | 0.002 | 0.002 | 0.001 | 0.001 | 0.0028 | 0.0001 | 1227 | 1022 | 853 | 650 | 420 | 259 | 29
0.1434 | 0.482 | 0.204 | 0.019 | 0.019 | 0.045 | 0.031 | 0.03 | 0.039 | 0.052 | 0.003 | 0.01 | 0.002 | 0.001 | 0.0033 | 0.0002 | 1258 | 1040 | 873 | 634 | 469 | 340 | 33
0.1364 | 0.483 | 0.183 | 0.018 | 0.02 | 0.04 | 0.003 | 0.002 | 0.019 | 0.026 | 0.001 | 0.008 | 0.002 | 0.001 | 0.0032 | 0.0001 | 1254 | 1040 | 861 | 652 | 436 | 305 | 32
0.146 | 0.459 | 0.185 | 0.018 | 0.0049 | 0.05 | 0.0012 | 0.0012 | 0.013 | 0.033 | 0.0007 | 0.006 | 0.001 | 0.001 | 0.0019 | 0.0002 | 1227 | 1073 | 872 | 650 | 434 | 265 | 31
0.149 | 0.453 | 0.187 | 0.019 | 0.018 | 0.054 | 0.005 | 0.004 | 0.028 | 0.037 | 0.002 | 0.008 | 0.001 | 0.0017 | 0.0025 | 0.0001 | 1227 | 1060 | 878 | 670 | 419 | 266 | 38
0.16 | 0.448 | 0.21 | 0.017 | 0.02 | 0.031 | 0.002 | 0.002 | 0.029 | 0.032 | 0.001 | 0.006 | 0.001 | 0.002 | 0.0036 | 0.0001 | 1269 | 1060 | 895 | 603 | 442 | 291 | 30
0.1534 | 0.494 | 0.196 | 0.017 | 0.0137 | 0.032 | 0.0074 | 0.0061 | 0.011 | 0.03 | 0.001 | 0.004 | 0.001 | 0.001 | 0.002 | 0.0002 | 1227 | 1048 | 876 | 670 | 439 | 278 | 31
0.1392 | 0.456 | 0.171 | 0.025 | 0.0043 | 0.026 | 0.0021 | 0.002 | 0.007 | 0.02 | 0.0004 | 0.002 | 0.001 | 0.001 | 0.0018 | 0.0002 | 1215 | 1039 | 876 | 680 | 464 | 280 | 37
0.1467 | 0.447 | 0.219 | 0.018 | 0.014 | 0.046 | 0.003 | 0.002 | 0.019 | 0.028 | 0.002 | 0.006 | 0.002 | 0.0021 | 0.0021 | 0.0003 | 1278 | 1060 | 890 | 595 | 420 | 271 | 31
0.1653 | 0.453 | 0.175 | 0.021 | 0.0119 | 0.046 | 0.0039 | 0.003 | 0.02 | 0.046 | 0.0004 | 0.009 | 0.001 | 0.001 | 0.0041 | 0.0002 | 1227 | 1063 | 889 | 670 | 436 | 274 | 31
0.14 | 0.502 | 0.201 | 0.014 | 0.012 | 0.034 | 0.009 | 0.007 | 0.016 | 0.025 | 0.002 | 0.003 | 0.001 | 0.0023 | 0.002 | 0.0001 | 1241 | 1050 | 851 | 658 | 418 | 275 | 31
0.1505 | 0.452 | 0.187 | 0.02 | 0.0054 | 0.037 | 0.0032 | 0.0024 | 0.011 | 0.027 | 0.0004 | 0.004 | 0.001 | 0.001 | 0.0019 | 0.0002 | 1278 | 1080 | 895 | 625 | 467 | 350 | 31
0.1636 | 0.454 | 0.201 | 0.024 | 0.019 | 0.026 | 0.002 | 0.002 | 0.011 | 0.022 | 0.003 | 0.004 | 0.002 | 0.001 | 0.0029 | 0.0002 | 1273 | 1060 | 886 | 635 | 442 | 295 | 29
0.1524 | 0.427 | 0.172 | 0.015 | 0.0124 | 0.054 | 0.0025 | 0.0022 | 0.013 | 0.032 | 0.0005 | 0.004 | 0.001 | 0.001 | 0.0023 | 0.0002 | 1227 | 1055 | 877 | 670 | 437 | 266 | 32
0.1537 | 0.415 | 0.223 | 0.016 | 0.0072 | 0.034 | 0.0199 | 0.0187 | 0.009 | 0.022 | 0.0017 | 0.003 | 0.001 | 0.001 | 0.0032 | 0.0002 | 1215 | 1043 | 887 | 680 | 459 | 305 | 38
0.1556 | 0.443 | 0.2 | 0.018 | 0.013 | 0.029 | 0.001 | 0.001 | 0.019 | 0.022 | 0.001 | 0.006 | 0.002 | 0.001 | 0.0029 | 0.0001 | 1259 | 1060 | 874 | 636 | 448 | 309 | 36
0.1548 | 0.466 | 0.187 | 0.024 | 0.011 | 0.049 | 0.002 | 0.001 | 0.034 | 0.068 | 0.002 | 0.007 | 0.002 | 0.001 | 0.0027 | 0.0002 | 1227 | 1052 | 883 | 670 | 437 | 283 | 35
0.1616 | 0.469 | 0.192 | 0.011 | 0.014 | 0.044 | 0.002 | 0.002 | 0.027 | 0.036 | 0.003 | 0.005 | 0.002 | 0.001 | 0.0032 | 0.0001 | 1258 | 1040 | 880 | 613 | 461 | 314 | 34
0.1493 | 0.469 | 0.196 | 0.016 | 0.013 | 0.056 | 0.002 | 0.001 | 0.019 | 0.027 | 0.002 | 0.006 | 0.002 | 0.001 | 0.003 | 0.0003 | 1269 | 1080 | 888 | 632 | 451 | 335 | 37
0.1564 | 0.441 | 0.172 | 0.014 | 0.0081 | 0.04 | 0.0027 | 0.0024 | 0.012 | 0.029 | 0.0006 | 0.004 | 0.001 | 0.001 | 0.0014 | 0 | 1227 | 1061 | 892 | 670 | 450 | 304 | 28
0.151 | 0.459 | 0.214 | 0.015 | 0.016 | 0.061 | 0.006 | 0.002 | 0.022 | 0.042 | 0.002 | 0.006 | 0.001 | 0.0016 | 0.0032 | 0.0001 | 1281 | 1060 | 887 | 606 | 420 | 279 | 36
0.1434 | 0.5 | 0.178 | 0.023 | 0.0127 | 0.047 | 0.0093 | 0.0086 | 0.022 | 0.062 | 0.0004 | 0.004 | 0.001 | 0.001 | 0.0019 | 0.0002 | 1227 | 1046 | 888 | 670 | 447 | 288 | 33
0.1507 | 0.461 | 0.188 | 0.022 | 0.018 | 0.035 | 0.002 | 0.001 | 0.015 | 0.017 | 0.002 | 0.006 | 0.003 | 0.001 | 0.0032 | 0.0003 | 1227 | 1032 | 856 | 670 | 437 | 264 | 28
0.1432 | 0.468 | 0.201 | 0.019 | 0.005 | 0.041 | 0.031 | 0.029 | 0.021 | 0.025 | 0.003 | 0.006 | 0.002 | 0.001 | 0.0029 | 0.0002 | 1269 | 1060 | 880 | 632 | 435 | 284 | 28
0.13 | 0.448 | 0.2 | 0.015 | 0.014 | 0.045 | 0.005 | 0.003 | 0.018 | 0.035 | 0.001 | 0.006 | 0.001 | 0.0011 | 0.0025 | 0.0001 | 1268 | 1050 | 862 | 660 | 410 | 258 | 27
0.147 | 0.453 | 0.217 | 0.016 | 0.014 | 0.037 | 0.006 | 0.005 | 0.013 | 0.023 | 0.001 | 0.005 | 0.001 | 0.001 | 0.0025 | 0.0001 | 1227 | 1026 | 842 | 650 | 441 | 282 | 31
0.1372 | 0.436 | 0.169 | 0.025 | 0.0098 | 0.031 | 0.0377 | 0.0374 | 0.01 | 0.032 | 0.0007 | 0.004 | 0.001 | 0.001 | 0.0018 | 0.0002 | 1210 | 1048 | 862 | 670 | 437 | 277 | 33
0.152 | 0.471 | 0.19 | 0.019 | 0.013 | 0.04 | 0.002 | 0.002 | 0.023 | 0.018 | 0.001 | 0.004 | 0.003 | 0.002 | 0.0026 | 0.0002 | 1257 | 1060 | 880 | 603 | 455 | 325 | 31
0.1535 | 0.488 | 0.196 | 0.025 | 0.019 | 0.038 | 0.002 | 0.002 | 0.024 | 0.039 | 0.002 | 0.004 | 0.002 | 0.001 | 0.0038 | 0.0002 | 1227 | 1049 | 879 | 650 | 443 | 275 | 28
0.163 | 0.481 | 0.199 | 0.015 | 0.019 | 0.041 | 0.001 | 0.001 | 0.015 | 0.025 | 0.001 | 0.004 | 0.001 | 0.001 | 0.0025 | 0.0001 | 1276 | 1060 | 895 | 632 | 457 | 306 | 28
0.1567 | 0.498 | 0.177 | 0.019 | 0.0066 | 0.022 | 0.0289 | 0.0278 | 0.006 | 0.02 | 0.0009 | 0.001 | 0.001 | 0.001 | 0.0017 | 0.0002 | 1215 | 1081 | 886 | 680 | 447 | 281 | 34
0.136 | 0.453 | 0.207 | 0.013 | 0.012 | 0.039 | 0.003 | 0.002 | 0.018 | 0.019 | 0.001 | 0.004 | 0.002 | 0.002 | 0.0035 | 0.0001 | 1269 | 1060 | 892 | 603 | 428 | 281 | 34
0.1541 | 0.458 | 0.184 | 0.016 | 0.017 | 0.036 | 0.001 | 0.001 | 0.01 | 0.021 | 0.003 | 0.004 | 0.002 | 0.001 | 0.003 | 0.0002 | 1242 | 1040 | 856 | 615 | 447 | 312 | 33
0.152 | 0.473 | 0.206 | 0.021 | 0.0164 | 0.037 | 0.0057 | 0.0038 | 0.024 | 0.058 | 0.0009 | 0.004 | 0.001 | 0.001 | 0.0018 | 0.0002 | 1227 | 1042 | 872 | 670 | 436 | 261 | 34
0.152 | 0.467 | 0.196 | 0.022 | 0.009 | 0.038 | 0.003 | 0.002 | 0.013 | 0.017 | 0.001 | 0.003 | 0.001 | 0.001 | 0.0032 | 0.0001 | 1272 | 1060 | 843 | 602 | 479 | 367 | 28
0.158 | 0.468 | 0.215 | 0.016 | 0.011 | 0.038 | 0.002 | 0.002 | 0.026 | 0.053 | 0.001 | 0.007 | 0.001 | 0.0015 | 0.003 | 0.0001 | 1227 | 1040 | 878 | 670 | 440 | 286 | 31
0.1544 | 0.45 | 0.199 | 0.018 | 0.015 | 0.033 | 0.001 | 0.001 | 0.021 | 0.031 | 0.003 | 0.006 | 0.002 | 0.001 | 0.0029 | 0.0002 | 1215 | 1087 | 893 | 680 | 448 | 349 | 30
0.145 | 0.42 | 0.206 | 0.017 | 0.0185 | 0.044 | 0.0022 | 0.0022 | 0.015 | 0.036 | 0.0002 | 0.005 | 0.001 | 0.001 | 0.002 | 0.0002 | 1245 | 1050 | 858 | 641 | 418 | 265 | 33
0.1379 | 0.437 | 0.18 | 0.021 | 0.0122 | 0.037 | 0.0032 | 0.0029 | 0.01 | 0.029 | 0.0002 | 0.003 | 0.001 | 0.001 | 0.0019 | 0 | 1227 | 1049 | 868 | 670 | 431 | 290 | 34
0.161 | 0.448 | 0.209 | 0.015 | 0.014 | 0.044 | 0.007 | 0.003 | 0.018 | 0.038 | 0.001 | 0.008 | 0.001 | 0.0018 | 0.0035 | 0.0001 | 1227 | 1037 | 860 | 670 | 444 | 274 | 28
0.1673 | 0.487 | 0.194 | 0.015 | 0.015 | 0.042 | 0.003 | 0.003 | 0.012 | 0.027 | 0.003 | 0.003 | 0.002 | 0.0014 | 0.0036 | 0.0002 | 1227 | 1052 | 891 | 680 | 443 | 309 | 34
0.163 | 0.503 | 0.214 | 0.029 | 0.011 | 0.033 | 0.006 | 0.003 | 0.012 | 0.024 | 0.001 | 0.007 | 0.001 | 0.001 | 0.0019 | 0.0001 | 1227 | 1040 | 860 | 650 | 453 | 298 | 31
0.15 | 0.442 | 0.207 | 0.014 | 0.0104 | 0.042 | 0.0041 | 0.0034 | 0.016 | 0.035 | 0.0005 | 0.004 | 0.001 | 0.001 | 0.0025 | 0.0002 | 1223 | 1080 | 848 | 680 | 460 | 299 | 34
0.163 | 0.414 | 0.165 | 0.017 | 0.009 | 0.034 | 0.003 | 0.002 | 0.016 | 0.014 | 0.001 | 0.004 | 0.002 | 0.001 | 0.0032 | 0.0002 | 1244 | 1050 | 860 | 644 | 386 | 260 | 28
0.1507 | 0.478 | 0.172 | 0.017 | 0.019 | 0.03 | 0.001 | 0.001 | 0.015 | 0.025 | 0.001 | 0.006 | 0.002 | 0.0017 | 0.0031 | 0.0001 | 1258 | 1060 | 886 | 637 | 448 | 308 | 34
0.156 | 0.454 | 0.193 | 0.013 | 0.016 | 0.042 | 0.023 | 0.021 | 0.014 | 0.023 | 0.001 | 0.008 | 0.001 | 0.001 | 0.0042 | 0.0001 | 1260 | 1040 | 883 | 633 | 451 | 332 | 32
0.1463 | 0.484 | 0.209 | 0.026 | 0.016 | 0.044 | 0.002 | 0.002 | 0.029 | 0.047 | 0.003 | 0.006 | 0.003 | 0.001 | 0.0027 | 0.0003 | 1274 | 1060 | 882 | 633 | 443 | 304 | 31
0.1686 | 0.462 | 0.209 | 0.013 | 0.013 | 0.037 | 0.002 | 0.001 | 0.014 | 0.027 | 0.002 | 0.005 | 0.002 | 0.001 | 0.0027 | 0.0002 | 1227 | 1050 | 883 | 670 | 433 | 275 | 35
0.14 | 0.426 | 0.16 | 0.02 | 0.012 | 0.033 | 0.001 | 0.001 | 0.017 | 0.027 | 0.001 | 0.005 | 0.002 | 0.001 | 0.0036 | 0.0001 | 1264 | 1060 | 891 | 634 | 423 | 267 | 32
0.1443 | 0.442 | 0.172 | 0.017 | 0.0106 | 0.056 | 0.0022 | 0.0017 | 0.013 | 0.043 | 0.0005 | 0.008 | 0.001 | 0.001 | 0.0027 | 0.0002 | 1215 | 1063 | 879 | 680 | 454 | 309 | 36
0.146 | 0.466 | 0.206 | 0.017 | 0.016 | 0.035 | 0.005 | 0.004 | 0.013 | 0.021 | 0.001 | 0.007 | 0.001 | 0.001 | 0.0055 | 0.0001 | 1252 | 1040 | 874 | 634 | 466 | 318 | 32
0.1532 | 0.435 | 0.218 | 0.019 | 0.013 | 0.052 | 0.002 | 0.002 | 0.029 | 0.056 | 0.002 | 0.008 | 0.002 | 0.001 | 0.0022 | 0.0001 | 1227 | 1027 | 883 | 670 | 444 | 305 | 36
0.161 | 0.496 | 0.187 | 0.023 | 0.012 | 0.05 | 0.013 | 0.012 | 0.015 | 0.022 | 0.001 | 0.006 | 0.001 | 0.001 | 0.0022 | 0.0001 | 1268 | 1060 | 881 | 634 | 458 | 322 | 32
0.144 | 0.469 | 0.205 | 0.014 | 0.012 | 0.064 | 0.003 | 0.002 | 0.021 | 0.032 | 0.002 | 0.009 | 0.001 | 0.0018 | 0.0031 | 0.0001 | 1249 | 1040 | 857 | 635 | 413 | 262 | 34
0.1561 | 0.44 | 0.21 | 0.023 | 0.019 | 0.045 | 0.003 | 0.002 | 0.019 | 0.025 | 0.002 | 0.006 | 0.002 | 0.001 | 0.0055 | 0.0003 | 1252 | 1040 | 877 | 611 | 463 | 324 | 34
0.1446 | 0.435 | 0.213 | 0.013 | 0.0076 | 0.043 | 0.033 | 0.0315 | 0.014 | 0.03 | 0.0015 | 0.004 | 0.001 | 0.001 | 0.0021 | 0.0002 | 1227 | 1048 | 897 | 680 | 455 | 320 | 28
0.1422 | 0.483 | 0.157 | 0.026 | 0.005 | 0.029 | 0.0015 | 0.0014 | 0.015 | 0.023 | 0.0003 | 0.001 | 0.001 | 0.001 | 0.0013 | 0.0002 | 1212 | 1048 | 883 | 680 | 426 | 302 | 31
0.1545 | 0.499 | 0.207 | 0.028 | 0.0095 | 0.044 | 0.0307 | 0.0283 | 0.01 | 0.046 | 0.0005 | 0.004 | 0.001 | 0.001 | 0.0021 | 0.0002 | 1227 | 1075 | 882 | 650 | 450 | 279 | 34
0.1508 | 0.47 | 0.181 | 0.023 | 0.009 | 0.04 | 0.003 | 0.003 | 0.021 | 0.028 | 0.003 | 0.007 | 0.003 | 0.001 | 0.0053 | 0.0002 | 1282 | 1080 | 900 | 608 | 475 | 336 | 30
0.1581 | 0.431 | 0.229 | 0.016 | 0.012 | 0.045 | 0.003 | 0.002 | 0.023 | 0.036 | 0.003 | 0.006 | 0.002 | 0.001 | 0.0041 | 0.0001 | 1263 | 1060 | 891 | 634 | 448 | 303 | 31
0.1575 | 0.467 | 0.194 | 0.013 | 0.016 | 0.047 | 0.002 | 0.001 | 0.016 | 0.021 | 0.002 | 0.004 | 0.001 | 0.0028 | 0.0042 | 0.0002 | 1282 | 1080 | 896 | 633 | 400 | 323 | 29
0.1414 | 0.447 | 0.202 | 0.016 | 0.012 | 0.035 | 0.002 | 0.002 | 0.013 | 0.021 | 0.003 | 0.003 | 0.002 | 0.001 | 0.0022 | 0.0002 | 1273 | 1060 | 875 | 636 | 418 | 285 | 33
0.142 | 0.442 | 0.211 | 0.02 | 0.015 | 0.03 | 0.009 | 0.008 | 0.031 | 0.028 | 0.001 | 0.006 | 0.002 | 0.001 | 0.0024 | 0.0001 | 1250 | 1040 | 873 | 636 | 446 | 293 | 31
0.153 | 0.489 | 0.171 | 0.018 | 0.011 | 0.037 | 0.005 | 0.004 | 0.025 | 0.056 | 0.001 | 0.006 | 0.001 | 0.001 | 0.0044 | 0.0001 | 1246 | 1040 | 886 | 635 | 438 | 291 | 30
0.1556 | 0.443 | 0.2 | 0.018 | 0.013 | 0.029 | 0.001 | 0.001 | 0.019 | 0.022 | 0.001 | 0.006 | 0.002 | 0.001 | 0.0029 | 0.0001 | 1246 | 1050 | 858 | 658 | 426 | 275 | 30
0.156 | 0.493 | 0.186 | 0.022 | 0.016 | 0.046 | 0.005 | 0.004 | 0.016 | 0.029 | 0.001 | 0.007 | 0.001 | 0.001 | 0.0028 | 0.0001 | 1227 | 1017 | 847 | 670 | 438 | 309 | 32
0.142 | 0.486 | 0.201 | 0.024 | 0.013 | 0.052 | 0.009 | 0.007 | 0.014 | 0.024 | 0.001 | 0.006 | 0.001 | 0.001 | 0.0028 | 0.0001 | 1262 | 1060 | 885 | 632 | 454 | 327 | 30
0.1505 | 0.459 | 0.177 | 0.012 | 0.014 | 0.05 | 0.002 | 0.002 | 0.015 | 0.03 | 0.002 | 0.006 | 0.002 | 0.001 | 0.0034 | 0.0002 | 1227 | 1035 | 866 | 650 | 443 | 285 | 34
0.1473 | 0.432 | 0.167 | 0.02 | 0.0135 | 0.039 | 0.0036 | 0.0031 | 0.012 | 0.027 | 0.0004 | 0.004 | 0.001 | 0.001 | 0.0024 | 0.0002 | 1227 | 1042 | 884 | 670 | 440 | 296 | 32
0.15 | 0.482 | 0.203 | 0.019 | 0.014 | 0.039 | 0.003 | 0.002 | 0.021 | 0.021 | 0.001 | 0.004 | 0.002 | 0.001 | 0.0032 | 0.0002 | 1263 | 1060 | 882 | 608 | 443 | 314 | 34
0.1658 | 0.431 | 0.185 | 0.018 | 0.0132 | 0.037 | 0.0068 | 0.0058 | 0.01 | 0.032 | 0.0014 | 0.003 | 0.001 | 0.001 | 0.0053 | 0.0002 | 1267 | 1080 | 906 | 630 | 467 | 337 | 32
0.151 | 0.511 | 0.18 | 0.017 | 0.014 | 0.041 | 0.007 | 0.006 | 0.013 | 0.027 | 0.001 | 0.008 | 0.001 | 0.001 | 0.0024 | 0.0001 | 1269 | 1060 | 878 | 633 | 452 | 321 | 38
0.1392 | 0.451 | 0.196 | 0.012 | 0.013 | 0.036 | 0.003 | 0.002 | 0.021 | 0.027 | 0.003 | 0.005 | 0.002 | 0.001 | 0.0025 | 0.0003 | 1262 | 1060 | 879 | 631 | 416 | 274 | 37
0.1544 | 0.435 | 0.189 | 0.024 | 0.017 | 0.049 | 0.001 | 0.001 | 0.019 | 0.027 | 0.001 | 0.006 | 0.002 | 0.001 | 0.0027 | 0.0001 | 1227 | 1020 | 843 | 650 | 441 | 281 | 34
0.15 | 0.503 | 0.201 | 0.023 | 0.016 | 0.046 | 0.005 | 0.003 | 0.016 | 0.021 | 0.002 | 0.008 | 0.001 | 0.0015 | 0.0028 | 0.0001 | 1248 | 1040 | 860 | 655 | 430 | 280 | 32
0.1412 | 0.444 | 0.167 | 0.017 | 0.012 | 0.041 | 0.001 | 0.001 | 0.018 | 0.033 | 0.002 | 0.005 | 0.002 | 0.001 | 0.0031 | 0.0004 | 1252 | 1050 | 863 | 631 | 437 | 290 | 28
0.1483 | 0.429 | 0.185 | 0.016 | 0.0118 | 0.053 | 0.0027 | 0.0024 | 0.012 | 0.017 | 0.0001 | 0.004 | 0.001 | 0.001 | 0.0033 | 0.0002 | 1227 | 1029 | 868 | 670 | 443 | 289 | 30
0.148 | 0.478 | 0.188 | 0.016 | 0.0105 | 0.02 | 0.0013 | 0.0012 | 0.005 | 0.022 | 0.0005 | 0.001 | 0.001 | 0.001 | 0.0023 | 0.0002 | 1227 | 1051 | 872 | 670 | 431 | 271 | 36
0.1559 | 0.433 | 0.221 | 0.018 | 0.0112 | 0.044 | 0.0124 | 0.0109 | 0.011 | 0.022 | 0.0012 | 0.004 | 0.001 | 0.001 | 0.0027 | 0.0002 | 1245 | 1050 | 861 | 656 | 436 | 290 | 32
0.147 | 0.493 | 0.208 | 0.024 | 0.014 | 0.039 | 0.004 | 0.003 | 0.013 | 0.027 | 0.002 | 0.008 | 0.001 | 0.0017 | 0.0028 | 0.0001 | 1258 | 1040 | 873 | 634 | 447 | 304 | 31
0.1408 | 0.422 | 0.208 | 0.014 | 0.006 | 0.019 | 0.0036 | 0.0033 | 0.015 | 0.045 | 0.001 | 0.002 | 0.001 | 0.001 | 0.0017 | 0.0003 | 1227 | 1021 | 888 | 670 | 426 | 294 | 38
0.13 | 0.428 | 0.209 | 0.016 | 0.0126 | 0.034 | 0.0086 | 0.0051 | 0.01 | 0.058 | 0.0008 | 0.002 | 0.001 | 0.001 | 0.0021 | 0.0002 | 1207 | 1028 | 889 | 680 | 462 | 331 | 26
0.1421 | 0.443 | 0.185 | 0.016 | 0.008 | 0.036 | 0.002 | 0.002 | 0.025 | 0.047 | 0.002 | 0.005 | 0.002 | 0.001 | 0.0024 | 0.0001 | 1227 | 1045 | 849 | 650 | 428 | 279 | 30
0.1621 | 0.497 | 0.194 | 0.024 | 0.017 | 0.054 | 0.004 | 0.004 | 0.019 | 0.028 | 0.002 | 0.006 | 0.002 | 0.001 | 0.0023 | 0.0003 | 1227 | 1064 | 882 | 670 | 457 | 299 | 30
0.1552 | 0.47 | 0.219 | 0.015 | 0.0148 | 0.057 | 0.0021 | 0.0017 | 0.013 | 0.028 | 0.0007 | 0.005 | 0.001 | 0.001 | 0.002 | 0.0002 | 1227 | 1065 | 865 | 650 | 440 | 279 | 31
0.147 | 0.508 | 0.201 | 0.012 | 0.014 | 0.035 | 0.004 | 0.003 | 0.012 | 0.016 | 0.002 | 0.007 | 0.001 | 0.0018 | 0.0025 | 0.0001 | 1248 | 1040 | 869 | 631 | 408 | 267 | 34
0.152 | 0.493 | 0.202 | 0.021 | 0.014 | 0.04 | 0.004 | 0.003 | 0.013 | 0.033 | 0.001 | 0.003 | 0.001 | 0.001 | 0.0026 | 0.0001 | 1256 | 1060 | 856 | 640 | 415 | 271 | 32
0.1573 | 0.418 | 0.171 | 0.018 | 0.0096 | 0.04 | 0.0024 | 0.0022 | 0.014 | 0.036 | 0.0005 | 0.004 | 0.001 | 0.001 | 0.0027 | 0.0002 | 1215 | 1060 | 886 | 680 | 456 | 298 | 31
0.1398 | 0.444 | 0.203 | 0.02 | 0.0106 | 0.047 | 0.0088 | 0.0067 | 0.011 | 0.025 | 0.001 | 0.005 | 0.001 | 0.001 | 0.0016 | 0.0002 | 1190 | 1057 | 855 | 680 | 455 | 322 | 32
0.152 | 0.46 | 0.179 | 0.016 | 0.012 | 0.04 | 0.001 | 0.001 | 0.011 | 0.023 | 0.001 | 0.008 | 0.001 | 0.001 | 0.0028 | 0.0001 | 1227 | 1042 | 871 | 670 | 425 | 275 | 33
0.15 | 0.441 | 0.174 | 0.017 | 0.013 | 0.021 | 0.003 | 0.001 | 0.011 | 0.021 | 0.001 | 0.006 | 0.001 | 0.001 | 0.0027 | 0.0001 | 1265 | 1060 | 889 | 638 | 430 | 292 | 34
0.1379 | 0.437 | 0.18 | 0.021 | 0.0122 | 0.037 | 0.0032 | 0.0029 | 0.01 | 0.029 | 0.0002 | 0.003 | 0.001 | 0.001 | 0.0019 | 0 | 1227 | 1035 | 846 | 650 | 429 | 280 | 33
0.145 | 0.467 | 0.201 | 0.018 | 0.014 | 0.036 | 0.001 | 0.001 | 0.019 | 0.021 | 0.001 | 0.005 | 0.001 | 0.001 | 0.0024 | 0.0004 | 1250 | 1040 | 882 | 603 | 440 | 300 | 31
0.1378 | 0.418 | 0.179 | 0.016 | 0.0057 | 0.053 | 0.0035 | 0.0028 | 0.01 | 0.024 | 0.0003 | 0.003 | 0.001 | 0.001 | 0.0018 | 0.0002 | 1227 | 1049 | 893 | 680 | 455 | 302 | 28
0.147 | 0.483 | 0.206 | 0.022 | 0.014 | 0.033 | 0.007 | 0.005 | 0.015 | 0.031 | 0.001 | 0.009 | 0.001 | 0.001 | 0.0034 | 0.0001 | 1255 | 1040 | 876 | 639 | 425 | 277 | 29
0.141 | 0.5 | 0.189 | 0.011 | 0.01 | 0.032 | 0.002 | 0.002 | 0.027 | 0.03 | 0.002 | 0.001 | 0.001 | 0.001 | 0.0027 | 0.0001 | 1256 | 1060 | 881 | 635 | 444 | 299 | 34
0.1488 | 0.444 | 0.226 | 0.02 | 0.0089 | 0.028 | 0.0039 | 0.0029 | 0.006 | 0.019 | 0.0008 | 0.002 | 0.001 | 0.001 | 0.0014 | 0.0002 | 1215 | 1035 | 863 | 670 | 441 | 306 | 34
0.1452 | 0.446 | 0.19 | 0.022 | 0.0123 | 0.047 | 0.0019 | 0.0018 | 0.011 | 0.034 | 0.0004 | 0.006 | 0.001 | 0.001 | 0.0022 | 0.0002 | 1227 | 1048 | 898 | 670 | 454 | 305 | 31
0.1511 | 0.427 | 0.204 | 0.014 | 0.012 | 0.033 | 0.001 | 0.001 | 0.015 | 0.031 | 0.002 | 0.006 | 0.002 | 0.001 | 0.0049 | 0.0002 | 1269 | 1060 | 889 | 597 | 429 | 291 | 30
0.141 | 0.437 | 0.202 | 0.015 | 0.015 | 0.053 | 0.004 | 0.002 | 0.019 | 0.034 | 0.002 | 0.003 | 0.001 | 0.001 | 0.0023 | 0.0001 | 1255 | 1050 | 868 | 660 | 411 | 270 | 31
0.135 | 0.486 | 0.18 | 0.018 | 0.009 | 0.036 | 0.006 | 0.004 | 0.014 | 0.023 | 0.002 | 0.007 | 0.001 | 0.001 | 0.0028 | 0.0001 | 1258 | 1050 | 861 | 643 | 405 | 267 | 29
0.153 | 0.429 | 0.176 | 0.015 | 0.014 | 0.035 | 0.003 | 0.002 | 0.017 | 0.027 | 0.001 | 0.005 | 0.002 | 0.001 | 0.0026 | 0.0001 | 1264 | 1060 | 882 | 634 | 450 | 313 | 28
0.1429 | 0.444 | 0.202 | 0.016 | 0.016 | 0.036 | 0.01 | 0.009 | 0.014 | 0.025 | 0.003 | 0.004 | 0.003 | 0.001 | 0.0038 | 0.0002 | 1226 | 1043 | 872 | 670 | 443 | 303 | 33
0.143 | 0.467 | 0.197 | 0.016 | 0.015 | 0.045 | 0.003 | 0.002 | 0.015 | 0.022 | 0.001 | 0.009 | 0.001 | 0.001 | 0.0024 | 0.0001 | 1227 | 1051 | 860 | 670 | 425 | 290 | 40
0.1397 | 0.454 | 0.205 | 0.013 | 0.008 | 0.04 | 0.015 | 0.014 | 0.014 | 0.02 | 0.003 | 0.005 | 0.002 | 0.001 | 0.0054 | 0.0002 | 1258 | 1050 | 861 | 653 | 420 | 286 | 33
0.1471 | 0.471 | 0.193 | 0.02 | 0.01 | 0.052 | 0.002 | 0.002 | 0.02 | 0.035 | 0.001 | 0.006 | 0.003 | 0.0017 | 0.004 | 0.0002 | 1278 | 1060 | 889 | 638 | 419 | 275 | 31
0.1513 | 0.534 | 0.196 | 0.019 | 0.0084 | 0.037 | 0.0127 | 0.0117 | 0.009 | 0.04 | 0.001 | 0.002 | 0.001 | 0.001 | 0.0022 | 0.0002 | 1227 | 1038 | 889 | 670 | 449 | 291 | 34
0.1388 | 0.462 | 0.174 | 0.024 | 0.012 | 0.044 | 0.012 | 0.011 | 0.016 | 0.03 | 0.001 | 0.006 | 0.002 | 0.0015 | 0.0026 | 0.0001 | 1258 | 1060 | 880 | 635 | 459 | 340 | 35
0.1335 | 0.439 | 0.17 | 0.025 | 0.0165 | 0.044 | 0.0037 | 0.003 | 0.022 | 0.056 | 0.0004 | 0.003 | 0.001 | 0.001 | 0.0022 | 0.0003 | 1215 | 1024 | 868 | 680 | 439 | 294 | 35
0.1533 | 0.468 | 0.203 | 0.015 | 0.015 | 0.029 | 0.002 | 0.001 | 0.016 | 0.027 | 0.002 | 0.004 | 0.002 | 0.001 | 0.0035 | 0.0002 | 1227 | 1054 | 856 | 670 | 435 | 266 | 35
0.149 | 0.492 | 0.174 | 0.023 | 0.02 | 0.04 | 0.003 | 0.001 | 0.014 | 0.028 | 0.001 | 0.006 | 0.001 | 0.0017 | 0.0022 | 0.0001 | 1258 | 1040 | 881 | 639 | 411 | 280 | 39
0.1385 | 0.463 | 0.205 | 0.018 | 0.016 | 0.038 | 0.015 | 0.013 | 0.015 | 0.022 | 0.001 | 0.006 | 0.002 | 0.001 | 0.0029 | 0.0001 | 1258 | 1060 | 886 | 634 | 456 | 332 | 32
0.174 | 0.498 | 0.204 | 0.016 | 0.012 | 0.027 | 0.002 | 0.001 | 0.009 | 0.018 | 0.001 | 0.006 | 0.001 | 0.001 | 0.0037 | 0.0001 | 1227 | 1034 | 843 | 670 | 437 | 305 | 35
0.1534 | 0.479 | 0.197 | 0.015 | 0.0105 | 0.038 | 0.0346 | 0.0265 | 0.011 | 0.054 | 0.0008 | 0.002 | 0.001 | 0.001 | 0.0025 | 0.0001 | 1215 | 1046 | 842 | 680 | 454 | 320 | 38
0.144 | 0.476 | 0.185 | 0.02 | 0.01 | 0.042 | 0.006 | 0.004 | 0.013 | 0.031 | 0.001 | 0.005 | 0.001 | 0.001 | 0.0038 | 0.0001 | 1279 | 1080 | 895 | 634 | 454 | 317 | 37
0.1434 | 0.453 | 0.193 | 0.02 | 0.02 | 0.046 | 0.002 | 0.002 | 0.021 | 0.035 | 0.001 | 0.007 | 0.002 | 0.0014 | 0.0032 | 0.0002 | 1251 | 1050 | 861 | 634 | 396 | 282 | 31
0.1482 | 0.437 | 0.177 | 0.02 | 0.008 | 0.03 | 0.003 | 0.003 | 0.012 | 0.019 | 0.001 | 0.004 | 0.003 | 0.001 | 0.0023 | 0.0001 | 1269 | 1060 | 879 | 638 | 464 | 335 | 30
0.1555 | 0.496 | 0.214 | 0.015 | 0.017 | 0.039 | 0.003 | 0.003 | 0.014 | 0.019 | 0.001 | 0.004 | 0.003 | 0.001 | 0.003 | 0.0002 | 1227 | 1036 | 873 | 680 | 465 | 322 | 29
0.16 | 0.501 | 0.235 | 0.016 | 0.014 | 0.044 | 0.002 | 0.001 | 0.042 | 0.033 | 0.002 | 0.001 | 0.001 | 0.001 | 0.0025 | 0.0001 | 1266 | 1060 | 877 | 634 | 450 | 307 | 32
0.145 | 0.453 | 0.206 | 0.022 | 0.015 | 0.044 | 0.002 | 0.001 | 0.022 | 0.041 | 0.001 | 0.006 | 0.002 | 0.001 | 0.003 | 0.0003 | 1255 | 1040 | 857 | 638 | 451 | 320 | 28
0.148 | 0.445 | 0.183 | 0.014 | 0.013 | 0.033 | 0.005 | 0.003 | 0.012 | 0.023 | 0.001 | 0.008 | 0.001 | 0.001 | 0.003 | 0.0001 | 1256 | 1050 | 866 | 633 | 433 | 284 | 32
0.1498 | 0.451 | 0.22 | 0.02 | 0.005 | 0.051 | 0.012 | 0.012 | 0.02 | 0.024 | 0.003 | 0.006 | 0.002 | 0.001 | 0.0056 | 0.0003 | 1227 | 1036 | 872 | 670 | 455 | 296 | 31
0.1521 | 0.462 | 0.189 | 0.024 | 0.02 | 0.047 | 0.001 | 0.001 | 0.021 | 0.036 | 0.002 | 0.007 | 0.003 | 0.001 | 0.0037 | 0.0004 | 1227 | 1056 | 876 | 650 | 440 | 286 | 29
0.154 | 0.473 | 0.19 | 0.018 | 0.013 | 0.044 | 0.005 | 0.003 | 0.014 | 0.018 | 0.001 | 0.007 | 0.001 | 0.001 | 0.0032 | 0.0001 | 1268 | 1060 | 887 | 634 | 449 | 312 | 39
0.1519 | 0.478 | 0.179 | 0.028 | 0.0134 | 0.033 | 0.0047 | 0.0041 | 0.008 | 0.024 | 0.0005 | 0.003 | 0.001 | 0.001 | 0.0027 | 0.0002 | 1227 | 1048 | 842 | 670 | 444 | 267 | 37
0.1559 | 0.419 | 0.216 | 0.017 | 0.0072 | 0.019 | 0.0094 | 0.0078 | 0.007 | 0.018 | 0.0011 | 0.001 | 0.001 | 0.001 | 0.0024 | 0.0002 | 1205 | 1035 | 868 | 670 | 440 | 288 | 35
0.1666 | 0.44 | 0.167 | 0.012 | 0.0079 | 0.054 | 0.0096 | 0.0078 | 0.013 | 0.024 | 0.0003 | 0.004 | 0.001 | 0.001 | 0.002 | 0.0003 | 1243 | 1050 | 862 | 619 | 430 | 281 | 29
0.144 | 0.456 | 0.196 | 0.014 | 0.011 | 0.032 | 0.003 | 0.003 | 0.013 | 0.019 | 0.003 | 0.004 | 0.002 | 0.001 | 0.0026 | 0.0003 | 1244 | 1040 | 864 | 639 | 429 | 285 | 30
0.1544 | 0.483 | 0.203 | 0.017 | 0.0112 | 0.039 | 0.0337 | 0.0328 | 0.009 | 0.045 | 0.0008 | 0.003 | 0.001 | 0.001 | 0.004 | 0.0002 | 1215 | 1060 | 913 | 680 | 448 | 292 | 37
0.1597 | 0.418 | 0.203 | 0.018 | 0.0118 | 0.046 | 0.0021 | 0.0019 | 0.011 | 0.03 | 0.0006 | 0.004 | 0.001 | 0.001 | 0.0018 | 0.0002 | 1227 | 1074 | 888 | 680 | 457 | 297 | 32
0.1472 | 0.434 | 0.177 | 0.017 | 0.0115 | 0.024 | 0.0035 | 0.003 | 0.009 | 0.022 | 0.0003 | 0.002 | 0.001 | 0.001 | 0.0026 | 0.0002 | 1266 | 1080 | 886 | 631 | 427 | 302 | 34
0.151 | 0.479 | 0.207 | 0.018 | 0.011 | 0.034 | 0.009 | 0.008 | 0.011 | 0.02 | 0.003 | 0.004 | 0.003 | 0.001 | 0.0045 | 0.0003 | 1251 | 1040 | 860 | 633 | 467 | 335 | 31
0.1697 | 0.454 | 0.182 | 0.019 | 0.0062 | 0.037 | 0.0021 | 0.0018 | 0.024 | 0.053 | 0.0003 | 0.003 | 0.001 | 0.001 | 0.0033 | 0.0002 | 1227 | 1055 | 894 | 680 | 451 | 297 | 27
0.155 | 0.513 | 0.174 | 0.02 | 0.017 | 0.034 | 0.004 | 0.003 | 0.02 | 0.044 | 0.001 | 0.007 | 0.001 | 0.0014 | 0.0026 | 0.0001 | 1254 | 1050 | 866 | 655 | 407 | 251 | 32
0.1537 | 0.455 | 0.198 | 0.012 | 0.013 | 0.033 | 0.002 | 0.001 | 0.012 | 0.02 | 0.001 | 0.007 | 0.002 | 0.001 | 0.0035 | 0.0001 | 1262 | 1040 | 881 | 600 | 435 | 284 | 32
0.1443 | 0.442 | 0.201 | 0.016 | 0.015 | 0.037 | 0.004 | 0.003 | 0.014 | 0.024 | 0.002 | 0.003 | 0.002 | 0.001 | 0.0042 | 0.0002 | 1253 | 1040 | 880 | 634 | 437 | 301 | 31
0.1449 | 0.447 | 0.202 | 0.017 | 0.008 | 0.018 | 0.0035 | 0.0028 | 0.009 | 0.023 | 0.0004 | 0.001 | 0.001 | 0.001 | 0.0019 | 0.0001 | 1215 | 1039 | 870 | 670 | 428 | 276 | 31
0.1447 | 0.493 | 0.205 | 0.018 | 0.018 | 0.049 | 0.001 | 0.001 | 0.017 | 0.031 | 0.002 | 0.007 | 0.002 | 0.001 | 0.0042 | 0.0004 | 1227 | 1018 | 847 | 670 | 457 | 299 | 30
0.144 | 0.45 | 0.197 | 0.013 | 0.015 | 0.061 | 0.003 | 0.002 | 0.033 | 0.057 | 0.001 | 0.008 | 0.001 | 0.001 | 0.003 | 0.0001 | 1265 | 1060 | 882 | 634 | 419 | 273 | 36
0.152 | 0.433 | 0.175 | 0.021 | 0.015 | 0.031 | 0.001 | 0.001 | 0.01 | 0.019 | 0.001 | 0.004 | 0.002 | 0.001 | 0.003 | 0.0002 | 1250 | 1060 | 855 | 640 | 445 | 308 | 35
0.169 | 0.461 | 0.154 | 0.017 | 0.015 | 0.038 | 0.001 | 0.001 | 0.02 | 0.031 | 0.001 | 0.006 | 0.002 | 0.001 | 0.0032 | 0.0002 | 1252 | 1050 | 850 | 654 | 458 | 302 | 30
0.14 | 0.478 | 0.199 | 0.027 | 0.019 | 0.042 | 0.005 | 0.004 | 0.016 | 0.03 | 0.001 | 0.006 | 0.001 | 0.001 | 0.0035 | 0.0001 | 1227 | 1045 | 877 | 670 | 446 | 292 | 33
0.151 | 0.487 | 0.188 | 0.015 | 0.008 | 0.062 | 0.008 | 0.006 | 0.018 | 0.029 | 0.002 | 0.008 | 0.001 | 0.0017 | 0.0037 | 0.0001 | 1227 | 1037 | 867 | 650 | 455 | 280 | 33
0.1622 | 0.506 | 0.248 | 0.018 | 0.0108 | 0.029 | 0.0324 | 0.0311 | 0.008 | 0.027 | 0.001 | 0.002 | 0.001 | 0.001 | 0.0035 | 0.0002 | 1227 | 1066 | 864 | 650 | 455 | 294 | 33
0.1552 | 0.44 | 0.21 | 0.012 | 0.013 | 0.039 | 0.003 | 0.002 | 0.019 | 0.018 | 0.001 | 0.006 | 0.002 | 0.0014 | 0.0038 | 0.0002 | 1248 | 1040 | 860 | 656 | 423 | 271 | 36
0.146 | 0.477 | 0.192 | 0.015 | 0.009 | 0.049 | 0.002 | 0.002 | 0.03 | 0.065 | 0.001 | 0.008 | 0.001 | 0.001 | 0.0026 | 0.0001 | 1227 | 1068 | 881 | 670 | 427 | 280 | 31
0.148 | 0.467 | 0.208 | 0.016 | 0.016 | 0.058 | 0.006 | 0.004 | 0.021 | 0.041 | 0.002 | 0.008 | 0.001 | 0.0012 | 0.0033 | 0.0001 | 1227 | 1052 | 875 | 680 | 449 | 272 | 39
0.151 | 0.445 | 0.184 | 0.012 | 0.012 | 0.039 | 0.001 | 0.001 | 0.015 | 0.011 | 0.001 | 0.005 | 0.001 | 0.003 | 0.0052 | 0.0003 | 1215 | 1057 | 877 | 680 | 454 | 307 | 34
0.142 | 0.482 | 0.18 | 0.021 | 0.014 | 0.048 | 0.006 | 0.005 | 0.018 | 0.028 | 0.001 | 0.007 | 0.001 | 0.001 | 0.0043 | 0.0001 | 1258 | 1050 | 864 | 634 | 451 | 315 | 29
0.1464 | 0.475 | 0.227 | 0.017 | 0.014 | 0.032 | 0.005 | 0.004 | 0.015 | 0.023 | 0.003 | 0.005 | 0.002 | 0.001 | 0.0036 | 0.0003 | 1246 | 1040 | 886 | 633 | 457 | 310 | 29
0.1304 | 0.439 | 0.171 | 0.019 | 0.019 | 0.025 | 0.004 | 0.003 | 0.01 | 0.016 | 0.001 | 0.004 | 0.002 | 0.001 | 0.0036 | 0.0002 | 1283 | 1080 | 895 | 633 | 419 | 257 | 42
0.157 | 0.496 | 0.181 | 0.024 | 0.008 | 0.039 | 0.007 | 0.005 | 0.014 | 0.032 | 0.001 | 0.005 | 0.001 | 0.001 | 0.0027 | 0.0001 | 1273 | 1080 | 891 | 632 | 464 | 347 | 33
0.1534 | 0.455 | 0.175 | 0.019 | 0.0073 | 0.032 | 0.0041 | 0.0034 | 0.009 | 0.022 | 0.0007 | 0.002 | 0.001 | 0.001 | 0.0016 | 0.0002 | 1225 | 1039 | 880 | 670 | 463 | 331 | 34
0.15 | 0.482 | 0.203 | 0.019 | 0.014 | 0.039 | 0.003 | 0.002 | 0.021 | 0.021 | 0.001 | 0.004 | 0.002 | 0.001 | 0.0032 | 0.0002 | 1269 | 1060 | 880 | 635 | 442 | 305 | 27
0.1461 | 0.433 | 0.193 | 0.011 | 0.012 | 0.047 | 0.002 | 0.002 | 0.02 | 0.02 | 0.001 | 0.005 | 0.002 | 0.0016 | 0.0022 | 0.0001 | 1259 | 1050 | 869 | 653 | 425 | 273 | 33
0.1576 | 0.46 | 0.19 | 0.015 | 0.012 | 0.036 | 0.002 | 0.001 | 0.011 | 0.025 | 0.003 | 0.004 | 0.002 | 0.001 | 0.0043 | 0.0002 | 1269 | 1060 | 882 | 636 | 442 | 296 | 34
0.149 | 0.451 | 0.187 | 0.017 | 0.013 | 0.043 | 0.003 | 0.002 | 0.016 | 0.022 | 0.002 | 0.007 | 0.001 | 0.001 | 0.0028 | 0.0001 | 1268 | 1060 | 879 | 635 | 433 | 301 | 26
0.1489 | 0.482 | 0.199 | 0.015 | 0.015 | 0.05 | 0.002 | 0.001 | 0.023 | 0.033 | 0.002 | 0.007 | 0.002 | 0.0012 | 0.0027 | 0.0001 | 1246 | 1040 | 885 | 634 | 418 | 272 | 28
0.1327 | 0.441 | 0.176 | 0.018 | 0.018 | 0.036 | 0.001 | 0.001 | 0.022 | 0.035 | 0.003 | 0.004 | 0.002 | 0.001 | 0.0027 | 0.0002 | 1227 | 1042 | 854 | 650 | 424 | 262 | 33
0.144 | 0.519 | 0.196 | 0.016 | 0.014 | 0.032 | 0.004 | 0.003 | 0.011 | 0.022 | 0.002 | 0.007 | 0.001 | 0.0017 | 0.0024 | 0.0001 | 1260 | 1040 | 885 | 608 | 443 | 302 | 30
0.1401 | 0.469 | 0.188 | 0.025 | 0.013 | 0.048 | 0.008 | 0.007 | 0.023 | 0.035 | 0.002 | 0.007 | 0.002 | 0.001 | 0.0033 | 0.0004 | 1258 | 1040 | 878 | 624 | 442 | 301 | 33
0.1461 | 0.466 | 0.209 | 0.017 | 0.014 | 0.055 | 0.003 | 0.003 | 0.023 | 0.036 | 0.002 | 0.006 | 0.002 | 0.001 | 0.0032 | 0.0004 | 1227 | 1047 | 893 | 670 | 466 | 312 | 36
0.1427 | 0.466 | 0.176 | 0.021 | 0.02 | 0.039 | 0.001 | 0.001 | 0.016 | 0.024 | 0.002 | 0.005 | 0.003 | 0.001 | 0.0038 | 0.0001 | 1222 | 1057 | 859 | 650 | 435 | 263 | 33
0.1623 | 0.457 | 0.183 | 0.017 | 0.0084 | 0.048 | 0.0022 | 0.0019 | 0.015 | 0.036 | 0.0003 | 0.005 | 0.001 | 0.001 | 0.0023 | 0.0002 | 1250 | 1040 | 884 | 635 | 452 | 305 | 30
0.1476 | 0.463 | 0.192 | 0.017 | 0.011 | 0.042 | 0.0034 | 0.0029 | 0.014 | 0.033 | 0.0002 | 0.007 | 0.001 | 0.001 | 0.0024 | 0.0002 | 1227 | 1043 | 862 | 650 | 439 | 266 | 33
0.1385 | 0.447 | 0.208 | 0.017 | 0.0111 | 0.043 | 0.0028 | 0.0024 | 0.01 | 0.032 | 0.0008 | 0.004 | 0.001 | 0.001 | 0.0033 | 0.0002 | 1207 | 1058 | 887 | 680 | 450 | 269 | 30
0.1552 | 0.472 | 0.174 | 0.018 | 0.0073 | 0.036 | 0.0032 | 0.003 | 0.013 | 0.041 | 0.0002 | 0.004 | 0.001 | 0.001 | 0.0025 | 0.0002 | 1190 | 1052 | 885 | 670 | 426 | 284 | 29
0.1463 | 0.476 | 0.185 | 0.018 | 0.0085 | 0.02 | 0.0036 | 0.003 | 0.005 | 0.019 | 0.0006 | 0.002 | 0.001 | 0.001 | 0.002 | 0.0002 | 1227 | 1040 | 872 | 670 | 424 | 276 | 37
0.1409 | 0.457 | 0.182 | 0.019 | 0.0115 | 0.034 | 0.0036 | 0.0031 | 0.01 | 0.022 | 0.0006 | 0.002 | 0.001 | 0.001 | 0.0015 | 0.0002 | 1227 | 1047 | 873 | 670 | 428 | 273 | 34
0.1588 | 0.452 | 0.252 | 0.012 | 0.013 | 0.048 | 0.001 | 0.001 | 0.018 | 0.025 | 0.002 | 0.005 | 0.002 | 0.001 | 0.0045 | 0.0004 | 1246 | 1040 | 888 | 634 | 455 | 306 | 36
0.153 | 0.493 | 0.179 | 0.014 | 0.009 | 0.049 | 0.005 | 0.005 | 0.014 | 0.028 | 0.001 | 0.006 | 0.001 | 0.001 | 0.003 | 0.0001 | 1227 | 1042 | 890 | 650 | 433 | 281 | 30
0.149 | 0.501 | 0.198 | 0.009 | 0.008 | 0.027 | 0.009 | 0.008 | 0.012 | 0.02 | 0.001 | 0.006 | 0.001 | 0.001 | 0.0057 | 0.0001 | 1276 | 1080 | 897 | 633 | 444 | 335 | 32
0.1563 | 0.484 | 0.201 | 0.017 | 0.009 | 0.044 | 0.0033 | 0.003 | 0.012 | 0.023 | 0.0003 | 0.004 | 0.001 | 0.001 | 0.0021 | 0.0002 | 1227 | 1062 | 869 | 670 | 442 | 265 | 33
0.1511 | 0.489 | 0.2 | 0.018 | 0.0097 | 0.031 | 0.0403 | 0.0398 | 0.009 | 0.039 | 0.0007 | 0.007 | 0.001 | 0.001 | 0.0023 | 0.0003 | 1207 | 1038 | 874 | 670 | 474 | 323 | 33
0.1553 | 0.447 | 0.205 | 0.016 | 0.014 | 0.063 | 0.004 | 0.003 | 0.023 | 0.036 | 0.002 | 0.007 | 0.003 | 0.0017 | 0.0035 | 0.0003 | 1227 | 1037 | 887 | 670 | 461 | 309 | 27
0.1452 | 0.433 | 0.186 | 0.015 | 0.014 | 0.05 | 0.002 | 0.002 | 0.02 | 0.03 | 0.002 | 0.006 | 0.002 | 0.001 | 0.0033 | 0.0003 | 1269 | 1060 | 888 | 631 | 444 | 309 | 31
0.149 | 0.476 | 0.192 | 0.027 | 0.019 | 0.041 | 0.004 | 0.003 | 0.014 | 0.032 | 0.001 | 0.003 | 0.001 | 0.001 | 0.0032 | 0.0001 | 1227 | 1056 | 862 | 650 | 433 | 279 | 28
0.147 | 0.467 | 0.187 | 0.015 | 0.017 | 0.042 | 0.005 | 0.003 | 0.013 | 0.027 | 0.001 | 0.005 | 0.001 | 0.001 | 0.003 | 0.0001 | 1227 | 1040 | 856 | 670 | 435 | 283 | 32
0.1503 | 0.475 | 0.177 | 0.018 | 0.0081 | 0.032 | 0.0036 | 0.0031 | 0.008 | 0.017 | 0.0005 | 0.003 | 0.001 | 0.001 | 0.0019 | 0.0002 | 1227 | 1057 | 881 | 670 | 419 | 289 | 39
0.1551 | 0.417 | 0.188 | 0.012 | 0.013 | 0.049 | 0.002 | 0.002 | 0.02 | 0.02 | 0.001 | 0.005 | 0.002 | 0.0018 | 0.0023 | 0.0001 | 1259 | 1050 | 864 | 654 | 405 | 281 | 35
0.145 | 0.43 | 0.19 | 0.016 | 0.018 | 0.051 | 0.002 | 0.001 | 0.02 | 0.029 | 0.001 | 0.005 | 0.002 | 0.0012 | 0.0035 | 0.0001 | 1259 | 1050 | 857 | 658 | 420 | 283 | 33
0.1392 | 0.47 | 0.202 | 0.011 | 0.016 | 0.039 | 0.001 | 0.001 | 0.02 | 0.022 | 0.003 | 0.005 | 0.002 | 0.001 | 0.0035 | 0.0003 | 1269 | 1060 | 879 | 634 | 416 | 273 | 34
0.1422 | 0.47 | 0.221 | 0.019 | 0.011 | 0.041 | 0.011 | 0.01 | 0.017 | 0.021 | 0.003 | 0.006 | 0.002 | 0.001 | 0.0029 | 0.0003 | 1271 | 1060 | 883 | 636 | 441 | 318 | 34
0.1436 | 0.46 | 0.185 | 0.009 | 0.013 | 0.046 | 0.009 | 0.008 | 0.016 | 0.025 | 0.002 | 0.003 | 0.002 | 0.001 | 0.0041 | 0.0002 | 1265 | 1060 | 887 | 608 | 428 | 284 | 34
0.1626 | 0.46 | 0.218 | 0.02 | 0.0152 | 0.044 | 0.0053 | 0.0042 | 0.027 | 0.053 | 0.0006 | 0.005 | 0.001 | 0.001 | 0.002 | 0.0002 | 1274 | 1080 | 894 | 631 | 459 | 312 | 29
0.151 | 0.454 | 0.18 | 0.026 | 0.015 | 0.03 | 0.001 | 0.001 | 0.012 | 0.02 | 0.001 | 0.004 | 0.001 | 0.002 | 0.0037 | 0.0003 | 1215 | 1037 | 881 | 680 | 457 | 308 | 31
0.1505 | 0.465 | 0.165 | 0.02 | 0.009 | 0.032 | 0.003 | 0.002 | 0.009 | 0.015 | 0.003 | 0.004 | 0.003 | 0.001 | 0.0023 | 0.0002 | 1227 | 1043 | 863 | 650 | 435 | 273 | 36
0.1472 | 0.502 | 0.208 | 0.014 | 0.0093 | 0.022 | 0.0243 | 0.0228 | 0.017 | 0.048 | 0.0007 | 0.002 | 0.001 | 0.001 | 0.0021 | 0.0003 | 1227 | 1032 | 888 | 670 | 444 | 289 | 32
0.14 | 0.514 | 0.202 | 0.017 | 0.016 | 0.06 | 0.001 | 0.001 | 0.018 | 0.032 | 0.001 | 0.008 | 0.001 | 0.002 | 0.0032 | 0.0001 | 1227 | 1052 | 876 | 650 | 448 | 292 | 30
0.1413 | 0.423 | 0.182 | 0.018 | 0.007 | 0.038 | 0.0027 | 0.0026 | 0.012 | 0.037 | 0.0005 | 0.006 | 0.001 | 0.001 | 0.0012 | 0.0002 | 1227 | 1033 | 869 | 650 | 441 | 306 | 32
0.1512 | 0.482 | 0.195 | 0.022 | 0.011 | 0.047 | 0.004 | 0.003 | 0.016 | 0.026 | 0.002 | 0.007 | 0.002 | 0.001 | 0.0027 | 0.0002 | 1226 | 1067 | 873 | 670 | 457 | 295 | 31
0.1445 | 0.463 | 0.189 | 0.014 | 0.0086 | 0.028 | 0.0303 | 0.0292 | 0.009 | 0.029 | 0.0005 | 0.002 | 0.001 | 0.001 | 0.0028 | 0.0001 | 1202 | 1042 | 852 | 680 | 457 | 279 | 37
0.1396 | 0.451 | 0.17 | 0.017 | 0.011 | 0.04 | 0.001 | 0.001 | 0.021 | 0.025 | 0.002 | 0.006 | 0.002 | 0.001 | 0.0034 | 0.0002 | 1256 | 1060 | 884 | 634 | 437 | 303 | 29
0.145 | 0.474 | 0.182 | 0.014 | 0.014 | 0.054 | 0.004 | 0.003 | 0.021 | 0.033 | 0.001 | 0.008 | 0.001 | 0.0015 | 0.0025 | 0.0001 | 1258 | 1050 | 862 | 656 | 414 | 282 | 31
0.1487 | 0.47 | 0.202 | 0.018 | 0.015 | 0.024 | 0.003 | 0.003 | 0.011 | 0.02 | 0.001 | 0.004 | 0.002 | 0.0013 | 0.003 | 0.0001 | 1243 | 1040 | 852 | 651 | 430 | 289 | 31
0.15 | 0.518 | 0.191 | 0.017 | 0.014 | 0.048 | 0.004 | 0.002 | 0.015 | 0.03 | 0.002 | 0.007 | 0.001 | 0.0017 | 0.0042 | 0.0001 | 1251 | 1050 | 866 | 646 | 428 | 296 | 32
0.156 | 0.499 | 0.182 | 0.02 | 0.0108 | 0.036 | 0.0036 | 0.0031 | 0.015 | 0.04 | 0.0007 | 0.003 | 0.001 | 0.001 | 0.0016 | 0.0002 | 1215 | 1039 | 886 | 670 | 430 | 259 | 34
0.1464 | 0.472 | 0.184 | 0.021 | 0.0085 | 0.033 | 0.0063 | 0.0043 | 0.009 | 0.026 | 0.0005 | 0.003 | 0.001 | 0.001 | 0.003 | 0.0002 | 1227 | 1044 | 857 | 670 | 426 | 269 | 35
0.1472 | 0.461 | 0.185 | 0.014 | 0.0102 | 0.04 | 0.0036 | 0.0033 | 0.014 | 0.028 | 0.0006 | 0.006 | 0.001 | 0.001 | 0.0019 | 0.0003 | 1227 | 1054 | 862 | 670 | 431 | 278 | 31
0.1474 | 0.442 | 0.186 | 0.025 | 0.0116 | 0.043 | 0.0024 | 0.0022 | 0.011 | 0.029 | 0.0006 | 0.003 | 0.001 | 0.001 | 0.0016 | 0.0002 | 1205 | 1037 | 865 | 680 | 438 | 295 | 32
0.1406 | 0.423 | 0.174 | 0.011 | 0.0146 | 0.022 | 0.0172 | 0.0158 | 0.01 | 0.025 | 0.0005 | 0.002 | 0.001 | 0.001 | 0.0025 | 0.0002 | 1215 | 1043 | 850 | 680 | 439 | 298 | 42
0.145 | 0.454 | 0.182 | 0.017 | 0.014 | 0.046 | 0.008 | 0.005 | 0.014 | 0.026 | 0.001 | 0.001 | 0.001 | 0.001 | 0.0036 | 0.0001 | 1252 | 1050 | 858 | 643 | 424 | 270 | 31
0.1499 | 0.434 | 0.207 | 0.017 | 0.014 | 0.051 | 0.001 | 0.001 | 0.028 | 0.062 | 0.003 | 0.007 | 0.002 | 0.001 | 0.0043 | 0.0002 | 1227 | 1034 | 879 | 670 | 433 | 269 | 38
0.1364 | 0.483 | 0.183 | 0.018 | 0.02 | 0.04 | 0.003 | 0.002 | 0.019 | 0.026 | 0.001 | 0.008 | 0.002 | 0.001 | 0.0032 | 0.0001 | 1254 | 1040 | 868 | 656 | 441 | 300 | 29
0.1424 | 0.449 | 0.224 | 0.016 | 0.0107 | 0.027 | 0.0036 | 0.0028 | 0.013 | 0.04 | 0.0004 | 0.002 | 0.001 | 0.001 | 0.0018 | 0.0002 | 1200 | 1065 | 900 | 670 | 449 | 294 | 37
0.1394 | 0.459 | 0.217 | 0.022 | 0.021 | 0.058 | 0.011 | 0.01 | 0.025 | 0.04 | 0.003 | 0.006 | 0.002 | 0.001 | 0.0027 | 0.0004 | 1227 | 1057 | 898 | 650 | 434 | 288 | 28
0.142 | 0.514 | 0.185 | 0.018 | 0.01 | 0.042 | 0.004 | 0.002 | 0.014 | 0.027 | 0.002 | 0.003 | 0.001 | 0.001 | 0.0032 | 0.0001 | 1244 | 1040 | 861 | 654 | 437 | 300 | 30
0.1737 | 0.465 | 0.19 | 0.026 | 0.0142 | 0.062 | 0.0043 | 0.0029 | 0.019 | 0.058 | 0.0012 | 0.008 | 0.001 | 0.001 | 0.0019 | 0.0002 | 1227 | 1039 | 863 | 670 | 460 | 287 | 31
0.1496 | 0.433 | 0.198 | 0.012 | 0.015 | 0.055 | 0.002 | 0.002 | 0.03 | 0.043 | 0.002 | 0.005 | 0.002 | 0.001 | 0.0029 | 0.0001 | 1262 | 1060 | 885 | 633 | 446 | 312 | 32
0.142 | 0.47 | 0.195 | 0.018 | 0.019 | 0.042 | 0.002 | 0.002 | 0.026 | 0.052 | 0.001 | 0.008 | 0.001 | 0.001 | 0.0031 | 0.0001 | 1241 | 1040 | 866 | 659 | 416 | 266 | 34
0.1665 | 0.456 | 0.17 | 0.023 | 0.0101 | 0.037 | 0.0022 | 0.0021 | 0.008 | 0.025 | 0.0008 | 0.003 | 0.001 | 0.001 | 0.0037 | 0.0002 | 1215 | 1054 | 885 | 670 | 458 | 302 | 32
0.137 | 0.497 | 0.2 | 0.013 | 0.008 | 0.044 | 0.016 | 0.015 | 0.012 | 0.025 | 0.001 | 0.004 | 0.001 | 0.001 | 0.0032 | 0.0001 | 1227 | 1051 | 871 | 650 | 434 | 293 | 31
0.1604 | 0.454 | 0.18 | 0.018 | 0.0088 | 0.044 | 0.0062 | 0.0048 | 0.021 | 0.045 | 0.0007 | 0.004 | 0.001 | 0.001 | 0.0019 | 0.0002 | 1227 | 1028 | 868 | 670 | 431 | 261 | 31
0.149 | 0.52 | 0.21 | 0.025 | 0.015 | 0.053 | 0.017 | 0.015 | 0.017 | 0.027 | 0.002 | 0.008 | 0.001 | 0.001 | 0.0025 | 0.0001 | 1264 | 1050 | 869 | 652 | 442 | 311 | 36
0.147 | 0.454 | 0.206 | 0.018 | 0.016 | 0.029 | 0.001 | 0.001 | 0.02 | 0.029 | 0.001 | 0.005 | 0.002 | 0.001 | 0.0028 | 0.0001 | 1266 | 1060 | 873 | 635 | 444 | 311 | 30
0.1546 | 0.47 | 0.217 | 0.017 | 0.014 | 0.048 | 0.003 | 0.003 | 0.021 | 0.032 | 0.003 | 0.007 | 0.002 | 0.001 | 0.0026 | 0.0003 | 1269 | 1060 | 883 | 636 | 468 | 340 | 36
0.1498 | 0.44 | 0.175 | 0.017 | 0.0126 | 0.035 | 0.0167 | 0.0159 | 0.009 | 0.031 | 0.0007 | 0.002 | 0.001 | 0.001 | 0.0041 | 0.0002 | 1227 | 1023 | 831 | 650 | 456 | 298 | 32
0.1589 | 0.531 | 0.216 | 0.014 | 0.0056 | 0.041 | 0.0168 | 0.0156 | 0.012 | 0.04 | 0.0004 | 0.002 | 0.001 | 0.001 | 0.0026 | 0.0002 | 1227 | 1047 | 847 | 670 | 453 | 276 | 32
0.142 | 0.462 | 0.211 | 0.021 | 0.011 | 0.038 | 0.022 | 0.021 | 0.02 | 0.035 | 0.003 | 0.006 | 0.002 | 0.001 | 0.003 | 0.0002 | 1248 | 1040 | 876 | 636 | 443 | 301 | 30
0.1468 | 0.476 | 0.204 | 0.018 | 0.018 | 0.039 | 0.001 | 0.001 | 0.014 | 0.028 | 0.002 | 0.005 | 0.002 | 0.001 | 0.0035 | 0.0004 | 1227 | 1045 | 869 | 670 | 448 | 298 | 36
0.1396 | 0.453 | 0.214 | 0.021 | 0.018 | 0.044 | 0.002 | 0.001 | 0.021 | 0.032 | 0.003 | 0.005 | 0.002 | 0.001 | 0.002 | 0.0001 | 1227 | 1040 | 861 | 650 | 424 | 290 | 30
0.148 | 0.476 | 0.2 | 0.013 | 0.009 | 0.037 | 0.005 | 0.004 | 0.025 | 0.049 | 0.001 | 0.007 | 0.001 | 0.0012 | 0.0043 | 0.0001 | 1263 | 1060 | 884 | 635 | 448 | 288 | 35
0.1655 | 0.5 | 0.195 | 0.018 | 0.0063 | 0.034 | 0.0026 | 0.0024 | 0.007 | 0.018 | 0.0004 | 0.002 | 0.001 | 0.001 | 0.0014 | 0.0002 | 1190 | 1051 | 883 | 670 | 438 | 286 | 33
0.151 | 0.495 | 0.205 | 0.009 | 0.01 | 0.028 | 0.002 | 0.001 | 0.012 | 0.012 | 0.002 | 0.003 | 0.001 | 0.001 | 0.0039 | 0.0001 | 1266 | 1060 | 884 | 635 | 438 | 301 | 35
0.155 | 0.517 | 0.221 | 0.029 | 0.013 | 0.028 | 0.003 | 0.002 | 0.011 | 0.029 | 0.001 | 0.006 | 0.001 | 0.001 | 0.0038 | 0.0001 | 1248 | 1040 | 876 | 636 | 449 | 277 | 30
0.145 | 0.505 | 0.17 | 0.016 | 0.012 | 0.051 | 0.005 | 0.004 | 0.015 | 0.028 | 0.002 | 0.009 | 0.001 | 0.0019 | 0.0038 | 0.0001 | 1227 | 1037 | 857 | 650 | 435 | 280 | 29
0.155 | 0.508 | 0.2 | 0.022 | 0.016 | 0.052 | 0.006 | 0.004 | 0.015 | 0.036 | 0.002 | 0.011 | 0.001 | 0.0022 | 0.0021 | 0.0001 | 1227 | 1044 | 845 | 650 | 452 | 290 | 34
0.1514 | 0.499 | 0.191 | 0.016 | 0.0096 | 0.034 | 0.0013 | 0.0011 | 0.011 | 0.026 | 0.0005 | 0.002 | 0.001 | 0.001 | 0.0018 | 0.0002 | 1227 | 1061 | 891 | 670 | 449 | 297 | 37
0.151 | 0.468 | 0.18 | 0.019 | 0.014 | 0.044 | 0.002 | 0.002 | 0.032 | 0.071 | 0.001 | 0.008 | 0.001 | 0.001 | 0.0025 | 0.0001 | 1227 | 1040 | 855 | 670 | 420 | 263 | 37
0.145 | 0.453 | 0.181 | 0.013 | 0.014 | 0.036 | 0.006 | 0.004 | 0.014 | 0.02 | 0.002 | 0.009 | 0.001 | 0.0016 | 0.0025 | 0.0001 | 1254 | 1040 | 883 | 610 | 426 | 282 | 33
0.1548 | 0.45 | 0.185 | 0.016 | 0.013 | 0.043 | 0.001 | 0.001 | 0.017 | 0.021 | 0.002 | 0.006 | 0.002 | 0.001 | 0.0021 | 0.0002 | 1269 | 1060 | 880 | 633 | 444 | 308 | 29
0.141 | 0.487 | 0.176 | 0.02 | 0.013 | 0.031 | 0.004 | 0.004 | 0.013 | 0.02 | 0.001 | 0.004 | 0.001 | 0.001 | 0.0025 | 0.0002 | 1256 | 1040 | 873 | 631 | 434 | 300 | 27
0.1554 | 0.448 | 0.18 | 0.017 | 0.0077 | 0.03 | 0.0038 | 0.0027 | 0.009 | 0.019 | 0.0002 | 0.002 | 0.001 | 0.001 | 0.0026 | 0.0002 | 1227 | 1057 | 867 | 650 | 428 | 254 | 33
0.148 | 0.478 | 0.196 | 0.015 | 0.02 | 0.054 | 0.007 | 0.005 | 0.015 | 0.022 | 0.001 | 0.006 | 0.001 | 0.001 | 0.0028 | 0.0001 | 1256 | 1060 | 887 | 633 | 440 | 302 | 37
0.1386 | 0.492 | 0.192 | 0.018 | 0.0123 | 0.034 | 0.0137 | 0.013 | 0.007 | 0.035 | 0.0007 | 0.001 | 0.001 | 0.001 | 0.0021 | 0.0002 | 1227 | 1035 | 888 | 670 | 454 | 300 | 33
0.143 | 0.453 | 0.182 | 0.012 | 0.01 | 0.031 | 0.004 | 0.003 | 0.013 | 0.021 | 0.001 | 0.008 | 0.001 | 0.0014 | 0.0036 | 0.0001 | 1227 | 1029 | 868 | 670 | 425 | 271 | 34
0.138 | 0.483 | 0.181 | 0.013 | 0.009 | 0.055 | 0.003 | 0.003 | 0.019 | 0.03 | 0.002 | 0.008 | 0.001 | 0.0019 | 0.0022 | 0.0001 | 1261 | 1060 | 895 | 633 | 414 | 271 | 40
0.1525 | 0.499 | 0.2 | 0.013 | 0.0089 | 0.036 | 0.0279 | 0.0259 | 0.009 | 0.031 | 0.0005 | 0.003 | 0.001 | 0.001 | 0.003 | 0.0002 | 1207 | 1083 | 888 | 680 | 461 | 299 | 33
0.144 | 0.436 | 0.202 | 0.02 | 0.016 | 0.027 | 0.001 | 0.001 | 0.009 | 0.019 | 0.001 | 0.004 | 0.001 | 0.001 | 0.0024 | 0.0001 | 1275 | 1060 | 883 | 633 | 453 | 315 | 30
0.154 | 0.529 | 0.196 | 0.022 | 0.02 | 0.037 | 0.012 | 0.01 | 0.017 | 0.025 | 0.002 | 0.008 | 0.001 | 0.0014 | 0.0031 | 0.0001 | 1227 | 1045 | 906 | 670 | 451 | 318 | 36
0.1413 | 0.449 | 0.183 | 0.017 | 0.0044 | 0.025 | 0.0028 | 0.0025 | 0.007 | 0.02 | 0.0006 | 0.001 | 0.001 | 0.001 | 0.0017 | 0.0002 | 1265 | 1080 | 906 | 631 | 452 | 290 | 33
0.1547 | 0.454 | 0.18 | 0.016 | 0.0075 | 0.042 | 0.0019 | 0.0015 | 0.011 | 0.03 | 0.0002 | 0.004 | 0.001 | 0.001 | 0.0031 | 0.0002 | 1227 | 1041 | 873 | 670 | 449 | 313 | 30
0.149 | 0.486 | 0.181 | 0.013 | 0.012 | 0.041 | 0.005 | 0.004 | 0.014 | 0.023 | 0.001 | 0.003 | 0.001 | 0.001 | 0.0032 | 0.0001 | 1227 | 1056 | 859 | 650 | 440 | 286 | 35
0.148 | 0.477 | 0.197 | 0.021 | 0.015 | 0.038 | 0.003 | 0.003 | 0.025 | 0.054 | 0.001 | 0.005 | 0.001 | 0.0011 | 0.0026 | 0.0001 | 1227 | 1052 | 875 | 670 | 426 | 268 | 31
0.1658 | 0.426 | 0.182 | 0.019 | 0.0162 | 0.027 | 0.0321 | 0.0311 | 0.006 | 0.021 | 0.0005 | 0.001 | 0.001 | 0.001 | 0.0023 | 0.0002 | 1227 | 1045 | 865 | 650 | 444 | 281 | 32
0.1576 | 0.432 | 0.211 | 0.02 | 0.0088 | 0.019 | 0.0096 | 0.0082 | 0.005 | 0.012 | 0.0012 | 0.001 | 0.001 | 0.001 | 0.0034 | 0.0002 | 1190 | 1047 | 850 | 680 | 477 | 339 | 36
0.1648 | 0.484 | 0.188 | 0.019 | 0.024 | 0.034 | 0.002 | 0.002 | 0.012 | 0.029 | 0.003 | 0.004 | 0.002 | 0.001 | 0.003 | 0.0002 | 1281 | 1080 | 900 | 634 | 446 | 293 | 32
0.165 | 0.511 | 0.18 | 0.029 | 0.014 | 0.046 | 0.004 | 0.003 | 0.014 | 0.029 | 0.001 | 0.005 | 0.001 | 0.001 | 0.0031 | 0.0001 | 1227 | 1071 | 856 | 650 | 459 | 335 | 26
0.148 | 0.478 | 0.188 | 0.016 | 0.0105 | 0.02 | 0.0013 | 0.0012 | 0.005 | 0.022 | 0.0005 | 0.001 | 0.001 | 0.001 | 0.0023 | 0.0002 | 1227 | 1047 | 863 | 670 | 432 | 269 | 38
0.1551 | 0.417 | 0.188 | 0.012 | 0.013 | 0.049 | 0.002 | 0.002 | 0.02 | 0.02 | 0.001 | 0.005 | 0.002 | 0.0018 | 0.0023 | 0.0001 | 1247 | 1050 | 865 | 651 | 401 | 262 | 38
0.1492 | 0.472 | 0.195 | 0.012 | 0.011 | 0.035 | 0.01 | 0.008 | 0.014 | 0.018 | 0.002 | 0.004 | 0.002 | 0.001 | 0.0021 | 0.0002 | 1273 | 1060 | 878 | 634 | 441 | 312 | 35
0.144 | 0.472 | 0.186 | 0.012 | 0.013 | 0.029 | 0.003 | 0.003 | 0.017 | 0.035 | 0.001 | 0.007 | 0.001 | 0.001 | 0.0046 | 0.0001 | 1262 | 1060 | 888 | 634 | 448 | 314 | 28
0.1427 | 0.472 | 0.188 | 0.018 | 0.014 | 0.035 | 0.002 | 0.001 | 0.014 | 0.021 | 0.002 | 0.006 | 0.002 | 0.001 | 0.0042 | 0.0003 | 1252 | 1050 | 856 | 637 | 433 | 298 | 36
0.1401 | 0.455 | 0.218 | 0.013 | 0.013 | 0.038 | 0.004 | 0.0029 | 0.008 | 0.02 | 0.0002 | 0.003 | 0.001 | 0.001 | 0.0027 | 0.0002 | 1227 | 1051 | 872 | 650 | 424 | 260 | 34
0.1483 | 0.441 | 0.193 | 0.02 | 0.013 | 0.037 | 0.001 | 0.001 | 0.012 | 0.017 | 0.002 | 0.005 | 0.002 | 0.001 | 0.0026 | 0.0002 | 1242 | 1040 | 856 | 607 | 422 | 292 | 28
0.1455 | 0.424 | 0.2 | 0.015 | 0.019 | 0.036 | 0.013 | 0.012 | 0.014 | 0.021 | 0.003 | 0.004 | 0.002 | 0.001 | 0.0028 | 0.0002 | 1268 | 1060 | 888 | 625 | 452 | 309 | 35
0.1552 | 0.44 | 0.21 | 0.012 | 0.013 | 0.039 | 0.003 | 0.002 | 0.019 | 0.018 | 0.001 | 0.006 | 0.002 | 0.0014 | 0.0038 | 0.0002 | 1254 | 1040 | 859 | 640 | 427 | 296 | 33
0.1434 | 0.481 | 0.224 | 0.022 | 0.0044 | 0.03 | 0.0044 | 0.0036 | 0.019 | 0.052 | 0.0008 | 0.004 | 0.001 | 0.001 | 0.0018 | 0.0002 | 1227 | 1047 | 870 | 670 | 429 | 279 | 33
0.1588 | 0.452 | 0.252 | 0.012 | 0.013 | 0.048 | 0.001 | 0.001 | 0.018 | 0.025 | 0.002 | 0.005 | 0.002 | 0.001 | 0.0045 | 0.0004 | 1246 | 1040 | 879 | 633 | 471 | 334 | 32
0.144 | 0.436 | 0.202 | 0.017 | 0.014 | 0.035 | 0.001 | 0.001 | 0.015 | 0.02 | 0.001 | 0.004 | 0.001 | 0.002 | 0.0027 | 0.0003 | 1227 | 1051 | 862 | 650 | 425 | 296 | 32
0.1503 | 0.481 | 0.192 | 0.016 | 0.0082 | 0.043 | 0.0363 | 0.0354 | 0.011 | 0.03 | 0.0004 | 0.004 | 0.001 | 0.001 | 0.0021 | 0.0002 | 1227 | 1054 | 878 | 670 | 441 | 273 | 33
0.1453 | 0.422 | 0.174 | 0.011 | 0.014 | 0.048 | 0.001 | 0.001 | 0.028 | 0.039 | 0.002 | 0.007 | 0.002 | 0.001 | 0.002 | 0.0001 | 1227 | 1036 | 864 | 650 | 411 | 266 | 34
0.1451 | 0.466 | 0.182 | 0.021 | 0.015 | 0.031 | 0.027 | 0.026 | 0.013 | 0.024 | 0.003 | 0.005 | 0.002 | 0.001 | 0.0031 | 0.0003 | 1248 | 1040 | 860 | 633 | 439 | 301 | 30
0.1493 | 0.453 | 0.167 | 0.012 | 0.012 | 0.039 | 0.001 | 0.001 | 0.016 | 0.023 | 0.002 | 0.006 | 0.002 | 0.001 | 0.0041 | 0.0002 | 1227 | 1048 | 868 | 650 | 427 | 267 | 28
0.1454 | 0.521 | 0.207 | 0.014 | 0.0184 | 0.033 | 0.0289 | 0.0275 | 0.011 | 0.025 | 0.0007 | 0.002 | 0.001 | 0.001 | 0.0046 | 0.0001 | 1227 | 1058 | 874 | 650 | 431 | 266 | 34
0.1544 | 0.45 | 0.199 | 0.018 | 0.015 | 0.033 | 0.001 | 0.001 | 0.021 | 0.031 | 0.003 | 0.006 | 0.002 | 0.001 | 0.0029 | 0.0002 | 1215 | 1044 | 891 | 680 | 443 | 338 | 31
0.136 | 0.494 | 0.173 | 0.016 | 0.025 | 0.051 | 0.04 | 0.037 | 0.016 | 0.033 | 0.002 | 0.007 | 0.001 | 0.001 | 0.0039 | 0.0001 | 1250 | 1060 | 868 | 640 | 426 | 283 | 31
0.1596 | 0.466 | 0.181 | 0.016 | 0.0122 | 0.037 | 0.0049 | 0.0038 | 0.008 | 0.026 | 0.0004 | 0.002 | 0.001 | 0.002 | 0.0024 | 0.0001 | 1212 | 1086 | 904 | 680 | 456 | 296 | 27
0.1545 | 0.427 | 0.221 | 0.021 | 0.0138 | 0.034 | 0.0036 | 0.003 | 0.009 | 0.025 | 0.0009 | 0.004 | 0.001 | 0.001 | 0.0024 | 0.0002 | 1215 | 1044 | 873 | 680 | 471 | 294 | 33
0.145 | 0.43 | 0.19 | 0.016 | 0.018 | 0.051 | 0.002 | 0.001 | 0.02 | 0.029 | 0.001 | 0.005 | 0.002 | 0.0012 | 0.0035 | 0.0001 | 1259 | 1050 | 858 | 657 | 407 | 263 | 30
0.1642 | 0.486 | 0.206 | 0.018 | 0.0122 | 0.042 | 0.0071 | 0.0062 | 0.014 | 0.03 | 0.0009 | 0.003 | 0.001 | 0.001 | 0.0014 | 0.0001 | 1227 | 1048 | 870 | 670 | 454 | 300 | 37
0.149 | 0.443 | 0.196 | 0.016 | 0.015 | 0.028 | 0.002 | 0.002 | 0.014 | 0.014 | 0.001 | 0.005 | 0.002 | 0.001 | 0.0032 | 0.0001 | 1255 | 1040 | 882 | 611 | 437 | 269 | 34
0.155 | 0.508 | 0.2 | 0.022 | 0.016 | 0.052 | 0.006 | 0.004 | 0.015 | 0.036 | 0.002 | 0.011 | 0.001 | 0.0022 | 0.0021 | 0.0001 | 1227 | 1037 | 849 | 670 | 447 | 293 | 32
0.148 | 0.467 | 0.183 | 0.03 | 0.016 | 0.04 | 0.006 | 0.003 | 0.015 | 0.03 | 0.002 | 0.008 | 0.001 | 0.0015 | 0.0026 | 0.0001 | 1246 | 1040 | 880 | 632 | 411 | 291 | 32
0.1344 | 0.413 | 0.205 | 0.02 | 0.0095 | 0.035 | 0.0027 | 0.0025 | 0.017 | 0.047 | 0.0007 | 0.002 | 0.001 | 0.001 | 0.0023 | 0.0002 | 1205 | 1055 | 872 | 680 | 433 | 289 | 37
0.1492 | 0.46 | 0.198 | 0.021 | 0.014 | 0.035 | 0.0035 | 0.0031 | 0.009 | 0.031 | 0.0006 | 0.003 | 0.001 | 0.001 | 0.0019 | 0.0002 | 1227 | 1032 | 854 | 650 | 436 | 266 | 34
0.1565 | 0.431 | 0.185 | 0.019 | 0.015 | 0.051 | 0.002 | 0.002 | 0.02 | 0.028 | 0.002 | 0.006 | 0.003 | 0.001 | 0.0024 | 0.0002 | 1227 | 1050 | 869 | 670 | 444 | 279 | 36
0.1568 | 0.457 | 0.191 | 0.016 | 0.007 | 0.034 | 0.0014 | 0.0008 | 0.009 | 0.022 | 0.0006 | 0.004 | 0.001 | 0.0013 | 0.0022 | 0.0002 | 1227 | 1079 | 879 | 650 | 436 | 275 | 28
0.147 | 0.478 | 0.223 | 0.02 | 0.007 | 0.035 | 0.009 | 0.008 | 0.013 | 0.022 | 0.001 | 0.004 | 0.001 | 0.001 | 0.004 | 0.0001 | 1227 | 1059 | 857 | 650 | 447 | 290 | 30
0.144 | 0.48 | 0.199 | 0.013 | 0.012 | 0.043 | 0.004 | 0.003 | 0.014 | 0.03 | 0.001 | 0.003 | 0.001 | 0.001 | 0.0048 | 0.0001 | 1263 | 1050 | 864 | 634 | 426 | 279 | 34
0.141 | 0.445 | 0.207 | 0.01 | 0.014 | 0.045 | 0.004 | 0.003 | 0.014 | 0.022 | 0.002 | 0.001 | 0.001 | 0.001 | 0.0022 | 0.0001 | 1255 | 1050 | 846 | 653 | 383 | 253 | 31
0.1433 | 0.452 | 0.235 | 0.021 | 0.006 | 0.028 | 0.024 | 0.022 | 0.014 | 0.03 | 0.003 | 0.005 | 0.002 | 0.001 | 0.0046 | 0.0003 | 1227 | 1045 | 894 | 670 | 461 | 304 | 34
0.1448 | 0.46 | 0.185 | 0.017 | 0.02 | 0.055 | 0.001 | 0.001 | 0.032 | 0.069 | 0.003 | 0.007 | 0.002 | 0.001 | 0.0027 | 0.0002 | 1271 | 1060 | 887 | 600 | 443 | 312 | 41
0.1427 | 0.472 | 0.188 | 0.018 | 0.014 | 0.035 | 0.002 | 0.001 | 0.014 | 0.021 | 0.002 | 0.006 | 0.002 | 0.001 | 0.0042 | 0.0003 | 1246 | 1050 | 865 | 650 | 433 | 291 | 35
0.138 | 0.507 | 0.198 | 0.017 | 0.018 | 0.036 | 0.013 | 0.013 | 0.014 | 0.027 | 0.002 | 0.008 | 0.001 | 0.0016 | 0.0048 | 0.0001 | 1271 | 1060 | 889 | 636 | 414 | 278 | 38
0.148 | 0.481 | 0.22 | 0.018 | 0.015 | 0.059 | 0.004 | 0.003 | 0.016 | 0.027 | 0.002 | 0.009 | 0.001 | 0.0018 | 0.0026 | 0.0001 | 1273 | 1060 | 890 | 635 | 428 | 276 | 36
0.1483 | 0.469 | 0.198 | 0.016 | 0.006 | 0.035 | 0.012 | 0.01 | 0.017 | 0.024 | 0.002 | 0.005 | 0.003 | 0.0011 | 0.0034 | 0.0001 | 1209 | 1059 | 897 | 670 | 452 | 326 | 30
0.1443 | 0.445 | 0.176 | 0.016 | 0.0152 | 0.023 | 0.0265 | 0.0255 | 0.008 | 0.018 | 0.0007 | 0.001 | 0.001 | 0.001 | 0.0022 | 0.0002 | 1227 | 1074 | 914 | 670 | 431 | 295 | 32
0.143 | 0.507 | 0.185 | 0.015 | 0.017 | 0.037 | 0.001 | 0.001 | 0.016 | 0.027 | 0.002 | 0.007 | 0.001 | 0.0019 | 0.0026 | 0.0001 | 1240 | 1050 | 866 | 651 | 414 | 265 | 30
0.1454 | 0.431 | 0.173 | 0.018 | 0.0095 | 0.036 | 0.0217 | 0.0208 | 0.011 | 0.023 | 0.0006 | 0.005 | 0.001 | 0.001 | 0.0014 | 0.0002 | 1246 | 1040 | 860 | 656 | 385 | 273 | 31
0.1427 | 0.466 | 0.176 | 0.021 | 0.02 | 0.039 | 0.001 | 0.001 | 0.016 | 0.024 | 0.002 | 0.005 | 0.003 | 0.001 | 0.0038 | 0.0001 | 1222 | 1030 | 857 | 650 | 438 | 278 | 31
0.136 | 0.494 | 0.177 | 0.014 | 0.014 | 0.047 | 0.005 | 0.004 | 0.017 | 0.027 | 0.001 | 0.008 | 0.001 | 0.0014 | 0.0035 | 0.0001 | 1272 | 1080 | 896 | 632 | 434 | 282 | 39
0.147 | 0.54 | 0.204 | 0.025 | 0.0114 | 0.047 | 0.0334 | 0.0331 | 0.01 | 0.037 | 0.0008 | 0.004 | 0.001 | 0.001 | 0.0018 | 0.0002 | 1227 | 1025 | 864 | 650 | 460 | 292 | 33
0.1432 | 0.537 | 0.192 | 0.017 | 0.0064 | 0.033 | 0.0038 | 0.0032 | 0.008 | 0.022 | 0.0006 | 0.002 | 0.001 | 0.001 | 0.0035 | 0.0002 | 1227 | 1035 | 834 | 670 | 435 | 270 | 37
0.1609 | 0.454 | 0.154 | 0.011 | 0.0089 | 0.022 | 0.0019 | 0.0018 | 0.007 | 0.022 | 0.0006 | 0.002 | 0.001 | 0.001 | 0.0024 | 0.0002 | 1210 | 1032 | 867 | 680 | 439 | 285 | 32
0.1548 | 0.439 | 0.228 | 0.015 | 0.0154 | 0.026 | 0.0104 | 0.0092 | 0.008 | 0.026 | 0.0015 | 0.002 | 0.001 | 0.001 | 0.0036 | 0.0002 | 1273 | 1080 | 895 | 633 | 473 | 341 | 30
0.1522 | 0.48 | 0.213 | 0.024 | 0.014 | 0.051 | 0.004 | 0.004 | 0.02 | 0.032 | 0.002 | 0.005 | 0.003 | 0.001 | 0.0033 | 0.0003 | 1227 | 1038 | 870 | 670 | 452 | 309 | 30
0.1447 | 0.434 | 0.202 | 0.011 | 0.0144 | 0.028 | 0.0045 | 0.0033 | 0.009 | 0.032 | 0.0011 | 0.003 | 0.001 | 0.001 | 0.0032 | 0.0002 | 1215 | 1064 | 879 | 670 | 442 | 300 | 35
0.1546 | 0.446 | 0.214 | 0.022 | 0.014 | 0.043 | 0.002 | 0.002 | 0.021 | 0.038 | 0.002 | 0.005 | 0.002 | 0.001 | 0.0022 | 0.0003 | 1227 | 1062 | 889 | 670 | 433 | 308 | 33
0.1388 | 0.426 | 0.169 | 0.013 | 0.017 | 0.041 | 0.003 | 0.003 | 0.016 | 0.023 | 0.002 | 0.005 | 0.003 | 0.001 | 0.0034 | 0.0004 | 1227 | 1044 | 861 | 650 | 441 | 279 | 30
0.145 | 0.476 | 0.212 | 0.019 | 0.014 | 0.049 | 0.01 | 0.008 | 0.015 | 0.03 | 0.001 | 0.005 | 0.001 | 0.001 | 0.0032 | 0.0001 | 1227 | 1070 | 872 | 650 | 435 | 283 | 27
0.149 | 0.451 | 0.184 | 0.024 | 0.014 | 0.044 | 0.005 | 0.003 | 0.017 | 0.036 | 0.002 | 0.009 | 0.001 | 0.0012 | 0.0029 | 0.0001 | 1227 | 1038 | 881 | 670 | 433 | 288 | 36
0.1519 | 0.449 | 0.195 | 0.02 | 0.015 | 0.048 | 0.002 | 0.002 | 0.027 | 0.06 | 0.003 | 0.006 | 0.002 | 0.001 | 0.0047 | 0.0002 | 1227 | 1049 | 880 | 670 | 437 | 269 | 35
0.14 | 0.479 | 0.174 | 0.016 | 0.012 | 0.052 | 0.006 | 0.005 | 0.016 | 0.032 | 0.001 | 0.002 | 0.001 | 0.001 | 0.0022 | 0.0001 | 1227 | 1053 | 872 | 670 | 422 | 274 | 38
0.145 | 0.441 | 0.193 | 0.013 | 0.011 | 0.047 | 0.006 | 0.004 | 0.016 | 0.024 | 0.002 | 0.008 | 0.001 | 0.002 | 0.0039 | 0.0001 | 1227 | 1040 | 857 | 650 | 443 | 289 | 30
0.1403 | 0.433 | 0.19 | 0.016 | 0.009 | 0.052 | 0.002 | 0.001 | 0.021 | 0.027 | 0.002 | 0.006 | 0.002 | 0.001 | 0.003 | 0.0002 | 1260 | 1040 | 883 | 634 | 445 | 302 | 32
0.1447 | 0.436 | 0.173 | 0.019 | 0.0068 | 0.057 | 0.0172 | 0.0157 | 0.013 | 0.032 | 0.0003 | 0.003 | 0.001 | 0.001 | 0.0023 | 0.0002 | 1227 | 1038 | 891 | 680 | 435 | 295 | 29
0.1446 | 0.492 | 0.184 | 0.017 | 0.0141 | 0.038 | 0.0017 | 0.0011 | 0.01 | 0.022 | 0.0006 | 0.004 | 0.001 | 0.0013 | 0.0023 | 0.0002 | 1215 | 1047 | 883 | 680 | 443 | 284 | 37
0.1699 | 0.426 | 0.16 | 0.019 | 0.015 | 0.046 | 0.011 | 0.01 | 0.022 | 0.035 | 0.001 | 0.006 | 0.002 | 0.0013 | 0.0038 | 0.0001 | 1252 | 1050 | 860 | 653 | 399 | 271 | 30
0.134 | 0.49 | 0.236 | 0.017 | 0.016 | 0.045 | 0.008 | 0.004 | 0.024 | 0.028 | 0.002 | 0.01 | 0.001 | 0.0014 | 0.0025 | 0.0001 | 1227 | 1030 | 885 | 680 | 426 | 297 | 31
0.16 | 0.448 | 0.177 | 0.015 | 0.017 | 0.039 | 0.001 | 0.001 | 0.016 | 0.02 | 0.001 | 0.004 | 0.002 | 0.001 | 0.0028 | 0.0002 | 1258 | 1060 | 880 | 634 | 440 | 297 | 34
0.1451 | 0.467 | 0.18 | 0.019 | 0.013 | 0.044 | 0.015 | 0.013 | 0.037 | 0.037 | 0.002 | 0.008 | 0.002 | 0.0016 | 0.0038 | 0.0001 | 1210 | 1031 | 867 | 670 | 442 | 302 | 31
0.1497 | 0.463 | 0.203 | 0.014 | 0.015 | 0.06 | 0.004 | 0.003 | 0.022 | 0.035 | 0.002 | 0.006 | 0.002 | 0.001 | 0.0042 | 0.0002 | 1268 | 1060 | 880 | 636 | 438 | 299 | 40
0.1468 | 0.443 | 0.204 | 0.016 | 0.008 | 0.033 | 0.002 | 0.001 | 0.021 | 0.038 | 0.003 | 0.005 | 0.002 | 0.001 | 0.0022 | 0.0002 | 1227 | 1042 | 880 | 670 | 428 | 252 | 37
0.1391 | 0.475 | 0.199 | 0.018 | 0.0105 | 0.041 | 0.0387 | 0.0383 | 0.015 | 0.025 | 0.0006 | 0.003 | 0.001 | 0.001 | 0.0024 | 0.0002 | 1227 | 1042 | 907 | 670 | 464 | 309 | 33
0.153 | 0.525 | 0.194 | 0.017 | 0.015 | 0.04 | 0.002 | 0.002 | 0.019 | 0.032 | 0.001 | 0.007 | 0.001 | 0.001 | 0.0036 | 0.0001 | 1254 | 1040 | 878 | 632 | 444 | 296 | 29
0.158 | 0.467 | 0.225 | 0.01 | 0.017 | 0.041 | 0.003 | 0.002 | 0.016 | 0.021 | 0.001 | 0.004 | 0.001 | 0.001 | 0.0025 | 0.0003 | 1227 | 1042 | 884 | 680 | 457 | 321 | 32
0.1457 | 0.422 | 0.186 | 0.014 | 0.0095 | 0.028 | 0.0033 | 0.0031 | 0.01 | 0.023 | 0.0006 | 0.004 | 0.001 | 0.001 | 0.0023 | 0.0002 | 1227 | 1034 | 881 | 670 | 437 | 286 | 30
0.1571 | 0.511 | 0.227 | 0.025 | 0.0139 | 0.044 | 0.0087 | 0.0084 | 0.013 | 0.031 | 0.0007 | 0.004 | 0.001 | 0.001 | 0.0018 | 0.0002 | 1227 | 1060 | 865 | 670 | 456 | 286 | 34
0.1492 | 0.47 | 0.207 | 0.02 | 0.015 | 0.038 | 0.002 | 0.002 | 0.012 | 0.028 | 0.003 | 0.011 | 0.002 | 0.001 | 0.0033 | 0.0002 | 1249 | 1050 | 869 | 635 | 445 | 299 | 34
0.1471 | 0.471 | 0.193 | 0.02 | 0.01 | 0.052 | 0.002 | 0.002 | 0.02 | 0.035 | 0.001 | 0.006 | 0.003 | 0.0017 | 0.004 | 0.0002 | 1275 | 1060 | 887 | 603 | 402 | 297 | 25
0.152 | 0.473 | 0.19 | 0.017 | 0.011 | 0.038 | 0.003 | 0.002 | 0.017 | 0.029 | 0.001 | 0.001 | 0.001 | 0.001 | 0.002 | 0.0001 | 1262 | 1060 | 881 | 633 | 444 | 302 | 28
0.1534 | 0.445 | 0.178 | 0.012 | 0.015 | 0.039 | 0.003 | 0.003 | 0.016 | 0.026 | 0.001 | 0.006 | 0.002 | 0.001 | 0.004 | 0.0001 | 1246 | 1050 | 855 | 664 | 415 | 261 | 29
0.146 | 0.465 | 0.189 | 0.017 | 0.02 | 0.035 | 0.001 | 0.001 | 0.024 | 0.024 | 0.001 | 0.005 | 0.002 | 0.001 | 0.0033 | 0.0003 | 1280 | 1060 | 887 | 607 | 453 | 327 | 32
0.1472 | 0.469 | 0.194 | 0.013 | 0.017 | 0.035 | 0.003 | 0.003 | 0.01 | 0.019 | 0.002 | 0.003 | 0.003 | 0.001 | 0.0043 | 0.0002 | 1275 | 1060 | 884 | 633 | 444 | 314 | 27
0.1441 | 0.437 | 0.21 | 0.023 | 0.014 | 0.049 | 0.003 | 0.003 | 0.02 | 0.034 | 0.001 | 0.006 | 0.003 | 0.0012 | 0.0026 | 0.0001 | 1265 | 1060 | 882 | 636 | 463 | 344 | 33
0.1559 | 0.419 | 0.216 | 0.017 | 0.0072 | 0.019 | 0.0094 | 0.0078 | 0.007 | 0.018 | 0.0011 | 0.001 | 0.001 | 0.001 | 0.0024 | 0.0002 | 1205 | 1015 | 837 | 650 | 439 | 296 | 29
0.144 | 0.45 | 0.197 | 0.013 | 0.015 | 0.061 | 0.003 | 0.002 | 0.033 | 0.057 | 0.001 | 0.008 | 0.001 | 0.001 | 0.003 | 0.0001 | 1258 | 1060 | 886 | 614 | 420 | 268 | 33
0.1535 | 0.439 | 0.193 | 0.015 | 0.0104 | 0.053 | 0.0045 | 0.0031 | 0.014 | 0.027 | 0.0007 | 0.004 | 0.001 | 0.001 | 0.0025 | 0.0001 | 1215 | 1065 | 891 | 680 | 460 | 300 | 26
0.142 | 0.464 | 0.179 | 0.014 | 0.014 | 0.042 | 0.005 | 0.004 | 0.016 | 0.034 | 0.002 | 0.011 | 0.001 | 0.0013 | 0.0022 | 0.0001 | 1269 | 1060 | 889 | 636 | 403 | 262 | 32
0.1505 | 0.418 | 0.227 | 0.019 | 0.018 | 0.037 | 0.002 | 0.002 | 0.03 | 0.056 | 0.002 | 0.005 | 0.002 | 0.001 | 0.0028 | 0.0001 | 1260 | 1060 | 898 | 634 | 454 | 351 | 33
0.1402 | 0.477 | 0.187 | 0.019 | 0.018 | 0.022 | 0.0037 | 0.0035 | 0.02 | 0.064 | 0.0005 | 0.005 | 0.001 | 0.001 | 0.0019 | 0.0003 | 1227 | 1037 | 893 | 670 | 440 | 281 | 28
0.143 | 0.454 | 0.192 | 0.015 | 0.011 | 0.025 | 0.003 | 0.002 | 0.013 | 0.023 | 0.002 | 0.003 | 0.001 | 0.001 | 0.003 | 0.0001 | 1252 | 1050 | 865 | 625 | 406 | 266 | 29
0.1512 | 0.467 | 0.201 | 0.019 | 0.022 | 0.047 | 0.022 | 0.02 | 0.019 | 0.034 | 0.003 | 0.006 | 0.003 | 0.0015 | 0.0044 | 0.0003 | 1268 | 1060 | 882 | 608 | 444 | 309 | 35
0.1501 | 0.502 | 0.21 | 0.023 | 0.012 | 0.05 | 0.002 | 0.002 | 0.021 | 0.038 | 0.002 | 0.007 | 0.002 | 0.001 | 0.0022 | 0.0001 | 1227 | 1045 | 869 | 670 | 420 | 283 | 34
0.154 | 0.494 | 0.177 | 0.02 | 0.013 | 0.035 | 0.0013 | 0.0003 | 0.011 | 0.026 | 0.0004 | 0.004 | 0.001 | 0.0014 | 0.0018 | 0.0002 | 1227 | 1063 | 865 | 670 | 437 | 277 | 32
0.1666 | 0.44 | 0.167 | 0.012 | 0.0079 | 0.054 | 0.0096 | 0.0078 | 0.013 | 0.024 | 0.0003 | 0.004 | 0.001 | 0.001 | 0.002 | 0.0003 | 1249 | 1050 | 862 | 661 | 401 | 269 | 30
0.155 | 0.477 | 0.193 | 0.018 | 0.014 | 0.04 | 0.001 | 0.001 | 0.019 | 0.017 | 0.001 | 0.004 | 0.002 | 0.001 | 0.0053 | 0.0001 | 1269 | 1060 | 884 | 617 | 448 | 306 | 32
0.1483 | 0.441 | 0.193 | 0.02 | 0.013 | 0.037 | 0.001 | 0.001 | 0.012 | 0.017 | 0.002 | 0.005 | 0.002 | 0.001 | 0.0026 | 0.0002 | 1259 | 1040 | 889 | 605 | 446 | 305 | 33
0.1478 | 0.449 | 0.187 | 0.017 | 0.015 | 0.049 | 0.002 | 0.002 | 0.024 | 0.044 | 0.002 | 0.006 | 0.002 | 0.001 | 0.0043 | 0.0002 | 1227 | 1044 | 874 | 650 | 469 | 308 | 24
0.1442 | 0.447 | 0.178 | 0.014 | 0.01 | 0.027 | 0.002 | 0.002 | 0.012 | 0.017 | 0.002 | 0.005 | 0.002 | 0.001 | 0.0024 | 0.0003 | 1227 | 1040 | 853 | 650 | 432 | 287 | 32
0.15 | 0.426 | 0.187 | 0.019 | 0.013 | 0.031 | 0.001 | 0.001 | 0.013 | 0.018 | 0.001 | 0.004 | 0.001 | 0.001 | 0.0027 | 0.0002 | 1262 | 1060 | 878 | 607 | 433 | 288 | 31
0.1463 | 0.475 | 0.191 | 0.019 | 0.014 | 0.051 | 0.002 | 0.002 | 0.023 | 0.031 | 0.003 | 0.005 | 0.003 | 0.001 | 0.0022 | 0.0003 | 1227 | 1040 | 885 | 670 | 441 | 269 | 31
0.1445 | 0.454 | 0.185 | 0.019 | 0.013 | 0.042 | 0.002 | 0.001 | 0.016 | 0.024 | 0.002 | 0.006 | 0.003 | 0.001 | 0.0017 | 0.0001 | 1227 | 1060 | 845 | 650 | 435 | 276 | 35
0.1413 | 0.409 | 0.187 | 0.014 | 0.016 | 0.044 | 0.002 | 0.002 | 0.023 | 0.041 | 0.002 | 0.006 | 0.002 | 0.001 | 0.0041 | 0.0002 | 1227 | 1044 | 872 | 670 | 433 | 292 | 34
0.1647 | 0.453 | 0.228 | 0.018 | 0.01 | 0.035 | 0.003 | 0.002 | 0.016 | 0.026 | 0.002 | 0.005 | 0.002 | 0.001 | 0.0029 | 0.0003 | 1227 | 1026 | 862 | 670 | 448 | 286 | 30
0.144 | 0.496 | 0.205 | 0.019 | 0.015 | 0.039 | 0.001 | 0.001 | 0.035 | 0.033 | 0.001 | 0.006 | 0.002 | 0.001 | 0.0031 | 0.0001 | 1250 | 1040 | 879 | 615 | 440 | 288 | 30
0.148 | 0.472 | 0.254 | 0.014 | 0.015 | 0.04 | 0.013 | 0.012 | 0.013 | 0.026 | 0.001 | 0.005 | 0.001 | 0.001 | 0.0038 | 0.0001 | 1227 | 1046 | 862 | 670 | 441 | 289 | 34
0.158 | 0.479 | 0.184 | 0.017 | 0.017 | 0.039 | 0.006 | 0.004 | 0.013 | 0.029 | 0.001 | 0.007 | 0.001 | 0.001 | 0.0035 | 0.0001 | 1227 | 1046 | 862 | 650 | 459 | 292 | 31
0.152 | 0.494 | 0.177 | 0.013 | 0.014 | 0.048 | 0.001 | 0.001 | 0.015 | 0.03 | 0.002 | 0.007 | 0.001 | 0.0017 | 0.0024 | 0.0001 | 1269 | 1080 | 894 | 632 | 433 | 314 | 30
0.1441 | 0.492 | 0.187 | 0.017 | 0.012 | 0.046 | 0.011 | 0.01 | 0.021 | 0.034 | 0.001 | 0.006 | 0.002 | 0.0017 | 0.0026 | 0.0002 | 1272 | 1060 | 887 | 609 | 421 | 258 | 31
0.1415 | 0.456 | 0.208 | 0.021 | 0.014 | 0.044 | 0.002 | 0.001 | 0.02 | 0.029 | 0.001 | 0.007 | 0.002 | 0.001 | 0.0025 | 0.0001 | 1260 | 1040 | 878 | 636 | 448 | 310 | 31
0.147 | 0.498 | 0.194 | 0.019 | 0.013 | 0.036 | 0.002 | 0.002 | 0.014 | 0.028 | 0.001 | 0.008 | 0.001 | 0.001 | 0.0025 | 0.0001 | 1258 | 1050 | 862 | 619 | 441 | 301 | 32
0.1313 | 0.478 | 0.214 | 0.018 | 0.013 | 0.044 | 0.0121 | 0.0112 | 0.022 | 0.051 | 0.0015 | 0.004 | 0.001 | 0.001 | 0.0029 | 0.0002 | 1227 | 1048 | 864 | 650 | 446 | 291 | 27
0.1416 | 0.448 | 0.187 | 0.021 | 0.016 | 0.039 | 0.002 | 0.002 | 0.019 | 0.025 | 0.002 | 0.006 | 0.002 | 0.001 | 0.0024 | 0.0004 | 1264 | 1060 | 885 | 636 | 402 | 265 | 29
0.154 | 0.455 | 0.192 | 0.017 | 0.015 | 0.054 | 0.002 | 0.002 | 0.025 | 0.042 | 0.002 | 0.006 | 0.003 | 0.001 | 0.0035 | 0.0003 | 1267 | 1050 | 861 | 654 | 422 | 276 | 33
0.1402 | 0.4358 | 0.1695 | 0.0163 | 0.0088 | 0.0357 | 0.0022 | 0.0014 | 0.0119 | 0.0308 | 0.0005 | 0.0051 | 0.0013 | 0.0013 | 0.0019 | 0.0001 | 1215 | 1072 | 891 | 670 | 462 | 319 | 30
0.1491 | 0.47 | 0.188 | 0.02 | 0.007 | 0.037 | 0.0037 | 0.0036 | 0.01 | 0.024 | 0.0007 | 0.002 | 0.001 | 0.001 | 0.0019 | 0.0002 | 1225 | 1034 | 849 | 670 | 427 | 282 | 33
0.151 | 0.512 | 0.194 | 0.021 | 0.014 | 0.035 | 0.003 | 0.002 | 0.012 | 0.026 | 0.001 | 0.004 | 0.001 | 0.001 | 0.0032 | 0.0001 | 1260 | 1040 | 883 | 634 | 454 | 319 | 31
0.1645 | 0.458 | 0.185 | 0.013 | 0.0138 | 0.032 | 0.0034 | 0.003 | 0.01 | 0.025 | 0.0003 | 0.002 | 0.001 | 0.001 | 0.0025 | 0.0001 | 1227 | 1055 | 864 | 670 | 440 | 300 | 30
0.1428 | 0.465 | 0.191 | 0.021 | 0.015 | 0.049 | 0.002 | 0.002 | 0.016 | 0.024 | 0.001 | 0.005 | 0.003 | 0.001 | 0.0027 | 0.0001 | 1227 | 1034 | 867 | 650 | 436 | 289 | 31
0.151 | 0.464 | 0.193 | 0.016 | 0.015 | 0.037 | 0.003 | 0.002 | 0.03 | 0.029 | 0.001 | 0.007 | 0.002 | 0.002 | 0.0036 | 0.0001 | 1259 | 1060 | 882 | 611 | 466 | 318 | 31
0.14 | 0.45 | 0.215 | 0.015 | 0.005 | 0.03 | 0.015 | 0.014 | 0.019 | 0.024 | 0.002 | 0.006 | 0.002 | 0.001 | 0.0036 | 0.0003 | 1262 | 1060 | 882 | 634 | 430 | 292 | 35
0.136 | 0.473 | 0.189 | 0.01 | 0.009 | 0.039 | 0.005 | 0.004 | 0.013 | 0.019 | 0.001 | 0.005 | 0.001 | 0.001 | 0.0053 | 0.0001 | 1269 | 1060 | 891 | 632 | 442 | 281 | 31
0.1549 | 0.536 | 0.169 | 0.019 | 0.0081 | 0.033 | 0.0022 | 0.0021 | 0.007 | 0.03 | 0.0006 | 0.003 | 0.001 | 0.001 | 0.0034 | 0.0002 | 1269 | 1060 | 894 | 635 | 440 | 308 | 30
0.1335 | 0.439 | 0.17 | 0.025 | 0.0165 | 0.044 | 0.0037 | 0.003 | 0.022 | 0.056 | 0.0004 | 0.003 | 0.001 | 0.001 | 0.0022 | 0.0003 | 1215 | 1017 | 875 | 680 | 441 | 270 | 37
0.14 | 0.489 | 0.192 | 0.024 | 0.006 | 0.019 | 0.012 | 0.011 | 0.012 | 0.025 | 0.002 | 0.003 | 0.001 | 0.001 | 0.0045 | 0.0001 | 1257 | 1060 | 884 | 636 | 443 | 306 | 32
0.167 | 0.448 | 0.187 | 0.014 | 0.014 | 0.035 | 0.004 | 0.002 | 0.015 | 0.027 | 0.001 | 0.001 | 0.001 | 0.001 | 0.0024 | 0.0001 | 1256 | 1060 | 886 | 635 | 447 | 305 | 32
0.1486 | 0.456 | 0.196 | 0.016 | 0.016 | 0.033 | 0.003 | 0.002 | 0.01 | 0.021 | 0.002 | 0.003 | 0.002 | 0.001 | 0.004 | 0.0002 | 1263 | 1060 | 880 | 634 | 450 | 325 | 28
0.1449 | 0.469 | 0.185 | 0.015 | 0.0057 | 0.029 | 0.0142 | 0.0139 | 0.011 | 0.035 | 0.0006 | 0.003 | 0.001 | 0.001 | 0.0014 | 0.0001 | 1227 | 1043 | 884 | 670 | 431 | 262 | 37
0.163 | 0.493 | 0.196 | 0.015 | 0.014 | 0.041 | 0.002 | 0.001 | 0.027 | 0.049 | 0.001 | 0.007 | 0.001 | 0.001 | 0.0038 | 0.0001 | 1227 | 1048 | 863 | 650 | 433 | 281 | 28
0.151 | 0.496 | 0.225 | 0.017 | 0.019 | 0.057 | 0.01 | 0.008 | 0.016 | 0.028 | 0.002 | 0.007 | 0.003 | 0.001 | 0.0025 | 0.0001 | 1276 | 1080 | 897 | 613 | 465 | 348 | 27
0.138 | 0.472 | 0.193 | 0.022 | 0.0189 | 0.041 | 0.0097 | 0.008 | 0.014 | 0.023 | 0.0009 | 0.004 | 0.001 | 0.0014 | 0.003 | 0.0002 | 1227 | 1056 | 858 | 670 | 440 | 272 | 34
0.146 | 0.483 | 0.179 | 0.017 | 0.011 | 0.053 | 0.006 | 0.005 | 0.018 | 0.03 | 0.001 | 0.006 | 0.001 | 0.001 | 0.0025 | 0.0001 | 1227 | 1063 | 870 | 670 | 438 | 291 | 32
0.148 | 0.501 | 0.188 | 0.018 | 0.019 | 0.055 | 0.025 | 0.017 | 0.018 | 0.034 | 0.002 | 0.008 | 0.001 | 0.0022 | 0.0046 | 0.0001 | 1267 | 1050 | 869 | 653 | 414 | 271 | 34
0.1381 | 0.434 | 0.179 | 0.018 | 0.014 | 0.047 | 0.002 | 0.001 | 0.033 | 0.067 | 0.003 | 0.01 | 0.002 | 0.001 | 0.0028 | 0.0002 | 1252 | 1050 | 856 | 632 | 421 | 274 | 38
0.14 | 0.451 | 0.187 | 0.019 | 0.01 | 0.038 | 0.001 | 0.001 | 0.028 | 0.038 | 0.001 | 0.007 | 0.002 | 0.001 | 0.0032 | 0.0001 | 1255 | 1050 | 864 | 655 | 417 | 263 | 32
0.148 | 0.481 | 0.22 | 0.018 | 0.015 | 0.059 | 0.004 | 0.003 | 0.016 | 0.027 | 0.002 | 0.009 | 0.001 | 0.0018 | 0.0026 | 0.0001 | 1264 | 1050 | 865 | 634 | 429 | 294 | 30
0.1526 | 0.428 | 0.189 | 0.014 | 0.0112 | 0.043 | 0.0125 | 0.0111 | 0.011 | 0.038 | 0.0006 | 0.004 | 0.001 | 0.001 | 0.0021 | 0.0002 | 1227 | 1047 | 871 | 670 | 434 | 271 | 29
0.136 | 0.462 | 0.183 | 0.019 | 0.013 | 0.026 | 0.001 | 0.001 | 0.016 | 0.019 | 0.001 | 0.004 | 0.001 | 0.001 | 0.0026 | 0.0001 | 1265 | 1060 | 883 | 637 | 418 | 273 | 37
0.1503 | 0.475 | 0.177 | 0.018 | 0.0081 | 0.032 | 0.0036 | 0.0031 | 0.008 | 0.017 | 0.0005 | 0.003 | 0.001 | 0.001 | 0.0019 | 0.0002 | 1227 | 1054 | 881 | 670 | 421 | 271 | 42
0.1544 | 0.425 | 0.181 | 0.013 | 0.014 | 0.036 | 0.003 | 0.003 | 0.026 | 0.051 | 0.002 | 0.006 | 0.002 | 0.001 | 0.0028 | 0.0001 | 1247 | 1040 | 878 | 635 | 439 | 295 | 28
0.1523 | 0.441 | 0.199 | 0.014 | 0.019 | 0.054 | 0.002 | 0.002 | 0.024 | 0.031 | 0.003 | 0.005 | 0.002 | 0.001 | 0.0029 | 0.0003 | 1242 | 1040 | 865 | 649 | 401 | 266 | 31
0.17 | 0.446 | 0.211 | 0.022 | 0.0175 | 0.045 | 0.0249 | 0.0238 | 0.017 | 0.037 | 0.0017 | 0.005 | 0.001 | 0.001 | 0.0026 | 0.0003 | 1227 | 1058 | 869 | 670 | 476 | 317 | 31
0.145 | 0.471 | 0.191 | 0.013 | 0.01 | 0.03 | 0.002 | 0.002 | 0.011 | 0.021 | 0.001 | 0.004 | 0.001 | 0.001 | 0.0026 | 0.0001 | 1252 | 1050 | 863 | 632 | 442 | 290 | 27
0.139 | 0.514 | 0.198 | 0.014 | 0.014 | 0.037 | 0.014 | 0.013 | 0.014 | 0.027 | 0.001 | 0.004 | 0.001 | 0.001 | 0.0041 | 0.0001 | 1255 | 1050 | 861 | 598 | 426 | 281 | 32
0.142 | 0.495 | 0.205 | 0.023 | 0.006 | 0.037 | 0.01 | 0.009 | 0.02 | 0.038 | 0.003 | 0.008 | 0.001 | 0.0015 | 0.0047 | 0.0001 | 1227 | 1048 | 863 | 650 | 444 | 309 | 30
0.1412 | 0.405 | 0.18 | 0.023 | 0.022 | 0.047 | 0.002 | 0.002 | 0.019 | 0.028 | 0.001 | 0.005 | 0.003 | 0.0013 | 0.0023 | 0.0001 | 1270 | 1080 | 898 | 634 | 428 | 289 | 36
0.143 | 0.489 | 0.193 | 0.018 | 0.011 | 0.037 | 0.002 | 0.002 | 0.021 | 0.023 | 0.001 | 0.004 | 0.002 | 0.001 | 0.0034 | 0.0002 | 1227 | 1067 | 882 | 670 | 441 | 307 | 38
0.156 | 0.48 | 0.194 | 0.017 | 0.014 | 0.036 | 0.005 | 0.005 | 0.015 | 0.027 | 0.002 | 0.001 | 0.001 | 0.002 | 0.0031 | 0.0001 | 1252 | 1040 | 883 | 612 | 446 | 300 | 30
0.142 | 0.484 | 0.183 | 0.015 | 0.0087 | 0.022 | 0.0018 | 0.0016 | 0.006 | 0.025 | 0.0005 | 0.001 | 0.001 | 0.001 | 0.0018 | 0.0002 | 1220 | 1039 | 875 | 670 | 438 | 305 | 32
0.1551 | 0.478 | 0.187 | 0.017 | 0.0076 | 0.027 | 0.005 | 0.0039 | 0.008 | 0.024 | 0.0009 | 0.001 | 0.001 | 0.001 | 0.0017 | 0.0002 | 1227 | 1072 | 880 | 670 | 433 | 278 | 32
0.1439 | 0.44 | 0.205 | 0.015 | 0.024 | 0.031 | 0.001 | 0.001 | 0.016 | 0.026 | 0.003 | 0.004 | 0.002 | 0.001 | 0.0028 | 0.0003 | 1261 | 1060 | 877 | 637 | 429 | 280 | 29
0.1463 | 0.484 | 0.209 | 0.026 | 0.016 | 0.044 | 0.002 | 0.002 | 0.029 | 0.047 | 0.003 | 0.006 | 0.003 | 0.001 | 0.0027 | 0.0003 | 1255 | 1050 | 864 | 656 | 433 | 294 | 32
0.1451 | 0.463 | 0.198 | 0.016 | 0.003 | 0.031 | 0.013 | 0.012 | 0.014 | 0.02 | 0.002 | 0.004 | 0.002 | 0.001 | 0.0036 | 0.0001 | 1268 | 1060 | 887 | 633 | 438 | 310 | 31
0.151 | 0.441 | 0.185 | 0.012 | 0.012 | 0.05 | 0.003 | 0.002 | 0.033 | 0.021 | 0.001 | 0.006 | 0.002 | 0.001 | 0.0021 | 0.0001 | 1252 | 1040 | 880 | 638 | 451 | 317 | 27
0.1596 | 0.444 | 0.194 | 0.021 | 0.015 | 0.046 | 0.001 | 0.001 | 0.022 | 0.031 | 0.002 | 0.006 | 0.002 | 0.001 | 0.0025 | 0.0004 | 1227 | 1053 | 868 | 670 | 433 | 298 | 32
0.14 | 0.476 | 0.184 | 0.018 | 0.02 | 0.043 | 0.007 | 0.006 | 0.014 | 0.032 | 0.001 | 0.005 | 0.001 | 0.001 | 0.0026 | 0.0001 | 1256 | 1060 | 888 | 635 | 453 | 307 | 30
0.1412 | 0.461 | 0.184 | 0.011 | 0.012 | 0.055 | 0.004 | 0.003 | 0.019 | 0.026 | 0.002 | 0.003 | 0.002 | 0.001 | 0.0043 | 0.0002 | 1267 | 1060 | 884 | 614 | 426 | 283 | 36
0.1525 | 0.467 | 0.178 | 0.018 | 0.0108 | 0.037 | 0.0111 | 0.009 | 0.012 | 0.029 | 0.0007 | 0.005 | 0.001 | 0.001 | 0.003 | 0.0001 | 1272 | 1080 | 888 | 633 | 463 | 313 | 37
0.147 | 0.468 | 0.2 | 0.016 | 0.012 | 0.059 | 0.004 | 0.003 | 0.023 | 0.039 | 0.002 | 0.008 | 0.001 | 0.0017 | 0.0035 | 0.0001 | 1227 | 1045 | 860 | 670 | 441 | 289 | 33
0.1447 | 0.428 | 0.173 | 0.018 | 0.02 | 0.042 | 0.003 | 0.002 | 0.015 | 0.02 | 0.001 | 0.006 | 0.002 | 0.001 | 0.0026 | 0.0001 | 1257 | 1050 | 863 | 659 | 411 | 273 | 36
0.15 | 0.486 | 0.213 | 0.019 | 0.007 | 0.055 | 0.005 | 0.004 | 0.018 | 0.031 | 0.001 | 0.006 | 0.001 | 0.001 | 0.0029 | 0.0001 | 1227 | 1033 | 870 | 670 | 442 | 284 | 29
0.154 | 0.442 | 0.179 | 0.025 | 0.017 | 0.042 | 0.004 | 0.002 | 0.017 | 0.029 | 0.001 | 0.001 | 0.001 | 0.001 | 0.003 | 0.0001 | 1271 | 1060 | 882 | 636 | 424 | 288 | 39
0.1512 | 0.484 | 0.191 | 0.021 | 0.003 | 0.026 | 0.007 | 0.007 | 0.01 | 0.015 | 0.003 | 0.004 | 0.003 | 0.001 | 0.0043 | 0.0003 | 1268 | 1060 | 884 | 636 | 469 | 338 | 29
0.162 | 0.469 | 0.179 | 0.021 | 0.018 | 0.032 | 0.001 | 0.001 | 0.019 | 0.026 | 0.001 | 0.006 | 0.002 | 0.0017 | 0.0035 | 0.0001 | 1252 | 1050 | 854 | 640 | 444 | 272 | 31
0.1413 | 0.423 | 0.182 | 0.018 | 0.007 | 0.038 | 0.0027 | 0.0026 | 0.012 | 0.037 | 0.0005 | 0.006 | 0.001 | 0.001 | 0.0012 | 0.0002 | 1227 | 1025 | 847 | 670 | 438 | 293 | 29
0.1583 | 0.466 | 0.178 | 0.021 | 0.01 | 0.064 | 0.002 | 0.001 | 0.023 | 0.033 | 0.001 | 0.005 | 0.003 | 0.001 | 0.0034 | 0.0001 | 1269 | 1060 | 888 | 635 | 441 | 295 | 34
0.1522 | 0.499 | 0.207 | 0.018 | 0.0076 | 0.029 | 0.0346 | 0.0335 | 0.008 | 0.026 | 0.0007 | 0.002 | 0.001 | 0.001 | 0.0022 | 0.0003 | 1215 | 1039 | 885 | 680 | 467 | 276 | 34
0.15 | 0.447 | 0.195 | 0.017 | 0.02 | 0.037 | 0.006 | 0.005 | 0.015 | 0.028 | 0.002 | 0.008 | 0.001 | 0.0013 | 0.0032 | 0.0001 | 1260 | 1060 | 900 | 632 | 429 | 312 | 30
0.1665 | 0.456 | 0.17 | 0.023 | 0.0101 | 0.037 | 0.0022 | 0.0021 | 0.008 | 0.025 | 0.0008 | 0.003 | 0.001 | 0.001 | 0.0037 | 0.0002 | 1215 | 1057 | 894 | 670 | 467 | 319 | 29
0.139 | 0.444 | 0.201 | 0.011 | 0.015 | 0.049 | 0.004 | 0.002 | 0.024 | 0.048 | 0.001 | 0.006 | 0.001 | 0.001 | 0.0024 | 0.0001 | 1248 | 1040 | 883 | 609 | 437 | 300 | 29
0.1501 | 0.475 | 0.217 | 0.011 | 0.014 | 0.038 | 0.008 | 0.007 | 0.019 | 0.022 | 0.002 | 0.005 | 0.002 | 0.001 | 0.0048 | 0.0002 | 1252 | 1040 | 883 | 636 | 441 | 302 | 33
0.1447 | 0.434 | 0.202 | 0.011 | 0.0144 | 0.028 | 0.0045 | 0.0033 | 0.009 | 0.032 | 0.0011 | 0.003 | 0.001 | 0.001 | 0.0032 | 0.0002 | 1215 | 1077 | 892 | 680 | 441 | 280 | 37
0.1599 | 0.411 | 0.223 | 0.013 | 0.0082 | 0.03 | 0.0029 | 0.0022 | 0.008 | 0.022 | 0.0003 | 0.001 | 0.001 | 0.001 | 0.0038 | 0.0002 | 1215 | 1043 | 874 | 680 | 469 | 368 | 27
0.138 | 0.542 | 0.229 | 0.018 | 0.024 | 0.039 | 0.029 | 0.027 | 0.018 | 0.032 | 0.002 | 0.001 | 0.001 | 0.001 | 0.0033 | 0.0001 | 1269 | 1060 | 880 | 635 | 441 | 308 | 32
0.142 | 0.439 | 0.183 | 0.01 | 0.0121 | 0.04 | 0.0156 | 0.0143 | 0.012 | 0.031 | 0.0005 | 0.007 | 0.001 | 0.001 | 0.0017 | 0.0002 | 1215 | 1056 | 864 | 670 | 437 | 278 | 28
0.1547 | 0.507 | 0.18 | 0.015 | 0.0066 | 0.042 | 0.0223 | 0.0211 | 0.009 | 0.029 | 0.0009 | 0.002 | 0.001 | 0.001 | 0.0023 | 0.0002 | 1215 | 1079 | 898 | 680 | 454 | 301 | 30
0.1396 | 0.451 | 0.17 | 0.017 | 0.011 | 0.04 | 0.001 | 0.001 | 0.021 | 0.025 | 0.002 | 0.006 | 0.002 | 0.001 | 0.0034 | 0.0002 | 1252 | 1040 | 877 | 633 | 427 | 284 | 29
0.1471 | 0.432 | 0.181 | 0.02 | 0.0148 | 0.05 | 0.0021 | 0.0021 | 0.014 | 0.047 | 0.0007 | 0.004 | 0.001 | 0.001 | 0.0016 | 0.0002 | 1202 | 1026 | 831 | 640 | 443 | 288 | 32
0.1421 | 0.448 | 0.189 | 0.011 | 0.014 | 0.059 | 0.002 | 0.002 | 0.041 | 0.042 | 0.002 | 0.007 | 0.002 | 0.001 | 0.003 | 0.0003 | 1244 | 1050 | 866 | 655 | 407 | 278 | 34
0.146 | 0.437 | 0.225 | 0.015 | 0.011 | 0.025 | 0.001 | 0.001 | 0.011 | 0.018 | 0.001 | 0.004 | 0.002 | 0.001 | 0.0025 | 0.0001 | 1245 | 1040 | 856 | 657 | 429 | 275 | 35
0.153 | 0.495 | 0.197 | 0.013 | 0.015 | 0.047 | 0.006 | 0.004 | 0.018 | 0.03 | 0.001 | 0.01 | 0.001 | 0.001 | 0.0037 | 0.0001 | 1227 | 1066 | 893 | 680 | 431 | 304 | 29
0.1463 | 0.467 | 0.221 | 0.023 | 0.018 | 0.048 | 0.002 | 0.002 | 0.022 | 0.036 | 0.003 | 0.006 | 0.002 | 0.001 | 0.0025 | 0.0003 | 1227 | 1040 | 857 | 650 | 462 | 293 | 33
0.153 | 0.485 | 0.193 | 0.017 | 0.003 | 0.032 | 0.033 | 0.031 | 0.013 | 0.024 | 0.002 | 0.005 | 0.002 | 0.003 | 0.0057 | 0.0001 | 1236 | 1040 | 857 | 616 | 449 | 311 | 26
0.1569 | 0.456 | 0.195 | 0.017 | 0.011 | 0.044 | 0.001 | 0.001 | 0.036 | 0.072 | 0.003 | 0.011 | 0.001 | 0.001 | 0.0037 | 0.0002 | 1261 | 1060 | 888 | 634 | 420 | 287 | 32
0.1499 | 0.427 | 0.151 | 0.014 | 0.0068 | 0.033 | 0.002 | 0.0019 | 0.008 | 0.036 | 0.0001 | 0.002 | 0.001 | 0.001 | 0.0015 | 0.0002 | 1215 | 1047 | 853 | 680 | 447 | 307 | 42
0.163 | 0.482 | 0.184 | 0.015 | 0.014 | 0.047 | 0.007 | 0.005 | 0.017 | 0.026 | 0.002 | 0.007 | 0.001 | 0.0013 | 0.0039 | 0.0001 | 1264 | 1050 | 857 | 654 | 437 | 291 | 29
0.1474 | 0.512 | 0.203 | 0.016 | 0.0148 | 0.041 | 0.0058 | 0.0044 | 0.014 | 0.031 | 0.0007 | 0.003 | 0.001 | 0.001 | 0.0015 | 0.0001 | 1227 | 1053 | 861 | 650 | 439 | 277 | 34
0.148 | 0.453 | 0.2 | 0.015 | 0.018 | 0.035 | 0.003 | 0.003 | 0.031 | 0.027 | 0.001 | 0.005 | 0.001 | 0.001 | 0.003 | 0.0001 | 1248 | 1050 | 861 | 642 | 429 | 301 | 28
0.14 | 0.502 | 0.201 | 0.014 | 0.012 | 0.034 | 0.009 | 0.007 | 0.016 | 0.025 | 0.002 | 0.003 | 0.001 | 0.0023 | 0.002 | 0.0001 | 1256 | 1060 | 847 | 639 | 424 | 278 | 29
0.14 | 0.484 | 0.203 | 0.017 | 0.012 | 0.036 | 0.004 | 0.004 | 0.014 | 0.025 | 0.002 | 0.007 | 0.001 | 0.0015 | 0.0028 | 0.0001 | 1263 | 1060 | 877 | 636 | 443 | 302 | 38
0.156 | 0.502 | 0.187 | 0.013 | 0.009 | 0.021 | 0.002 | 0.001 | 0.011 | 0.013 | 0.001 | 0.005 | 0.002 | 0.001 | 0.0032 | 0.0002 | 1276 | 1060 | 889 | 633 | 427 | 296 | 29
0.1424 | 0.442 | 0.156 | 0.02 | 0.0095 | 0.038 | 0.0031 | 0.0027 | 0.011 | 0.03 | 0.0005 | 0.005 | 0.001 | 0.001 | 0.0021 | 0.0002 | 1215 | 1050 | 884 | 680 | 426 | 293 | 30
0.1468 | 0.443 | 0.204 | 0.016 | 0.008 | 0.033 | 0.002 | 0.001 | 0.021 | 0.038 | 0.003 | 0.005 | 0.002 | 0.001 | 0.0022 | 0.0002 | 1227 | 1034 | 863 | 670 | 427 | 260 | 37
0.1423 | 0.47 | 0.215 | 0.012 | 0.011 | 0.047 | 0.015 | 0.014 | 0.026 | 0.042 | 0.003 | 0.006 | 0.002 | 0.001 | 0.0038 | 0.0003 | 1276 | 1060 | 878 | 618 | 399 | 269 | 33
0.1512 | 0.476 | 0.19 | 0.018 | 0.0099 | 0.051 | 0.0043 | 0.0035 | 0.023 | 0.049 | 0.0006 | 0.004 | 0.001 | 0.001 | 0.0021 | 0.0002 | 1227 | 1059 | 872 | 670 | 435 | 259 | 31
0.141 | 0.462 | 0.174 | 0.016 | 0.012 | 0.041 | 0.003 | 0.002 | 0.024 | 0.031 | 0.001 | 0.004 | 0.001 | 0.001 | 0.0018 | 0.0001 | 1259 | 1060 | 880 | 634 | 412 | 266 | 37
0.149 | 0.501 | 0.227 | 0.025 | 0.016 | 0.038 | 0.018 | 0.015 | 0.015 | 0.034 | 0.002 | 0.004 | 0.001 | 0.001 | 0.0038 | 0.0001 | 1254 | 1050 | 865 | 655 | 416 | 273 | 30
0.1469 | 0.437 | 0.193 | 0.021 | 0.011 | 0.044 | 0.006 | 0.005 | 0.03 | 0.061 | 0.003 | 0.006 | 0.002 | 0.001 | 0.0035 | 0.0002 | 1227 | 1040 | 873 | 670 | 446 | 291 | 37
0.143 | 0.495 | 0.208 | 0.012 | 0.012 | 0.035 | 0.008 | 0.006 | 0.014 | 0.017 | 0.002 | 0.002 | 0.001 | 0.001 | 0.0028 | 0.0001 | 1227 | 1026 | 862 | 670 | 429 | 284 | 32
0.151 | 0.446 | 0.183 | 0.03 | 0.008 | 0.046 | 0.005 | 0.004 | 0.016 | 0.029 | 0.003 | 0.005 | 0.003 | 0.001 | 0.0029 | 0.0002 | 1257 | 1050 | 866 | 657 | 430 | 293 | 29
0.152 | 0.42 | 0.227 | 0.011 | 0.013 | 0.055 | 0.004 | 0.003 | 0.016 | 0.029 | 0.001 | 0.005 | 0.001 | 0.001 | 0.0031 | 0.0001 | 1252 | 1040 | 872 | 633 | 445 | 307 | 27
0.1518 | 0.472 | 0.179 | 0.017 | 0.016 | 0.035 | 0.014 | 0.013 | 0.013 | 0.026 | 0.002 | 0.008 | 0.003 | 0.001 | 0.0027 | 0.0002 | 1265 | 1060 | 888 | 634 | 416 | 283 | 31
0.148 | 0.484 | 0.212 | 0.018 | 0.015 | 0.047 | 0.006 | 0.004 | 0.015 | 0.026 | 0.002 | 0.007 | 0.001 | 0.001 | 0.0027 | 0.0001 | 1256 | 1060 | 881 | 637 | 432 | 304 | 31
0.142 | 0.448 | 0.19 | 0.014 | 0.014 | 0.044 | 0.006 | 0.003 | 0.022 | 0.043 | 0.001 | 0.006 | 0.001 | 0.0012 | 0.0032 | 0.0001 | 1260 | 1050 | 862 | 655 | 412 | 249 | 33
0.1471 | 0.453 | 0.221 | 0.016 | 0.018 | 0.051 | 0.002 | 0.002 | 0.016 | 0.022 | 0.001 | 0.006 | 0.002 | 0.001 | 0.0042 | 0.0002 | 1269 | 1060 | 879 | 616 | 456 | 330 | 27
0.1454 | 0.521 | 0.207 | 0.014 | 0.0184 | 0.033 | 0.0289 | 0.0275 | 0.011 | 0.025 | 0.0007 | 0.002 | 0.001 | 0.001 | 0.0046 | 0.0001 | 1227 | 1049 | 853 | 650 | 458 | 290 | 35
0.1487 | 0.462 | 0.188 | 0.016 | 0.0077 | 0.048 | 0.0016 | 0.0015 | 0.012 | 0.026 | 0.0006 | 0.005 | 0.001 | 0.001 | 0.0017 | 0.0002 | 1227 | 1040 | 872 | 670 | 445 | 290 | 34
0.1555 | 0.465 | 0.209 | 0.018 | 0.016 | 0.042 | 0.002 | 0.002 | 0.015 | 0.025 | 0.002 | 0.005 | 0.002 | 0.001 | 0.0052 | 0.0003 | 1254 | 1060 | 887 | 635 | 412 | 300 | 29
0.1422 | 0.459 | 0.226 | 0.015 | 0.0071 | 0.047 | 0.0008 | 0.0007 | 0.009 | 0.026 | 0.0007 | 0.005 | 0.001 | 0.001 | 0.0014 | 0.0002 | 1215 | 1053 | 892 | 680 | 442 | 294 | 28
0.1404 | 0.461 | 0.204 | 0.018 | 0.008 | 0.052 | 0.007 | 0.006 | 0.022 | 0.038 | 0.001 | 0.008 | 0.003 | 0.001 | 0.0031 | 0.0002 | 1258 | 1040 | 884 | 637 | 453 | 326 | 35
0.1452 | 0.459 | 0.173 | 0.014 | 0.0082 | 0.031 | 0.0035 | 0.0033 | 0.013 | 0.03 | 0.0004 | 0.003 | 0.001 | 0.001 | 0.0028 | 0.0001 | 1267 | 1080 | 894 | 632 | 425 | 300 | 30
0.1467 | 0.441 | 0.199 | 0.017 | 0.017 | 0.055 | 0.006 | 0.004 | 0.02 | 0.032 | 0.001 | 0.008 | 0.002 | 0.0018 | 0.0024 | 0.0003 | 1249 | 1040 | 860 | 658 | 419 | 274 | 28
0.149 | 0.504 | 0.172 | 0.018 | 0.016 | 0.032 | 0.001 | 0.001 | 0.014 | 0.017 | 0.001 | 0.003 | 0.003 | 0.001 | 0.0038 | 0.0002 | 1252 | 1040 | 884 | 634 | 460 | 315 | 31
0.1573 | 0.515 | 0.226 | 0.016 | 0.01 | 0.035 | 0.0067 | 0.005 | 0.011 | 0.028 | 0.0009 | 0.004 | 0.001 | 0.001 | 0.0038 | 0.0002 | 1215 | 1053 | 877 | 680 | 447 | 306 | 31
0.1445 | 0.473 | 0.226 | 0.021 | 0.008 | 0.041 | 0.02 | 0.019 | 0.022 | 0.049 | 0.003 | 0.006 | 0.002 | 0.001 | 0.0051 | 0.0004 | 1227 | 1064 | 887 | 670 | 476 | 335 | 35
0.1625 | 0.552 | 0.201 | 0.016 | 0.0108 | 0.053 | 0.0131 | 0.0104 | 0.02 | 0.039 | 0.0008 | 0.006 | 0.001 | 0.001 | 0.0023 | 0.0002 | 1227 | 1061 | 848 | 650 | 459 | 289 | 34
0.155 | 0.511 | 0.19 | 0.023 | 0.011 | 0.035 | 0.005 | 0.004 | 0.012 | 0.021 | 0.001 | 0.004 | 0.002 | 0.001 | 0.004 | 0.0001 | 1269 | 1060 | 891 | 605 | 449 | 292 | 34
0.155 | 0.508 | 0.2 | 0.022 | 0.016 | 0.052 | 0.006 | 0.004 | 0.015 | 0.036 | 0.002 | 0.011 | 0.001 | 0.0022 | 0.0021 | 0.0001 | 1227 | 1047 | 875 | 650 | 441 | 296 | 27
0.151 | 0.5 | 0.181 | 0.018 | 0.015 | 0.044 | 0.006 | 0.004 | 0.016 | 0.026 | 0.002 | 0.008 | 0.001 | 0.0018 | 0.0024 | 0.0001 | 1265 | 1060 | 877 | 635 | 421 | 297 | 30
0.151 | 0.451 | 0.201 | 0.013 | 0.02 | 0.039 | 0.002 | 0.002 | 0.031 | 0.018 | 0.001 | 0.006 | 0.001 | 0.002 | 0.0045 | 0.0003 | 1215 | 1042 | 891 | 670 | 424 | 299 | 34
0.1398 | 0.473 | 0.203 | 0.023 | 0.014 | 0.042 | 0.003 | 0.002 | 0.011 | 0.025 | 0.003 | 0.005 | 0.003 | 0.001 | 0.0032 | 0.0003 | 1262 | 1060 | 885 | 632 | 446 | 302 | 41
0.1471 | 0.454 | 0.194 | 0.021 | 0.01 | 0.05 | 0.002 | 0.001 | 0.021 | 0.03 | 0.002 | 0.006 | 0.002 | 0.001 | 0.0027 | 0.0002 | 1273 | 1060 | 889 | 633 | 436 | 292 | 29
0.1353 | 0.507 | 0.194 | 0.021 | 0.0109 | 0.043 | 0.0013 | 0.0013 | 0.009 | 0.029 | 0.0007 | 0.003 | 0.001 | 0.001 | 0.0018 | 0.0002 | 1227 | 1066 | 866 | 650 | 437 | 269 | 34
0.146 | 0.477 | 0.176 | 0.015 | 0.016 | 0.045 | 0.007 | 0.006 | 0.019 | 0.023 | 0.001 | 0.005 | 0.002 | 0.0018 | 0.0036 | 0.0001 | 1261 | 1040 | 887 | 634 | 445 | 318 | 33
0.1381 | 0.466 | 0.19 | 0.017 | 0.014 | 0.04 | 0.005 | 0.004 | 0.014 | 0.026 | 0.002 | 0.006 | 0.002 | 0.001 | 0.0027 | 0.0001 | 1246 | 1040 | 883 | 606 | 442 | 297 | 33
0.1529 | 0.492 | 0.185 | 0.022 | 0.012 | 0.04 | 0.002 | 0.002 | 0.016 | 0.024 | 0.002 | 0.006 | 0.002 | 0.001 | 0.0032 | 0.0002 | 1269 | 1060 | 887 | 632 | 454 | 317 | 31
0.159 | 0.434 | 0.167 | 0.02 | 0.014 | 0.033 | 0.004 | 0.004 | 0.03 | 0.029 | 0.001 | 0.002 | 0.001 | 0.001 | 0.0021 | 0.0001 | 1256 | 1060 | 883 | 610 | 454 | 309 | 27
0.156 | 0.452 | 0.21 | 0.019 | 0.015 | 0.042 | 0.004 | 0.003 | 0.019 | 0.033 | 0.001 | 0.006 | 0.001 | 0.001 | 0.0024 | 0.0001 | 1227 | 1037 | 879 | 670 | 448 | 297 | 33
0.15 | 0.471 | 0.197 | 0.018 | 0.016 | 0.045 | 0.006 | 0.003 | 0.019 | 0.03 | 0.001 | 0.008 | 0.001 | 0.0015 | 0.0029 | 0.0001 | 1243 | 1040 | 849 | 657 | 418 | 256 | 27
0.149 | 0.474 | 0.185 | 0.017 | 0.01 | 0.042 | 0.007 | 0.006 | 0.026 | 0.029 | 0.002 | 0.001 | 0.001 | 0.001 | 0.0039 | 0.0001 | 1259 | 1040 | 873 | 635 | 455 | 303 | 29
0.1432 | 0.442 | 0.186 | 0.014 | 0.013 | 0.037 | 0.001 | 0.001 | 0.018 | 0.022 | 0.002 | 0.005 | 0.002 | 0.001 | 0.0038 | 0.0003 | 1270 | 1060 | 890 | 599 | 452 | 313 | 37
0.147 | 0.46 | 0.185 | 0.017 | 0.0104 | 0.037 | 0.0014 | 0.0013 | 0.012 | 0.029 | 0.0005 | 0.003 | 0.001 | 0.001 | 0.0028 | 0.0002 | 1227 | 1037 | 852 | 670 | 442 | 283 | 31
0.147 | 0.494 | 0.195 | 0.012 | 0.014 | 0.042 | 0.007 | 0.005 | 0.015 | 0.021 | 0.002 | 0.002 | 0.001 | 0.001 | 0.0028 | 0.0001 | 1254 | 1060 | 887 | 635 | 441 | 318 | 33
0.146 | 0.518 | 0.239 | 0.019 | 0.011 | 0.06 | 0.014 | 0.012 | 0.021 | 0.032 | 0.001 | 0.007 | 0.001 | 0.001 | 0.0021 | 0.0001 | 1258 | 1050 | 867 | 634 | 470 | 331 | 35
0.1576 | 0.44 | 0.184 | 0.017 | 0.019 | 0.028 | 0.002 | 0.002 | 0.01 | 0.018 | 0.003 | 0.003 | 0.003 | 0.001 | 0.0028 | 0.0002 | 1258 | 1050 | 859 | 614 | 430 | 279 | 30
0.153 | 0.495 | 0.197 | 0.013 | 0.015 | 0.047 | 0.006 | 0.004 | 0.018 | 0.03 | 0.001 | 0.01 | 0.001 | 0.001 | 0.0037 | 0.0001 | 1227 | 1049 | 889 | 670 | 440 | 301 | 34
0.1445 | 0.471 | 0.195 | 0.014 | 0.0105 | 0.041 | 0.0014 | 0.0013 | 0.009 | 0.024 | 0.0007 | 0.003 | 0.001 | 0.001 | 0.0019 | 0.0002 | 1227 | 1037 | 884 | 670 | 443 | 289 | 37
0.134 | 0.49 | 0.236 | 0.017 | 0.016 | 0.045 | 0.008 | 0.004 | 0.024 | 0.028 | 0.002 | 0.01 | 0.001 | 0.0014 | 0.0025 | 0.0001 | 1227 | 1029 | 892 | 680 | 434 | 295 | 33
0.151 | 0.515 | 0.242 | 0.019 | 0.012 | 0.046 | 0.015 | 0.014 | 0.015 | 0.031 | 0.003 | 0.007 | 0.001 | 0.001 | 0.0047 | 0.0001 | 1268 | 1060 | 881 | 638 | 420 | 282 | 31
0.1512 | 0.484 | 0.191 | 0.021 | 0.003 | 0.026 | 0.007 | 0.007 | 0.01 | 0.015 | 0.003 | 0.004 | 0.003 | 0.001 | 0.0043 | 0.0003 | 1250 | 1050 | 864 | 628 | 455 | 315 | 35
0.1396 | 0.482 | 0.184 | 0.021 | 0.018 | 0.041 | 0.013 | 0.012 | 0.019 | 0.032 | 0.002 | 0.006 | 0.002 | 0.0011 | 0.0027 | 0.0002 | 1255 | 1040 | 860 | 658 | 425 | 291 | 31
0.1614 | 0.455 | 0.185 | 0.019 | 0.0093 | 0.039 | 0.005 | 0.0037 | 0.013 | 0.033 | 0.0007 | 0.009 | 0.001 | 0.001 | 0.0016 | 0.0002 | 1227 | 1053 | 874 | 670 | 450 | 294 | 32
0.142 | 0.43 | 0.187 | 0.016 | 0.014 | 0.033 | 0.001 | 0.001 | 0.038 | 0.038 | 0.001 | 0.007 | 0.002 | 0.002 | 0.0037 | 0.0001 | 1230 | 1040 | 838 | 636 | 451 | 304 | 24
0.147 | 0.46 | 0.207 | 0.019 | 0.014 | 0.053 | 0.004 | 0.003 | 0.014 | 0.033 | 0.001 | 0.005 | 0.001 | 0.001 | 0.0028 | 0.0001 | 1246 | 1040 | 882 | 600 | 454 | 300 | 32
0.1515 | 0.435 | 0.213 | 0.021 | 0.021 | 0.056 | 0.003 | 0.002 | 0.027 | 0.054 | 0.002 | 0.006 | 0.002 | 0.001 | 0.0037 | 0.0002 | 1227 | 1037 | 849 | 670 | 451 | 289 | 32
0.139 | 0.455 | 0.157 | 0.019 | 0.022 | 0.039 | 0.005 | 0.003 | 0.013 | 0.032 | 0.002 | 0.008 | 0.001 | 0.0016 | 0.0026 | 0.0001 | 1263 | 1060 | 878 | 610 | 451 | 326 | 26
0.147 | 0.505 | 0.21 | 0.018 | 0.012 | 0.041 | 0.003 | 0.002 | 0.024 | 0.053 | 0.001 | 0.009 | 0.001 | 0.001 | 0.0023 | 0.0001 | 1259 | 1060 | 885 | 634 | 442 | 303 | 34
0.143 | 0.45 | 0.202 | 0.017 | 0.019 | 0.045 | 0.023 | 0.021 | 0.015 | 0.028 | 0.002 | 0.007 | 0.001 | 0.001 | 0.003 | 0.0001 | 1250 | 1050 | 841 | 661 | 419 | 281 | 29
0.1488 | 0.458 | 0.204 | 0.019 | 0.011 | 0.042 | 0.002 | 0.002 | 0.018 | 0.043 | 0.003 | 0.005 | 0.002 | 0.001 | 0.0023 | 0.0004 | 1252 | 1040 | 875 | 613 | 435 | 296 | 30
0.1412 | 0.488 | 0.185 | 0.02 | 0.0063 | 0.041 | 0.0016 | 0.0015 | 0.009 | 0.021 | 0.0006 | 0.001 | 0.001 | 0.001 | 0.0017 | 0.0002 | 1227 | 1029 | 897 | 670 | 445 | 298 | 32
0.1439 | 0.442 | 0.189 | 0.016 | 0.0054 | 0.036 | 0.0029 | 0.0028 | 0.01 | 0.017 | 0.0007 | 0.004 | 0.001 | 0.001 | 0.002 | 0.0002 | 1227 | 1045 | 896 | 670 | 436 | 282 | 37
0.1526 | 0.464 | 0.209 | 0.014 | 0.0058 | 0.041 | 0.002 | 0.0018 | 0.013 | 0.021 | 0.0007 | 0.002 | 0.001 | 0.001 | 0.0018 | 0.0002 | 1227 | 1034 | 871 | 670 | 449 | 306 | 31
0.148 | 0.506 | 0.231 | 0.025 | 0.014 | 0.035 | 0.005 | 0.004 | 0.012 | 0.027 | 0.001 | 0.007 | 0.001 | 0.001 | 0.0021 | 0.0001 | 1282 | 1080 | 899 | 632 | 468 | 286 | 35
0.1563 | 0.438 | 0.232 | 0.014 | 0.0138 | 0.038 | 0.0128 | 0.0113 | 0.015 | 0.02 | 0.0012 | 0.003 | 0.001 | 0.001 | 0.0031 | 0.0002 | 1227 | 1052 | 877 | 670 | 440 | 295 | 29
0.147 | 0.5 | 0.206 | 0.018 | 0.015 | 0.048 | 0.005 | 0.003 | 0.014 | 0.026 | 0.002 | 0.008 | 0.001 | 0.0024 | 0.0031 | 0.0001 | 1254 | 1040 | 882 | 638 | 450 | 301 | 33
0.162 | 0.46 | 0.175 | 0.012 | 0.011 | 0.058 | 0.004 | 0.002 | 0.02 | 0.029 | 0.001 | 0.007 | 0.001 | 0.0012 | 0.0051 | 0.0001 | 1227 | 1051 | 860 | 650 | 461 | 302 | 27
0.143 | 0.486 | 0.199 | 0.015 | 0.014 | 0.039 | 0.005 | 0.003 | 0.016 | 0.029 | 0.001 | 0.008 | 0.001 | 0.001 | 0.0022 | 0.0001 | 1227 | 1040 | 885 | 670 | 432 | 277 | 28
0.148 | 0.435 | 0.2 | 0.015 | 0.017 | 0.048 | 0.009 | 0.008 | 0.023 | 0.039 | 0.002 | 0.005 | 0.002 | 0.001 | 0.0025 | 0.0002 | 1266 | 1050 | 865 | 639 | 421 | 266 | 30
0.153 | 0.485 | 0.193 | 0.017 | 0.003 | 0.032 | 0.033 | 0.031 | 0.013 | 0.024 | 0.002 | 0.005 | 0.002 | 0.003 | 0.0057 | 0.0001 | 1230 | 1040 | 844 | 634 | 445 | 289 | 24
0.1448 | 0.465 | 0.184 | 0.02 | 0.013 | 0.049 | 0.002 | 0.002 | 0.024 | 0.046 | 0.002 | 0.007 | 0.001 | 0.001 | 0.0043 | 0.0003 | 1268 | 1060 | 883 | 637 | 413 | 273 | 29
0.147 | 0.454 | 0.199 | 0.013 | 0.014 | 0.024 | 0.007 | 0.004 | 0.011 | 0.019 | 0.002 | 0.002 | 0.001 | 0.001 | 0.0046 | 0.0001 | 1264 | 1060 | 878 | 638 | 458 | 324 | 28
0.1571 | 0.459 | 0.206 | 0.013 | 0.017 | 0.05 | 0.001 | 0.001 | 0.023 | 0.031 | 0.002 | 0.005 | 0.002 | 0.001 | 0.003 | 0.0003 | 1227 | 1031 | 851 | 650 | 443 | 293 | 28
0.1559 | 0.474 | 0.179 | 0.014 | 0.011 | 0.048 | 0.0038 | 0.0029 | 0.011 | 0.026 | 0.0001 | 0.005 | 0.001 | 0.001 | 0.0024 | 0.0002 | 1227 | 1064 | 878 | 650 | 435 | 261 | 33
0.1492 | 0.46 | 0.198 | 0.021 | 0.014 | 0.035 | 0.0035 | 0.0031 | 0.009 | 0.031 | 0.0006 | 0.003 | 0.001 | 0.001 | 0.0019 | 0.0002 | 1227 | 1061 | 897 | 680 | 440 | 301 | 29
0.1472 | 0.481 | 0.193 | 0.018 | 0.015 | 0.04 | 0.002 | 0.001 | 0.016 | 0.037 | 0.002 | 0.01 | 0.002 | 0.001 | 0.0037 | 0.0003 | 1259 | 1060 | 889 | 633 | 396 | 284 | 34
0.1469 | 0.459 | 0.182 | 0.019 | 0.012 | 0.033 | 0.001 | 0.001 | 0.01 | 0.019 | 0.003 | 0.006 | 0.003 | 0.001 | 0.0044 | 0.0002 | 1260 | 1040 | 867 | 636 | 447 | 304 | 30
0.163 | 0.467 | 0.177 | 0.016 | 0.0105 | 0.025 | 0.0037 | 0.0028 | 0.014 | 0.034 | 0.0004 | 0.003 | 0.001 | 0.001 | 0.0023 | 0.0002 | 1200 | 1015 | 863 | 670 | 436 | 287 | 31
0.135 | 0.463 | 0.189 | 0.012 | 0.011 | 0.03 | 0.004 | 0.003 | 0.02 | 0.043 | 0.001 | 0.008 | 0.001 | 0.001 | 0.0052 | 0.0001 | 1255 | 1040 | 872 | 612 | 467 | 342 | 29
0.154 | 0.487 | 0.192 | 0.019 | 0.013 | 0.032 | 0.011 | 0.008 | 0.01 | 0.018 | 0.001 | 0.007 | 0.001 | 0.001 | 0.0024 | 0.0001 | 1268 | 1060 | 888 | 635 | 437 | 300 | 33
0.145 | 0.46 | 0.189 | 0.018 | 0.018 | 0.034 | 0.001 | 0.001 | 0.025 | 0.034 | 0.001 | 0.006 | 0.002 | 0.001 | 0.0041 | 0.0001 | 1272 | 1060 | 879 | 636 | 458 | 337 | 27
0.1413 | 0.423 | 0.182 | 0.018 | 0.007 | 0.038 | 0.0027 | 0.0026 | 0.012 | 0.037 | 0.0005 | 0.006 | 0.001 | 0.001 | 0.0012 | 0.0002 | 1227 | 1037 | 885 | 670 | 437 | 287 | 35
0.1569 | 0.462 | 0.213 | 0.021 | 0.017 | 0.059 | 0.006 | 0.005 | 0.021 | 0.042 | 0.003 | 0.004 | 0.002 | 0.001 | 0.0032 | 0.0003 | 1241 | 1040 | 856 | 610 | 475 | 344 | 32
0.169 | 0.458 | 0.201 | 0.018 | 0.014 | 0.041 | 0.011 | 0.009 | 0.018 | 0.024 | 0.001 | 0.007 | 0.001 | 0.001 | 0.004 | 0.0001 | 1247 | 1050 | 862 | 637 | 438 | 273 | 34
0.1476 | 0.432 | 0.183 | 0.017 | 0.0059 | 0.029 | 0.0069 | 0.0054 | 0.006 | 0.021 | 0.0005 | 0.002 | 0.001 | 0.001 | 0.0012 | 0.0002 | 1215 | 1036 | 834 | 670 | 435 | 271 | 29
0.1613 | 0.435 | 0.202 | 0.016 | 0.0084 | 0.025 | 0.0023 | 0.0022 | 0.006 | 0.019 | 0.0011 | 0.002 | 0.001 | 0.001 | 0.0024 | 0.0002 | 1210 | 1043 | 871 | 670 | 440 | 304 | 30
0.1592 | 0.437 | 0.193 | 0.018 | 0.0099 | 0.025 | 0.0089 | 0.0075 | 0.008 | 0.031 | 0.0008 | 0.002 | 0.001 | 0.001 | 0.002 | 0.0002 | 1227 | 1044 | 876 | 670 | 434 | 285 | 34
0.147 | 0.483 | 0.206 | 0.022 | 0.014 | 0.033 | 0.007 | 0.005 | 0.015 | 0.031 | 0.001 | 0.009 | 0.001 | 0.001 | 0.0034 | 0.0001 | 1270 | 1060 | 887 | 636 | 453 | 328 | 30
0.161 | 0.45 | 0.173 | 0.017 | 0.013 | 0.031 | 0.004 | 0.003 | 0.012 | 0.022 | 0.002 | 0.001 | 0.001 | 0.001 | 0.0028 | 0.0001 | 1250 | 1060 | 865 | 660 | 421 | 277 | 32
0.1544 | 0.442 | 0.174 | 0.013 | 0.013 | 0.055 | 0.002 | 0.002 | 0.02 | 0.024 | 0.002 | 0.006 | 0.002 | 0.001 | 0.0043 | 0.0004 | 1227 | 1031 | 863 | 650 | 441 | 276 | 30
0.1488 | 0.507 | 0.191 | 0.017 | 0.0092 | 0.041 | 0.0033 | 0.0031 | 0.014 | 0.035 | 0.0003 | 0.004 | 0.001 | 0.001 | 0.0016 | 0 | 1227 | 1044 | 895 | 670 | 435 | 280 | 40
0.1451 | 0.467 | 0.18 | 0.019 | 0.013 | 0.044 | 0.015 | 0.013 | 0.037 | 0.037 | 0.002 | 0.008 | 0.002 | 0.0016 | 0.0038 | 0.0001 | 1210 | 1026 | 860 | 670 | 430 | 297 | 29
0.1787 | 0.444 | 0.204 | 0.015 | 0.013 | 0.032 | 0.002 | 0.002 | 0.013 | 0.034 | 0.003 | 0.005 | 0.002 | 0.001 | 0.0028 | 0.0003 | 1254 | 1050 | 860 | 639 | 430 | 278 | 35
0.1487 | 0.466 | 0.233 | 0.017 | 0.01 | 0.034 | 0.009 | 0.007 | 0.022 | 0.04 | 0.003 | 0.005 | 0.003 | 0.001 | 0.0046 | 0.0001 | 1227 | 1017 | 873 | 670 | 449 | 292 | 37
0.157 | 0.491 | 0.194 | 0.017 | 0.009 | 0.033 | 0.004 | 0.003 | 0.023 | 0.026 | 0.002 | 0.003 | 0.001 | 0.001 | 0.0027 | 0.0001 | 1263 | 1060 | 879 | 634 | 446 | 295 | 37
0.1585 | 0.502 | 0.238 | 0.022 | 0.02 | 0.042 | 0.003 | 0.003 | 0.019 | 0.03 | 0.001 | 0.007 | 0.002 | 0.0011 | 0.0025 | 0.0001 | 1227 | 1065 | 893 | 670 | 454 | 307 | 41
0.14 | 0.479 | 0.186 | 0.02 | 0.0107 | 0.034 | 0.0284 | 0.0265 | 0.008 | 0.029 | 0.0005 | 0.003 | 0.001 | 0.001 | 0.0031 | 0.0002 | 1227 | 1066 | 853 | 650 | 435 | 276 | 35
0.154 | 0.528 | 0.176 | 0.021 | 0.012 | 0.039 | 0.008 | 0.006 | 0.016 | 0.038 | 0.001 | 0.001 | 0.001 | 0.001 | 0.0028 | 0.0001 | 1270 | 1060 | 885 | 637 | 447 | 302 | 31
0.1638 | 0.451 | 0.182 | 0.02 | 0.0059 | 0.026 | 0.0024 | 0.0021 | 0.008 | 0.018 | 0.0001 | 0.002 | 0.001 | 0.001 | 0.0019 | 0.0002 | 1207 | 1033 | 868 | 650 | 438 | 294 | 27
0.154 | 0.459 | 0.207 | 0.013 | 0.013 | 0.029 | 0.002 | 0.002 | 0.029 | 0.032 | 0.001 | 0.007 | 0.001 | 0.002 | 0.0033 | 0.0001 | 1266 | 1050 | 868 | 639 | 443 | 289 | 34
0.151 | 0.454 | 0.18 | 0.026 | 0.015 | 0.03 | 0.001 | 0.001 | 0.012 | 0.02 | 0.001 | 0.004 | 0.001 | 0.002 | 0.0037 | 0.0003 | 1215 | 1038 | 867 | 680 | 453 | 307 | 34
0.15 | 0.427 | 0.178 | 0.014 | 0.011 | 0.034 | 0.001 | 0.001 | 0.024 | 0.026 | 0.001 | 0.006 | 0.001 | 0.003 | 0.0032 | 0.0001 | 1261 | 1060 | 883 | 612 | 453 | 311 | 33
0.152 | 0.486 | 0.213 | 0.015 | 0.0109 | 0.043 | 0.014 | 0.0119 | 0.011 | 0.034 | 0.0003 | 0.004 | 0.001 | 0.001 | 0.0026 | 0.0002 | 1227 | 1078 | 907 | 670 | 430 | 281 | 31
0.152 | 0.476 | 0.21 | 0.022 | 0.011 | 0.037 | 0.004 | 0.003 | 0.013 | 0.023 | 0.001 | 0.004 | 0.001 | 0.001 | 0.0039 | 0.0001 | 1227 | 1058 | 889 | 670 | 445 | 300 | 29
0.1543 | 0.451 | 0.2 | 0.017 | 0.016 | 0.034 | 0.003 | 0.001 | 0.016 | 0.023 | 0.002 | 0.006 | 0.002 | 0.001 | 0.0025 | 0.0004 | 1258 | 1040 | 877 | 633 | 446 | 291 | 34
0.151 | 0.449 | 0.167 | 0.013 | 0.013 | 0.055 | 0.016 | 0.015 | 0.025 | 0.029 | 0.002 | 0.006 | 0.002 | 0.001 | 0.0049 | 0.0001 | 1259 | 1040 | 871 | 633 | 454 | 324 | 29
0.1604 | 0.476 | 0.219 | 0.017 | 0.012 | 0.039 | 0.0051 | 0.0037 | 0.01 | 0.029 | 0.0008 | 0.004 | 0.001 | 0.001 | 0.0017 | 0.0002 | 1215 | 1045 | 883 | 680 | 443 | 301 | 38
0.139 | 0.45 | 0.206 | 0.019 | 0.013 | 0.037 | 0.005 | 0.003 | 0.012 | 0.024 | 0.002 | 0.007 | 0.001 | 0.001 | 0.0023 | 0.0001 | 1262 | 1060 | 885 | 637 | 427 | 284 | 36
0.1502 | 0.415 | 0.203 | 0.011 | 0.016 | 0.045 | 0.002 | 0.001 | 0.02 | 0.024 | 0.002 | 0.005 | 0.001 | 0.001 | 0.0042 | 0.0003 | 1256 | 1060 | 882 | 633 | 438 | 304 | 34
0.1501 | 0.488 | 0.183 | 0.02 | 0.0126 | 0.037 | 0.0022 | 0.0018 | 0.01 | 0.024 | 0.0009 | 0.002 | 0.001 | 0.001 | 0.0028 | 0.0002 | 1227 | 1051 | 884 | 670 | 441 | 303 | 29
0.1551 | 0.417 | 0.188 | 0.012 | 0.013 | 0.049 | 0.002 | 0.002 | 0.02 | 0.02 | 0.001 | 0.005 | 0.002 | 0.0018 | 0.0023 | 0.0001 | 1259 | 1050 | 867 | 634 | 395 | 264 | 33
0.143 | 0.529 | 0.21 | 0.02 | 0.014 | 0.032 | 0.023 | 0.021 | 0.014 | 0.032 | 0.002 | 0.006 | 0.001 | 0.0014 | 0.0027 | 0.0001 | 1262 | 1060 | 885 | 610 | 424 | 283 | 37
0.1678 | 0.475 | 0.202 | 0.021 | 0.013 | 0.041 | 0.004 | 0.003 | 0.016 | 0.028 | 0.002 | 0.005 | 0.003 | 0.001 | 0.0026 | 0.0004 | 1272 | 1060 | 880 | 636 | 466 | 316 | 37
0.1431 | 0.432 | 0.162 | 0.017 | 0.0223 | 0.043 | 0.002 | 0.002 | 0.013 | 0.035 | 0.0003 | 0.004 | 0.001 | 0.001 | 0.002 | 0.0002 | 1207 | 1048 | 889 | 680 | 452 | 302 | 32
0.1552 | 0.414 | 0.19 | 0.015 | 0.0114 | 0.031 | 0.0017 | 0.0014 | 0.011 | 0.018 | 0.0001 | 0.001 | 0.001 | 0.001 | 0.0014 | 0.0002 | 1215 | 1036 | 864 | 680 | 452 | 275 | 33
0.149 | 0.461 | 0.189 | 0.017 | 0.017 | 0.04 | 0.001 | 0.001 | 0.015 | 0.023 | 0.001 | 0.008 | 0.001 | 0.001 | 0.0024 | 0.0001 | 1252 | 1050 | 871 | 632 | 430 | 271 | 26
0.156 | 0.438 | 0.185 | 0.01 | 0.014 | 0.044 | 0.004 | 0.002 | 0.017 | 0.032 | 0.001 | 0.007 | 0.001 | 0.0015 | 0.0043 | 0.0001 | 1227 | 1027 | 860 | 670 | 443 | 303 | 35
0.144 | 0.512 | 0.212 | 0.024 | 0.003 | 0.036 | 0.011 | 0.008 | 0.021 | 0.043 | 0.001 | 0.008 | 0.001 | 0.001 | 0.0027 | 0.0001 | 1264 | 1050 | 863 | 640 | 450 | 317 | 28
0.151 | 0.454 | 0.18 | 0.026 | 0.015 | 0.03 | 0.001 | 0.001 | 0.012 | 0.02 | 0.001 | 0.004 | 0.001 | 0.002 | 0.0037 | 0.0003 | 1215 | 1037 | 864 | 680 | 446 | 307 | 36
0.1398 | 0.444 | 0.203 | 0.02 | 0.0106 | 0.047 | 0.0088 | 0.0067 | 0.011 | 0.025 | 0.001 | 0.005 | 0.001 | 0.001 | 0.0016 | 0.0002 | 1190 | 1050 | 895 | 670 | 453 | 304 | 32
0.1508 | 0.446 | 0.191 | 0.015 | 0.015 | 0.031 | 0.003 | 0.002 | 0.014 | 0.02 | 0.002 | 0.005 | 0.002 | 0.001 | 0.0028 | 0.0002 | 1227 | 1039 | 851 | 670 | 437 | 290 | 29
0.167 | 0.448 | 0.187 | 0.014 | 0.014 | 0.035 | 0.004 | 0.002 | 0.015 | 0.027 | 0.001 | 0.001 | 0.001 | 0.001 | 0.0024 | 0.0001 | 1256 | 1060 | 885 | 635 | 452 | 313 | 33
0.1479 | 0.4 | 0.158 | 0.021 | 0.014 | 0.043 | 0.002 | 0.002 | 0.021 | 0.034 | 0.001 | 0.007 | 0.002 | 0.0013 | 0.0035 | 0.0003 | 1265 | 1050 | 850 | 655 | 397 | 282 | 30
0.154 | 0.487 | 0.207 | 0.017 | 0.013 | 0.047 | 0.004 | 0.003 | 0.016 | 0.023 | 0.002 | 0.007 | 0.001 | 0.0014 | 0.0032 | 0.0001 | 1256 | 1050 | 865 | 656 | 417 | 267 | 31
0.1434 | 0.445 | 0.187 | 0.013 | 0.014 | 0.036 | 0.011 | 0.01 | 0.01 | 0.022 | 0.003 | 0.004 | 0.002 | 0.001 | 0.0046 | 0.0003 | 1264 | 1050 | 865 | 638 | 451 | 337 | 30
0.1401 | 0.466 | 0.167 | 0.02 | 0.0125 | 0.036 | 0.0023 | 0.0022 | 0.014 | 0.025 | 0.0005 | 0.002 | 0.001 | 0.001 | 0.0018 | 0.0002 | 1227 | 1057 | 866 | 650 | 430 | 269 | 32
0.144 | 0.428 | 0.189 | 0.018 | 0.0119 | 0.06 | 0.0056 | 0.004 | 0.01 | 0.029 | 0.0007 | 0.005 | 0.001 | 0.001 | 0.0016 | 0.0002 | 1215 | 1029 | 878 | 680 | 446 | 303 | 29
0.143 | 0.466 | 0.208 | 0.014 | 0.01 | 0.031 | 0.005 | 0.004 | 0.011 | 0.019 | 0.001 | 0.005 | 0.001 | 0.001 | 0.003 | 0.0001 | 1269 | 1050 | 866 | 633 | 429 | 285 | 37
0.1421 | 0.44 | 0.199 | 0.019 | 0.0096 | 0.044 | 0.0033 | 0.003 | 0.022 | 0.054 | 0.0006 | 0.004 | 0.001 | 0.001 | 0.0021 | 0.0003 | 1215 | 1070 | 898 | 680 | 441 | 332 | 32
0.1388 | 0.514 | 0.186 | 0.018 | 0.0134 | 0.029 | 0.0027 | 0.0027 | 0.013 | 0.031 | 0.0002 | 0.007 | 0.001 | 0.001 | 0.0016 | 0.0002 | 1227 | 1036 | 878 | 670 | 442 | 308 | 36
0.152 | 0.494 | 0.192 | 0.017 | 0.0086 | 0.021 | 0.003 | 0.0028 | 0.007 | 0.023 | 0.0007 | 0.005 | 0.001 | 0.001 | 0.0014 | 0.0003 | 1227 | 1059 | 890 | 680 | 447 | 291 | 41
0.1471 | 0.484 | 0.217 | 0.02 | 0.0148 | 0.042 | 0.0105 | 0.0094 | 0.011 | 0.026 | 0.0013 | 0.005 | 0.001 | 0.001 | 0.0031 | 0.0002 | 1227 | 1048 | 878 | 670 | 444 | 299 | 32
0.16 | 0.459 | 0.187 | 0.019 | 0.0062 | 0.03 | 0.0031 | 0.0029 | 0.021 | 0.047 | 0.0005 | 0.004 | 0.001 | 0.001 | 0.0019 | 0.0001 | 1227 | 1030 | 865 | 670 | 439 | 263 | 32
0.149 | 0.453 | 0.192 | 0.016 | 0.018 | 0.041 | 0.005 | 0.003 | 0.024 | 0.036 | 0.001 | 0.009 | 0.001 | 0.001 | 0.0024 | 0.0001 | 1270 | 1060 | 877 | 636 | 436 | 301 | 35
0.144 | 0.494 | 0.187 | 0.024 | 0.018 | 0.037 | 0.006 | 0.005 | 0.013 | 0.025 | 0.001 | 0.005 | 0.001 | 0.001 | 0.003 | 0.0001 | 1249 | 1040 | 883 | 632 | 449 | 288 | 31
0.141 | 0.458 | 0.195 | 0.013 | 0.013 | 0.037 | 0.004 | 0.003 | 0.012 | 0.019 | 0.001 | 0.005 | 0.001 | 0.001 | 0.0028 | 0.0001 | 1227 | 1024 | 841 | 670 | 425 | 273 | 34
0.1472 | 0.469 | 0.194 | 0.013 | 0.017 | 0.035 | 0.003 | 0.003 | 0.01 | 0.019 | 0.002 | 0.003 | 0.003 | 0.001 | 0.0043 | 0.0002 | 1284 | 1080 | 895 | 634 | 451 | 314 | 33
0.1629 | 0.487 | 0.19 | 0.02 | 0.0078 | 0.03 | 0.0048 | 0.0033 | 0.009 | 0.019 | 0.0006 | 0.002 | 0.001 | 0.001 | 0.002 | 0.0002 | 1215 | 1042 | 883 | 680 | 465 | 314 | 28
0.1519 | 0.449 | 0.195 | 0.02 | 0.015 | 0.048 | 0.002 | 0.002 | 0.027 | 0.06 | 0.003 | 0.006 | 0.002 | 0.001 | 0.0047 | 0.0002 | 1227 | 1041 | 868 | 670 | 448 | 276 | 34
0.1471 | 0.444 | 0.166 | 0.015 | 0.015 | 0.042 | 0.002 | 0.002 | 0.013 | 0.025 | 0.002 | 0.003 | 0.003 | 0.001 | 0.0043 | 0.0002 | 1275 | 1080 | 898 | 634 | 439 | 316 | 32
0.1666 | 0.404 | 0.205 | 0.015 | 0.0094 | 0.025 | 0.0034 | 0.0024 | 0.01 | 0.048 | 0.0005 | 0.002 | 0.001 | 0.001 | 0.0019 | 0.0002 | 1200 | 1052 | 890 | 670 | 408 | 252 | 32
0.158 | 0.466 | 0.193 | 0.016 | 0.019 | 0.051 | 0.008 | 0.006 | 0.015 | 0.029 | 0.001 | 0.007 | 0.001 | 0.001 | 0.0046 | 0.0001 | 1257 | 1050 | 863 | 643 | 445 | 293 | 33
0.147 | 0.467 | 0.182 | 0.019 | 0.015 | 0.043 | 0.013 | 0.011 | 0.012 | 0.024 | 0.001 | 0.006 | 0.001 | 0.0021 | 0.0043 | 0.0001 | 1255 | 1050 | 882 | 635 | 438 | 306 | 38
0.1416 | 0.437 | 0.21 | 0.024 | 0.012 | 0.038 | 0.008 | 0.008 | 0.012 | 0.023 | 0.003 | 0.005 | 0.002 | 0.001 | 0.0035 | 0.0003 | 1246 | 1040 | 880 | 634 | 461 | 343 | 31
0.1373 | 0.461 | 0.225 | 0.015 | 0.012 | 0.052 | 0.017 | 0.015 | 0.023 | 0.036 | 0.002 | 0.006 | 0.002 | 0.001 | 0.0034 | 0.0002 | 1276 | 1060 | 882 | 609 | 401 | 274 | 30
0.1479 | 0.473 | 0.191 | 0.023 | 0.015 | 0.039 | 0.004 | 0.004 | 0.014 | 0.024 | 0.003 | 0.004 | 0.002 | 0.001 | 0.0023 | 0.0001 | 1266 | 1060 | 882 | 635 | 443 | 302 | 31
0.1436 | 0.472 | 0.197 | 0.024 | 0.01 | 0.046 | 0.006 | 0.005 | 0.019 | 0.026 | 0.003 | 0.006 | 0.002 | 0.001 | 0.0022 | 0.0002 | 1271 | 1060 | 888 | 613 | 452 | 318 | 27
0.1483 | 0.483 | 0.211 | 0.019 | 0.01 | 0.04 | 0.01 | 0.009 | 0.019 | 0.032 | 0.003 | 0.006 | 0.002 | 0.001 | 0.0043 | 0.0003 | 1257 | 1060 | 882 | 633 | 476 | 332 | 26
0.1646 | 0.474 | 0.208 | 0.022 | 0.019 | 0.042 | 0.002 | 0.001 | 0.02 | 0.027 | 0.002 | 0.006 | 0.002 | 0.001 | 0.0029 | 0.0004 | 1248 | 1040 | 858 | 633 | 445 | 293 | 27
0.151 | 0.471 | 0.189 | 0.017 | 0.016 | 0.037 | 0.005 | 0.003 | 0.014 | 0.023 | 0.002 | 0.002 | 0.001 | 0.0011 | 0.0047 | 0.0001 | 1260 | 1060 | 881 | 637 | 447 | 301 | 30
0.147 | 0.466 | 0.177 | 0.023 | 0.014 | 0.046 | 0.003 | 0.002 | 0.017 | 0.031 | 0.002 | 0.009 | 0.001 | 0.0012 | 0.0032 | 0.0001 | 1247 | 1050 | 864 | 659 | 421 | 267 | 29
0.1449 | 0.445 | 0.169 | 0.016 | 0.011 | 0.029 | 0.002 | 0.001 | 0.014 | 0.023 | 0.002 | 0.005 | 0.002 | 0.001 | 0.0024 | 0.0003 | 1226 | 1048 | 875 | 670 | 421 | 261 | 31
0.1558 | 0.458 | 0.188 | 0.023 | 0.016 | 0.033 | 0.001 | 0.001 | 0.022 | 0.034 | 0.003 | 0.005 | 0.002 | 0.001 | 0.0024 | 0.0002 | 1227 | 1040 | 854 | 670 | 422 | 251 | 36
0.1537 | 0.486 | 0.206 | 0.019 | 0.013 | 0.051 | 0.002 | 0.002 | 0.022 | 0.028 | 0.001 | 0.005 | 0.003 | 0.0011 | 0.0027 | 0.0001 | 1241 | 1040 | 852 | 635 | 421 | 282 | 29
0.1354 | 0.435 | 0.202 | 0.012 | 0.015 | 0.044 | 0.002 | 0.001 | 0.035 | 0.064 | 0.003 | 0.008 | 0.002 | 0.001 | 0.0038 | 0.0001 | 1264 | 1050 | 864 | 663 | 421 | 287 | 33
0.1513 | 0.453 | 0.199 | 0.016 | 0.015 | 0.039 | 0.001 | 0.001 | 0.022 | 0.025 | 0.002 | 0.005 | 0.002 | 0.001 | 0.0043 | 0.0001 | 1253 | 1050 | 864 | 626 | 434 | 271 | 28
0.1432 | 0.467 | 0.191 | 0.018 | 0.0108 | 0.027 | 0.0034 | 0.0031 | 0.007 | 0.02 | 0.0009 | 0.001 | 0.001 | 0.001 | 0.0017 | 0.0002 | 1227 | 1049 | 876 | 650 | 433 | 272 | 33
0.168 | 0.51 | 0.201 | 0.015 | 0.017 | 0.047 | 0.003 | 0.002 | 0.015 | 0.032 | 0.001 | 0.005 | 0.001 | 0.001 | 0.0024 | 0.0001 | 1265 | 1060 | 885 | 632 | 450 | 304 | 37
0.146 | 0.457 | 0.193 | 0.019 | 0.017 | 0.033 | 0.001 | 0.001 | 0.021 | 0.026 | 0.001 | 0.005 | 0.003 | 0.001 | 0.0033 | 0.0003 | 1259 | 1050 | 855 | 652 | 447 | 291 | 30
0.1397 | 0.431 | 0.22 | 0.018 | 0.017 | 0.039 | 0.027 | 0.026 | 0.017 | 0.028 | 0.003 | 0.007 | 0.002 | 0.001 | 0.0045 | 0.0003 | 1271 | 1060 | 885 | 634 | 473 | 369 | 37
0.1474 | 0.439 | 0.192 | 0.015 | 0.012 | 0.04 | 0.001 | 0.001 | 0.012 | 0.019 | 0.002 | 0.004 | 0.001 | 0.003 | 0.0031 | 0.0003 | 1270 | 1060 | 876 | 636 | 428 | 300 | 30
0.154 | 0.453 | 0.23 | 0.015 | 0.02 | 0.046 | 0.007 | 0.003 | 0.014 | 0.029 | 0.001 | 0.007 | 0.001 | 0.001 | 0.003 | 0.0001 | 1273 | 1080 | 890 | 632 | 434 | 263 | 33
0.1482 | 0.437 | 0.177 | 0.02 | 0.008 | 0.03 | 0.003 | 0.003 | 0.012 | 0.019 | 0.001 | 0.004 | 0.003 | 0.001 | 0.0023 | 0.0001 | 1257 | 1060 | 883 | 636 | 449 | 320 | 33
0.1544 | 0.45 | 0.199 | 0.018 | 0.015 | 0.033 | 0.001 | 0.001 | 0.021 | 0.031 | 0.003 | 0.006 | 0.002 | 0.001 | 0.0029 | 0.0002 | 1215 | 1047 | 879 | 680 | 444 | 343 | 25
0.1586 | 0.483 | 0.2 | 0.018 | 0.013 | 0.036 | 0.006 | 0.005 | 0.026 | 0.049 | 0.002 | 0.005 | 0.002 | 0.001 | 0.0031 | 0.0001 | 1227 | 1042 | 870 | 650 | 448 | 281 | 31
0.1381 | 0.474 | 0.193 | 0.019 | 0.0097 | 0.042 | 0.0199 | 0.018 | 0.013 | 0.031 | 0.0006 | 0.005 | 0.001 | 0.001 | 0.0019 | 0.0002 | 1215 | 1049 | 880 | 680 | 451 | 303 | 38
0.149 | 0.486 | 0.174 | 0.017 | 0.01 | 0.045 | 0.006 | 0.004 | 0.014 | 0.025 | 0.001 | 0.004 | 0.001 | 0.001 | 0.0045 | 0.0001 | 1227 | 1063 | 858 | 650 | 443 | 285 | 29
0.1386 | 0.465 | 0.211 | 0.015 | 0.016 | 0.035 | 0.026 | 0.025 | 0.015 | 0.022 | 0.002 | 0.004 | 0.002 | 0.001 | 0.0054 | 0.0003 | 1252 | 1050 | 850 | 604 | 446 | 286 | 31
0.1397 | 0.462 | 0.1828 | 0.023 | 0.0133 | 0.037 | 0.0183 | 0.0164 | 0.012 | 0.023 | 0.002 | 0.003 | 0.002 | 0.002 | 0.004 | 0.0002 | 1227 | 1068 | 895 | 670 | 447 | 311 | 27
0.1357 | 0.445 | 0.188 | 0.013 | 0.015 | 0.043 | 0.002 | 0.002 | 0.03 | 0.052 | 0.003 | 0.007 | 0.002 | 0.001 | 0.003 | 0.0002 | 1258 | 1050 | 866 | 655 | 380 | 259 | 36
0.1502 | 0.463 | 0.21 | 0.017 | 0.0097 | 0.029 | 0.0092 | 0.0062 | 0.008 | 0.023 | 0.0015 | 0.002 | 0.001 | 0.001 | 0.0018 | 0.0002 | 1227 | 1061 | 890 | 670 | 443 | 297 | 37
0.1567 | 0.498 | 0.21 | 0.018 | 0.0106 | 0.056 | 0.0037 | 0.0029 | 0.013 | 0.032 | 0.0006 | 0.003 | 0.001 | 0.001 | 0.0015 | 0.0002 | 1227 | 1053 | 851 | 650 | 449 | 283 | 30
0.1425 | 0.458 | 0.196 | 0.03 | 0.012 | 0.045 | 0.003 | 0.002 | 0.019 | 0.031 | 0.002 | 0.006 | 0.002 | 0.0012 | 0.0022 | 0.0001 | 1266 | 1060 | 899 | 607 | 450 | 305 | 36
0.1555 | 0.482 | 0.218 | 0.021 | 0.0147 | 0.044 | 0.0059 | 0.0053 | 0.012 | 0.033 | 0.0012 | 0.003 | 0.001 | 0.001 | 0.0035 | 0.0002 | 1227 | 1073 | 877 | 670 | 447 | 286 | 35
0.1576 | 0.502 | 0.229 | 0.016 | 0.016 | 0.043 | 0.002 | 0.001 | 0.017 | 0.026 | 0.003 | 0.006 | 0.002 | 0.001 | 0.0027 | 0.0002 | 1263 | 1050 | 861 | 630 | 442 | 294 | 28
0.1549 | 0.448 | 0.189 | 0.016 | 0.0126 | 0.022 | 0.0028 | 0.0019 | 0.007 | 0.017 | 0.0002 | 0.001 | 0.001 | 0.001 | 0.002 | 0.0002 | 1227 | 1063 | 869 | 670 | 437 | 284 | 32
0.1468 | 0.476 | 0.204 | 0.018 | 0.018 | 0.039 | 0.001 | 0.001 | 0.014 | 0.028 | 0.002 | 0.005 | 0.002 | 0.001 | 0.0035 | 0.0004 | 1227 | 1061 | 892 | 670 | 448 | 307 | 32
0.1422 | 0.459 | 0.226 | 0.015 | 0.0071 | 0.047 | 0.0008 | 0.0007 | 0.009 | 0.026 | 0.0007 | 0.005 | 0.001 | 0.001 | 0.0014 | 0.0002 | 1215 | 1030 | 887 | 680 | 445 | 298 | 31
0.1517 | 0.447 | 0.203 | 0.017 | 0.016 | 0.032 | 0.001 | 0.001 | 0.016 | 0.033 | 0.003 | 0.005 | 0.002 | 0.001 | 0.0024 | 0.0002 | 1254 | 1060 | 861 | 638 | 419 | 277 | 32
0.144 | 0.458 | 0.192 | 0.017 | 0.014 | 0.036 | 0.001 | 0.001 | 0.019 | 0.026 | 0.001 | 0.006 | 0.002 | 0.001 | 0.0022 | 0.0001 | 1246 | 1040 | 886 | 632 | 436 | 292 | 31
0.146 | 0.511 | 0.231 | 0.021 | 0.013 | 0.036 | 0.001 | 0.001 | 0.021 | 0.026 | 0.002 | 0.005 | 0.001 | 0.001 | 0.0031 | 0.0002 | 1250 | 1060 | 864 | 641 | 418 | 253 | 30
0.1488 | 0.543 | 0.184 | 0.022 | 0.0139 | 0.054 | 0.003 | 0.0027 | 0.016 | 0.034 | 0.0006 | 0.004 | 0.001 | 0.001 | 0.0015 | 0.0002 | 1215 | 1056 | 868 | 680 | 456 | 307 | 39
0.151 | 0.44 | 0.194 | 0.016 | 0.017 | 0.038 | 0.002 | 0.001 | 0.037 | 0.027 | 0.001 | 0.006 | 0.001 | 0.002 | 0.003 | 0.0004 | 1257 | 1040 | 862 | 653 | 429 | 301 | 33
0.148 | 0.453 | 0.2 | 0.015 | 0.018 | 0.035 | 0.003 | 0.003 | 0.031 | 0.027 | 0.001 | 0.005 | 0.001 | 0.001 | 0.003 | 0.0001 | 1258 | 1060 | 882 | 587 | 454 | 317 | 30
0.149 | 0.457 | 0.182 | 0.016 | 0.015 | 0.029 | 0.002 | 0.001 | 0.011 | 0.013 | 0.001 | 0.003 | 0.002 | 0.001 | 0.0024 | 0.0002 | 1227 | 1055 | 862 | 650 | 433 | 273 | 35
0.1499 | 0.443 | 0.174 | 0.012 | 0.014 | 0.04 | 0.001 | 0.001 | 0.016 | 0.021 | 0.002 | 0.004 | 0.002 | 0.001 | 0.0036 | 0.0001 | 1270 | 1060 | 880 | 634 | 442 | 314 | 32
0.151 | 0.527 | 0.208 | 0.02 | 0.022 | 0.04 | 0.004 | 0.003 | 0.016 | 0.044 | 0.002 | 0.01 | 0.001 | 0.0013 | 0.0039 | 0.0001 | 1247 | 1050 | 864 | 648 | 420 | 261 | 34
0.146 | 0.508 | 0.202 | 0.021 | 0.013 | 0.056 | 0.002 | 0.002 | 0.017 | 0.034 | 0.002 | 0.008 | 0.001 | 0.0015 | 0.0037 | 0.0001 | 1227 | 1043 | 871 | 670 | 460 | 312 | 29
0.157 | 0.471 | 0.207 | 0.015 | 0.014 | 0.033 | 0.004 | 0.003 | 0.011 | 0.018 | 0.001 | 0.006 | 0.001 | 0.001 | 0.0025 | 0.0001 | 1268 | 1060 | 881 | 630 | 435 | 298 | 31
0.134 | 0.512 | 0.202 | 0.02 | 0.005 | 0.032 | 0.009 | 0.008 | 0.013 | 0.025 | 0.002 | 0.007 | 0.001 | 0.0016 | 0.0044 | 0.0001 | 1271 | 1060 | 878 | 636 | 409 | 277 | 34
0.144 | 0.511 | 0.208 | 0.022 | 0.02 | 0.032 | 0.006 | 0.004 | 0.017 | 0.029 | 0.002 | 0.003 | 0.001 | 0.001 | 0.0023 | 0.0001 | 1268 | 1060 | 885 | 633 | 464 | 326 | 34
0.1486 | 0.453 | 0.196 | 0.016 | 0.015 | 0.027 | 0.001 | 0.001 | 0.014 | 0.017 | 0.001 | 0.004 | 0.002 | 0.001 | 0.0023 | 0.0001 | 1243 | 1050 | 858 | 658 | 414 | 258 | 28
0.146 | 0.459 | 0.193 | 0.012 | 0.013 | 0.044 | 0.003 | 0.002 | 0.022 | 0.022 | 0.001 | 0.005 | 0.002 | 0.001 | 0.004 | 0.0001 | 1265 | 1060 | 885 | 610 | 467 | 337 | 29
0.1489 | 0.443 | 0.185 | 0.017 | 0.0109 | 0.034 | 0.003 | 0.0028 | 0.009 | 0.021 | 0.0001 | 0.002 | 0.001 | 0.001 | 0.0021 | 0.0002 | 1227 | 1039 | 857 | 650 | 433 | 275 | 35
0.17 | 0.461 | 0.213 | 0.016 | 0.018 | 0.026 | 0.003 | 0.003 | 0.012 | 0.019 | 0.001 | 0.003 | 0.002 | 0.0011 | 0.0028 | 0.0001 | 1266 | 1060 | 874 | 637 | 480 | 348 | 31
0.154 | 0.511 | 0.196 | 0.02 | 0.011 | 0.045 | 0.008 | 0.007 | 0.015 | 0.024 | 0.001 | 0.009 | 0.001 | 0.0021 | 0.0038 | 0.0001 | 1264 | 1050 | 855 | 642 | 431 | 300 | 27
0.1518 | 0.439 | 0.208 | 0.011 | 0.01 | 0.047 | 0.002 | 0.002 | 0.019 | 0.02 | 0.001 | 0.005 | 0.003 | 0.0015 | 0.0041 | 0.0001 | 1273 | 1060 | 884 | 610 | 438 | 298 | 30
0.1506 | 0.412 | 0.209 | 0.014 | 0.0052 | 0.027 | 0.0018 | 0.0017 | 0.008 | 0.019 | 0.0006 | 0.003 | 0.001 | 0.001 | 0.0019 | 0.0002 | 1227 | 1062 | 889 | 680 | 445 | 311 | 39
0.131 | 0.469 | 0.17 | 0.016 | 0.016 | 0.043 | 0.003 | 0.002 | 0.016 | 0.017 | 0.001 | 0.004 | 0.002 | 0.001 | 0.0031 | 0.0002 | 1248 | 1040 | 882 | 592 | 428 | 294 | 34
0.147 | 0.483 | 0.206 | 0.022 | 0.014 | 0.033 | 0.007 | 0.005 | 0.015 | 0.031 | 0.001 | 0.009 | 0.001 | 0.001 | 0.0034 | 0.0001 | 1253 | 1040 | 884 | 637 | 453 | 309 | 31
0.151 | 0.481 | 0.189 | 0.015 | 0.015 | 0.042 | 0.006 | 0.004 | 0.015 | 0.023 | 0.001 | 0.007 | 0.001 | 0.001 | 0.0022 | 0.0001 | 1227 | 1029 | 847 | 650 | 439 | 274 | 34
0.142 | 0.471 | 0.181 | 0.018 | 0.014 | 0.032 | 0.021 | 0.02 | 0.012 | 0.02 | 0.001 | 0.006 | 0.001 | 0.001 | 0.0051 | 0.0001 | 1227 | 1056 | 891 | 680 | 454 | 307 | 40
0.148 | 0.498 | 0.195 | 0.012 | 0.01 | 0.041 | 0.004 | 0.003 | 0.014 | 0.023 | 0.001 | 0.007 | 0.001 | 0.001 | 0.0034 | 0.0001 | 1261 | 1060 | 887 | 633 | 440 | 301 | 31
0.1457 | 0.44 | 0.189 | 0.015 | 0.013 | 0.055 | 0.002 | 0.001 | 0.019 | 0.027 | 0.002 | 0.005 | 0.001 | 0.0024 | 0.0027 | 0.0002 | 1262 | 1060 | 886 | 634 | 423 | 286 | 33
0.1504 | 0.452 | 0.179 | 0.017 | 0.012 | 0.062 | 0.005 | 0.005 | 0.023 | 0.028 | 0.002 | 0.005 | 0.002 | 0.001 | 0.0025 | 0.0003 | 1244 | 1050 | 868 | 648 | 395 | 253 | 31
0.1448 | 0.465 | 0.184 | 0.02 | 0.013 | 0.049 | 0.002 | 0.002 | 0.024 | 0.046 | 0.002 | 0.007 | 0.001 | 0.001 | 0.0043 | 0.0003 | 1266 | 1050 | 866 | 653 | 417 | 260 | 34
0.154 | 0.456 | 0.21 | 0.021 | 0.02 | 0.044 | 0.001 | 0.001 | 0.041 | 0.041 | 0.001 | 0.008 | 0.001 | 0.001 | 0.0025 | 0.0002 | 1256 | 1060 | 858 | 640 | 429 | 277 | 29
0.1696 | 0.471 | 0.171 | 0.013 | 0.0048 | 0.03 | 0.0113 | 0.0095 | 0.008 | 0.037 | 0.001 | 0.001 | 0.001 | 0.001 | 0.0025 | 0.0001 | 1227 | 1041 | 863 | 670 | 455 | 311 | 29
0.156 | 0.438 | 0.185 | 0.01 | 0.014 | 0.044 | 0.004 | 0.002 | 0.017 | 0.032 | 0.001 | 0.007 | 0.001 | 0.0015 | 0.0043 | 0.0001 | 1227 | 1038 | 862 | 670 | 431 | 265 | 28
0.151 | 0.465 | 0.209 | 0.014 | 0.015 | 0.05 | 0.004 | 0.003 | 0.019 | 0.024 | 0.002 | 0.008 | 0.001 | 0.0019 | 0.0027 | 0.0001 | 1255 | 1040 | 875 | 632 | 430 | 272 | 32
0.1439 | 0.44 | 0.205 | 0.015 | 0.024 | 0.031 | 0.001 | 0.001 | 0.016 | 0.026 | 0.003 | 0.004 | 0.002 | 0.001 | 0.0028 | 0.0003 | 1252 | 1050 | 864 | 636 | 425 | 287 | 31
0.1418 | 0.499 | 0.217 | 0.022 | 0.022 | 0.043 | 0.04 | 0.039 | 0.019 | 0.03 | 0.003 | 0.005 | 0.002 | 0.001 | 0.003 | 0.0003 | 1268 | 1060 | 885 | 608 | 451 | 312 | 29
0.146 | 0.477 | 0.176 | 0.015 | 0.016 | 0.045 | 0.007 | 0.006 | 0.019 | 0.023 | 0.001 | 0.005 | 0.002 | 0.0018 | 0.0036 | 0.0001 | 1255 | 1040 | 884 | 634 | 438 | 305 | 31
0.1503 | 0.471 | 0.193 | 0.018 | 0.014 | 0.042 | 0.002 | 0.002 | 0.02 | 0.027 | 0.002 | 0.006 | 0.003 | 0.001 | 0.0033 | 0.0002 | 1227 | 1020 | 857 | 650 | 442 | 281 | 33
0.1459 | 0.44 | 0.187 | 0.013 | 0.013 | 0.052 | 0.001 | 0.001 | 0.035 | 0.051 | 0.003 | 0.007 | 0.002 | 0.001 | 0.0024 | 0.0002 | 1227 | 1031 | 862 | 650 | 426 | 272 | 28
0.154 | 0.44 | 0.214 | 0.018 | 0.017 | 0.032 | 0.014 | 0.013 | 0.014 | 0.024 | 0.001 | 0.005 | 0.002 | 0.001 | 0.0035 | 0.0003 | 1227 | 1032 | 863 | 680 | 443 | 300 | 39
0.141 | 0.47 | 0.201 | 0.011 | 0.018 | 0.037 | 0.002 | 0.002 | 0.022 | 0.019 | 0.001 | 0.004 | 0.001 | 0.001 | 0.0034 | 0.0003 | 1261 | 1040 | 884 | 614 | 440 | 306 | 35
0.1577 | 0.421 | 0.234 | 0.019 | 0.0143 | 0.045 | 0.0108 | 0.0092 | 0.009 | 0.024 | 0.0019 | 0.003 | 0.001 | 0.001 | 0.0031 | 0.0002 | 1215 | 1042 | 870 | 680 | 448 | 289 | 37
0.1362 | 0.448 | 0.178 | 0.021 | 0.0086 | 0.039 | 0.0043 | 0.003 | 0.014 | 0.032 | 0.0006 | 0.004 | 0.001 | 0.001 | 0.0019 | 0.0002 | 1217 | 1053 | 895 | 680 | 453 | 306 | 32
0.142 | 0.488 | 0.186 | 0.015 | 0.013 | 0.051 | 0.003 | 0.003 | 0.016 | 0.03 | 0.002 | 0.009 | 0.001 | 0.0018 | 0.0033 | 0.0001 | 1254 | 1040 | 860 | 643 | 427 | 272 | 33
0.1511 | 0.461 | 0.201 | 0.021 | 0.011 | 0.037 | 0.003 | 0.002 | 0.024 | 0.05 | 0.003 | 0.008 | 0.003 | 0.001 | 0.0027 | 0.0002 | 1257 | 1060 | 879 | 636 | 447 | 310 | 37
0.1501 | 0.439 | 0.178 | 0.011 | 0.014 | 0.032 | 0.002 | 0.002 | 0.012 | 0.022 | 0.001 | 0.005 | 0.003 | 0.0014 | 0.0031 | 0.0001 | 1264 | 1060 | 885 | 634 | 440 | 291 | 32
0.1439 | 0.467 | 0.194 | 0.022 | 0.0122 | 0.029 | 0.0077 | 0.0064 | 0.014 | 0.039 | 0.0007 | 0.003 | 0.001 | 0.001 | 0.0032 | 0.0002 | 1215 | 1037 | 874 | 680 | 441 | 329 | 33
0.157 | 0.442 | 0.183 | 0.013 | 0.015 | 0.049 | 0.003 | 0.003 | 0.019 | 0.044 | 0.001 | 0.008 | 0.001 | 0.0014 | 0.0026 | 0.0001 | 1227 | 1035 | 855 | 670 | 446 | 304 | 33
0.1509 | 0.419 | 0.191 | 0.017 | 0.0115 | 0.043 | 0.0036 | 0.0023 | 0.01 | 0.022 | 0.0007 | 0.004 | 0.001 | 0.001 | 0.0016 | 0.0002 | 1227 | 1041 | 865 | 650 | 465 | 295 | 28
0.1478 | 0.51 | 0.184 | 0.025 | 0.0088 | 0.044 | 0.0034 | 0.0027 | 0.013 | 0.044 | 0.0003 | 0.006 | 0.001 | 0.001 | 0.0021 | 0 | 1227 | 1031 | 861 | 670 | 426 | 283 | 34
0.15 | 0.453 | 0.205 | 0.015 | 0.016 | 0.048 | 0.006 | 0.003 | 0.014 | 0.029 | 0.001 | 0.007 | 0.001 | 0.0012 | 0.0027 | 0.0001 | 1227 | 1039 | 897 | 670 | 423 | 283 | 30
0.1527 | 0.471 | 0.189 | 0.023 | 0.018 | 0.033 | 0.002 | 0.002 | 0.012 | 0.024 | 0.002 | 0.006 | 0.002 | 0.001 | 0.0031 | 0.0003 | 1253 | 1040 | 876 | 634 | 451 | 299 | 31
0.144 | 0.523 | 0.199 | 0.017 | 0.012 | 0.027 | 0.002 | 0.002 | 0.019 | 0.02 | 0.001 | 0.003 | 0.001 | 0.001 | 0.0029 | 0.0002 | 1270 | 1060 | 887 | 634 | 429 | 297 | 26
0.156 | 0.459 | 0.207 | 0.018 | 0.013 | 0.042 | 0.003 | 0.003 | 0.012 | 0.019 | 0.001 | 0.005 | 0.002 | 0.001 | 0.002 | 0.0001 | 1227 | 1038 | 864 | 670 | 442 | 302 | 33
0.1402 | 0.495 | 0.186 | 0.017 | 0.015 | 0.04 | 0.003 | 0.002 | 0.02 | 0.027 | 0.001 | 0.007 | 0.002 | 0.0012 | 0.0023 | 0.0001 | 1252 | 1050 | 865 | 656 | 408 | 255 | 32
0.154 | 0.491 | 0.175 | 0.018 | 0.014 | 0.034 | 0.003 | 0.002 | 0.011 | 0.034 | 0.001 | 0.006 | 0.001 | 0.001 | 0.0036 | 0.0001 | 1250 | 1050 | 866 | 631 | 439 | 294 | 28
0.1507 | 0.464 | 0.179 | 0.017 | 0.009 | 0.049 | 0.002 | 0.002 | 0.02 | 0.03 | 0.002 | 0.004 | 0.002 | 0.001 | 0.003 | 0.0003 | 1256 | 1050 | 863 | 635 | 444 | 291 | 31
0.1519 | 0.411 | 0.204 | 0.02 | 0.0097 | 0.031 | 0.0034 | 0.0027 | 0.008 | 0.027 | 0.001 | 0.003 | 0.001 | 0.001 | 0.0032 | 0.0002 | 1215 | 1038 | 888 | 680 | 447 | 269 | 36
0.136 | 0.463 | 0.192 | 0.011 | 0.013 | 0.046 | 0.001 | 0.001 | 0.014 | 0.015 | 0.001 | 0.003 | 0.001 | 0.001 | 0.0035 | 0.0002 | 1242 | 1050 | 864 | 639 | 409 | 261 | 31
0.141 | 0.458 | 0.195 | 0.013 | 0.013 | 0.037 | 0.004 | 0.003 | 0.012 | 0.019 | 0.001 | 0.005 | 0.001 | 0.001 | 0.0028 | 0.0001 | 1227 | 1038 | 875 | 650 | 422 | 257 | 28
0.1472 | 0.47 | 0.225 | 0.015 | 0.015 | 0.063 | 0.015 | 0.013 | 0.023 | 0.031 | 0.003 | 0.006 | 0.002 | 0.001 | 0.0048 | 0.0003 | 1227 | 1038 | 887 | 680 | 451 | 307 | 28
0.14 | 0.484 | 0.203 | 0.017 | 0.012 | 0.036 | 0.004 | 0.004 | 0.014 | 0.025 | 0.002 | 0.007 | 0.001 | 0.0015 | 0.0028 | 0.0001 | 1263 | 1060 | 884 | 611 | 438 | 295 | 32
0.145 | 0.461 | 0.197 | 0.014 | 0.014 | 0.031 | 0.004 | 0.003 | 0.013 | 0.026 | 0.002 | 0.002 | 0.001 | 0.001 | 0.0033 | 0.0001 | 1248 | 1040 | 873 | 612 | 445 | 294 | 30
0.1583 | 0.466 | 0.178 | 0.021 | 0.01 | 0.064 | 0.002 | 0.001 | 0.023 | 0.033 | 0.001 | 0.005 | 0.003 | 0.001 | 0.0034 | 0.0001 | 1252 | 1040 | 881 | 635 | 457 | 298 | 30
0.146 | 0.458 | 0.189 | 0.015 | 0.014 | 0.03 | 0.001 | 0.001 | 0.014 | 0.017 | 0.001 | 0.004 | 0.002 | 0.001 | 0.0023 | 0.0001 | 1227 | 1032 | 881 | 670 | 433 | 292 | 39
0.164 | 0.518 | 0.201 | 0.014 | 0.008 | 0.036 | 0.009 | 0.005 | 0.016 | 0.027 | 0.002 | 0.005 | 0.001 | 0.0018 | 0.0035 | 0.0001 | 1251 | 1040 | 866 | 652 | 453 | 302 | 27
0.136 | 0.528 | 0.181 | 0.014 | 0.017 | 0.041 | 0.0062 | 0.0045 | 0.014 | 0.043 | 0.0009 | 0.008 | 0.001 | 0.001 | 0.0046 | 0.0001 | 1278 | 1080 | 881 | 637 | 440 | 318 | 43
0.154 | 0.461 | 0.202 | 0.015 | 0.013 | 0.027 | 0.003 | 0.002 | 0.013 | 0.025 | 0.001 | 0.005 | 0.001 | 0.0011 | 0.0021 | 0.0001 | 1263 | 1060 | 885 | 608 | 431 | 280 | 38
0.1585 | 0.448 | 0.195 | 0.013 | 0.017 | 0.042 | 0.001 | 0.001 | 0.019 | 0.025 | 0.002 | 0.004 | 0.002 | 0.001 | 0.0034 | 0.0002 | 1254 | 1040 | 862 | 639 | 450 | 295 | 34
0.1394 | 0.475 | 0.191 | 0.019 | 0.008 | 0.036 | 0.002 | 0.002 | 0.023 | 0.032 | 0.003 | 0.006 | 0.002 | 0.001 | 0.0025 | 0.0002 | 1261 | 1060 | 886 | 636 | 438 | 294 | 28
0.1511 | 0.472 | 0.193 | 0.019 | 0.002 | 0.037 | 0.013 | 0.012 | 0.016 | 0.017 | 0.003 | 0.006 | 0.002 | 0.001 | 0.0043 | 0.0003 | 1227 | 1030 | 848 | 670 | 446 | 287 | 31
0.1581 | 0.452 | 0.222 | 0.012 | 0.012 | 0.041 | 0.013 | 0.012 | 0.02 | 0.024 | 0.003 | 0.005 | 0.002 | 0.001 | 0.0053 | 0.0003 | 1227 | 1054 | 863 | 650 | 450 | 277 | 30
0.155 | 0.471 | 0.179 | 0.011 | 0.01 | 0.029 | 0.003 | 0.002 | 0.02 | 0.032 | 0.001 | 0.007 | 0.001 | 0.001 | 0.0049 | 0.0001 | 1266 | 1060 | 884 | 635 | 442 | 307 | 27
0.149 | 0.481 | 0.202 | 0.019 | 0.013 | 0.04 | 0.002 | 0.001 | 0.015 | 0.018 | 0.001 | 0.003 | 0.002 | 0.001 | 0.0029 | 0.0002 | 1267 | 1060 | 885 | 601 | 460 | 332 | 24
0.1342 | 0.419 | 0.207 | 0.015 | 0.0062 | 0.041 | 0.0032 | 0.0025 | 0.01 | 0.031 | 0.0008 | 0.004 | 0.001 | 0.001 | 0.0015 | 0.0002 | 1202 | 1018 | 841 | 640 | 422 | 280 | 35
0.136 | 0.463 | 0.192 | 0.011 | 0.013 | 0.046 | 0.001 | 0.001 | 0.014 | 0.015 | 0.001 | 0.003 | 0.001 | 0.001 | 0.0035 | 0.0002 | 1272 | 1060 | 893 | 603 | 411 | 272 | 37
0.1584 | 0.482 | 0.196 | 0.014 | 0.014 | 0.057 | 0.004 | 0.003 | 0.027 | 0.046 | 0.002 | 0.005 | 0.002 | 0.0011 | 0.0033 | 0.0001 | 1227 | 1035 | 893 | 670 | 424 | 275 | 38
0.1553 | 0.451 | 0.179 | 0.019 | 0.0071 | 0.025 | 0.0023 | 0.002 | 0.009 | 0.021 | 0.001 | 0.002 | 0.001 | 0.001 | 0.0012 | 0.0002 | 1256 | 1060 | 899 | 632 | 438 | 282 | 27
0.139 | 0.491 | 0.209 | 0.019 | 0.014 | 0.042 | 0.011 | 0.01 | 0.015 | 0.026 | 0.001 | 0.005 | 0.001 | 0.001 | 0.0039 | 0.0001 | 1227 | 1063 | 896 | 670 | 454 | 315 | 31
0.149 | 0.449 | 0.209 | 0.024 | 0.011 | 0.041 | 0.004 | 0.002 | 0.014 | 0.028 | 0.002 | 0.008 | 0.001 | 0.0016 | 0.0024 | 0.0001 | 1257 | 1050 | 857 | 655 | 427 | 262 | 31
0.1496 | 0.462 | 0.205 | 0.018 | 0.014 | 0.033 | 0.006 | 0.004 | 0.012 | 0.024 | 0.003 | 0.004 | 0.002 | 0.001 | 0.0033 | 0.0002 | 1246 | 1040 | 880 | 633 | 447 | 312 | 32
0.1454 | 0.464 | 0.195 | 0.02 | 0.014 | 0.052 | 0.008 | 0.008 | 0.022 | 0.026 | 0.002 | 0.006 | 0.002 | 0.001 | 0.004 | 0.0002 | 1274 | 1080 | 897 | 635 | 440 | 355 | 26
0.147 | 0.458 | 0.186 | 0.011 | 0.01 | 0.036 | 0.009 | 0.008 | 0.017 | 0.033 | 0.002 | 0.001 | 0.001 | 0.001 | 0.003 | 0.0001 | 1279 | 1060 | 886 | 636 | 435 | 298 | 41
0.1501 | 0.502 | 0.21 | 0.023 | 0.012 | 0.05 | 0.002 | 0.002 | 0.021 | 0.038 | 0.002 | 0.007 | 0.002 | 0.001 | 0.0022 | 0.0001 | 1227 | 1035 | 851 | 650 | 423 | 273 | 30
0.153 | 0.477 | 0.221 | 0.014 | 0.012 | 0.038 | 0.006 | 0.004 | 0.021 | 0.047 | 0.001 | 0.009 | 0.001 | 0.0011 | 0.0035 | 0.0001 | 1227 | 1023 | 867 | 670 | 441 | 285 | 32
0.1422 | 0.436 | 0.194 | 0.021 | 0.0055 | 0.025 | 0.0174 | 0.0142 | 0.009 | 0.019 | 0.0001 | 0 | 0.001 | 0.001 | 0.0018 | 0.0002 | 1215 | 1036 | 859 | 680 | 463 | 308 | 31
0.1621 | 0.497 | 0.194 | 0.024 | 0.017 | 0.054 | 0.004 | 0.004 | 0.019 | 0.028 | 0.002 | 0.006 | 0.002 | 0.001 | 0.0023 | 0.0003 | 1227 | 1062 | 878 | 670 | 455 | 294 | 31
0.1628 | 0.475 | 0.184 | 0.016 | 0.0128 | 0.057 | 0.0233 | 0.0223 | 0.023 | 0.037 | 0.0006 | 0.004 | 0.001 | 0.001 | 0.0027 | 0.0002 | 1227 | 1086 | 881 | 670 | 470 | 313 | 33
0.1474 | 0.498 | 0.189 | 0.021 | 0.0241 | 0.04 | 0.0047 | 0.0027 | 0.013 | 0.033 | 0.0006 | 0.004 | 0.001 | 0.001 | 0.0021 | 0.0002 | 1215 | 1080 | 907 | 680 | 435 | 288 | 32
0.148 | 0.456 | 0.193 | 0.013 | 0.015 | 0.043 | 0.005 | 0.003 | 0.015 | 0.031 | 0.001 | 0.008 | 0.001 | 0.0013 | 0.0036 | 0.0001 | 1227 | 1049 | 889 | 670 | 462 | 306 | 27
0.1538 | 0.486 | 0.198 | 0.013 | 0.016 | 0.055 | 0.002 | 0.001 | 0.03 | 0.049 | 0.003 | 0.006 | 0.002 | 0.001 | 0.0043 | 0.0001 | 1227 | 1038 | 882 | 680 | 449 | 311 | 27
0.161 | 0.499 | 0.211 | 0.012 | 0.014 | 0.044 | 0.007 | 0.005 | 0.014 | 0.015 | 0.002 | 0.006 | 0.001 | 0.001 | 0.0027 | 0.0001 | 1227 | 1033 | 876 | 680 | 455 | 319 | 27
0.152 | 0.492 | 0.18 | 0.011 | 0.016 | 0.036 | 0.007 | 0.005 | 0.014 | 0.03 | 0.002 | 0.006 | 0.001 | 0.0013 | 0.0033 | 0.0001 | 1256 | 1050 | 858 | 660 | 401 | 247 | 36
0.141 | 0.51 | 0.191 | 0.016 | 0.019 | 0.033 | 0.008 | 0.007 | 0.012 | 0.025 | 0.001 | 0.004 | 0.001 | 0.001 | 0.0036 | 0.0001 | 1227 | 1057 | 865 | 670 | 430 | 276 | 33
0.156 | 0.458 | 0.23 | 0.014 | 0.013 | 0.039 | 0.007 | 0.004 | 0.018 | 0.041 | 0.001 | 0.008 | 0.001 | 0.0017 | 0.0036 | 0.0001 | 1227 | 1061 | 871 | 650 | 456 | 277 | 27
0.149 | 0.491 | 0.2 | 0.012 | 0.008 | 0.03 | 0.019 | 0.018 | 0.017 | 0.041 | 0.001 | 0.007 | 0.001 | 0.001 | 0.0056 | 0.0001 | 1270 | 1080 | 896 | 632 | 429 | 314 | 32
0.1413 | 0.508 | 0.187 | 0.024 | 0.019 | 0.064 | 0.007 | 0.006 | 0.027 | 0.059 | 0.002 | 0.006 | 0.002 | 0.001 | 0.0033 | 0.0004 | 1259 | 1040 | 882 | 634 | 445 | 319 | 34
0.142 | 0.507 | 0.175 | 0.015 | 0.017 | 0.05 | 0.009 | 0.008 | 0.023 | 0.048 | 0.001 | 0.007 | 0.001 | 0.001 | 0.0029 | 0.0001 | 1270 | 1060 | 880 | 637 | 456 | 351 | 32
0.151 | 0.437 | 0.18 | 0.025 | 0.016 | 0.049 | 0.005 | 0.004 | 0.013 | 0.04 | 0.001 | 0.006 | 0.001 | 0.001 | 0.0042 | 0.0001 | 1227 | 1051 | 881 | 670 | 444 | 301 | 35
0.1444 | 0.442 | 0.208 | 0.011 | 0.003 | 0.03 | 0.019 | 0.017 | 0.013 | 0.029 | 0.003 | 0.004 | 0.002 | 0.001 | 0.0049 | 0.0002 | 1227 | 1041 | 887 | 670 | 440 | 297 | 40
0.157 | 0.455 | 0.203 | 0.023 | 0.02 | 0.049 | 0.003 | 0.002 | 0.022 | 0.033 | 0.002 | 0.007 | 0.002 | 0.001 | 0.0023 | 0.0002 | 1227 | 1056 | 889 | 680 | 463 | 297 | 36
0.1424 | 0.447 | 0.199 | 0.01 | 0.01 | 0.036 | 0.002 | 0.002 | 0.019 | 0.018 | 0.002 | 0.005 | 0.002 | 0.001 | 0.0021 | 0.0002 | 1268 | 1060 | 881 | 636 | 402 | 264 | 34
0.1583 | 0.422 | 0.196 | 0.014 | 0.0086 | 0.036 | 0.0025 | 0.0022 | 0.015 | 0.028 | 0.0007 | 0.01 | 0.001 | 0.001 | 0.0019 | 0.0002 | 1222 | 1053 | 850 | 650 | 442 | 276 | 28
0.1533 | 0.468 | 0.203 | 0.015 | 0.015 | 0.029 | 0.002 | 0.001 | 0.016 | 0.027 | 0.002 | 0.004 | 0.002 | 0.001 | 0.0035 | 0.0002 | 1227 | 1035 | 877 | 670 | 433 | 279 | 34
0.1483 | 0.44 | 0.194 | 0.017 | 0.0136 | 0.033 | 0.0034 | 0.003 | 0.009 | 0.023 | 0.0007 | 0.003 | 0.001 | 0.001 | 0.0017 | 0.0002 | 1220 | 1041 | 883 | 670 | 425 | 285 | 37
0.1398 | 0.454 | 0.189 | 0.018 | 0.013 | 0.05 | 0.003 | 0.003 | 0.02 | 0.03 | 0.002 | 0.005 | 0.002 | 0.001 | 0.0025 | 0.0001 | 1227 | 1037 | 860 | 650 | 435 | 271 | 30
0.146 | 0.453 | 0.19 | 0.017 | 0.008 | 0.04 | 0.036 | 0.034 | 0.017 | 0.029 | 0.002 | 0.003 | 0.001 | 0.001 | 0.0042 | 0.0001 | 1260 | 1060 | 884 | 615 | 455 | 321 | 28
0.1456 | 0.47 | 0.205 | 0.02 | 0.0097 | 0.028 | 0.0031 | 0.0023 | 0.018 | 0.039 | 0.0006 | 0.003 | 0.001 | 0.001 | 0.0025 | 0.0002 | 1205 | 1058 | 870 | 680 | 420 | 260 | 29
0.138 | 0.472 | 0.202 | 0.013 | 0.01 | 0.035 | 0.026 | 0.025 | 0.011 | 0.024 | 0.001 | 0.003 | 0.001 | 0.001 | 0.0046 | 0.0001 | 1227 | 1047 | 877 | 670 | 441 | 297 | 29
0.146 | 0.446 | 0.2 | 0.021 | 0.012 | 0.046 | 0.004 | 0.004 | 0.013 | 0.027 | 0.001 | 0.005 | 0.001 | 0.001 | 0.0023 | 0.0001 | 1227 | 1041 | 857 | 650 | 432 | 266 | 32
0.1487 | 0.47 | 0.202 | 0.018 | 0.015 | 0.024 | 0.003 | 0.003 | 0.011 | 0.02 | 0.001 | 0.004 | 0.002 | 0.0013 | 0.003 | 0.0001 | 1272 | 1060 | 880 | 634 | 459 | 319 | 31
0.1529 | 0.468 | 0.196 | 0.017 | 0.014 | 0.043 | 0.005 | 0.004 | 0.013 | 0.023 | 0.002 | 0.005 | 0.003 | 0.0012 | 0.0025 | 0.0003 | 1227 | 1027 | 848 | 670 | 457 | 274 | 32
0.1402 | 0.471 | 0.199 | 0.025 | 0.012 | 0.041 | 0.002 | 0.0018 | 0.02 | 0.04 | 0.0002 | 0.009 | 0.001 | 0.001 | 0.0023 | 0.0002 | 1227 | 1036 | 876 | 670 | 444 | 300 | 35
0.1514 | 0.499 | 0.188 | 0.011 | 0.006 | 0.035 | 0.015 | 0.014 | 0.016 | 0.018 | 0.003 | 0.005 | 0.002 | 0.001 | 0.0034 | 0.0003 | 1253 | 1050 | 864 | 635 | 427 | 279 | 32
0.17 | 0.488 | 0.196 | 0.019 | 0.014 | 0.043 | 0.002 | 0.001 | 0.021 | 0.027 | 0.002 | 0.006 | 0.002 | 0.001 | 0.0037 | 0.0002 | 1254 | 1040 | 877 | 635 | 457 | 323 | 30
0.1401 | 0.466 | 0.167 | 0.02 | 0.0125 | 0.036 | 0.0023 | 0.0022 | 0.014 | 0.025 | 0.0005 | 0.002 | 0.001 | 0.001 | 0.0018 | 0.0002 | 1227 | 1051 | 880 | 650 | 440 | 287 | 30
0.1397 | 0.423 | 0.166 | 0.018 | 0.0097 | 0.035 | 0.0014 | 0.0005 | 0.009 | 0.025 | 0.0004 | 0.003 | 0.001 | 0.0012 | 0.0015 | 0.0002 | 1215 | 1066 | 890 | 680 | 427 | 283 | 42
0.15 | 0.426 | 0.187 | 0.019 | 0.013 | 0.031 | 0.001 | 0.001 | 0.013 | 0.018 | 0.001 | 0.004 | 0.001 | 0.001 | 0.0027 | 0.0002 | 1253 | 1040 | 882 | 609 | 444 | 302 | 30
0.154 | 0.452 | 0.191 | 0.017 | 0.018 | 0.024 | 0.004 | 0.004 | 0.012 | 0.019 | 0.001 | 0.005 | 0.002 | 0.001 | 0.0036 | 0.0001 | 1255 | 1050 | 872 | 632 | 428 | 269 | 32
0.1452 | 0.445 | 0.207 | 0.011 | 0.01 | 0.051 | 0.002 | 0.001 | 0.034 | 0.048 | 0.003 | 0.008 | 0.002 | 0.001 | 0.0023 | 0.0002 | 1257 | 1050 | 866 | 640 | 446 | 309 | 32
0.1544 | 0.425 | 0.181 | 0.013 | 0.014 | 0.036 | 0.003 | 0.003 | 0.026 | 0.051 | 0.002 | 0.006 | 0.002 | 0.001 | 0.0028 | 0.0001 | 1276 | 1080 | 899 | 635 | 433 | 328 | 26
0.152 | 0.415 | 0.188 | 0.018 | 0.019 | 0.039 | 0.001 | 0.001 | 0.016 | 0.024 | 0.001 | 0.005 | 0.002 | 0.001 | 0.0027 | 0.0001 | 1256 | 1060 | 881 | 635 | 447 | 304 | 31
0.156 | 0.477 | 0.204 | 0.015 | 0.015 | 0.052 | 0.005 | 0.003 | 0.018 | 0.027 | 0.001 | 0.001 | 0.001 | 0.001 | 0.003 | 0.0001 | 1278 | 1060 | 875 | 636 | 429 | 281 | 30
0.1392 | 0.479 | 0.228 | 0.017 | 0.0116 | 0.034 | 0.0131 | 0.0116 | 0.011 | 0.029 | 0.0011 | 0.003 | 0.001 | 0.001 | 0.0015 | 0.0002 | 1227 | 1057 | 900 | 670 | 436 | 280 | 40
0.153 | 0.482 | 0.204 | 0.013 | 0.013 | 0.044 | 0.003 | 0.002 | 0.013 | 0.027 | 0.001 | 0.004 | 0.001 | 0.001 | 0.003 | 0.0001 | 1258 | 1040 | 881 | 636 | 454 | 332 | 33
0.1426 | 0.432 | 0.172 | 0.015 | 0.015 | 0.044 | 0.001 | 0.001 | 0.033 | 0.065 | 0.003 | 0.007 | 0.002 | 0.001 | 0.0038 | 0.0002 | 1271 | 1060 | 887 | 608 | 424 | 297 | 37
0.131 | 0.449 | 0.202 | 0.022 | 0.0058 | 0.057 | 0.0045 | 0.0037 | 0.009 | 0.023 | 0.0009 | 0.005 | 0.001 | 0.001 | 0.0013 | 0.0002 | 1227 | 1035 | 862 | 650 | 434 | 282 | 32
0.1402 | 0.461 | 0.192 | 0.016 | 0.017 | 0.049 | 0.002 | 0.002 | 0.019 | 0.025 | 0.002 | 0.006 | 0.002 | 0.001 | 0.0033 | 0.0002 | 1227 | 1031 | 878 | 670 | 437 | 296 | 31
0.165 | 0.476 | 0.189 | 0.016 | 0.0114 | 0.033 | 0.0029 | 0.0026 | 0.007 | 0.016 | 0.0005 | 0.002 | 0.001 | 0.001 | 0.0023 | 0.0002 | 1227 | 1052 | 900 | 670 | 442 | 293 | 35
0.1473 | 0.502 | 0.185 | 0.013 | 0.0131 | 0.05 | 0.0018 | 0.0016 | 0.011 | 0.025 | 0.0006 | 0.003 | 0.001 | 0.001 | 0.0017 | 0.0002 | 1227 | 1045 | 893 | 670 | 446 | 293 | 38
0.144 | 0.505 | 0.205 | 0.015 | 0.014 | 0.048 | 0.006 | 0.004 | 0.02 | 0.03 | 0.002 | 0.009 | 0.001 | 0.0018 | 0.0031 | 0.0001 | 1227 | 1035 | 892 | 680 | 443 | 308 | 30
0.139 | 0.47 | 0.172 | 0.029 | 0.013 | 0.045 | 0.001 | 0.001 | 0.029 | 0.035 | 0.001 | 0.007 | 0.002 | 0.002 | 0.003 | 0.0001 | 1245 | 1040 | 860 | 656 | 425 | 259 | 33
0.151 | 0.501 | 0.189 | 0.017 | 0.011 | 0.042 | 0.007 | 0.006 | 0.014 | 0.023 | 0.001 | 0.004 | 0.001 | 0.001 | 0.0038 | 0.0001 | 1227 | 1019 | 867 | 670 | 447 | 306 | 38
0.143 | 0.454 | 0.192 | 0.015 | 0.011 | 0.025 | 0.003 | 0.002 | 0.013 | 0.023 | 0.002 | 0.003 | 0.001 | 0.001 | 0.003 | 0.0001 | 1248 | 1040 | 857 | 655 | 389 | 277 | 30
0.1549 | 0.448 | 0.189 | 0.016 | 0.0126 | 0.022 | 0.0028 | 0.0019 | 0.007 | 0.017 | 0.0002 | 0.001 | 0.001 | 0.001 | 0.002 | 0.0002 | 1227 | 1031 | 870 | 670 | 431 | 284 | 34
0.151 | 0.497 | 0.189 | 0.018 | 0.016 | 0.04 | 0.003 | 0.003 | 0.036 | 0.03 | 0.002 | 0.004 | 0.001 | 0.001 | 0.0034 | 0.0001 | 1257 | 1060 | 884 | 634 | 445 | 298 | 29
0.1427 | 0.502 | 0.224 | 0.022 | 0.0061 | 0.054 | 0.0031 | 0.0026 | 0.015 | 0.041 | 0.0009 | 0.003 | 0.001 | 0.001 | 0.0019 | 0.0002 | 1227 | 1062 | 873 | 650 | 442 | 271 | 31
0.1483 | 0.454 | 0.193 | 0.022 | 0.012 | 0.059 | 0.002 | 0.001 | 0.024 | 0.027 | 0.002 | 0.005 | 0.002 | 0.001 | 0.0024 | 0.0002 | 1275 | 1060 | 888 | 635 | 440 | 303 | 36
0.155 | 0.451 | 0.209 | 0.014 | 0.015 | 0.053 | 0.008 | 0.005 | 0.019 | 0.034 | 0.001 | 0.007 | 0.001 | 0.001 | 0.0034 | 0.0001 | 1227 | 1036 | 833 | 650 | 447 | 291 | 28
0.1483 | 0.484 | 0.222 | 0.017 | 0.0098 | 0.045 | 0.021 | 0.0206 | 0.011 | 0.023 | 0.0012 | 0.005 | 0.001 | 0.001 | 0.0024 | 0.0002 | 1215 | 1088 | 896 | 680 | 444 | 297 | 29
0.147 | 0.509 | 0.192 | 0.018 | 0.015 | 0.046 | 0.004 | 0.003 | 0.016 | 0.034 | 0.002 | 0.008 | 0.001 | 0.0016 | 0.0033 | 0.0001 | 1259 | 1040 | 872 | 609 | 460 | 328 | 28
0.147 | 0.511 | 0.204 | 0.021 | 0.017 | 0.048 | 0.015 | 0.013 | 0.019 | 0.029 | 0.001 | 0.01 | 0.001 | 0.001 | 0.0034 | 0.0001 | 1251 | 1050 | 862 | 635 | 436 | 300 | 27
0.141 | 0.502 | 0.177 | 0.023 | 0.016 | 0.044 | 0.004 | 0.003 | 0.013 | 0.029 | 0.001 | 0.005 | 0.001 | 0.001 | 0.003 | 0.0001 | 1227 | 1049 | 861 | 650 | 439 | 281 | 28
0.1574 | 0.454 | 0.182 | 0.017 | 0.012 | 0.042 | 0.002 | 0.002 | 0.031 | 0.06 | 0.003 | 0.007 | 0.002 | 0.001 | 0.0033 | 0.0001 | 1227 | 1061 | 896 | 670 | 449 | 298 | 29
0.148 | 0.463 | 0.199 | 0.012 | 0.013 | 0.039 | 0.004 | 0.003 | 0.018 | 0.029 | 0.001 | 0.007 | 0.001 | 0.001 | 0.0037 | 0.0001 | 1244 | 1040 | 863 | 632 | 448 | 287 | 33
0.144 | 0.453 | 0.2 | 0.018 | 0.002 | 0.026 | 0.01 | 0.009 | 0.013 | 0.027 | 0.002 | 0.003 | 0.001 | 0.001 | 0.0034 | 0.0001 | 1253 | 1040 | 884 | 613 | 446 | 293 | 31
0.1538 | 0.479 | 0.195 | 0.019 | 0.013 | 0.052 | 0.002 | 0.002 | 0.024 | 0.048 | 0.002 | 0.005 | 0.001 | 0.0024 | 0.0029 | 0.0003 | 1271 | 1060 | 886 | 636 | 429 | 274 | 31
0.146 | 0.431 | 0.222 | 0.014 | 0.0126 | 0.048 | 0.0039 | 0.0027 | 0.013 | 0.027 | 0.0014 | 0.004 | 0.001 | 0.0014 | 0.0034 | 0.0002 | 1227 | 1031 | 889 | 670 | 444 | 293 | 33
0.1442 | 0.447 | 0.178 | 0.014 | 0.01 | 0.027 | 0.002 | 0.002 | 0.012 | 0.017 | 0.002 | 0.005 | 0.002 | 0.001 | 0.0024 | 0.0003 | 1227 | 1047 | 883 | 670 | 419 | 274 | 34
0.1429 | 0.465 | 0.181 | 0.018 | 0.0067 | 0.047 | 0.0012 | 0.0011 | 0.009 | 0.03 | 0.0006 | 0.002 | 0.001 | 0.001 | 0.0022 | 0.0002 | 1227 | 1047 | 877 | 650 | 436 | 268 | 32
0.153 | 0.496 | 0.191 | 0.016 | 0.013 | 0.053 | 0.006 | 0.004 | 0.015 | 0.029 | 0.001 | 0.006 | 0.001 | 0.001 | 0.003 | 0.0001 | 1227 | 1063 | 890 | 670 | 466 | 341 | 36
0.1486 | 0.502 | 0.198 | 0.019 | 0.012 | 0.049 | 0.0059 | 0.0041 | 0.013 | 0.036 | 0.0005 | 0.007 | 0.001 | 0.001 | 0.0017 | 0.0002 | 1227 | 1051 | 858 | 650 | 451 | 287 | 35
0.157 | 0.465 | 0.199 | 0.018 | 0.019 | 0.031 | 0.026 | 0.024 | 0.016 | 0.021 | 0.002 | 0.001 | 0.001 | 0.0016 | 0.004 | 0.0001 | 1266 | 1060 | 882 | 633 | 443 | 316 | 31
0.1483 | 0.431 | 0.183 | 0.029 | 0.013 | 0.051 | 0.002 | 0.001 | 0.021 | 0.031 | 0.002 | 0.006 | 0.002 | 0.001 | 0.0024 | 0.0002 | 1263 | 1060 | 884 | 633 | 454 | 337 | 32
0.14 | 0.451 | 0.187 | 0.019 | 0.01 | 0.038 | 0.001 | 0.001 | 0.028 | 0.038 | 0.001 | 0.007 | 0.002 | 0.001 | 0.0032 | 0.0001 | 1275 | 1060 | 881 | 627 | 439 | 284 | 32
0.136 | 0.441 | 0.198 | 0.022 | 0.014 | 0.047 | 0.004 | 0.002 | 0.02 | 0.04 | 0.001 | 0.008 | 0.001 | 0.0016 | 0.0027 | 0.0001 | 1227 | 1056 | 852 | 650 | 448 | 289 | 30
0.1446 | 0.4948 | 0.1837 | 0.0199 | 0.0191 | 0.0505 | 0.0046 | 0.0034 | 0.0348 | 0.0388 | 0.0005 | 0.0047 | 0.001 | 0.0018 | 0.0024 | 0.0001 | 1227 | 1070 | 857 | 650 | 438 | 285 | 34
0.148 | 0.444 | 0.184 | 0.012 | 0.013 | 0.047 | 0.002 | 0.001 | 0.025 | 0.037 | 0.002 | 0.007 | 0.002 | 0.001 | 0.0028 | 0.0002 | 1254 | 1040 | 884 | 633 | 421 | 271 | 35
0.1462 | 0.437 | 0.211 | 0.012 | 0.012 | 0.05 | 0.001 | 0.001 | 0.03 | 0.054 | 0.003 | 0.007 | 0.002 | 0.001 | 0.0032 | 0.0002 | 1269 | 1060 | 883 | 611 | 434 | 278 | 35
0.1572 | 0.418 | 0.218 | 0.012 | 0.021 | 0.05 | 0.002 | 0.002 | 0.02 | 0.021 | 0.002 | 0.006 | 0.001 | 0.001 | 0.0029 | 0.0004 | 1263 | 1060 | 882 | 638 | 442 | 322 | 37
0.1492 | 0.456 | 0.193 | 0.015 | 0.0146 | 0.024 | 0.0045 | 0.0034 | 0.005 | 0.013 | 0.0004 | 0.002 | 0.001 | 0.001 | 0.0023 | 0.0002 | 1227 | 1056 | 893 | 670 | 425 | 285 | 31
0.1448 | 0.46 | 0.185 | 0.017 | 0.02 | 0.055 | 0.001 | 0.001 | 0.032 | 0.069 | 0.003 | 0.007 | 0.002 | 0.001 | 0.0027 | 0.0002 | 1270 | 1060 | 884 | 612 | 435 | 294 | 33
0.144 | 0.488 | 0.177 | 0.017 | 0.014 | 0.062 | 0.003 | 0.003 | 0.023 | 0.039 | 0.002 | 0.007 | 0.001 | 0.0016 | 0.0038 | 0.0001 | 1227 | 1046 | 862 | 670 | 441 | 289 | 31
0.1463 | 0.491 | 0.176 | 0.017 | 0.0085 | 0.036 | 0.0017 | 0.0015 | 0.008 | 0.048 | 0.0009 | 0.002 | 0.001 | 0.001 | 0.0024 | 0.0002 | 1227 | 1063 | 870 | 650 | 439 | 274 | 33
0.1378 | 0.498 | 0.179 | 0.022 | 0.015 | 0.038 | 0.002 | 0.001 | 0.015 | 0.023 | 0.002 | 0.004 | 0.003 | 0.001 | 0.0021 | 0.0001 | 1250 | 1050 | 859 | 654 | 411 | 263 | 35
0.164 | 0.518 | 0.201 | 0.014 | 0.008 | 0.036 | 0.009 | 0.005 | 0.016 | 0.027 | 0.002 | 0.005 | 0.001 | 0.0018 | 0.0035 | 0.0001 | 1272 | 1060 | 887 | 625 | 472 | 339 | 28
0.1551 | 0.439 | 0.21 | 0.017 | 0.016 | 0.049 | 0.003 | 0.002 | 0.03 | 0.042 | 0.003 | 0.006 | 0.002 | 0.001 | 0.0028 | 0.0003 | 1250 | 1050 | 854 | 650 | 419 | 267 | 31
0.1565 | 0.445 | 0.208 | 0.014 | 0.0132 | 0.032 | 0.0032 | 0.003 | 0.009 | 0.018 | 0.0006 | 0.002 | 0.001 | 0.001 | 0.0019 | 0.0002 | 1227 | 1052 | 858 | 670 | 437 | 255 | 35
0.1416 | 0.448 | 0.187 | 0.021 | 0.016 | 0.039 | 0.002 | 0.002 | 0.019 | 0.025 | 0.002 | 0.006 | 0.002 | 0.001 | 0.0024 | 0.0004 | 1257 | 1060 | 887 | 632 | 436 | 300 | 32
0.1414 | 0.432 | 0.182 | 0.015 | 0.0075 | 0.035 | 0.0016 | 0.0016 | 0.012 | 0.024 | 0.0001 | 0.003 | 0.001 | 0.001 | 0.0014 | 0.0002 | 1215 | 1059 | 888 | 680 | 463 | 291 | 29
0.1478 | 0.456 | 0.181 | 0.021 | 0.012 | 0.037 | 0.001 | 0.001 | 0.016 | 0.026 | 0.002 | 0.006 | 0.002 | 0.001 | 0.0023 | 0.0003 | 1264 | 1060 | 885 | 634 | 459 | 321 | 32
0.155 | 0.445 | 0.201 | 0.017 | 0.02 | 0.05 | 0.005 | 0.003 | 0.018 | 0.027 | 0.002 | 0.009 | 0.001 | 0.0013 | 0.0033 | 0.0001 | 1258 | 1040 | 880 | 636 | 436 | 296 | 32
0.1538 | 0.475 | 0.173 | 0.017 | 0.014 | 0.046 | 0.004 | 0.004 | 0.019 | 0.024 | 0.002 | 0.005 | 0.002 | 0.001 | 0.0042 | 0.0002 | 1227 | 1036 | 853 | 670 | 433 | 264 | 33
0.1393 | 0.471 | 0.209 | 0.023 | 0.018 | 0.036 | 0.003 | 0.003 | 0.023 | 0.041 | 0.003 | 0.005 | 0.002 | 0.001 | 0.0034 | 0.0002 | 1267 | 1060 | 882 | 636 | 451 | 317 | 34
0.1558 | 0.445 | 0.182 | 0.021 | 0.0121 | 0.033 | 0.0043 | 0.0031 | 0.012 | 0.031 | 0.0004 | 0.01 | 0.001 | 0.001 | 0.0018 | 0.0002 | 1227 | 1039 | 886 | 670 | 453 | 314 | 31
0.148 | 0.431 | 0.221 | 0.015 | 0.0046 | 0.047 | 0.0071 | 0.0061 | 0.014 | 0.034 | 0.0013 | 0.011 | 0.001 | 0.001 | 0.0023 | 0.0001 | 1227 | 1020 | 852 | 670 | 448 | 288 | 34
0.1491 | 0.446 | 0.211 | 0.015 | 0.0071 | 0.042 | 0.0361 | 0.0349 | 0.012 | 0.023 | 0.0019 | 0.004 | 0.001 | 0.001 | 0.0047 | 0.0002 | 1210 | 1019 | 876 | 670 | 437 | 293 | 33
0.1384 | 0.415 | 0.203 | 0.016 | 0.0101 | 0.046 | 0.0027 | 0.0025 | 0.012 | 0.028 | 0.0007 | 0.009 | 0.001 | 0.001 | 0.0026 | 0.0002 | 1227 | 1044 | 882 | 670 | 441 | 292 | 30
0.152 | 0.472 | 0.207 | 0.015 | 0.016 | 0.05 | 0.003 | 0.002 | 0.022 | 0.037 | 0.001 | 0.01 | 0.001 | 0.001 | 0.0026 | 0.0001 | 1227 | 1056 | 877 | 670 | 426 | 268 | 37
0.1427 | 0.458 | 0.175 | 0.018 | 0.008 | 0.062 | 0.005 | 0.004 | 0.023 | 0.028 | 0.002 | 0.005 | 0.002 | 0.001 | 0.0036 | 0.0003 | 1280 | 1080 | 895 | 633 | 431 | 327 | 29
0.1433 | 0.475 | 0.186 | 0.012 | 0.0127 | 0.016 | 0.0171 | 0.016 | 0.007 | 0.024 | 0.0013 | 0.001 | 0.001 | 0.001 | 0.0021 | 0.0002 | 1227 | 1026 | 882 | 680 | 435 | 299 | 28
0.1513 | 0.435 | 0.19 | 0.02 | 0.01 | 0.038 | 0.001 | 0.001 | 0.022 | 0.026 | 0.002 | 0.005 | 0.002 | 0.001 | 0.0029 | 0.0004 | 1227 | 1033 | 877 | 680 | 441 | 289 | 41
0.141 | 0.461 | 0.194 | 0.019 | 0.01 | 0.037 | 0.014 | 0.011 | 0.015 | 0.024 | 0.002 | 0.008 | 0.001 | 0.0012 | 0.0036 | 0.0001 | 1227 | 1035 | 864 | 670 | 438 | 300 | 38
0.1636 | 0.468 | 0.177 | 0.019 | 0.014 | 0.041 | 0.003 | 0.002 | 0.022 | 0.027 | 0.003 | 0.008 | 0.002 | 0.001 | 0.003 | 0.0004 | 1246 | 1040 | 882 | 633 | 442 | 297 | 33
0.1487 | 0.428 | 0.172 | 0.016 | 0.012 | 0.034 | 0.002 | 0.002 | 0.011 | 0.021 | 0.001 | 0.005 | 0.002 | 0.0013 | 0.0037 | 0.0004 | 1278 | 1060 | 891 | 634 | 421 | 295 | 26
0.1495 | 0.445 | 0.207 | 0.012 | 0.015 | 0.055 | 0.015 | 0.014 | 0.022 | 0.03 | 0.001 | 0.006 | 0.002 | 0.0011 | 0.0028 | 0.0002 | 1268 | 1060 | 885 | 610 | 423 | 287 | 29
0.14 | 0.516 | 0.21 | 0.014 | 0.012 | 0.037 | 0.016 | 0.015 | 0.03 | 0.033 | 0.002 | 0.001 | 0.001 | 0.001 | 0.003 | 0.0001 | 1278 | 1060 | 884 | 605 | 457 | 326 | 31
0.133 | 0.429 | 0.215 | 0.017 | 0.013 | 0.045 | 0.001 | 0.001 | 0.019 | 0.025 | 0.001 | 0.006 | 0.001 | 0.001 | 0.0018 | 0.0001 | 1258 | 1040 | 883 | 636 | 428 | 289 | 33
0.141 | 0.519 | 0.195 | 0.016 | 0.014 | 0.033 | 0.001 | 0.001 | 0.014 | 0.029 | 0.001 | 0.004 | 0.001 | 0.001 | 0.0041 | 0.0001 | 1280 | 1060 | 888 | 633 | 442 | 316 | 31
0.1648 | 0.421 | 0.183 | 0.015 | 0.014 | 0.05 | 0.001 | 0.001 | 0.019 | 0.024 | 0.002 | 0.005 | 0.002 | 0.001 | 0.0029 | 0.0001 | 1274 | 1060 | 879 | 632 | 435 | 291 | 34
0.146 | 0.52 | 0.183 | 0.017 | 0.014 | 0.036 | 0.002 | 0.002 | 0.015 | 0.03 | 0.002 | 0.008 | 0.001 | 0.0016 | 0.003 | 0.0001 | 1258 | 1060 | 896 | 635 | 441 | 323 | 29
0.1442 | 0.43 | 0.211 | 0.013 | 0.02 | 0.03 | 0.003 | 0.003 | 0.019 | 0.02 | 0.003 | 0.004 | 0.002 | 0.001 | 0.0026 | 0.0002 | 1227 | 1055 | 872 | 650 | 419 | 257 | 32
0.15 | 0.487 | 0.184 | 0.02 | 0.0094 | 0.035 | 0.0038 | 0.0031 | 0.021 | 0.055 | 0.0005 | 0.004 | 0.001 | 0.001 | 0.0014 | 0.0002 | 1215 | 1048 | 874 | 680 | 438 | 315 | 32
0.1571 | 0.445 | 0.18 | 0.019 | 0.0133 | 0.031 | 0.0121 | 0.0105 | 0.007 | 0.02 | 0.0006 | 0.001 | 0.001 | 0.001 | 0.0024 | 0.0003 | 1227 | 1045 | 868 | 670 | 436 | 279 | 31
0.159 | 0.439 | 0.18 | 0.011 | 0.012 | 0.047 | 0.002 | 0.002 | 0.021 | 0.025 | 0.001 | 0.006 | 0.002 | 0.0015 | 0.003 | 0.0001 | 1263 | 1060 | 886 | 636 | 445 | 318 | 29
0.1522 | 0.45 | 0.177 | 0.016 | 0.013 | 0.032 | 0.014 | 0.013 | 0.022 | 0.03 | 0.003 | 0.007 | 0.002 | 0.001 | 0.004 | 0.0002 | 1279 | 1080 | 892 | 632 | 442 | 310 | 30
0.1453 | 0.432 | 0.22 | 0.021 | 0.0136 | 0.043 | 0.0036 | 0.0033 | 0.015 | 0.041 | 0.0007 | 0.003 | 0.001 | 0.001 | 0.0015 | 0.0002 | 1227 | 1035 | 866 | 670 | 424 | 254 | 34
0.1489 | 0.473 | 0.188 | 0.016 | 0.0094 | 0.035 | 0.0036 | 0.0028 | 0.012 | 0.024 | 0.0004 | 0.002 | 0.001 | 0.001 | 0.0019 | 0.0004 | 1227 | 1042 | 851 | 650 | 449 | 287 | 35
0.1493 | 0.457 | 0.209 | 0.018 | 0.015 | 0.04 | 0.002 | 0.002 | 0.015 | 0.02 | 0.003 | 0.005 | 0.002 | 0.001 | 0.0023 | 0.0002 | 1269 | 1050 | 861 | 635 | 449 | 325 | 26
0.1656 | 0.481 | 0.204 | 0.022 | 0.0092 | 0.025 | 0.0045 | 0.003 | 0.007 | 0.03 | 0.0004 | 0.006 | 0.001 | 0.001 | 0.0029 | 0.0001 | 1227 | 1039 | 883 | 670 | 439 | 314 | 35
0.153 | 0.488 | 0.198 | 0.022 | 0.012 | 0.046 | 0.001 | 0.001 | 0.02 | 0.03 | 0.001 | 0.006 | 0.002 | 0.001 | 0.0035 | 0.0001 | 1266 | 1060 | 884 | 635 | 436 | 292 | 31
0.1485 | 0.458 | 0.169 | 0.018 | 0.011 | 0.038 | 0.012 | 0.01 | 0.015 | 0.022 | 0.003 | 0.004 | 0.002 | 0.001 | 0.0038 | 0.0001 | 1266 | 1060 | 886 | 631 | 453 | 324 | 30
0.147 | 0.453 | 0.217 | 0.016 | 0.014 | 0.037 | 0.006 | 0.005 | 0.013 | 0.023 | 0.001 | 0.005 | 0.001 | 0.001 | 0.0025 | 0.0001 | 1227 | 1039 | 866 | 670 | 429 | 278 | 34
0.16 | 0.506 | 0.224 | 0.017 | 0.012 | 0.048 | 0.007 | 0.004 | 0.017 | 0.035 | 0.001 | 0.007 | 0.001 | 0.001 | 0.0026 | 0.0001 | 1227 | 1045 | 865 | 670 | 454 | 299 | 31
0.1529 | 0.449 | 0.181 | 0.017 | 0.015 | 0.035 | 0.001 | 0.001 | 0.02 | 0.036 | 0.002 | 0.005 | 0.002 | 0.001 | 0.0024 | 0.0002 | 1227 | 1053 | 876 | 650 | 429 | 279 | 33
0.1529 | 0.456 | 0.203 | 0.021 | 0.0081 | 0.05 | 0.0063 | 0.0041 | 0.019 | 0.036 | 0.0005 | 0.003 | 0.001 | 0.001 | 0.0022 | 0.0002 | 1227 | 1060 | 882 | 680 | 455 | 311 | 30
0.149 | 0.478 | 0.195 | 0.013 | 0.014 | 0.032 | 0.003 | 0.002 | 0.015 | 0.034 | 0.002 | 0.002 | 0.001 | 0.001 | 0.0036 | 0.0001 | 1272 | 1060 | 876 | 637 | 438 | 289 | 28
0.141 | 0.478 | 0.19 | 0.018 | 0.022 | 0.049 | 0.005 | 0.003 | 0.021 | 0.036 | 0.002 | 0.008 | 0.001 | 0.0014 | 0.003 | 0.0001 | 1227 | 1049 | 870 | 670 | 435 | 279 | 34
0.163 | 0.514 | 0.183 | 0.023 | 0.013 | 0.053 | 0.005 | 0.004 | 0.016 | 0.033 | 0.001 | 0.002 | 0.001 | 0.001 | 0.0024 | 0.0001 | 1258 | 1050 | 859 | 632 | 445 | 306 | 30
0.1458 | 0.432 | 0.193 | 0.019 | 0.0116 | 0.043 | 0.003 | 0.003 | 0.018 | 0.049 | 0.0006 | 0.003 | 0.001 | 0.001 | 0.0023 | 0.0002 | 1215 | 1050 | 859 | 650 | 432 | 266 | 35
0.144 | 0.487 | 0.207 | 0.022 | 0.016 | 0.047 | 0.006 | 0.005 | 0.016 | 0.028 | 0.002 | 0.009 | 0.001 | 0.0023 | 0.0024 | 0.0001 | 1268 | 1060 | 887 | 630 | 437 | 287 | 36
0.1601 | 0.416 | 0.192 | 0.013 | 0.0102 | 0.031 | 0.0017 | 0.0016 | 0.009 | 0.02 | 0.001 | 0.003 | 0.001 | 0.001 | 0.0028 | 0.0002 | 1227 | 1036 | 875 | 680 | 439 | 280 | 36
0.1471 | 0.471 | 0.193 | 0.02 | 0.01 | 0.052 | 0.002 | 0.002 | 0.02 | 0.035 | 0.001 | 0.006 | 0.003 | 0.0017 | 0.004 | 0.0002 | 1272 | 1060 | 891 | 636 | 404 | 284 | 28
0.16 | 0.465 | 0.18 | 0.022 | 0.014 | 0.043 | 0.003 | 0.003 | 0.025 | 0.05 | 0.001 | 0.009 | 0.001 | 0.001 | 0.0035 | 0.0001 | 1227 | 1032 | 867 | 670 | 449 | 316 | 34
0.1552 | 0.432 | 0.17 | 0.018 | 0.013 | 0.044 | 0.001 | 0.001 | 0.029 | 0.052 | 0.002 | 0.006 | 0.002 | 0.001 | 0.0047 | 0.0001 | 1227 | 1027 | 892 | 670 | 432 | 270 | 37
0.16 | 0.505 | 0.228 | 0.019 | 0.014 | 0.027 | 0.002 | 0.002 | 0.015 | 0.032 | 0.002 | 0.005 | 0.002 | 0.001 | 0.0025 | 0.0002 | 1227 | 1071 | 868 | 650 | 445 | 283 | 31
0.1512 | 0.482 | 0.195 | 0.022 | 0.011 | 0.047 | 0.004 | 0.003 | 0.016 | 0.026 | 0.002 | 0.007 | 0.002 | 0.001 | 0.0027 | 0.0002 | 1227 | 1064 | 860 | 650 | 457 | 298 | 32
0.141 | 0.465 | 0.196 | 0.019 | 0.015 | 0.048 | 0.006 | 0.003 | 0.023 | 0.044 | 0.001 | 0.011 | 0.001 | 0.001 | 0.0022 | 0.0001 | 1227 | 1041 | 864 | 650 | 426 | 269 | 35
0.1457 | 0.439 | 0.185 | 0.018 | 0.016 | 0.047 | 0.002 | 0.002 | 0.021 | 0.02 | 0.002 | 0.006 | 0.002 | 0.001 | 0.0038 | 0.0003 | 1269 | 1060 | 889 | 630 | 424 | 276 | 37
0.1572 | 0.438 | 0.214 | 0.014 | 0.017 | 0.059 | 0.001 | 0.001 | 0.035 | 0.064 | 0.003 | 0.007 | 0.002 | 0.001 | 0.0032 | 0.0002 | 1227 | 1049 | 868 | 670 | 442 | 302 | 40
0.149 | 0.451 | 0.184 | 0.018 | 0.015 | 0.03 | 0.003 | 0.003 | 0.016 | 0.024 | 0.001 | 0.004 | 0.002 | 0.001 | 0.0034 | 0.0001 | 1227 | 1035 | 871 | 680 | 444 | 293 | 33
0.147 | 0.468 | 0.22 | 0.022 | 0.008 | 0.04 | 0.009 | 0.008 | 0.016 | 0.026 | 0.002 | 0.008 | 0.001 | 0.0012 | 0.0048 | 0.0001 | 1257 | 1060 | 890 | 634 | 443 | 309 | 32
0.148 | 0.476 | 0.213 | 0.013 | 0.016 | 0.042 | 0.002 | 0.002 | 0.02 | 0.025 | 0.001 | 0.007 | 0.002 | 0.0012 | 0.0048 | 0.0001 | 1266 | 1060 | 890 | 633 | 444 | 300 | 32
0.142 | 0.519 | 0.21 | 0.03 | 0.018 | 0.044 | 0.012 | 0.01 | 0.02 | 0.047 | 0.001 | 0.008 | 0.003 | 0.001 | 0.0025 | 0.0001 | 1260 | 1060 | 881 | 633 | 488 | 361 | 29
0.1417 | 0.437 | 0.163 | 0.019 | 0.018 | 0.04 | 0.001 | 0.001 | 0.015 | 0.033 | 0.003 | 0.005 | 0.003 | 0.001 | 0.0045 | 0.0002 | 1272 | 1060 | 882 | 634 | 441 | 298 | 34
0.149 | 0.475 | 0.195 | 0.021 | 0.011 | 0.028 | 0.002 | 0.001 | 0.012 | 0.017 | 0.001 | 0.004 | 0.001 | 0.001 | 0.0032 | 0.0003 | 1259 | 1060 | 880 | 637 | 426 | 290 | 34
0.15 | 0.444 | 0.172 | 0.017 | 0.015 | 0.045 | 0.004 | 0.004 | 0.013 | 0.027 | 0.001 | 0.006 | 0.001 | 0.001 | 0.0039 | 0.0001 | 1263 | 1060 | 882 | 599 | 454 | 306 | 31
0.1415 | 0.485 | 0.181 | 0.018 | 0.0153 | 0.038 | 0.0031 | 0.0027 | 0.009 | 0.029 | 0.0005 | 0.002 | 0.001 | 0.001 | 0.0018 | 0.0002 | 1215 | 1058 | 883 | 680 | 439 | 309 | 30
0.1522 | 0.48 | 0.213 | 0.024 | 0.014 | 0.051 | 0.004 | 0.004 | 0.02 | 0.032 | 0.002 | 0.005 | 0.003 | 0.001 | 0.0033 | 0.0003 | 1227 | 1039 | 868 | 670 | 452 | 293 | 25
0.141 | 0.489 | 0.203 | 0.019 | 0.014 | 0.039 | 0.007 | 0.006 | 0.025 | 0.029 | 0.003 | 0.006 | 0.002 | 0.001 | 0.0038 | 0.0002 | 1248 | 1040 | 856 | 637 | 444 | 295 | 33
0.152 | 0.498 | 0.205 | 0.015 | 0.014 | 0.037 | 0.005 | 0.003 | 0.013 | 0.028 | 0.001 | 0.006 | 0.001 | 0.001 | 0.0021 | 0.0001 | 1227 | 1031 | 856 | 670 | 440 | 301 | 36
0.1433 | 0.452 | 0.235 | 0.021 | 0.006 | 0.028 | 0.024 | 0.022 | 0.014 | 0.03 | 0.003 | 0.005 | 0.002 | 0.001 | 0.0046 | 0.0003 | 1227 | 1055 | 880 | 670 | 447 | 299 | 35
0.154 | 0.518 | 0.193 | 0.014 | 0.015 | 0.024 | 0.003 | 0.002 | 0.033 | 0.029 | 0.002 | 0.001 | 0.001 | 0.001 | 0.0032 | 0.0001 | 1260 | 1060 | 894 | 635 | 430 | 273 | 38
0.1412 | 0.461 | 0.184 | 0.011 | 0.012 | 0.055 | 0.004 | 0.003 | 0.019 | 0.026 | 0.002 | 0.003 | 0.002 | 0.001 | 0.0043 | 0.0002 | 1277 | 1060 | 879 | 637 | 402 | 287 | 33
0.1544 | 0.442 | 0.174 | 0.013 | 0.013 | 0.055 | 0.002 | 0.002 | 0.02 | 0.024 | 0.002 | 0.006 | 0.002 | 0.001 | 0.0043 | 0.0004 | 1227 | 1046 | 870 | 650 | 447 | 299 | 31
0.1369 | 0.456 | 0.196 | 0.016 | 0.012 | 0.048 | 0.002 | 0.001 | 0.02 | 0.023 | 0.001 | 0.006 | 0.002 | 0.001 | 0.0024 | 0.0001 | 1227 | 1053 | 897 | 670 | 441 | 300 | 36
0.148 | 0.435 | 0.2 | 0.015 | 0.017 | 0.048 | 0.009 | 0.008 | 0.023 | 0.039 | 0.002 | 0.005 | 0.002 | 0.001 | 0.0025 | 0.0002 | 1274 | 1060 | 886 | 608 | 428 | 270 | 33
0.1475 | 0.443 | 0.189 | 0.013 | 0.01 | 0.048 | 0.002 | 0.002 | 0.019 | 0.025 | 0.001 | 0.005 | 0.002 | 0.001 | 0.0024 | 0.0001 | 1251 | 1040 | 880 | 633 | 431 | 279 | 32
0.138 | 0.437 | 0.199 | 0.013 | 0.013 | 0.029 | 0.001 | 0.001 | 0.014 | 0.017 | 0.001 | 0.005 | 0.002 | 0.001 | 0.0029 | 0.0003 | 1273 | 1060 | 885 | 610 | 444 | 315 | 35
0.136 | 0.455 | 0.186 | 0.017 | 0.0075 | 0.038 | 0.0037 | 0.0032 | 0.009 | 0.026 | 0.0008 | 0.004 | 0.001 | 0.001 | 0.0016 | 0.0003 | 1227 | 1081 | 896 | 670 | 425 | 291 | 34
0.1521 | 0.458 | 0.22 | 0.017 | 0.019 | 0.043 | 0.012 | 0.011 | 0.016 | 0.029 | 0.002 | 0.006 | 0.001 | 0.0022 | 0.0036 | 0.0003 | 1279 | 1080 | 897 | 633 | 448 | 307 | 28
0.1452 | 0.441 | 0.212 | 0.025 | 0.015 | 0.031 | 0.001 | 0.001 | 0.012 | 0.02 | 0.003 | 0.004 | 0.002 | 0.001 | 0.0021 | 0.0004 | 1247 | 1050 | 862 | 638 | 422 | 277 | 31
0.143 | 0.495 | 0.208 | 0.012 | 0.012 | 0.035 | 0.008 | 0.006 | 0.014 | 0.017 | 0.002 | 0.002 | 0.001 | 0.001 | 0.0028 | 0.0001 | 1227 | 1025 | 879 | 670 | 427 | 276 | 36
0.16 | 0.416 | 0.168 | 0.012 | 0.009 | 0.031 | 0.001 | 0.001 | 0.013 | 0.019 | 0.001 | 0.004 | 0.001 | 0.001 | 0.0025 | 0.0003 | 1227 | 1029 | 882 | 680 | 465 | 323 | 26
0.1481 | 0.454 | 0.195 | 0.012 | 0.013 | 0.039 | 0.001 | 0.001 | 0.019 | 0.021 | 0.002 | 0.006 | 0.002 | 0.001 | 0.0037 | 0.0004 | 1266 | 1060 | 883 | 633 | 452 | 313 | 31
0.1496 | 0.48 | 0.217 | 0.011 | 0.016 | 0.036 | 0.015 | 0.015 | 0.016 | 0.016 | 0.002 | 0.005 | 0.002 | 0.001 | 0.0048 | 0.0003 | 1250 | 1040 | 878 | 632 | 430 | 294 | 30
0.1481 | 0.443 | 0.2 | 0.013 | 0.017 | 0.034 | 0.002 | 0.002 | 0.017 | 0.02 | 0.002 | 0.004 | 0.002 | 0.001 | 0.0032 | 0.0004 | 1246 | 1040 | 884 | 630 | 434 | 284 | 37
0.1568 | 0.43 | 0.191 | 0.025 | 0.014 | 0.04 | 0.001 | 0.001 | 0.027 | 0.041 | 0.003 | 0.007 | 0.002 | 0.001 | 0.0032 | 0.0003 | 1255 | 1050 | 866 | 656 | 436 | 284 | 33
0.1484 | 0.406 | 0.205 | 0.016 | 0.0111 | 0.038 | 0.0022 | 0.0019 | 0.015 | 0.028 | 0.0003 | 0.009 | 0.001 | 0.001 | 0.0023 | 0.0002 | 1264 | 1060 | 873 | 635 | 423 | 299 | 36
0.1492 | 0.457 | 0.174 | 0.016 | 0.014 | 0.053 | 0.001 | 0.001 | 0.022 | 0.034 | 0.001 | 0.007 | 0.003 | 0.0016 | 0.0026 | 0.0001 | 1255 | 1040 | 880 | 634 | 438 | 271 | 31
0.164 | 0.425 | 0.19 | 0.011 | 0.016 | 0.041 | 0.002 | 0.002 | 0.02 | 0.023 | 0.001 | 0.005 | 0.003 | 0.001 | 0.0026 | 0.0001 | 1253 | 1050 | 855 | 658 | 445 | 294 | 29
0.1451 | 0.467 | 0.18 | 0.019 | 0.013 | 0.044 | 0.015 | 0.013 | 0.037 | 0.037 | 0.002 | 0.008 | 0.002 | 0.0016 | 0.0038 | 0.0001 | 1210 | 1038 | 861 | 670 | 444 | 291 | 31
0.147 | 0.452 | 0.201 | 0.022 | 0.017 | 0.046 | 0.001 | 0.001 | 0.02 | 0.03 | 0.001 | 0.006 | 0.002 | 0.0014 | 0.0035 | 0.0003 | 1266 | 1050 | 864 | 659 | 405 | 276 | 26
0.1508 | 0.49 | 0.163 | 0.021 | 0.018 | 0.047 | 0.003 | 0.003 | 0.015 | 0.031 | 0.001 | 0.007 | 0.002 | 0.0012 | 0.003 | 0.0001 | 1247 | 1040 | 852 | 656 | 441 | 298 | 34
0.154 | 0.499 | 0.208 | 0.013 | 0.013 | 0.04 | 0.016 | 0.013 | 0.014 | 0.02 | 0.001 | 0.008 | 0.001 | 0.001 | 0.0055 | 0.0001 | 1227 | 1068 | 876 | 670 | 439 | 291 | 37
0.145 | 0.496 | 0.215 | 0.018 | 0.016 | 0.038 | 0.007 | 0.007 | 0.015 | 0.05 | 0.001 | 0.005 | 0.001 | 0.001 | 0.0024 | 0.0001 | 1275 | 1060 | 880 | 632 | 445 | 310 | 35
0.1447 | 0.434 | 0.202 | 0.011 | 0.0144 | 0.028 | 0.0045 | 0.0033 | 0.009 | 0.032 | 0.0011 | 0.003 | 0.001 | 0.001 | 0.0032 | 0.0002 | 1215 | 1073 | 914 | 670 | 433 | 297 | 33
0.1474 | 0.467 | 0.193 | 0.025 | 0.0102 | 0.046 | 0.0033 | 0.0033 | 0.022 | 0.062 | 0.0008 | 0.004 | 0.001 | 0.001 | 0.0019 | 0.0002 | 1227 | 1032 | 862 | 670 | 445 | 283 | 32
0.1439 | 0.504 | 0.182 | 0.021 | 0.0105 | 0.024 | 0.0036 | 0.0029 | 0.006 | 0.031 | 0.0003 | 0.007 | 0.001 | 0.001 | 0.0025 | 0 | 1227 | 1042 | 873 | 650 | 440 | 276 | 30
0.147 | 0.494 | 0.201 | 0.013 | 0.014 | 0.03 | 0.003 | 0.002 | 0.017 | 0.029 | 0.001 | 0.007 | 0.001 | 0.001 | 0.0028 | 0.0001 | 1257 | 1050 | 858 | 657 | 418 | 286 | 27
0.1443 | 0.451 | 0.203 | 0.018 | 0.015 | 0.04 | 0.021 | 0.02 | 0.019 | 0.029 | 0.003 | 0.005 | 0.002 | 0.001 | 0.0038 | 0.0002 | 1269 | 1060 | 887 | 634 | 459 | 333 | 29
0.147 | 0.476 | 0.17 | 0.018 | 0.016 | 0.046 | 0.003 | 0.003 | 0.02 | 0.02 | 0.001 | 0.007 | 0.003 | 0.0016 | 0.0026 | 0.0001 | 1282 | 1080 | 894 | 631 | 404 | 262 | 31
0.152 | 0.498 | 0.205 | 0.015 | 0.014 | 0.037 | 0.005 | 0.003 | 0.013 | 0.028 | 0.001 | 0.006 | 0.001 | 0.001 | 0.0021 | 0.0001 | 1227 | 1031 | 843 | 650 | 454 | 304 | 31
0.142 | 0.462 | 0.211 | 0.021 | 0.011 | 0.038 | 0.022 | 0.021 | 0.02 | 0.035 | 0.003 | 0.006 | 0.002 | 0.001 | 0.003 | 0.0002 | 1257 | 1060 | 873 | 636 | 463 | 336 | 33
0.1461 | 0.466 | 0.185 | 0.025 | 0.0039 | 0.045 | 0.0316 | 0.0304 | 0.01 | 0.035 | 0.001 | 0.003 | 0.001 | 0.001 | 0.002 | 0.0001 | 1205 | 1028 | 832 | 650 | 441 | 279 | 32
0.1487 | 0.427 | 0.188 | 0.019 | 0.014 | 0.047 | 0.002 | 0.001 | 0.019 | 0.026 | 0.001 | 0.007 | 0.002 | 0.001 | 0.0027 | 0.0001 | 1255 | 1040 | 856 | 656 | 435 | 302 | 33
0.1486 | 0.496 | 0.218 | 0.016 | 0.011 | 0.031 | 0.002 | 0.002 | 0.012 | 0.023 | 0.003 | 0.004 | 0.002 | 0.001 | 0.0024 | 0.0003 | 1264 | 1050 | 869 | 659 | 420 | 269 | 32
0.1485 | 0.455 | 0.195 | 0.023 | 0.0068 | 0.036 | 0.0268 | 0.0263 | 0.011 | 0.035 | 0.0009 | 0.004 | 0.001 | 0.001 | 0.0014 | 0.0002 | 1227 | 1042 | 874 | 650 | 438 | 283 | 29
0.1584 | 0.435 | 0.189 | 0.017 | 0.0068 | 0.052 | 0.0183 | 0.0162 | 0.009 | 0.023 | 0.0006 | 0.004 | 0.001 | 0.001 | 0.0016 | 0.0002 | 1215 | 1035 | 862 | 680 | 467 | 314 | 37
0.1479 | 0.458 | 0.189 | 0.021 | 0.013 | 0.039 | 0.001 | 0.001 | 0.019 | 0.026 | 0.002 | 0.006 | 0.002 | 0.001 | 0.0028 | 0.0002 | 1227 | 1066 | 864 | 650 | 434 | 274 | 30
0.1478 | 0.448 | 0.182 | 0.018 | 0.018 | 0.043 | 0.004 | 0.003 | 0.015 | 0.031 | 0.002 | 0.005 | 0.003 | 0.001 | 0.003 | 0.0001 | 1227 | 1019 | 851 | 650 | 434 | 285 | 32
0.1487 | 0.488 | 0.175 | 0.017 | 0.0047 | 0.036 | 0.0022 | 0.002 | 0.01 | 0.021 | 0.0005 | 0.002 | 0.001 | 0.001 | 0.0013 | 0.0002 | 1227 | 1052 | 884 | 670 | 445 | 281 | 37
0.149 | 0.462 | 0.192 | 0.018 | 0.011 | 0.043 | 0.024 | 0.023 | 0.02 | 0.024 | 0.003 | 0.005 | 0.002 | 0.001 | 0.0041 | 0.0003 | 1227 | 1024 | 848 | 670 | 446 | 308 | 35
0.143 | 0.442 | 0.216 | 0.018 | 0.013 | 0.049 | 0.002 | 0.001 | 0.019 | 0.028 | 0.001 | 0.006 | 0.002 | 0.001 | 0.0035 | 0.0003 | 1245 | 1050 | 860 | 655 | 427 | 304 | 33
0.1472 | 0.472 | 0.208 | 0.017 | 0.02 | 0.051 | 0.009 | 0.009 | 0.02 | 0.034 | 0.002 | 0.005 | 0.002 | 0.001 | 0.0036 | 0.0002 | 1227 | 1043 | 872 | 650 | 454 | 290 | 31
0.151 | 0.508 | 0.203 | 0.018 | 0.011 | 0.047 | 0.012 | 0.01 | 0.014 | 0.02 | 0.001 | 0.007 | 0.001 | 0.001 | 0.0025 | 0.0001 | 1271 | 1060 | 887 | 634 | 438 | 300 | 32
0.1447 | 0.467 | 0.249 | 0.013 | 0.009 | 0.029 | 0.004 | 0.004 | 0.029 | 0.05 | 0.003 | 0.004 | 0.002 | 0.001 | 0.0033 | 0.0002 | 1227 | 1054 | 889 | 670 | 454 | 296 | 37
0.1629 | 0.448 | 0.194 | 0.012 | 0.017 | 0.046 | 0.002 | 0.002 | 0.015 | 0.019 | 0.002 | 0.005 | 0.002 | 0.001 | 0.0024 | 0.0003 | 1265 | 1060 | 876 | 632 | 449 | 314 | 30
0.1529 | 0.44 | 0.224 | 0.022 | 0.0075 | 0.035 | 0.0068 | 0.0048 | 0.021 | 0.045 | 0.0008 | 0.003 | 0.001 | 0.001 | 0.0022 | 0.0002 | 1227 | 1048 | 869 | 670 | 438 | 286 | 34
0.1559 | 0.446 | 0.189 | 0.017 | 0.019 | 0.051 | 0.002 | 0.001 | 0.02 | 0.027 | 0.001 | 0.005 | 0.003 | 0.0014 | 0.0028 | 0.0001 | 1273 | 1060 | 885 | 634 | 444 | 294 | 35
0.136 | 0.494 | 0.173 | 0.016 | 0.025 | 0.051 | 0.04 | 0.037 | 0.016 | 0.033 | 0.002 | 0.007 | 0.001 | 0.001 | 0.0039 | 0.0001 | 1251 | 1050 | 859 | 656 | 416 | 276 | 32
0.1433 | 0.465 | 0.205 | 0.021 | 0.018 | 0.056 | 0.002 | 0.001 | 0.02 | 0.036 | 0.002 | 0.007 | 0.002 | 0.001 | 0.0026 | 0.0002 | 1227 | 1046 | 876 | 650 | 450 | 288 | 30
0.144 | 0.458 | 0.177 | 0.015 | 0.015 | 0.049 | 0.003 | 0.002 | 0.016 | 0.032 | 0.001 | 0.008 | 0.001 | 0.0016 | 0.0034 | 0.0001 | 1279 | 1080 | 893 | 631 | 432 | 301 | 39
0.146 | 0.413 | 0.198 | 0.019 | 0.014 | 0.05 | 0.002 | 0.002 | 0.019 | 0.022 | 0.002 | 0.007 | 0.002 | 0.001 | 0.0031 | 0.0004 | 1227 | 1050 | 880 | 650 | 437 | 274 | 29
0.133 | 0.429 | 0.215 | 0.017 | 0.013 | 0.045 | 0.001 | 0.001 | 0.019 | 0.025 | 0.001 | 0.006 | 0.001 | 0.001 | 0.0018 | 0.0001 | 1252 | 1040 | 878 | 635 | 463 | 318 | 35
0.1423 | 0.444 | 0.194 | 0.012 | 0.02 | 0.057 | 0.007 | 0.006 | 0.021 | 0.022 | 0.002 | 0.004 | 0.002 | 0.001 | 0.004 | 0.0003 | 1266 | 1060 | 880 | 635 | 439 | 323 | 37
0.1431 | 0.439 | 0.198 | 0.01 | 0.014 | 0.046 | 0.004 | 0.004 | 0.016 | 0.036 | 0.002 | 0.008 | 0.002 | 0.001 | 0.0042 | 0.0002 | 1227 | 1058 | 870 | 650 | 443 | 271 | 34
0.1308 | 0.462 | 0.167 | 0.019 | 0.013 | 0.036 | 0.007 | 0.006 | 0.016 | 0.024 | 0.001 | 0.005 | 0.002 | 0.0016 | 0.0031 | 0.0001 | 1249 | 1040 | 860 | 654 | 433 | 290 | 31
0.143 | 0.515 | 0.196 | 0.017 | 0.018 | 0.046 | 0.006 | 0.004 | 0.019 | 0.045 | 0.001 | 0.01 | 0.001 | 0.0019 | 0.0039 | 0.0001 | 1227 | 1055 | 856 | 650 | 434 | 281 | 31
0.154 | 0.438 | 0.179 | 0.016 | 0.016 | 0.05 | 0.006 | 0.005 | 0.016 | 0.025 | 0.001 | 0.007 | 0.001 | 0.001 | 0.0028 | 0.0001 | 1247 | 1040 | 887 | 636 | 438 | 291 | 34
0.1424 | 0.447 | 0.199 | 0.01 | 0.01 | 0.036 | 0.002 | 0.002 | 0.019 | 0.018 | 0.002 | 0.005 | 0.002 | 0.001 | 0.0021 | 0.0002 | 1279 | 1060 | 881 | 633 | 394 | 264 | 28
0.1426 | 0.441 | 0.195 | 0.017 | 0.0085 | 0.042 | 0.004 | 0.0026 | 0.012 | 0.035 | 0.0004 | 0.005 | 0.001 | 0.001 | 0.0022 | 0.0001 | 1215 | 1065 | 886 | 680 | 468 | 351 | 30
0.147 | 0.486 | 0.191 | 0.018 | 0.015 | 0.052 | 0.003 | 0.002 | 0.033 | 0.063 | 0.001 | 0.011 | 0.001 | 0.001 | 0.0037 | 0.0001 | 1246 | 1040 | 885 | 605 | 442 | 294 | 30
0.144 | 0.469 | 0.187 | 0.011 | 0.016 | 0.032 | 0.005 | 0.004 | 0.014 | 0.019 | 0.002 | 0.002 | 0.001 | 0.001 | 0.0027 | 0.0001 | 1227 | 1031 | 868 | 670 | 418 | 286 | 29
0.1642 | 0.468 | 0.18 | 0.017 | 0.016 | 0.034 | 0.001 | 0.001 | 0.03 | 0.034 | 0.002 | 0.007 | 0.003 | 0.001 | 0.0028 | 0.0002 | 1257 | 1050 | 861 | 636 | 428 | 287 | 27
0.1582 | 0.482 | 0.191 | 0.019 | 0.012 | 0.058 | 0.002 | 0.002 | 0.016 | 0.023 | 0.001 | 0.006 | 0.002 | 0.0014 | 0.0041 | 0.0001 | 1259 | 1050 | 862 | 655 | 433 | 281 | 29
0.144 | 0.431 | 0.175 | 0.028 | 0.015 | 0.038 | 0.002 | 0.001 | 0.017 | 0.033 | 0.001 | 0.009 | 0.001 | 0.001 | 0.0043 | 0.0001 | 1253 | 1040 | 876 | 610 | 453 | 317 | 29
0.156 | 0.467 | 0.206 | 0.025 | 0.02 | 0.042 | 0.002 | 0.001 | 0.027 | 0.046 | 0.001 | 0.006 | 0.002 | 0.002 | 0.0029 | 0.0001 | 1260 | 1050 | 870 | 641 | 450 | 306 | 31
0.1535 | 0.439 | 0.193 | 0.015 | 0.0104 | 0.053 | 0.0045 | 0.0031 | 0.014 | 0.027 | 0.0007 | 0.004 | 0.001 | 0.001 | 0.0025 | 0.0001 | 1215 | 1043 | 889 | 680 | 451 | 309 | 32
0.1396 | 0.451 | 0.17 | 0.017 | 0.011 | 0.04 | 0.001 | 0.001 | 0.021 | 0.025 | 0.002 | 0.006 | 0.002 | 0.001 | 0.0034 | 0.0002 | 1246 | 1040 | 881 | 635 | 427 | 273 | 35
0.155 | 0.442 | 0.221 | 0.011 | 0.015 | 0.034 | 0.002 | 0.002 | 0.015 | 0.015 | 0.001 | 0.004 | 0.001 | 0.002 | 0.0027 | 0.0001 | 1275 | 1060 | 892 | 612 | 438 | 295 | 31
0.148 | 0.47 | 0.19 | 0.016 | 0.017 | 0.043 | 0.001 | 0.001 | 0.02 | 0.021 | 0.001 | 0.005 | 0.001 | 0.002 | 0.0032 | 0.0003 | 1259 | 1060 | 887 | 635 | 457 | 323 | 31
0.1431 | 0.482 | 0.192 | 0.02 | 0.0133 | 0.037 | 0.0031 | 0.0019 | 0.01 | 0.047 | 0.0008 | 0.003 | 0.001 | 0.0016 | 0.002 | 0.0002 | 1190 | 1052 | 885 | 670 | 472 | 340 | 33
0.154 | 0.481 | 0.191 | 0.016 | 0.01 | 0.046 | 0.003 | 0.002 | 0.015 | 0.024 | 0.001 | 0.007 | 0.001 | 0.0017 | 0.0034 | 0.0001 | 1254 | 1040 | 867 | 626 | 425 | 281 | 33
0.1526 | 0.45 | 0.199 | 0.02 | 0.013 | 0.045 | 0.001 | 0.001 | 0.016 | 0.028 | 0.002 | 0.005 | 0.002 | 0.001 | 0.0032 | 0.0004 | 1245 | 1050 | 864 | 633 | 437 | 286 | 27
0.146 | 0.517 | 0.169 | 0.025 | 0.011 | 0.035 | 0.003 | 0.003 | 0.014 | 0.022 | 0.001 | 0.005 | 0.003 | 0.003 | 0.0026 | 0.0002 | 1258 | 1060 | 885 | 610 | 456 | 311 | 33
0.145 | 0.448 | 0.204 | 0.012 | 0.009 | 0.038 | 0.006 | 0.003 | 0.013 | 0.021 | 0.001 | 0.008 | 0.001 | 0.001 | 0.0025 | 0.0001 | 1236 | 1050 | 850 | 647 | 406 | 271 | 30
0.138 | 0.51 | 0.211 | 0.021 | 0.014 | 0.047 | 0.014 | 0.013 | 0.016 | 0.032 | 0.001 | 0.008 | 0.001 | 0.001 | 0.0034 | 0.0001 | 1245 | 1050 | 862 | 636 | 430 | 271 | 31
0.148 | 0.497 | 0.173 | 0.016 | 0.0149 | 0.035 | 0.0013 | 0.001 | 0.008 | 0.024 | 0.0009 | 0.003 | 0.001 | 0.001 | 0.0024 | 0.0002 | 1227 | 1068 | 861 | 670 | 434 | 278 | 33
0.1632 | 0.444 | 0.2 | 0.015 | 0.01 | 0.037 | 0.0128 | 0.0105 | 0.01 | 0.027 | 0.0013 | 0.003 | 0.001 | 0.001 | 0.0026 | 0.0003 | 1227 | 1047 | 863 | 650 | 471 | 308 | 24
0.1311 | 0.457 | 0.178 | 0.015 | 0.0115 | 0.022 | 0.0218 | 0.0195 | 0.009 | 0.025 | 0.0001 | 0.001 | 0.001 | 0.001 | 0.0021 | 0.0002 | 1215 | 1052 | 870 | 680 | 428 | 272 | 34
0.145 | 0.48 | 0.196 | 0.015 | 0.006 | 0.043 | 0.01 | 0.009 | 0.017 | 0.022 | 0.002 | 0.009 | 0.001 | 0.0022 | 0.0045 | 0.0001 | 1258 | 1050 | 863 | 629 | 414 | 263 | 30
0.17 | 0.518 | 0.181 | 0.018 | 0.014 | 0.033 | 0.004 | 0.004 | 0.01 | 0.017 | 0.001 | 0.003 | 0.001 | 0.001 | 0.0038 | 0.0001 | 1269 | 1060 | 884 | 634 | 470 | 333 | 30
0.161 | 0.496 | 0.187 | 0.023 | 0.012 | 0.05 | 0.013 | 0.012 | 0.015 | 0.022 | 0.001 | 0.006 | 0.001 | 0.001 | 0.0022 | 0.0001 | 1242 | 1050 | 874 | 631 | 429 | 299 | 29
0.1469 | 0.437 | 0.193 | 0.021 | 0.011 | 0.044 | 0.006 | 0.005 | 0.03 | 0.061 | 0.003 | 0.006 | 0.002 | 0.001 | 0.0035 | 0.0002 | 1227 | 1036 | 867 | 670 | 448 | 319 | 35
0.163 | 0.495 | 0.239 | 0.015 | 0.011 | 0.047 | 0.018 | 0.016 | 0.016 | 0.031 | 0.003 | 0.01 | 0.001 | 0.0022 | 0.0047 | 0.0001 | 1246 | 1040 | 886 | 605 | 450 | 300 | 31
0.1526 | 0.428 | 0.189 | 0.014 | 0.0112 | 0.043 | 0.0125 | 0.0111 | 0.011 | 0.038 | 0.0006 | 0.004 | 0.001 | 0.001 | 0.0021 | 0.0002 | 1227 | 1040 | 848 | 650 | 472 | 312 | 27
0.1476 | 0.45 | 0.199 | 0.014 | 0.008 | 0.041 | 0.002 | 0.002 | 0.037 | 0.065 | 0.002 | 0.008 | 0.002 | 0.001 | 0.0041 | 0.0002 | 1226 | 1028 | 878 | 670 | 434 | 295 | 35
0.1452 | 0.489 | 0.196 | 0.017 | 0.0087 | 0.047 | 0.0014 | 0.0014 | 0.012 | 0.035 | 0.0003 | 0.004 | 0.001 | 0.001 | 0.0021 | 0.0002 | 1227 | 1039 | 867 | 650 | 435 | 276 | 33
0.1569 | 0.456 | 0.195 | 0.017 | 0.011 | 0.044 | 0.001 | 0.001 | 0.036 | 0.072 | 0.003 | 0.011 | 0.001 | 0.001 | 0.0037 | 0.0002 | 1247 | 1040 | 856 | 638 | 442 | 282 | 32
0.1462 | 0.447 | 0.214 | 0.016 | 0.013 | 0.048 | 0.003 | 0.002 | 0.02 | 0.039 | 0.002 | 0.007 | 0.002 | 0.001 | 0.0027 | 0.0002 | 1283 | 1080 | 897 | 633 | 436 | 317 | 27
0.1352 | 0.466 | 0.195 | 0.023 | 0.0076 | 0.028 | 0.0048 | 0.0031 | 0.008 | 0.022 | 0.0006 | 0.003 | 0.001 | 0.001 | 0.002 | 0.0002 | 1227 | 1055 | 850 | 650 | 433 | 266 | 31
0.1514 | 0.454 | 0.205 | 0.014 | 0.0139 | 0.047 | 0.0013 | 0.0013 | 0.009 | 0.022 | 0.0006 | 0.003 | 0.001 | 0.001 | 0.0016 | 0.0002 | 1227 | 1044 | 866 | 650 | 445 | 281 | 32
0.1493 | 0.422 | 0.177 | 0.018 | 0.0048 | 0.023 | 0.0037 | 0.003 | 0.006 | 0.02 | 0.0008 | 0.002 | 0.001 | 0.001 | 0.0024 | 0.0002 | 1227 | 1056 | 875 | 670 | 406 | 294 | 36
0.1699 | 0.525 | 0.211 | 0.019 | 0.016 | 0.039 | 0.003 | 0.003 | 0.019 | 0.033 | 0.003 | 0.003 | 0.002 | 0.001 | 0.0043 | 0.0001 | 1227 | 1058 | 880 | 670 | 463 | 314 | 31
0.1436 | 0.439 | 0.179 | 0.018 | 0.015 | 0.038 | 0.003 | 0.002 | 0.019 | 0.024 | 0.002 | 0.006 | 0.002 | 0.001 | 0.003 | 0.0004 | 1274 | 1060 | 883 | 635 | 399 | 273 | 33
0.1552 | 0.432 | 0.193 | 0.019 | 0.0094 | 0.041 | 0.0022 | 0.0018 | 0.01 | 0.027 | 0.0003 | 0.008 | 0.001 | 0.001 | 0.0018 | 0.0002 | 1282 | 1080 | 893 | 634 | 453 | 317 | 37
0.151 | 0.456 | 0.209 | 0.013 | 0.019 | 0.04 | 0.005 | 0.004 | 0.022 | 0.022 | 0.001 | 0.004 | 0.001 | 0.001 | 0.0033 | 0.0003 | 1247 | 1040 | 880 | 617 | 458 | 325 | 31
0.145 | 0.443 | 0.178 | 0.013 | 0.014 | 0.031 | 0.004 | 0.003 | 0.015 | 0.023 | 0.002 | 0.003 | 0.001 | 0.0023 | 0.0023 | 0.0001 | 1256 | 1050 | 858 | 660 | 418 | 275 | 33
0.14 | 0.516 | 0.21 | 0.014 | 0.012 | 0.037 | 0.016 | 0.015 | 0.03 | 0.033 | 0.002 | 0.001 | 0.001 | 0.001 | 0.003 | 0.0001 | 1272 | 1060 | 885 | 606 | 449 | 313 | 30
0.147 | 0.434 | 0.22 | 0.018 | 0.014 | 0.043 | 0.003 | 0.001 | 0.013 | 0.023 | 0.001 | 0.009 | 0.001 | 0.001 | 0.0021 | 0.0001 | 1227 | 1068 | 871 | 670 | 407 | 271 | 25
0.1494 | 0.458 | 0.171 | 0.021 | 0.0164 | 0.016 | 0.0033 | 0.003 | 0.007 | 0.018 | 0.0003 | 0.001 | 0.001 | 0.001 | 0.0026 | 0.0002 | 1278 | 1080 | 888 | 631 | 449 | 320 | 40
0.144 | 0.463 | 0.175 | 0.015 | 0.012 | 0.035 | 0.003 | 0.003 | 0.012 | 0.023 | 0.001 | 0.004 | 0.001 | 0.001 | 0.0045 | 0.0001 | 1270 | 1080 | 897 | 634 | 450 | 301 | 40
0.149 | 0.451 | 0.184 | 0.018 | 0.015 | 0.03 | 0.003 | 0.003 | 0.016 | 0.024 | 0.001 | 0.004 | 0.002 | 0.001 | 0.0034 | 0.0001 | 1227 | 1038 | 880 | 680 | 449 | 321 | 26
0.159 | 0.462 | 0.194 | 0.015 | 0.009 | 0.043 | 0.003 | 0.002 | 0.029 | 0.056 | 0.001 | 0.011 | 0.001 | 0.001 | 0.0037 | 0.0001 | 1227 | 1033 | 861 | 670 | 431 | 265 | 34
0.1391 | 0.484 | 0.191 | 0.02 | 0.0081 | 0.049 | 0.001 | 0.0009 | 0.012 | 0.032 | 0.0008 | 0.01 | 0.001 | 0.001 | 0.0016 | 0.0002 | 1227 | 1049 | 878 | 650 | 435 | 276 | 32
0.147 | 0.511 | 0.204 | 0.021 | 0.017 | 0.048 | 0.015 | 0.013 | 0.019 | 0.029 | 0.001 | 0.01 | 0.001 | 0.001 | 0.0034 | 0.0001 | 1271 | 1060 | 880 | 636 | 480 | 354 | 36
0.147 | 0.458 | 0.186 | 0.011 | 0.01 | 0.036 | 0.009 | 0.008 | 0.017 | 0.033 | 0.002 | 0.001 | 0.001 | 0.001 | 0.003 | 0.0001 | 1280 | 1060 | 886 | 635 | 451 | 323 | 39
0.1504 | 0.482 | 0.195 | 0.016 | 0.013 | 0.032 | 0.002 | 0.002 | 0.015 | 0.022 | 0.002 | 0.004 | 0.002 | 0.001 | 0.0052 | 0.0002 | 1258 | 1050 | 856 | 637 | 444 | 305 | 31
0.163 | 0.503 | 0.214 | 0.029 | 0.011 | 0.033 | 0.006 | 0.003 | 0.012 | 0.024 | 0.001 | 0.007 | 0.001 | 0.001 | 0.0019 | 0.0001 | 1227 | 1024 | 844 | 670 | 448 | 282 | 36
0.146 | 0.452 | 0.204 | 0.024 | 0.014 | 0.031 | 0.006 | 0.005 | 0.026 | 0.033 | 0.001 | 0.005 | 0.002 | 0.001 | 0.0022 | 0.0002 | 1263 | 1060 | 879 | 610 | 461 | 322 | 28
0.147 | 0.513 | 0.215 | 0.017 | 0.014 | 0.032 | 0.001 | 0.001 | 0.013 | 0.04 | 0.001 | 0.009 | 0.001 | 0.001 | 0.003 | 0.0001 | 1264 | 1050 | 858 | 657 | 421 | 294 | 33
0.1654 | 0.49 | 0.194 | 0.018 | 0.0158 | 0.04 | 0.002 | 0.0012 | 0.01 | 0.042 | 0.0006 | 0.004 | 0.001 | 0.0015 | 0.0034 | 0.0002 | 1215 | 1069 | 874 | 680 | 462 | 327 | 33
0.1486 | 0.502 | 0.198 | 0.019 | 0.012 | 0.049 | 0.0059 | 0.0041 | 0.013 | 0.036 | 0.0005 | 0.007 | 0.001 | 0.001 | 0.0017 | 0.0002 | 1227 | 1046 | 862 | 650 | 442 | 287 | 34
0.1483 | 0.441 | 0.193 | 0.02 | 0.013 | 0.037 | 0.001 | 0.001 | 0.012 | 0.017 | 0.002 | 0.005 | 0.002 | 0.001 | 0.0026 | 0.0002 | 1253 | 1040 | 855 | 634 | 438 | 302 | 34
0.1462 | 0.445 | 0.188 | 0.01 | 0.0099 | 0.036 | 0.0109 | 0.009 | 0.014 | 0.031 | 0.0007 | 0.004 | 0.001 | 0.001 | 0.002 | 0.0001 | 1227 | 1050 | 873 | 670 | 423 | 276 | 34
0.16 | 0.519 | 0.201 | 0.019 | 0.015 | 0.036 | 0.015 | 0.013 | 0.014 | 0.033 | 0.001 | 0.001 | 0.001 | 0.001 | 0.0035 | 0.0001 | 1253 | 1050 | 863 | 636 | 436 | 285 | 30
0.153 | 0.453 | 0.176 | 0.019 | 0.015 | 0.037 | 0.006 | 0.003 | 0.016 | 0.025 | 0.001 | 0.006 | 0.001 | 0.001 | 0.0029 | 0.0001 | 1254 | 1040 | 856 | 632 | 437 | 295 | 31
0.1411 | 0.429 | 0.171 | 0.015 | 0.0099 | 0.03 | 0.003 | 0.0024 | 0.009 | 0.021 | 0.0004 | 0.002 | 0.001 | 0.001 | 0.0027 | 0.0002 | 1227 | 1046 | 886 | 680 | 448 | 295 | 32
0.1499 | 0.436 | 0.216 | 0.013 | 0.018 | 0.037 | 0.017 | 0.015 | 0.023 | 0.021 | 0.002 | 0.004 | 0.001 | 0.001 | 0.0035 | 0.0004 | 1241 | 1040 | 861 | 635 | 445 | 300 | 31
0.1627 | 0.457 | 0.195 | 0.011 | 0.018 | 0.031 | 0.01 | 0.009 | 0.023 | 0.023 | 0.003 | 0.004 | 0.002 | 0.001 | 0.0053 | 0.0002 | 1259 | 1040 | 886 | 636 | 446 | 317 | 33
0.1449 | 0.468 | 0.193 | 0.02 | 0.0128 | 0.049 | 0.0168 | 0.015 | 0.013 | 0.033 | 0.0006 | 0.004 | 0.001 | 0.001 | 0.0028 | 0.0002 | 1222 | 1072 | 866 | 670 | 440 | 278 | 32
0.1424 | 0.472 | 0.191 | 0.018 | 0.007 | 0.023 | 0.0212 | 0.02 | 0.007 | 0.037 | 0.0009 | 0.001 | 0.001 | 0.001 | 0.0017 | 0.0002 | 1227 | 1058 | 869 | 650 | 448 | 276 | 30
0.1437 | 0.478 | 0.199 | 0.021 | 0.0143 | 0.039 | 0.0146 | 0.0131 | 0.011 | 0.026 | 0.0007 | 0.003 | 0.001 | 0.001 | 0.0017 | 0.0002 | 1220 | 1049 | 888 | 670 | 422 | 275 | 38
0.1389 | 0.454 | 0.194 | 0.015 | 0.007 | 0.046 | 0.009 | 0.008 | 0.019 | 0.023 | 0.003 | 0.006 | 0.002 | 0.001 | 0.0045 | 0.0001 | 1257 | 1060 | 880 | 633 | 453 | 323 | 30
0.143 | 0.475 | 0.192 | 0.015 | 0.005 | 0.033 | 0.017 | 0.015 | 0.016 | 0.026 | 0.001 | 0.011 | 0.001 | 0.001 | 0.0039 | 0.0001 | 1227 | 1044 | 883 | 670 | 446 | 302 | 29
0.147 | 0.48 | 0.197 | 0.017 | 0.017 | 0.033 | 0.004 | 0.003 | 0.012 | 0.019 | 0.001 | 0.003 | 0.002 | 0.001 | 0.003 | 0.0002 | 1244 | 1040 | 850 | 655 | 436 | 305 | 36
0.17 | 0.488 | 0.196 | 0.019 | 0.014 | 0.043 | 0.002 | 0.001 | 0.021 | 0.027 | 0.002 | 0.006 | 0.002 | 0.001 | 0.0037 | 0.0002 | 1257 | 1060 | 884 | 608 | 438 | 261 | 29
0.146 | 0.487 | 0.206 | 0.019 | 0.014 | 0.052 | 0.001 | 0.001 | 0.029 | 0.037 | 0.001 | 0.007 | 0.002 | 0.001 | 0.0031 | 0.0001 | 1272 | 1060 | 865 | 635 | 439 | 304 | 30
0.146 | 0.451 | 0.173 | 0.019 | 0.014 | 0.029 | 0.003 | 0.002 | 0.014 | 0.026 | 0.001 | 0.001 | 0.001 | 0.001 | 0.0043 | 0.0001 | 1263 | 1060 | 881 | 636 | 446 | 299 | 31
0.1474 | 0.443 | 0.204 | 0.014 | 0.0227 | 0.046 | 0.036 | 0.0335 | 0.014 | 0.027 | 0.0009 | 0.004 | 0.001 | 0.001 | 0.0041 | 0.0002 | 1207 | 1033 | 840 | 650 | 451 | 291 | 31
0.1497 | 0.474 | 0.181 | 0.025 | 0.0115 | 0.046 | 0.0054 | 0.0046 | 0.009 | 0.029 | 0.0008 | 0.004 | 0.001 | 0.001 | 0.0016 | 0.0002 | 1252 | 1060 | 880 | 636 | 448 | 321 | 31
0.1457 | 0.456 | 0.183 | 0.016 | 0.0107 | 0.035 | 0.0032 | 0.0027 | 0.009 | 0.024 | 0.0005 | 0.002 | 0.001 | 0.001 | 0.0018 | 0.0002 | 1215 | 1061 | 884 | 680 | 447 | 349 | 32
0.154 | 0.454 | 0.196 | 0.02 | 0.014 | 0.029 | 0.001 | 0.001 | 0.011 | 0.023 | 0.001 | 0.004 | 0.001 | 0.001 | 0.0047 | 0.0001 | 1274 | 1060 | 888 | 632 | 444 | 309 | 34
0.1478 | 0.442 | 0.205 | 0.014 | 0.0122 | 0.045 | 0.0104 | 0.0088 | 0.017 | 0.035 | 0.001 | 0.006 | 0.001 | 0.001 | 0.002 | 0.0002 | 1215 | 1044 | 843 | 650 | 452 | 286 | 32
0.1601 | 0.484 | 0.216 | 0.018 | 0.0079 | 0.051 | 0.0192 | 0.0184 | 0.016 | 0.038 | 0.0011 | 0.005 | 0.001 | 0.001 | 0.0026 | 0.0002 | 1215 | 1049 | 896 | 680 | 456 | 306 | 29
0.1453 | 0.501 | 0.153 | 0.018 | 0.0162 | 0.039 | 0.0018 | 0.0017 | 0.01 | 0.034 | 0.0004 | 0.003 | 0.001 | 0.001 | 0.0025 | 0.0002 | 1220 | 1049 | 882 | 670 | 442 | 319 | 30
0.1488 | 0.47 | 0.2037 | 0.028 | 0.0135 | 0.033 | 0.0384 | 0.0356 | 0.011 | 0.02 | 0.002 | 0.003 | 0.002 | 0.002 | 0.0032 | 0.0002 | 1227 | 1018 | 853 | 670 | 463 | 311 | 26
0.1442 | 0.471 | 0.197 | 0.017 | 0.012 | 0.039 | 0.005 | 0.003 | 0.016 | 0.03 | 0.002 | 0.003 | 0.002 | 0.001 | 0.0027 | 0.0003 | 1252 | 1040 | 873 | 633 | 450 | 316 | 31
0.147 | 0.458 | 0.186 | 0.016 | 0.006 | 0.038 | 0.009 | 0.008 | 0.014 | 0.027 | 0.002 | 0.007 | 0.001 | 0.0012 | 0.0049 | 0.0001 | 1262 | 1060 | 881 | 606 | 454 | 340 | 35
0.132 | 0.477 | 0.197 | 0.017 | 0.008 | 0.033 | 0.009 | 0.008 | 0.034 | 0.032 | 0.002 | 0.007 | 0.002 | 0.0011 | 0.004 | 0.0001 | 1266 | 1060 | 877 | 640 | 443 | 302 | 31
0.159 | 0.462 | 0.215 | 0.018 | 0.016 | 0.04 | 0.016 | 0.013 | 0.014 | 0.017 | 0.001 | 0.007 | 0.001 | 0.001 | 0.003 | 0.0001 | 1227 | 1030 | 862 | 670 | 430 | 274 | 31
0.1501 | 0.428 | 0.181 | 0.014 | 0.0145 | 0.051 | 0.0025 | 0.0022 | 0.014 | 0.044 | 0.0003 | 0.003 | 0.001 | 0.001 | 0.0021 | 0.0002 | 1227 | 1054 | 862 | 650 | 447 | 276 | 29
0.147 | 0.456 | 0.172 | 0.015 | 0.016 | 0.05 | 0.002 | 0.001 | 0.02 | 0.035 | 0.002 | 0.008 | 0.002 | 0.001 | 0.0027 | 0.0002 | 1256 | 1060 | 890 | 635 | 444 | 293 | 33
0.149 | 0.487 | 0.191 | 0.02 | 0.015 | 0.041 | 0.006 | 0.005 | 0.016 | 0.027 | 0.001 | 0.004 | 0.001 | 0.001 | 0.0044 | 0.0001 | 1227 | 1059 | 888 | 670 | 457 | 310 | 34
0.1522 | 0.477 | 0.187 | 0.018 | 0.009 | 0.044 | 0.009 | 0.008 | 0.015 | 0.03 | 0.002 | 0.005 | 0.002 | 0.001 | 0.0038 | 0.0003 | 1227 | 1041 | 886 | 670 | 457 | 324 | 30
0.1324 | 0.533 | 0.217 | 0.012 | 0.009 | 0.036 | 0.032 | 0.031 | 0.02 | 0.034 | 0.003 | 0.004 | 0.002 | 0.001 | 0.005 | 0.0003 | 1227 | 1038 | 889 | 670 | 439 | 298 | 38
0.1499 | 0.434 | 0.207 | 0.017 | 0.014 | 0.051 | 0.001 | 0.001 | 0.028 | 0.062 | 0.003 | 0.007 | 0.002 | 0.001 | 0.0043 | 0.0002 | 1227 | 1042 | 875 | 670 | 437 | 271 | 39
0.151 | 0.514 | 0.194 | 0.016 | 0.015 | 0.03 | 0.004 | 0.003 | 0.029 | 0.025 | 0.002 | 0.004 | 0.001 | 0.001 | 0.0026 | 0.0001 | 1252 | 1040 | 878 | 614 | 455 | 314 | 33
0.1694 | 0.415 | 0.204 | 0.022 | 0.013 | 0.047 | 0.002 | 0.001 | 0.02 | 0.025 | 0.002 | 0.005 | 0.002 | 0.001 | 0.003 | 0.0002 | 1271 | 1060 | 887 | 593 | 440 | 289 | 35
0.1515 | 0.435 | 0.213 | 0.021 | 0.021 | 0.056 | 0.003 | 0.002 | 0.027 | 0.054 | 0.002 | 0.006 | 0.002 | 0.001 | 0.0037 | 0.0002 | 1227 | 1036 | 862 | 670 | 446 | 322 | 36
0.1561 | 0.483 | 0.225 | 0.016 | 0.006 | 0.058 | 0.01 | 0.01 | 0.021 | 0.026 | 0.002 | 0.005 | 0.002 | 0.001 | 0.0035 | 0.0002 | 1249 | 1040 | 875 | 635 | 442 | 285 | 28
0.1511 | 0.472 | 0.193 | 0.019 | 0.002 | 0.037 | 0.013 | 0.012 | 0.016 | 0.017 | 0.003 | 0.006 | 0.002 | 0.001 | 0.0043 | 0.0003 | 1227 | 1035 | 858 | 670 | 448 | 302 | 35
0.1479 | 0.478 | 0.216 | 0.013 | 0.014 | 0.034 | 0.002 | 0.002 | 0.012 | 0.017 | 0.003 | 0.004 | 0.002 | 0.001 | 0.0023 | 0.0002 | 1227 | 1043 | 849 | 650 | 415 | 262 | 31
0.1503 | 0.471 | 0.193 | 0.018 | 0.014 | 0.042 | 0.002 | 0.002 | 0.02 | 0.027 | 0.002 | 0.006 | 0.003 | 0.001 | 0.0033 | 0.0002 | 1227 | 1018 | 883 | 670 | 452 | 302 | 31
0.1511 | 0.461 | 0.201 | 0.021 | 0.011 | 0.037 | 0.003 | 0.002 | 0.024 | 0.05 | 0.003 | 0.008 | 0.003 | 0.001 | 0.0027 | 0.0002 | 1263 | 1060 | 877 | 635 | 456 | 327 | 27
0.1422 | 0.446 | 0.198 | 0.011 | 0.012 | 0.034 | 0.002 | 0.002 | 0.013 | 0.023 | 0.002 | 0.006 | 0.002 | 0.001 | 0.0042 | 0.0004 | 1227 | 1052 | 873 | 670 | 429 | 284 | 36
0.1508 | 0.437 | 0.192 | 0.027 | 0.009 | 0.045 | 0.021 | 0.021 | 0.029 | 0.054 | 0.003 | 0.009 | 0.002 | 0.001 | 0.0037 | 0.0003 | 1227 | 1048 | 881 | 670 | 459 | 308 | 37
0.143 | 0.446 | 0.201 | 0.019 | 0.015 | 0.051 | 0.002 | 0.001 | 0.02 | 0.025 | 0.002 | 0.006 | 0.002 | 0.001 | 0.0019 | 0.0002 | 1227 | 1053 | 875 | 670 | 432 | 287 | 33
0.1511 | 0.472 | 0.193 | 0.019 | 0.002 | 0.037 | 0.013 | 0.012 | 0.016 | 0.017 | 0.003 | 0.006 | 0.002 | 0.001 | 0.0043 | 0.0003 | 1227 | 1049 | 858 | 670 | 465 | 313 | 30
0.1514 | 0.425 | 0.165 | 0.016 | 0.0165 | 0.019 | 0.0039 | 0.0028 | 0.007 | 0.019 | 0.0004 | 0.001 | 0.001 | 0.001 | 0.0028 | 0.0002 | 1215 | 1040 | 891 | 680 | 441 | 286 | 30
0.155 | 0.483 | 0.164 | 0.011 | 0.014 | 0.043 | 0.008 | 0.007 | 0.018 | 0.03 | 0.002 | 0.009 | 0.001 | 0.0018 | 0.0035 | 0.0001 | 1246 | 1040 | 881 | 633 | 434 | 310 | 32
0.1465 | 0.457 | 0.198 | 0.015 | 0.0102 | 0.047 | 0.001 | 0.0004 | 0.013 | 0.028 | 0.0004 | 0.004 | 0.001 | 0.0027 | 0.002 | 0.0002 | 1262 | 1060 | 894 | 632 | 442 | 307 | 33
0.145 | 0.518 | 0.193 | 0.019 | 0.013 | 0.038 | 0.006 | 0.005 | 0.021 | 0.049 | 0.001 | 0.006 | 0.001 | 0.0011 | 0.0034 | 0.0001 | 1227 | 1040 | 887 | 670 | 441 | 294 | 38
0.143 | 0.46 | 0.195 | 0.016 | 0.009 | 0.039 | 0.006 | 0.004 | 0.014 | 0.027 | 0.002 | 0.008 | 0.001 | 0.0021 | 0.004 | 0.0001 | 1268 | 1060 | 885 | 635 | 421 | 291 | 35
0.1536 | 0.476 | 0.169 | 0.018 | 0.0083 | 0.047 | 0.0045 | 0.0027 | 0.013 | 0.027 | 0.0005 | 0.007 | 0.001 | 0.001 | 0.0018 | 0.0003 | 1237 | 1050 | 864 | 642 | 433 | 294 | 31
0.1334 | 0.44 | 0.19 | 0.014 | 0.0101 | 0.035 | 0.0014 | 0.0013 | 0.011 | 0.03 | 0.0005 | 0.006 | 0.001 | 0.001 | 0.0021 | 0.0002 | 1227 | 1073 | 876 | 670 | 428 | 271 | 31
0.143 | 0.45 | 0.202 | 0.017 | 0.019 | 0.045 | 0.023 | 0.021 | 0.015 | 0.028 | 0.002 | 0.007 | 0.001 | 0.001 | 0.003 | 0.0001 | 1259 | 1060 | 884 | 634 | 444 | 313 | 35
0.142 | 0.453 | 0.197 | 0.015 | 0.013 | 0.025 | 0.0048 | 0.0037 | 0.007 | 0.018 | 0.0006 | 0.002 | 0.001 | 0.001 | 0.0013 | 0.0002 | 1227 | 1048 | 866 | 650 | 440 | 267 | 28
0.1403 | 0.43 | 0.176 | 0.018 | 0.014 | 0.043 | 0.001 | 0.001 | 0.019 | 0.022 | 0.002 | 0.006 | 0.002 | 0.001 | 0.0026 | 0.0002 | 1227 | 1044 | 860 | 670 | 434 | 285 | 36
0.1536 | 0.448 | 0.19 | 0.013 | 0.0096 | 0.034 | 0.0047 | 0.0035 | 0.014 | 0.026 | 0.0004 | 0.003 | 0.001 | 0.001 | 0.0019 | 0.0002 | 1223 | 1077 | 848 | 680 | 446 | 295 | 31
0.1629 | 0.489 | 0.178 | 0.012 | 0.013 | 0.04 | 0.001 | 0.001 | 0.018 | 0.018 | 0.002 | 0.004 | 0.002 | 0.001 | 0.0022 | 0.0002 | 1263 | 1060 | 884 | 634 | 438 | 295 | 36
0.153 | 0.414 | 0.184 | 0.017 | 0.019 | 0.028 | 0.007 | 0.005 | 0.009 | 0.02 | 0.002 | 0.007 | 0.001 | 0.001 | 0.0021 | 0.0001 | 1275 | 1060 | 892 | 604 | 420 | 299 | 28
0.1508 | 0.49 | 0.163 | 0.021 | 0.018 | 0.047 | 0.003 | 0.003 | 0.015 | 0.031 | 0.001 | 0.007 | 0.002 | 0.0012 | 0.003 | 0.0001 | 1270 | 1060 | 881 | 637 | 431 | 296 | 32
0.141 | 0.436 | 0.175 | 0.012 | 0.011 | 0.047 | 0.001 | 0.001 | 0.033 | 0.043 | 0.002 | 0.008 | 0.002 | 0.001 | 0.0034 | 0.0002 | 1261 | 1060 | 883 | 633 | 408 | 251 | 30
0.133 | 0.495 | 0.177 | 0.017 | 0.016 | 0.044 | 0.001 | 0.001 | 0.019 | 0.02 | 0.001 | 0.005 | 0.002 | 0.001 | 0.0034 | 0.0001 | 1268 | 1060 | 884 | 610 | 427 | 295 | 32
0.1534 | 0.477 | 0.193 | 0.02 | 0.0111 | 0.039 | 0.0048 | 0.0029 | 0.014 | 0.033 | 0.0006 | 0.004 | 0.001 | 0.001 | 0.0017 | 0.0002 | 1215 | 1078 | 886 | 680 | 425 | 286 | 28
0.1532 | 0.488 | 0.205 | 0.02 | 0.0079 | 0.037 | 0.0037 | 0.0032 | 0.02 | 0.044 | 0.0005 | 0.004 | 0.001 | 0.001 | 0.002 | 0.0002 | 1227 | 1026 | 863 | 670 | 442 | 292 | 29
0.1529 | 0.462 | 0.176 | 0.019 | 0.0111 | 0.032 | 0.0039 | 0.0032 | 0.008 | 0.021 | 0.0006 | 0.002 | 0.001 | 0.001 | 0.0015 | 0.0002 | 1227 | 1043 | 861 | 650 | 434 | 273 | 33
0.1572 | 0.438 | 0.214 | 0.014 | 0.017 | 0.059 | 0.001 | 0.001 | 0.035 | 0.064 | 0.003 | 0.007 | 0.002 | 0.001 | 0.0032 | 0.0002 | 1227 | 1059 | 882 | 670 | 447 | 292 | 33
0.1374 | 0.428 | 0.198 | 0.016 | 0.0034 | 0.042 | 0.0043 | 0.0039 | 0.014 | 0.026 | 0.0009 | 0.004 | 0.001 | 0.001 | 0.0015 | 0.0002 | 1215 | 1034 | 875 | 670 | 418 | 274 | 37
0.1481 | 0.451 | 0.202 | 0.013 | 0.012 | 0.043 | 0.006 | 0.005 | 0.02 | 0.023 | 0.002 | 0.005 | 0.002 | 0.001 | 0.003 | 0.0002 | 1258 | 1040 | 879 | 610 | 430 | 293 | 31
0.149 | 0.427 | 0.202 | 0.021 | 0.022 | 0.05 | 0.004 | 0.002 | 0.019 | 0.034 | 0.001 | 0.008 | 0.001 | 0.0013 | 0.0032 | 0.0001 | 1227 | 1044 | 839 | 650 | 434 | 277 | 33
0.142 | 0.514 | 0.185 | 0.018 | 0.01 | 0.042 | 0.004 | 0.002 | 0.014 | 0.027 | 0.002 | 0.003 | 0.001 | 0.001 | 0.0032 | 0.0001 | 1271 | 1060 | 886 | 636 | 465 | 336 | 29
0.143 | 0.448 | 0.208 | 0.023 | 0.017 | 0.034 | 0.002 | 0.001 | 0.023 | 0.027 | 0.001 | 0.011 | 0.001 | 0.001 | 0.0026 | 0.0002 | 1277 | 1060 | 886 | 635 | 438 | 296 | 33
0.1491 | 0.446 | 0.189 | 0.017 | 0.0102 | 0.05 | 0.0021 | 0.002 | 0.012 | 0.029 | 0.0003 | 0.004 | 0.001 | 0.001 | 0.0021 | 0.0002 | 1227 | 1030 | 864 | 670 | 430 | 312 | 31
0.1487 | 0.427 | 0.188 | 0.019 | 0.014 | 0.047 | 0.002 | 0.001 | 0.019 | 0.026 | 0.001 | 0.007 | 0.002 | 0.001 | 0.0027 | 0.0001 | 1248 | 1040 | 877 | 634 | 440 | 294 | 29
0.1425 | 0.458 | 0.196 | 0.03 | 0.012 | 0.045 | 0.003 | 0.002 | 0.019 | 0.031 | 0.002 | 0.006 | 0.002 | 0.0012 | 0.0022 | 0.0001 | 1272 | 1060 | 901 | 633 | 447 | 311 | 36
0.1515 | 0.44 | 0.176 | 0.018 | 0.0093 | 0.036 | 0.0111 | 0.0081 | 0.012 | 0.02 | 0.0012 | 0.001 | 0.001 | 0.001 | 0.0026 | 0.0002 | 1227 | 1053 | 880 | 650 | 453 | 283 | 31
0.16 | 0.451 | 0.198 | 0.019 | 0.013 | 0.048 | 0.001 | 0.001 | 0.022 | 0.03 | 0.002 | 0.006 | 0.002 | 0.001 | 0.0035 | 0.0002 | 1227 | 1027 | 864 | 650 | 450 | 273 | 29
0.156 | 0.491 | 0.183 | 0.022 | 0.014 | 0.048 | 0.006 | 0.004 | 0.013 | 0.021 | 0.001 | 0.005 | 0.001 | 0.001 | 0.0027 | 0.0001 | 1246 | 1040 | 878 | 633 | 445 | 304 | 30
0.1568 | 0.46 | 0.203 | 0.013 | 0.022 | 0.033 | 0.005 | 0.005 | 0.018 | 0.026 | 0.003 | 0.004 | 0.002 | 0.001 | 0.0039 | 0.0001 | 1259 | 1060 | 875 | 634 | 444 | 296 | 33
0.149 | 0.52 | 0.21 | 0.025 | 0.015 | 0.053 | 0.017 | 0.015 | 0.017 | 0.027 | 0.002 | 0.008 | 0.001 | 0.001 | 0.0025 | 0.0001 | 1258 | 1050 | 859 | 627 | 441 | 313 | 31
0.1497 | 0.426 | 0.167 | 0.015 | 0.0147 | 0.042 | 0.0243 | 0.023 | 0.014 | 0.025 | 0.0005 | 0.003 | 0.001 | 0.001 | 0.0021 | 0.0002 | 1215 | 1044 | 862 | 680 | 444 | 318 | 32
0.147 | 0.494 | 0.208 | 0.017 | 0.01 | 0.064 | 0.011 | 0.009 | 0.022 | 0.028 | 0.001 | 0.008 | 0.001 | 0.001 | 0.0039 | 0.0001 | 1227 | 1052 | 881 | 670 | 441 | 292 | 34
0.157 | 0.478 | 0.186 | 0.025 | 0.01 | 0.033 | 0.001 | 0.001 | 0.023 | 0.028 | 0.001 | 0.006 | 0.002 | 0.001 | 0.0022 | 0.0003 | 1270 | 1060 | 877 | 635 | 445 | 306 | 33
0.1592 | 0.468 | 0.215 | 0.019 | 0.011 | 0.038 | 0.007 | 0.006 | 0.014 | 0.02 | 0.002 | 0.005 | 0.003 | 0.001 | 0.0028 | 0.0003 | 1258 | 1040 | 884 | 633 | 455 | 319 | 34
0.1492 | 0.457 | 0.174 | 0.016 | 0.014 | 0.053 | 0.001 | 0.001 | 0.022 | 0.034 | 0.001 | 0.007 | 0.003 | 0.0016 | 0.0026 | 0.0001 | 1261 | 1040 | 881 | 623 | 437 | 297 | 27
0.1422 | 0.467 | 0.219 | 0.021 | 0.018 | 0.041 | 0.003 | 0.003 | 0.02 | 0.033 | 0.003 | 0.006 | 0.002 | 0.001 | 0.0034 | 0.0004 | 1256 | 1050 | 865 | 624 | 435 | 297 | 29
0.157 | 0.49 | 0.176 | 0.009 | 0.014 | 0.055 | 0.006 | 0.005 | 0.015 | 0.022 | 0.001 | 0.006 | 0.001 | 0.001 | 0.0038 | 0.0001 | 1268 | 1060 | 885 | 632 | 448 | 309 | 37
0.144 | 0.521 | 0.1775 | 0.02 | 0.0175 | 0.048 | 0.0243 | 0.0218 | 0.014 | 0.028 | 0.001 | 0.004 | 0.002 | 0.002 | 0.0034 | 0.0002 | 1227 | 1050 | 902 | 670 | 431 | 273 | 32
0.1401 | 0.453 | 0.165 | 0.03 | 0.0208 | 0.059 | 0.0035 | 0.0025 | 0.014 | 0.045 | 0.0007 | 0.004 | 0.001 | 0.001 | 0.002 | 0.0002 | 1215 | 1060 | 887 | 680 | 446 | 296 | 38
0.159 | 0.487 | 0.213 | 0.021 | 0.015 | 0.036 | 0.004 | 0.003 | 0.012 | 0.027 | 0.001 | 0.007 | 0.001 | 0.001 | 0.0025 | 0.0001 | 1227 | 1034 | 880 | 680 | 443 | 307 | 36
0.146 | 0.474 | 0.212 | 0.01 | 0.013 | 0.054 | 0.004 | 0.002 | 0.018 | 0.027 | 0.001 | 0.002 | 0.001 | 0.001 | 0.0031 | 0.0001 | 1248 | 1050 | 867 | 663 | 420 | 272 | 25
0.135 | 0.468 | 0.181 | 0.019 | 0.015 | 0.048 | 0.003 | 0.002 | 0.016 | 0.035 | 0.001 | 0.003 | 0.001 | 0.001 | 0.0031 | 0.0001 | 1252 | 1050 | 870 | 657 | 416 | 260 | 34
0.1468 | 0.446 | 0.185 | 0.012 | 0.016 | 0.045 | 0.002 | 0.002 | 0.025 | 0.045 | 0.002 | 0.007 | 0.002 | 0.001 | 0.0036 | 0.0002 | 1227 | 1031 | 851 | 650 | 436 | 275 | 34
0.15 | 0.497 | 0.16 | 0.013 | 0.011 | 0.042 | 0.001 | 0.001 | 0.017 | 0.027 | 0.002 | 0.001 | 0.001 | 0.001 | 0.0025 | 0.0001 | 1248 | 1040 | 885 | 635 | 447 | 296 | 32
0.157 | 0.465 | 0.199 | 0.018 | 0.019 | 0.031 | 0.026 | 0.024 | 0.016 | 0.021 | 0.002 | 0.001 | 0.001 | 0.0016 | 0.004 | 0.0001 | 1254 | 1040 | 877 | 636 | 464 | 324 | 32
0.151 | 0.512 | 0.183 | 0.016 | 0.006 | 0.035 | 0.01 | 0.008 | 0.016 | 0.028 | 0.001 | 0.011 | 0.001 | 0.001 | 0.0024 | 0.0001 | 1227 | 1043 | 859 | 650 | 438 | 311 | 28
0.144 | 0.487 | 0.213 | 0.022 | 0.013 | 0.031 | 0.002 | 0.001 | 0.014 | 0.018 | 0.001 | 0.004 | 0.002 | 0.001 | 0.0025 | 0.0002 | 1246 | 1040 | 884 | 634 | 453 | 307 | 36
0.1424 | 0.449 | 0.224 | 0.016 | 0.0107 | 0.027 | 0.0036 | 0.0028 | 0.013 | 0.04 | 0.0004 | 0.002 | 0.001 | 0.001 | 0.0018 | 0.0002 | 1200 | 1043 | 892 | 670 | 408 | 263 | 31
0.141 | 0.502 | 0.177 | 0.023 | 0.016 | 0.044 | 0.004 | 0.003 | 0.013 | 0.029 | 0.001 | 0.005 | 0.001 | 0.001 | 0.003 | 0.0001 | 1227 | 1036 | 858 | 650 | 434 | 282 | 31
0.1616 | 0.481 | 0.171 | 0.011 | 0.015 | 0.026 | 0.025 | 0.023 | 0.01 | 0.019 | 0.001 | 0.004 | 0.002 | 0.0021 | 0.0038 | 0.0001 | 1246 | 1050 | 862 | 652 | 415 | 276 | 30
0.15 | 0.422 | 0.188 | 0.015 | 0.01 | 0.046 | 0.001 | 0.001 | 0.019 | 0.023 | 0.001 | 0.005 | 0.002 | 0.001 | 0.0044 | 0.0001 | 1256 | 1050 | 867 | 657 | 421 | 294 | 32
0.1668 | 0.45 | 0.216 | 0.019 | 0.0117 | 0.046 | 0.0035 | 0.003 | 0.012 | 0.029 | 0.0008 | 0.004 | 0.001 | 0.001 | 0.0015 | 0.0002 | 1205 | 1046 | 870 | 680 | 453 | 309 | 28
0.154 | 0.472 | 0.195 | 0.02 | 0.015 | 0.04 | 0.002 | 0.002 | 0.014 | 0.028 | 0.001 | 0.009 | 0.001 | 0.001 | 0.0022 | 0.0001 | 1227 | 1043 | 852 | 670 | 428 | 286 | 30
0.1534 | 0.436 | 0.193 | 0.009 | 0.0122 | 0.041 | 0.003 | 0.0018 | 0.018 | 0.021 | 0.0002 | 0.001 | 0.001 | 0.001 | 0.0031 | 0.0002 | 1227 | 1056 | 887 | 670 | 435 | 289 | 33
0.152 | 0.415 | 0.188 | 0.018 | 0.019 | 0.039 | 0.001 | 0.001 | 0.016 | 0.024 | 0.001 | 0.005 | 0.002 | 0.001 | 0.0027 | 0.0001 | 1265 | 1060 | 881 | 633 | 463 | 327 | 32
0.1581 | 0.457 | 0.195 | 0.016 | 0.016 | 0.033 | 0.001 | 0.001 | 0.012 | 0.016 | 0.002 | 0.004 | 0.002 | 0.001 | 0.0033 | 0.0003 | 1258 | 1040 | 884 | 633 | 448 | 304 | 30
0.1547 | 0.507 | 0.208 | 0.022 | 0.013 | 0.038 | 0.003 | 0.003 | 0.022 | 0.044 | 0.003 | 0.006 | 0.003 | 0.001 | 0.0024 | 0.0003 | 1248 | 1040 | 886 | 634 | 437 | 297 | 28
0.1493 | 0.481 | 0.21 | 0.019 | 0.015 | 0.046 | 0.002 | 0.002 | 0.022 | 0.05 | 0.002 | 0.005 | 0.001 | 0.001 | 0.0021 | 0.0003 | 1280 | 1060 | 887 | 638 | 394 | 258 | 31
0.1467 | 0.456 | 0.2 | 0.019 | 0.017 | 0.043 | 0.002 | 0.002 | 0.021 | 0.024 | 0.003 | 0.006 | 0.002 | 0.001 | 0.0026 | 0.0003 | 1227 | 1032 | 877 | 650 | 454 | 297 | 31
0.152 | 0.491 | 0.204 | 0.02 | 0.013 | 0.042 | 0.004 | 0.003 | 0.013 | 0.025 | 0.002 | 0.008 | 0.001 | 0.002 | 0.0034 | 0.0001 | 1227 | 1034 | 881 | 670 | 454 | 321 | 32
0.1436 | 0.486 | 0.197 | 0.023 | 0.017 | 0.043 | 0.002 | 0.002 | 0.016 | 0.029 | 0.002 | 0.006 | 0.003 | 0.001 | 0.004 | 0.0002 | 1259 | 1050 | 865 | 635 | 451 | 302 | 33
0.1573 | 0.418 | 0.171 | 0.018 | 0.0096 | 0.04 | 0.0024 | 0.0022 | 0.014 | 0.036 | 0.0005 | 0.004 | 0.001 | 0.001 | 0.0027 | 0.0002 | 1215 | 1052 | 872 | 650 | 442 | 284 | 31
0.1511 | 0.52 | 0.2 | 0.016 | 0.015 | 0.043 | 0.002 | 0.002 | 0.021 | 0.03 | 0.003 | 0.005 | 0.002 | 0.001 | 0.0028 | 0.0003 | 1280 | 1060 | 885 | 633 | 391 | 270 | 30
0.156 | 0.499 | 0.22 | 0.015 | 0.012 | 0.038 | 0.003 | 0.002 | 0.016 | 0.028 | 0.002 | 0.003 | 0.001 | 0.001 | 0.0021 | 0.0001 | 1250 | 1050 | 854 | 662 | 430 | 279 | 26
0.138 | 0.437 | 0.165 | 0.021 | 0.017 | 0.042 | 0.004 | 0.003 | 0.013 | 0.024 | 0.001 | 0.005 | 0.001 | 0.001 | 0.0034 | 0.0001 | 1227 | 1027 | 853 | 650 | 423 | 275 | 29
0.151 | 0.477 | 0.208 | 0.018 | 0.015 | 0.037 | 0.002 | 0.002 | 0.034 | 0.036 | 0.001 | 0.008 | 0.002 | 0.001 | 0.0026 | 0.0002 | 1269 | 1060 | 884 | 633 | 461 | 338 | 30
0.1504 | 0.442 | 0.19 | 0.025 | 0.0123 | 0.057 | 0.0175 | 0.0157 | 0.013 | 0.037 | 0.0009 | 0.005 | 0.001 | 0.001 | 0.0019 | 0.0002 | 1227 | 1055 | 871 | 670 | 436 | 278 | 31
0.166 | 0.489 | 0.172 | 0.012 | 0.011 | 0.048 | 0.004 | 0.003 | 0.018 | 0.021 | 0.002 | 0.008 | 0.001 | 0.001 | 0.0048 | 0.0001 | 1268 | 1060 | 881 | 635 | 428 | 281 | 36
0.143 | 0.486 | 0.199 | 0.015 | 0.014 | 0.039 | 0.005 | 0.003 | 0.016 | 0.029 | 0.001 | 0.008 | 0.001 | 0.001 | 0.0022 | 0.0001 | 1226 | 1048 | 872 | 670 | 437 | 306 | 35
0.1506 | 0.511 | 0.202 | 0.015 | 0.012 | 0.036 | 0.005 | 0.005 | 0.026 | 0.06 | 0.003 | 0.006 | 0.002 | 0.001 | 0.0037 | 0.0002 | 1227 | 1027 | 871 | 670 | 444 | 300 | 35
0.1622 | 0.429 | 0.216 | 0.016 | 0.007 | 0.031 | 0.0078 | 0.0065 | 0.009 | 0.023 | 0.0013 | 0.002 | 0.001 | 0.001 | 0.0016 | 0.0002 | 1227 | 1045 | 857 | 650 | 451 | 289 | 30
0.15 | 0.453 | 0.205 | 0.015 | 0.016 | 0.048 | 0.006 | 0.003 | 0.014 | 0.029 | 0.001 | 0.007 | 0.001 | 0.0012 | 0.0027 | 0.0001 | 1226 | 1051 | 887 | 670 | 430 | 290 | 43
0.141 | 0.461 | 0.194 | 0.019 | 0.01 | 0.037 | 0.014 | 0.011 | 0.015 | 0.024 | 0.002 | 0.008 | 0.001 | 0.0012 | 0.0036 | 0.0001 | 1227 | 1034 | 878 | 670 | 438 | 291 | 37
0.1552 | 0.472 | 0.167 | 0.024 | 0.0095 | 0.019 | 0.004 | 0.003 | 0.006 | 0.025 | 0.0006 | 0.001 | 0.001 | 0.001 | 0.0022 | 0.0002 | 1227 | 1051 | 886 | 670 | 451 | 302 | 35
0.1527 | 0.486 | 0.195 | 0.025 | 0.0048 | 0.039 | 0.0045 | 0.0042 | 0.019 | 0.053 | 0.0007 | 0.004 | 0.001 | 0.001 | 0.0017 | 0.0002 | 1227 | 1041 | 872 | 670 | 435 | 269 | 34
0.1513 | 0.478 | 0.197 | 0.015 | 0.0065 | 0.037 | 0.0018 | 0.0016 | 0.008 | 0.022 | 0.0005 | 0.002 | 0.001 | 0.001 | 0.0016 | 0.0002 | 1227 | 1041 | 881 | 670 | 446 | 288 | 39
0.1623 | 0.443 | 0.195 | 0.019 | 0.012 | 0.035 | 0.0033 | 0.0027 | 0.009 | 0.02 | 0.0009 | 0.004 | 0.001 | 0.001 | 0.0035 | 0.0003 | 1215 | 1039 | 860 | 680 | 459 | 314 | 28
0.1576 | 0.502 | 0.229 | 0.016 | 0.016 | 0.043 | 0.002 | 0.001 | 0.017 | 0.026 | 0.003 | 0.006 | 0.002 | 0.001 | 0.0027 | 0.0002 | 1257 | 1050 | 856 | 612 | 458 | 328 | 31
0.1474 | 0.405 | 0.164 | 0.01 | 0.0071 | 0.023 | 0.0032 | 0.0026 | 0.009 | 0.023 | 0.0007 | 0.005 | 0.001 | 0.001 | 0.0022 | 0.0001 | 1215 | 1056 | 892 | 680 | 449 | 283 | 30
0.1595 | 0.457 | 0.192 | 0.019 | 0.0103 | 0.029 | 0.0032 | 0.0031 | 0.015 | 0.037 | 0.0004 | 0.003 | 0.001 | 0.001 | 0.0025 | 0.0003 | 1200 | 1028 | 879 | 670 | 434 | 267 | 31
0.1513 | 0.435 | 0.19 | 0.02 | 0.01 | 0.038 | 0.001 | 0.001 | 0.022 | 0.026 | 0.002 | 0.005 | 0.002 | 0.001 | 0.0029 | 0.0004 | 1227 | 1033 | 873 | 680 | 442 | 294 | 39
0.1345 | 0.423 | 0.205 | 0.016 | 0.01 | 0.062 | 0.001 | 0.001 | 0.037 | 0.062 | 0.003 | 0.007 | 0.002 | 0.001 | 0.0025 | 0.0002 | 1227 | 1041 | 862 | 650 | 421 | 281 | 36
0.149 | 0.464 | 0.187 | 0.012 | 0.013 | 0.038 | 0.003 | 0.002 | 0.016 | 0.029 | 0.002 | 0.001 | 0.001 | 0.001 | 0.0027 | 0.0001 | 1271 | 1060 | 878 | 635 | 414 | 275 | 30
0.1586 | 0.419 | 0.221 | 0.019 | 0.0131 | 0.058 | 0.0039 | 0.0029 | 0.011 | 0.041 | 0.0004 | 0.007 | 0.001 | 0.001 | 0.0016 | 0.0002 | 1227 | 1082 | 909 | 680 | 452 | 300 | 33
0.15 | 0.497 | 0.16 | 0.013 | 0.011 | 0.042 | 0.001 | 0.001 | 0.017 | 0.027 | 0.002 | 0.001 | 0.001 | 0.001 | 0.0025 | 0.0001 | 1248 | 1040 | 881 | 632 | 456 | 322 | 39
0.157 | 0.547 | 0.208 | 0.021 | 0.006 | 0.038 | 0.003 | 0.002 | 0.014 | 0.019 | 0.002 | 0.006 | 0.001 | 0.0018 | 0.0045 | 0.0001 | 1247 | 1040 | 864 | 630 | 408 | 279 | 31
0.1645 | 0.483 | 0.187 | 0.016 | 0.0081 | 0.046 | 0.0019 | 0.0019 | 0.01 | 0.03 | 0.001 | 0.006 | 0.001 | 0.001 | 0.0013 | 0.0002 | 1215 | 1051 | 891 | 680 | 461 | 311 | 37
0.1498 | 0.468 | 0.181 | 0.019 | 0.008 | 0.042 | 0.01 | 0.01 | 0.014 | 0.025 | 0.003 | 0.005 | 0.002 | 0.001 | 0.0044 | 0.0003 | 1254 | 1040 | 864 | 633 | 449 | 302 | 29
0.1572 | 0.432 | 0.192 | 0.015 | 0.0156 | 0.043 | 0.0056 | 0.0025 | 0.011 | 0.035 | 0.0012 | 0.004 | 0.001 | 0.001 | 0.0027 | 0.0002 | 1215 | 1078 | 895 | 680 | 450 | 310 | 33
0.147 | 0.489 | 0.198 | 0.013 | 0.012 | 0.021 | 0.007 | 0.006 | 0.01 | 0.018 | 0.002 | 0.002 | 0.001 | 0.0018 | 0.0028 | 0.0001 | 1275 | 1080 | 892 | 633 | 454 | 310 | 32
0.1499 | 0.434 | 0.207 | 0.017 | 0.014 | 0.051 | 0.001 | 0.001 | 0.028 | 0.062 | 0.003 | 0.007 | 0.002 | 0.001 | 0.0043 | 0.0002 | 1227 | 1042 | 887 | 670 | 435 | 281 | 38
0.1722 | 0.465 | 0.198 | 0.015 | 0.0168 | 0.043 | 0.0018 | 0.0016 | 0.008 | 0.022 | 0.0003 | 0.006 | 0.001 | 0.001 | 0.0034 | 0.0002 | 1215 | 1084 | 890 | 680 | 470 | 308 | 26
0.141 | 0.462 | 0.174 | 0.016 | 0.012 | 0.041 | 0.003 | 0.002 | 0.024 | 0.031 | 0.001 | 0.004 | 0.001 | 0.001 | 0.0018 | 0.0001 | 1265 | 1060 | 875 | 635 | 411 | 270 | 36
0.1374 | 0.457 | 0.19 | 0.024 | 0.007 | 0.049 | 0.007 | 0.006 | 0.028 | 0.033 | 0.003 | 0.006 | 0.002 | 0.001 | 0.0038 | 0.0001 | 1251 | 1050 | 866 | 643 | 405 | 280 | 29
0.1482 | 0.437 | 0.177 | 0.02 | 0.008 | 0.03 | 0.003 | 0.003 | 0.012 | 0.019 | 0.001 | 0.004 | 0.003 | 0.001 | 0.0023 | 0.0001 | 1257 | 1060 | 882 | 637 | 432 | 289 | 33
0.154 | 0.488 | 0.23 | 0.017 | 0.012 | 0.026 | 0.003 | 0.002 | 0.013 | 0.02 | 0.001 | 0.004 | 0.002 | 0.001 | 0.0041 | 0.0002 | 1263 | 1060 | 870 | 642 | 441 | 275 | 30
0.161 | 0.45 | 0.173 | 0.017 | 0.013 | 0.031 | 0.004 | 0.003 | 0.012 | 0.022 | 0.002 | 0.001 | 0.001 | 0.001 | 0.0028 | 0.0001 | 1262 | 1060 | 880 | 637 | 425 | 268 | 33
0.1544 | 0.445 | 0.2 | 0.012 | 0.011 | 0.031 | 0.001 | 0.001 | 0.014 | 0.017 | 0.002 | 0.004 | 0.002 | 0.001 | 0.0036 | 0.0001 | 1248 | 1040 | 852 | 654 | 427 | 294 | 33
0.1501 | 0.475 | 0.191 | 0.017 | 0.015 | 0.045 | 0.002 | 0.002 | 0.026 | 0.049 | 0.002 | 0.006 | 0.002 | 0.001 | 0.0031 | 0.0004 | 1272 | 1060 | 883 | 634 | 442 | 312 | 32
0.1556 | 0.49 | 0.177 | 0.019 | 0.018 | 0.037 | 0.001 | 0.001 | 0.015 | 0.023 | 0.002 | 0.004 | 0.002 | 0.001 | 0.0027 | 0.0001 | 1257 | 1060 | 883 | 633 | 428 | 283 | 33
0.143 | 0.465 | 0.163 | 0.018 | 0.02 | 0.045 | 0.006 | 0.005 | 0.015 | 0.026 | 0.001 | 0.007 | 0.001 | 0.001 | 0.0041 | 0.0001 | 1227 | 1049 | 851 | 650 | 438 | 278 | 35
0.148 | 0.486 | 0.218 | 0.018 | 0.015 | 0.036 | 0.033 | 0.03 | 0.012 | 0.017 | 0.001 | 0.004 | 0.001 | 0.001 | 0.004 | 0.0001 | 1227 | 1043 | 856 | 650 | 447 | 277 | 32
0.1575 | 0.467 | 0.194 | 0.013 | 0.016 | 0.047 | 0.002 | 0.001 | 0.016 | 0.021 | 0.002 | 0.004 | 0.001 | 0.0028 | 0.0042 | 0.0002 | 1265 | 1060 | 887 | 635 | 431 | 294 | 31
0.1471 | 0.468 | 0.183 | 0.018 | 0.016 | 0.03 | 0.002 | 0.002 | 0.015 | 0.021 | 0.002 | 0.004 | 0.003 | 0.001 | 0.0035 | 0.0004 | 1227 | 1027 | 877 | 670 | 443 | 298 | 33
0.146 | 0.48 | 0.202 | 0.019 | 0.017 | 0.046 | 0.002 | 0.002 | 0.022 | 0.032 | 0.001 | 0.006 | 0.001 | 0.002 | 0.0036 | 0.0003 | 1256 | 1040 | 852 | 633 | 461 | 333 | 33
0.15 | 0.427 | 0.178 | 0.014 | 0.011 | 0.034 | 0.001 | 0.001 | 0.024 | 0.026 | 0.001 | 0.006 | 0.001 | 0.003 | 0.0032 | 0.0001 | 1270 | 1060 | 885 | 610 | 460 | 330 | 29
0.1519 | 0.482 | 0.17 | 0.023 | 0.015 | 0.058 | 0.002 | 0.002 | 0.024 | 0.037 | 0.001 | 0.005 | 0.002 | 0.0011 | 0.0024 | 0.0001 | 1268 | 1080 | 897 | 632 | 431 | 284 | 31
0.151 | 0.514 | 0.209 | 0.019 | 0.016 | 0.046 | 0.016 | 0.015 | 0.015 | 0.026 | 0.002 | 0.007 | 0.001 | 0.001 | 0.0026 | 0.0002 | 1227 | 1052 | 873 | 650 | 445 | 291 | 35
0.1485 | 0.481 | 0.165 | 0.02 | 0.013 | 0.047 | 0.004 | 0.004 | 0.021 | 0.029 | 0.001 | 0.006 | 0.002 | 0.0016 | 0.0028 | 0.0001 | 1268 | 1060 | 888 | 610 | 426 | 283 | 36
0.15 | 0.478 | 0.204 | 0.015 | 0.011 | 0.03 | 0.003 | 0.003 | 0.023 | 0.06 | 0.001 | 0.008 | 0.001 | 0.001 | 0.0035 | 0.0001 | 1242 | 1040 | 854 | 658 | 418 | 267 | 30
0.142 | 0.462 | 0.179 | 0.018 | 0.015 | 0.049 | 0.005 | 0.004 | 0.017 | 0.027 | 0.001 | 0.01 | 0.001 | 0.0022 | 0.003 | 0.0001 | 1248 | 1040 | 886 | 634 | 425 | 295 | 31
0.1639 | 0.494 | 0.18 | 0.022 | 0.0054 | 0.024 | 0.0022 | 0.002 | 0.007 | 0.02 | 0.0001 | 0.001 | 0.001 | 0.001 | 0.0018 | 0.0002 | 1207 | 1018 | 863 | 650 | 462 | 312 | 32
0.1368 | 0.506 | 0.197 | 0.014 | 0.017 | 0.033 | 0.001 | 0.001 | 0.015 | 0.019 | 0.002 | 0.004 | 0.002 | 0.001 | 0.002 | 0.0001 | 1262 | 1060 | 877 | 633 | 415 | 280 | 36
0.1548 | 0.439 | 0.228 | 0.015 | 0.0154 | 0.026 | 0.0104 | 0.0092 | 0.008 | 0.026 | 0.0015 | 0.002 | 0.001 | 0.001 | 0.0036 | 0.0002 | 1273 | 1080 | 894 | 633 | 445 | 287 | 30
0.154 | 0.448 | 0.203 | 0.017 | 0.013 | 0.031 | 0.001 | 0.001 | 0.015 | 0.019 | 0.001 | 0.004 | 0.001 | 0.001 | 0.0035 | 0.0001 | 1262 | 1060 | 885 | 613 | 454 | 319 | 27
0.143 | 0.463 | 0.216 | 0.016 | 0.008 | 0.038 | 0.003 | 0.003 | 0.011 | 0.02 | 0.001 | 0.004 | 0.001 | 0.001 | 0.0042 | 0.0001 | 1227 | 1040 | 861 | 670 | 451 | 297 | 31
0.1381 | 0.466 | 0.19 | 0.017 | 0.014 | 0.04 | 0.005 | 0.004 | 0.014 | 0.026 | 0.002 | 0.006 | 0.002 | 0.001 | 0.0027 | 0.0001 | 1253 | 1040 | 857 | 637 | 431 | 287 | 32
0.1345 | 0.423 | 0.205 | 0.016 | 0.01 | 0.062 | 0.001 | 0.001 | 0.037 | 0.062 | 0.003 | 0.007 | 0.002 | 0.001 | 0.0025 | 0.0002 | 1226 | 1041 | 883 | 670 | 418 | 277 | 33
0.1471 | 0.444 | 0.166 | 0.015 | 0.015 | 0.042 | 0.002 | 0.002 | 0.013 | 0.025 | 0.002 | 0.003 | 0.003 | 0.001 | 0.0043 | 0.0002 | 1258 | 1060 | 887 | 605 | 433 | 294 | 28
0.1497 | 0.482 | 0.169 | 0.024 | 0.0105 | 0.044 | 0.003 | 0.0029 | 0.014 | 0.029 | 0.0002 | 0.004 | 0.001 | 0.001 | 0.0015 | 0.0002 | 1227 | 1063 | 846 | 650 | 439 | 273 | 33
0.156 | 0.459 | 0.196 | 0.02 | 0.014 | 0.048 | 0.006 | 0.003 | 0.025 | 0.056 | 0.001 | 0.009 | 0.001 | 0.001 | 0.0045 | 0.0001 | 1258 | 1050 | 853 | 653 | 426 | 278 | 30
0.139 | 0.502 | 0.194 | 0.014 | 0.003 | 0.038 | 0.01 | 0.008 | 0.035 | 0.028 | 0.002 | 0.001 | 0.001 | 0.001 | 0.0051 | 0.0001 | 1258 | 1060 | 879 | 634 | 449 | 319 | 32
0.1713 | 0.519 | 0.192 | 0.019 | 0.012 | 0.038 | 0.001 | 0.001 | 0.016 | 0.026 | 0.002 | 0.005 | 0.003 | 0.001 | 0.0037 | 0.0003 | 1270 | 1060 | 881 | 612 | 471 | 321 | 33
0.1468 | 0.489 | 0.208 | 0.016 | 0.0085 | 0.026 | 0.0041 | 0.0036 | 0.007 | 0.016 | 0.0006 | 0.001 | 0.001 | 0.001 | 0.0018 | 0.0001 | 1227 | 1050 | 859 | 650 | 436 | 272 | 29
0.148 | 0.435 | 0.2 | 0.015 | 0.017 | 0.048 | 0.009 | 0.008 | 0.023 | 0.039 | 0.002 | 0.005 | 0.002 | 0.001 | 0.0025 | 0.0002 | 1274 | 1060 | 884 | 635 | 415 | 253 | 30
0.154 | 0.454 | 0.196 | 0.02 | 0.014 | 0.029 | 0.001 | 0.001 | 0.011 | 0.023 | 0.001 | 0.004 | 0.001 | 0.001 | 0.0047 | 0.0001 | 1261 | 1040 | 888 | 635 | 440 | 287 | 32
0.1592 | 0.441 | 0.198 | 0.022 | 0.0106 | 0.018 | 0.002 | 0.0019 | 0.008 | 0.035 | 0.0002 | 0.002 | 0.001 | 0.001 | 0.0027 | 0.0002 | 1195 | 1062 | 880 | 670 | 442 | 284 | 39
0.155 | 0.493 | 0.193 | 0.022 | 0.014 | 0.049 | 0.006 | 0.004 | 0.016 | 0.041 | 0.002 | 0.008 | 0.001 | 0.0014 | 0.0034 | 0.0001 | 1227 | 1048 | 878 | 670 | 443 | 298 | 32
0.148 | 0.47 | 0.19 | 0.016 | 0.017 | 0.043 | 0.001 | 0.001 | 0.02 | 0.021 | 0.001 | 0.005 | 0.001 | 0.002 | 0.0032 | 0.0003 | 1269 | 1060 | 881 | 634 | 457 | 338 | 26
0.1475 | 0.468 | 0.21 | 0.015 | 0.0149 | 0.04 | 0.0027 | 0.0026 | 0.016 | 0.035 | 0.0008 | 0.004 | 0.001 | 0.001 | 0.0016 | 0.0002 | 1227 | 1056 | 881 | 670 | 435 | 297 | 30
0.1616 | 0.434 | 0.208 | 0.016 | 0.015 | 0.041 | 0.0054 | 0.0043 | 0.01 | 0.036 | 0.0003 | 0.002 | 0.001 | 0.001 | 0.0022 | 0.0002 | 1227 | 1042 | 861 | 650 | 444 | 285 | 29
0.1462 | 0.455 | 0.228 | 0.011 | 0.012 | 0.033 | 0.002 | 0.001 | 0.013 | 0.019 | 0.002 | 0.006 | 0.002 | 0.001 | 0.0042 | 0.0002 | 1287 | 1080 | 897 | 634 | 463 | 316 | 27
0.1552 | 0.478 | 0.182 | 0.014 | 0.0076 | 0.043 | 0.0028 | 0.0026 | 0.011 | 0.023 | 0.0004 | 0.004 | 0.001 | 0.001 | 0.0018 | 0.0002 | 1227 | 1059 | 874 | 670 | 436 | 285 | 32
0.1483 | 0.474 | 0.179 | 0.02 | 0.015 | 0.035 | 0.001 | 0.001 | 0.016 | 0.029 | 0.002 | 0.006 | 0.003 | 0.001 | 0.0029 | 0.0002 | 1227 | 1040 | 879 | 670 | 428 | 263 | 30
0.1466 | 0.45 | 0.19 | 0.019 | 0.021 | 0.06 | 0.005 | 0.004 | 0.03 | 0.046 | 0.002 | 0.008 | 0.002 | 0.001 | 0.0033 | 0.0003 | 1262 | 1060 | 883 | 636 | 455 | 321 | 37
0.15 | 0.518 | 0.191 | 0.017 | 0.014 | 0.048 | 0.004 | 0.002 | 0.015 | 0.03 | 0.002 | 0.007 | 0.001 | 0.0017 | 0.0042 | 0.0001 | 1257 | 1050 | 867 | 654 | 441 | 301 | 34
0.143 | 0.529 | 0.21 | 0.02 | 0.014 | 0.032 | 0.023 | 0.021 | 0.014 | 0.032 | 0.002 | 0.006 | 0.001 | 0.0014 | 0.0027 | 0.0001 | 1252 | 1040 | 878 | 615 | 443 | 314 | 29
0.1647 | 0.453 | 0.228 | 0.018 | 0.01 | 0.035 | 0.003 | 0.002 | 0.016 | 0.026 | 0.002 | 0.005 | 0.002 | 0.001 | 0.0029 | 0.0003 | 1227 | 1034 | 855 | 670 | 440 | 286 | 33
0.1482 | 0.476 | 0.189 | 0.025 | 0.017 | 0.036 | 0.004 | 0.003 | 0.011 | 0.027 | 0.001 | 0.006 | 0.002 | 0.001 | 0.0025 | 0.0002 | 1248 | 1040 | 864 | 654 | 436 | 301 | 30
0.141 | 0.527 | 0.214 | 0.021 | 0.02 | 0.046 | 0.015 | 0.011 | 0.029 | 0.07 | 0.001 | 0.007 | 0.001 | 0.001 | 0.003 | 0.0001 | 1227 | 1043 | 869 | 650 | 439 | 287 | 32
0.144 | 0.472 | 0.193 | 0.02 | 0.012 | 0.037 | 0.004 | 0.003 | 0.012 | 0.024 | 0.002 | 0.007 | 0.001 | 0.0016 | 0.003 | 0.0001 | 1268 | 1060 | 880 | 634 | 425 | 294 | 32
0.16 | 0.465 | 0.18 | 0.022 | 0.014 | 0.043 | 0.003 | 0.003 | 0.025 | 0.05 | 0.001 | 0.009 | 0.001 | 0.001 | 0.0035 | 0.0001 | 1227 | 1028 | 868 | 670 | 436 | 282 | 31
0.138 | 0.468 | 0.19 | 0.016 | 0.006 | 0.035 | 0.017 | 0.014 | 0.013 | 0.025 | 0.002 | 0.008 | 0.001 | 0.0015 | 0.0042 | 0.0001 | 1271 | 1080 | 895 | 632 | 419 | 296 | 30
0.1466 | 0.506 | 0.214 | 0.028 | 0.016 | 0.047 | 0.001 | 0.001 | 0.02 | 0.05 | 0.002 | 0.006 | 0.002 | 0.001 | 0.0036 | 0.0001 | 1272 | 1060 | 882 | 633 | 443 | 286 | 35
0.154 | 0.489 | 0.21 | 0.011 | 0.014 | 0.057 | 0.005 | 0.004 | 0.019 | 0.034 | 0.002 | 0.01 | 0.001 | 0.0019 | 0.0036 | 0.0001 | 1227 | 1076 | 867 | 670 | 456 | 310 | 31
0.1406 | 0.438 | 0.195 | 0.013 | 0.009 | 0.053 | 0.015 | 0.015 | 0.021 | 0.027 | 0.003 | 0.003 | 0.002 | 0.001 | 0.0042 | 0.0002 | 1227 | 1030 | 889 | 670 | 440 | 293 | 38
0.1458 | 0.427 | 0.194 | 0.017 | 0.016 | 0.05 | 0.003 | 0.002 | 0.021 | 0.021 | 0.001 | 0.006 | 0.002 | 0.0016 | 0.0029 | 0.0001 | 1271 | 1060 | 884 | 635 | 441 | 303 | 31
0.1571 | 0.453 | 0.186 | 0.011 | 0.0152 | 0.036 | 0.0033 | 0.0028 | 0.012 | 0.025 | 0.0006 | 0.003 | 0.001 | 0.001 | 0.0023 | 0.0002 | 1215 | 1028 | 873 | 680 | 431 | 267 | 37
0.146 | 0.482 | 0.18 | 0.023 | 0.018 | 0.038 | 0.008 | 0.005 | 0.014 | 0.031 | 0.001 | 0.006 | 0.001 | 0.001 | 0.0024 | 0.0001 | 1265 | 1060 | 887 | 634 | 446 | 311 | 34
0.14 | 0.507 | 0.179 | 0.022 | 0.015 | 0.037 | 0.001 | 0.001 | 0.013 | 0.021 | 0.001 | 0.007 | 0.001 | 0.001 | 0.0024 | 0.0001 | 1265 | 1060 | 885 | 632 | 446 | 307 | 34
0.144 | 0.486 | 0.191 | 0.02 | 0.015 | 0.04 | 0.006 | 0.004 | 0.014 | 0.024 | 0.001 | 0.006 | 0.001 | 0.001 | 0.0036 | 0.0001 | 1255 | 1040 | 857 | 637 | 452 | 313 | 29
0.1519 | 0.43 | 0.177 | 0.019 | 0.017 | 0.041 | 0.001 | 0.001 | 0.013 | 0.023 | 0.003 | 0.005 | 0.002 | 0.001 | 0.0025 | 0.0002 | 1263 | 1060 | 882 | 642 | 453 | 311 | 32
0.141 | 0.429 | 0.181 | 0.023 | 0.015 | 0.033 | 0.001 | 0.001 | 0.02 | 0.029 | 0.001 | 0.004 | 0.002 | 0.001 | 0.0028 | 0.0002 | 1253 | 1050 | 857 | 657 | 427 | 276 | 31
0.16 | 0.463 | 0.186 | 0.022 | 0.013 | 0.039 | 0.003 | 0.003 | 0.02 | 0.028 | 0.001 | 0.005 | 0.001 | 0.002 | 0.0025 | 0.0003 | 1227 | 1029 | 876 | 680 | 460 | 338 | 27
0.139 | 0.444 | 0.212 | 0.011 | 0.015 | 0.033 | 0.001 | 0.001 | 0.011 | 0.024 | 0.001 | 0.004 | 0.001 | 0.001 | 0.004 | 0.0001 | 1263 | 1060 | 888 | 632 | 432 | 278 | 40
0.1321 | 0.447 | 0.172 | 0.009 | 0.0062 | 0.022 | 0.0012 | 0.0004 | 0.005 | 0.02 | 0.0004 | 0.004 | 0.001 | 0.0025 | 0.0026 | 0.0001 | 1210 | 1037 | 862 | 650 | 434 | 276 | 32
0.157 | 0.44 | 0.19 | 0.013 | 0.008 | 0.032 | 0.001 | 0.001 | 0.019 | 0.018 | 0.001 | 0.006 | 0.002 | 0.001 | 0.0042 | 0.0001 | 1274 | 1060 | 880 | 635 | 433 | 286 | 32
0.1487 | 0.454 | 0.211 | 0.018 | 0.01 | 0.024 | 0.003 | 0.003 | 0.019 | 0.032 | 0.002 | 0.005 | 0.002 | 0.001 | 0.0022 | 0.0001 | 1227 | 1037 | 876 | 670 | 429 | 270 | 35
0.14 | 0.476 | 0.178 | 0.018 | 0.016 | 0.033 | 0.005 | 0.004 | 0.011 | 0.025 | 0.002 | 0.008 | 0.001 | 0.0015 | 0.0028 | 0.0001 | 1275 | 1060 | 887 | 603 | 425 | 275 | 31
0.1485 | 0.455 | 0.195 | 0.023 | 0.0068 | 0.036 | 0.0268 | 0.0263 | 0.011 | 0.035 | 0.0009 | 0.004 | 0.001 | 0.001 | 0.0014 | 0.0002 | 1227 | 1020 | 860 | 670 | 418 | 273 | 33
0.158 | 0.467 | 0.225 | 0.01 | 0.017 | 0.041 | 0.003 | 0.002 | 0.016 | 0.021 | 0.001 | 0.004 | 0.001 | 0.001 | 0.0025 | 0.0003 | 1227 | 1021 | 870 | 680 | 448 | 307 | 27
0.1432 | 0.45 | 0.168 | 0.014 | 0.0099 | 0.047 | 0.008 | 0.0062 | 0.026 | 0.064 | 0.0012 | 0.008 | 0.001 | 0.001 | 0.002 | 0.0003 | 1227 | 1043 | 897 | 670 | 464 | 319 | 34
0.149 | 0.451 | 0.187 | 0.017 | 0.013 | 0.043 | 0.003 | 0.002 | 0.016 | 0.022 | 0.002 | 0.007 | 0.001 | 0.001 | 0.0028 | 0.0001 | 1272 | 1060 | 884 | 634 | 443 | 314 | 28
0.1386 | 0.458 | 0.182 | 0.017 | 0.0119 | 0.032 | 0.0038 | 0.0037 | 0.016 | 0.026 | 0.0008 | 0.001 | 0.001 | 0.001 | 0.0026 | 0.0002 | 1227 | 1056 | 901 | 670 | 453 | 313 | 31
0.1404 | 0.524 | 0.177 | 0.022 | 0.013 | 0.036 | 0.009 | 0.005 | 0.023 | 0.036 | 0.001 | 0.009 | 0.003 | 0.0017 | 0.0038 | 0.0001 | 1249 | 1040 | 858 | 651 | 434 | 286 | 27
0.1531 | 0.482 | 0.218 | 0.018 | 0.0107 | 0.042 | 0.0129 | 0.0125 | 0.014 | 0.035 | 0.0012 | 0.002 | 0.001 | 0.001 | 0.0022 | 0.0002 | 1227 | 1052 | 876 | 670 | 436 | 286 | 34
0.1499 | 0.466 | 0.188 | 0.01 | 0.019 | 0.057 | 0.003 | 0.002 | 0.024 | 0.034 | 0.002 | 0.005 | 0.002 | 0.001 | 0.0045 | 0.0001 | 1265 | 1050 | 864 | 661 | 432 | 279 | 29
0.1341 | 0.44 | 0.203 | 0.02 | 0.013 | 0.038 | 0.001 | 0.001 | 0.014 | 0.03 | 0.001 | 0.005 | 0.003 | 0.0013 | 0.0032 | 0.0002 | 1252 | 1040 | 883 | 636 | 421 | 263 | 35
0.147 | 0.454 | 0.206 | 0.018 | 0.016 | 0.029 | 0.001 | 0.001 | 0.02 | 0.029 | 0.001 | 0.005 | 0.002 | 0.001 | 0.0028 | 0.0001 | 1247 | 1050 | 844 | 657 | 417 | 304 | 32
0.1502 | 0.461 | 0.167 | 0.02 | 0.0163 | 0.039 | 0.0031 | 0.0027 | 0.01 | 0.027 | 0.0005 | 0.002 | 0.001 | 0.001 | 0.0019 | 0.0002 | 1215 | 1058 | 870 | 680 | 450 | 312 | 31
0.1517 | 0.439 | 0.203 | 0.014 | 0.0132 | 0.043 | 0.0034 | 0.0027 | 0.011 | 0.024 | 0.0009 | 0.005 | 0.001 | 0.001 | 0.0018 | 0.0003 | 1215 | 1044 | 862 | 680 | 449 | 294 | 36
0.1403 | 0.43 | 0.176 | 0.018 | 0.014 | 0.043 | 0.001 | 0.001 | 0.019 | 0.022 | 0.002 | 0.006 | 0.002 | 0.001 | 0.0026 | 0.0002 | 1227 | 1057 | 866 | 670 | 434 | 300 | 33
0.148 | 0.481 | 0.22 | 0.018 | 0.015 | 0.059 | 0.004 | 0.003 | 0.016 | 0.027 | 0.002 | 0.009 | 0.001 | 0.0018 | 0.0026 | 0.0001 | 1275 | 1060 | 890 | 634 | 434 | 291 | 29
0.151 | 0.464 | 0.19 | 0.013 | 0.017 | 0.03 | 0.005 | 0.004 | 0.012 | 0.02 | 0.001 | 0.006 | 0.001 | 0.001 | 0.0049 | 0.0001 | 1271 | 1060 | 879 | 635 | 445 | 311 | 36
0.1455 | 0.463 | 0.193 | 0.018 | 0.02 | 0.032 | 0.024 | 0.022 | 0.015 | 0.018 | 0.003 | 0.005 | 0.002 | 0.001 | 0.0038 | 0.0002 | 1252 | 1040 | 878 | 606 | 449 | 319 | 35
0.145 | 0.496 | 0.215 | 0.018 | 0.016 | 0.038 | 0.007 | 0.007 | 0.015 | 0.05 | 0.001 | 0.005 | 0.001 | 0.001 | 0.0024 | 0.0001 | 1251 | 1050 | 864 | 636 | 441 | 309 | 29
0.1407 | 0.441 | 0.191 | 0.011 | 0.011 | 0.035 | 0.002 | 0.001 | 0.013 | 0.011 | 0.003 | 0.005 | 0.002 | 0.001 | 0.0038 | 0.0002 | 1227 | 1033 | 837 | 670 | 422 | 262 | 37
0.1465 | 0.45 | 0.189 | 0.016 | 0.0167 | 0.027 | 0.0031 | 0.003 | 0.01 | 0.031 | 0.0005 | 0.001 | 0.001 | 0.001 | 0.0023 | 0.0002 | 1227 | 1027 | 850 | 670 | 417 | 267 | 34
0.159 | 0.509 | 0.184 | 0.014 | 0.011 | 0.039 | 0.004 | 0.003 | 0.01 | 0.014 | 0.001 | 0.008 | 0.001 | 0.001 | 0.0024 | 0.0001 | 1227 | 1031 | 851 | 650 | 432 | 262 | 34
0.1443 | 0.451 | 0.193 | 0.017 | 0.015 | 0.037 | 0.009 | 0.007 | 0.015 | 0.02 | 0.001 | 0.005 | 0.002 | 0.001 | 0.0024 | 0.0002 | 1270 | 1080 | 896 | 613 | 440 | 305 | 30
0.15 | 0.483 | 0.19 | 0.018 | 0.014 | 0.045 | 0.004 | 0.004 | 0.018 | 0.045 | 0.001 | 0.006 | 0.001 | 0.001 | 0.0032 | 0.0001 | 1267 | 1060 | 884 | 635 | 431 | 290 | 32
0.139 | 0.501 | 0.204 | 0.016 | 0.015 | 0.057 | 0.019 | 0.017 | 0.015 | 0.037 | 0.001 | 0.005 | 0.001 | 0.001 | 0.0038 | 0.0001 | 1254 | 1040 | 863 | 634 | 449 | 320 | 28
0.1557 | 0.456 | 0.188 | 0.016 | 0.013 | 0.033 | 0.008 | 0.008 | 0.016 | 0.026 | 0.003 | 0.004 | 0.002 | 0.001 | 0.0029 | 0.0002 | 1253 | 1050 | 858 | 635 | 427 | 269 | 30
0.159 | 0.502 | 0.194 | 0.014 | 0.014 | 0.05 | 0.005 | 0.004 | 0.014 | 0.023 | 0.002 | 0.009 | 0.001 | 0.0014 | 0.0031 | 0.0001 | 1227 | 1020 | 838 | 650 | 449 | 270 | 30
0.1651 | 0.484 | 0.195 | 0.017 | 0.0121 | 0.042 | 0.0288 | 0.0284 | 0.019 | 0.058 | 0.0005 | 0.004 | 0.001 | 0.001 | 0.0021 | 0.0002 | 1215 | 1046 | 877 | 680 | 424 | 263 | 29
0.1533 | 0.457 | 0.22 | 0.016 | 0.02 | 0.054 | 0.006 | 0.005 | 0.02 | 0.026 | 0.001 | 0.005 | 0.002 | 0.0014 | 0.0038 | 0.0001 | 1273 | 1060 | 888 | 613 | 447 | 310 | 27
0.148 | 0.428 | 0.198 | 0.02 | 0.014 | 0.037 | 0.005 | 0.002 | 0.012 | 0.028 | 0.001 | 0.004 | 0.001 | 0.001 | 0.0026 | 0.0001 | 1227 | 1042 | 855 | 650 | 422 | 266 | 35
0.1475 | 0.466 | 0.195 | 0.017 | 0.011 | 0.047 | 0.002 | 0.002 | 0.026 | 0.029 | 0.002 | 0.005 | 0.002 | 0.001 | 0.0029 | 0.0002 | 1269 | 1060 | 888 | 633 | 443 | 310 | 30
0.142 | 0.464 | 0.205 | 0.02 | 0.013 | 0.051 | 0.006 | 0.003 | 0.017 | 0.032 | 0.002 | 0.009 | 0.001 | 0.0015 | 0.0029 | 0.0001 | 1227 | 1038 | 872 | 670 | 439 | 302 | 34
0.151 | 0.476 | 0.2 | 0.018 | 0.017 | 0.037 | 0.003 | 0.002 | 0.014 | 0.017 | 0.001 | 0.003 | 0.001 | 0.001 | 0.0029 | 0.0002 | 1227 | 1062 | 875 | 670 | 448 | 317 | 34
0.1308 | 0.428 | 0.177 | 0.014 | 0.0098 | 0.027 | 0.0034 | 0.0029 | 0.006 | 0.019 | 0.0003 | 0.001 | 0.001 | 0.001 | 0.0023 | 0.0002 | 1227 | 1030 | 840 | 650 | 420 | 268 | 31
0.1494 | 0.45 | 0.178 | 0.014 | 0.017 | 0.038 | 0.001 | 0.001 | 0.025 | 0.045 | 0.002 | 0.006 | 0.002 | 0.001 | 0.0032 | 0.0001 | 1227 | 1033 | 895 | 670 | 431 | 310 | 41
0.1417 | 0.437 | 0.163 | 0.019 | 0.018 | 0.04 | 0.001 | 0.001 | 0.015 | 0.033 | 0.003 | 0.005 | 0.003 | 0.001 | 0.0045 | 0.0002 | 1264 | 1060 | 879 | 637 | 458 | 319 | 32
0.156 | 0.477 | 0.204 | 0.015 | 0.015 | 0.052 | 0.005 | 0.003 | 0.018 | 0.027 | 0.001 | 0.001 | 0.001 | 0.001 | 0.003 | 0.0001 | 1256 | 1050 | 851 | 673 | 426 | 264 | 31
0.1536 | 0.458 | 0.196 | 0.019 | 0.014 | 0.048 | 0.001 | 0.001 | 0.023 | 0.043 | 0.002 | 0.005 | 0.001 | 0.0025 | 0.0029 | 0.0003 | 1280 | 1060 | 885 | 635 | 428 | 285 | 37
0.161 | 0.5 | 0.195 | 0.016 | 0.01 | 0.03 | 0.033 | 0.031 | 0.011 | 0.018 | 0.001 | 0.007 | 0.001 | 0.001 | 0.004 | 0.0001 | 1269 | 1060 | 886 | 633 | 461 | 327 | 37
0.144 | 0.488 | 0.177 | 0.017 | 0.014 | 0.062 | 0.003 | 0.003 | 0.023 | 0.039 | 0.002 | 0.007 | 0.001 | 0.0016 | 0.0038 | 0.0001 | 1227 | 1040 | 881 | 670 | 440 | 307 | 33
0.1596 | 0.444 | 0.194 | 0.021 | 0.015 | 0.046 | 0.001 | 0.001 | 0.022 | 0.031 | 0.002 | 0.006 | 0.002 | 0.001 | 0.0025 | 0.0004 | 1227 | 1051 | 892 | 670 | 446 | 318 | 32
0.152 | 0.476 | 0.21 | 0.022 | 0.011 | 0.037 | 0.004 | 0.003 | 0.013 | 0.023 | 0.001 | 0.004 | 0.001 | 0.001 | 0.0039 | 0.0001 | 1227 | 1051 | 855 | 650 | 443 | 290 | 29
0.1567 | 0.451 | 0.2 | 0.012 | 0.014 | 0.04 | 0.02 | 0.02 | 0.02 | 0.019 | 0.002 | 0.005 | 0.002 | 0.001 | 0.0032 | 0.0002 | 1252 | 1040 | 884 | 590 | 450 | 305 | 38
0.141 | 0.446 | 0.241 | 0.014 | 0.0109 | 0.026 | 0.0151 | 0.0129 | 0.02 | 0.05 | 0.0015 | 0.002 | 0.001 | 0.001 | 0.0023 | 0.0003 | 1227 | 1034 | 879 | 670 | 468 | 315 | 28
0.147 | 0.457 | 0.18 | 0.02 | 0.007 | 0.035 | 0.007 | 0.006 | 0.014 | 0.022 | 0.003 | 0.005 | 0.002 | 0.001 | 0.0035 | 0.0002 | 1280 | 1080 | 895 | 633 | 458 | 317 | 39
0.15 | 0.483 | 0.19 | 0.018 | 0.014 | 0.045 | 0.004 | 0.004 | 0.018 | 0.045 | 0.001 | 0.006 | 0.001 | 0.001 | 0.0032 | 0.0001 | 1252 | 1050 | 863 | 653 | 407 | 262 | 30
0.1458 | 0.453 | 0.179 | 0.017 | 0.0121 | 0.06 | 0.0022 | 0.0019 | 0.015 | 0.036 | 0.0002 | 0.004 | 0.001 | 0.001 | 0.0023 | 0.0002 | 1227 | 1039 | 862 | 670 | 448 | 307 | 29
0.156 | 0.449 | 0.197 | 0.011 | 0.014 | 0.033 | 0.001 | 0.001 | 0.022 | 0.021 | 0.001 | 0.005 | 0.002 | 0.002 | 0.0044 | 0.0001 | 1256 | 1040 | 875 | 636 | 454 | 311 | 28
0.146 | 0.467 | 0.204 | 0.015 | 0.018 | 0.04 | 0.008 | 0.007 | 0.029 | 0.052 | 0.001 | 0.008 | 0.001 | 0.001 | 0.0028 | 0.0001 | 1267 | 1060 | 885 | 639 | 431 | 266 | 29
0.1555 | 0.496 | 0.214 | 0.015 | 0.017 | 0.039 | 0.003 | 0.003 | 0.014 | 0.019 | 0.001 | 0.004 | 0.003 | 0.001 | 0.003 | 0.0002 | 1227 | 1038 | 886 | 670 | 438 | 306 | 31
0.1587 | 0.431 | 0.174 | 0.015 | 0.0143 | 0.03 | 0.003 | 0.0027 | 0.008 | 0.016 | 0.0003 | 0.001 | 0.001 | 0.001 | 0.0023 | 0.0002 | 1227 | 1041 | 847 | 650 | 439 | 265 | 33
0.1489 | 0.48 | 0.181 | 0.018 | 0.012 | 0.029 | 0.001 | 0.001 | 0.01 | 0.021 | 0.003 | 0.004 | 0.002 | 0.001 | 0.0034 | 0.0002 | 1269 | 1060 | 882 | 614 | 441 | 290 | 36
0.1491 | 0.466 | 0.208 | 0.019 | 0.014 | 0.024 | 0.016 | 0.015 | 0.011 | 0.021 | 0.003 | 0.003 | 0.002 | 0.001 | 0.0025 | 0.0002 | 1270 | 1060 | 879 | 631 | 445 | 287 | 30
0.1654 | 0.449 | 0.185 | 0.015 | 0.0085 | 0.032 | 0.0035 | 0.002 | 0.011 | 0.022 | 0.0005 | 0.002 | 0.001 | 0.001 | 0.0026 | 0.0002 | 1227 | 1042 | 832 | 650 | 451 | 304 | 30
0.1574 | 0.459 | 0.208 | 0.018 | 0.014 | 0.028 | 0.001 | 0.001 | 0.016 | 0.018 | 0.002 | 0.004 | 0.002 | 0.001 | 0.0026 | 0.0001 | 1227 | 1058 | 898 | 670 | 459 | 309 | 33
0.1453 | 0.452 | 0.209 | 0.021 | 0.019 | 0.05 | 0.036 | 0.034 | 0.021 | 0.03 | 0.003 | 0.005 | 0.002 | 0.001 | 0.0029 | 0.0003 | 1256 | 1060 | 884 | 636 | 441 | 317 | 34
0.1608 | 0.448 | 0.182 | 0.013 | 0.0083 | 0.032 | 0.0104 | 0.0091 | 0.008 | 0.021 | 0.0005 | 0.002 | 0.001 | 0.001 | 0.0017 | 0.0002 | 1215 | 1041 | 842 | 680 | 457 | 318 | 36
0.16 | 0.506 | 0.224 | 0.017 | 0.012 | 0.048 | 0.007 | 0.004 | 0.017 | 0.035 | 0.001 | 0.007 | 0.001 | 0.001 | 0.0026 | 0.0001 | 1227 | 1032 | 861 | 670 | 445 | 282 | 34
0.1487 | 0.466 | 0.233 | 0.017 | 0.01 | 0.034 | 0.009 | 0.007 | 0.022 | 0.04 | 0.003 | 0.005 | 0.003 | 0.001 | 0.0046 | 0.0001 | 1227 | 1045 | 880 | 670 | 423 | 290 | 35
0.1576 | 0.433 | 0.178 | 0.016 | 0.012 | 0.039 | 0.002 | 0.002 | 0.019 | 0.031 | 0.002 | 0.005 | 0.002 | 0.001 | 0.0027 | 0.0001 | 1227 | 1040 | 866 | 670 | 423 | 263 | 31
0.1477 | 0.439 | 0.18 | 0.016 | 0.016 | 0.037 | 0.002 | 0.002 | 0.012 | 0.017 | 0.001 | 0.004 | 0.003 | 0.001 | 0.0029 | 0.0002 | 1227 | 1034 | 883 | 680 | 445 | 303 | 29
0.148 | 0.472 | 0.195 | 0.014 | 0.0099 | 0.043 | 0.0008 | 0.0007 | 0.019 | 0.032 | 0.0008 | 0.004 | 0.001 | 0.001 | 0.0017 | 0.0002 | 1215 | 1041 | 894 | 680 | 442 | 296 | 35
0.141 | 0.48 | 0.189 | 0.022 | 0.011 | 0.034 | 0.003 | 0.002 | 0.013 | 0.019 | 0.001 | 0.005 | 0.002 | 0.003 | 0.003 | 0.0002 | 1255 | 1040 | 878 | 605 | 444 | 298 | 35
0.148 | 0.452 | 0.196 | 0.013 | 0.014 | 0.046 | 0.002 | 0.002 | 0.029 | 0.05 | 0.001 | 0.008 | 0.001 | 0.001 | 0.0041 | 0.0001 | 1263 | 1060 | 888 | 595 | 416 | 262 | 33
0.141 | 0.489 | 0.176 | 0.02 | 0.018 | 0.058 | 0.003 | 0.003 | 0.016 | 0.029 | 0.001 | 0.003 | 0.001 | 0.001 | 0.0022 | 0.0001 | 1260 | 1040 | 881 | 635 | 435 | 295 | 31
0.1413 | 0.472 | 0.193 | 0.014 | 0.01 | 0.029 | 0.026 | 0.024 | 0.013 | 0.017 | 0.003 | 0.005 | 0.002 | 0.001 | 0.0025 | 0.0004 | 1227 | 1052 | 863 | 650 | 426 | 268 | 30
0.174 | 0.498 | 0.204 | 0.016 | 0.012 | 0.027 | 0.002 | 0.001 | 0.009 | 0.018 | 0.001 | 0.006 | 0.001 | 0.001 | 0.0037 | 0.0001 | 1227 | 1035 | 904 | 670 | 441 | 302 | 32
0.1467 | 0.441 | 0.199 | 0.017 | 0.017 | 0.055 | 0.006 | 0.004 | 0.02 | 0.032 | 0.001 | 0.008 | 0.002 | 0.0018 | 0.0024 | 0.0003 | 1249 | 1040 | 863 | 635 | 438 | 298 | 32
0.141 | 0.485 | 0.202 | 0.017 | 0.017 | 0.045 | 0.013 | 0.011 | 0.016 | 0.028 | 0.001 | 0.007 | 0.001 | 0.001 | 0.0037 | 0.0001 | 1254 | 1050 | 869 | 638 | 432 | 276 | 26
0.1561 | 0.458 | 0.187 | 0.012 | 0.0114 | 0.024 | 0.0023 | 0.0022 | 0.006 | 0.02 | 0.0008 | 0.002 | 0.001 | 0.001 | 0.0027 | 0.0002 | 1210 | 1060 | 877 | 650 | 437 | 275 | 30
0.149 | 0.464 | 0.202 | 0.017 | 0.011 | 0.045 | 0.002 | 0.002 | 0.013 | 0.024 | 0.001 | 0.006 | 0.001 | 0.001 | 0.0028 | 0.0001 | 1222 | 1044 | 873 | 650 | 436 | 263 | 34
0.1669 | 0.477 | 0.185 | 0.012 | 0.013 | 0.065 | 0.001 | 0.001 | 0.039 | 0.052 | 0.002 | 0.008 | 0.002 | 0.001 | 0.0042 | 0.0002 | 1260 | 1060 | 881 | 640 | 435 | 295 | 25
0.148 | 0.472 | 0.194 | 0.016 | 0.009 | 0.05 | 0.017 | 0.015 | 0.019 | 0.031 | 0.002 | 0.003 | 0.001 | 0.001 | 0.0037 | 0.0001 | 1271 | 1060 | 875 | 635 | 443 | 300 | 36
0.163 | 0.471 | 0.177 | 0.01 | 0.012 | 0.048 | 0.004 | 0.002 | 0.039 | 0.027 | 0.001 | 0.004 | 0.001 | 0.001 | 0.0034 | 0.0001 | 1271 | 1060 | 884 | 635 | 433 | 312 | 36
0.17 | 0.516 | 0.217 | 0.013 | 0.018 | 0.052 | 0.002 | 0.002 | 0.026 | 0.041 | 0.002 | 0.007 | 0.002 | 0.0011 | 0.0025 | 0.0001 | 1268 | 1060 | 887 | 626 | 457 | 316 | 37
0.1502 | 0.479 | 0.181 | 0.021 | 0.0091 | 0.026 | 0.0017 | 0.0014 | 0.008 | 0.024 | 0.0005 | 0.002 | 0.001 | 0.001 | 0.0018 | 0.0002 | 1215 | 1036 | 863 | 670 | 443 | 284 | 35
0.148 | 0.462 | 0.225 | 0.022 | 0.011 | 0.043 | 0.018 | 0.017 | 0.018 | 0.03 | 0.002 | 0.005 | 0.003 | 0.0016 | 0.0031 | 0.0001 | 1261 | 1060 | 881 | 632 | 440 | 301 | 31
0.1509 | 0.418 | 0.187 | 0.017 | 0.0079 | 0.031 | 0.0036 | 0.003 | 0.009 | 0.023 | 0.0005 | 0.002 | 0.001 | 0.001 | 0.002 | 0.0002 | 1227 | 1060 | 888 | 680 | 421 | 281 | 34
0.1446 | 0.435 | 0.213 | 0.013 | 0.0076 | 0.043 | 0.033 | 0.0315 | 0.014 | 0.03 | 0.0015 | 0.004 | 0.001 | 0.001 | 0.0021 | 0.0002 | 1227 | 1045 | 881 | 670 | 450 | 298 | 29
0.1384 | 0.496 | 0.19 | 0.012 | 0.0057 | 0.041 | 0.0042 | 0.0034 | 0.014 | 0.027 | 0.0007 | 0.002 | 0.001 | 0.001 | 0.002 | 0.0002 | 1225 | 1038 | 851 | 650 | 440 | 298 | 33
0.1791 | 0.4869 | 0.2106 | 0.0183 | 0.0086 | 0.0527 | 0.0071 | 0.006 | 0.0135 | 0.0469 | 0.0011 | 0.0047 | 0.0017 | 0.0011 | 0.0027 | 0.0001 | 1215 | 1054 | 883 | 680 | 483 | 333 | 26
0.1403 | 0.455 | 0.214 | 0.02 | 0.0144 | 0.041 | 0.0033 | 0.0025 | 0.013 | 0.029 | 0.0002 | 0.005 | 0.001 | 0.001 | 0.0028 | 0 | 1227 | 1053 | 862 | 670 | 453 | 288 | 31
0.1504 | 0.55 | 0.188 | 0.019 | 0.016 | 0.052 | 0.004 | 0.003 | 0.031 | 0.052 | 0.002 | 0.007 | 0.002 | 0.0022 | 0.0035 | 0.0002 | 1252 | 1040 | 882 | 636 | 419 | 278 | 30
0.158 | 0.514 | 0.19 | 0.016 | 0.014 | 0.046 | 0.004 | 0.003 | 0.017 | 0.029 | 0.002 | 0.003 | 0.001 | 0.001 | 0.0037 | 0.0001 | 1250 | 1040 | 841 | 658 | 451 | 320 | 30
0.14 | 0.462 | 0.21 | 0.015 | 0.004 | 0.045 | 0.009 | 0.008 | 0.014 | 0.031 | 0.002 | 0.007 | 0.001 | 0.0019 | 0.0048 | 0.0001 | 1227 | 1034 | 861 | 670 | 456 | 302 | 31
0.1551 | 0.438 | 0.208 | 0.025 | 0.014 | 0.043 | 0.003 | 0.002 | 0.019 | 0.032 | 0.002 | 0.006 | 0.002 | 0.001 | 0.0026 | 0.0003 | 1246 | 1050 | 861 | 651 | 432 | 277 | 29
0.1644 | 0.47 | 0.248 | 0.017 | 0.0122 | 0.034 | 0.0234 | 0.0222 | 0.012 | 0.025 | 0.0017 | 0.002 | 0.001 | 0.001 | 0.0049 | 0.0002 | 1227 | 1039 | 870 | 680 | 422 | 294 | 32
0.155 | 0.431 | 0.192 | 0.013 | 0.02 | 0.06 | 0.002 | 0.002 | 0.018 | 0.035 | 0.001 | 0.009 | 0.001 | 0.0017 | 0.0032 | 0.0001 | 1226 | 1087 | 883 | 670 | 441 | 280 | 32
0.1462 | 0.486 | 0.182 | 0.018 | 0.0115 | 0.037 | 0.0068 | 0.0031 | 0.014 | 0.031 | 0.0008 | 0.004 | 0.001 | 0.001 | 0.0025 | 0.0002 | 1215 | 1071 | 900 | 680 | 454 | 303 | 27
0.154 | 0.466 | 0.218 | 0.011 | 0.012 | 0.052 | 0.004 | 0.003 | 0.018 | 0.021 | 0.002 | 0.001 | 0.001 | 0.001 | 0.0023 | 0.0001 | 1254 | 1050 | 855 | 657 | 404 | 258 | 33
0.142 | 0.464 | 0.199 | 0.016 | 0.011 | 0.043 | 0.004 | 0.002 | 0.013 | 0.022 | 0.001 | 0.007 | 0.001 | 0.001 | 0.0032 | 0.0001 | 1263 | 1060 | 883 | 634 | 436 | 306 | 33
0.1418 | 0.519 | 0.181 | 0.022 | 0.0085 | 0.051 | 0.001 | 0.001 | 0.014 | 0.034 | 0.0008 | 0.006 | 0.001 | 0.001 | 0.0021 | 0.0002 | 1227 | 1069 | 863 | 650 | 428 | 290 | 30
0.149 | 0.486 | 0.174 | 0.017 | 0.01 | 0.045 | 0.006 | 0.004 | 0.014 | 0.025 | 0.001 | 0.004 | 0.001 | 0.001 | 0.0045 | 0.0001 | 1227 | 1057 | 875 | 670 | 459 | 309 | 30
0.158 | 0.476 | 0.181 | 0.013 | 0.011 | 0.039 | 0.004 | 0.002 | 0.023 | 0.05 | 0.001 | 0.005 | 0.001 | 0.001 | 0.0024 | 0.0001 | 1227 | 1029 | 847 | 670 | 421 | 273 | 29
0.1519 | 0.447 | 0.188 | 0.013 | 0.011 | 0.049 | 0.002 | 0.002 | 0.021 | 0.028 | 0.002 | 0.005 | 0.002 | 0.001 | 0.0033 | 0.0001 | 1256 | 1060 | 878 | 631 | 449 | 335 | 32
0.149 | 0.434 | 0.187 | 0.015 | 0.0129 | 0.03 | 0.0022 | 0.002 | 0.012 | 0.018 | 0.0005 | 0.002 | 0.001 | 0.001 | 0.0031 | 0.0002 | 1227 | 1027 | 874 | 670 | 440 | 301 | 33
0.1533 | 0.429 | 0.2 | 0.01 | 0.016 | 0.034 | 0.015 | 0.014 | 0.023 | 0.037 | 0.002 | 0.004 | 0.002 | 0.001 | 0.0043 | 0.0002 | 1227 | 1058 | 864 | 670 | 441 | 278 | 37
0.148 | 0.513 | 0.196 | 0.021 | 0.02 | 0.049 | 0.011 | 0.009 | 0.015 | 0.035 | 0.002 | 0.007 | 0.001 | 0.001 | 0.0035 | 0.0001 | 1259 | 1060 | 883 | 635 | 444 | 310 | 29
0.1337 | 0.413 | 0.2 | 0.015 | 0.0147 | 0.03 | 0.0029 | 0.0024 | 0.009 | 0.018 | 0.0006 | 0.002 | 0.001 | 0.001 | 0.0015 | 0.0002 | 1215 | 1044 | 855 | 680 | 458 | 300 | 36
0.1584 | 0.462 | 0.187 | 0.018 | 0.0079 | 0.046 | 0.007 | 0.0043 | 0.01 | 0.025 | 0.0007 | 0.005 | 0.001 | 0.001 | 0.002 | 0.0002 | 1227 | 1034 | 873 | 650 | 448 | 272 | 31
0.1437 | 0.458 | 0.195 | 0.016 | 0.019 | 0.055 | 0.008 | 0.007 | 0.02 | 0.032 | 0.002 | 0.005 | 0.002 | 0.001 | 0.0032 | 0.0002 | 1269 | 1060 | 885 | 615 | 450 | 315 | 29
0.145 | 0.456 | 0.203 | 0.022 | 0.016 | 0.047 | 0.004 | 0.003 | 0.017 | 0.024 | 0.001 | 0.007 | 0.001 | 0.0015 | 0.003 | 0.0001 | 1252 | 1050 | 865 | 654 | 412 | 272 | 31
0.1611 | 0.446 | 0.189 | 0.013 | 0.013 | 0.056 | 0.002 | 0.002 | 0.021 | 0.024 | 0.001 | 0.005 | 0.002 | 0.001 | 0.0044 | 0.0001 | 1265 | 1050 | 854 | 655 | 424 | 265 | 28
0.1463 | 0.48 | 0.18 | 0.019 | 0.0087 | 0.034 | 0.0021 | 0.0018 | 0.011 | 0.024 | 0.0005 | 0.003 | 0.001 | 0.001 | 0.0016 | 0.0002 | 1227 | 1047 | 891 | 670 | 446 | 291 | 36
0.1346 | 0.438 | 0.182 | 0.01 | 0.013 | 0.042 | 0.002 | 0.002 | 0.026 | 0.034 | 0.002 | 0.006 | 0.002 | 0.001 | 0.0031 | 0.0002 | 1289 | 1080 | 894 | 608 | 419 | 288 | 32
0.1422 | 0.464 | 0.181 | 0.017 | 0.013 | 0.039 | 0.003 | 0.002 | 0.015 | 0.028 | 0.001 | 0.006 | 0.002 | 0.0015 | 0.0021 | 0.0003 | 1281 | 1060 | 891 | 605 | 409 | 292 | 28
0.1467 | 0.439 | 0.171 | 0.018 | 0.0113 | 0.047 | 0.0029 | 0.0029 | 0.009 | 0.025 | 0.0004 | 0.005 | 0.001 | 0.001 | 0.0016 | 0.0002 | 1215 | 1030 | 866 | 670 | 414 | 257 | 33
0.145 | 0.466 | 0.182 | 0.025 | 0.015 | 0.036 | 0.009 | 0.002 | 0.012 | 0.024 | 0.001 | 0.006 | 0.001 | 0.001 | 0.0022 | 0.0001 | 1263 | 1060 | 873 | 633 | 441 | 325 | 37
0.1464 | 0.479 | 0.202 | 0.013 | 0.013 | 0.039 | 0.002 | 0.001 | 0.019 | 0.024 | 0.003 | 0.005 | 0.002 | 0.001 | 0.004 | 0.0004 | 1256 | 1060 | 876 | 631 | 446 | 309 | 30
0.159 | 0.444 | 0.15 | 0.02 | 0.017 | 0.03 | 0.001 | 0.001 | 0.013 | 0.018 | 0.001 | 0.005 | 0.001 | 0.001 | 0.0036 | 0.0003 | 1257 | 1060 | 875 | 626 | 437 | 307 | 33
0.136 | 0.453 | 0.207 | 0.013 | 0.012 | 0.039 | 0.003 | 0.002 | 0.018 | 0.019 | 0.001 | 0.004 | 0.002 | 0.002 | 0.0035 | 0.0001 | 1275 | 1060 | 892 | 609 | 437 | 301 | 37
0.1535 | 0.435 | 0.214 | 0.01 | 0.007 | 0.047 | 0.016 | 0.015 | 0.021 | 0.025 | 0.002 | 0.005 | 0.001 | 0.001 | 0.0047 | 0.0003 | 1258 | 1040 | 876 | 604 | 423 | 288 | 32
0.1443 | 0.442 | 0.172 | 0.017 | 0.0106 | 0.056 | 0.0022 | 0.0017 | 0.013 | 0.043 | 0.0005 | 0.008 | 0.001 | 0.001 | 0.0027 | 0.0002 | 1215 | 1042 | 870 | 680 | 464 | 315 | 38
0.1495 | 0.446 | 0.195 | 0.013 | 0.01 | 0.033 | 0.002 | 0.001 | 0.013 | 0.022 | 0.002 | 0.004 | 0.002 | 0.001 | 0.0027 | 0.0002 | 1253 | 1040 | 867 | 632 | 439 | 289 | 31
0.1373 | 0.461 | 0.225 | 0.015 | 0.012 | 0.052 | 0.017 | 0.015 | 0.023 | 0.036 | 0.002 | 0.006 | 0.002 | 0.001 | 0.0034 | 0.0002 | 1272 | 1060 | 882 | 613 | 447 | 324 | 31
0.1413 | 0.458 | 0.196 | 0.017 | 0.02 | 0.045 | 0.007 | 0.007 | 0.013 | 0.024 | 0.002 | 0.005 | 0.002 | 0.001 | 0.003 | 0.0003 | 1275 | 1080 | 893 | 632 | 437 | 309 | 32
0.143 | 0.505 | 0.202 | 0.016 | 0.013 | 0.046 | 0.033 | 0.029 | 0.017 | 0.029 | 0.001 | 0.004 | 0.001 | 0.001 | 0.0055 | 0.0001 | 1262 | 1060 | 880 | 633 | 425 | 283 | 42
0.1477 | 0.469 | 0.191 | 0.02 | 0.009 | 0.033 | 0.0041 | 0.0037 | 0.023 | 0.068 | 0.0003 | 0.004 | 0.001 | 0.001 | 0.0021 | 0.0002 | 1215 | 1058 | 892 | 680 | 464 | 359 | 28
0.134 | 0.5 | 0.186 | 0.015 | 0.01 | 0.034 | 0.001 | 0.001 | 0.019 | 0.021 | 0.001 | 0.004 | 0.003 | 0.001 | 0.0027 | 0.0003 | 1261 | 1050 | 862 | 654 | 430 | 278 | 30
0.1401 | 0.441 | 0.206 | 0.02 | 0.0128 | 0.039 | 0.025 | 0.0237 | 0.008 | 0.027 | 0.0009 | 0.004 | 0.001 | 0.001 | 0.0021 | 0.0002 | 1215 | 1037 | 881 | 680 | 440 | 296 | 27
0.1472 | 0.461 | 0.185 | 0.014 | 0.0102 | 0.04 | 0.0036 | 0.0033 | 0.014 | 0.028 | 0.0006 | 0.006 | 0.001 | 0.001 | 0.0019 | 0.0003 | 1227 | 1021 | 861 | 670 | 437 | 312 | 32
0.142 | 0.445 | 0.188 | 0.019 | 0.016 | 0.034 | 0.002 | 0.002 | 0.035 | 0.031 | 0.001 | 0.006 | 0.002 | 0.002 | 0.0036 | 0.0001 | 1224 | 1040 | 850 | 638 | 439 | 300 | 26
0.1445 | 0.463 | 0.189 | 0.014 | 0.0086 | 0.028 | 0.0303 | 0.0292 | 0.009 | 0.029 | 0.0005 | 0.002 | 0.001 | 0.001 | 0.0028 | 0.0001 | 1202 | 1042 | 865 | 670 | 426 | 257 | 38
0.1569 | 0.505 | 0.178 | 0.013 | 0.012 | 0.03 | 0.003 | 0.003 | 0.023 | 0.015 | 0.002 | 0.005 | 0.002 | 0.001 | 0.0028 | 0.0002 | 1262 | 1060 | 885 | 635 | 437 | 287 | 39
0.157 | 0.471 | 0.207 | 0.015 | 0.014 | 0.033 | 0.004 | 0.003 | 0.011 | 0.018 | 0.001 | 0.006 | 0.001 | 0.001 | 0.0025 | 0.0001 | 1258 | 1040 | 878 | 634 | 437 | 301 | 34
0.149 | 0.453 | 0.191 | 0.017 | 0.012 | 0.032 | 0.001 | 0.001 | 0.014 | 0.016 | 0.001 | 0.004 | 0.002 | 0.001 | 0.0025 | 0.0002 | 1256 | 1060 | 884 | 626 | 461 | 319 | 29
0.149 | 0.514 | 0.189 | 0.015 | 0.014 | 0.036 | 0.003 | 0.002 | 0.018 | 0.03 | 0.002 | 0.003 | 0.001 | 0.001 | 0.0042 | 0.0001 | 1268 | 1060 | 883 | 636 | 444 | 283 | 36
0.146 | 0.511 | 0.231 | 0.021 | 0.013 | 0.036 | 0.001 | 0.001 | 0.021 | 0.026 | 0.002 | 0.005 | 0.001 | 0.001 | 0.0031 | 0.0002 | 1262 | 1060 | 865 | 641 | 446 | 302 | 35
0.145 | 0.453 | 0.191 | 0.016 | 0.003 | 0.034 | 0.009 | 0.008 | 0.014 | 0.021 | 0.002 | 0.005 | 0.002 | 0.001 | 0.0053 | 0.0001 | 1255 | 1040 | 850 | 658 | 446 | 305 | 36
0.1427 | 0.491 | 0.164 | 0.025 | 0.013 | 0.037 | 0.002 | 0.002 | 0.015 | 0.026 | 0.001 | 0.006 | 0.003 | 0.0011 | 0.0024 | 0.0002 | 1252 | 1050 | 863 | 638 | 419 | 282 | 35
0.1458 | 0.466 | 0.187 | 0.016 | 0.0051 | 0.025 | 0.0032 | 0.0031 | 0.016 | 0.042 | 0.0004 | 0.002 | 0.001 | 0.001 | 0.0017 | 0.0002 | 1273 | 1080 | 889 | 635 | 446 | 314 | 30
0.155 | 0.477 | 0.215 | 0.016 | 0.018 | 0.04 | 0.03 | 0.029 | 0.021 | 0.03 | 0.002 | 0.005 | 0.001 | 0.002 | 0.0043 | 0.0001 | 1254 | 1050 | 867 | 640 | 445 | 284 | 26
0.142 | 0.454 | 0.183 | 0.024 | 0.013 | 0.033 | 0.0247 | 0.0234 | 0.013 | 0.028 | 0.0009 | 0.003 | 0.001 | 0.001 | 0.0018 | 0.0002 | 1227 | 1067 | 896 | 670 | 449 | 309 | 33
0.144 | 0.493 | 0.181 | 0.013 | 0.015 | 0.037 | 0.006 | 0.004 | 0.012 | 0.019 | 0.002 | 0.007 | 0.001 | 0.0011 | 0.0027 | 0.0001 | 1227 | 1050 | 872 | 670 | 439 | 291 | 30
0.1544 | 0.468 | 0.181 | 0.016 | 0.0116 | 0.054 | 0.0034 | 0.0028 | 0.018 | 0.038 | 0.0001 | 0.005 | 0.001 | 0.001 | 0.0031 | 0.0002 | 1227 | 1048 | 859 | 670 | 425 | 303 | 34
0.1504 | 0.482 | 0.195 | 0.016 | 0.013 | 0.032 | 0.002 | 0.002 | 0.015 | 0.022 | 0.002 | 0.004 | 0.002 | 0.001 | 0.0052 | 0.0002 | 1275 | 1060 | 882 | 630 | 437 | 300 | 29
0.1663 | 0.447 | 0.195 | 0.015 | 0.015 | 0.053 | 0.002 | 0.002 | 0.02 | 0.024 | 0.001 | 0.005 | 0.002 | 0.001 | 0.0043 | 0.0002 | 1269 | 1060 | 884 | 632 | 458 | 313 | 30
0.1384 | 0.428 | 0.177 | 0.017 | 0.008 | 0.038 | 0.007 | 0.006 | 0.021 | 0.021 | 0.003 | 0.008 | 0.002 | 0.001 | 0.003 | 0.0003 | 1227 | 1058 | 893 | 670 | 440 | 320 | 37
0.151 | 0.486 | 0.194 | 0.021 | 0.016 | 0.039 | 0.016 | 0.012 | 0.012 | 0.027 | 0.001 | 0.008 | 0.001 | 0.001 | 0.0031 | 0.0001 | 1268 | 1060 | 884 | 633 | 467 | 340 | 29
0.15 | 0.455 | 0.197 | 0.012 | 0.011 | 0.028 | 0.001 | 0.001 | 0.011 | 0.022 | 0.001 | 0.004 | 0.001 | 0.001 | 0.0031 | 0.0001 | 1256 | 1040 | 887 | 600 | 437 | 276 | 31
0.1515 | 0.538 | 0.188 | 0.02 | 0.0102 | 0.044 | 0.0013 | 0.0013 | 0.014 | 0.047 | 0.0007 | 0.004 | 0.001 | 0.001 | 0.0013 | 0.0002 | 1215 | 1048 | 872 | 680 | 434 | 313 | 24
0.154 | 0.491 | 0.175 | 0.018 | 0.014 | 0.034 | 0.003 | 0.002 | 0.011 | 0.034 | 0.001 | 0.006 | 0.001 | 0.001 | 0.0036 | 0.0001 | 1263 | 1060 | 887 | 634 | 457 | 323 | 35
0.1435 | 0.434 | 0.2 | 0.016 | 0.02 | 0.056 | 0.017 | 0.015 | 0.027 | 0.035 | 0.003 | 0.007 | 0.002 | 0.001 | 0.0057 | 0.0003 | 1251 | 1050 | 858 | 633 | 473 | 313 | 27
0.15 | 0.513 | 0.19 | 0.022 | 0.019 | 0.043 | 0.01 | 0.008 | 0.014 | 0.024 | 0.001 | 0.009 | 0.001 | 0.001 | 0.0029 | 0.0001 | 1262 | 1060 | 876 | 635 | 467 | 345 | 32
0.142 | 0.464 | 0.179 | 0.014 | 0.014 | 0.042 | 0.005 | 0.004 | 0.016 | 0.034 | 0.002 | 0.011 | 0.001 | 0.0013 | 0.0022 | 0.0001 | 1275 | 1060 | 888 | 589 | 399 | 264 | 31
0.1405 | 0.492 | 0.181 | 0.021 | 0.0113 | 0.038 | 0.0042 | 0.0028 | 0.013 | 0.039 | 0.0009 | 0.004 | 0.001 | 0.001 | 0.0015 | 0.0002 | 1227 | 1048 | 883 | 670 | 445 | 307 | 33
0.1461 | 0.434 | 0.189 | 0.014 | 0.0024 | 0.042 | 0.002 | 0.0019 | 0.02 | 0.029 | 0.001 | 0.006 | 0.001 | 0.001 | 0.0019 | 0.0002 | 1227 | 1042 | 891 | 670 | 438 | 299 | 28
0.1568 | 0.452 | 0.203 | 0.021 | 0.02 | 0.052 | 0.011 | 0.009 | 0.02 | 0.028 | 0.001 | 0.005 | 0.003 | 0.0014 | 0.005 | 0.0001 | 1264 | 1060 | 886 | 613 | 468 | 332 | 28
0.1503 | 0.43 | 0.18 | 0.022 | 0.019 | 0.034 | 0.001 | 0.001 | 0.016 | 0.023 | 0.003 | 0.005 | 0.002 | 0.001 | 0.0024 | 0.0002 | 1264 | 1060 | 887 | 632 | 422 | 287 | 29
0.144 | 0.434 | 0.19 | 0.015 | 0.014 | 0.035 | 0.002 | 0.002 | 0.015 | 0.019 | 0.001 | 0.003 | 0.001 | 0.001 | 0.0031 | 0.0001 | 1258 | 1040 | 881 | 607 | 450 | 313 | 30
0.142 | 0.451 | 0.193 | 0.014 | 0.014 | 0.033 | 0.008 | 0.007 | 0.012 | 0.02 | 0.001 | 0.006 | 0.001 | 0.001 | 0.0042 | 0.0001 | 1227 | 1018 | 871 | 670 | 452 | 311 | 33
0.152 | 0.476 | 0.222 | 0.015 | 0.013 | 0.042 | 0.007 | 0.004 | 0.013 | 0.027 | 0.001 | 0.007 | 0.001 | 0.001 | 0.0024 | 0.0001 | 1252 | 1040 | 879 | 635 | 434 | 292 | 31
0.141 | 0.435 | 0.201 | 0.017 | 0.014 | 0.029 | 0.001 | 0.001 | 0.014 | 0.022 | 0.001 | 0.005 | 0.002 | 0.001 | 0.0028 | 0.0003 | 1227 | 1042 | 877 | 680 | 447 | 320 | 29
0.156 | 0.432 | 0.192 | 0.017 | 0.015 | 0.039 | 0.003 | 0.003 | 0.018 | 0.025 | 0.001 | 0.004 | 0.002 | 0.001 | 0.0038 | 0.0002 | 1256 | 1060 | 885 | 613 | 466 | 320 | 29
0.1505 | 0.418 | 0.227 | 0.019 | 0.018 | 0.037 | 0.002 | 0.002 | 0.03 | 0.056 | 0.002 | 0.005 | 0.002 | 0.001 | 0.0028 | 0.0001 | 1263 | 1060 | 880 | 636 | 426 | 279 | 33
0.152 | 0.476 | 0.206 | 0.016 | 0.011 | 0.033 | 0.003 | 0.002 | 0.013 | 0.018 | 0.001 | 0.003 | 0.002 | 0.001 | 0.0034 | 0.0002 | 1261 | 1060 | 882 | 605 | 452 | 293 | 29
0.1407 | 0.441 | 0.191 | 0.011 | 0.011 | 0.035 | 0.002 | 0.001 | 0.013 | 0.011 | 0.003 | 0.005 | 0.002 | 0.001 | 0.0038 | 0.0002 | 1227 | 1043 | 851 | 670 | 425 | 271 | 35
0.142 | 0.43 | 0.187 | 0.016 | 0.014 | 0.033 | 0.001 | 0.001 | 0.038 | 0.038 | 0.001 | 0.007 | 0.002 | 0.002 | 0.0037 | 0.0001 | 1236 | 1040 | 855 | 633 | 428 | 284 | 28
0.1591 | 0.469 | 0.198 | 0.012 | 0.02 | 0.035 | 0.004 | 0.003 | 0.019 | 0.021 | 0.003 | 0.005 | 0.002 | 0.001 | 0.0043 | 0.0002 | 1226 | 1035 | 865 | 650 | 455 | 331 | 27
0.148 | 0.493 | 0.227 | 0.016 | 0.015 | 0.041 | 0.029 | 0.028 | 0.014 | 0.023 | 0.001 | 0.005 | 0.001 | 0.001 | 0.005 | 0.0001 | 1241 | 1050 | 856 | 643 | 429 | 284 | 34
0.1499 | 0.436 | 0.216 | 0.013 | 0.018 | 0.037 | 0.017 | 0.015 | 0.023 | 0.021 | 0.002 | 0.004 | 0.001 | 0.001 | 0.0035 | 0.0004 | 1268 | 1060 | 883 | 606 | 438 | 307 | 29
0.1463 | 0.475 | 0.191 | 0.019 | 0.014 | 0.051 | 0.002 | 0.002 | 0.023 | 0.031 | 0.003 | 0.005 | 0.003 | 0.001 | 0.0022 | 0.0003 | 1227 | 1059 | 875 | 670 | 447 | 295 | 33
0.146 | 0.466 | 0.206 | 0.017 | 0.016 | 0.035 | 0.005 | 0.004 | 0.013 | 0.021 | 0.001 | 0.007 | 0.001 | 0.001 | 0.0055 | 0.0001 | 1258 | 1040 | 885 | 634 | 447 | 329 | 31
0.146 | 0.475 | 0.196 | 0.023 | 0.015 | 0.039 | 0.003 | 0.003 | 0.026 | 0.056 | 0.001 | 0.008 | 0.001 | 0.0011 | 0.0028 | 0.0001 | 1281 | 1080 | 896 | 629 | 443 | 311 | 28
0.141 | 0.51 | 0.191 | 0.016 | 0.019 | 0.033 | 0.008 | 0.007 | 0.012 | 0.025 | 0.001 | 0.004 | 0.001 | 0.001 | 0.0036 | 0.0001 | 1226 | 1090 | 894 | 670 | 457 | 311 | 35
0.1527 | 0.447 | 0.172 | 0.02 | 0.015 | 0.03 | 0.004 | 0.003 | 0.014 | 0.028 | 0.001 | 0.005 | 0.002 | 0.001 | 0.0046 | 0.0003 | 1239 | 1050 | 846 | 659 | 440 | 286 | 29
0.1419 | 0.498 | 0.201 | 0.019 | 0.02 | 0.045 | 0.003 | 0.002 | 0.019 | 0.023 | 0.001 | 0.005 | 0.002 | 0.001 | 0.0038 | 0.0002 | 1227 | 1040 | 877 | 680 | 456 | 334 | 30
0.1411 | 0.429 | 0.171 | 0.015 | 0.0099 | 0.03 | 0.003 | 0.0024 | 0.009 | 0.021 | 0.0004 | 0.002 | 0.001 | 0.001 | 0.0027 | 0.0002 | 1227 | 1044 | 889 | 680 | 441 | 293 | 31
0.15 | 0.472 | 0.211 | 0.018 | 0.014 | 0.041 | 0.004 | 0.004 | 0.017 | 0.027 | 0.002 | 0.008 | 0.001 | 0.0015 | 0.0026 | 0.0001 | 1272 | 1060 | 887 | 633 | 445 | 318 | 31
0.151 | 0.488 | 0.183 | 0.019 | 0.013 | 0.054 | 0.004 | 0.003 | 0.019 | 0.027 | 0.002 | 0.009 | 0.001 | 0.001 | 0.0033 | 0.0001 | 1247 | 1050 | 867 | 655 | 408 | 268 | 29
0.143 | 0.446 | 0.201 | 0.019 | 0.015 | 0.051 | 0.002 | 0.001 | 0.02 | 0.025 | 0.002 | 0.006 | 0.002 | 0.001 | 0.0019 | 0.0002 | 1227 | 1031 | 875 | 670 | 432 | 290 | 34
0.146 | 0.484 | 0.206 | 0.012 | 0.01 | 0.048 | 0.001 | 0.001 | 0.018 | 0.026 | 0.001 | 0.008 | 0.001 | 0.001 | 0.0028 | 0.0001 | 1262 | 1060 | 879 | 634 | 456 | 319 | 36
0.1685 | 0.52 | 0.231 | 0.02 | 0.017 | 0.046 | 0.004 | 0.003 | 0.021 | 0.038 | 0.003 | 0.005 | 0.002 | 0.001 | 0.0036 | 0.0004 | 1227 | 1030 | 867 | 670 | 478 | 317 | 25
0.153 | 0.492 | 0.228 | 0.028 | 0.012 | 0.047 | 0.031 | 0.028 | 0.015 | 0.021 | 0.003 | 0.01 | 0.001 | 0.001 | 0.005 | 0.0001 | 1227 | 1077 | 876 | 650 | 462 | 301 | 29
0.1436 | 0.434 | 0.187 | 0.013 | 0.008 | 0.028 | 0.003 | 0.002 | 0.01 | 0.017 | 0.002 | 0.004 | 0.002 | 0.001 | 0.0031 | 0.0004 | 1262 | 1060 | 882 | 615 | 457 | 315 | 32
0.1554 | 0.447 | 0.194 | 0.018 | 0.01 | 0.043 | 0.023 | 0.022 | 0.014 | 0.019 | 0.003 | 0.006 | 0.001 | 0.001 | 0.0023 | 0.0003 | 1227 | 1049 | 864 | 650 | 448 | 286 | 31
0.147 | 0.495 | 0.19 | 0.016 | 0.012 | 0.031 | 0.006 | 0.005 | 0.025 | 0.041 | 0.002 | 0.005 | 0.001 | 0.001 | 0.0027 | 0.0001 | 1227 | 1036 | 834 | 670 | 442 | 295 | 38
0.1425 | 0.482 | 0.207 | 0.016 | 0.011 | 0.039 | 0.008 | 0.008 | 0.016 | 0.022 | 0.003 | 0.004 | 0.002 | 0.001 | 0.0032 | 0.0002 | 1227 | 1037 | 863 | 670 | 440 | 284 | 35
0.164 | 0.44 | 0.212 | 0.021 | 0.019 | 0.03 | 0.001 | 0.001 | 0.015 | 0.027 | 0.003 | 0.004 | 0.002 | 0.001 | 0.0029 | 0.0003 | 1271 | 1060 | 884 | 636 | 456 | 310 | 36
0.142 | 0.513 | 0.195 | 0.015 | 0.014 | 0.053 | 0.005 | 0.004 | 0.015 | 0.026 | 0.002 | 0.009 | 0.001 | 0.0019 | 0.0029 | 0.0001 | 1262 | 1060 | 884 | 635 | 422 | 275 | 31
0.1446 | 0.481 | 0.187 | 0.014 | 0.017 | 0.052 | 0.002 | 0.002 | 0.022 | 0.042 | 0.001 | 0.009 | 0.002 | 0.0012 | 0.0035 | 0.0002 | 1241 | 1050 | 848 | 641 | 429 | 294 | 31
0.1646 | 0.474 | 0.208 | 0.022 | 0.019 | 0.042 | 0.002 | 0.001 | 0.02 | 0.027 | 0.002 | 0.006 | 0.002 | 0.001 | 0.0029 | 0.0004 | 1254 | 1040 | 862 | 610 | 436 | 300 | 30
0.1394 | 0.475 | 0.191 | 0.019 | 0.008 | 0.036 | 0.002 | 0.002 | 0.023 | 0.032 | 0.003 | 0.006 | 0.002 | 0.001 | 0.0025 | 0.0002 | 1264 | 1050 | 855 | 649 | 442 | 307 | 33
0.1597 | 0.418 | 0.203 | 0.018 | 0.0118 | 0.046 | 0.0021 | 0.0019 | 0.011 | 0.03 | 0.0006 | 0.004 | 0.001 | 0.001 | 0.0018 | 0.0002 | 1227 | 1040 | 875 | 670 | 447 | 294 | 31
0.15 | 0.464 | 0.174 | 0.013 | 0.012 | 0.021 | 0.004 | 0.003 | 0.008 | 0.013 | 0.001 | 0.006 | 0.001 | 0.0022 | 0.0043 | 0.0001 | 1227 | 1046 | 870 | 670 | 427 | 293 | 31
0.151 | 0.425 | 0.186 | 0.017 | 0.015 | 0.052 | 0.002 | 0.001 | 0.018 | 0.026 | 0.001 | 0.008 | 0.001 | 0.0016 | 0.0035 | 0.0001 | 1227 | 1025 | 861 | 670 | 437 | 273 | 32
0.1547 | 0.434 | 0.184 | 0.019 | 0.0084 | 0.042 | 0.0025 | 0.0023 | 0.013 | 0.028 | 0.0005 | 0.003 | 0.001 | 0.001 | 0.0018 | 0.0002 | 1215 | 1045 | 875 | 680 | 461 | 305 | 36
0.1696 | 0.471 | 0.171 | 0.013 | 0.0048 | 0.03 | 0.0113 | 0.0095 | 0.008 | 0.037 | 0.001 | 0.001 | 0.001 | 0.001 | 0.0025 | 0.0001 | 1227 | 1051 | 877 | 670 | 447 | 284 | 32
0.156 | 0.51 | 0.22 | 0.012 | 0.02 | 0.035 | 0.032 | 0.026 | 0.017 | 0.027 | 0.001 | 0.007 | 0.001 | 0.001 | 0.0044 | 0.0001 | 1257 | 1060 | 878 | 633 | 431 | 283 | 37
0.1504 | 0.482 | 0.195 | 0.016 | 0.013 | 0.032 | 0.002 | 0.002 | 0.015 | 0.022 | 0.002 | 0.004 | 0.002 | 0.001 | 0.0052 | 0.0002 | 1255 | 1050 | 846 | 632 | 416 | 274 | 29
0.1592 | 0.441 | 0.175 | 0.016 | 0.013 | 0.062 | 0.002 | 0.002 | 0.019 | 0.018 | 0.001 | 0.007 | 0.002 | 0.0012 | 0.0024 | 0.0001 | 1251 | 1050 | 857 | 652 | 418 | 268 | 31
0.162 | 0.504 | 0.217 | 0.016 | 0.016 | 0.052 | 0.001 | 0.001 | 0.017 | 0.026 | 0.002 | 0.008 | 0.001 | 0.002 | 0.0023 | 0.0001 | 1259 | 1060 | 886 | 634 | 436 | 281 | 31
0.18 | 0.472 | 0.179 | 0.015 | 0.01 | 0.038 | 0.007 | 0.004 | 0.013 | 0.023 | 0.001 | 0.007 | 0.001 | 0.001 | 0.0028 | 0.0001 | 1227 | 1089 | 881 | 670 | 466 | 315 | 31
0.143 | 0.489 | 0.193 | 0.018 | 0.011 | 0.037 | 0.002 | 0.002 | 0.021 | 0.023 | 0.001 | 0.004 | 0.002 | 0.001 | 0.0034 | 0.0002 | 1227 | 1040 | 857 | 650 | 442 | 293 | 32
0.155 | 0.446 | 0.222 | 0.017 | 0.008 | 0.024 | 0.001 | 0.001 | 0.011 | 0.016 | 0.001 | 0.004 | 0.002 | 0.001 | 0.0025 | 0.0001 | 1266 | 1060 | 886 | 632 | 450 | 305 | 26
0.144 | 0.519 | 0.215 | 0.022 | 0.016 | 0.041 | 0.008 | 0.006 | 0.033 | 0.064 | 0.001 | 0.008 | 0.001 | 0.0015 | 0.003 | 0.0001 | 1265 | 1060 | 881 | 637 | 415 | 280 | 36
0.1684 | 0.432 | 0.192 | 0.014 | 0.0075 | 0.04 | 0.0054 | 0.0039 | 0.013 | 0.017 | 0.0007 | 0.004 | 0.001 | 0.001 | 0.0041 | 0.0002 | 1227 | 1042 | 893 | 670 | 444 | 294 | 30
0.147 | 0.471 | 0.169 | 0.025 | 0.018 | 0.046 | 0.001 | 0.001 | 0.012 | 0.026 | 0.002 | 0.003 | 0.001 | 0.001 | 0.0026 | 0.0001 | 1248 | 1040 | 879 | 637 | 442 | 301 | 30
0.1484 | 0.49 | 0.21 | 0.024 | 0.017 | 0.042 | 0.001 | 0.001 | 0.028 | 0.061 | 0.002 | 0.007 | 0.002 | 0.001 | 0.0038 | 0.0001 | 1276 | 1080 | 896 | 607 | 437 | 300 | 34
0.1427 | 0.491 | 0.164 | 0.025 | 0.013 | 0.037 | 0.002 | 0.002 | 0.015 | 0.026 | 0.001 | 0.006 | 0.003 | 0.0011 | 0.0024 | 0.0002 | 1252 | 1050 | 870 | 642 | 412 | 263 | 29
0.149 | 0.453 | 0.186 | 0.016 | 0.01 | 0.031 | 0.001 | 0.001 | 0.033 | 0.03 | 0.001 | 0.007 | 0.002 | 0.001 | 0.0027 | 0.0002 | 1258 | 1040 | 873 | 634 | 441 | 295 | 32
0.145 | 0.476 | 0.212 | 0.019 | 0.014 | 0.049 | 0.01 | 0.008 | 0.015 | 0.03 | 0.001 | 0.005 | 0.001 | 0.001 | 0.0032 | 0.0001 | 1227 | 1053 | 867 | 650 | 446 | 297 | 31
0.165 | 0.511 | 0.18 | 0.029 | 0.014 | 0.046 | 0.004 | 0.003 | 0.014 | 0.029 | 0.001 | 0.005 | 0.001 | 0.001 | 0.0031 | 0.0001 | 1227 | 1072 | 862 | 650 | 456 | 287 | 30
0.1605 | 0.424 | 0.188 | 0.017 | 0.0116 | 0.025 | 0.0017 | 0.0017 | 0.014 | 0.027 | 0.0003 | 0.002 | 0.001 | 0.001 | 0.0023 | 0.0002 | 1227 | 1032 | 890 | 670 | 456 | 297 | 29
0.1535 | 0.47 | 0.172 | 0.022 | 0.014 | 0.036 | 0.012 | 0.01 | 0.023 | 0.033 | 0.002 | 0.01 | 0.002 | 0.001 | 0.0046 | 0.0003 | 1227 | 1055 | 870 | 650 | 455 | 296 | 33
0.1558 | 0.478 | 0.206 | 0.014 | 0.015 | 0.06 | 0.001 | 0.001 | 0.025 | 0.033 | 0.002 | 0.006 | 0.002 | 0.001 | 0.003 | 0.0001 | 1227 | 1035 | 877 | 670 | 438 | 285 | 38
0.1568 | 0.46 | 0.203 | 0.013 | 0.022 | 0.033 | 0.005 | 0.005 | 0.018 | 0.026 | 0.003 | 0.004 | 0.002 | 0.001 | 0.0039 | 0.0001 | 1242 | 1040 | 863 | 657 | 426 | 283 | 34
0.148 | 0.435 | 0.2 | 0.015 | 0.017 | 0.048 | 0.009 | 0.008 | 0.023 | 0.039 | 0.002 | 0.005 | 0.002 | 0.001 | 0.0025 | 0.0002 | 1262 | 1060 | 888 | 607 | 425 | 268 | 32
0.1534 | 0.464 | 0.195 | 0.015 | 0.019 | 0.051 | 0.001 | 0.001 | 0.027 | 0.045 | 0.002 | 0.006 | 0.002 | 0.001 | 0.0032 | 0.0001 | 1227 | 1054 | 875 | 670 | 444 | 302 | 34
0.152 | 0.483 | 0.202 | 0.013 | 0.016 | 0.037 | 0.012 | 0.009 | 0.014 | 0.022 | 0.001 | 0.004 | 0.001 | 0.001 | 0.0035 | 0.0001 | 1275 | 1080 | 897 | 635 | 455 | 331 | 37
0.145 | 0.475 | 0.195 | 0.015 | 0.014 | 0.026 | 0.001 | 0.001 | 0.023 | 0.027 | 0.001 | 0.006 | 0.001 | 0.001 | 0.0032 | 0.0001 | 1278 | 1060 | 883 | 636 | 437 | 272 | 34
0.1446 | 0.456 | 0.197 | 0.017 | 0.014 | 0.037 | 0.003 | 0.003 | 0.013 | 0.026 | 0.001 | 0.006 | 0.002 | 0.0013 | 0.003 | 0.0001 | 1264 | 1060 | 882 | 636 | 451 | 315 | 29
0.1534 | 0.441 | 0.196 | 0.01 | 0.014 | 0.041 | 0.002 | 0.002 | 0.015 | 0.018 | 0.001 | 0.004 | 0.002 | 0.001 | 0.0027 | 0.0001 | 1227 | 1040 | 856 | 650 | 435 | 285 | 29
0.1447 | 0.428 | 0.173 | 0.018 | 0.02 | 0.042 | 0.003 | 0.002 | 0.015 | 0.02 | 0.001 | 0.006 | 0.002 | 0.001 | 0.0026 | 0.0001 | 1251 | 1050 | 862 | 653 | 410 | 270 | 37
0.1462 | 0.45 | 0.21 | 0.018 | 0.019 | 0.04 | 0.022 | 0.021 | 0.02 | 0.03 | 0.001 | 0.006 | 0.002 | 0.0014 | 0.0032 | 0.0002 | 1251 | 1050 | 858 | 657 | 425 | 291 | 32
0.1441 | 0.474 | 0.2 | 0.014 | 0.012 | 0.036 | 0.021 | 0.019 | 0.019 | 0.03 | 0.003 | 0.005 | 0.002 | 0.001 | 0.0027 | 0.0003 | 1227 | 1062 | 879 | 670 | 438 | 296 | 30
0.151 | 0.454 | 0.18 | 0.026 | 0.015 | 0.03 | 0.001 | 0.001 | 0.012 | 0.02 | 0.001 | 0.004 | 0.001 | 0.002 | 0.0037 | 0.0003 | 1215 | 1033 | 875 | 680 | 461 | 307 | 32
0.145 | 0.445 | 0.195 | 0.013 | 0.015 | 0.045 | 0.002 | 0.002 | 0.015 | 0.022 | 0.002 | 0.005 | 0.002 | 0.001 | 0.0051 | 0.0004 | 1227 | 1041 | 875 | 650 | 435 | 289 | 29
0.1518 | 0.4454 | 0.1772 | 0.021 | 0.0115 | 0.0443 | 0.0045 | 0.0018 | 0.0102 | 0.0267 | 0.0006 | 0.0049 | 0.0019 | 0.001 | 0.0026 | 0.0001 | 1227 | 1039 | 872 | 670 | 443 | 301 | 33
0.1362 | 0.469 | 0.188 | 0.014 | 0.015 | 0.046 | 0.003 | 0.002 | 0.023 | 0.031 | 0.002 | 0.006 | 0.002 | 0.001 | 0.0038 | 0.0002 | 1254 | 1050 | 868 | 642 | 410 | 261 | 37
0.16 | 0.485 | 0.183 | 0.021 | 0.012 | 0.039 | 0.013 | 0.01 | 0.013 | 0.025 | 0.001 | 0.006 | 0.001 | 0.001 | 0.0031 | 0.0001 | 1252 | 1040 | 883 | 632 | 451 | 316 | 34
0.152 | 0.433 | 0.175 | 0.021 | 0.015 | 0.031 | 0.001 | 0.001 | 0.01 | 0.019 | 0.001 | 0.004 | 0.002 | 0.001 | 0.003 | 0.0002 | 1256 | 1060 | 882 | 634 | 437 | 294 | 30
0.131 | 0.492 | 0.19 | 0.017 | 0.018 | 0.03 | 0.004 | 0.003 | 0.01 | 0.019 | 0.001 | 0.006 | 0.001 | 0.001 | 0.0044 | 0.0001 | 1252 | 1040 | 881 | 634 | 420 | 271 | 37
0.1543 | 0.463 | 0.224 | 0.017 | 0.014 | 0.036 | 0.012 | 0.01 | 0.019 | 0.025 | 0.003 | 0.009 | 0.001 | 0.001 | 0.0034 | 0.0003 | 1227 | 1045 | 872 | 670 | 449 | 291 | 35
0.1522 | 0.453 | 0.189 | 0.019 | 0.019 | 0.042 | 0.003 | 0.003 | 0.016 | 0.031 | 0.001 | 0.007 | 0.002 | 0.0014 | 0.0026 | 0.0002 | 1242 | 1040 | 861 | 657 | 438 | 302 | 30
0.143 | 0.45 | 0.197 | 0.017 | 0.014 | 0.06 | 0.005 | 0.004 | 0.019 | 0.026 | 0.002 | 0.009 | 0.001 | 0.002 | 0.0035 | 0.0001 | 1227 | 1050 | 866 | 650 | 440 | 284 | 33
0.1463 | 0.492 | 0.191 | 0.016 | 0.011 | 0.058 | 0.005 | 0.004 | 0.024 | 0.035 | 0.002 | 0.006 | 0.002 | 0.001 | 0.0026 | 0.0002 | 1258 | 1040 | 880 | 612 | 442 | 300 | 34
0.1459 | 0.464 | 0.193 | 0.016 | 0.0074 | 0.036 | 0.0033 | 0.0032 | 0.021 | 0.027 | 0.0006 | 0.003 | 0.001 | 0.001 | 0.0055 | 0.0002 | 1227 | 1039 | 867 | 670 | 423 | 276 | 36
0.159 | 0.449 | 0.221 | 0.011 | 0.013 | 0.05 | 0.003 | 0.003 | 0.017 | 0.029 | 0.002 | 0.001 | 0.001 | 0.001 | 0.0041 | 0.0001 | 1265 | 1060 | 881 | 636 | 434 | 271 | 31
0.144 | 0.463 | 0.175 | 0.015 | 0.012 | 0.035 | 0.003 | 0.003 | 0.012 | 0.023 | 0.001 | 0.004 | 0.001 | 0.001 | 0.0045 | 0.0001 | 1258 | 1040 | 883 | 632 | 441 | 309 | 33
0.1584 | 0.482 | 0.196 | 0.014 | 0.014 | 0.057 | 0.004 | 0.003 | 0.027 | 0.046 | 0.002 | 0.005 | 0.002 | 0.0011 | 0.0033 | 0.0001 | 1227 | 1034 | 863 | 670 | 434 | 284 | 32
0.154 | 0.471 | 0.206 | 0.016 | 0.014 | 0.06 | 0.006 | 0.005 | 0.018 | 0.023 | 0.002 | 0.007 | 0.001 | 0.001 | 0.0035 | 0.0001 | 1227 | 1047 | 875 | 650 | 443 | 329 | 31
0.1455 | 0.434 | 0.2 | 0.021 | 0.0121 | 0.029 | 0.0039 | 0.0029 | 0.015 | 0.038 | 0.0006 | 0.002 | 0.001 | 0.001 | 0.0016 | 0.0002 | 1200 | 1059 | 887 | 680 | 451 | 320 | 35
0.1595 | 0.457 | 0.192 | 0.019 | 0.0103 | 0.029 | 0.0032 | 0.0031 | 0.015 | 0.037 | 0.0004 | 0.003 | 0.001 | 0.001 | 0.0025 | 0.0003 | 1200 | 1064 | 905 | 670 | 443 | 294 | 37
0.1651 | 0.484 | 0.195 | 0.017 | 0.0121 | 0.042 | 0.0288 | 0.0284 | 0.019 | 0.058 | 0.0005 | 0.004 | 0.001 | 0.001 | 0.0021 | 0.0002 | 1215 | 1047 | 877 | 680 | 458 | 319 | 31
0.1394 | 0.455 | 0.198 | 0.016 | 0.0137 | 0.042 | 0.0017 | 0.0014 | 0.011 | 0.024 | 0.0006 | 0.002 | 0.001 | 0.001 | 0.0014 | 0.0001 | 1227 | 1059 | 891 | 680 | 436 | 282 | 30
0.138 | 0.44 | 0.207 | 0.014 | 0.015 | 0.041 | 0.005 | 0.002 | 0.016 | 0.027 | 0.001 | 0.008 | 0.001 | 0.0015 | 0.0022 | 0.0001 | 1227 | 1026 | 868 | 650 | 417 | 261 | 30
0.163 | 0.493 | 0.196 | 0.015 | 0.014 | 0.041 | 0.002 | 0.001 | 0.027 | 0.049 | 0.001 | 0.007 | 0.001 | 0.001 | 0.0038 | 0.0001 | 1227 | 1050 | 876 | 670 | 436 | 258 | 33
0.141 | 0.442 | 0.184 | 0.017 | 0.012 | 0.034 | 0.001 | 0.001 | 0.013 | 0.013 | 0.001 | 0.005 | 0.001 | 0.002 | 0.0032 | 0.0003 | 1214 | 1047 | 888 | 680 | 444 | 298 | 30
0.1496 | 0.448 | 0.154 | 0.021 | 0.015 | 0.038 | 0.003 | 0.0028 | 0.008 | 0.021 | 0.0006 | 0.004 | 0.001 | 0.001 | 0.0024 | 0.0001 | 1227 | 1040 | 863 | 650 | 434 | 264 | 30
0.1518 | 0.431 | 0.16 | 0.014 | 0.0127 | 0.023 | 0.002 | 0.0019 | 0.007 | 0.051 | 0.0003 | 0.004 | 0.001 | 0.001 | 0.0024 | 0.0002 | 1263 | 1060 | 894 | 634 | 435 | 298 | 29
0.143 | 0.459 | 0.19 | 0.016 | 0.009 | 0.026 | 0.0032 | 0.0031 | 0.01 | 0.024 | 0.0007 | 0.003 | 0.001 | 0.001 | 0.0016 | 0.0001 | 1227 | 1029 | 864 | 670 | 420 | 274 | 37
0.1617 | 0.483 | 0.212 | 0.013 | 0.018 | 0.049 | 0.001 | 0.001 | 0.015 | 0.034 | 0.002 | 0.004 | 0.001 | 0.0024 | 0.0028 | 0.0002 | 1263 | 1060 | 875 | 609 | 455 | 317 | 35
0.144 | 0.512 | 0.189 | 0.016 | 0.02 | 0.05 | 0.017 | 0.01 | 0.023 | 0.057 | 0.002 | 0.008 | 0.001 | 0.0016 | 0.005 | 0.0001 | 1227 | 1041 | 869 | 670 | 446 | 286 | 32
0.151 | 0.437 | 0.18 | 0.025 | 0.016 | 0.049 | 0.005 | 0.004 | 0.013 | 0.04 | 0.001 | 0.006 | 0.001 | 0.001 | 0.0042 | 0.0001 | 1227 | 1054 | 872 | 650 | 446 | 281 | 30
0.1622 | 0.446 | 0.219 | 0.016 | 0.019 | 0.04 | 0.001 | 0.001 | 0.021 | 0.022 | 0.002 | 0.005 | 0.002 | 0.001 | 0.0034 | 0.0001 | 1252 | 1040 | 874 | 635 | 457 | 310 | 27
0.1584 | 0.482 | 0.196 | 0.014 | 0.014 | 0.057 | 0.004 | 0.003 | 0.027 | 0.046 | 0.002 | 0.005 | 0.002 | 0.0011 | 0.0033 | 0.0001 | 1227 | 1040 | 899 | 670 | 432 | 299 | 29
0.1537 | 0.415 | 0.223 | 0.016 | 0.0072 | 0.034 | 0.0199 | 0.0187 | 0.009 | 0.022 | 0.0017 | 0.003 | 0.001 | 0.001 | 0.0032 | 0.0002 | 1215 | 1055 | 888 | 680 | 457 | 304 | 30
0.1487 | 0.454 | 0.211 | 0.018 | 0.01 | 0.024 | 0.003 | 0.003 | 0.019 | 0.032 | 0.002 | 0.005 | 0.002 | 0.001 | 0.0022 | 0.0001 | 1227 | 1059 | 881 | 670 | 425 | 291 | 35
0.1495 | 0.445 | 0.207 | 0.012 | 0.015 | 0.055 | 0.015 | 0.014 | 0.022 | 0.03 | 0.001 | 0.006 | 0.002 | 0.0011 | 0.0028 | 0.0002 | 1256 | 1060 | 886 | 634 | 452 | 325 | 32
0.1534 | 0.454 | 0.197 | 0.016 | 0.011 | 0.048 | 0.002 | 0.001 | 0.02 | 0.031 | 0.002 | 0.005 | 0.002 | 0.001 | 0.0029 | 0.0003 | 1227 | 1061 | 846 | 650 | 446 | 277 | 31
0.148 | 0.498 | 0.195 | 0.012 | 0.01 | 0.041 | 0.004 | 0.003 | 0.014 | 0.023 | 0.001 | 0.007 | 0.001 | 0.001 | 0.0034 | 0.0001 | 1244 | 1040 | 854 | 634 | 436 | 299 | 31
0.152 | 0.478 | 0.184 | 0.015 | 0.013 | 0.057 | 0.005 | 0.003 | 0.018 | 0.025 | 0.001 | 0.007 | 0.001 | 0.001 | 0.0035 | 0.0001 | 1259 | 1050 | 866 | 639 | 422 | 288 | 28
0.158 | 0.49 | 0.184 | 0.018 | 0.009 | 0.039 | 0.024 | 0.024 | 0.019 | 0.022 | 0.002 | 0.004 | 0.001 | 0.001 | 0.0046 | 0.0002 | 1227 | 1032 | 889 | 670 | 464 | 313 | 33
0.1563 | 0.432 | 0.221 | 0.02 | 0.011 | 0.05 | 0.002 | 0.001 | 0.019 | 0.025 | 0.002 | 0.004 | 0.002 | 0.001 | 0.003 | 0.0002 | 1251 | 1050 | 856 | 637 | 452 | 291 | 32
0.1482 | 0.459 | 0.2 | 0.013 | 0.014 | 0.044 | 0.003 | 0.002 | 0.028 | 0.043 | 0.002 | 0.004 | 0.002 | 0.001 | 0.0024 | 0.0001 | 1262 | 1060 | 888 | 635 | 416 | 288 | 31
0.152 | 0.444 | 0.193 | 0.018 | 0.019 | 0.045 | 0.002 | 0.001 | 0.017 | 0.03 | 0.002 | 0.001 | 0.001 | 0.001 | 0.003 | 0.0001 | 1254 | 1040 | 876 | 636 | 438 | 283 | 33
0.145 | 0.491 | 0.206 | 0.018 | 0.023 | 0.051 | 0.003 | 0.001 | 0.017 | 0.034 | 0.002 | 0.008 | 0.001 | 0.0018 | 0.0027 | 0.0001 | 1254 | 1040 | 845 | 625 | 419 | 267 | 33
0.1451 | 0.466 | 0.215 | 0.023 | 0.018 | 0.048 | 0.014 | 0.013 | 0.026 | 0.058 | 0.003 | 0.006 | 0.002 | 0.001 | 0.0036 | 0.0002 | 1270 | 1080 | 898 | 633 | 431 | 284 | 31
0.1501 | 0.455 | 0.174 | 0.014 | 0.015 | 0.06 | 0.002 | 0.001 | 0.025 | 0.037 | 0.002 | 0.007 | 0.003 | 0.0012 | 0.003 | 0.0002 | 1227 | 1038 | 865 | 650 | 444 | 285 | 32
0.148 | 0.475 | 0.199 | 0.015 | 0.013 | 0.033 | 0.003 | 0.002 | 0.028 | 0.024 | 0.002 | 0.005 | 0.002 | 0.001 | 0.0028 | 0.0002 | 1262 | 1060 | 883 | 634 | 467 | 351 | 31
0.147 | 0.468 | 0.2 | 0.016 | 0.012 | 0.059 | 0.004 | 0.003 | 0.023 | 0.039 | 0.002 | 0.008 | 0.001 | 0.0017 | 0.0035 | 0.0001 | 1227 | 1057 | 863 | 670 | 439 | 291 | 31
0.15 | 0.444 | 0.172 | 0.017 | 0.015 | 0.045 | 0.004 | 0.004 | 0.013 | 0.027 | 0.001 | 0.006 | 0.001 | 0.001 | 0.0039 | 0.0001 | 1255 | 1050 | 863 | 605 | 440 | 305 | 31
0.154 | 0.449 | 0.211 | 0.012 | 0.014 | 0.053 | 0.006 | 0.004 | 0.016 | 0.023 | 0.002 | 0.007 | 0.001 | 0.001 | 0.0025 | 0.0001 | 1250 | 1050 | 856 | 635 | 421 | 278 | 31
0.1431 | 0.441 | 0.19 | 0.022 | 0.006 | 0.047 | 0.012 | 0.011 | 0.019 | 0.025 | 0.003 | 0.006 | 0.003 | 0.001 | 0.0039 | 0.0003 | 1227 | 1054 | 889 | 670 | 450 | 303 | 34
0.146 | 0.442 | 0.196 | 0.018 | 0.013 | 0.028 | 0.006 | 0.004 | 0.008 | 0.021 | 0.002 | 0.007 | 0.001 | 0.001 | 0.0025 | 0.0001 | 1252 | 1050 | 862 | 661 | 420 | 264 | 33
0.1396 | 0.437 | 0.196 | 0.013 | 0.006 | 0.036 | 0.002 | 0.001 | 0.015 | 0.017 | 0.002 | 0.006 | 0.002 | 0.001 | 0.0015 | 0.0002 | 1257 | 1060 | 876 | 634 | 429 | 279 | 32
0.1498 | 0.415 | 0.188 | 0.019 | 0.016 | 0.045 | 0.002 | 0.001 | 0.025 | 0.044 | 0.002 | 0.006 | 0.002 | 0.001 | 0.0029 | 0.0002 | 1227 | 1059 | 873 | 650 | 443 | 292 | 26
0.1472 | 0.481 | 0.193 | 0.018 | 0.015 | 0.04 | 0.002 | 0.001 | 0.016 | 0.037 | 0.002 | 0.01 | 0.002 | 0.001 | 0.0037 | 0.0003 | 1266 | 1060 | 881 | 600 | 413 | 274 | 38
0.1452 | 0.443 | 0.208 | 0.017 | 0.0115 | 0.036 | 0.0023 | 0.0022 | 0.01 | 0.022 | 0.0009 | 0.002 | 0.001 | 0.001 | 0.0017 | 0.0002 | 1227 | 1056 | 873 | 670 | 435 | 289 | 33
0.132 | 0.437 | 0.193 | 0.017 | 0.01 | 0.039 | 0.001 | 0.001 | 0.012 | 0.043 | 0.001 | 0.008 | 0.001 | 0.001 | 0.0021 | 0.0001 | 1259 | 1060 | 884 | 634 | 428 | 287 | 38
0.1535 | 0.47 | 0.172 | 0.022 | 0.014 | 0.036 | 0.012 | 0.01 | 0.023 | 0.033 | 0.002 | 0.01 | 0.002 | 0.001 | 0.0046 | 0.0003 | 1227 | 1058 | 884 | 650 | 466 | 316 | 29
0.142 | 0.45 | 0.199 | 0.022 | 0.012 | 0.037 | 0.002 | 0.002 | 0.014 | 0.028 | 0.001 | 0.006 | 0.002 | 0.001 | 0.0024 | 0.0001 | 1263 | 1060 | 885 | 633 | 446 | 304 | 31
0.1427 | 0.47 | 0.175 | 0.027 | 0.013 | 0.046 | 0.002 | 0.002 | 0.021 | 0.025 | 0.002 | 0.007 | 0.003 | 0.001 | 0.0042 | 0.0002 | 1248 | 1050 | 857 | 625 | 428 | 263 | 30
0.1478 | 0.449 | 0.187 | 0.017 | 0.015 | 0.049 | 0.002 | 0.002 | 0.024 | 0.044 | 0.002 | 0.006 | 0.002 | 0.001 | 0.0043 | 0.0002 | 1227 | 1064 | 871 | 650 | 456 | 301 | 28
0.1499 | 0.434 | 0.207 | 0.017 | 0.014 | 0.051 | 0.001 | 0.001 | 0.028 | 0.062 | 0.003 | 0.007 | 0.002 | 0.001 | 0.0043 | 0.0002 | 1227 | 1040 | 877 | 650 | 435 | 271 | 31
0.163 | 0.45 | 0.202 | 0.02 | 0.0112 | 0.034 | 0.0049 | 0.0037 | 0.01 | 0.03 | 0.0014 | 0.004 | 0.001 | 0.001 | 0.0026 | 0.0002 | 1227 | 1042 | 875 | 670 | 437 | 273 | 31
0.154 | 0.474 | 0.203 | 0.013 | 0.016 | 0.041 | 0.001 | 0.001 | 0.013 | 0.028 | 0.001 | 0.004 | 0.001 | 0.001 | 0.0029 | 0.0001 | 1260 | 1060 | 882 | 634 | 439 | 297 | 34
0.136 | 0.453 | 0.207 | 0.013 | 0.012 | 0.039 | 0.003 | 0.002 | 0.018 | 0.019 | 0.001 | 0.004 | 0.002 | 0.002 | 0.0035 | 0.0001 | 1275 | 1060 | 893 | 640 | 439 | 290 | 33
0.145 | 0.456 | 0.202 | 0.014 | 0.014 | 0.046 | 0.003 | 0.002 | 0.013 | 0.021 | 0.001 | 0.005 | 0.001 | 0.001 | 0.0034 | 0.0001 | 1247 | 1040 | 864 | 609 | 437 | 298 | 33
0.149 | 0.475 | 0.159 | 0.018 | 0.012 | 0.049 | 0.008 | 0.007 | 0.017 | 0.027 | 0.002 | 0.002 | 0.001 | 0.001 | 0.0027 | 0.0001 | 1256 | 1060 | 886 | 635 | 443 | 306 | 31
0.1444 | 0.472 | 0.183 | 0.02 | 0.0089 | 0.047 | 0.0046 | 0.0036 | 0.018 | 0.048 | 0.0006 | 0.003 | 0.001 | 0.001 | 0.0023 | 0.0002 | 1215 | 1039 | 881 | 680 | 422 | 290 | 32
0.143 | 0.454 | 0.176 | 0.022 | 0.011 | 0.034 | 0.001 | 0.001 | 0.015 | 0.031 | 0.001 | 0.005 | 0.002 | 0.001 | 0.0036 | 0.0003 | 1227 | 1059 | 861 | 650 | 445 | 281 | 30
0.145 | 0.448 | 0.209 | 0.015 | 0.015 | 0.062 | 0.006 | 0.004 | 0.019 | 0.028 | 0.001 | 0.007 | 0.001 | 0.001 | 0.0031 | 0.0001 | 1251 | 1050 | 866 | 633 | 450 | 295 | 32
0.1435 | 0.506 | 0.205 | 0.019 | 0.011 | 0.052 | 0.022 | 0.021 | 0.023 | 0.022 | 0.003 | 0.007 | 0.002 | 0.001 | 0.0039 | 0.0003 | 1227 | 1047 | 861 | 650 | 449 | 323 | 28
0.146 | 0.472 | 0.205 | 0.013 | 0.018 | 0.052 | 0.011 | 0.009 | 0.019 | 0.025 | 0.002 | 0.008 | 0.001 | 0.0017 | 0.0045 | 0.0001 | 1246 | 1050 | 855 | 656 | 411 | 269 | 29
0.1364 | 0.431 | 0.192 | 0.023 | 0.0174 | 0.063 | 0.0035 | 0.0019 | 0.014 | 0.04 | 0.001 | 0.005 | 0.001 | 0.001 | 0.0021 | 0.0001 | 1215 | 1054 | 891 | 680 | 450 | 313 | 32
0.151 | 0.467 | 0.224 | 0.015 | 0.015 | 0.042 | 0.006 | 0.004 | 0.015 | 0.032 | 0.002 | 0.007 | 0.001 | 0.0015 | 0.0038 | 0.0001 | 1227 | 1033 | 863 | 670 | 436 | 272 | 33
0.152 | 0.481 | 0.198 | 0.016 | 0.016 | 0.029 | 0.005 | 0.003 | 0.01 | 0.018 | 0.001 | 0.007 | 0.001 | 0.001 | 0.0039 | 0.0001 | 1268 | 1060 | 883 | 634 | 449 | 315 | 32
0.153 | 0.477 | 0.177 | 0.012 | 0.014 | 0.046 | 0.015 | 0.011 | 0.027 | 0.054 | 0.001 | 0.009 | 0.001 | 0.001 | 0.0035 | 0.0001 | 1258 | 1050 | 852 | 638 | 437 | 310 | 31
0.1642 | 0.438 | 0.21 | 0.016 | 0.015 | 0.042 | 0.001 | 0.001 | 0.015 | 0.019 | 0.002 | 0.005 | 0.001 | 0.0022 | 0.0025 | 0.0002 | 1274 | 1080 | 889 | 632 | 458 | 339 | 29
0.151 | 0.487 | 0.188 | 0.015 | 0.008 | 0.062 | 0.008 | 0.006 | 0.018 | 0.029 | 0.002 | 0.008 | 0.001 | 0.0017 | 0.0037 | 0.0001 | 1227 | 1045 | 859 | 650 | 448 | 285 | 27
0.1519 | 0.448 | 0.185 | 0.015 | 0.0053 | 0.036 | 0.0365 | 0.0357 | 0.01 | 0.025 | 0.0008 | 0.006 | 0.001 | 0.001 | 0.0017 | 0.0002 | 1227 | 1091 | 911 | 670 | 432 | 287 | 39
0.153 | 0.429 | 0.176 | 0.015 | 0.014 | 0.035 | 0.003 | 0.002 | 0.017 | 0.027 | 0.001 | 0.005 | 0.002 | 0.001 | 0.0026 | 0.0001 | 1260 | 1060 | 897 | 611 | 454 | 311 | 34
0.1483 | 0.474 | 0.179 | 0.02 | 0.015 | 0.035 | 0.001 | 0.001 | 0.016 | 0.029 | 0.002 | 0.006 | 0.003 | 0.001 | 0.0029 | 0.0002 | 1227 | 1032 | 872 | 670 | 438 | 286 | 33
0.1656 | 0.457 | 0.173 | 0.02 | 0.013 | 0.033 | 0.002 | 0.001 | 0.019 | 0.028 | 0.002 | 0.005 | 0.002 | 0.001 | 0.0025 | 0.0002 | 1263 | 1060 | 886 | 634 | 449 | 312 | 32
0.153 | 0.44 | 0.194 | 0.013 | 0.018 | 0.061 | 0.008 | 0.003 | 0.024 | 0.036 | 0.002 | 0.009 | 0.001 | 0.0018 | 0.0047 | 0.0001 | 1227 | 1047 | 867 | 670 | 430 | 277 | 27
0.1515 | 0.432 | 0.186 | 0.011 | 0.008 | 0.034 | 0.002 | 0.001 | 0.011 | 0.016 | 0.002 | 0.003 | 0.002 | 0.001 | 0.0033 | 0.0002 | 1261 | 1060 | 893 | 633 | 426 | 274 | 28
0.1598 | 0.53 | 0.221 | 0.021 | 0.0061 | 0.033 | 0.0199 | 0.0192 | 0.008 | 0.021 | 0.0007 | 0.002 | 0.001 | 0.001 | 0.0019 | 0.0002 | 1227 | 1041 | 844 | 650 | 458 | 269 | 31
0.1486 | 0.433 | 0.21 | 0.014 | 0.0125 | 0.027 | 0.0067 | 0.0038 | 0.01 | 0.027 | 0.0007 | 0.001 | 0.001 | 0.001 | 0.0035 | 0.0002 | 1227 | 1032 | 865 | 680 | 466 | 316 | 28
0.147 | 0.456 | 0.214 | 0.016 | 0.014 | 0.05 | 0.001 | 0.001 | 0.029 | 0.051 | 0.003 | 0.006 | 0.002 | 0.001 | 0.0028 | 0.0001 | 1227 | 1045 | 861 | 650 | 444 | 287 | 30
0.1537 | 0.467 | 0.196 | 0.017 | 0.014 | 0.05 | 0.002 | 0.002 | 0.023 | 0.037 | 0.002 | 0.01 | 0.002 | 0.001 | 0.0032 | 0.0002 | 1227 | 1036 | 853 | 670 | 448 | 293 | 35
0.141 | 0.442 | 0.184 | 0.017 | 0.012 | 0.034 | 0.001 | 0.001 | 0.013 | 0.013 | 0.001 | 0.005 | 0.001 | 0.002 | 0.0032 | 0.0003 | 1215 | 1045 | 859 | 680 | 448 | 324 | 32
0.1408 | 0.439 | 0.196 | 0.014 | 0.01 | 0.033 | 0.002 | 0.002 | 0.013 | 0.018 | 0.003 | 0.004 | 0.002 | 0.001 | 0.0036 | 0.0002 | 1247 | 1050 | 859 | 635 | 443 | 295 | 30
0.1398 | 0.454 | 0.189 | 0.018 | 0.013 | 0.05 | 0.003 | 0.003 | 0.02 | 0.03 | 0.002 | 0.005 | 0.002 | 0.001 | 0.0025 | 0.0001 | 1227 | 1048 | 850 | 650 | 442 | 285 | 36
0.1607 | 0.454 | 0.221 | 0.025 | 0.017 | 0.049 | 0.004 | 0.004 | 0.019 | 0.033 | 0.002 | 0.006 | 0.003 | 0.001 | 0.0018 | 0.0003 | 1247 | 1050 | 859 | 659 | 413 | 272 | 32
0.149 | 0.453 | 0.186 | 0.016 | 0.01 | 0.031 | 0.001 | 0.001 | 0.033 | 0.03 | 0.001 | 0.007 | 0.002 | 0.001 | 0.0027 | 0.0002 | 1252 | 1050 | 854 | 660 | 417 | 276 | 33
0.1559 | 0.474 | 0.179 | 0.014 | 0.011 | 0.048 | 0.0038 | 0.0029 | 0.011 | 0.026 | 0.0001 | 0.005 | 0.001 | 0.001 | 0.0024 | 0.0002 | 1227 | 1046 | 861 | 650 | 437 | 269 | 32
0.1544 | 0.483 | 0.203 | 0.017 | 0.0112 | 0.039 | 0.0337 | 0.0328 | 0.009 | 0.045 | 0.0008 | 0.003 | 0.001 | 0.001 | 0.004 | 0.0002 | 1215 | 1041 | 888 | 680 | 452 | 294 | 29
0.142 | 0.459 | 0.192 | 0.018 | 0.017 | 0.039 | 0.01 | 0.008 | 0.015 | 0.036 | 0.002 | 0.004 | 0.001 | 0.001 | 0.0034 | 0.0001 | 1247 | 1050 | 860 | 657 | 435 | 304 | 34
0.148 | 0.476 | 0.213 | 0.013 | 0.016 | 0.042 | 0.002 | 0.002 | 0.02 | 0.025 | 0.001 | 0.007 | 0.002 | 0.0012 | 0.0048 | 0.0001 | 1252 | 1050 | 866 | 656 | 435 | 288 | 32
0.1525 | 0.51 | 0.182 | 0.015 | 0.017 | 0.05 | 0.018 | 0.016 | 0.022 | 0.027 | 0.002 | 0.006 | 0.002 | 0.001 | 0.0034 | 0.0002 | 1227 | 1048 | 873 | 670 | 443 | 280 | 30
0.144 | 0.469 | 0.205 | 0.014 | 0.012 | 0.064 | 0.003 | 0.002 | 0.021 | 0.032 | 0.002 | 0.009 | 0.001 | 0.0018 | 0.0031 | 0.0001 | 1269 | 1060 | 876 | 635 | 447 | 330 | 30
0.158 | 0.502 | 0.184 | 0.022 | 0.016 | 0.038 | 0.005 | 0.004 | 0.017 | 0.04 | 0.001 | 0.01 | 0.001 | 0.0014 | 0.0039 | 0.0001 | 1227 | 1050 | 862 | 650 | 459 | 315 | 29
0.136 | 0.462 | 0.202 | 0.016 | 0.011 | 0.037 | 0.003 | 0.002 | 0.014 | 0.017 | 0.001 | 0.003 | 0.002 | 0.001 | 0.0028 | 0.0002 | 1255 | 1060 | 883 | 608 | 462 | 322 | 31
0.1551 | 0.472 | 0.17 | 0.02 | 0.02 | 0.028 | 0.002 | 0.002 | 0.013 | 0.023 | 0.001 | 0.005 | 0.002 | 0.0015 | 0.0027 | 0.0001 | 1259 | 1060 | 877 | 636 | 421 | 293 | 37
0.151 | 0.488 | 0.213 | 0.016 | 0.014 | 0.04 | 0.013 | 0.011 | 0.033 | 0.068 | 0.001 | 0.009 | 0.001 | 0.001 | 0.0032 | 0.0001 | 1264 | 1050 | 865 | 631 | 436 | 287 | 29
0.148 | 0.476 | 0.2 | 0.013 | 0.009 | 0.037 | 0.005 | 0.004 | 0.025 | 0.049 | 0.001 | 0.007 | 0.001 | 0.0012 | 0.0043 | 0.0001 | 1258 | 1060 | 887 | 632 | 432 | 288 | 34
0.1461 | 0.424 | 0.179 | 0.018 | 0.017 | 0.029 | 0.001 | 0.001 | 0.014 | 0.024 | 0.001 | 0.005 | 0.002 | 0.001 | 0.0023 | 0.0001 | 1248 | 1040 | 875 | 635 | 433 | 274 | 35
0.1453 | 0.485 | 0.195 | 0.018 | 0.0077 | 0.032 | 0.0028 | 0.0028 | 0.007 | 0.018 | 0.0005 | 0.002 | 0.001 | 0.001 | 0.0015 | 0.0001 | 1227 | 1060 | 870 | 650 | 441 | 281 | 30
0.152 | 0.474 | 0.203 | 0.023 | 0.012 | 0.041 | 0.004 | 0.003 | 0.014 | 0.028 | 0.002 | 0.007 | 0.001 | 0.0014 | 0.0035 | 0.0001 | 1268 | 1060 | 880 | 637 | 443 | 284 | 32
0.149 | 0.471 | 0.177 | 0.014 | 0.013 | 0.042 | 0.003 | 0.003 | 0.021 | 0.044 | 0.001 | 0.006 | 0.001 | 0.0011 | 0.0028 | 0.0001 | 1227 | 1030 | 856 | 650 | 441 | 279 | 33
0.144 | 0.462 | 0.206 | 0.018 | 0.014 | 0.042 | 0.005 | 0.004 | 0.013 | 0.028 | 0.002 | 0.007 | 0.001 | 0.001 | 0.0032 | 0.0001 | 1242 | 1040 | 860 | 657 | 434 | 299 | 30
0.1424 | 0.439 | 0.222 | 0.021 | 0.005 | 0.032 | 0.0122 | 0.0109 | 0.008 | 0.026 | 0.0014 | 0.003 | 0.001 | 0.001 | 0.003 | 0.0002 | 1227 | 1059 | 895 | 670 | 429 | 292 | 29
0.1471 | 0.511 | 0.194 | 0.018 | 0.0136 | 0.03 | 0.0033 | 0.0029 | 0.007 | 0.018 | 0.0006 | 0.001 | 0.001 | 0.001 | 0.0019 | 0.0002 | 1227 | 1040 | 863 | 650 | 450 | 274 | 37
0.156 | 0.502 | 0.187 | 0.013 | 0.009 | 0.021 | 0.002 | 0.001 | 0.011 | 0.013 | 0.001 | 0.005 | 0.002 | 0.001 | 0.0032 | 0.0002 | 1265 | 1070 | 856 | 654 | 431 | 281 | 28
0.1432 | 0.479 | 0.199 | 0.016 | 0.0114 | 0.03 | 0.0026 | 0.0017 | 0.009 | 0.024 | 0.0007 | 0.002 | 0.001 | 0.0019 | 0.0021 | 0.0002 | 1225 | 1044 | 863 | 650 | 436 | 277 | 34
0.148 | 0.456 | 0.193 | 0.013 | 0.015 | 0.043 | 0.005 | 0.003 | 0.015 | 0.031 | 0.001 | 0.008 | 0.001 | 0.0013 | 0.0036 | 0.0001 | 1227 | 1050 | 885 | 670 | 439 | 280 | 32
0.139 | 0.511 | 0.214 | 0.017 | 0.016 | 0.04 | 0.014 | 0.011 | 0.013 | 0.021 | 0.002 | 0.007 | 0.001 | 0.001 | 0.0031 | 0.0001 | 1269 | 1060 | 885 | 636 | 449 | 315 | 26
0.159 | 0.444 | 0.15 | 0.02 | 0.017 | 0.03 | 0.001 | 0.001 | 0.013 | 0.018 | 0.001 | 0.005 | 0.001 | 0.001 | 0.0036 | 0.0003 | 1259 | 1040 | 881 | 618 | 451 | 318 | 31
0.1394 | 0.459 | 0.217 | 0.022 | 0.021 | 0.058 | 0.011 | 0.01 | 0.025 | 0.04 | 0.003 | 0.006 | 0.002 | 0.001 | 0.0027 | 0.0004 | 1227 | 1053 | 880 | 670 | 435 | 293 | 38
0.1554 | 0.448 | 0.18 | 0.017 | 0.0077 | 0.03 | 0.0038 | 0.0027 | 0.009 | 0.019 | 0.0002 | 0.002 | 0.001 | 0.001 | 0.0026 | 0.0002 | 1227 | 1066 | 861 | 650 | 436 | 282 | 28
0.1519 | 0.488 | 0.191 | 0.02 | 0.0121 | 0.023 | 0.0019 | 0.0016 | 0.008 | 0.04 | 0.0006 | 0 | 0.001 | 0.001 | 0.0019 | 0.0001 | 1227 | 1047 | 871 | 650 | 449 | 298 | 33
0.145 | 0.489 | 0.197 | 0.024 | 0.016 | 0.037 | 0.002 | 0.001 | 0.013 | 0.025 | 0.001 | 0.009 | 0.001 | 0.001 | 0.0027 | 0.0001 | 1269 | 1060 | 887 | 635 | 447 | 335 | 37
0.145 | 0.475 | 0.156 | 0.019 | 0.019 | 0.046 | 0.005 | 0.003 | 0.026 | 0.049 | 0.001 | 0.007 | 0.001 | 0.001 | 0.0029 | 0.0001 | 1274 | 1060 | 882 | 609 | 447 | 322 | 31
0.156 | 0.467 | 0.206 | 0.025 | 0.02 | 0.042 | 0.002 | 0.001 | 0.027 | 0.046 | 0.001 | 0.006 | 0.002 | 0.002 | 0.0029 | 0.0001 | 1266 | 1050 | 868 | 646 | 446 | 290 | 28
0.1604 | 0.438 | 0.186 | 0.014 | 0.009 | 0.017 | 0.0025 | 0.0019 | 0.007 | 0.043 | 0.0003 | 0.001 | 0.001 | 0.001 | 0.0021 | 0.0002 | 1207 | 1029 | 877 | 680 | 400 | 260 | 41
0.1592 | 0.441 | 0.175 | 0.016 | 0.013 | 0.062 | 0.002 | 0.002 | 0.019 | 0.018 | 0.001 | 0.007 | 0.002 | 0.0012 | 0.0024 | 0.0001 | 1247 | 1040 | 863 | 631 | 433 | 302 | 32
0.156 | 0.467 | 0.206 | 0.025 | 0.02 | 0.042 | 0.002 | 0.001 | 0.027 | 0.046 | 0.001 | 0.006 | 0.002 | 0.002 | 0.0029 | 0.0001 | 1261 | 1050 | 851 | 653 | 452 | 307 | 27
0.153 | 0.516 | 0.199 | 0.023 | 0.014 | 0.043 | 0.005 | 0.003 | 0.023 | 0.035 | 0.001 | 0.008 | 0.001 | 0.001 | 0.0023 | 0.0001 | 1247 | 1050 | 850 | 623 | 448 | 302 | 27
0.1476 | 0.46 | 0.21 | 0.012 | 0.011 | 0.044 | 0.001 | 0.001 | 0.02 | 0.028 | 0.002 | 0.006 | 0.002 | 0.0013 | 0.0028 | 0.0002 | 1270 | 1080 | 899 | 633 | 434 | 316 | 30
0.1669 | 0.445 | 0.235 | 0.02 | 0.0129 | 0.037 | 0.0168 | 0.0156 | 0.008 | 0.024 | 0.0019 | 0.004 | 0.001 | 0.001 | 0.0031 | 0.0003 | 1227 | 1021 | 862 | 670 | 459 | 299 | 30
0.1616 | 0.481 | 0.171 | 0.011 | 0.015 | 0.026 | 0.025 | 0.023 | 0.01 | 0.019 | 0.001 | 0.004 | 0.002 | 0.0021 | 0.0038 | 0.0001 | 1250 | 1040 | 851 | 654 | 424 | 269 | 31
0.1446 | 0.445 | 0.174 | 0.017 | 0.016 | 0.03 | 0.002 | 0.002 | 0.012 | 0.019 | 0.001 | 0.004 | 0.002 | 0.0015 | 0.004 | 0.0001 | 1257 | 1060 | 877 | 635 | 421 | 296 | 31
0.156 | 0.511 | 0.194 | 0.025 | 0.016 | 0.045 | 0.005 | 0.003 | 0.022 | 0.041 | 0.002 | 0.009 | 0.001 | 0.0021 | 0.003 | 0.0001 | 1269 | 1060 | 886 | 635 | 437 | 320 | 33
0.1474 | 0.442 | 0.186 | 0.025 | 0.0116 | 0.043 | 0.0024 | 0.0022 | 0.011 | 0.029 | 0.0006 | 0.003 | 0.001 | 0.001 | 0.0016 | 0.0002 | 1205 | 1055 | 892 | 680 | 444 | 296 | 42
0.1549 | 0.51 | 0.193 | 0.018 | 0.009 | 0.035 | 0.016 | 0.015 | 0.011 | 0.019 | 0.003 | 0.004 | 0.003 | 0.001 | 0.0036 | 0.0002 | 1256 | 1040 | 880 | 636 | 449 | 320 | 30
0.1501 | 0.494 | 0.224 | 0.02 | 0.0093 | 0.051 | 0.012 | 0.0111 | 0.009 | 0.033 | 0.0006 | 0.005 | 0.001 | 0.001 | 0.002 | 0.0002 | 1227 | 1051 | 871 | 650 | 461 | 290 | 31
0.164 | 0.495 | 0.22 | 0.016 | 0.014 | 0.045 | 0.008 | 0.005 | 0.017 | 0.034 | 0.002 | 0.007 | 0.001 | 0.0018 | 0.0033 | 0.0001 | 1261 | 1060 | 896 | 610 | 433 | 320 | 30
0.1426 | 0.464 | 0.198 | 0.025 | 0.014 | 0.035 | 0.002 | 0.002 | 0.014 | 0.028 | 0.002 | 0.005 | 0.003 | 0.001 | 0.004 | 0.0004 | 1258 | 1050 | 865 | 633 | 440 | 285 | 33
0.149 | 0.455 | 0.182 | 0.015 | 0.014 | 0.042 | 0.001 | 0.001 | 0.02 | 0.032 | 0.001 | 0.006 | 0.002 | 0.001 | 0.0044 | 0.0003 | 1274 | 1080 | 884 | 634 | 440 | 292 | 32
0.1404 | 0.461 | 0.204 | 0.018 | 0.008 | 0.052 | 0.007 | 0.006 | 0.022 | 0.038 | 0.001 | 0.008 | 0.003 | 0.001 | 0.0031 | 0.0002 | 1268 | 1060 | 882 | 638 | 423 | 292 | 33
0.15 | 0.447 | 0.208 | 0.018 | 0.017 | 0.035 | 0.003 | 0.002 | 0.017 | 0.035 | 0.001 | 0.005 | 0.001 | 0.001 | 0.0028 | 0.0001 | 1258 | 1040 | 858 | 619 | 441 | 279 | 33
0.1408 | 0.455 | 0.188 | 0.02 | 0.017 | 0.038 | 0.008 | 0.007 | 0.013 | 0.022 | 0.003 | 0.006 | 0.003 | 0.001 | 0.0025 | 0.0002 | 1269 | 1060 | 888 | 633 | 444 | 309 | 34
0.1601 | 0.484 | 0.216 | 0.018 | 0.0079 | 0.051 | 0.0192 | 0.0184 | 0.016 | 0.038 | 0.0011 | 0.005 | 0.001 | 0.001 | 0.0026 | 0.0002 | 1215 | 1067 | 896 | 680 | 445 | 303 | 29
0.1558 | 0.451 | 0.192 | 0.025 | 0.0116 | 0.041 | 0.0342 | 0.0339 | 0.009 | 0.026 | 0.0008 | 0.004 | 0.001 | 0.001 | 0.0023 | 0.0002 | 1215 | 1028 | 862 | 680 | 457 | 295 | 33
0.14 | 0.502 | 0.201 | 0.02 | 0.013 | 0.027 | 0.02 | 0.019 | 0.013 | 0.025 | 0.002 | 0.004 | 0.001 | 0.001 | 0.0032 | 0.0001 | 1266 | 1060 | 887 | 633 | 463 | 335 | 32
0.1608 | 0.465 | 0.191 | 0.013 | 0.0111 | 0.019 | 0.0052 | 0.0038 | 0.006 | 0.023 | 0.0008 | 0.001 | 0.001 | 0.001 | 0.0017 | 0.0002 | 1225 | 1048 | 865 | 650 | 449 | 284 | 31
0.137 | 0.468 | 0.196 | 0.02 | 0.014 | 0.039 | 0.001 | 0.001 | 0.031 | 0.043 | 0.001 | 0.011 | 0.002 | 0.001 | 0.0026 | 0.0003 | 1227 | 1052 | 878 | 680 | 447 | 318 | 26
0.131 | 0.42 | 0.175 | 0.015 | 0.016 | 0.03 | 0.005 | 0.002 | 0.01 | 0.018 | 0.001 | 0.007 | 0.001 | 0.001 | 0.0035 | 0.0001 | 1246 | 1040 | 876 | 634 | 410 | 277 | 31
0.1365 | 0.479 | 0.218 | 0.016 | 0.0081 | 0.047 | 0.0004 | 0.0004 | 0.009 | 0.021 | 0.0007 | 0.005 | 0.001 | 0.001 | 0.0022 | 0.0002 | 1215 | 1036 | 881 | 680 | 443 | 300 | 29
0.14 | 0.512 | 0.192 | 0.025 | 0.014 | 0.047 | 0.006 | 0.004 | 0.017 | 0.03 | 0.002 | 0.008 | 0.001 | 0.0012 | 0.0025 | 0.0001 | 1273 | 1060 | 895 | 634 | 442 | 295 | 32
0.144 | 0.49 | 0.16 | 0.017 | 0.006 | 0.056 | 0.021 | 0.02 | 0.019 | 0.032 | 0.002 | 0.009 | 0.001 | 0.0016 | 0.0035 | 0.0001 | 1256 | 1050 | 857 | 658 | 437 | 317 | 32
0.154 | 0.452 | 0.191 | 0.017 | 0.018 | 0.024 | 0.004 | 0.004 | 0.012 | 0.019 | 0.001 | 0.005 | 0.002 | 0.001 | 0.0036 | 0.0001 | 1267 | 1050 | 868 | 640 | 434 | 293 | 30
0.151 | 0.451 | 0.201 | 0.013 | 0.02 | 0.039 | 0.002 | 0.002 | 0.031 | 0.018 | 0.001 | 0.006 | 0.001 | 0.002 | 0.0045 | 0.0003 | 1215 | 1045 | 884 | 680 | 457 | 308 | 31
0.154 | 0.459 | 0.207 | 0.013 | 0.013 | 0.029 | 0.002 | 0.002 | 0.029 | 0.032 | 0.001 | 0.007 | 0.001 | 0.002 | 0.0033 | 0.0001 | 1260 | 1050 | 868 | 637 | 439 | 295 | 36
0.1548 | 0.451 | 0.194 | 0.02 | 0.023 | 0.04 | 0.001 | 0.001 | 0.017 | 0.022 | 0.002 | 0.005 | 0.002 | 0.001 | 0.003 | 0.0001 | 1227 | 1046 | 871 | 650 | 443 | 276 | 34
0.147 | 0.47 | 0.193 | 0.012 | 0.011 | 0.039 | 0.012 | 0.01 | 0.017 | 0.019 | 0.002 | 0.004 | 0.001 | 0.001 | 0.0031 | 0.0001 | 1271 | 1060 | 885 | 639 | 419 | 278 | 37
0.1551 | 0.465 | 0.165 | 0.025 | 0.0123 | 0.047 | 0.0023 | 0.0023 | 0.012 | 0.032 | 0.0003 | 0.004 | 0.001 | 0.001 | 0.0018 | 0.0002 | 1223 | 1067 | 844 | 680 | 460 | 304 | 32
0.164 | 0.495 | 0.22 | 0.016 | 0.014 | 0.045 | 0.008 | 0.005 | 0.017 | 0.034 | 0.002 | 0.007 | 0.001 | 0.0018 | 0.0033 | 0.0001 | 1248 | 1040 | 887 | 610 | 458 | 315 | 33
0.1502 | 0.471 | 0.215 | 0.022 | 0.0139 | 0.044 | 0.0385 | 0.0382 | 0.011 | 0.032 | 0.0008 | 0.003 | 0.001 | 0.001 | 0.0019 | 0.0002 | 1215 | 1038 | 891 | 680 | 452 | 300 | 29
0.1726 | 0.446 | 0.193 | 0.014 | 0.01 | 0.021 | 0.002 | 0.001 | 0.008 | 0.017 | 0.003 | 0.004 | 0.002 | 0.001 | 0.0019 | 0.0002 | 1227 | 1042 | 894 | 670 | 447 | 315 | 32
0.141 | 0.5 | 0.189 | 0.011 | 0.01 | 0.032 | 0.002 | 0.002 | 0.027 | 0.03 | 0.002 | 0.001 | 0.001 | 0.001 | 0.0027 | 0.0001 | 1260 | 1060 | 899 | 630 | 435 | 281 | 28
0.146 | 0.496 | 0.23 | 0.018 | 0.015 | 0.034 | 0.017 | 0.016 | 0.015 | 0.036 | 0.001 | 0.006 | 0.001 | 0.001 | 0.003 | 0.0002 | 1241 | 1040 | 863 | 605 | 444 | 310 | 31
0.156 | 0.508 | 0.192 | 0.019 | 0.0109 | 0.035 | 0.0027 | 0.0022 | 0.008 | 0.023 | 0.0007 | 0.002 | 0.001 | 0.001 | 0.0015 | 0.0002 | 1227 | 1040 | 866 | 670 | 439 | 280 | 30
0.135 | 0.449 | 0.165 | 0.017 | 0.023 | 0.036 | 0.001 | 0.001 | 0.014 | 0.029 | 0.001 | 0.003 | 0.001 | 0.001 | 0.0027 | 0.0001 | 1269 | 1060 | 878 | 635 | 449 | 320 | 28
0.161 | 0.491 | 0.202 | 0.012 | 0.014 | 0.047 | 0.006 | 0.004 | 0.013 | 0.018 | 0.001 | 0.005 | 0.001 | 0.001 | 0.0022 | 0.0001 | 1226 | 1048 | 885 | 670 | 439 | 285 | 35
0.1423 | 0.466 | 0.203 | 0.016 | 0.014 | 0.041 | 0.006 | 0.006 | 0.024 | 0.046 | 0.002 | 0.006 | 0.002 | 0.001 | 0.0028 | 0.0002 | 1274 | 1060 | 877 | 604 | 437 | 301 | 32
0.1441 | 0.469 | 0.209 | 0.02 | 0.012 | 0.041 | 0.0032 | 0.0029 | 0.01 | 0.022 | 0.0008 | 0.005 | 0.001 | 0.001 | 0.0014 | 0.0002 | 1227 | 1067 | 862 | 650 | 429 | 261 | 31
0.1474 | 0.439 | 0.192 | 0.015 | 0.012 | 0.04 | 0.001 | 0.001 | 0.012 | 0.019 | 0.002 | 0.004 | 0.001 | 0.003 | 0.0031 | 0.0003 | 1264 | 1060 | 884 | 634 | 430 | 297 | 33
0.1362 | 0.543 | 0.165 | 0.021 | 0.0122 | 0.043 | 0.0019 | 0.0017 | 0.013 | 0.034 | 0.0006 | 0.003 | 0.001 | 0.001 | 0.0019 | 0.0002 | 1227 | 1020 | 874 | 670 | 446 | 301 | 35
0.1532 | 0.495 | 0.192 | 0.021 | 0.013 | 0.046 | 0.001 | 0.001 | 0.02 | 0.025 | 0.002 | 0.007 | 0.003 | 0.001 | 0.0027 | 0.0004 | 1248 | 1040 | 864 | 637 | 442 | 293 | 31
0.131 | 0.42 | 0.175 | 0.015 | 0.016 | 0.03 | 0.005 | 0.002 | 0.01 | 0.018 | 0.001 | 0.007 | 0.001 | 0.001 | 0.0035 | 0.0001 | 1256 | 1060 | 884 | 634 | 429 | 303 | 34
0.1403 | 0.465 | 0.197 | 0.018 | 0.0085 | 0.041 | 0.004 | 0.003 | 0.011 | 0.029 | 0.0009 | 0.005 | 0.001 | 0.001 | 0.003 | 0 | 1227 | 1051 | 873 | 670 | 446 | 283 | 36
0.1473 | 0.458 | 0.201 | 0.018 | 0.012 | 0.043 | 0.001 | 0.001 | 0.019 | 0.026 | 0.002 | 0.006 | 0.003 | 0.001 | 0.0022 | 0.0003 | 1251 | 1050 | 853 | 614 | 451 | 307 | 33
0.16 | 0.451 | 0.198 | 0.019 | 0.013 | 0.048 | 0.001 | 0.001 | 0.022 | 0.03 | 0.002 | 0.006 | 0.002 | 0.001 | 0.0035 | 0.0002 | 1227 | 1036 | 890 | 670 | 444 | 285 | 34
0.1462 | 0.476 | 0.177 | 0.023 | 0.0074 | 0.026 | 0.0043 | 0.0037 | 0.023 | 0.046 | 0.001 | 0.003 | 0.001 | 0.001 | 0.0022 | 0.0002 | 1227 | 1053 | 877 | 670 | 441 | 298 | 37
0.135 | 0.463 | 0.189 | 0.012 | 0.011 | 0.03 | 0.004 | 0.003 | 0.02 | 0.043 | 0.001 | 0.008 | 0.001 | 0.001 | 0.0052 | 0.0001 | 1262 | 1040 | 880 | 636 | 458 | 357 | 33
0.1645 | 0.486 | 0.221 | 0.019 | 0.019 | 0.049 | 0.019 | 0.018 | 0.025 | 0.036 | 0.001 | 0.007 | 0.002 | 0.0014 | 0.0035 | 0.0002 | 1275 | 1080 | 898 | 608 | 444 | 339 | 31
0.1512 | 0.482 | 0.195 | 0.022 | 0.011 | 0.047 | 0.004 | 0.003 | 0.016 | 0.026 | 0.002 | 0.007 | 0.002 | 0.001 | 0.0027 | 0.0002 | 1227 | 1055 | 883 | 670 | 461 | 336 | 28
0.1477 | 0.479 | 0.199 | 0.015 | 0.0141 | 0.046 | 0.0019 | 0.0009 | 0.013 | 0.042 | 0.0007 | 0.004 | 0.001 | 0.0017 | 0.0024 | 0.0002 | 1227 | 1045 | 870 | 650 | 448 | 280 | 32
0.14 | 0.451 | 0.187 | 0.019 | 0.01 | 0.038 | 0.001 | 0.001 | 0.028 | 0.038 | 0.001 | 0.007 | 0.002 | 0.001 | 0.0032 | 0.0001 | 1266 | 1050 | 864 | 657 | 450 | 291 | 29
0.1433 | 0.452 | 0.235 | 0.021 | 0.006 | 0.028 | 0.024 | 0.022 | 0.014 | 0.03 | 0.003 | 0.005 | 0.002 | 0.001 | 0.0046 | 0.0003 | 1227 | 1033 | 868 | 670 | 436 | 275 | 36
0.158 | 0.502 | 0.184 | 0.022 | 0.016 | 0.038 | 0.005 | 0.004 | 0.017 | 0.04 | 0.001 | 0.01 | 0.001 | 0.0014 | 0.0039 | 0.0001 | 1227 | 1030 | 865 | 670 | 440 | 301 | 35
0.1457 | 0.447 | 0.209 | 0.016 | 0.015 | 0.039 | 0.002 | 0.001 | 0.012 | 0.02 | 0.003 | 0.003 | 0.003 | 0.001 | 0.0026 | 0.0002 | 1227 | 1030 | 865 | 670 | 426 | 286 | 30
0.144 | 0.472 | 0.186 | 0.012 | 0.013 | 0.029 | 0.003 | 0.003 | 0.017 | 0.035 | 0.001 | 0.007 | 0.001 | 0.001 | 0.0046 | 0.0001 | 1272 | 1060 | 874 | 636 | 461 | 321 | 33
0.151 | 0.527 | 0.208 | 0.02 | 0.022 | 0.04 | 0.004 | 0.003 | 0.016 | 0.044 | 0.002 | 0.01 | 0.001 | 0.0013 | 0.0039 | 0.0001 | 1246 | 1050 | 858 | 654 | 419 | 278 | 31
0.153 | 0.458 | 0.194 | 0.01 | 0.017 | 0.043 | 0.002 | 0.002 | 0.02 | 0.023 | 0.001 | 0.005 | 0.002 | 0.001 | 0.0023 | 0.0001 | 1270 | 1080 | 892 | 633 | 445 | 323 | 39
0.137 | 0.502 | 0.221 | 0.022 | 0.012 | 0.038 | 0.012 | 0.01 | 0.012 | 0.028 | 0.001 | 0.004 | 0.001 | 0.001 | 0.0033 | 0.0001 | 1227 | 1028 | 872 | 670 | 455 | 299 | 32
0.147 | 0.476 | 0.17 | 0.018 | 0.016 | 0.046 | 0.003 | 0.003 | 0.02 | 0.02 | 0.001 | 0.007 | 0.003 | 0.0016 | 0.0026 | 0.0001 | 1275 | 1080 | 896 | 632 | 412 | 297 | 27
0.162 | 0.475 | 0.182 | 0.016 | 0.018 | 0.027 | 0.003 | 0.002 | 0.032 | 0.027 | 0.002 | 0.002 | 0.001 | 0.001 | 0.0038 | 0.0001 | 1276 | 1080 | 886 | 633 | 459 | 303 | 36
0.157 | 0.455 | 0.203 | 0.023 | 0.02 | 0.049 | 0.003 | 0.002 | 0.022 | 0.033 | 0.002 | 0.007 | 0.002 | 0.001 | 0.0023 | 0.0002 | 1227 | 1032 | 844 | 670 | 452 | 286 | 27
0.142 | 0.482 | 0.18 | 0.021 | 0.014 | 0.048 | 0.006 | 0.005 | 0.018 | 0.028 | 0.001 | 0.007 | 0.001 | 0.001 | 0.0043 | 0.0001 | 1258 | 1050 | 859 | 611 | 440 | 297 | 33
0.156 | 0.48 | 0.194 | 0.017 | 0.014 | 0.036 | 0.005 | 0.005 | 0.015 | 0.027 | 0.002 | 0.001 | 0.001 | 0.002 | 0.0031 | 0.0001 | 1258 | 1040 | 876 | 617 | 458 | 318 | 33
0.1698 | 0.475 | 0.207 | 0.016 | 0.0051 | 0.039 | 0.0049 | 0.0047 | 0.009 | 0.026 | 0.0009 | 0.003 | 0.001 | 0.001 | 0.0014 | 0.0002 | 1215 | 1042 | 878 | 680 | 471 | 329 | 30
0.149 | 0.466 | 0.194 | 0.013 | 0.01 | 0.025 | 0.001 | 0.001 | 0.015 | 0.014 | 0.001 | 0.003 | 0.001 | 0.001 | 0.0039 | 0.0002 | 1267 | 1060 | 876 | 610 | 441 | 295 | 34
0.1576 | 0.454 | 0.199 | 0.014 | 0.012 | 0.034 | 0.002 | 0.002 | 0.025 | 0.048 | 0.002 | 0.005 | 0.002 | 0.001 | 0.0022 | 0.0001 | 1227 | 1034 | 879 | 680 | 425 | 280 | 42
0.1477 | 0.427 | 0.206 | 0.016 | 0.012 | 0.044 | 0.002 | 0.002 | 0.019 | 0.025 | 0.001 | 0.005 | 0.002 | 0.001 | 0.003 | 0.0002 | 1250 | 1050 | 861 | 655 | 398 | 271 | 30
0.1608 | 0.482 | 0.217 | 0.021 | 0.011 | 0.026 | 0.024 | 0.0214 | 0.014 | 0.041 | 0.0011 | 0.002 | 0.001 | 0.001 | 0.0029 | 0.0003 | 1227 | 1044 | 871 | 650 | 436 | 274 | 33
0.149 | 0.489 | 0.21 | 0.018 | 0.013 | 0.037 | 0.005 | 0.004 | 0.027 | 0.039 | 0.002 | 0.003 | 0.001 | 0.001 | 0.0028 | 0.0001 | 1260 | 1060 | 898 | 612 | 460 | 307 | 34
0.1429 | 0.523 | 0.182 | 0.024 | 0.008 | 0.034 | 0.004 | 0.0033 | 0.016 | 0.04 | 0.0005 | 0.008 | 0.001 | 0.001 | 0.0017 | 0.0002 | 1210 | 1043 | 863 | 670 | 432 | 291 | 31
0.1368 | 0.447 | 0.184 | 0.018 | 0.018 | 0.039 | 0.002 | 0.001 | 0.021 | 0.024 | 0.001 | 0.005 | 0.003 | 0.0011 | 0.0026 | 0.0002 | 1272 | 1060 | 896 | 635 | 429 | 280 | 37
0.157 | 0.472 | 0.198 | 0.018 | 0.016 | 0.036 | 0.01 | 0.007 | 0.013 | 0.025 | 0.001 | 0.007 | 0.001 | 0.001 | 0.0032 | 0.0001 | 1262 | 1060 | 876 | 634 | 476 | 358 | 31
0.1469 | 0.441 | 0.183 | 0.019 | 0.014 | 0.051 | 0.002 | 0.002 | 0.021 | 0.026 | 0.001 | 0.005 | 0.003 | 0.0011 | 0.0025 | 0.0001 | 1257 | 1050 | 866 | 656 | 408 | 267 | 30
0.1565 | 0.453 | 0.206 | 0.018 | 0.0118 | 0.032 | 0.0025 | 0.0022 | 0.009 | 0.026 | 0.0008 | 0.002 | 0.001 | 0.001 | 0.0025 | 0.0002 | 1227 | 1044 | 879 | 680 | 449 | 317 | 32
0.1454 | 0.486 | 0.204 | 0.015 | 0.0102 | 0.042 | 0.0034 | 0.0032 | 0.021 | 0.047 | 0.0008 | 0.004 | 0.001 | 0.001 | 0.0033 | 0.0002 | 1227 | 1049 | 881 | 670 | 441 | 288 | 30
0.1552 | 0.472 | 0.174 | 0.018 | 0.0073 | 0.036 | 0.0032 | 0.003 | 0.013 | 0.041 | 0.0002 | 0.004 | 0.001 | 0.001 | 0.0025 | 0.0002 | 1190 | 1056 | 859 | 670 | 433 | 284 | 30
0.145 | 0.459 | 0.2 | 0.022 | 0.014 | 0.039 | 0.005 | 0.004 | 0.015 | 0.027 | 0.002 | 0.002 | 0.001 | 0.0011 | 0.0041 | 0.0001 | 1248 | 1050 | 860 | 655 | 441 | 294 | 31
0.1581 | 0.452 | 0.222 | 0.012 | 0.012 | 0.041 | 0.013 | 0.012 | 0.02 | 0.024 | 0.003 | 0.005 | 0.002 | 0.001 | 0.0053 | 0.0003 | 1227 | 1033 | 844 | 650 | 449 | 294 | 31
0.1526 | 0.454 | 0.207 | 0.013 | 0.015 | 0.037 | 0.006 | 0.005 | 0.009 | 0.021 | 0.003 | 0.003 | 0.001 | 0.001 | 0.0045 | 0.0002 | 1257 | 1050 | 864 | 637 | 449 | 299 | 29
0.1516 | 0.44 | 0.195 | 0.018 | 0.0071 | 0.035 | 0.0029 | 0.0023 | 0.01 | 0.039 | 0.0002 | 0.003 | 0.001 | 0.001 | 0.0016 | 0.0002 | 1227 | 1042 | 870 | 670 | 439 | 280 | 33
0.1453 | 0.432 | 0.22 | 0.021 | 0.0136 | 0.043 | 0.0036 | 0.0033 | 0.015 | 0.041 | 0.0007 | 0.003 | 0.001 | 0.001 | 0.0015 | 0.0002 | 1227 | 1044 | 860 | 670 | 414 | 250 | 25
0.1487 | 0.439 | 0.185 | 0.013 | 0.0146 | 0.034 | 0.0028 | 0.0026 | 0.006 | 0.016 | 0.0004 | 0.001 | 0.001 | 0.001 | 0.0028 | 0.0002 | 1227 | 1033 | 865 | 650 | 437 | 273 | 37
0.146 | 0.494 | 0.201 | 0.013 | 0.014 | 0.045 | 0.028 | 0.027 | 0.019 | 0.025 | 0.001 | 0.008 | 0.001 | 0.001 | 0.0033 | 0.0001 | 1271 | 1060 | 879 | 631 | 443 | 309 | 33
0.1445 | 0.451 | 0.208 | 0.018 | 0.011 | 0.04 | 0.002 | 0.001 | 0.019 | 0.028 | 0.002 | 0.006 | 0.002 | 0.0012 | 0.0027 | 0.0003 | 1269 | 1060 | 880 | 634 | 440 | 304 | 35
0.1513 | 0.534 | 0.196 | 0.019 | 0.0084 | 0.037 | 0.0127 | 0.0117 | 0.009 | 0.04 | 0.001 | 0.002 | 0.001 | 0.001 | 0.0022 | 0.0002 | 1227 | 1038 | 866 | 670 | 455 | 306 | 38
0.14 | 0.489 | 0.192 | 0.024 | 0.006 | 0.019 | 0.012 | 0.011 | 0.012 | 0.025 | 0.002 | 0.003 | 0.001 | 0.001 | 0.0045 | 0.0001 | 1258 | 1050 | 860 | 657 | 434 | 293 | 30
0.1484 | 0.431 | 0.17 | 0.02 | 0.0127 | 0.045 | 0.0076 | 0.0048 | 0.011 | 0.041 | 0.0003 | 0.009 | 0.001 | 0.001 | 0.0023 | 0.0001 | 1215 | 1063 | 909 | 670 | 443 | 297 | 36
0.1428 | 0.444 | 0.194 | 0.014 | 0.017 | 0.048 | 0.001 | 0.001 | 0.021 | 0.04 | 0.002 | 0.005 | 0.001 | 0.0024 | 0.0026 | 0.0002 | 1271 | 1060 | 891 | 635 | 420 | 253 | 35
0.144 | 0.472 | 0.207 | 0.017 | 0.0084 | 0.051 | 0.0013 | 0.0012 | 0.014 | 0.037 | 0.0006 | 0.005 | 0.001 | 0.001 | 0.0015 | 0.0002 | 1227 | 1046 | 871 | 670 | 438 | 274 | 37
0.1488 | 0.458 | 0.199 | 0.013 | 0.017 | 0.044 | 0.001 | 0.001 | 0.031 | 0.049 | 0.003 | 0.006 | 0.002 | 0.001 | 0.0026 | 0.0001 | 1270 | 1060 | 889 | 635 | 417 | 262 | 31
0.146 | 0.452 | 0.204 | 0.024 | 0.014 | 0.031 | 0.006 | 0.005 | 0.026 | 0.033 | 0.001 | 0.005 | 0.002 | 0.001 | 0.0022 | 0.0002 | 1250 | 1040 | 855 | 625 | 438 | 287 | 30
0.1489 | 0.455 | 0.178 | 0.011 | 0.014 | 0.035 | 0.016 | 0.015 | 0.01 | 0.02 | 0.003 | 0.004 | 0.002 | 0.001 | 0.0035 | 0.0001 | 1227 | 1048 | 863 | 650 | 449 | 298 | 32
0.148 | 0.517 | 0.184 | 0.021 | 0.013 | 0.03 | 0.006 | 0.004 | 0.018 | 0.036 | 0.001 | 0.009 | 0.001 | 0.001 | 0.0031 | 0.0001 | 1272 | 1060 | 899 | 628 | 418 | 291 | 30
0.1562 | 0.45 | 0.177 | 0.016 | 0.015 | 0.045 | 0.001 | 0.001 | 0.015 | 0.025 | 0.002 | 0.004 | 0.001 | 0.002 | 0.0033 | 0.0003 | 1258 | 1040 | 876 | 636 | 424 | 279 | 35
0.149 | 0.488 | 0.191 | 0.013 | 0.01 | 0.046 | 0.003 | 0.002 | 0.018 | 0.041 | 0.002 | 0.005 | 0.002 | 0.001 | 0.0047 | 0.0004 | 1227 | 1052 | 886 | 650 | 448 | 283 | 30
0.1467 | 0.503 | 0.192 | 0.022 | 0.0132 | 0.037 | 0.0245 | 0.0235 | 0.011 | 0.029 | 0.0007 | 0.002 | 0.001 | 0.001 | 0.0022 | 0.0002 | 1227 | 1044 | 895 | 670 | 438 | 285 | 31
0.1586 | 0.453 | 0.17 | 0.019 | 0.017 | 0.036 | 0.002 | 0.002 | 0.021 | 0.035 | 0.003 | 0.005 | 0.002 | 0.001 | 0.0031 | 0.0002 | 1258 | 1050 | 865 | 646 | 411 | 264 | 32
0.1414 | 0.47 | 0.192 | 0.018 | 0.005 | 0.04 | 0.0018 | 0.0012 | 0.01 | 0.024 | 0.0006 | 0.003 | 0.001 | 0.0011 | 0.0019 | 0.0001 | 1227 | 1029 | 880 | 670 | 441 | 307 | 43
0.1537 | 0.486 | 0.206 | 0.019 | 0.013 | 0.051 | 0.002 | 0.002 | 0.022 | 0.028 | 0.001 | 0.005 | 0.003 | 0.0011 | 0.0027 | 0.0001 | 1251 | 1050 | 863 | 649 | 421 | 275 | 31
0.153 | 0.465 | 0.184 | 0.017 | 0.014 | 0.04 | 0.005 | 0.004 | 0.015 | 0.019 | 0.001 | 0.007 | 0.001 | 0.001 | 0.0025 | 0.0001 | 1227 | 1043 | 845 | 650 | 415 | 264 | 30
0.1518 | 0.439 | 0.208 | 0.011 | 0.01 | 0.047 | 0.002 | 0.002 | 0.019 | 0.02 | 0.001 | 0.005 | 0.003 | 0.0015 | 0.0041 | 0.0001 | 1269 | 1060 | 885 | 636 | 431 | 283 | 35
0.151 | 0.501 | 0.189 | 0.017 | 0.011 | 0.042 | 0.007 | 0.006 | 0.014 | 0.023 | 0.001 | 0.004 | 0.001 | 0.001 | 0.0038 | 0.0001 | 1227 | 1027 | 869 | 670 | 453 | 299 | 36
0.141 | 0.504 | 0.178 | 0.014 | 0.019 | 0.05 | 0.016 | 0.013 | 0.017 | 0.031 | 0.002 | 0.009 | 0.001 | 0.0021 | 0.0033 | 0.0001 | 1256 | 1040 | 857 | 654 | 429 | 290 | 31
0.173 | 0.444 | 0.2008 | 0.02 | 0.0134 | 0.032 | 0.0091 | 0.0072 | 0.01 | 0.025 | 0.001 | 0.003 | 0.002 | 0.002 | 0.0033 | 0.0002 | 1227 | 1034 | 879 | 670 | 460 | 272 | 35
0.148 | 0.472 | 0.194 | 0.016 | 0.009 | 0.05 | 0.017 | 0.015 | 0.019 | 0.031 | 0.002 | 0.003 | 0.001 | 0.001 | 0.0037 | 0.0001 | 1269 | 1050 | 856 | 656 | 441 | 297 | 29
0.146 | 0.496 | 0.221 | 0.019 | 0.017 | 0.038 | 0.007 | 0.005 | 0.011 | 0.024 | 0.001 | 0.005 | 0.001 | 0.001 | 0.0038 | 0.0001 | 1260 | 1060 | 890 | 633 | 451 | 296 | 33
0.1435 | 0.421 | 0.196 | 0.012 | 0.0111 | 0.026 | 0.0028 | 0.0026 | 0.007 | 0.019 | 0.0007 | 0.002 | 0.001 | 0.001 | 0.0028 | 0.0002 | 1227 | 1053 | 890 | 680 | 442 | 315 | 31
0.146 | 0.505 | 0.235 | 0.022 | 0.014 | 0.057 | 0.001 | 0.001 | 0.019 | 0.03 | 0.001 | 0.007 | 0.001 | 0.001 | 0.003 | 0.0001 | 1272 | 1060 | 875 | 632 | 442 | 309 | 29
0.1459 | 0.464 | 0.193 | 0.016 | 0.0074 | 0.036 | 0.0033 | 0.0032 | 0.021 | 0.027 | 0.0006 | 0.003 | 0.001 | 0.001 | 0.0055 | 0.0002 | 1227 | 1067 | 868 | 670 | 424 | 266 | 31
0.146 | 0.48 | 0.202 | 0.019 | 0.017 | 0.046 | 0.002 | 0.002 | 0.022 | 0.032 | 0.001 | 0.006 | 0.001 | 0.002 | 0.0036 | 0.0003 | 1263 | 1060 | 879 | 614 | 464 | 334 | 29
0.144 | 0.436 | 0.202 | 0.017 | 0.014 | 0.035 | 0.001 | 0.001 | 0.015 | 0.02 | 0.001 | 0.004 | 0.001 | 0.002 | 0.0027 | 0.0003 | 1227 | 1026 | 854 | 670 | 435 | 302 | 36
0.1417 | 0.456 | 0.191 | 0.022 | 0.018 | 0.038 | 0.002 | 0.002 | 0.026 | 0.026 | 0.002 | 0.007 | 0.002 | 0.001 | 0.003 | 0.0003 | 1227 | 1061 | 862 | 650 | 441 | 277 | 34
0.1529 | 0.468 | 0.196 | 0.017 | 0.014 | 0.043 | 0.005 | 0.004 | 0.013 | 0.023 | 0.002 | 0.005 | 0.003 | 0.0012 | 0.0025 | 0.0003 | 1227 | 1051 | 873 | 650 | 442 | 280 | 31
0.1482 | 0.443 | 0.194 | 0.022 | 0.0099 | 0.029 | 0.0032 | 0.0025 | 0.008 | 0.02 | 0.0005 | 0.002 | 0.001 | 0.001 | 0.0018 | 0.0002 | 1215 | 1046 | 855 | 680 | 485 | 312 | 30
0.1427 | 0.466 | 0.176 | 0.021 | 0.02 | 0.039 | 0.001 | 0.001 | 0.016 | 0.024 | 0.002 | 0.005 | 0.003 | 0.001 | 0.0038 | 0.0001 | 1222 | 1047 | 870 | 650 | 440 | 273 | 34
0.148 | 0.476 | 0.213 | 0.013 | 0.016 | 0.042 | 0.002 | 0.002 | 0.02 | 0.025 | 0.001 | 0.007 | 0.002 | 0.0012 | 0.0048 | 0.0001 | 1264 | 1050 | 863 | 632 | 433 | 281 | 32
0.16 | 0.505 | 0.228 | 0.019 | 0.014 | 0.027 | 0.002 | 0.002 | 0.015 | 0.032 | 0.002 | 0.005 | 0.002 | 0.001 | 0.0025 | 0.0002 | 1227 | 1028 | 868 | 670 | 480 | 344 | 31
0.136 | 0.462 | 0.183 | 0.019 | 0.013 | 0.026 | 0.001 | 0.001 | 0.016 | 0.019 | 0.001 | 0.004 | 0.001 | 0.001 | 0.0026 | 0.0001 | 1265 | 1060 | 884 | 601 | 434 | 285 | 27
0.155 | 0.487 | 0.186 | 0.012 | 0.014 | 0.062 | 0.004 | 0.003 | 0.019 | 0.026 | 0.001 | 0.006 | 0.001 | 0.0013 | 0.0035 | 0.0001 | 1268 | 1060 | 881 | 640 | 439 | 301 | 33
0.1464 | 0.435 | 0.202 | 0.016 | 0.019 | 0.037 | 0.002 | 0.001 | 0.01 | 0.018 | 0.003 | 0.004 | 0.002 | 0.001 | 0.0027 | 0.0002 | 1227 | 1036 | 864 | 670 | 415 | 257 | 36
0.156 | 0.491 | 0.218 | 0.021 | 0.02 | 0.038 | 0.025 | 0.024 | 0.021 | 0.02 | 0.001 | 0.007 | 0.001 | 0.002 | 0.0042 | 0.0003 | 1215 | 1041 | 871 | 680 | 463 | 341 | 32
0.155 | 0.471 | 0.195 | 0.018 | 0.009 | 0.049 | 0.02 | 0.019 | 0.016 | 0.034 | 0.002 | 0.01 | 0.001 | 0.0019 | 0.0043 | 0.0001 | 1245 | 1050 | 869 | 654 | 419 | 274 | 33
0.145 | 0.479 | 0.206 | 0.015 | 0.015 | 0.052 | 0.005 | 0.003 | 0.016 | 0.029 | 0.002 | 0.008 | 0.001 | 0.0011 | 0.003 | 0.0001 | 1227 | 1060 | 886 | 670 | 441 | 257 | 34
0.146 | 0.458 | 0.196 | 0.014 | 0.005 | 0.044 | 0.009 | 0.008 | 0.013 | 0.024 | 0.001 | 0.005 | 0.001 | 0.001 | 0.0033 | 0.0001 | 1262 | 1060 | 872 | 636 | 422 | 290 | 35
0.151 | 0.441 | 0.185 | 0.012 | 0.012 | 0.05 | 0.003 | 0.002 | 0.033 | 0.021 | 0.001 | 0.006 | 0.002 | 0.001 | 0.0021 | 0.0001 | 1256 | 1060 | 877 | 633 | 439 | 311 | 31
0.145 | 0.451 | 0.195 | 0.014 | 0.015 | 0.046 | 0.003 | 0.002 | 0.016 | 0.022 | 0.003 | 0.005 | 0.003 | 0.0011 | 0.0045 | 0.0003 | 1246 | 1040 | 886 | 634 | 446 | 306 | 31
0.144 | 0.458 | 0.192 | 0.017 | 0.014 | 0.036 | 0.001 | 0.001 | 0.019 | 0.026 | 0.001 | 0.006 | 0.002 | 0.001 | 0.0022 | 0.0001 | 1252 | 1040 | 871 | 633 | 439 | 294 | 37
0.1436 | 0.472 | 0.197 | 0.024 | 0.01 | 0.046 | 0.006 | 0.005 | 0.019 | 0.026 | 0.003 | 0.006 | 0.002 | 0.001 | 0.0022 | 0.0002 | 1259 | 1040 | 875 | 606 | 443 | 291 | 30
0.1575 | 0.422 | 0.216 | 0.015 | 0.018 | 0.031 | 0.0028 | 0.0025 | 0.011 | 0.03 | 0.001 | 0.004 | 0.001 | 0.001 | 0.0034 | 0 | 1227 | 1042 | 874 | 670 | 427 | 266 | 38
0.1535 | 0.484 | 0.21 | 0.021 | 0.016 | 0.044 | 0.011 | 0.011 | 0.02 | 0.027 | 0.001 | 0.007 | 0.002 | 0.0015 | 0.0034 | 0.0001 | 1268 | 1060 | 886 | 635 | 443 | 301 | 33
0.1457 | 0.447 | 0.209 | 0.016 | 0.015 | 0.039 | 0.002 | 0.001 | 0.012 | 0.02 | 0.003 | 0.003 | 0.003 | 0.001 | 0.0026 | 0.0002 | 1227 | 1043 | 864 | 650 | 424 | 265 | 33
0.1469 | 0.459 | 0.182 | 0.019 | 0.012 | 0.033 | 0.001 | 0.001 | 0.01 | 0.019 | 0.003 | 0.006 | 0.003 | 0.001 | 0.0044 | 0.0002 | 1260 | 1060 | 891 | 634 | 442 | 294 | 31
0.1617 | 0.47 | 0.175 | 0.021 | 0.016 | 0.034 | 0.002 | 0.001 | 0.013 | 0.018 | 0.003 | 0.005 | 0.003 | 0.001 | 0.0051 | 0.0002 | 1257 | 1050 | 863 | 632 | 460 | 308 | 32
0.1419 | 0.42 | 0.189 | 0.012 | 0.0084 | 0.059 | 0.0028 | 0.0019 | 0.014 | 0.028 | 0.0005 | 0.005 | 0.001 | 0.001 | 0.002 | 0.0002 | 1215 | 1060 | 874 | 680 | 455 | 312 | 37
0.1501 | 0.428 | 0.181 | 0.014 | 0.0145 | 0.051 | 0.0025 | 0.0022 | 0.014 | 0.044 | 0.0003 | 0.003 | 0.001 | 0.001 | 0.0021 | 0.0002 | 1227 | 1054 | 862 | 650 | 459 | 297 | 27
0.1505 | 0.487 | 0.181 | 0.015 | 0.0164 | 0.042 | 0.002 | 0.0016 | 0.011 | 0.031 | 0.0002 | 0.002 | 0.001 | 0.001 | 0.0031 | 0.0002 | 1227 | 1036 | 863 | 650 | 443 | 277 | 33
0.1449 | 0.444 | 0.171 | 0.02 | 0.0035 | 0.029 | 0.0022 | 0.0019 | 0.007 | 0.015 | 0.001 | 0.004 | 0.001 | 0.001 | 0.0012 | 0.0002 | 1215 | 1045 | 876 | 680 | 448 | 303 | 42
0.1428 | 0.444 | 0.194 | 0.014 | 0.017 | 0.048 | 0.001 | 0.001 | 0.021 | 0.04 | 0.002 | 0.005 | 0.001 | 0.0024 | 0.0026 | 0.0002 | 1274 | 1060 | 889 | 635 | 420 | 265 | 37
0.1632 | 0.486 | 0.217 | 0.019 | 0.022 | 0.044 | 0.022 | 0.02 | 0.013 | 0.021 | 0.003 | 0.006 | 0.001 | 0.0026 | 0.003 | 0.0003 | 1268 | 1080 | 878 | 636 | 441 | 312 | 24
0.1582 | 0.48 | 0.205 | 0.017 | 0.014 | 0.032 | 0.002 | 0.001 | 0.012 | 0.025 | 0.003 | 0.004 | 0.002 | 0.001 | 0.0037 | 0.0003 | 1254 | 1040 | 875 | 635 | 441 | 332 | 29
0.1557 | 0.457 | 0.196 | 0.016 | 0.0085 | 0.019 | 0.0036 | 0.0031 | 0.017 | 0.048 | 0.0006 | 0.003 | 0.001 | 0.001 | 0.002 | 0.0003 | 1227 | 1035 | 889 | 670 | 456 | 283 | 32
0.16 | 0.475 | 0.189 | 0.014 | 0.011 | 0.034 | 0.005 | 0.003 | 0.011 | 0.022 | 0.001 | 0.006 | 0.001 | 0.001 | 0.0046 | 0.0001 | 1258 | 1060 | 877 | 631 | 450 | 309 | 33
0.141 | 0.527 | 0.214 | 0.021 | 0.02 | 0.046 | 0.015 | 0.011 | 0.029 | 0.07 | 0.001 | 0.007 | 0.001 | 0.001 | 0.003 | 0.0001 | 1227 | 1030 | 898 | 670 | 450 | 316 | 38
0.1387 | 0.468 | 0.186 | 0.022 | 0.017 | 0.048 | 0.006 | 0.006 | 0.014 | 0.024 | 0.003 | 0.005 | 0.002 | 0.001 | 0.0024 | 0.0004 | 1227 | 1034 | 850 | 650 | 442 | 288 | 30
0.144 | 0.488 | 0.177 | 0.017 | 0.014 | 0.062 | 0.003 | 0.003 | 0.023 | 0.039 | 0.002 | 0.007 | 0.001 | 0.0016 | 0.0038 | 0.0001 | 1227 | 1042 | 860 | 670 | 446 | 285 | 31
0.16 | 0.501 | 0.235 | 0.016 | 0.014 | 0.044 | 0.002 | 0.001 | 0.042 | 0.033 | 0.002 | 0.001 | 0.001 | 0.001 | 0.0025 | 0.0001 | 1256 | 1040 | 885 | 630 | 443 | 290 | 28
0.1516 | 0.483 | 0.212 | 0.016 | 0.0107 | 0.038 | 0.0316 | 0.0296 | 0.008 | 0.023 | 0.0012 | 0.004 | 0.001 | 0.001 | 0.0026 | 0.0002 | 1215 | 1044 | 870 | 680 | 465 | 329 | 30
0.141 | 0.498 | 0.195 | 0.02 | 0.017 | 0.045 | 0.01 | 0.009 | 0.016 | 0.027 | 0.002 | 0.004 | 0.003 | 0.001 | 0.004 | 0.0002 | 1248 | 1040 | 882 | 636 | 436 | 295 | 33
0.151 | 0.479 | 0.206 | 0.01 | 0.011 | 0.025 | 0.012 | 0.008 | 0.01 | 0.016 | 0.001 | 0.006 | 0.001 | 0.001 | 0.005 | 0.0001 | 1248 | 1050 | 859 | 635 | 450 | 298 | 29
0.1328 | 0.462 | 0.185 | 0.019 | 0.0115 | 0.024 | 0.0024 | 0.0023 | 0.009 | 0.021 | 0.0007 | 0.001 | 0.001 | 0.001 | 0.0019 | 0.0001 | 1227 | 1040 | 878 | 670 | 423 | 286 | 33
0.154 | 0.449 | 0.211 | 0.012 | 0.014 | 0.053 | 0.006 | 0.004 | 0.016 | 0.023 | 0.002 | 0.007 | 0.001 | 0.001 | 0.0025 | 0.0001 | 1250 | 1050 | 861 | 656 | 419 | 269 | 32
0.142 | 0.439 | 0.19 | 0.015 | 0.011 | 0.043 | 0.001 | 0.001 | 0.033 | 0.023 | 0.001 | 0.006 | 0.002 | 0.001 | 0.0019 | 0.0001 | 1254 | 1040 | 879 | 636 | 442 | 307 | 32
0.154 | 0.464 | 0.23 | 0.013 | 0.014 | 0.033 | 0.009 | 0.005 | 0.013 | 0.022 | 0.001 | 0.006 | 0.001 | 0.001 | 0.0054 | 0.0001 | 1227 | 1036 | 861 | 650 | 461 | 296 | 28
0.1481 | 0.425 | 0.197 | 0.018 | 0.0111 | 0.031 | 0.0064 | 0.0045 | 0.009 | 0.025 | 0.0007 | 0.002 | 0.001 | 0.001 | 0.0023 | 0.0002 | 1215 | 1037 | 844 | 670 | 428 | 278 | 39
0.1574 | 0.476 | 0.206 | 0.019 | 0.014 | 0.047 | 0.003 | 0.002 | 0.031 | 0.051 | 0.003 | 0.006 | 0.002 | 0.001 | 0.0028 | 0.0003 | 1266 | 1060 | 888 | 633 | 452 | 289 | 37
0.149 | 0.447 | 0.181 | 0.013 | 0.013 | 0.034 | 0.001 | 0.001 | 0.024 | 0.026 | 0.002 | 0.007 | 0.002 | 0.001 | 0.004 | 0.0002 | 1259 | 1060 | 885 | 608 | 438 | 285 | 39
0.151 | 0.503 | 0.212 | 0.02 | 0.013 | 0.029 | 0.007 | 0.005 | 0.022 | 0.033 | 0.002 | 0.001 | 0.001 | 0.001 | 0.0028 | 0.0001 | 1227 | 1045 | 854 | 670 | 458 | 297 | 29
0.1409 | 0.488 | 0.215 | 0.022 | 0.0167 | 0.035 | 0.0304 | 0.028 | 0.012 | 0.03 | 0.0005 | 0.003 | 0.001 | 0.001 | 0.0015 | 0.0002 | 1227 | 1044 | 858 | 670 | 446 | 286 | 38
0.154 | 0.44 | 0.214 | 0.018 | 0.017 | 0.032 | 0.014 | 0.013 | 0.014 | 0.024 | 0.001 | 0.005 | 0.002 | 0.001 | 0.0035 | 0.0003 | 1227 | 1041 | 874 | 680 | 455 | 305 | 30
0.152 | 0.458 | 0.196 | 0.012 | 0.017 | 0.041 | 0.001 | 0.001 | 0.016 | 0.026 | 0.001 | 0.005 | 0.002 | 0.001 | 0.0041 | 0.0001 | 1269 | 1050 | 860 | 656 | 435 | 293 | 28
0.1544 | 0.425 | 0.181 | 0.013 | 0.014 | 0.036 | 0.003 | 0.003 | 0.026 | 0.051 | 0.002 | 0.006 | 0.002 | 0.001 | 0.0028 | 0.0001 | 1253 | 1040 | 879 | 635 | 425 | 282 | 30
0.1492 | 0.472 | 0.195 | 0.012 | 0.011 | 0.035 | 0.01 | 0.008 | 0.014 | 0.018 | 0.002 | 0.004 | 0.002 | 0.001 | 0.0021 | 0.0002 | 1258 | 1050 | 842 | 634 | 441 | 294 | 37
0.1697 | 0.484 | 0.214 | 0.022 | 0.015 | 0.032 | 0.002 | 0.002 | 0.014 | 0.027 | 0.002 | 0.006 | 0.002 | 0.0011 | 0.0035 | 0.0003 | 1253 | 1040 | 883 | 633 | 459 | 318 | 34
0.142 | 0.501 | 0.202 | 0.01 | 0.01 | 0.032 | 0.009 | 0.008 | 0.012 | 0.018 | 0.001 | 0.006 | 0.001 | 0.001 | 0.0057 | 0.0001 | 1265 | 1060 | 887 | 610 | 457 | 334 | 38
0.142 | 0.499 | 0.201 | 0.019 | 0.008 | 0.049 | 0.013 | 0.012 | 0.016 | 0.025 | 0.002 | 0.004 | 0.001 | 0.001 | 0.0036 | 0.0001 | 1264 | 1050 | 857 | 645 | 405 | 282 | 29
0.1469 | 0.461 | 0.165 | 0.012 | 0.012 | 0.032 | 0.022 | 0.02 | 0.011 | 0.015 | 0.002 | 0.004 | 0.002 | 0.001 | 0.003 | 0.0002 | 1250 | 1040 | 866 | 654 | 415 | 281 | 30
0.161 | 0.439 | 0.217 | 0.016 | 0.01 | 0.044 | 0.0065 | 0.0049 | 0.014 | 0.031 | 0.0009 | 0.008 | 0.001 | 0.001 | 0.0015 | 0.0002 | 1227 | 1036 | 867 | 670 | 439 | 285 | 31
0.1509 | 0.448 | 0.169 | 0.017 | 0.011 | 0.033 | 0.003 | 0.002 | 0.013 | 0.025 | 0.001 | 0.006 | 0.003 | 0.0021 | 0.0034 | 0.0001 | 1259 | 1040 | 888 | 637 | 424 | 256 | 35
0.1393 | 0.471 | 0.209 | 0.023 | 0.018 | 0.036 | 0.003 | 0.003 | 0.023 | 0.041 | 0.003 | 0.005 | 0.002 | 0.001 | 0.0034 | 0.0002 | 1267 | 1060 | 880 | 635 | 451 | 310 | 28
0.1519 | 0.445 | 0.212 | 0.019 | 0.016 | 0.05 | 0.001 | 0.001 | 0.02 | 0.026 | 0.001 | 0.005 | 0.002 | 0.0013 | 0.0026 | 0.0001 | 1262 | 1060 | 878 | 630 | 413 | 266 | 36
0.148 | 0.476 | 0.213 | 0.013 | 0.016 | 0.042 | 0.002 | 0.002 | 0.02 | 0.025 | 0.001 | 0.007 | 0.002 | 0.0012 | 0.0048 | 0.0001 | 1253 | 1050 | 871 | 649 | 431 | 269 | 32
0.148 | 0.457 | 0.193 | 0.017 | 0.011 | 0.048 | 0.004 | 0.002 | 0.017 | 0.031 | 0.002 | 0.008 | 0.001 | 0.0014 | 0.0033 | 0.0001 | 1256 | 1040 | 887 | 633 | 446 | 290 | 37
0.1521 | 0.458 | 0.22 | 0.017 | 0.019 | 0.043 | 0.012 | 0.011 | 0.016 | 0.029 | 0.002 | 0.006 | 0.001 | 0.0022 | 0.0036 | 0.0003 | 1262 | 1060 | 893 | 633 | 413 | 277 | 36
0.145 | 0.453 | 0.206 | 0.022 | 0.015 | 0.044 | 0.002 | 0.001 | 0.022 | 0.041 | 0.001 | 0.006 | 0.002 | 0.001 | 0.003 | 0.0003 | 1260 | 1060 | 894 | 611 | 434 | 281 | 33
0.1527 | 0.471 | 0.189 | 0.023 | 0.018 | 0.033 | 0.002 | 0.002 | 0.012 | 0.024 | 0.002 | 0.006 | 0.002 | 0.001 | 0.0031 | 0.0003 | 1263 | 1060 | 879 | 609 | 451 | 299 | 35
0.1467 | 0.441 | 0.199 | 0.017 | 0.017 | 0.055 | 0.006 | 0.004 | 0.02 | 0.032 | 0.001 | 0.008 | 0.002 | 0.0018 | 0.0024 | 0.0003 | 1254 | 1040 | 881 | 633 | 437 | 291 | 33
0.149 | 0.475 | 0.159 | 0.018 | 0.012 | 0.049 | 0.008 | 0.007 | 0.017 | 0.027 | 0.002 | 0.002 | 0.001 | 0.001 | 0.0027 | 0.0001 | 1265 | 1060 | 886 | 635 | 415 | 286 | 33
0.144 | 0.487 | 0.213 | 0.022 | 0.013 | 0.031 | 0.002 | 0.001 | 0.014 | 0.018 | 0.001 | 0.004 | 0.002 | 0.001 | 0.0025 | 0.0002 | 1270 | 1060 | 882 | 634 | 448 | 316 | 40
0.145 | 0.46 | 0.189 | 0.018 | 0.018 | 0.034 | 0.001 | 0.001 | 0.025 | 0.034 | 0.001 | 0.006 | 0.002 | 0.001 | 0.0041 | 0.0001 | 1250 | 1040 | 874 | 636 | 441 | 291 | 35
0.134 | 0.5 | 0.186 | 0.015 | 0.01 | 0.034 | 0.001 | 0.001 | 0.019 | 0.021 | 0.001 | 0.004 | 0.003 | 0.001 | 0.0027 | 0.0003 | 1260 | 1050 | 855 | 642 | 439 | 290 | 29
0.1442 | 0.448 | 0.18 | 0.015 | 0.0124 | 0.028 | 0.0034 | 0.0032 | 0.008 | 0.019 | 0.0003 | 0.003 | 0.001 | 0.001 | 0.0021 | 0.0002 | 1227 | 1045 | 874 | 670 | 417 | 270 | 33
0.1422 | 0.467 | 0.179 | 0.019 | 0.023 | 0.06 | 0.022 | 0.02 | 0.02 | 0.03 | 0.001 | 0.006 | 0.002 | 0.001 | 0.0038 | 0.0001 | 1253 | 1050 | 872 | 646 | 400 | 261 | 34
0.1498 | 0.499 | 0.187 | 0.021 | 0.0087 | 0.045 | 0.0014 | 0.0011 | 0.039 | 0.063 | 0.0006 | 0.003 | 0.001 | 0.001 | 0.0014 | 0.0002 | 1215 | 1047 | 909 | 680 | 433 | 263 | 35
0.141 | 0.429 | 0.181 | 0.023 | 0.015 | 0.033 | 0.001 | 0.001 | 0.02 | 0.029 | 0.001 | 0.004 | 0.002 | 0.001 | 0.0028 | 0.0002 | 1266 | 1060 | 882 | 638 | 458 | 335 | 31
0.1534 | 0.441 | 0.196 | 0.01 | 0.014 | 0.041 | 0.002 | 0.002 | 0.015 | 0.018 | 0.001 | 0.004 | 0.002 | 0.001 | 0.0027 | 0.0001 | 1227 | 1053 | 877 | 650 | 435 | 280 | 29
0.1534 | 0.441 | 0.196 | 0.01 | 0.014 | 0.041 | 0.002 | 0.002 | 0.015 | 0.018 | 0.001 | 0.004 | 0.002 | 0.001 | 0.0027 | 0.0001 | 1227 | 1046 | 864 | 650 | 440 | 286 | 29
0.156 | 0.467 | 0.206 | 0.025 | 0.02 | 0.042 | 0.002 | 0.001 | 0.027 | 0.046 | 0.001 | 0.006 | 0.002 | 0.002 | 0.0029 | 0.0001 | 1278 | 1060 | 894 | 603 | 442 | 303 | 35
0.1662 | 0.435 | 0.203 | 0.022 | 0.0101 | 0.038 | 0.0036 | 0.002 | 0.008 | 0.024 | 0.0017 | 0.003 | 0.001 | 0.0012 | 0.004 | 0.0001 | 1227 | 1063 | 864 | 650 | 457 | 282 | 26
0.16 | 0.501 | 0.235 | 0.016 | 0.014 | 0.044 | 0.002 | 0.001 | 0.042 | 0.033 | 0.002 | 0.001 | 0.001 | 0.001 | 0.0025 | 0.0001 | 1270 | 1060 | 896 | 634 | 461 | 298 | 33
0.1616 | 0.481 | 0.171 | 0.011 | 0.015 | 0.026 | 0.025 | 0.023 | 0.01 | 0.019 | 0.001 | 0.004 | 0.002 | 0.0021 | 0.0038 | 0.0001 | 1248 | 1050 | 845 | 649 | 431 | 280 | 31
0.1533 | 0.457 | 0.22 | 0.016 | 0.02 | 0.054 | 0.006 | 0.005 | 0.02 | 0.026 | 0.001 | 0.005 | 0.002 | 0.0014 | 0.0038 | 0.0001 | 1270 | 1060 | 886 | 603 | 458 | 329 | 28
0.1452 | 0.461 | 0.202 | 0.024 | 0.015 | 0.04 | 0.003 | 0.002 | 0.015 | 0.026 | 0.001 | 0.007 | 0.002 | 0.001 | 0.002 | 0.0002 | 1227 | 1028 | 878 | 680 | 433 | 292 | 31
0.15 | 0.452 | 0.199 | 0.013 | 0.014 | 0.052 | 0.002 | 0.002 | 0.017 | 0.028 | 0.002 | 0.009 | 0.001 | 0.0021 | 0.0037 | 0.0001 | 1271 | 1060 | 888 | 635 | 419 | 288 | 40
0.1621 | 0.497 | 0.194 | 0.024 | 0.017 | 0.054 | 0.004 | 0.004 | 0.019 | 0.028 | 0.002 | 0.006 | 0.002 | 0.001 | 0.0023 | 0.0003 | 1227 | 1044 | 871 | 670 | 441 | 265 | 30
0.1645 | 0.483 | 0.187 | 0.016 | 0.0081 | 0.046 | 0.0019 | 0.0019 | 0.01 | 0.03 | 0.001 | 0.006 | 0.001 | 0.001 | 0.0013 | 0.0002 | 1215 | 1042 | 884 | 680 | 450 | 306 | 28
0.141 | 0.451 | 0.213 | 0.015 | 0.013 | 0.04 | 0.002 | 0.002 | 0.015 | 0.023 | 0.001 | 0.005 | 0.002 | 0.001 | 0.0025 | 0.0002 | 1258 | 1040 | 879 | 634 | 451 | 314 | 32
0.143 | 0.442 | 0.216 | 0.018 | 0.013 | 0.049 | 0.002 | 0.001 | 0.019 | 0.028 | 0.001 | 0.006 | 0.002 | 0.001 | 0.0035 | 0.0003 | 1236 | 1050 | 862 | 658 | 441 | 291 | 33
0.1563 | 0.435 | 0.182 | 0.016 | 0.0065 | 0.048 | 0.0024 | 0.0022 | 0.011 | 0.024 | 0.0005 | 0.004 | 0.001 | 0.001 | 0.0019 | 0.0002 | 1227 | 1038 | 858 | 670 | 450 | 288 | 28
0.158 | 0.467 | 0.225 | 0.01 | 0.017 | 0.041 | 0.003 | 0.002 | 0.016 | 0.021 | 0.001 | 0.004 | 0.001 | 0.001 | 0.0025 | 0.0003 | 1227 | 1027 | 844 | 670 | 432 | 295 | 30
0.147 | 0.466 | 0.195 | 0.022 | 0.0088 | 0.04 | 0.0325 | 0.0307 | 0.015 | 0.04 | 0.0009 | 0.005 | 0.001 | 0.001 | 0.0017 | 0.0002 | 1227 | 1046 | 852 | 650 | 440 | 289 | 32
0.1438 | 0.451 | 0.208 | 0.015 | 0.015 | 0.038 | 0.005 | 0.004 | 0.019 | 0.02 | 0.002 | 0.006 | 0.002 | 0.001 | 0.0038 | 0.0003 | 1227 | 1042 | 874 | 670 | 431 | 297 | 33
0.149 | 0.481 | 0.202 | 0.019 | 0.013 | 0.04 | 0.002 | 0.001 | 0.015 | 0.018 | 0.001 | 0.003 | 0.002 | 0.001 | 0.0029 | 0.0002 | 1255 | 1060 | 880 | 588 | 438 | 299 | 30
0.146 | 0.526 | 0.219 | 0.017 | 0.015 | 0.039 | 0.025 | 0.024 | 0.014 | 0.03 | 0.001 | 0.007 | 0.001 | 0.001 | 0.0042 | 0.0001 | 1227 | 1049 | 886 | 670 | 444 | 302 | 31
0.141 | 0.461 | 0.221 | 0.018 | 0.015 | 0.05 | 0.01 | 0.009 | 0.025 | 0.049 | 0.001 | 0.008 | 0.001 | 0.001 | 0.003 | 0.0001 | 1264 | 1050 | 865 | 657 | 446 | 313 | 31
0.143 | 0.497 | 0.192 | 0.015 | 0.013 | 0.03 | 0.005 | 0.003 | 0.012 | 0.023 | 0.001 | 0.006 | 0.001 | 0.001 | 0.0038 | 0.0001 | 1261 | 1060 | 884 | 633 | 454 | 329 | 32
0.1435 | 0.47 | 0.18 | 0.024 | 0.011 | 0.038 | 0.007 | 0.006 | 0.016 | 0.025 | 0.003 | 0.005 | 0.003 | 0.001 | 0.0026 | 0.0003 | 1268 | 1060 | 887 | 632 | 443 | 309 | 39
0.1478 | 0.455 | 0.186 | 0.016 | 0.015 | 0.03 | 0.0048 | 0.0035 | 0.005 | 0.021 | 0.0005 | 0.001 | 0.001 | 0.001 | 0.0022 | 0.0002 | 1227 | 1020 | 858 | 650 | 438 | 279 | 29
0.1377 | 0.519 | 0.186 | 0.019 | 0.012 | 0.039 | 0.0027 | 0.0022 | 0.011 | 0.054 | 0.0006 | 0.004 | 0.001 | 0.001 | 0.0016 | 0.0002 | 1215 | 1045 | 880 | 680 | 449 | 307 | 38
0.1582 | 0.482 | 0.191 | 0.019 | 0.012 | 0.058 | 0.002 | 0.002 | 0.016 | 0.023 | 0.001 | 0.006 | 0.002 | 0.0014 | 0.0041 | 0.0001 | 1253 | 1050 | 860 | 657 | 439 | 287 | 28
0.1482 | 0.476 | 0.189 | 0.025 | 0.017 | 0.036 | 0.004 | 0.003 | 0.011 | 0.027 | 0.001 | 0.006 | 0.002 | 0.001 | 0.0025 | 0.0002 | 1249 | 1040 | 866 | 631 | 431 | 275 | 35
0.1456 | 0.454 | 0.191 | 0.015 | 0.01 | 0.041 | 0.002 | 0.002 | 0.019 | 0.027 | 0.002 | 0.006 | 0.003 | 0.001 | 0.0034 | 0.0002 | 1256 | 1040 | 858 | 630 | 428 | 284 | 34
0.1494 | 0.45 | 0.178 | 0.014 | 0.017 | 0.038 | 0.001 | 0.001 | 0.025 | 0.045 | 0.002 | 0.006 | 0.002 | 0.001 | 0.0032 | 0.0001 | 1227 | 1057 | 860 | 650 | 429 | 291 | 31
0.1455 | 0.439 | 0.168 | 0.016 | 0.017 | 0.038 | 0.001 | 0.001 | 0.01 | 0.022 | 0.002 | 0.003 | 0.002 | 0.001 | 0.003 | 0.0002 | 1269 | 1060 | 879 | 634 | 447 | 314 | 29
0.149 | 0.46 | 0.208 | 0.017 | 0.015 | 0.038 | 0.01 | 0.009 | 0.021 | 0.029 | 0.002 | 0.006 | 0.002 | 0.001 | 0.0045 | 0.0001 | 1279 | 1080 | 881 | 627 | 440 | 295 | 36
0.1475 | 0.426 | 0.175 | 0.017 | 0.0058 | 0.039 | 0.0115 | 0.0105 | 0.011 | 0.026 | 0.0005 | 0.006 | 0.001 | 0.001 | 0.0017 | 0.0002 | 1227 | 1069 | 885 | 670 | 434 | 292 | 35
0.1551 | 0.452 | 0.188 | 0.015 | 0.01 | 0.041 | 0.001 | 0.001 | 0.019 | 0.024 | 0.002 | 0.004 | 0.002 | 0.001 | 0.0023 | 0.0003 | 1257 | 1060 | 885 | 632 | 436 | 296 | 36
0.1557 | 0.456 | 0.188 | 0.016 | 0.013 | 0.033 | 0.008 | 0.008 | 0.016 | 0.026 | 0.003 | 0.004 | 0.002 | 0.001 | 0.0029 | 0.0002 | 1264 | 1050 | 865 | 638 | 445 | 306 | 31
0.1545 | 0.473 | 0.195 | 0.016 | 0.0131 | 0.036 | 0.0032 | 0.0029 | 0.012 | 0.048 | 0.0006 | 0.002 | 0.001 | 0.001 | 0.0016 | 0.0003 | 1227 | 1056 | 875 | 670 | 444 | 290 | 32
0.148 | 0.458 | 0.186 | 0.022 | 0.012 | 0.034 | 0.001 | 0.001 | 0.016 | 0.019 | 0.001 | 0.003 | 0.001 | 0.001 | 0.0037 | 0.0001 | 1249 | 1050 | 863 | 640 | 401 | 270 | 31
0.1417 | 0.491 | 0.199 | 0.02 | 0.0137 | 0.022 | 0.0016 | 0.0015 | 0.007 | 0.027 | 0.0007 | 0.001 | 0.001 | 0.001 | 0.0024 | 0.0002 | 1215 | 1053 | 883 | 680 | 435 | 284 | 39
0.1432 | 0.475 | 0.229 | 0.014 | 0.0142 | 0.043 | 0.0178 | 0.0159 | 0.015 | 0.026 | 0.0011 | 0.005 | 0.001 | 0.001 | 0.0028 | 0.0002 | 1227 | 1042 | 842 | 650 | 451 | 290 | 32
0.1477 | 0.437 | 0.153 | 0.016 | 0.0127 | 0.028 | 0.002 | 0.002 | 0.007 | 0.02 | 0.0005 | 0.002 | 0.001 | 0.001 | 0.0024 | 0.0002 | 1227 | 1051 | 870 | 650 | 450 | 300 | 30
0.141 | 0.494 | 0.163 | 0.023 | 0.008 | 0.038 | 0.007 | 0.004 | 0.022 | 0.07 | 0.001 | 0.009 | 0.001 | 0.001 | 0.0032 | 0.0001 | 1227 | 1029 | 876 | 670 | 423 | 291 | 33
0.1548 | 0.466 | 0.187 | 0.024 | 0.011 | 0.049 | 0.002 | 0.001 | 0.034 | 0.068 | 0.002 | 0.007 | 0.002 | 0.001 | 0.0027 | 0.0002 | 1227 | 1038 | 850 | 650 | 424 | 268 | 30
0.143 | 0.497 | 0.192 | 0.015 | 0.013 | 0.03 | 0.005 | 0.003 | 0.012 | 0.023 | 0.001 | 0.006 | 0.001 | 0.001 | 0.0038 | 0.0001 | 1247 | 1050 | 860 | 642 | 437 | 289 | 30
0.1409 | 0.527 | 0.2 | 0.02 | 0.0088 | 0.06 | 0.0128 | 0.012 | 0.012 | 0.038 | 0.0007 | 0.006 | 0.001 | 0.001 | 0.0026 | 0.0002 | 1215 | 1067 | 881 | 680 | 458 | 307 | 36
0.145 | 0.406 | 0.198 | 0.013 | 0.0063 | 0.034 | 0.0267 | 0.0264 | 0.007 | 0.025 | 0.0009 | 0.002 | 0.001 | 0.001 | 0.0038 | 0.0002 | 1215 | 1053 | 874 | 680 | 463 | 330 | 36
0.138 | 0.472 | 0.202 | 0.013 | 0.01 | 0.035 | 0.026 | 0.025 | 0.011 | 0.024 | 0.001 | 0.003 | 0.001 | 0.001 | 0.0046 | 0.0001 | 1227 | 1054 | 877 | 670 | 438 | 300 | 30
0.1544 | 0.423 | 0.162 | 0.016 | 0.0143 | 0.033 | 0.0025 | 0.0022 | 0.017 | 0.044 | 0.0003 | 0.004 | 0.001 | 0.001 | 0.0021 | 0.0002 | 1210 | 1039 | 890 | 680 | 432 | 286 | 32
0.1626 | 0.471 | 0.192 | 0.024 | 0.018 | 0.042 | 0.003 | 0.003 | 0.016 | 0.025 | 0.002 | 0.006 | 0.002 | 0.001 | 0.0039 | 0.0002 | 1227 | 1027 | 835 | 670 | 447 | 304 | 31
0.166 | 0.541 | 0.222 | 0.017 | 0.014 | 0.028 | 0.007 | 0.003 | 0.02 | 0.029 | 0.002 | 0.001 | 0.001 | 0.001 | 0.0038 | 0.0001 | 1227 | 1055 | 851 | 650 | 457 | 295 | 31
0.155 | 0.439 | 0.197 | 0.019 | 0.0088 | 0.034 | 0.0089 | 0.0075 | 0.021 | 0.06 | 0.0007 | 0.004 | 0.001 | 0.001 | 0.0037 | 0.0002 | 1215 | 1051 | 883 | 680 | 449 | 303 | 30
0.1555 | 0.458 | 0.215 | 0.018 | 0.014 | 0.043 | 0.001 | 0.001 | 0.031 | 0.069 | 0.003 | 0.007 | 0.002 | 0.001 | 0.0028 | 0.0001 | 1252 | 1050 | 860 | 656 | 410 | 260 | 31
0.1477 | 0.448 | 0.174 | 0.021 | 0.018 | 0.05 | 0.002 | 0.002 | 0.03 | 0.041 | 0.003 | 0.007 | 0.002 | 0.001 | 0.0033 | 0.0003 | 1258 | 1050 | 860 | 633 | 455 | 311 | 29
0.137 | 0.477 | 0.191 | 0.017 | 0.011 | 0.018 | 0.003 | 0.003 | 0.01 | 0.012 | 0.001 | 0.004 | 0.001 | 0.001 | 0.0037 | 0.0001 | 1265 | 1060 | 878 | 632 | 436 | 297 | 28
0.146 | 0.472 | 0.205 | 0.013 | 0.018 | 0.052 | 0.011 | 0.009 | 0.019 | 0.025 | 0.002 | 0.008 | 0.001 | 0.0017 | 0.0045 | 0.0001 | 1247 | 1040 | 860 | 655 | 428 | 278 | 36
0.146 | 0.442 | 0.194 | 0.017 | 0.009 | 0.035 | 0.0034 | 0.0032 | 0.011 | 0.031 | 0.0007 | 0.004 | 0.001 | 0.001 | 0.0014 | 0.0002 | 1188 | 1052 | 883 | 680 | 451 | 326 | 32
0.153 | 0.44 | 0.194 | 0.013 | 0.018 | 0.061 | 0.008 | 0.003 | 0.024 | 0.036 | 0.002 | 0.009 | 0.001 | 0.0018 | 0.0047 | 0.0001 | 1227 | 1043 | 856 | 650 | 445 | 291 | 29
0.137 | 0.499 | 0.218 | 0.015 | 0.009 | 0.053 | 0.006 | 0.004 | 0.016 | 0.034 | 0.002 | 0.008 | 0.001 | 0.0018 | 0.0035 | 0.0001 | 1227 | 1078 | 904 | 670 | 446 | 308 | 36
0.1519 | 0.449 | 0.195 | 0.02 | 0.015 | 0.048 | 0.002 | 0.002 | 0.027 | 0.06 | 0.003 | 0.006 | 0.002 | 0.001 | 0.0047 | 0.0002 | 1227 | 1033 | 859 | 670 | 440 | 286 | 33
0.155 | 0.488 | 0.196 | 0.022 | 0.019 | 0.049 | 0.015 | 0.014 | 0.019 | 0.03 | 0.001 | 0.007 | 0.002 | 0.0015 | 0.003 | 0.0001 | 1245 | 1050 | 856 | 652 | 425 | 269 | 30
0.147 | 0.465 | 0.175 | 0.015 | 0.016 | 0.048 | 0.013 | 0.012 | 0.022 | 0.026 | 0.001 | 0.005 | 0.002 | 0.001 | 0.003 | 0.0002 | 1252 | 1050 | 868 | 654 | 424 | 294 | 39
0.154 | 0.488 | 0.201 | 0.016 | 0.014 | 0.052 | 0.024 | 0.021 | 0.018 | 0.048 | 0.001 | 0.009 | 0.001 | 0.001 | 0.0046 | 0.0001 | 1227 | 1039 | 873 | 670 | 438 | 296 | 32
0.134 | 0.482 | 0.217 | 0.019 | 0.008 | 0.048 | 0.013 | 0.012 | 0.016 | 0.026 | 0.002 | 0.006 | 0.001 | 0.001 | 0.0045 | 0.0001 | 1227 | 1041 | 856 | 670 | 460 | 318 | 31
0.142 | 0.472 | 0.211 | 0.014 | 0.014 | 0.034 | 0.01 | 0.008 | 0.013 | 0.029 | 0.002 | 0.007 | 0.001 | 0.0019 | 0.0035 | 0.0001 | 1227 | 1033 | 865 | 670 | 454 | 305 | 35
0.151 | 0.477 | 0.208 | 0.018 | 0.015 | 0.037 | 0.002 | 0.002 | 0.034 | 0.036 | 0.001 | 0.008 | 0.002 | 0.001 | 0.0026 | 0.0002 | 1264 | 1060 | 886 | 632 | 450 | 309 | 32
0.1538 | 0.486 | 0.15 | 0.025 | 0.013 | 0.033 | 0.003 | 0.002 | 0.014 | 0.021 | 0.001 | 0.007 | 0.003 | 0.0012 | 0.0024 | 0.0001 | 1262 | 1060 | 876 | 613 | 437 | 301 | 33
0.1451 | 0.476 | 0.185 | 0.02 | 0.011 | 0.032 | 0.003 | 0.003 | 0.013 | 0.02 | 0.003 | 0.005 | 0.003 | 0.001 | 0.003 | 0.0001 | 1276 | 1060 | 886 | 632 | 434 | 288 | 31
0.156 | 0.496 | 0.183 | 0.013 | 0.013 | 0.059 | 0.005 | 0.004 | 0.018 | 0.029 | 0.002 | 0.009 | 0.001 | 0.0017 | 0.0035 | 0.0001 | 1227 | 1064 | 882 | 650 | 453 | 299 | 28
0.1452 | 0.453 | 0.209 | 0.022 | 0.0082 | 0.047 | 0.0047 | 0.0032 | 0.01 | 0.022 | 0.0008 | 0.005 | 0.001 | 0.001 | 0.0023 | 0.0001 | 1227 | 1046 | 868 | 650 | 447 | 306 | 28
0.1496 | 0.433 | 0.198 | 0.012 | 0.015 | 0.055 | 0.002 | 0.002 | 0.03 | 0.043 | 0.002 | 0.005 | 0.002 | 0.001 | 0.0029 | 0.0001 | 1252 | 1040 | 885 | 632 | 422 | 265 | 33
0.1514 | 0.45 | 0.175 | 0.03 | 0.014 | 0.036 | 0.001 | 0.001 | 0.01 | 0.026 | 0.003 | 0.004 | 0.002 | 0.001 | 0.0022 | 0.0002 | 1262 | 1060 | 887 | 634 | 461 | 327 | 31
0.1385 | 0.463 | 0.205 | 0.018 | 0.016 | 0.038 | 0.015 | 0.013 | 0.015 | 0.022 | 0.001 | 0.006 | 0.002 | 0.001 | 0.0029 | 0.0001 | 1247 | 1050 | 863 | 654 | 429 | 292 | 28
0.153 | 0.496 | 0.191 | 0.016 | 0.013 | 0.053 | 0.006 | 0.004 | 0.015 | 0.029 | 0.001 | 0.006 | 0.001 | 0.001 | 0.003 | 0.0001 | 1227 | 1051 | 852 | 670 | 454 | 307 | 32
0.144 | 0.457 | 0.217 | 0.016 | 0.012 | 0.047 | 0.006 | 0.004 | 0.018 | 0.027 | 0.002 | 0.008 | 0.001 | 0.001 | 0.0024 | 0.0001 | 1227 | 1036 | 871 | 670 | 442 | 297 | 29
0.161 | 0.448 | 0.209 | 0.015 | 0.014 | 0.044 | 0.007 | 0.003 | 0.018 | 0.038 | 0.001 | 0.008 | 0.001 | 0.0018 | 0.0035 | 0.0001 | 1227 | 1033 | 864 | 670 | 454 | 316 | 30
0.151 | 0.454 | 0.173 | 0.014 | 0.008 | 0.02 | 0.001 | 0.001 | 0.012 | 0.025 | 0.001 | 0.007 | 0.001 | 0.001 | 0.0027 | 0.0001 | 1252 | 1050 | 860 | 636 | 413 | 259 | 30
0.1469 | 0.483 | 0.199 | 0.016 | 0.018 | 0.044 | 0.004 | 0.003 | 0.022 | 0.032 | 0.002 | 0.005 | 0.002 | 0.001 | 0.0028 | 0.0002 | 1227 | 1022 | 848 | 670 | 435 | 265 | 34
0.156 | 0.502 | 0.195 | 0.014 | 0.013 | 0.048 | 0.001 | 0.001 | 0.028 | 0.051 | 0.001 | 0.009 | 0.002 | 0.0018 | 0.0038 | 0.0001 | 1269 | 1060 | 878 | 632 | 451 | 319 | 31
0.1439 | 0.442 | 0.195 | 0.017 | 0.02 | 0.027 | 0.002 | 0.002 | 0.011 | 0.018 | 0.003 | 0.003 | 0.002 | 0.001 | 0.003 | 0.0002 | 1227 | 1045 | 868 | 670 | 381 | 286 | 32
0.1628 | 0.474 | 0.202 | 0.016 | 0.018 | 0.064 | 0.004 | 0.003 | 0.023 | 0.033 | 0.002 | 0.006 | 0.002 | 0.0011 | 0.0027 | 0.0003 | 1227 | 1050 | 886 | 670 | 450 | 294 | 29
0.1501 | 0.455 | 0.174 | 0.014 | 0.015 | 0.06 | 0.002 | 0.001 | 0.025 | 0.037 | 0.002 | 0.007 | 0.003 | 0.0012 | 0.003 | 0.0002 | 1227 | 1044 | 878 | 670 | 429 | 290 | 31
0.1484 | 0.438 | 0.197 | 0.019 | 0.0094 | 0.034 | 0.017 | 0.0163 | 0.007 | 0.02 | 0.0011 | 0.002 | 0.001 | 0.001 | 0.0024 | 0.0002 | 1215 | 1052 | 861 | 650 | 446 | 288 | 31
0.1569 | 0.494 | 0.18 | 0.021 | 0.0138 | 0.028 | 0.022 | 0.0204 | 0.01 | 0.028 | 0.0005 | 0.001 | 0.001 | 0.001 | 0.0023 | 0.0002 | 1227 | 1040 | 885 | 670 | 447 | 296 | 27
0.1394 | 0.475 | 0.191 | 0.019 | 0.008 | 0.036 | 0.002 | 0.002 | 0.023 | 0.032 | 0.003 | 0.006 | 0.002 | 0.001 | 0.0025 | 0.0002 | 1252 | 1050 | 866 | 641 | 434 | 310 | 29
0.1366 | 0.526 | 0.197 | 0.013 | 0.01 | 0.046 | 0.022 | 0.021 | 0.021 | 0.037 | 0.001 | 0.007 | 0.002 | 0.001 | 0.0043 | 0.0002 | 1254 | 1040 | 885 | 611 | 439 | 294 | 33
0.142 | 0.453 | 0.197 | 0.015 | 0.013 | 0.025 | 0.0048 | 0.0037 | 0.007 | 0.018 | 0.0006 | 0.002 | 0.001 | 0.001 | 0.0013 | 0.0002 | 1227 | 1041 | 875 | 650 | 441 | 287 | 31
0.155 | 0.442 | 0.221 | 0.011 | 0.015 | 0.034 | 0.002 | 0.002 | 0.015 | 0.015 | 0.001 | 0.004 | 0.001 | 0.002 | 0.0027 | 0.0001 | 1269 | 1060 | 894 | 608 | 428 | 289 | 30
0.1415 | 0.455 | 0.192 | 0.016 | 0.0083 | 0.042 | 0.0271 | 0.0242 | 0.01 | 0.029 | 0.001 | 0.005 | 0.001 | 0.001 | 0.0034 | 0 | 1227 | 1043 | 863 | 650 | 436 | 279 | 35
0.1543 | 0.448 | 0.199 | 0.013 | 0.017 | 0.052 | 0.002 | 0.002 | 0.021 | 0.026 | 0.001 | 0.006 | 0.002 | 0.001 | 0.0023 | 0.0001 | 1250 | 1050 | 857 | 657 | 409 | 252 | 31
0.151 | 0.515 | 0.242 | 0.019 | 0.012 | 0.046 | 0.015 | 0.014 | 0.015 | 0.031 | 0.003 | 0.007 | 0.001 | 0.001 | 0.0047 | 0.0001 | 1268 | 1060 | 878 | 618 | 441 | 292 | 33
0.1488 | 0.455 | 0.185 | 0.011 | 0.016 | 0.028 | 0.001 | 0.001 | 0.009 | 0.013 | 0.003 | 0.004 | 0.002 | 0.001 | 0.0045 | 0.0004 | 1227 | 1049 | 861 | 670 | 413 | 253 | 33
0.14 | 0.45 | 0.215 | 0.015 | 0.005 | 0.03 | 0.015 | 0.014 | 0.019 | 0.024 | 0.002 | 0.006 | 0.002 | 0.001 | 0.0036 | 0.0003 | 1262 | 1060 | 876 | 635 | 427 | 301 | 33
0.158 | 0.496 | 0.214 | 0.023 | 0.0086 | 0.052 | 0.0014 | 0.0013 | 0.014 | 0.034 | 0.0008 | 0.004 | 0.001 | 0.001 | 0.0014 | 0.0002 | 1227 | 1050 | 881 | 680 | 444 | 285 | 34
0.144 | 0.505 | 0.205 | 0.015 | 0.014 | 0.048 | 0.006 | 0.004 | 0.02 | 0.03 | 0.002 | 0.009 | 0.001 | 0.0018 | 0.0031 | 0.0001 | 1227 | 1052 | 888 | 680 | 445 | 309 | 28
0.1466 | 0.535 | 0.219 | 0.019 | 0.0116 | 0.029 | 0.0292 | 0.0286 | 0.01 | 0.029 | 0.0007 | 0.002 | 0.001 | 0.001 | 0.002 | 0.0002 | 1195 | 1061 | 861 | 650 | 455 | 304 | 34
0.1565 | 0.453 | 0.206 | 0.018 | 0.0118 | 0.032 | 0.0025 | 0.0022 | 0.009 | 0.026 | 0.0008 | 0.002 | 0.001 | 0.001 | 0.0025 | 0.0002 | 1227 | 1055 | 894 | 680 | 463 | 335 | 31
0.1407 | 0.47 | 0.207 | 0.024 | 0.019 | 0.046 | 0.005 | 0.005 | 0.011 | 0.023 | 0.003 | 0.005 | 0.003 | 0.001 | 0.0032 | 0.0003 | 1227 | 1048 | 875 | 670 | 448 | 306 | 35
0.1494 | 0.438 | 0.203 | 0.013 | 0.014 | 0.053 | 0.002 | 0.002 | 0.022 | 0.025 | 0.002 | 0.006 | 0.002 | 0.001 | 0.0041 | 0.0004 | 1250 | 1050 | 855 | 642 | 407 | 272 | 27
0.149 | 0.462 | 0.192 | 0.018 | 0.011 | 0.043 | 0.024 | 0.023 | 0.02 | 0.024 | 0.003 | 0.005 | 0.002 | 0.001 | 0.0041 | 0.0003 | 1227 | 1063 | 896 | 670 | 431 | 287 | 34
0.1545 | 0.456 | 0.182 | 0.014 | 0.0094 | 0.029 | 0.003 | 0.0026 | 0.01 | 0.021 | 0.0005 | 0.002 | 0.001 | 0.001 | 0.0018 | 0.0003 | 1227 | 1052 | 874 | 650 | 450 | 285 | 30
0.14 | 0.489 | 0.192 | 0.024 | 0.006 | 0.019 | 0.012 | 0.011 | 0.012 | 0.025 | 0.002 | 0.003 | 0.001 | 0.001 | 0.0045 | 0.0001 | 1271 | 1080 | 894 | 634 | 448 | 299 | 35
0.147 | 0.491 | 0.208 | 0.018 | 0.01 | 0.045 | 0.007 | 0.003 | 0.019 | 0.037 | 0.002 | 0.009 | 0.001 | 0.0016 | 0.0028 | 0.0001 | 1227 | 1039 | 870 | 670 | 432 | 298 | 33
0.1518 | 0.445 | 0.199 | 0.012 | 0.023 | 0.047 | 0.002 | 0.002 | 0.029 | 0.037 | 0.002 | 0.005 | 0.002 | 0.001 | 0.004 | 0.0001 | 1262 | 1060 | 879 | 632 | 426 | 297 | 30
0.154 | 0.453 | 0.183 | 0.023 | 0.0206 | 0.036 | 0.0058 | 0.002 | 0.009 | 0.022 | 0.0008 | 0.005 | 0.001 | 0.001 | 0.0021 | 0.0003 | 1227 | 1039 | 880 | 670 | 446 | 299 | 35
0.1479 | 0.4 | 0.158 | 0.021 | 0.014 | 0.043 | 0.002 | 0.002 | 0.021 | 0.034 | 0.001 | 0.007 | 0.002 | 0.0013 | 0.0035 | 0.0003 | 1267 | 1060 | 888 | 635 | 414 | 295 | 31
0.1524 | 0.5 | 0.178 | 0.017 | 0.007 | 0.027 | 0.0236 | 0.0222 | 0.005 | 0.023 | 0.0006 | 0.001 | 0.001 | 0.001 | 0.0047 | 0.0002 | 1215 | 1054 | 866 | 680 | 431 | 271 | 34
0.138 | 0.529 | 0.214 | 0.015 | 0.011 | 0.052 | 0.004 | 0.003 | 0.016 | 0.026 | 0.001 | 0.007 | 0.001 | 0.001 | 0.004 | 0.0001 | 1246 | 1040 | 877 | 632 | 449 | 292 | 33
0.15 | 0.432 | 0.194 | 0.013 | 0.011 | 0.043 | 0.004 | 0.002 | 0.016 | 0.025 | 0.002 | 0.003 | 0.001 | 0.001 | 0.0038 | 0.0001 | 1246 | 1050 | 854 | 660 | 423 | 285 | 32
0.1663 | 0.446 | 0.22 | 0.015 | 0.0111 | 0.035 | 0.0016 | 0.0009 | 0.009 | 0.019 | 0.0007 | 0.004 | 0.001 | 0.0015 | 0.0021 | 0.0002 | 1227 | 1077 | 869 | 650 | 442 | 284 | 30
0.1425 | 0.448 | 0.175 | 0.014 | 0.0178 | 0.023 | 0.0173 | 0.0157 | 0.007 | 0.022 | 0.0012 | 0.002 | 0.001 | 0.001 | 0.0023 | 0.0002 | 1215 | 1054 | 872 | 680 | 457 | 283 | 31
0.1446 | 0.481 | 0.187 | 0.014 | 0.017 | 0.052 | 0.002 | 0.002 | 0.022 | 0.042 | 0.001 | 0.009 | 0.002 | 0.0012 | 0.0035 | 0.0002 | 1241 | 1050 | 848 | 658 | 403 | 263 | 33
0.1521 | 0.458 | 0.22 | 0.017 | 0.019 | 0.043 | 0.012 | 0.011 | 0.016 | 0.029 | 0.002 | 0.006 | 0.001 | 0.0022 | 0.0036 | 0.0003 | 1280 | 1080 | 885 | 632 | 462 | 347 | 33
0.1565 | 0.431 | 0.185 | 0.019 | 0.015 | 0.051 | 0.002 | 0.002 | 0.02 | 0.028 | 0.002 | 0.006 | 0.003 | 0.001 | 0.0024 | 0.0002 | 1227 | 1060 | 874 | 670 | 434 | 277 | 31
0.144 | 0.486 | 0.204 | 0.011 | 0.012 | 0.041 | 0.011 | 0.009 | 0.013 | 0.025 | 0.001 | 0.005 | 0.001 | 0.001 | 0.003 | 0.0001 | 1261 | 1040 | 880 | 630 | 430 | 296 | 34
0.158 | 0.468 | 0.215 | 0.016 | 0.011 | 0.038 | 0.002 | 0.002 | 0.026 | 0.053 | 0.001 | 0.007 | 0.001 | 0.0015 | 0.003 | 0.0001 | 1227 | 1030 | 861 | 650 | 437 | 273 | 33
0.142 | 0.455 | 0.198 | 0.017 | 0.0137 | 0.019 | 0.0249 | 0.0241 | 0.008 | 0.026 | 0.0009 | 0.003 | 0.001 | 0.001 | 0.002 | 0.0002 | 1227 | 1046 | 895 | 670 | 439 | 272 | 35
0.153 | 0.454 | 0.214 | 0.017 | 0.014 | 0.04 | 0.006 | 0.004 | 0.017 | 0.044 | 0.001 | 0.008 | 0.001 | 0.0018 | 0.0026 | 0.0001 | 1227 | 1050 | 860 | 650 | 450 | 298 | 28
0.152 | 0.478 | 0.184 | 0.015 | 0.013 | 0.057 | 0.005 | 0.003 | 0.018 | 0.025 | 0.001 | 0.007 | 0.001 | 0.001 | 0.0035 | 0.0001 | 1249 | 1050 | 857 | 636 | 437 | 294 | 31
0.1622 | 0.491 | 0.215 | 0.021 | 0.0157 | 0.053 | 0.0059 | 0.0048 | 0.013 | 0.041 | 0.0008 | 0.003 | 0.001 | 0.001 | 0.0015 | 0.0003 | 1227 | 1028 | 862 | 680 | 452 | 306 | 34
0.1473 | 0.432 | 0.167 | 0.02 | 0.0135 | 0.039 | 0.0036 | 0.0031 | 0.012 | 0.027 | 0.0004 | 0.004 | 0.001 | 0.001 | 0.0024 | 0.0002 | 1227 | 1048 | 898 | 670 | 435 | 285 | 33
0.138 | 0.488 | 0.205 | 0.028 | 0.006 | 0.038 | 0.012 | 0.009 | 0.014 | 0.031 | 0.002 | 0.008 | 0.001 | 0.0015 | 0.0038 | 0.0001 | 1250 | 1040 | 852 | 649 | 441 | 303 | 28
0.152 | 0.481 | 0.198 | 0.016 | 0.016 | 0.029 | 0.005 | 0.003 | 0.01 | 0.018 | 0.001 | 0.007 | 0.001 | 0.001 | 0.0039 | 0.0001 | 1282 | 1080 | 900 | 632 | 462 | 300 | 38
0.1579 | 0.485 | 0.213 | 0.016 | 0.0132 | 0.036 | 0.02 | 0.0187 | 0.008 | 0.022 | 0.001 | 0.003 | 0.001 | 0.001 | 0.0026 | 0.0002 | 1227 | 1053 | 895 | 670 | 447 | 293 | 37
0.1578 | 0.428 | 0.226 | 0.017 | 0.0111 | 0.042 | 0.0193 | 0.0181 | 0.012 | 0.033 | 0.0015 | 0.004 | 0.001 | 0.001 | 0.0036 | 0.0001 | 1215 | 1060 | 885 | 680 | 489 | 352 | 32
0.141 | 0.469 | 0.206 | 0.018 | 0.003 | 0.052 | 0.013 | 0.013 | 0.027 | 0.037 | 0.003 | 0.006 | 0.002 | 0.001 | 0.0031 | 0.0002 | 1272 | 1060 | 884 | 634 | 467 | 346 | 34
0.157 | 0.407 | 0.188 | 0.016 | 0.014 | 0.037 | 0.001 | 0.001 | 0.02 | 0.034 | 0.001 | 0.007 | 0.001 | 0.002 | 0.0031 | 0.0003 | 1227 | 1049 | 875 | 670 | 446 | 274 | 31
0.1456 | 0.402 | 0.174 | 0.021 | 0.0111 | 0.042 | 0.0018 | 0.0018 | 0.015 | 0.042 | 0.0008 | 0.003 | 0.001 | 0.001 | 0.0021 | 0.0002 | 1227 | 1037 | 871 | 670 | 444 | 289 | 29
0.153 | 0.462 | 0.184 | 0.02 | 0.013 | 0.027 | 0.003 | 0.003 | 0.013 | 0.02 | 0.001 | 0.005 | 0.002 | 0.0015 | 0.0019 | 0.0003 | 1275 | 1080 | 889 | 635 | 463 | 325 | 27
0.163 | 0.471 | 0.177 | 0.01 | 0.012 | 0.048 | 0.004 | 0.002 | 0.039 | 0.027 | 0.001 | 0.004 | 0.001 | 0.001 | 0.0034 | 0.0001 | 1256 | 1060 | 859 | 656 | 413 | 273 | 33
0.1499 | 0.46 | 0.18 | 0.018 | 0.012 | 0.032 | 0.001 | 0.001 | 0.012 | 0.021 | 0.003 | 0.005 | 0.002 | 0.001 | 0.0023 | 0.0001 | 1227 | 1041 | 853 | 670 | 440 | 306 | 32
0.155 | 0.518 | 0.214 | 0.024 | 0.005 | 0.042 | 0.011 | 0.01 | 0.023 | 0.057 | 0.001 | 0.007 | 0.001 | 0.001 | 0.0045 | 0.0001 | 1226 | 1051 | 898 | 670 | 473 | 328 | 30
0.1407 | 0.441 | 0.184 | 0.01 | 0.016 | 0.042 | 0.001 | 0.001 | 0.018 | 0.015 | 0.002 | 0.004 | 0.002 | 0.001 | 0.0025 | 0.0002 | 1270 | 1060 | 882 | 636 | 445 | 309 | 33
0.1559 | 0.439 | 0.2 | 0.016 | 0.011 | 0.04 | 0.001 | 0.001 | 0.021 | 0.023 | 0.002 | 0.006 | 0.002 | 0.001 | 0.0021 | 0.0003 | 1248 | 1040 | 859 | 599 | 439 | 296 | 30
0.1612 | 0.479 | 0.195 | 0.019 | 0.02 | 0.031 | 0.029 | 0.027 | 0.011 | 0.019 | 0.003 | 0.005 | 0.002 | 0.001 | 0.0041 | 0.0003 | 1246 | 1040 | 885 | 601 | 439 | 280 | 36
0.1477 | 0.465 | 0.169 | 0.017 | 0.0104 | 0.026 | 0.003 | 0.0026 | 0.007 | 0.023 | 0.0008 | 0.002 | 0.001 | 0.001 | 0.0014 | 0.0002 | 1227 | 1064 | 869 | 670 | 426 | 262 | 35
0.1601 | 0.484 | 0.216 | 0.018 | 0.0079 | 0.051 | 0.0192 | 0.0184 | 0.016 | 0.038 | 0.0011 | 0.005 | 0.001 | 0.001 | 0.0026 | 0.0002 | 1215 | 1038 | 893 | 680 | 465 | 315 | 29
0.1465 | 0.461 | 0.21 | 0.011 | 0.011 | 0.044 | 0.001 | 0.001 | 0.022 | 0.03 | 0.002 | 0.005 | 0.001 | 0.0026 | 0.0028 | 0.0002 | 1272 | 1060 | 871 | 634 | 404 | 251 | 33
0.1431 | 0.476 | 0.227 | 0.018 | 0.02 | 0.06 | 0.008 | 0.007 | 0.027 | 0.048 | 0.003 | 0.006 | 0.002 | 0.001 | 0.005 | 0.0002 | 1260 | 1050 | 863 | 657 | 430 | 284 | 26
0.1429 | 0.523 | 0.182 | 0.024 | 0.008 | 0.034 | 0.004 | 0.0033 | 0.016 | 0.04 | 0.0005 | 0.008 | 0.001 | 0.001 | 0.0017 | 0.0002 | 1210 | 1034 | 872 | 670 | 434 | 288 | 29
0.149 | 0.501 | 0.227 | 0.025 | 0.016 | 0.038 | 0.018 | 0.015 | 0.015 | 0.034 | 0.002 | 0.004 | 0.001 | 0.001 | 0.0038 | 0.0001 | 1254 | 1050 | 867 | 654 | 429 | 283 | 28
0.1467 | 0.489 | 0.174 | 0.012 | 0.02 | 0.057 | 0.003 | 0.003 | 0.021 | 0.033 | 0.002 | 0.006 | 0.002 | 0.001 | 0.0028 | 0.0002 | 1246 | 1040 | 880 | 634 | 433 | 287 | 34
0.1449 | 0.438 | 0.203 | 0.012 | 0.008 | 0.032 | 0.001 | 0.001 | 0.013 | 0.02 | 0.002 | 0.005 | 0.002 | 0.001 | 0.0051 | 0.0003 | 1246 | 1040 | 885 | 634 | 449 | 287 | 36
0.1492 | 0.47 | 0.207 | 0.02 | 0.015 | 0.038 | 0.002 | 0.002 | 0.012 | 0.028 | 0.003 | 0.011 | 0.002 | 0.001 | 0.0033 | 0.0002 | 1252 | 1050 | 868 | 639 | 440 | 294 | 31
0.148 | 0.471 | 0.195 | 0.014 | 0.007 | 0.039 | 0.033 | 0.032 | 0.019 | 0.02 | 0.002 | 0.005 | 0.002 | 0.001 | 0.0032 | 0.0001 | 1268 | 1060 | 881 | 635 | 448 | 317 | 31
0.145 | 0.453 | 0.191 | 0.016 | 0.003 | 0.034 | 0.009 | 0.008 | 0.014 | 0.021 | 0.002 | 0.005 | 0.002 | 0.001 | 0.0053 | 0.0001 | 1269 | 1060 | 878 | 636 | 460 | 333 | 33
0.161 | 0.45 | 0.173 | 0.017 | 0.013 | 0.031 | 0.004 | 0.003 | 0.012 | 0.022 | 0.002 | 0.001 | 0.001 | 0.001 | 0.0028 | 0.0001 | 1252 | 1050 | 865 | 659 | 423 | 289 | 36
0.146 | 0.437 | 0.211 | 0.013 | 0.012 | 0.038 | 0.001 | 0.001 | 0.04 | 0.028 | 0.001 | 0.009 | 0.002 | 0.001 | 0.0023 | 0.0003 | 1251 | 1060 | 859 | 638 | 432 | 282 | 31
0.152 | 0.463 | 0.167 | 0.018 | 0.012 | 0.056 | 0.002 | 0.002 | 0.031 | 0.041 | 0.001 | 0.011 | 0.001 | 0.001 | 0.0025 | 0.0001 | 1264 | 1060 | 884 | 633 | 440 | 293 | 32
0.143 | 0.46 | 0.195 | 0.016 | 0.009 | 0.039 | 0.006 | 0.004 | 0.014 | 0.027 | 0.002 | 0.008 | 0.001 | 0.0021 | 0.004 | 0.0001 | 1242 | 1040 | 865 | 632 | 428 | 284 | 33
0.1476 | 0.45 | 0.199 | 0.014 | 0.008 | 0.041 | 0.002 | 0.002 | 0.037 | 0.065 | 0.002 | 0.008 | 0.002 | 0.001 | 0.0041 | 0.0002 | 1226 | 1015 | 863 | 670 | 435 | 295 | 33
0.1412 | 0.462 | 0.214 | 0.022 | 0.018 | 0.048 | 0.015 | 0.013 | 0.026 | 0.058 | 0.003 | 0.006 | 0.002 | 0.001 | 0.0028 | 0.0002 | 1264 | 1060 | 875 | 634 | 466 | 341 | 32
0.152 | 0.477 | 0.192 | 0.019 | 0.016 | 0.038 | 0.009 | 0.008 | 0.019 | 0.034 | 0.002 | 0.009 | 0.001 | 0.001 | 0.0033 | 0.0001 | 1256 | 1060 | 880 | 637 | 451 | 322 | 29
0.1487 | 0.427 | 0.188 | 0.019 | 0.014 | 0.047 | 0.002 | 0.001 | 0.019 | 0.026 | 0.001 | 0.007 | 0.002 | 0.001 | 0.0027 | 0.0001 | 1249 | 1040 | 848 | 653 | 431 | 305 | 30
0.1392 | 0.435 | 0.203 | 0.02 | 0.0096 | 0.035 | 0.002 | 0.0017 | 0.013 | 0.052 | 0.0006 | 0.004 | 0.001 | 0.001 | 0.002 | 0.0002 | 1227 | 1047 | 895 | 670 | 451 | 301 | 32
0.1549 | 0.475 | 0.186 | 0.022 | 0.015 | 0.045 | 0.002 | 0.002 | 0.03 | 0.049 | 0.003 | 0.006 | 0.002 | 0.001 | 0.0038 | 0.0002 | 1259 | 1060 | 885 | 632 | 422 | 285 | 32
0.169 | 0.516 | 0.244 | 0.015 | 0.014 | 0.045 | 0.005 | 0.003 | 0.013 | 0.026 | 0.001 | 0.006 | 0.001 | 0.001 | 0.0044 | 0.0001 | 1227 | 1048 | 880 | 650 | 458 | 309 | 27
0.1665 | 0.414 | 0.2 | 0.013 | 0.0133 | 0.023 | 0.0044 | 0.0028 | 0.009 | 0.017 | 0.0004 | 0.001 | 0.001 | 0.001 | 0.0022 | 0.0002 | 1200 | 1071 | 860 | 650 | 432 | 272 | 32
0.1525 | 0.44 | 0.221 | 0.018 | 0.0109 | 0.045 | 0.0117 | 0.0103 | 0.014 | 0.032 | 0.0008 | 0.005 | 0.001 | 0.001 | 0.0022 | 0.0002 | 1227 | 1033 | 879 | 670 | 451 | 286 | 30
0.1694 | 0.411 | 0.153 | 0.016 | 0.015 | 0.037 | 0.001 | 0.001 | 0.02 | 0.034 | 0.003 | 0.004 | 0.002 | 0.001 | 0.004 | 0.0002 | 1266 | 1060 | 881 | 642 | 464 | 298 | 32
0.147 | 0.48 | 0.197 | 0.017 | 0.017 | 0.033 | 0.004 | 0.003 | 0.012 | 0.019 | 0.001 | 0.003 | 0.002 | 0.001 | 0.003 | 0.0002 | 1255 | 1040 | 882 | 639 | 466 | 332 | 29
0.143 | 0.465 | 0.186 | 0.018 | 0.01 | 0.038 | 0.032 | 0.03 | 0.016 | 0.017 | 0.001 | 0.003 | 0.002 | 0.002 | 0.0048 | 0.0002 | 1266 | 1060 | 884 | 637 | 422 | 276 | 34
0.139 | 0.448 | 0.205 | 0.013 | 0.014 | 0.035 | 0.005 | 0.004 | 0.014 | 0.023 | 0.002 | 0.002 | 0.001 | 0.001 | 0.0033 | 0.0001 | 1260 | 1050 | 866 | 630 | 430 | 288 | 29
0.142 | 0.486 | 0.201 | 0.024 | 0.013 | 0.052 | 0.009 | 0.007 | 0.014 | 0.024 | 0.001 | 0.006 | 0.001 | 0.001 | 0.0028 | 0.0001 | 1247 | 1040 | 864 | 628 | 449 | 320 | 35
0.142 | 0.477 | 0.199 | 0.021 | 0.012 | 0.04 | 0.004 | 0.003 | 0.014 | 0.025 | 0.002 | 0.007 | 0.001 | 0.0017 | 0.0035 | 0.0001 | 1272 | 1060 | 895 | 634 | 435 | 302 | 35
0.134 | 0.454 | 0.187 | 0.018 | 0.0108 | 0.038 | 0.0031 | 0.0027 | 0.014 | 0.025 | 0.0007 | 0.004 | 0.001 | 0.001 | 0.0015 | 0.0002 | 1227 | 1076 | 887 | 670 | 446 | 289 | 31
0.155 | 0.488 | 0.196 | 0.022 | 0.019 | 0.049 | 0.015 | 0.014 | 0.019 | 0.03 | 0.001 | 0.007 | 0.002 | 0.0015 | 0.003 | 0.0001 | 1282 | 1080 | 895 | 633 | 442 | 296 | 28
0.15 | 0.441 | 0.174 | 0.017 | 0.013 | 0.021 | 0.003 | 0.001 | 0.011 | 0.021 | 0.001 | 0.006 | 0.001 | 0.001 | 0.0027 | 0.0001 | 1267 | 1060 | 885 | 635 | 425 | 277 | 31
0.138 | 0.437 | 0.199 | 0.013 | 0.013 | 0.029 | 0.001 | 0.001 | 0.014 | 0.017 | 0.001 | 0.005 | 0.002 | 0.001 | 0.0029 | 0.0003 | 1269 | 1060 | 889 | 609 | 449 | 322 | 33
0.146 | 0.507 | 0.185 | 0.015 | 0.015 | 0.048 | 0.004 | 0.003 | 0.016 | 0.034 | 0.002 | 0.008 | 0.001 | 0.0021 | 0.0021 | 0.0001 | 1272 | 1060 | 882 | 616 | 449 | 314 | 38
0.144 | 0.436 | 0.202 | 0.02 | 0.016 | 0.027 | 0.001 | 0.001 | 0.009 | 0.019 | 0.001 | 0.004 | 0.001 | 0.001 | 0.0024 | 0.0001 | 1264 | 1060 | 896 | 631 | 439 | 297 | 32
0.135 | 0.458 | 0.197 | 0.017 | 0.012 | 0.041 | 0.004 | 0.002 | 0.016 | 0.028 | 0.002 | 0.004 | 0.001 | 0.001 | 0.0018 | 0.0001 | 1249 | 1050 | 854 | 653 | 429 | 284 | 34
0.1449 | 0.486 | 0.187 | 0.019 | 0.018 | 0.05 | 0.002 | 0.002 | 0.019 | 0.024 | 0.001 | 0.007 | 0.002 | 0.0013 | 0.004 | 0.0001 | 1265 | 1060 | 881 | 608 | 444 | 306 | 32
0.1475 | 0.494 | 0.175 | 0.016 | 0.017 | 0.039 | 0.031 | 0.029 | 0.016 | 0.02 | 0.003 | 0.005 | 0.002 | 0.001 | 0.0045 | 0.0002 | 1227 | 1036 | 872 | 670 | 451 | 302 | 30
0.15 | 0.52 | 0.184 | 0.021 | 0.011 | 0.039 | 0.002 | 0.001 | 0.012 | 0.022 | 0.001 | 0.008 | 0.001 | 0.001 | 0.0025 | 0.0001 | 1227 | 1058 | 869 | 670 | 439 | 297 | 28
0.1627 | 0.457 | 0.195 | 0.011 | 0.018 | 0.031 | 0.01 | 0.009 | 0.023 | 0.023 | 0.003 | 0.004 | 0.002 | 0.001 | 0.0053 | 0.0002 | 1259 | 1040 | 882 | 636 | 469 | 346 | 32
0.1509 | 0.448 | 0.169 | 0.017 | 0.011 | 0.033 | 0.003 | 0.002 | 0.013 | 0.025 | 0.001 | 0.006 | 0.003 | 0.0021 | 0.0034 | 0.0001 | 1254 | 1040 | 879 | 636 | 451 | 303 | 30
0.169 | 0.515 | 0.209 | 0.016 | 0.0091 | 0.038 | 0.0072 | 0.0063 | 0.015 | 0.03 | 0.0008 | 0.005 | 0.001 | 0.001 | 0.0019 | 0.0002 | 1227 | 1047 | 887 | 670 | 478 | 329 | 28
0.15 | 0.475 | 0.196 | 0.021 | 0.012 | 0.039 | 0.001 | 0.001 | 0.036 | 0.046 | 0.001 | 0.008 | 0.002 | 0.001 | 0.0034 | 0.0003 | 1262 | 1060 | 861 | 642 | 443 | 309 | 31
0.141 | 0.435 | 0.201 | 0.017 | 0.014 | 0.029 | 0.001 | 0.001 | 0.014 | 0.022 | 0.001 | 0.005 | 0.002 | 0.001 | 0.0028 | 0.0003 | 1227 | 1043 | 862 | 680 | 442 | 320 | 26
0.1622 | 0.429 | 0.216 | 0.016 | 0.007 | 0.031 | 0.0078 | 0.0065 | 0.009 | 0.023 | 0.0013 | 0.002 | 0.001 | 0.001 | 0.0016 | 0.0002 | 1227 | 1043 | 878 | 670 | 447 | 280 | 32
0.1516 | 0.458 | 0.158 | 0.023 | 0.02 | 0.04 | 0.001 | 0.001 | 0.02 | 0.037 | 0.002 | 0.005 | 0.003 | 0.001 | 0.0025 | 0.0003 | 1260 | 1060 | 878 | 633 | 454 | 340 | 32
0.143 | 0.455 | 0.171 | 0.019 | 0.015 | 0.04 | 0.003 | 0.002 | 0.018 | 0.034 | 0.001 | 0.011 | 0.001 | 0.0018 | 0.0045 | 0.0001 | 1226 | 1048 | 878 | 650 | 432 | 286 | 35
0.169 | 0.461 | 0.154 | 0.017 | 0.015 | 0.038 | 0.001 | 0.001 | 0.02 | 0.031 | 0.001 | 0.006 | 0.002 | 0.001 | 0.0032 | 0.0002 | 1246 | 1050 | 853 | 652 | 444 | 276 | 29
0.144 | 0.441 | 0.18 | 0.015 | 0.017 | 0.044 | 0.002 | 0.002 | 0.027 | 0.028 | 0.003 | 0.005 | 0.002 | 0.001 | 0.0034 | 0.0001 | 1255 | 1050 | 865 | 638 | 436 | 284 | 30
0.1498 | 0.499 | 0.187 | 0.021 | 0.0087 | 0.045 | 0.0014 | 0.0011 | 0.039 | 0.063 | 0.0006 | 0.003 | 0.001 | 0.001 | 0.0014 | 0.0002 | 1215 | 1050 | 895 | 680 | 441 | 278 | 37
0.155 | 0.478 | 0.205 | 0.011 | 0.014 | 0.028 | 0.005 | 0.004 | 0.008 | 0.023 | 0.001 | 0.005 | 0.001 | 0.0018 | 0.0045 | 0.0001 | 1259 | 1050 | 858 | 638 | 438 | 311 | 30
0.147 | 0.467 | 0.182 | 0.019 | 0.015 | 0.043 | 0.013 | 0.011 | 0.012 | 0.024 | 0.001 | 0.006 | 0.001 | 0.0021 | 0.0043 | 0.0001 | 1255 | 1050 | 871 | 638 | 442 | 285 | 29
0.146 | 0.465 | 0.189 | 0.017 | 0.02 | 0.035 | 0.001 | 0.001 | 0.024 | 0.024 | 0.001 | 0.005 | 0.002 | 0.001 | 0.0033 | 0.0003 | 1252 | 1050 | 868 | 653 | 443 | 292 | 27
0.14 | 0.51 | 0.197 | 0.019 | 0.013 | 0.029 | 0.006 | 0.004 | 0.011 | 0.016 | 0.002 | 0.002 | 0.001 | 0.001 | 0.0037 | 0.0001 | 1267 | 1050 | 862 | 644 | 438 | 286 | 29
0.153 | 0.454 | 0.201 | 0.012 | 0.012 | 0.038 | 0.005 | 0.003 | 0.013 | 0.027 | 0.001 | 0.004 | 0.001 | 0.001 | 0.0052 | 0.0001 | 1227 | 1040 | 857 | 670 | 448 | 299 | 31
0.1497 | 0.431 | 0.193 | 0.013 | 0.016 | 0.04 | 0.004 | 0.003 | 0.022 | 0.033 | 0.003 | 0.004 | 0.002 | 0.001 | 0.0028 | 0.0001 | 1259 | 1060 | 885 | 636 | 424 | 280 | 34
0.147 | 0.452 | 0.201 | 0.022 | 0.017 | 0.046 | 0.001 | 0.001 | 0.02 | 0.03 | 0.001 | 0.006 | 0.002 | 0.0014 | 0.0035 | 0.0003 | 1263 | 1060 | 886 | 607 | 441 | 291 | 32
0.151 | 0.467 | 0.191 | 0.02 | 0.016 | 0.047 | 0.004 | 0.003 | 0.037 | 0.06 | 0.001 | 0.01 | 0.001 | 0.001 | 0.0026 | 0.0001 | 1227 | 1040 | 885 | 680 | 428 | 289 | 37
0.1463 | 0.471 | 0.195 | 0.021 | 0.011 | 0.047 | 0.001 | 0.001 | 0.02 | 0.025 | 0.003 | 0.007 | 0.003 | 0.001 | 0.003 | 0.0003 | 1245 | 1050 | 862 | 640 | 441 | 315 | 26
0.148 | 0.469 | 0.173 | 0.025 | 0.014 | 0.041 | 0.004 | 0.003 | 0.014 | 0.026 | 0.002 | 0.007 | 0.001 | 0.0017 | 0.0026 | 0.0001 | 1252 | 1040 | 882 | 635 | 428 | 281 | 28
0.1597 | 0.458 | 0.212 | 0.017 | 0.0091 | 0.029 | 0.0036 | 0.0031 | 0.012 | 0.035 | 0.0007 | 0.002 | 0.001 | 0.001 | 0.0014 | 0.0002 | 1227 | 1054 | 871 | 670 | 448 | 303 | 31
0.142 | 0.464 | 0.193 | 0.01 | 0.009 | 0.048 | 0.01 | 0.008 | 0.017 | 0.025 | 0.002 | 0.008 | 0.001 | 0.0016 | 0.0036 | 0.0001 | 1256 | 1040 | 876 | 636 | 456 | 328 | 30
0.1371 | 0.45 | 0.217 | 0.014 | 0.018 | 0.041 | 0.002 | 0.001 | 0.012 | 0.021 | 0.001 | 0.004 | 0.002 | 0.001 | 0.0026 | 0.0001 | 1252 | 1040 | 879 | 635 | 438 | 273 | 33
0.1447 | 0.441 | 0.196 | 0.014 | 0.014 | 0.044 | 0.001 | 0.001 | 0.02 | 0.034 | 0.001 | 0.008 | 0.002 | 0.001 | 0.0027 | 0.0001 | 1264 | 1060 | 883 | 638 | 438 | 291 | 32
0.1499 | 0.46 | 0.18 | 0.018 | 0.012 | 0.032 | 0.001 | 0.001 | 0.012 | 0.021 | 0.003 | 0.005 | 0.002 | 0.001 | 0.0023 | 0.0001 | 1227 | 1041 | 862 | 670 | 442 | 300 | 31
0.1544 | 0.445 | 0.2 | 0.012 | 0.011 | 0.031 | 0.001 | 0.001 | 0.014 | 0.017 | 0.002 | 0.004 | 0.002 | 0.001 | 0.0036 | 0.0001 | 1252 | 1050 | 856 | 658 | 420 | 280 | 30
0.147 | 0.494 | 0.1876 | 0.02 | 0.0155 | 0.024 | 0.0095 | 0.0084 | 0.011 | 0.03 | 0.001 | 0.002 | 0.001 | 0.002 | 0.0026 | 0.0002 | 1227 | 1046 | 875 | 670 | 434 | 293 | 32
0.1472 | 0.46 | 0.191 | 0.02 | 0.0094 | 0.037 | 0.0123 | 0.011 | 0.01 | 0.032 | 0.0009 | 0.001 | 0.001 | 0.001 | 0.0023 | 0.0002 | 1225 | 1051 | 866 | 650 | 446 | 289 | 28
0.1423 | 0.436 | 0.184 | 0.018 | 0.015 | 0.04 | 0.002 | 0.002 | 0.021 | 0.035 | 0.002 | 0.005 | 0.002 | 0.001 | 0.003 | 0.0002 | 1277 | 1060 | 881 | 608 | 426 | 276 | 30
0.144 | 0.516 | 0.187 | 0.025 | 0.016 | 0.044 | 0.005 | 0.004 | 0.013 | 0.033 | 0.001 | 0.005 | 0.001 | 0.001 | 0.0032 | 0.0001 | 1263 | 1060 | 880 | 634 | 451 | 307 | 33
0.136 | 0.506 | 0.185 | 0.021 | 0.02 | 0.044 | 0.01 | 0.009 | 0.016 | 0.034 | 0.002 | 0.007 | 0.001 | 0.0026 | 0.003 | 0.0001 | 1227 | 1067 | 863 | 670 | 454 | 303 | 30
0.145 | 0.476 | 0.212 | 0.019 | 0.014 | 0.049 | 0.01 | 0.008 | 0.015 | 0.03 | 0.001 | 0.005 | 0.001 | 0.001 | 0.0032 | 0.0001 | 1227 | 1037 | 863 | 650 | 435 | 274 | 28
0.136 | 0.463 | 0.192 | 0.011 | 0.013 | 0.046 | 0.001 | 0.001 | 0.014 | 0.015 | 0.001 | 0.003 | 0.001 | 0.001 | 0.0035 | 0.0002 | 1254 | 1040 | 881 | 608 | 433 | 294 | 34
0.1589 | 0.473 | 0.171 | 0.017 | 0.0087 | 0.041 | 0.0029 | 0.0025 | 0.011 | 0.028 | 0.0009 | 0.005 | 0.001 | 0.001 | 0.002 | 0.0003 | 1276 | 1080 | 897 | 609 | 455 | 322 | 32
0.152 | 0.444 | 0.193 | 0.018 | 0.019 | 0.045 | 0.002 | 0.001 | 0.017 | 0.03 | 0.002 | 0.001 | 0.001 | 0.001 | 0.003 | 0.0001 | 1257 | 1060 | 880 | 635 | 445 | 308 | 32
0.142 | 0.505 | 0.194 | 0.023 | 0.011 | 0.038 | 0.011 | 0.01 | 0.015 | 0.029 | 0.002 | 0.008 | 0.001 | 0.0012 | 0.0039 | 0.0001 | 1273 | 1060 | 891 | 603 | 420 | 287 | 35
0.149 | 0.471 | 0.177 | 0.014 | 0.013 | 0.042 | 0.003 | 0.003 | 0.021 | 0.044 | 0.001 | 0.006 | 0.001 | 0.0011 | 0.0028 | 0.0001 | 1227 | 1041 | 896 | 670 | 424 | 289 | 33
0.1458 | 0.444 | 0.19 | 0.018 | 0.019 | 0.03 | 0.001 | 0.001 | 0.018 | 0.027 | 0.002 | 0.005 | 0.002 | 0.001 | 0.0026 | 0.0004 | 1252 | 1040 | 883 | 607 | 428 | 322 | 28
0.1437 | 0.445 | 0.186 | 0.019 | 0.013 | 0.03 | 0.001 | 0.001 | 0.013 | 0.023 | 0.003 | 0.005 | 0.002 | 0.001 | 0.0023 | 0.0002 | 1273 | 1060 | 880 | 633 | 438 | 288 | 30
0.149 | 0.473 | 0.208 | 0.017 | 0.013 | 0.042 | 0.004 | 0.002 | 0.025 | 0.05 | 0.001 | 0.009 | 0.001 | 0.001 | 0.0024 | 0.0001 | 1227 | 1053 | 880 | 670 | 429 | 286 | 39
0.1434 | 0.482 | 0.204 | 0.019 | 0.019 | 0.045 | 0.031 | 0.03 | 0.039 | 0.052 | 0.003 | 0.01 | 0.002 | 0.001 | 0.0033 | 0.0002 | 1251 | 1050 | 863 | 635 | 444 | 295 | 33
0.1642 | 0.438 | 0.21 | 0.016 | 0.015 | 0.042 | 0.001 | 0.001 | 0.015 | 0.019 | 0.002 | 0.005 | 0.001 | 0.0022 | 0.0025 | 0.0002 | 1279 | 1080 | 903 | 632 | 450 | 319 | 32
0.1364 | 0.552 | 0.163 | 0.023 | 0.0104 | 0.042 | 0.0034 | 0.003 | 0.013 | 0.032 | 0.0006 | 0.004 | 0.001 | 0.001 | 0.0017 | 0.0002 | 1227 | 1055 | 856 | 650 | 445 | 295 | 30
0.1567 | 0.436 | 0.204 | 0.016 | 0.0144 | 0.047 | 0.0039 | 0.0037 | 0.024 | 0.036 | 0.0008 | 0.006 | 0.001 | 0.001 | 0.0022 | 0.0002 | 1215 | 1015 | 862 | 680 | 465 | 329 | 40
0.1449 | 0.438 | 0.203 | 0.012 | 0.008 | 0.032 | 0.001 | 0.001 | 0.013 | 0.02 | 0.002 | 0.005 | 0.002 | 0.001 | 0.0051 | 0.0003 | 1262 | 1060 | 881 | 606 | 447 | 318 | 36
0.1592 | 0.482 | 0.191 | 0.017 | 0.014 | 0.044 | 0.003 | 0.002 | 0.02 | 0.026 | 0.003 | 0.006 | 0.002 | 0.001 | 0.0034 | 0.0002 | 1260 | 1040 | 883 | 635 | 451 | 292 | 36
0.1519 | 0.478 | 0.179 | 0.028 | 0.0134 | 0.033 | 0.0047 | 0.0041 | 0.008 | 0.024 | 0.0005 | 0.003 | 0.001 | 0.001 | 0.0027 | 0.0002 | 1227 | 1050 | 866 | 670 | 446 | 275 | 34
0.151 | 0.462 | 0.217 | 0.011 | 0.011 | 0.032 | 0.004 | 0.003 | 0.011 | 0.019 | 0.002 | 0.009 | 0.001 | 0.0018 | 0.0023 | 0.0001 | 1254 | 1040 | 873 | 656 | 419 | 270 | 29
0.1534 | 0.47 | 0.194 | 0.015 | 0.012 | 0.028 | 0.001 | 0.001 | 0.01 | 0.017 | 0.002 | 0.005 | 0.001 | 0.0022 | 0.0026 | 0.0002 | 1272 | 1060 | 896 | 635 | 421 | 325 | 32
0.155 | 0.478 | 0.205 | 0.011 | 0.014 | 0.028 | 0.005 | 0.004 | 0.008 | 0.023 | 0.001 | 0.005 | 0.001 | 0.0018 | 0.0045 | 0.0001 | 1273 | 1060 | 884 | 616 | 454 | 296 | 30
0.1453 | 0.444 | 0.198 | 0.016 | 0.0065 | 0.042 | 0.001 | 0.0003 | 0.01 | 0.03 | 0.0005 | 0.004 | 0.001 | 0.0016 | 0.0018 | 0.0002 | 1202 | 1025 | 870 | 680 | 441 | 299 | 25
0.14 | 0.508 | 0.207 | 0.016 | 0.007 | 0.061 | 0.019 | 0.015 | 0.02 | 0.024 | 0.002 | 0.008 | 0.001 | 0.0017 | 0.0043 | 0.0001 | 1273 | 1060 | 888 | 636 | 429 | 291 | 30
0.144 | 0.506 | 0.18 | 0.017 | 0.019 | 0.051 | 0.005 | 0.004 | 0.029 | 0.061 | 0.001 | 0.01 | 0.001 | 0.0015 | 0.0025 | 0.0001 | 1257 | 1040 | 878 | 641 | 438 | 294 | 30
0.15 | 0.461 | 0.2 | 0.02 | 0.012 | 0.035 | 0.004 | 0.003 | 0.013 | 0.028 | 0.001 | 0.007 | 0.001 | 0.0012 | 0.0025 | 0.0001 | 1227 | 1045 | 878 | 670 | 424 | 259 | 31
0.1487 | 0.454 | 0.215 | 0.018 | 0.006 | 0.027 | 0.0219 | 0.0207 | 0.011 | 0.019 | 0.0015 | 0.002 | 0.001 | 0.001 | 0.0035 | 0.0002 | 1205 | 1042 | 868 | 670 | 453 | 302 | 31
0.1551 | 0.465 | 0.165 | 0.025 | 0.0123 | 0.047 | 0.0023 | 0.0023 | 0.012 | 0.032 | 0.0003 | 0.004 | 0.001 | 0.001 | 0.0018 | 0.0002 | 1223 | 1076 | 846 | 680 | 461 | 298 | 35
0.1417 | 0.456 | 0.193 | 0.015 | 0.0093 | 0.035 | 0.0027 | 0.0024 | 0.009 | 0.019 | 0.0005 | 0.003 | 0.001 | 0.001 | 0.0019 | 0.0002 | 1227 | 1045 | 885 | 680 | 440 | 295 | 27
0.1495 | 0.49 | 0.194 | 0.019 | 0.0132 | 0.052 | 0.0012 | 0.0011 | 0.013 | 0.025 | 0.0007 | 0.004 | 0.001 | 0.001 | 0.0019 | 0.0002 | 1227 | 1056 | 889 | 670 | 434 | 279 | 28
0.1392 | 0.465 | 0.191 | 0.016 | 0.012 | 0.036 | 0.0017 | 0.0017 | 0.009 | 0.02 | 0.0004 | 0.001 | 0.001 | 0.001 | 0.0021 | 0.0002 | 1227 | 1041 | 885 | 670 | 447 | 297 | 28
0.158 | 0.514 | 0.179 | 0.019 | 0.02 | 0.051 | 0.003 | 0.002 | 0.02 | 0.049 | 0.001 | 0.007 | 0.001 | 0.0014 | 0.0038 | 0.0001 | 1227 | 1061 | 884 | 650 | 456 | 291 | 28
0.1582 | 0.456 | 0.196 | 0.012 | 0.011 | 0.044 | 0.001 | 0.001 | 0.012 | 0.019 | 0.002 | 0.005 | 0.002 | 0.001 | 0.002 | 0.0004 | 1226 | 1038 | 876 | 680 | 446 | 352 | 27
0.1511 | 0.497 | 0.179 | 0.017 | 0.0083 | 0.047 | 0.0246 | 0.0235 | 0.014 | 0.035 | 0.0007 | 0.005 | 0.001 | 0.001 | 0.0026 | 0.0001 | 1215 | 1033 | 886 | 680 | 448 | 304 | 37
0.1331 | 0.435 | 0.152 | 0.019 | 0.011 | 0.048 | 0.002 | 0.002 | 0.019 | 0.024 | 0.001 | 0.005 | 0.002 | 0.001 | 0.0024 | 0.0001 | 1255 | 1050 | 863 | 635 | 419 | 279 | 29
0.1498 | 0.436 | 0.178 | 0.013 | 0.013 | 0.032 | 0.002 | 0.002 | 0.013 | 0.024 | 0.001 | 0.006 | 0.003 | 0.0015 | 0.0026 | 0.0001 | 1254 | 1040 | 856 | 655 | 424 | 277 | 26
0.1395 | 0.446 | 0.179 | 0.022 | 0.0126 | 0.043 | 0.0028 | 0.0025 | 0.01 | 0.038 | 0.0005 | 0.007 | 0.001 | 0.001 | 0.0019 | 0.0002 | 1210 | 1046 | 877 | 670 | 447 | 275 | 35
0.15 | 0.497 | 0.196 | 0.018 | 0.011 | 0.045 | 0.002 | 0.001 | 0.018 | 0.028 | 0.002 | 0.008 | 0.001 | 0.002 | 0.0029 | 0.0001 | 1267 | 1050 | 853 | 630 | 444 | 315 | 33
0.1436 | 0.471 | 0.179 | 0.012 | 0.013 | 0.037 | 0.017 | 0.016 | 0.019 | 0.02 | 0.002 | 0.006 | 0.002 | 0.0014 | 0.0048 | 0.0001 | 1260 | 1060 | 885 | 631 | 447 | 318 | 31
0.1411 | 0.442 | 0.205 | 0.019 | 0.016 | 0.04 | 0.004 | 0.003 | 0.014 | 0.02 | 0.003 | 0.004 | 0.002 | 0.001 | 0.0026 | 0.0002 | 1254 | 1040 | 885 | 636 | 435 | 292 | 27
0.145 | 0.455 | 0.194 | 0.023 | 0.014 | 0.043 | 0.005 | 0.003 | 0.015 | 0.029 | 0.001 | 0.002 | 0.001 | 0.001 | 0.0035 | 0.0001 | 1242 | 1050 | 874 | 653 | 424 | 274 | 34
0.1526 | 0.454 | 0.207 | 0.013 | 0.015 | 0.037 | 0.006 | 0.005 | 0.009 | 0.021 | 0.003 | 0.003 | 0.001 | 0.001 | 0.0045 | 0.0002 | 1267 | 1060 | 894 | 641 | 447 | 297 | 27
0.1425 | 0.445 | 0.184 | 0.019 | 0.0087 | 0.037 | 0.0072 | 0.006 | 0.011 | 0.029 | 0.0007 | 0.002 | 0.001 | 0.001 | 0.0022 | 0.0002 | 1215 | 1052 | 889 | 680 | 463 | 353 | 30
0.1566 | 0.488 | 0.16 | 0.022 | 0.015 | 0.028 | 0.002 | 0.001 | 0.01 | 0.027 | 0.003 | 0.004 | 0.003 | 0.001 | 0.0041 | 0.0002 | 1259 | 1040 | 880 | 639 | 452 | 301 | 29
0.1524 | 0.504 | 0.227 | 0.015 | 0.0098 | 0.042 | 0.0168 | 0.0151 | 0.013 | 0.035 | 0.0005 | 0.006 | 0.001 | 0.001 | 0.0029 | 0.0002 | 1227 | 1047 | 866 | 670 | 427 | 288 | 28
0.147 | 0.46 | 0.197 | 0.017 | 0.014 | 0.036 | 0.004 | 0.002 | 0.015 | 0.035 | 0.001 | 0.006 | 0.001 | 0.001 | 0.0032 | 0.0001 | 1227 | 1050 | 893 | 670 | 436 | 283 | 31
0.1395 | 0.441 | 0.183 | 0.024 | 0.011 | 0.051 | 0.0018 | 0.0017 | 0.013 | 0.048 | 0.0005 | 0.005 | 0.001 | 0.001 | 0.0016 | 0.0002 | 1227 | 1054 | 891 | 670 | 434 | 283 | 36
0.143 | 0.483 | 0.191 | 0.02 | 0.014 | 0.048 | 0.02 | 0.005 | 0.016 | 0.024 | 0.003 | 0.007 | 0.001 | 0.0015 | 0.0026 | 0.0001 | 1268 | 1060 | 884 | 635 | 457 | 327 | 31
0.147 | 0.471 | 0.169 | 0.025 | 0.018 | 0.046 | 0.001 | 0.001 | 0.012 | 0.026 | 0.002 | 0.003 | 0.001 | 0.001 | 0.0026 | 0.0001 | 1252 | 1050 | 858 | 640 | 417 | 276 | 31
0.134 | 0.512 | 0.202 | 0.02 | 0.005 | 0.032 | 0.009 | 0.008 | 0.013 | 0.025 | 0.002 | 0.007 | 0.001 | 0.0016 | 0.0044 | 0.0001 | 1265 | 1060 | 882 | 637 | 409 | 276 | 32
0.1556 | 0.466 | 0.177 | 0.013 | 0.014 | 0.037 | 0.002 | 0.002 | 0.012 | 0.024 | 0.003 | 0.003 | 0.003 | 0.0016 | 0.0035 | 0.0002 | 1227 | 1046 | 850 | 650 | 442 | 273 | 32
0.147 | 0.469 | 0.183 | 0.013 | 0.008 | 0.047 | 0.013 | 0.012 | 0.039 | 0.036 | 0.002 | 0.007 | 0.002 | 0.001 | 0.0029 | 0.0002 | 1259 | 1040 | 883 | 636 | 429 | 294 | 31
0.1556 | 0.443 | 0.2 | 0.018 | 0.013 | 0.029 | 0.001 | 0.001 | 0.019 | 0.022 | 0.001 | 0.006 | 0.002 | 0.001 | 0.0029 | 0.0001 | 1259 | 1040 | 881 | 636 | 450 | 300 | 34
0.1385 | 0.438 | 0.188 | 0.016 | 0.0147 | 0.032 | 0.0029 | 0.0028 | 0.012 | 0.016 | 0.0004 | 0.002 | 0.001 | 0.001 | 0.0028 | 0.0002 | 1202 | 1087 | 899 | 670 | 451 | 310 | 33
0.1694 | 0.411 | 0.153 | 0.016 | 0.015 | 0.037 | 0.001 | 0.001 | 0.02 | 0.034 | 0.003 | 0.004 | 0.002 | 0.001 | 0.004 | 0.0002 | 1260 | 1060 | 887 | 640 | 438 | 273 | 27
0.144 | 0.434 | 0.191 | 0.012 | 0.016 | 0.045 | 0.005 | 0.004 | 0.018 | 0.03 | 0.001 | 0.011 | 0.001 | 0.002 | 0.0031 | 0.0001 | 1265 | 1060 | 886 | 636 | 436 | 302 | 35
0.1444 | 0.442 | 0.208 | 0.011 | 0.003 | 0.03 | 0.019 | 0.017 | 0.013 | 0.029 | 0.003 | 0.004 | 0.002 | 0.001 | 0.0049 | 0.0002 | 1227 | 1023 | 875 | 670 | 443 | 312 | 39
0.159 | 0.429 | 0.213 | 0.015 | 0.0088 | 0.018 | 0.0035 | 0.003 | 0.007 | 0.017 | 0.001 | 0.001 | 0.001 | 0.001 | 0.0028 | 0.0002 | 1205 | 1041 | 867 | 670 | 442 | 291 | 32
0.1333 | 0.489 | 0.183 | 0.024 | 0.0084 | 0.04 | 0.0174 | 0.0156 | 0.027 | 0.022 | 0.0008 | 0.005 | 0.001 | 0.001 | 0.0018 | 0.0002 | 1227 | 1025 | 869 | 670 | 433 | 285 | 31
0.144 | 0.507 | 0.194 | 0.019 | 0.015 | 0.061 | 0.003 | 0.002 | 0.017 | 0.029 | 0.001 | 0.007 | 0.001 | 0.001 | 0.003 | 0.0001 | 1268 | 1060 | 881 | 635 | 432 | 295 | 37
0.1521 | 0.436 | 0.17 | 0.013 | 0.017 | 0.037 | 0.001 | 0.001 | 0.021 | 0.034 | 0.003 | 0.004 | 0.002 | 0.001 | 0.0031 | 0.0002 | 1227 | 1054 | 875 | 670 | 428 | 281 | 35
0.1461 | 0.466 | 0.209 | 0.017 | 0.014 | 0.055 | 0.003 | 0.003 | 0.023 | 0.036 | 0.002 | 0.006 | 0.002 | 0.001 | 0.0032 | 0.0004 | 1227 | 1051 | 898 | 670 | 459 | 301 | 35
0.15 | 0.442 | 0.199 | 0.017 | 0.003 | 0.033 | 0.009 | 0.008 | 0.014 | 0.016 | 0.002 | 0.003 | 0.002 | 0.001 | 0.0034 | 0.0002 | 1252 | 1040 | 878 | 637 | 457 | 321 | 30
0.14 | 0.492 | 0.166 | 0.012 | 0.013 | 0.033 | 0.005 | 0.004 | 0.011 | 0.023 | 0.002 | 0.005 | 0.001 | 0.0012 | 0.0028 | 0.0001 | 1261 | 1060 | 889 | 605 | 425 | 271 | 34
0.1487 | 0.47 | 0.202 | 0.018 | 0.015 | 0.024 | 0.003 | 0.003 | 0.011 | 0.02 | 0.001 | 0.004 | 0.002 | 0.0013 | 0.003 | 0.0001 | 1253 | 1040 | 871 | 638 | 415 | 273 | 33
0.1308 | 0.462 | 0.167 | 0.019 | 0.013 | 0.036 | 0.007 | 0.006 | 0.016 | 0.024 | 0.001 | 0.005 | 0.002 | 0.0016 | 0.0031 | 0.0001 | 1273 | 1060 | 893 | 634 | 430 | 278 | 27
0.142 | 0.43 | 0.187 | 0.016 | 0.014 | 0.033 | 0.001 | 0.001 | 0.038 | 0.038 | 0.001 | 0.007 | 0.002 | 0.002 | 0.0037 | 0.0001 | 1230 | 1040 | 838 | 636 | 451 | 307 | 29
0.1452 | 0.47 | 0.19 | 0.021 | 0.015 | 0.038 | 0.01 | 0.008 | 0.02 | 0.035 | 0.002 | 0.005 | 0.002 | 0.001 | 0.0021 | 0.0002 | 1254 | 1040 | 860 | 640 | 434 | 300 | 29
0.147 | 0.469 | 0.209 | 0.022 | 0.013 | 0.049 | 0.006 | 0.004 | 0.015 | 0.025 | 0.002 | 0.009 | 0.001 | 0.0016 | 0.0022 | 0.0001 | 1258 | 1060 | 887 | 633 | 438 | 295 | 36
0.14 | 0.45 | 0.215 | 0.015 | 0.005 | 0.03 | 0.015 | 0.014 | 0.019 | 0.024 | 0.002 | 0.006 | 0.002 | 0.001 | 0.0036 | 0.0003 | 1274 | 1060 | 885 | 635 | 433 | 299 | 33
0.136 | 0.468 | 0.19 | 0.03 | 0.007 | 0.026 | 0.016 | 0.015 | 0.02 | 0.03 | 0.002 | 0.001 | 0.002 | 0.001 | 0.0031 | 0.0001 | 1258 | 1040 | 876 | 610 | 458 | 324 | 36
0.1496 | 0.465 | 0.183 | 0.017 | 0.018 | 0.023 | 0.027 | 0.026 | 0.008 | 0.013 | 0.003 | 0.004 | 0.002 | 0.001 | 0.0031 | 0.0002 | 1261 | 1040 | 863 | 617 | 441 | 312 | 31
0.1423 | 0.435 | 0.193 | 0.017 | 0.013 | 0.03 | 0.002 | 0.001 | 0.015 | 0.023 | 0.003 | 0.004 | 0.003 | 0.001 | 0.0033 | 0.0002 | 1258 | 1050 | 858 | 653 | 417 | 281 | 34
0.1519 | 0.439 | 0.182 | 0.02 | 0.0091 | 0.042 | 0.0031 | 0.003 | 0.014 | 0.026 | 0.0005 | 0.003 | 0.001 | 0.001 | 0.0018 | 0.0002 | 1227 | 1047 | 873 | 670 | 434 | 272 | 35
0.143 | 0.432 | 0.197 | 0.015 | 0.014 | 0.048 | 0.004 | 0.003 | 0.014 | 0.026 | 0.001 | 0.006 | 0.001 | 0.001 | 0.0025 | 0.0001 | 1227 | 1063 | 883 | 650 | 423 | 267 | 39
0.1552 | 0.44 | 0.21 | 0.012 | 0.013 | 0.039 | 0.003 | 0.002 | 0.019 | 0.018 | 0.001 | 0.006 | 0.002 | 0.0014 | 0.0038 | 0.0002 | 1268 | 1060 | 881 | 636 | 448 | 309 | 36
0.142 | 0.477 | 0.21 | 0.016 | 0.012 | 0.044 | 0.001 | 0.001 | 0.02 | 0.021 | 0.001 | 0.006 | 0.002 | 0.001 | 0.0024 | 0.0001 | 1252 | 1040 | 877 | 635 | 435 | 293 | 28
0.1574 | 0.434 | 0.219 | 0.018 | 0.0064 | 0.018 | 0.0035 | 0.0027 | 0.008 | 0.024 | 0.0005 | 0.002 | 0.001 | 0.001 | 0.0022 | 0.0001 | 1215 | 1044 | 888 | 670 | 402 | 258 | 36
0.147 | 0.468 | 0.2 | 0.016 | 0.012 | 0.059 | 0.004 | 0.003 | 0.023 | 0.039 | 0.002 | 0.008 | 0.001 | 0.0017 | 0.0035 | 0.0001 | 1227 | 1046 | 861 | 670 | 439 | 280 | 30
0.1444 | 0.477 | 0.19 | 0.025 | 0.018 | 0.041 | 0.005 | 0.004 | 0.013 | 0.031 | 0.003 | 0.006 | 0.002 | 0.001 | 0.0022 | 0.0004 | 1276 | 1060 | 886 | 635 | 473 | 335 | 29
0.1387 | 0.45 | 0.167 | 0.016 | 0.012 | 0.065 | 0.003 | 0.0026 | 0.016 | 0.046 | 0.0006 | 0.005 | 0.001 | 0.001 | 0.0022 | 0 | 1205 | 1036 | 882 | 670 | 437 | 295 | 38
0.1672 | 0.46 | 0.212 | 0.015 | 0.0063 | 0.036 | 0.0029 | 0.0025 | 0.008 | 0.018 | 0.0009 | 0.003 | 0.001 | 0.001 | 0.0021 | 0.0002 | 1264 | 1060 | 880 | 635 | 453 | 327 | 29
0.1493 | 0.495 | 0.221 | 0.023 | 0.0142 | 0.042 | 0.0043 | 0.0034 | 0.023 | 0.059 | 0.0008 | 0.004 | 0.001 | 0.001 | 0.002 | 0.0002 | 1227 | 1029 | 863 | 670 | 441 | 270 | 35
0.1494 | 0.471 | 0.212 | 0.027 | 0.01 | 0.028 | 0.031 | 0.029 | 0.01 | 0.018 | 0.003 | 0.004 | 0.002 | 0.001 | 0.003 | 0.0002 | 1252 | 1040 | 872 | 633 | 466 | 327 | 34
0.15 | 0.452 | 0.191 | 0.016 | 0.0159 | 0.036 | 0.0041 | 0.0036 | 0.013 | 0.027 | 0.0009 | 0.002 | 0.001 | 0.001 | 0.0023 | 0.0002 | 1227 | 1039 | 870 | 670 | 420 | 263 | 34
0.142 | 0.519 | 0.224 | 0.015 | 0.016 | 0.038 | 0.005 | 0.003 | 0.014 | 0.025 | 0.001 | 0.007 | 0.001 | 0.001 | 0.003 | 0.0001 | 1267 | 1060 | 883 | 641 | 448 | 304 | 29
0.1469 | 0.452 | 0.206 | 0.013 | 0.016 | 0.035 | 0.001 | 0.001 | 0.012 | 0.025 | 0.002 | 0.006 | 0.002 | 0.001 | 0.0041 | 0.0003 | 1226 | 1023 | 851 | 670 | 447 | 300 | 36
0.148 | 0.452 | 0.18 | 0.021 | 0.014 | 0.04 | 0.005 | 0.004 | 0.015 | 0.027 | 0.001 | 0.009 | 0.001 | 0.001 | 0.002 | 0.0001 | 1258 | 1040 | 880 | 635 | 435 | 291 | 31
0.154 | 0.504 | 0.176 | 0.021 | 0.016 | 0.033 | 0.005 | 0.003 | 0.026 | 0.043 | 0.002 | 0.001 | 0.001 | 0.001 | 0.0027 | 0.0001 | 1227 | 1042 | 854 | 650 | 425 | 272 | 28
0.1571 | 0.467 | 0.206 | 0.013 | 0.015 | 0.043 | 0.002 | 0.002 | 0.019 | 0.025 | 0.002 | 0.006 | 0.002 | 0.001 | 0.0035 | 0.0003 | 1256 | 1050 | 863 | 638 | 436 | 291 | 33
0.1538 | 0.507 | 0.21 | 0.02 | 0.0077 | 0.035 | 0.0065 | 0.0021 | 0.008 | 0.031 | 0.0006 | 0.002 | 0.001 | 0.001 | 0.0018 | 0.0002 | 1227 | 1059 | 904 | 670 | 442 | 293 | 29
0.1436 | 0.486 | 0.197 | 0.023 | 0.017 | 0.043 | 0.002 | 0.002 | 0.016 | 0.029 | 0.002 | 0.006 | 0.003 | 0.001 | 0.004 | 0.0002 | 1271 | 1060 | 887 | 632 | 458 | 330 | 39
0.15 | 0.467 | 0.208 | 0.019 | 0.011 | 0.045 | 0.001 | 0.001 | 0.015 | 0.027 | 0.001 | 0.005 | 0.001 | 0.001 | 0.0024 | 0.0004 | 1227 | 1054 | 878 | 680 | 448 | 303 | 36
0.148 | 0.513 | 0.196 | 0.021 | 0.02 | 0.049 | 0.011 | 0.009 | 0.015 | 0.035 | 0.002 | 0.007 | 0.001 | 0.001 | 0.0035 | 0.0001 | 1247 | 1040 | 857 | 637 | 448 | 322 | 31
0.1418 | 0.499 | 0.217 | 0.022 | 0.022 | 0.043 | 0.04 | 0.039 | 0.019 | 0.03 | 0.003 | 0.005 | 0.002 | 0.001 | 0.003 | 0.0003 | 1264 | 1060 | 879 | 636 | 444 | 320 | 37
0.142 | 0.464 | 0.205 | 0.02 | 0.013 | 0.051 | 0.006 | 0.003 | 0.017 | 0.032 | 0.002 | 0.009 | 0.001 | 0.0015 | 0.0029 | 0.0001 | 1227 | 1033 | 868 | 670 | 447 | 296 | 32
0.1345 | 0.5 | 0.206 | 0.02 | 0.017 | 0.043 | 0.015 | 0.014 | 0.028 | 0.045 | 0.003 | 0.007 | 0.002 | 0.0011 | 0.003 | 0.0001 | 1261 | 1060 | 894 | 636 | 448 | 297 | 38
0.1466 | 0.475 | 0.186 | 0.018 | 0.0082 | 0.05 | 0.001 | 0.001 | 0.009 | 0.029 | 0.001 | 0.004 | 0.001 | 0.001 | 0.0016 | 0.0002 | 1215 | 1016 | 874 | 680 | 454 | 297 | 30
0.1521 | 0.48 | 0.212 | 0.016 | 0.01 | 0.046 | 0.002 | 0.002 | 0.019 | 0.026 | 0.003 | 0.007 | 0.002 | 0.001 | 0.0023 | 0.0002 | 1258 | 1040 | 882 | 611 | 447 | 302 | 31
0.157 | 0.438 | 0.197 | 0.015 | 0.015 | 0.035 | 0.001 | 0.001 | 0.018 | 0.029 | 0.001 | 0.005 | 0.002 | 0.001 | 0.0036 | 0.0002 | 1256 | 1060 | 884 | 634 | 435 | 283 | 38
0.1545 | 0.44 | 0.236 | 0.011 | 0.0079 | 0.022 | 0.0198 | 0.019 | 0.008 | 0.021 | 0.0016 | 0.001 | 0.001 | 0.001 | 0.0024 | 0.0002 | 1227 | 1047 | 897 | 670 | 444 | 291 | 32
0.144 | 0.474 | 0.211 | 0.022 | 0.007 | 0.036 | 0.01 | 0.009 | 0.013 | 0.029 | 0.002 | 0.008 | 0.001 | 0.0014 | 0.0035 | 0.0001 | 1271 | 1060 | 883 | 634 | 421 | 292 | 31
0.1333 | 0.489 | 0.183 | 0.024 | 0.0084 | 0.04 | 0.0174 | 0.0156 | 0.027 | 0.022 | 0.0008 | 0.005 | 0.001 | 0.001 | 0.0018 | 0.0002 | 1227 | 1032 | 859 | 670 | 433 | 280 | 35
0.1793 | 0.51 | 0.2 | 0.02 | 0.0085 | 0.032 | 0.0332 | 0.0322 | 0.008 | 0.021 | 0.0005 | 0.003 | 0.001 | 0.001 | 0.0025 | 0.0002 | 1227 | 1060 | 881 | 650 | 470 | 302 | 32
0.156 | 0.459 | 0.196 | 0.02 | 0.014 | 0.048 | 0.006 | 0.003 | 0.025 | 0.056 | 0.001 | 0.009 | 0.001 | 0.001 | 0.0045 | 0.0001 | 1267 | 1060 | 891 | 636 | 445 | 287 | 32
0.148 | 0.476 | 0.195 | 0.021 | 0.015 | 0.044 | 0.001 | 0.001 | 0.014 | 0.029 | 0.002 | 0.007 | 0.001 | 0.0015 | 0.0033 | 0.0001 | 1266 | 1060 | 895 | 633 | 441 | 291 | 34
0.136 | 0.5 | 0.201 | 0.02 | 0.014 | 0.033 | 0.007 | 0.005 | 0.012 | 0.026 | 0.002 | 0.007 | 0.001 | 0.0016 | 0.0025 | 0.0001 | 1265 | 1050 | 851 | 651 | 398 | 278 | 30
0.149 | 0.461 | 0.189 | 0.017 | 0.017 | 0.04 | 0.001 | 0.001 | 0.015 | 0.023 | 0.001 | 0.008 | 0.001 | 0.001 | 0.0024 | 0.0001 | 1264 | 1050 | 869 | 632 | 426 | 282 | 32
0.149 | 0.504 | 0.172 | 0.018 | 0.016 | 0.032 | 0.001 | 0.001 | 0.014 | 0.017 | 0.001 | 0.003 | 0.003 | 0.001 | 0.0038 | 0.0002 | 1259 | 1060 | 895 | 601 | 430 | 278 | 34
0.146 | 0.464 | 0.215 | 0.013 | 0.014 | 0.06 | 0.006 | 0.004 | 0.019 | 0.027 | 0.002 | 0.008 | 0.001 | 0.0012 | 0.0027 | 0.0001 | 1227 | 1058 | 903 | 670 | 438 | 303 | 33
0.1486 | 0.453 | 0.196 | 0.016 | 0.015 | 0.027 | 0.001 | 0.001 | 0.014 | 0.017 | 0.001 | 0.004 | 0.002 | 0.001 | 0.0023 | 0.0001 | 1249 | 1050 | 871 | 659 | 418 | 256 | 29
0.142 | 0.445 | 0.188 | 0.019 | 0.016 | 0.034 | 0.002 | 0.002 | 0.035 | 0.031 | 0.001 | 0.006 | 0.002 | 0.002 | 0.0036 | 0.0001 | 1224 | 1040 | 848 | 658 | 422 | 277 | 33
0.1613 | 0.455 | 0.191 | 0.019 | 0.0092 | 0.034 | 0.0017 | 0.0016 | 0.012 | 0.021 | 0.0007 | 0.003 | 0.001 | 0.001 | 0.0023 | 0.0002 | 1215 | 1037 | 879 | 680 | 473 | 276 | 31
0.1365 | 0.448 | 0.188 | 0.013 | 0.0088 | 0.026 | 0.003 | 0.0026 | 0.013 | 0.024 | 0.0006 | 0.001 | 0.001 | 0.001 | 0.002 | 0.0002 | 1215 | 1036 | 871 | 670 | 425 | 291 | 32
0.15 | 0.497 | 0.16 | 0.013 | 0.011 | 0.042 | 0.001 | 0.001 | 0.017 | 0.027 | 0.002 | 0.001 | 0.001 | 0.001 | 0.0025 | 0.0001 | 1257 | 1050 | 866 | 656 | 432 | 297 | 32
0.148 | 0.454 | 0.193 | 0.014 | 0.014 | 0.063 | 0.003 | 0.002 | 0.024 | 0.04 | 0.001 | 0.006 | 0.001 | 0.001 | 0.0025 | 0.0001 | 1227 | 1034 | 891 | 670 | 421 | 290 | 31
0.157 | 0.477 | 0.193 | 0.015 | 0.014 | 0.056 | 0.006 | 0.005 | 0.018 | 0.024 | 0.001 | 0.007 | 0.001 | 0.001 | 0.0044 | 0.0001 | 1248 | 1050 | 854 | 637 | 444 | 312 | 27
0.16 | 0.485 | 0.183 | 0.021 | 0.012 | 0.039 | 0.013 | 0.01 | 0.013 | 0.025 | 0.001 | 0.006 | 0.001 | 0.001 | 0.0031 | 0.0001 | 1258 | 1040 | 882 | 634 | 454 | 316 | 31
0.1425 | 0.482 | 0.207 | 0.016 | 0.011 | 0.039 | 0.008 | 0.008 | 0.016 | 0.022 | 0.003 | 0.004 | 0.002 | 0.001 | 0.0032 | 0.0002 | 1227 | 1049 | 861 | 670 | 428 | 261 | 32
0.1533 | 0.494 | 0.188 | 0.016 | 0.0123 | 0.031 | 0.007 | 0.0051 | 0.008 | 0.021 | 0.0008 | 0.002 | 0.001 | 0.001 | 0.0017 | 0.0002 | 1215 | 1058 | 886 | 680 | 451 | 304 | 38
0.139 | 0.458 | 0.195 | 0.012 | 0.009 | 0.035 | 0.002 | 0.001 | 0.027 | 0.057 | 0.001 | 0.007 | 0.001 | 0.001 | 0.0035 | 0.0001 | 1276 | 1060 | 887 | 609 | 427 | 284 | 30
0.1654 | 0.449 | 0.185 | 0.015 | 0.0085 | 0.032 | 0.0035 | 0.002 | 0.011 | 0.022 | 0.0005 | 0.002 | 0.001 | 0.001 | 0.0026 | 0.0002 | 1227 | 1050 | 863 | 650 | 441 | 270 | 34
0.142 | 0.45 | 0.21 | 0.015 | 0.015 | 0.041 | 0.002 | 0.002 | 0.023 | 0.033 | 0.003 | 0.005 | 0.002 | 0.001 | 0.0034 | 0.0002 | 1257 | 1050 | 869 | 639 | 441 | 311 | 29
0.1383 | 0.435 | 0.178 | 0.018 | 0.013 | 0.052 | 0.0032 | 0.0029 | 0.013 | 0.035 | 0.001 | 0.006 | 0.001 | 0.001 | 0.0014 | 0.0001 | 1227 | 1032 | 861 | 650 | 417 | 270 | 28
0.1518 | 0.472 | 0.179 | 0.017 | 0.016 | 0.035 | 0.014 | 0.013 | 0.013 | 0.026 | 0.002 | 0.008 | 0.003 | 0.001 | 0.0027 | 0.0002 | 1265 | 1060 | 883 | 633 | 423 | 287 | 31
0.15 | 0.427 | 0.178 | 0.014 | 0.011 | 0.034 | 0.001 | 0.001 | 0.024 | 0.026 | 0.001 | 0.006 | 0.001 | 0.003 | 0.0032 | 0.0001 | 1267 | 1060 | 882 | 614 | 448 | 311 | 33
0.141 | 0.443 | 0.179 | 0.019 | 0.012 | 0.038 | 0.004 | 0.003 | 0.012 | 0.025 | 0.001 | 0.007 | 0.001 | 0.001 | 0.0023 | 0.0001 | 1227 | 1054 | 864 | 670 | 430 | 283 | 29
0.145 | 0.463 | 0.197 | 0.018 | 0.013 | 0.035 | 0.001 | 0.001 | 0.012 | 0.029 | 0.001 | 0.007 | 0.001 | 0.001 | 0.003 | 0.0001 | 1262 | 1060 | 886 | 632 | 441 | 305 | 36
0.1408 | 0.455 | 0.188 | 0.02 | 0.017 | 0.038 | 0.008 | 0.007 | 0.013 | 0.022 | 0.003 | 0.006 | 0.003 | 0.001 | 0.0025 | 0.0002 | 1275 | 1060 | 893 | 636 | 444 | 296 | 28
0.151 | 0.512 | 0.194 | 0.021 | 0.014 | 0.035 | 0.003 | 0.002 | 0.012 | 0.026 | 0.001 | 0.004 | 0.001 | 0.001 | 0.0032 | 0.0001 | 1277 | 1080 | 895 | 610 | 449 | 291 | 37
0.15 | 0.432 | 0.194 | 0.013 | 0.011 | 0.043 | 0.004 | 0.002 | 0.016 | 0.025 | 0.002 | 0.003 | 0.001 | 0.001 | 0.0038 | 0.0001 | 1272 | 1060 | 884 | 634 | 446 | 320 | 38
0.133 | 0.495 | 0.177 | 0.017 | 0.016 | 0.044 | 0.001 | 0.001 | 0.019 | 0.02 | 0.001 | 0.005 | 0.002 | 0.001 | 0.0034 | 0.0001 | 1270 | 1060 | 885 | 631 | 444 | 314 | 31
0.1503 | 0.471 | 0.196 | 0.012 | 0.013 | 0.034 | 0.005 | 0.004 | 0.023 | 0.045 | 0.002 | 0.005 | 0.002 | 0.001 | 0.0022 | 0.0001 | 1276 | 1080 | 904 | 599 | 431 | 268 | 33
0.146 | 0.463 | 0.191 | 0.017 | 0.014 | 0.054 | 0.002 | 0.002 | 0.04 | 0.066 | 0.001 | 0.011 | 0.001 | 0.001 | 0.0029 | 0.0001 | 1254 | 1040 | 866 | 628 | 431 | 311 | 29
0.135 | 0.486 | 0.18 | 0.018 | 0.009 | 0.036 | 0.006 | 0.004 | 0.014 | 0.023 | 0.002 | 0.007 | 0.001 | 0.001 | 0.0028 | 0.0001 | 1252 | 1050 | 859 | 656 | 408 | 265 | 31
0.146 | 0.472 | 0.205 | 0.013 | 0.018 | 0.052 | 0.011 | 0.009 | 0.019 | 0.025 | 0.002 | 0.008 | 0.001 | 0.0017 | 0.0045 | 0.0001 | 1253 | 1040 | 878 | 636 | 440 | 298 | 29
0.1491 | 0.441 | 0.2 | 0.014 | 0.013 | 0.046 | 0.002 | 0.001 | 0.019 | 0.022 | 0.002 | 0.004 | 0.002 | 0.001 | 0.0017 | 0.0001 | 1258 | 1050 | 866 | 635 | 434 | 290 | 32
0.1583 | 0.466 | 0.178 | 0.021 | 0.01 | 0.064 | 0.002 | 0.001 | 0.023 | 0.033 | 0.001 | 0.005 | 0.003 | 0.001 | 0.0034 | 0.0001 | 1252 | 1040 | 886 | 632 | 454 | 310 | 31
0.1469 | 0.49 | 0.189 | 0.019 | 0.0074 | 0.062 | 0.0034 | 0.0025 | 0.01 | 0.024 | 0.0005 | 0.002 | 0.001 | 0.001 | 0.002 | 0.0002 | 1215 | 1028 | 868 | 680 | 433 | 316 | 32
0.148 | 0.513 | 0.196 | 0.021 | 0.02 | 0.049 | 0.011 | 0.009 | 0.015 | 0.035 | 0.002 | 0.007 | 0.001 | 0.001 | 0.0035 | 0.0001 | 1253 | 1040 | 853 | 638 | 450 | 324 | 28
0.148 | 0.47 | 0.198 | 0.019 | 0.009 | 0.031 | 0.001 | 0.001 | 0.015 | 0.02 | 0.001 | 0.007 | 0.001 | 0.001 | 0.0026 | 0.0001 | 1252 | 1050 | 863 | 635 | 434 | 277 | 34
0.1388 | 0.454 | 0.205 | 0.017 | 0.014 | 0.036 | 0.002 | 0.002 | 0.019 | 0.022 | 0.003 | 0.006 | 0.002 | 0.001 | 0.0034 | 0.0002 | 1227 | 1054 | 866 | 670 | 425 | 279 | 33
0.149 | 0.511 | 0.189 | 0.018 | 0.012 | 0.027 | 0.007 | 0.006 | 0.013 | 0.019 | 0.001 | 0.005 | 0.001 | 0.001 | 0.003 | 0.0002 | 1264 | 1070 | 885 | 611 | 439 | 298 | 27
0.139 | 0.464 | 0.181 | 0.018 | 0.02 | 0.052 | 0.004 | 0.003 | 0.017 | 0.031 | 0.001 | 0.004 | 0.001 | 0.001 | 0.0032 | 0.0001 | 1227 | 1040 | 845 | 650 | 437 | 268 | 35
0.152 | 0.524 | 0.188 | 0.017 | 0.012 | 0.036 | 0.005 | 0.003 | 0.011 | 0.022 | 0.001 | 0.005 | 0.001 | 0.0019 | 0.0024 | 0.0001 | 1264 | 1050 | 867 | 617 | 438 | 289 | 31
0.169 | 0.516 | 0.244 | 0.015 | 0.014 | 0.045 | 0.005 | 0.003 | 0.013 | 0.026 | 0.001 | 0.006 | 0.001 | 0.001 | 0.0044 | 0.0001 | 1227 | 1083 | 873 | 650 | 456 | 295 | 34
0.138 | 0.44 | 0.207 | 0.014 | 0.015 | 0.041 | 0.005 | 0.002 | 0.016 | 0.027 | 0.001 | 0.008 | 0.001 | 0.0015 | 0.0022 | 0.0001 | 1227 | 1031 | 865 | 650 | 431 | 262 | 30
0.15 | 0.471 | 0.197 | 0.018 | 0.016 | 0.045 | 0.006 | 0.003 | 0.019 | 0.03 | 0.001 | 0.008 | 0.001 | 0.0015 | 0.0029 | 0.0001 | 1249 | 1040 | 857 | 639 | 417 | 271 | 32
0.148 | 0.484 | 0.196 | 0.015 | 0.016 | 0.04 | 0.005 | 0.004 | 0.014 | 0.024 | 0.002 | 0.007 | 0.001 | 0.0016 | 0.0024 | 0.0001 | 1248 | 1040 | 864 | 633 | 423 | 285 | 33
0.1446 | 0.456 | 0.197 | 0.017 | 0.014 | 0.037 | 0.003 | 0.003 | 0.013 | 0.026 | 0.001 | 0.006 | 0.002 | 0.0013 | 0.003 | 0.0001 | 1258 | 1060 | 879 | 636 | 460 | 316 | 29
0.143 | 0.485 | 0.195 | 0.016 | 0.015 | 0.045 | 0.026 | 0.024 | 0.014 | 0.025 | 0.002 | 0.008 | 0.001 | 0.001 | 0.0034 | 0.0001 | 1268 | 1060 | 884 | 632 | 468 | 365 | 36
0.1513 | 0.471 | 0.189 | 0.019 | 0.0101 | 0.032 | 0.0025 | 0.0024 | 0.013 | 0.033 | 0.0009 | 0.004 | 0.001 | 0.001 | 0.0018 | 0.0002 | 1227 | 1051 | 864 | 650 | 443 | 287 | 34
0.17 | 0.488 | 0.196 | 0.019 | 0.014 | 0.043 | 0.002 | 0.001 | 0.021 | 0.027 | 0.002 | 0.006 | 0.002 | 0.001 | 0.0037 | 0.0002 | 1242 | 1050 | 855 | 635 | 433 | 267 | 31
0.148 | 0.499 | 0.192 | 0.013 | 0.013 | 0.038 | 0.004 | 0.003 | 0.016 | 0.02 | 0.001 | 0.004 | 0.001 | 0.001 | 0.003 | 0.0001 | 1271 | 1060 | 886 | 628 | 435 | 300 | 29
0.15 | 0.467 | 0.193 | 0.014 | 0.015 | 0.038 | 0.006 | 0.004 | 0.021 | 0.049 | 0.001 | 0.009 | 0.001 | 0.0014 | 0.0039 | 0.0001 | 1227 | 1070 | 879 | 650 | 429 | 296 | 31
0.1755 | 0.468 | 0.2 | 0.02 | 0.0114 | 0.03 | 0.0256 | 0.0242 | 0.022 | 0.062 | 0.001 | 0.004 | 0.001 | 0.001 | 0.0024 | 0.0002 | 1215 | 1053 | 888 | 680 | 443 | 290 | 37
0.1517 | 0.454 | 0.186 | 0.011 | 0.019 | 0.052 | 0.002 | 0.001 | 0.032 | 0.062 | 0.002 | 0.009 | 0.002 | 0.001 | 0.0031 | 0.0002 | 1252 | 1050 | 860 | 640 | 431 | 275 | 32
0.155 | 0.487 | 0.196 | 0.019 | 0.017 | 0.035 | 0.028 | 0.027 | 0.015 | 0.026 | 0.003 | 0.004 | 0.003 | 0.001 | 0.0024 | 0.0002 | 1277 | 1060 | 883 | 635 | 433 | 303 | 32
0.1636 | 0.433 | 0.15 | 0.019 | 0.0124 | 0.046 | 0.0019 | 0.0019 | 0.02 | 0.041 | 0.0004 | 0.004 | 0.001 | 0.001 | 0.0028 | 0.0002 | 1210 | 1028 | 880 | 680 | 458 | 308 | 37
0.141 | 0.43 | 0.209 | 0.022 | 0.015 | 0.037 | 0.003 | 0.002 | 0.013 | 0.03 | 0.002 | 0.008 | 0.001 | 0.0016 | 0.0031 | 0.0001 | 1227 | 1059 | 866 | 670 | 438 | 277 | 29
0.161 | 0.411 | 0.166 | 0.014 | 0.014 | 0.049 | 0.004 | 0.003 | 0.038 | 0.031 | 0.001 | 0.008 | 0.002 | 0.001 | 0.0028 | 0.0001 | 1269 | 1060 | 885 | 635 | 459 | 329 | 34
0.146 | 0.457 | 0.193 | 0.019 | 0.017 | 0.033 | 0.001 | 0.001 | 0.021 | 0.026 | 0.001 | 0.005 | 0.003 | 0.001 | 0.0033 | 0.0003 | 1281 | 1060 | 882 | 630 | 427 | 282 | 31
0.1519 | 0.498 | 0.224 | 0.023 | 0.005 | 0.037 | 0.018 | 0.017 | 0.019 | 0.027 | 0.003 | 0.006 | 0.002 | 0.001 | 0.0027 | 0.0003 | 1251 | 1050 | 853 | 634 | 441 | 301 | 28
0.1491 | 0.466 | 0.208 | 0.019 | 0.014 | 0.024 | 0.016 | 0.015 | 0.011 | 0.021 | 0.003 | 0.003 | 0.002 | 0.001 | 0.0025 | 0.0002 | 1270 | 1060 | 884 | 640 | 440 | 293 | 33
0.1394 | 0.45 | 0.211 | 0.019 | 0.019 | 0.053 | 0.021 | 0.018 | 0.021 | 0.032 | 0.001 | 0.005 | 0.002 | 0.0011 | 0.0027 | 0.0001 | 1263 | 1060 | 878 | 636 | 443 | 298 | 32
0.1444 | 0.45 | 0.187 | 0.01 | 0.011 | 0.043 | 0.002 | 0.001 | 0.037 | 0.054 | 0.003 | 0.009 | 0.002 | 0.001 | 0.0038 | 0.0001 | 1265 | 1050 | 865 | 655 | 416 | 267 | 30
0.1555 | 0.465 | 0.209 | 0.018 | 0.016 | 0.042 | 0.002 | 0.002 | 0.015 | 0.025 | 0.002 | 0.005 | 0.002 | 0.001 | 0.0052 | 0.0003 | 1262 | 1060 | 875 | 635 | 459 | 315 | 28
0.146 | 0.465 | 0.17 | 0.017 | 0.012 | 0.042 | 0.002 | 0.001 | 0.022 | 0.033 | 0.002 | 0.008 | 0.002 | 0.001 | 0.0026 | 0.0002 | 1252 | 1040 | 873 | 634 | 450 | 316 | 39
0.1506 | 0.438 | 0.167 | 0.013 | 0.0188 | 0.029 | 0.0028 | 0.0021 | 0.008 | 0.022 | 0.0005 | 0.003 | 0.001 | 0.001 | 0.0024 | 0.0002 | 1215 | 1061 | 885 | 680 | 432 | 282 | 35
0.1584 | 0.482 | 0.196 | 0.014 | 0.014 | 0.057 | 0.004 | 0.003 | 0.027 | 0.046 | 0.002 | 0.005 | 0.002 | 0.0011 | 0.0033 | 0.0001 | 1227 | 1050 | 878 | 670 | 402 | 273 | 32
0.15 | 0.487 | 0.197 | 0.025 | 0.0195 | 0.047 | 0.0344 | 0.0325 | 0.011 | 0.049 | 0.0006 | 0.005 | 0.001 | 0.001 | 0.0031 | 0 | 1227 | 1051 | 902 | 670 | 456 | 309 | 31
0.141 | 0.494 | 0.163 | 0.023 | 0.008 | 0.038 | 0.007 | 0.004 | 0.022 | 0.07 | 0.001 | 0.009 | 0.001 | 0.001 | 0.0032 | 0.0001 | 1227 | 1059 | 887 | 670 | 428 | 267 | 34
0.158 | 0.508 | 0.2 | 0.012 | 0.01 | 0.034 | 0.006 | 0.004 | 0.023 | 0.048 | 0.001 | 0.005 | 0.001 | 0.001 | 0.0034 | 0.0001 | 1227 | 1042 | 867 | 650 | 436 | 288 | 31
0.141 | 0.442 | 0.184 | 0.017 | 0.012 | 0.034 | 0.001 | 0.001 | 0.013 | 0.013 | 0.001 | 0.005 | 0.001 | 0.002 | 0.0032 | 0.0003 | 1215 | 1053 | 856 | 680 | 447 | 311 | 37
0.16 | 0.472 | 0.22 | 0.014 | 0.01 | 0.045 | 0.001 | 0.001 | 0.018 | 0.032 | 0.002 | 0.008 | 0.001 | 0.0011 | 0.0032 | 0.0001 | 1272 | 1060 | 891 | 603 | 396 | 272 | 32
0.156 | 0.502 | 0.185 | 0.022 | 0.014 | 0.039 | 0.002 | 0.001 | 0.014 | 0.04 | 0.002 | 0.011 | 0.001 | 0.0021 | 0.0029 | 0.0001 | 1254 | 1040 | 884 | 637 | 445 | 304 | 27
0.145 | 0.453 | 0.181 | 0.013 | 0.014 | 0.036 | 0.006 | 0.004 | 0.014 | 0.02 | 0.002 | 0.009 | 0.001 | 0.0016 | 0.0025 | 0.0001 | 1262 | 1060 | 886 | 636 | 433 | 301 | 28
0.1628 | 0.472 | 0.16 | 0.02 | 0.01 | 0.028 | 0.001 | 0.001 | 0.011 | 0.013 | 0.002 | 0.004 | 0.002 | 0.001 | 0.0027 | 0.0002 | 1254 | 1040 | 845 | 635 | 440 | 290 | 34
0.159 | 0.52 | 0.188 | 0.024 | 0.014 | 0.037 | 0.011 | 0.01 | 0.033 | 0.028 | 0.001 | 0.004 | 0.003 | 0.001 | 0.0028 | 0.0002 | 1248 | 1040 | 860 | 636 | 449 | 296 | 30
0.1435 | 0.47 | 0.18 | 0.024 | 0.011 | 0.038 | 0.007 | 0.006 | 0.016 | 0.025 | 0.003 | 0.005 | 0.003 | 0.001 | 0.0026 | 0.0003 | 1259 | 1060 | 880 | 633 | 455 | 323 | 33
0.1486 | 0.46 | 0.203 | 0.024 | 0.009 | 0.029 | 0.011 | 0.01 | 0.011 | 0.021 | 0.002 | 0.005 | 0.002 | 0.0016 | 0.0028 | 0.0001 | 1249 | 1040 | 857 | 654 | 450 | 323 | 33
0.1484 | 0.452 | 0.185 | 0.02 | 0.005 | 0.033 | 0.0036 | 0.0031 | 0.008 | 0.034 | 0.0009 | 0.004 | 0.001 | 0.001 | 0.0013 | 0.0001 | 1227 | 1041 | 876 | 670 | 442 | 296 | 30
0.1494 | 0.483 | 0.199 | 0.018 | 0.013 | 0.024 | 0.0032 | 0.0026 | 0.008 | 0.026 | 0.0004 | 0.001 | 0.001 | 0.001 | 0.0017 | 0.0002 | 1227 | 1032 | 864 | 650 | 439 | 279 | 31
0.1403 | 0.455 | 0.193 | 0.025 | 0.019 | 0.046 | 0.002 | 0.001 | 0.019 | 0.035 | 0.002 | 0.006 | 0.002 | 0.001 | 0.0037 | 0.0003 | 1262 | 1060 | 887 | 635 | 452 | 318 | 34
0.156 | 0.469 | 0.189 | 0.017 | 0.013 | 0.048 | 0.005 | 0.004 | 0.029 | 0.065 | 0.001 | 0.007 | 0.001 | 0.001 | 0.002 | 0.0001 | 1227 | 1046 | 887 | 670 | 428 | 281 | 35
0.1511 | 0.474 | 0.187 | 0.016 | 0.013 | 0.052 | 0.013 | 0.012 | 0.021 | 0.022 | 0.002 | 0.005 | 0.002 | 0.0011 | 0.0044 | 0.0001 | 1258 | 1050 | 853 | 654 | 416 | 286 | 33
0.1674 | 0.425 | 0.171 | 0.013 | 0.02 | 0.053 | 0.002 | 0.002 | 0.022 | 0.029 | 0.001 | 0.006 | 0.002 | 0.001 | 0.003 | 0.0001 | 1274 | 1060 | 884 | 633 | 422 | 294 | 26
0.146 | 0.47 | 0.215 | 0.017 | 0.013 | 0.045 | 0.004 | 0.003 | 0.03 | 0.064 | 0.001 | 0.009 | 0.001 | 0.001 | 0.0033 | 0.0001 | 1252 | 1050 | 862 | 634 | 436 | 302 | 32
0.155 | 0.431 | 0.192 | 0.013 | 0.02 | 0.06 | 0.002 | 0.002 | 0.018 | 0.035 | 0.001 | 0.009 | 0.001 | 0.0017 | 0.0032 | 0.0001 | 1226 | 1068 | 894 | 670 | 444 | 281 | 33
0.15 | 0.455 | 0.171 | 0.016 | 0.014 | 0.048 | 0.003 | 0.002 | 0.022 | 0.032 | 0.001 | 0.005 | 0.001 | 0.001 | 0.0037 | 0.0001 | 1263 | 1060 | 881 | 633 | 444 | 309 | 34
0.1446 | 0.459 | 0.198 | 0.015 | 0.0142 | 0.045 | 0.0022 | 0.002 | 0.019 | 0.036 | 0.0006 | 0.004 | 0.001 | 0.001 | 0.0031 | 0.0002 | 1227 | 1039 | 872 | 650 | 440 | 276 | 31
0.1511 | 0.43 | 0.166 | 0.022 | 0.0114 | 0.037 | 0.003 | 0.003 | 0.013 | 0.023 | 0.0004 | 0.007 | 0.001 | 0.001 | 0.0013 | 0.0002 | 1215 | 1059 | 885 | 680 | 436 | 289 | 31
0.1394 | 0.418 | 0.183 | 0.014 | 0.0108 | 0.032 | 0.0022 | 0.002 | 0.009 | 0.016 | 0.0004 | 0.002 | 0.001 | 0.001 | 0.0017 | 0.0002 | 1215 | 1018 | 888 | 670 | 438 | 313 | 31
0.1462 | 0.446 | 0.192 | 0.014 | 0.0072 | 0.025 | 0.019 | 0.0169 | 0.008 | 0.024 | 0.0001 | 0.002 | 0.001 | 0.001 | 0.002 | 0.0002 | 1207 | 1038 | 871 | 650 | 440 | 297 | 33
0.1378 | 0.463 | 0.213 | 0.016 | 0.012 | 0.04 | 0.004 | 0.003 | 0.017 | 0.025 | 0.001 | 0.007 | 0.002 | 0.0017 | 0.0026 | 0.0001 | 1259 | 1060 | 875 | 634 | 448 | 327 | 37
0.1442 | 0.447 | 0.178 | 0.014 | 0.01 | 0.027 | 0.002 | 0.002 | 0.012 | 0.017 | 0.002 | 0.005 | 0.002 | 0.001 | 0.0024 | 0.0003 | 1227 | 1029 | 855 | 650 | 431 | 279 | 32
0.1445 | 0.447 | 0.183 | 0.016 | 0.011 | 0.05 | 0.002 | 0.001 | 0.02 | 0.035 | 0.002 | 0.005 | 0.002 | 0.001 | 0.0023 | 0.0002 | 1227 | 1058 | 872 | 650 | 435 | 273 | 36
0.14 | 0.422 | 0.215 | 0.017 | 0.015 | 0.045 | 0.001 | 0.001 | 0.02 | 0.021 | 0.001 | 0.005 | 0.001 | 0.001 | 0.0032 | 0.0004 | 1255 | 1040 | 881 | 639 | 440 | 289 | 29
0.147 | 0.475 | 0.189 | 0.015 | 0.016 | 0.042 | 0.004 | 0.003 | 0.024 | 0.041 | 0.001 | 0.009 | 0.001 | 0.0012 | 0.003 | 0.0001 | 1270 | 1060 | 882 | 637 | 445 | 311 | 35
0.1543 | 0.451 | 0.187 | 0.016 | 0.02 | 0.041 | 0.001 | 0.001 | 0.013 | 0.028 | 0.003 | 0.004 | 0.002 | 0.001 | 0.0036 | 0.0002 | 1248 | 1040 | 884 | 634 | 444 | 284 | 29
0.1447 | 0.449 | 0.188 | 0.015 | 0.02 | 0.054 | 0.002 | 0.001 | 0.024 | 0.043 | 0.002 | 0.005 | 0.002 | 0.001 | 0.0032 | 0.0002 | 1227 | 1060 | 849 | 650 | 445 | 286 | 30
0.15 | 0.514 | 0.218 | 0.017 | 0.015 | 0.053 | 0.004 | 0.003 | 0.016 | 0.031 | 0.002 | 0.008 | 0.001 | 0.0017 | 0.0032 | 0.0001 | 1227 | 1043 | 862 | 670 | 446 | 275 | 33
0.1431 | 0.458 | 0.211 | 0.018 | 0.006 | 0.034 | 0.009 | 0.008 | 0.015 | 0.026 | 0.002 | 0.004 | 0.002 | 0.0013 | 0.0048 | 0.0001 | 1263 | 1060 | 877 | 639 | 443 | 295 | 31
0.1561 | 0.44 | 0.214 | 0.011 | 0.011 | 0.04 | 0.003 | 0.002 | 0.015 | 0.021 | 0.003 | 0.006 | 0.002 | 0.001 | 0.003 | 0.0002 | 1263 | 1050 | 859 | 639 | 443 | 313 | 35
0.145 | 0.443 | 0.178 | 0.013 | 0.014 | 0.031 | 0.004 | 0.003 | 0.015 | 0.023 | 0.002 | 0.003 | 0.001 | 0.0023 | 0.0023 | 0.0001 | 1252 | 1050 | 851 | 654 | 417 | 265 | 31
0.1492 | 0.472 | 0.195 | 0.012 | 0.011 | 0.035 | 0.01 | 0.008 | 0.014 | 0.018 | 0.002 | 0.004 | 0.002 | 0.001 | 0.0021 | 0.0002 | 1258 | 1050 | 863 | 628 | 434 | 282 | 34
0.1512 | 0.482 | 0.195 | 0.022 | 0.011 | 0.047 | 0.004 | 0.003 | 0.016 | 0.026 | 0.002 | 0.007 | 0.002 | 0.001 | 0.0027 | 0.0002 | 1227 | 1055 | 895 | 670 | 456 | 302 | 35
0.1573 | 0.461 | 0.184 | 0.011 | 0.013 | 0.043 | 0.002 | 0.002 | 0.018 | 0.017 | 0.001 | 0.005 | 0.002 | 0.001 | 0.0033 | 0.0001 | 1260 | 1060 | 887 | 634 | 431 | 286 | 30
0.1535 | 0.455 | 0.206 | 0.02 | 0.012 | 0.031 | 0.003 | 0.003 | 0.01 | 0.025 | 0.002 | 0.006 | 0.003 | 0.001 | 0.0032 | 0.0004 | 1243 | 1040 | 866 | 635 | 437 | 291 | 30
0.148 | 0.428 | 0.198 | 0.02 | 0.014 | 0.037 | 0.005 | 0.002 | 0.012 | 0.028 | 0.001 | 0.004 | 0.001 | 0.001 | 0.0026 | 0.0001 | 1227 | 1048 | 865 | 650 | 437 | 279 | 35
0.1654 | 0.499 | 0.178 | 0.016 | 0.015 | 0.037 | 0.005 | 0.004 | 0.015 | 0.021 | 0.002 | 0.005 | 0.002 | 0.001 | 0.0031 | 0.0003 | 1227 | 1044 | 867 | 670 | 455 | 302 | 31
0.1538 | 0.479 | 0.195 | 0.019 | 0.013 | 0.052 | 0.002 | 0.002 | 0.024 | 0.048 | 0.002 | 0.005 | 0.001 | 0.0024 | 0.0029 | 0.0003 | 1269 | 1050 | 858 | 659 | 426 | 276 | 28
0.1387 | 0.468 | 0.186 | 0.022 | 0.017 | 0.048 | 0.006 | 0.006 | 0.014 | 0.024 | 0.003 | 0.005 | 0.002 | 0.001 | 0.0024 | 0.0004 | 1227 | 1025 | 866 | 670 | 436 | 283 | 33
0.1546 | 0.47 | 0.217 | 0.017 | 0.014 | 0.048 | 0.003 | 0.003 | 0.021 | 0.032 | 0.003 | 0.007 | 0.002 | 0.001 | 0.0026 | 0.0003 | 1242 | 1040 | 851 | 637 | 461 | 331 | 29
0.152 | 0.507 | 0.197 | 0.014 | 0.016 | 0.039 | 0.003 | 0.003 | 0.013 | 0.034 | 0.002 | 0.007 | 0.001 | 0.0017 | 0.0035 | 0.0001 | 1264 | 1060 | 885 | 633 | 433 | 290 | 29
0.1489 | 0.455 | 0.178 | 0.011 | 0.014 | 0.035 | 0.016 | 0.015 | 0.01 | 0.02 | 0.003 | 0.004 | 0.002 | 0.001 | 0.0035 | 0.0001 | 1227 | 1039 | 853 | 650 | 452 | 313 | 29
0.1526 | 0.429 | 0.24 | 0.013 | 0.0137 | 0.041 | 0.0111 | 0.0091 | 0.011 | 0.02 | 0.0011 | 0.002 | 0.001 | 0.001 | 0.0027 | 0.0002 | 1227 | 1040 | 888 | 670 | 445 | 312 | 33
0.162 | 0.543 | 0.205 | 0.018 | 0.014 | 0.036 | 0.014 | 0.013 | 0.016 | 0.024 | 0.002 | 0.001 | 0.001 | 0.001 | 0.0037 | 0.0001 | 1246 | 1040 | 875 | 637 | 448 | 303 | 32
0.146 | 0.457 | 0.193 | 0.019 | 0.017 | 0.033 | 0.001 | 0.001 | 0.021 | 0.026 | 0.001 | 0.005 | 0.003 | 0.001 | 0.0033 | 0.0003 | 1264 | 1050 | 858 | 648 | 438 | 291 | 29
0.1419 | 0.498 | 0.201 | 0.019 | 0.02 | 0.045 | 0.003 | 0.002 | 0.019 | 0.023 | 0.001 | 0.005 | 0.002 | 0.001 | 0.0038 | 0.0002 | 1227 | 1041 | 866 | 680 | 456 | 337 | 27
0.1582 | 0.456 | 0.196 | 0.012 | 0.011 | 0.044 | 0.001 | 0.001 | 0.012 | 0.019 | 0.002 | 0.005 | 0.002 | 0.001 | 0.002 | 0.0004 | 1227 | 1052 | 878 | 650 | 436 | 267 | 33
0.149 | 0.47 | 0.211 | 0.019 | 0.017 | 0.039 | 0.02 | 0.017 | 0.02 | 0.027 | 0.002 | 0.001 | 0.001 | 0.001 | 0.0035 | 0.0001 | 1259 | 1050 | 848 | 657 | 418 | 272 | 28
0.1578 | 0.453 | 0.21 | 0.015 | 0.0217 | 0.032 | 0.0051 | 0.0034 | 0.009 | 0.021 | 0.0007 | 0.002 | 0.001 | 0.001 | 0.0021 | 0.0002 | 1227 | 1047 | 875 | 650 | 427 | 280 | 35
0.141 | 0.442 | 0.184 | 0.017 | 0.012 | 0.034 | 0.001 | 0.001 | 0.013 | 0.013 | 0.001 | 0.005 | 0.001 | 0.002 | 0.0032 | 0.0003 | 1215 | 1039 | 855 | 680 | 445 | 303 | 32
0.1431 | 0.476 | 0.227 | 0.018 | 0.02 | 0.06 | 0.008 | 0.007 | 0.027 | 0.048 | 0.003 | 0.006 | 0.002 | 0.001 | 0.005 | 0.0002 | 1268 | 1060 | 872 | 644 | 449 | 301 | 30
0.154 | 0.454 | 0.196 | 0.02 | 0.014 | 0.029 | 0.001 | 0.001 | 0.011 | 0.023 | 0.001 | 0.004 | 0.001 | 0.001 | 0.0047 | 0.0001 | 1251 | 1050 | 865 | 617 | 437 | 299 | 32
0.1402 | 0.461 | 0.192 | 0.016 | 0.017 | 0.049 | 0.002 | 0.002 | 0.019 | 0.025 | 0.002 | 0.006 | 0.002 | 0.001 | 0.0033 | 0.0002 | 1227 | 1046 | 878 | 650 | 455 | 292 | 31
0.1499 | 0.46 | 0.18 | 0.018 | 0.012 | 0.032 | 0.001 | 0.001 | 0.012 | 0.021 | 0.003 | 0.005 | 0.002 | 0.001 | 0.0023 | 0.0001 | 1227 | 1042 | 864 | 670 | 450 | 306 | 32
0.1473 | 0.475 | 0.19 | 0.017 | 0.023 | 0.055 | 0.017 | 0.016 | 0.021 | 0.032 | 0.002 | 0.006 | 0.002 | 0.001 | 0.0052 | 0.0002 | 1227 | 1036 | 876 | 670 | 449 | 281 | 31
0.1439 | 0.458 | 0.177 | 0.016 | 0.013 | 0.038 | 0.001 | 0.001 | 0.019 | 0.032 | 0.002 | 0.005 | 0.002 | 0.001 | 0.0044 | 0.0003 | 1227 | 1036 | 888 | 670 | 428 | 260 | 31
0.1547 | 0.425 | 0.173 | 0.011 | 0.0063 | 0.036 | 0.0021 | 0.002 | 0.016 | 0.019 | 0.0002 | 0.005 | 0.001 | 0.001 | 0.0016 | 0.0001 | 1227 | 1059 | 889 | 670 | 430 | 265 | 42
0.156 | 0.472 | 0.197 | 0.023 | 0.008 | 0.039 | 0.004 | 0.004 | 0.021 | 0.029 | 0.003 | 0.006 | 0.003 | 0.001 | 0.004 | 0.0002 | 1249 | 1040 | 859 | 633 | 464 | 318 | 30
0.1433 | 0.452 | 0.235 | 0.021 | 0.006 | 0.028 | 0.024 | 0.022 | 0.014 | 0.03 | 0.003 | 0.005 | 0.002 | 0.001 | 0.0046 | 0.0003 | 1227 | 1029 | 873 | 670 | 443 | 283 | 32
0.154 | 0.44 | 0.214 | 0.018 | 0.017 | 0.032 | 0.014 | 0.013 | 0.014 | 0.024 | 0.001 | 0.005 | 0.002 | 0.001 | 0.0035 | 0.0003 | 1227 | 1041 | 876 | 680 | 455 | 312 | 30
0.141 | 0.476 | 0.209 | 0.017 | 0.018 | 0.056 | 0.027 | 0.025 | 0.029 | 0.042 | 0.001 | 0.007 | 0.001 | 0.0011 | 0.004 | 0.0001 | 1272 | 1060 | 877 | 612 | 434 | 286 | 35
0.148 | 0.459 | 0.184 | 0.019 | 0.016 | 0.045 | 0.004 | 0.004 | 0.025 | 0.024 | 0.001 | 0.004 | 0.001 | 0.001 | 0.0025 | 0.0001 | 1222 | 1053 | 873 | 650 | 428 | 262 | 34
0.134 | 0.513 | 0.201 | 0.017 | 0.012 | 0.047 | 0.007 | 0.004 | 0.017 | 0.033 | 0.002 | 0.008 | 0.001 | 0.0025 | 0.0024 | 0.0001 | 1227 | 1044 | 889 | 670 | 434 | 311 | 35
0.1696 | 0.4616 | 0.2043 | 0.0122 | 0.0059 | 0.0463 | 0.0034 | 0.0027 | 0.0104 | 0.0217 | 0.0007 | 0.0049 | 0.0014 | 0.001 | 0.0018 | 0.0001 | 1227 | 1037 | 871 | 670 | 443 | 275 | 28
0.142 | 0.514 | 0.185 | 0.018 | 0.01 | 0.042 | 0.004 | 0.002 | 0.014 | 0.027 | 0.002 | 0.003 | 0.001 | 0.001 | 0.0032 | 0.0001 | 1259 | 1060 | 882 | 635 | 447 | 300 | 34
0.1541 | 0.469 | 0.184 | 0.017 | 0.0134 | 0.039 | 0.0038 | 0.0029 | 0.013 | 0.025 | 0.0006 | 0.003 | 0.001 | 0.001 | 0.0017 | 0.0002 | 1227 | 1037 | 861 | 650 | 435 | 277 | 34
0.154 | 0.438 | 0.179 | 0.016 | 0.016 | 0.05 | 0.006 | 0.005 | 0.016 | 0.025 | 0.001 | 0.007 | 0.001 | 0.001 | 0.0028 | 0.0001 | 1269 | 1060 | 890 | 635 | 455 | 323 | 32
0.1439 | 0.469 | 0.185 | 0.02 | 0.0082 | 0.033 | 0.0033 | 0.0031 | 0.012 | 0.04 | 0.0004 | 0.002 | 0.001 | 0.002 | 0.0014 | 0.0002 | 1215 | 1038 | 890 | 680 | 434 | 291 | 30
0.145 | 0.465 | 0.217 | 0.017 | 0.017 | 0.045 | 0.003 | 0.002 | 0.034 | 0.051 | 0.003 | 0.007 | 0.002 | 0.001 | 0.0031 | 0.0002 | 1261 | 1050 | 854 | 655 | 403 | 271 | 32
0.1472 | 0.451 | 0.199 | 0.019 | 0.019 | 0.05 | 0.001 | 0.001 | 0.02 | 0.027 | 0.002 | 0.005 | 0.002 | 0.001 | 0.0027 | 0.0002 | 1281 | 1080 | 897 | 633 | 430 | 330 | 27
0.139 | 0.453 | 0.177 | 0.014 | 0.013 | 0.044 | 0.003 | 0.002 | 0.026 | 0.022 | 0.002 | 0.003 | 0.001 | 0.001 | 0.0023 | 0.0001 | 1249 | 1040 | 881 | 634 | 421 | 282 | 31
0.1462 | 0.462 | 0.204 | 0.017 | 0.012 | 0.05 | 0.001 | 0.001 | 0.024 | 0.042 | 0.002 | 0.005 | 0.002 | 0.001 | 0.0022 | 0.0002 | 1227 | 1052 | 876 | 670 | 440 | 291 | 32
0.1479 | 0.478 | 0.216 | 0.013 | 0.014 | 0.034 | 0.002 | 0.002 | 0.012 | 0.017 | 0.003 | 0.004 | 0.002 | 0.001 | 0.0023 | 0.0002 | 1227 | 1034 | 852 | 650 | 436 | 274 | 34
0.152 | 0.472 | 0.207 | 0.015 | 0.016 | 0.05 | 0.003 | 0.002 | 0.022 | 0.037 | 0.001 | 0.01 | 0.001 | 0.001 | 0.0026 | 0.0001 | 1227 | 1040 | 885 | 670 | 432 | 277 | 33
0.141 | 0.485 | 0.202 | 0.017 | 0.017 | 0.045 | 0.013 | 0.011 | 0.016 | 0.028 | 0.001 | 0.007 | 0.001 | 0.001 | 0.0037 | 0.0001 | 1266 | 1060 | 885 | 635 | 439 | 303 | 30
0.1478 | 0.456 | 0.181 | 0.021 | 0.012 | 0.037 | 0.001 | 0.001 | 0.016 | 0.026 | 0.002 | 0.006 | 0.002 | 0.001 | 0.0023 | 0.0003 | 1280 | 1080 | 897 | 633 | 450 | 307 | 36
0.143 | 0.448 | 0.208 | 0.023 | 0.017 | 0.034 | 0.002 | 0.001 | 0.023 | 0.027 | 0.001 | 0.011 | 0.001 | 0.001 | 0.0026 | 0.0002 | 1267 | 1060 | 877 | 597 | 441 | 289 | 35
0.143 | 0.486 | 0.199 | 0.015 | 0.014 | 0.039 | 0.005 | 0.003 | 0.016 | 0.029 | 0.001 | 0.008 | 0.001 | 0.001 | 0.0022 | 0.0001 | 1227 | 1024 | 863 | 670 | 430 | 281 | 32
0.1601 | 0.484 | 0.216 | 0.018 | 0.0079 | 0.051 | 0.0192 | 0.0184 | 0.016 | 0.038 | 0.0011 | 0.005 | 0.001 | 0.001 | 0.0026 | 0.0002 | 1215 | 1054 | 898 | 680 | 457 | 304 | 27
0.166 | 0.541 | 0.222 | 0.017 | 0.014 | 0.028 | 0.007 | 0.003 | 0.02 | 0.029 | 0.002 | 0.001 | 0.001 | 0.001 | 0.0038 | 0.0001 | 1227 | 1047 | 848 | 650 | 449 | 305 | 29
0.1414 | 0.463 | 0.192 | 0.016 | 0.01 | 0.039 | 0.001 | 0.001 | 0.014 | 0.025 | 0.003 | 0.005 | 0.002 | 0.001 | 0.0035 | 0.0002 | 1227 | 1059 | 868 | 650 | 434 | 276 | 32
0.1486 | 0.46 | 0.203 | 0.024 | 0.009 | 0.029 | 0.011 | 0.01 | 0.011 | 0.021 | 0.002 | 0.005 | 0.002 | 0.0016 | 0.0028 | 0.0001 | 1269 | 1060 | 876 | 636 | 430 | 298 | 30
0.145 | 0.448 | 0.204 | 0.012 | 0.009 | 0.038 | 0.006 | 0.003 | 0.013 | 0.021 | 0.001 | 0.008 | 0.001 | 0.001 | 0.0025 | 0.0001 | 1245 | 1040 | 860 | 657 | 401 | 261 | 37
0.1571 | 0.467 | 0.206 | 0.013 | 0.015 | 0.043 | 0.002 | 0.002 | 0.019 | 0.025 | 0.002 | 0.006 | 0.002 | 0.001 | 0.0035 | 0.0003 | 1268 | 1060 | 886 | 635 | 450 | 312 | 35
0.1682 | 0.434 | 0.2024 | 0.02 | 0.0085 | 0.043 | 0.0223 | 0.0191 | 0.01 | 0.029 | 0.0019 | 0.004 | 0.001 | 0.001 | 0.0032 | 0.0001 | 1215 | 1032 | 872 | 670 | 454 | 280 | 30
0.149 | 0.443 | 0.196 | 0.016 | 0.015 | 0.028 | 0.002 | 0.002 | 0.014 | 0.014 | 0.001 | 0.005 | 0.002 | 0.001 | 0.0032 | 0.0001 | 1257 | 1040 | 838 | 622 | 449 | 293 | 32
0.1388 | 0.454 | 0.205 | 0.017 | 0.014 | 0.036 | 0.002 | 0.002 | 0.019 | 0.022 | 0.003 | 0.006 | 0.002 | 0.001 | 0.0034 | 0.0002 | 1227 | 1051 | 870 | 670 | 427 | 292 | 32
0.1398 | 0.473 | 0.203 | 0.023 | 0.014 | 0.042 | 0.003 | 0.002 | 0.011 | 0.025 | 0.003 | 0.005 | 0.003 | 0.001 | 0.0032 | 0.0003 | 1261 | 1040 | 881 | 636 | 446 | 303 | 27
0.142 | 0.46 | 0.198 | 0.016 | 0.01 | 0.044 | 0.007 | 0.005 | 0.014 | 0.032 | 0.001 | 0.003 | 0.001 | 0.001 | 0.0031 | 0.0001 | 1267 | 1060 | 876 | 632 | 439 | 310 | 33
0.1511 | 0.427 | 0.204 | 0.014 | 0.012 | 0.033 | 0.001 | 0.001 | 0.015 | 0.031 | 0.002 | 0.006 | 0.002 | 0.001 | 0.0049 | 0.0002 | 1260 | 1050 | 866 | 633 | 435 | 292 | 31
0.1474 | 0.464 | 0.193 | 0.016 | 0.012 | 0.036 | 0.001 | 0.001 | 0.014 | 0.024 | 0.002 | 0.004 | 0.002 | 0.001 | 0.0037 | 0.0002 | 1266 | 1060 | 888 | 633 | 422 | 295 | 30
0.141 | 0.461 | 0.207 | 0.017 | 0.014 | 0.054 | 0.005 | 0.004 | 0.018 | 0.033 | 0.002 | 0.008 | 0.001 | 0.0019 | 0.0035 | 0.0001 | 1257 | 1050 | 860 | 655 | 415 | 276 | 28
0.1622 | 0.5 | 0.157 | 0.017 | 0.0113 | 0.037 | 0.0032 | 0.0031 | 0.007 | 0.022 | 0.0006 | 0.001 | 0.001 | 0.001 | 0.0019 | 0.0002 | 1262 | 1060 | 892 | 635 | 433 | 296 | 33
0.144 | 0.467 | 0.191 | 0.019 | 0.015 | 0.05 | 0.006 | 0.004 | 0.016 | 0.032 | 0.002 | 0.007 | 0.001 | 0.0013 | 0.003 | 0.0001 | 1227 | 1044 | 879 | 650 | 438 | 295 | 30
0.133 | 0.431 | 0.179 | 0.022 | 0.016 | 0.036 | 0.002 | 0.002 | 0.014 | 0.026 | 0.002 | 0.004 | 0.002 | 0.001 | 0.003 | 0.0001 | 1227 | 1045 | 885 | 670 | 426 | 289 | 33
0.1648 | 0.484 | 0.188 | 0.019 | 0.024 | 0.034 | 0.002 | 0.002 | 0.012 | 0.029 | 0.003 | 0.004 | 0.002 | 0.001 | 0.003 | 0.0002 | 1272 | 1060 | 888 | 634 | 448 | 303 | 28
0.147 | 0.516 | 0.221 | 0.02 | 0.016 | 0.04 | 0.014 | 0.01 | 0.023 | 0.045 | 0.001 | 0.008 | 0.001 | 0.0012 | 0.0033 | 0.0001 | 1272 | 1060 | 880 | 635 | 459 | 321 | 33
0.1572 | 0.418 | 0.218 | 0.012 | 0.021 | 0.05 | 0.002 | 0.002 | 0.02 | 0.021 | 0.002 | 0.006 | 0.001 | 0.001 | 0.0029 | 0.0004 | 1263 | 1060 | 881 | 609 | 442 | 305 | 34
0.1535 | 0.488 | 0.196 | 0.025 | 0.019 | 0.038 | 0.002 | 0.002 | 0.024 | 0.039 | 0.002 | 0.004 | 0.002 | 0.001 | 0.0038 | 0.0002 | 1227 | 1048 | 887 | 670 | 429 | 278 | 30
0.149 | 0.45 | 0.195 | 0.016 | 0.016 | 0.037 | 0.003 | 0.002 | 0.01 | 0.014 | 0.001 | 0.006 | 0.002 | 0.0018 | 0.0031 | 0.0001 | 1240 | 1050 | 865 | 643 | 410 | 269 | 34
0.1415 | 0.415 | 0.187 | 0.016 | 0.0053 | 0.025 | 0.0021 | 0.0014 | 0.006 | 0.016 | 0.0004 | 0.001 | 0.001 | 0.001 | 0.0015 | 0.0002 | 1251 | 1050 | 864 | 649 | 424 | 281 | 29
0.142 | 0.449 | 0.213 | 0.016 | 0.015 | 0.037 | 0.007 | 0.003 | 0.013 | 0.024 | 0.001 | 0.007 | 0.001 | 0.001 | 0.0024 | 0.0001 | 1227 | 1041 | 861 | 650 | 428 | 264 | 30
0.1442 | 0.46 | 0.201 | 0.018 | 0.0156 | 0.038 | 0.0034 | 0.0027 | 0.014 | 0.027 | 0.0005 | 0.004 | 0.001 | 0.001 | 0.0043 | 0.0002 | 1227 | 1062 | 864 | 670 | 423 | 256 | 38
0.1446 | 0.456 | 0.197 | 0.017 | 0.014 | 0.037 | 0.003 | 0.003 | 0.013 | 0.026 | 0.001 | 0.006 | 0.002 | 0.0013 | 0.003 | 0.0001 | 1258 | 1060 | 885 | 615 | 455 | 312 | 32
0.148 | 0.467 | 0.183 | 0.03 | 0.016 | 0.04 | 0.006 | 0.003 | 0.015 | 0.03 | 0.002 | 0.008 | 0.001 | 0.0015 | 0.0026 | 0.0001 | 1262 | 1060 | 882 | 633 | 428 | 292 | 33
0.15 | 0.476 | 0.2 | 0.021 | 0.012 | 0.039 | 0.014 | 0.01 | 0.015 | 0.023 | 0.001 | 0.007 | 0.001 | 0.001 | 0.0023 | 0.0001 | 1263 | 1060 | 882 | 634 | 452 | 323 | 32
0.149 | 0.469 | 0.187 | 0.016 | 0.015 | 0.044 | 0.009 | 0.004 | 0.014 | 0.029 | 0.002 | 0.008 | 0.001 | 0.0011 | 0.0027 | 0.0001 | 1227 | 1049 | 879 | 670 | 436 | 285 | 35
0.1493 | 0.481 | 0.21 | 0.019 | 0.015 | 0.046 | 0.002 | 0.002 | 0.022 | 0.05 | 0.002 | 0.005 | 0.001 | 0.001 | 0.0021 | 0.0003 | 1263 | 1050 | 863 | 655 | 418 | 260 | 33
0.1511 | 0.525 | 0.199 | 0.018 | 0.0149 | 0.044 | 0.0061 | 0.0041 | 0.013 | 0.03 | 0.0007 | 0.003 | 0.001 | 0.001 | 0.0025 | 0.0002 | 1215 | 1056 | 880 | 680 | 460 | 315 | 30
0.1479 | 0.464 | 0.225 | 0.018 | 0.01 | 0.039 | 0.0135 | 0.0123 | 0.013 | 0.023 | 0.0015 | 0.005 | 0.001 | 0.001 | 0.0035 | 0.0002 | 1227 | 1064 | 862 | 650 | 443 | 281 | 33
0.1503 | 0.468 | 0.206 | 0.016 | 0.007 | 0.051 | 0.01 | 0.009 | 0.021 | 0.036 | 0.003 | 0.005 | 0.002 | 0.001 | 0.0046 | 0.0001 | 1256 | 1060 | 878 | 613 | 468 | 356 | 35
0.1579 | 0.489 | 0.167 | 0.019 | 0.009 | 0.035 | 0.001 | 0.001 | 0.013 | 0.029 | 0.002 | 0.005 | 0.002 | 0.001 | 0.0027 | 0.0003 | 1227 | 1051 | 866 | 650 | 446 | 286 | 34
0.152 | 0.44 | 0.179 | 0.017 | 0.0059 | 0.032 | 0.0111 | 0.0102 | 0.012 | 0.034 | 0.0008 | 0.002 | 0.001 | 0.001 | 0.0016 | 0.0002 | 1227 | 1042 | 867 | 670 | 425 | 284 | 33
0.153 | 0.463 | 0.184 | 0.018 | 0.007 | 0.024 | 0.004 | 0.004 | 0.01 | 0.017 | 0.003 | 0.004 | 0.002 | 0.001 | 0.003 | 0.0003 | 1252 | 1040 | 882 | 635 | 442 | 301 | 35
0.1479 | 0.503 | 0.183 | 0.013 | 0.018 | 0.038 | 0.023 | 0.022 | 0.017 | 0.023 | 0.002 | 0.005 | 0.002 | 0.001 | 0.0032 | 0.0003 | 1227 | 1060 | 868 | 670 | 443 | 303 | 32
0.1533 | 0.454 | 0.17 | 0.022 | 0.0112 | 0.039 | 0.0028 | 0.0026 | 0.014 | 0.031 | 0.0007 | 0.004 | 0.001 | 0.001 | 0.0017 | 0.0002 | 1215 | 1041 | 872 | 670 | 429 | 289 | 32
0.153 | 0.485 | 0.193 | 0.013 | 0.011 | 0.036 | 0.006 | 0.005 | 0.013 | 0.024 | 0.001 | 0.006 | 0.001 | 0.001 | 0.0049 | 0.0001 | 1259 | 1060 | 880 | 633 | 439 | 303 | 38
0.152 | 0.467 | 0.193 | 0.011 | 0.009 | 0.035 | 0.035 | 0.032 | 0.015 | 0.025 | 0.002 | 0.001 | 0.001 | 0.001 | 0.0056 | 0.0001 | 1265 | 1060 | 883 | 633 | 428 | 293 | 32
0.132 | 0.477 | 0.197 | 0.017 | 0.008 | 0.033 | 0.009 | 0.008 | 0.034 | 0.032 | 0.002 | 0.007 | 0.002 | 0.0011 | 0.004 | 0.0001 | 1278 | 1060 | 877 | 636 | 469 | 356 | 28
0.1431 | 0.537 | 0.193 | 0.022 | 0.014 | 0.029 | 0.0045 | 0.0029 | 0.009 | 0.029 | 0.0003 | 0.003 | 0.001 | 0.001 | 0.0017 | 0.0002 | 1227 | 1047 | 863 | 650 | 453 | 289 | 35
0.1574 | 0.476 | 0.206 | 0.019 | 0.014 | 0.047 | 0.003 | 0.002 | 0.031 | 0.051 | 0.003 | 0.006 | 0.002 | 0.001 | 0.0028 | 0.0003 | 1261 | 1050 | 865 | 657 | 431 | 281 | 29
0.144 | 0.527 | 0.181 | 0.017 | 0.023 | 0.032 | 0.02 | 0.019 | 0.015 | 0.021 | 0.001 | 0.004 | 0.002 | 0.002 | 0.0026 | 0.0002 | 1263 | 1060 | 881 | 605 | 434 | 303 | 39
0.1422 | 0.459 | 0.226 | 0.015 | 0.0071 | 0.047 | 0.0008 | 0.0007 | 0.009 | 0.026 | 0.0007 | 0.005 | 0.001 | 0.001 | 0.0014 | 0.0002 | 1215 | 1036 | 896 | 680 | 445 | 304 | 32
0.1535 | 0.494 | 0.188 | 0.015 | 0.0098 | 0.048 | 0.0014 | 0.0013 | 0.014 | 0.025 | 0.0004 | 0.004 | 0.001 | 0.001 | 0.0013 | 0.0002 | 1227 | 1061 | 883 | 670 | 452 | 295 | 34
0.1496 | 0.465 | 0.183 | 0.017 | 0.018 | 0.023 | 0.027 | 0.026 | 0.008 | 0.013 | 0.003 | 0.004 | 0.002 | 0.001 | 0.0031 | 0.0002 | 1267 | 1060 | 887 | 631 | 440 | 285 | 34
0.1495 | 0.432 | 0.204 | 0.01 | 0.018 | 0.059 | 0.007 | 0.007 | 0.025 | 0.032 | 0.002 | 0.005 | 0.002 | 0.001 | 0.0042 | 0.0001 | 1227 | 1049 | 878 | 670 | 434 | 280 | 29
0.142 | 0.495 | 0.205 | 0.023 | 0.006 | 0.037 | 0.01 | 0.009 | 0.02 | 0.038 | 0.003 | 0.008 | 0.001 | 0.0015 | 0.0047 | 0.0001 | 1227 | 1042 | 861 | 650 | 446 | 280 | 31
0.143 | 0.431 | 0.193 | 0.012 | 0.016 | 0.044 | 0.002 | 0.002 | 0.019 | 0.018 | 0.001 | 0.003 | 0.001 | 0.001 | 0.0031 | 0.0002 | 1268 | 1060 | 880 | 605 | 451 | 328 | 26
0.1439 | 0.467 | 0.194 | 0.022 | 0.0122 | 0.029 | 0.0077 | 0.0064 | 0.014 | 0.039 | 0.0007 | 0.003 | 0.001 | 0.001 | 0.0032 | 0.0002 | 1215 | 1036 | 857 | 680 | 440 | 347 | 27
0.15 | 0.454 | 0.208 | 0.014 | 0.017 | 0.054 | 0.001 | 0.001 | 0.018 | 0.031 | 0.001 | 0.005 | 0.001 | 0.001 | 0.0027 | 0.0001 | 1279 | 1080 | 897 | 633 | 432 | 287 | 34
0.147 | 0.495 | 0.19 | 0.016 | 0.012 | 0.031 | 0.006 | 0.005 | 0.025 | 0.041 | 0.002 | 0.005 | 0.001 | 0.001 | 0.0027 | 0.0001 | 1227 | 1046 | 866 | 650 | 433 | 279 | 30
0.1638 | 0.451 | 0.182 | 0.02 | 0.0059 | 0.026 | 0.0024 | 0.0021 | 0.008 | 0.018 | 0.0001 | 0.002 | 0.001 | 0.001 | 0.0019 | 0.0002 | 1207 | 1019 | 860 | 650 | 427 | 282 | 32
0.1633 | 0.523 | 0.187 | 0.019 | 0.0082 | 0.042 | 0.0217 | 0.0192 | 0.014 | 0.039 | 0.0005 | 0.005 | 0.001 | 0.001 | 0.0016 | 0.0001 | 1227 | 1038 | 891 | 670 | 422 | 289 | 38
0.1422 | 0.451 | 0.183 | 0.019 | 0.015 | 0.035 | 0.002 | 0.002 | 0.02 | 0.037 | 0.002 | 0.004 | 0.001 | 0.0023 | 0.0025 | 0.0002 | 1263 | 1050 | 860 | 645 | 417 | 270 | 32
0.145 | 0.529 | 0.196 | 0.029 | 0.022 | 0.035 | 0.007 | 0.004 | 0.021 | 0.057 | 0.001 | 0.007 | 0.001 | 0.001 | 0.0029 | 0.0001 | 1227 | 1041 | 861 | 670 | 461 | 317 | 33
0.1475 | 0.476 | 0.182 | 0.022 | 0.005 | 0.016 | 0.0033 | 0.0031 | 0.006 | 0.023 | 0.0003 | 0.001 | 0.001 | 0.001 | 0.0016 | 0.0002 | 1279 | 1080 | 893 | 634 | 444 | 317 | 38
0.1496 | 0.447 | 0.205 | 0.015 | 0.013 | 0.044 | 0.001 | 0.001 | 0.021 | 0.034 | 0.002 | 0.008 | 0.002 | 0.001 | 0.0032 | 0.0004 | 1256 | 1050 | 862 | 610 | 452 | 323 | 30
0.1368 | 0.506 | 0.197 | 0.014 | 0.017 | 0.033 | 0.001 | 0.001 | 0.015 | 0.019 | 0.002 | 0.004 | 0.002 | 0.001 | 0.002 | 0.0001 | 1257 | 1060 | 887 | 634 | 417 | 274 | 31
0.1569 | 0.432 | 0.17 | 0.017 | 0.015 | 0.051 | 0.002 | 0.001 | 0.02 | 0.028 | 0.001 | 0.005 | 0.002 | 0.0015 | 0.0034 | 0.0001 | 1272 | 1060 | 898 | 634 | 422 | 285 | 30
0.1532 | 0.447 | 0.193 | 0.018 | 0.0112 | 0.044 | 0.0032 | 0.0029 | 0.014 | 0.023 | 0.0004 | 0.003 | 0.001 | 0.001 | 0.0012 | 0.0002 | 1267 | 1080 | 888 | 630 | 453 | 333 | 38
0.136 | 0.439 | 0.195 | 0.012 | 0.02 | 0.029 | 0.008 | 0.007 | 0.01 | 0.019 | 0.001 | 0.004 | 0.001 | 0.001 | 0.0022 | 0.0001 | 1256 | 1060 | 883 | 633 | 434 | 299 | 34
0.1544 | 0.442 | 0.174 | 0.013 | 0.013 | 0.055 | 0.002 | 0.002 | 0.02 | 0.024 | 0.002 | 0.006 | 0.002 | 0.001 | 0.0043 | 0.0004 | 1227 | 1035 | 865 | 650 | 448 | 279 | 29
0.146 | 0.479 | 0.19 | 0.011 | 0.006 | 0.031 | 0.009 | 0.007 | 0.012 | 0.021 | 0.002 | 0.002 | 0.001 | 0.001 | 0.0032 | 0.0001 | 1259 | 1040 | 884 | 632 | 429 | 297 | 29
0.138 | 0.513 | 0.228 | 0.017 | 0.015 | 0.027 | 0.016 | 0.014 | 0.016 | 0.025 | 0.002 | 0.001 | 0.001 | 0.003 | 0.0029 | 0.0001 | 1259 | 1060 | 884 | 636 | 455 | 319 | 26
0.141 | 0.458 | 0.195 | 0.019 | 0.008 | 0.033 | 0.004 | 0.004 | 0.023 | 0.03 | 0.001 | 0.005 | 0.002 | 0.001 | 0.0028 | 0.0003 | 1265 | 1060 | 879 | 609 | 458 | 327 | 28
0.154 | 0.489 | 0.21 | 0.011 | 0.014 | 0.057 | 0.005 | 0.004 | 0.019 | 0.034 | 0.002 | 0.01 | 0.001 | 0.0019 | 0.0036 | 0.0001 | 1227 | 1057 | 884 | 670 | 450 | 292 | 30
0.1617 | 0.483 | 0.212 | 0.013 | 0.018 | 0.049 | 0.001 | 0.001 | 0.015 | 0.034 | 0.002 | 0.004 | 0.001 | 0.0024 | 0.0028 | 0.0002 | 1252 | 1040 | 875 | 610 | 443 | 295 | 31
0.1442 | 0.437 | 0.172 | 0.021 | 0.017 | 0.052 | 0.002 | 0.001 | 0.021 | 0.03 | 0.001 | 0.005 | 0.002 | 0.001 | 0.0031 | 0.0001 | 1266 | 1050 | 864 | 638 | 420 | 266 | 27
0.14 | 0.456 | 0.222 | 0.02 | 0.014 | 0.039 | 0.003 | 0.002 | 0.013 | 0.034 | 0.001 | 0.009 | 0.001 | 0.001 | 0.0025 | 0.0001 | 1226 | 1051 | 886 | 670 | 435 | 289 | 38
0.1549 | 0.448 | 0.189 | 0.016 | 0.0126 | 0.022 | 0.0028 | 0.0019 | 0.007 | 0.017 | 0.0002 | 0.001 | 0.001 | 0.001 | 0.002 | 0.0002 | 1227 | 1047 | 854 | 650 | 451 | 293 | 32
0.142 | 0.44 | 0.202 | 0.015 | 0.017 | 0.046 | 0.005 | 0.004 | 0.015 | 0.028 | 0.001 | 0.004 | 0.001 | 0.001 | 0.0035 | 0.0001 | 1249 | 1040 | 861 | 632 | 439 | 292 | 30
0.1518 | 0.4 | 0.212 | 0.013 | 0.0063 | 0.032 | 0.0029 | 0.0019 | 0.007 | 0.039 | 0.0003 | 0.002 | 0.001 | 0.001 | 0.0024 | 0.0002 | 1215 | 1049 | 874 | 680 | 433 | 287 | 32
0.1375 | 0.425 | 0.179 | 0.019 | 0.0105 | 0.035 | 0.0043 | 0.0028 | 0.01 | 0.017 | 0.0008 | 0.002 | 0.001 | 0.001 | 0.0037 | 0.0002 | 1227 | 1038 | 889 | 670 | 467 | 285 | 31
0.159 | 0.443 | 0.182 | 0.016 | 0.019 | 0.025 | 0.002 | 0.001 | 0.042 | 0.028 | 0.001 | 0.007 | 0.002 | 0.001 | 0.003 | 0.0001 | 1249 | 1040 | 880 | 634 | 438 | 285 | 31
0.15 | 0.467 | 0.193 | 0.014 | 0.015 | 0.038 | 0.006 | 0.004 | 0.021 | 0.049 | 0.001 | 0.009 | 0.001 | 0.0014 | 0.0039 | 0.0001 | 1227 | 1029 | 856 | 670 | 434 | 286 | 31
0.1455 | 0.494 | 0.177 | 0.017 | 0.0091 | 0.049 | 0.0017 | 0.0015 | 0.009 | 0.026 | 0.0004 | 0.002 | 0.001 | 0.001 | 0.0015 | 0.0002 | 1227 | 1065 | 894 | 670 | 448 | 301 | 36
0.1518 | 0.472 | 0.179 | 0.017 | 0.016 | 0.035 | 0.014 | 0.013 | 0.013 | 0.026 | 0.002 | 0.008 | 0.003 | 0.001 | 0.0027 | 0.0002 | 1271 | 1060 | 890 | 634 | 430 | 292 | 37
0.1544 | 0.425 | 0.181 | 0.013 | 0.014 | 0.036 | 0.003 | 0.003 | 0.026 | 0.051 | 0.002 | 0.006 | 0.002 | 0.001 | 0.0028 | 0.0001 | 1262 | 1060 | 887 | 636 | 435 | 301 | 34
0.1489 | 0.46 | 0.198 | 0.025 | 0.017 | 0.028 | 0.002 | 0.002 | 0.014 | 0.024 | 0.001 | 0.005 | 0.003 | 0.0014 | 0.0026 | 0.0001 | 1255 | 1040 | 860 | 653 | 447 | 306 | 35
0.15 | 0.441 | 0.174 | 0.017 | 0.013 | 0.021 | 0.003 | 0.001 | 0.011 | 0.021 | 0.001 | 0.006 | 0.001 | 0.001 | 0.0027 | 0.0001 | 1258 | 1050 | 852 | 637 | 425 | 289 | 35
0.1697 | 0.491 | 0.2065 | 0.013 | 0.0055 | 0.032 | 0.0036 | 0.0026 | 0.013 | 0.025 | 0.0003 | 0.003 | 0.001 | 0.001 | 0.0017 | 0.0001 | 1227 | 1048 | 852 | 650 | 440 | 281 | 35
0.158 | 0.467 | 0.225 | 0.01 | 0.017 | 0.041 | 0.003 | 0.002 | 0.016 | 0.021 | 0.001 | 0.004 | 0.001 | 0.001 | 0.0025 | 0.0003 | 1227 | 1044 | 870 | 680 | 444 | 312 | 26
0.1474 | 0.487 | 0.199 | 0.022 | 0.016 | 0.037 | 0.002 | 0.002 | 0.016 | 0.03 | 0.002 | 0.005 | 0.003 | 0.001 | 0.0047 | 0.0004 | 1276 | 1060 | 875 | 634 | 465 | 315 | 33
0.145 | 0.485 | 0.198 | 0.016 | 0.016 | 0.047 | 0.006 | 0.004 | 0.016 | 0.03 | 0.001 | 0.007 | 0.001 | 0.001 | 0.0035 | 0.0001 | 1287 | 1080 | 896 | 632 | 447 | 315 | 41
0.1449 | 0.445 | 0.169 | 0.016 | 0.011 | 0.029 | 0.002 | 0.001 | 0.014 | 0.023 | 0.002 | 0.005 | 0.002 | 0.001 | 0.0024 | 0.0003 | 1226 | 1075 | 884 | 670 | 418 | 280 | 37
0.1472 | 0.451 | 0.199 | 0.019 | 0.019 | 0.05 | 0.001 | 0.001 | 0.02 | 0.027 | 0.002 | 0.005 | 0.002 | 0.001 | 0.0027 | 0.0002 | 1247 | 1040 | 858 | 634 | 441 | 287 | 31
0.1366 | 0.526 | 0.197 | 0.013 | 0.01 | 0.046 | 0.022 | 0.021 | 0.021 | 0.037 | 0.001 | 0.007 | 0.002 | 0.001 | 0.0043 | 0.0002 | 1252 | 1040 | 883 | 636 | 422 | 286 | 37
0.1422 | 0.464 | 0.181 | 0.017 | 0.013 | 0.039 | 0.003 | 0.002 | 0.015 | 0.028 | 0.001 | 0.006 | 0.002 | 0.0015 | 0.0021 | 0.0003 | 1272 | 1060 | 888 | 638 | 406 | 274 | 30
0.136 | 0.448 | 0.186 | 0.013 | 0.014 | 0.052 | 0.004 | 0.002 | 0.023 | 0.046 | 0.002 | 0.008 | 0.001 | 0.0015 | 0.0029 | 0.0001 | 1227 | 1032 | 845 | 650 | 435 | 292 | 30
0.16 | 0.457 | 0.204 | 0.021 | 0.017 | 0.043 | 0.005 | 0.003 | 0.016 | 0.028 | 0.001 | 0.004 | 0.001 | 0.001 | 0.0041 | 0.0001 | 1259 | 1040 | 881 | 634 | 444 | 294 | 30
0.1409 | 0.405 | 0.196 | 0.018 | 0.0095 | 0.033 | 0.0023 | 0.002 | 0.009 | 0.02 | 0.0006 | 0.002 | 0.001 | 0.001 | 0.0029 | 0.0002 | 1215 | 1047 | 867 | 680 | 459 | 324 | 32
0.1548 | 0.451 | 0.194 | 0.02 | 0.023 | 0.04 | 0.001 | 0.001 | 0.017 | 0.022 | 0.002 | 0.005 | 0.002 | 0.001 | 0.003 | 0.0001 | 1227 | 1041 | 872 | 650 | 441 | 267 | 34
0.1455 | 0.463 | 0.193 | 0.018 | 0.02 | 0.032 | 0.024 | 0.022 | 0.015 | 0.018 | 0.003 | 0.005 | 0.002 | 0.001 | 0.0038 | 0.0002 | 1262 | 1060 | 876 | 635 | 450 | 315 | 39
0.141 | 0.445 | 0.182 | 0.017 | 0.017 | 0.038 | 0.001 | 0.001 | 0.037 | 0.022 | 0.001 | 0.005 | 0.002 | 0.001 | 0.003 | 0.0002 | 1261 | 1060 | 884 | 606 | 449 | 324 | 32
0.1551 | 0.452 | 0.188 | 0.015 | 0.01 | 0.041 | 0.001 | 0.001 | 0.019 | 0.024 | 0.002 | 0.004 | 0.002 | 0.001 | 0.0023 | 0.0003 | 1257 | 1060 | 880 | 635 | 446 | 311 | 37
0.141 | 0.472 | 0.168 | 0.021 | 0.015 | 0.038 | 0.005 | 0.004 | 0.014 | 0.017 | 0.001 | 0.007 | 0.001 | 0.001 | 0.0035 | 0.0001 | 1252 | 1040 | 877 | 634 | 433 | 316 | 34
0.152 | 0.477 | 0.184 | 0.018 | 0.0098 | 0.036 | 0.003 | 0.0027 | 0.018 | 0.047 | 0.0005 | 0.004 | 0.001 | 0.001 | 0.0023 | 0.0002 | 1227 | 1021 | 855 | 650 | 434 | 268 | 36
0.1364 | 0.47 | 0.153 | 0.016 | 0.016 | 0.044 | 0.001 | 0.001 | 0.019 | 0.026 | 0.002 | 0.006 | 0.003 | 0.001 | 0.0043 | 0.0001 | 1227 | 1048 | 893 | 670 | 452 | 310 | 37
0.149 | 0.449 | 0.181 | 0.017 | 0.013 | 0.04 | 0.001 | 0.001 | 0.042 | 0.032 | 0.001 | 0.007 | 0.001 | 0.001 | 0.0028 | 0.0002 | 1263 | 1060 | 879 | 633 | 452 | 310 | 33
0.147 | 0.492 | 0.204 | 0.019 | 0.014 | 0.043 | 0.006 | 0.003 | 0.014 | 0.033 | 0.002 | 0.009 | 0.001 | 0.0015 | 0.004 | 0.0001 | 1263 | 1060 | 883 | 613 | 415 | 292 | 31
0.1471 | 0.458 | 0.15 | 0.019 | 0.0078 | 0.036 | 0.0025 | 0.0022 | 0.009 | 0.025 | 0.0005 | 0 | 0.001 | 0.001 | 0.0021 | 0.0001 | 1212 | 1051 | 890 | 680 | 433 | 308 | 33
0.152 | 0.454 | 0.211 | 0.01 | 0.016 | 0.043 | 0.004 | 0.003 | 0.012 | 0.017 | 0.001 | 0.007 | 0.001 | 0.001 | 0.0043 | 0.0001 | 1245 | 1050 | 860 | 636 | 437 | 296 | 28
0.1439 | 0.472 | 0.209 | 0.021 | 0.006 | 0.044 | 0.019 | 0.017 | 0.019 | 0.027 | 0.003 | 0.005 | 0.002 | 0.001 | 0.0031 | 0.0004 | 1268 | 1060 | 878 | 633 | 466 | 352 | 40
0.152 | 0.512 | 0.214 | 0.025 | 0.016 | 0.055 | 0.005 | 0.004 | 0.025 | 0.063 | 0.001 | 0.007 | 0.001 | 0.0011 | 0.003 | 0.0001 | 1265 | 1060 | 885 | 635 | 444 | 299 | 32
0.1453 | 0.414 | 0.209 | 0.021 | 0.0125 | 0.044 | 0.0131 | 0.0117 | 0.015 | 0.032 | 0.0012 | 0.005 | 0.001 | 0.001 | 0.0019 | 0.0002 | 1227 | 1054 | 901 | 670 | 431 | 297 | 33
0.154 | 0.442 | 0.179 | 0.025 | 0.017 | 0.042 | 0.004 | 0.002 | 0.017 | 0.029 | 0.001 | 0.001 | 0.001 | 0.001 | 0.003 | 0.0001 | 1264 | 1060 | 882 | 628 | 438 | 307 | 33
0.149 | 0.481 | 0.199 | 0.018 | 0.01 | 0.043 | 0.002 | 0.002 | 0.033 | 0.061 | 0.003 | 0.008 | 0.002 | 0.001 | 0.0031 | 0.0001 | 1227 | 1049 | 857 | 650 | 435 | 275 | 29
0.1466 | 0.505 | 0.195 | 0.021 | 0.006 | 0.035 | 0.0026 | 0.0021 | 0.017 | 0.035 | 0.0005 | 0.003 | 0.001 | 0.001 | 0.0023 | 0.0002 | 1227 | 1048 | 858 | 650 | 421 | 285 | 36
0.1592 | 0.437 | 0.193 | 0.018 | 0.0099 | 0.025 | 0.0089 | 0.0075 | 0.008 | 0.031 | 0.0008 | 0.002 | 0.001 | 0.001 | 0.002 | 0.0002 | 1227 | 1039 | 867 | 670 | 438 | 292 | 29
0.1566 | 0.426 | 0.192 | 0.016 | 0.0132 | 0.036 | 0.0025 | 0.002 | 0.009 | 0.029 | 0.0002 | 0.002 | 0.001 | 0.001 | 0.0027 | 0.0002 | 1227 | 1053 | 884 | 680 | 456 | 306 | 40
0.16 | 0.465 | 0.18 | 0.022 | 0.014 | 0.043 | 0.003 | 0.003 | 0.025 | 0.05 | 0.001 | 0.009 | 0.001 | 0.001 | 0.0035 | 0.0001 | 1226 | 1053 | 888 | 670 | 425 | 274 | 35
0.147 | 0.493 | 0.206 | 0.018 | 0.01 | 0.057 | 0.014 | 0.008 | 0.025 | 0.049 | 0.002 | 0.008 | 0.001 | 0.0018 | 0.0039 | 0.0001 | 1268 | 1060 | 889 | 607 | 438 | 310 | 34
0.147 | 0.461 | 0.22 | 0.011 | 0.011 | 0.055 | 0.022 | 0.02 | 0.016 | 0.026 | 0.001 | 0.006 | 0.001 | 0.001 | 0.0051 | 0.0001 | 1252 | 1040 | 883 | 632 | 440 | 295 | 35
0.1419 | 0.453 | 0.199 | 0.017 | 0.018 | 0.049 | 0.006 | 0.005 | 0.02 | 0.026 | 0.003 | 0.005 | 0.002 | 0.001 | 0.0038 | 0.0001 | 1222 | 1070 | 852 | 650 | 441 | 280 | 31
0.1479 | 0.473 | 0.191 | 0.023 | 0.015 | 0.039 | 0.004 | 0.004 | 0.014 | 0.024 | 0.003 | 0.004 | 0.002 | 0.001 | 0.0023 | 0.0001 | 1265 | 1050 | 862 | 628 | 461 | 313 | 32
0.156 | 0.459 | 0.187 | 0.016 | 0.0089 | 0.041 | 0.014 | 0.0118 | 0.011 | 0.033 | 0.0006 | 0.003 | 0.001 | 0.001 | 0.0024 | 0.0002 | 1195 | 1035 | 862 | 680 | 455 | 333 | 32
0.1523 | 0.464 | 0.205 | 0.013 | 0.01 | 0.046 | 0.002 | 0.001 | 0.017 | 0.02 | 0.003 | 0.005 | 0.002 | 0.001 | 0.003 | 0.0002 | 1227 | 1038 | 855 | 670 | 417 | 260 | 35
0.1471 | 0.415 | 0.191 | 0.017 | 0.02 | 0.035 | 0.001 | 0.001 | 0.017 | 0.024 | 0.002 | 0.005 | 0.002 | 0.001 | 0.0033 | 0.0003 | 1227 | 1043 | 873 | 670 | 447 | 291 | 32
0.1467 | 0.453 | 0.185 | 0.021 | 0.0125 | 0.034 | 0.003 | 0.0028 | 0.009 | 0.035 | 0.0006 | 0.003 | 0.001 | 0.001 | 0.0019 | 0.0002 | 1227 | 1048 | 866 | 670 | 441 | 277 | 30
0.1447 | 0.434 | 0.202 | 0.011 | 0.0144 | 0.028 | 0.0045 | 0.0033 | 0.009 | 0.032 | 0.0011 | 0.003 | 0.001 | 0.001 | 0.0032 | 0.0002 | 1215 | 1076 | 898 | 680 | 456 | 298 | 36
0.141 | 0.487 | 0.197 | 0.015 | 0.015 | 0.048 | 0.003 | 0.002 | 0.026 | 0.048 | 0.001 | 0.009 | 0.001 | 0.001 | 0.002 | 0.0001 | 1227 | 1031 | 862 | 670 | 409 | 265 | 36
0.152 | 0.461 | 0.177 | 0.014 | 0.014 | 0.04 | 0.003 | 0.001 | 0.015 | 0.027 | 0.001 | 0.006 | 0.001 | 0.001 | 0.0039 | 0.0001 | 1256 | 1060 | 880 | 634 | 435 | 294 | 31
0.143 | 0.5 | 0.185 | 0.011 | 0.012 | 0.043 | 0.002 | 0.002 | 0.014 | 0.021 | 0.002 | 0.004 | 0.001 | 0.001 | 0.0056 | 0.0001 | 1272 | 1060 | 877 | 633 | 428 | 283 | 30
0.155 | 0.453 | 0.209 | 0.015 | 0.01 | 0.044 | 0.004 | 0.003 | 0.015 | 0.025 | 0.002 | 0.008 | 0.001 | 0.0015 | 0.0033 | 0.0001 | 1242 | 1040 | 865 | 657 | 432 | 289 | 31
0.1567 | 0.48 | 0.214 | 0.019 | 0.0102 | 0.041 | 0.0029 | 0.0026 | 0.01 | 0.027 | 0.0004 | 0.004 | 0.001 | 0.001 | 0.0016 | 0.0002 | 1215 | 1038 | 893 | 680 | 462 | 310 | 29
0.165 | 0.493 | 0.197 | 0.016 | 0.014 | 0.054 | 0.01 | 0.007 | 0.017 | 0.03 | 0.001 | 0.007 | 0.001 | 0.001 | 0.0037 | 0.0001 | 1246 | 1040 | 879 | 634 | 456 | 322 | 31
0.1435 | 0.459 | 0.186 | 0.017 | 0.017 | 0.044 | 0.002 | 0.001 | 0.026 | 0.048 | 0.002 | 0.006 | 0.002 | 0.001 | 0.0036 | 0.0002 | 1278 | 1060 | 883 | 633 | 436 | 300 | 37
0.1438 | 0.451 | 0.208 | 0.015 | 0.015 | 0.038 | 0.005 | 0.004 | 0.019 | 0.02 | 0.002 | 0.006 | 0.002 | 0.001 | 0.0038 | 0.0003 | 1227 | 1043 | 867 | 650 | 430 | 281 | 33
0.1575 | 0.485 | 0.18 | 0.021 | 0.0152 | 0.046 | 0.0046 | 0.0026 | 0.013 | 0.03 | 0.0003 | 0.004 | 0.001 | 0.001 | 0.0016 | 0.0001 | 1227 | 1060 | 895 | 670 | 431 | 284 | 38
0.1455 | 0.504 | 0.209 | 0.021 | 0.0129 | 0.029 | 0.0041 | 0.0028 | 0.008 | 0.031 | 0.0005 | 0.005 | 0.001 | 0.001 | 0.0016 | 0.0002 | 1227 | 1064 | 864 | 650 | 450 | 275 | 33
0.1517 | 0.454 | 0.186 | 0.011 | 0.019 | 0.052 | 0.002 | 0.001 | 0.032 | 0.062 | 0.002 | 0.009 | 0.002 | 0.001 | 0.0031 | 0.0002 | 1263 | 1060 | 880 | 600 | 422 | 258 | 40
0.1479 | 0.451 | 0.188 | 0.017 | 0.015 | 0.036 | 0.001 | 0.001 | 0.011 | 0.029 | 0.002 | 0.004 | 0.001 | 0.0022 | 0.0024 | 0.0002 | 1277 | 1080 | 897 | 632 | 412 | 274 | 32
0.147 | 0.493 | 0.206 | 0.018 | 0.01 | 0.057 | 0.014 | 0.008 | 0.025 | 0.049 | 0.002 | 0.008 | 0.001 | 0.0018 | 0.0039 | 0.0001 | 1266 | 1050 | 864 | 638 | 421 | 281 | 34
0.1373 | 0.477 | 0.196 | 0.019 | 0.0114 | 0.036 | 0.0045 | 0.0032 | 0.021 | 0.052 | 0.0008 | 0.005 | 0.001 | 0.001 | 0.0018 | 0.0002 | 1227 | 1060 | 879 | 670 | 424 | 259 | 36
0.158 | 0.516 | 0.23 | 0.014 | 0.015 | 0.053 | 0.004 | 0.002 | 0.024 | 0.042 | 0.001 | 0.009 | 0.001 | 0.001 | 0.0029 | 0.0001 | 1227 | 1033 | 888 | 670 | 445 | 296 | 26
0.1461 | 0.433 | 0.193 | 0.011 | 0.012 | 0.047 | 0.002 | 0.002 | 0.02 | 0.02 | 0.001 | 0.005 | 0.002 | 0.0016 | 0.0022 | 0.0001 | 1255 | 1040 | 882 | 635 | 450 | 288 | 30
0.1673 | 0.487 | 0.194 | 0.015 | 0.015 | 0.042 | 0.003 | 0.003 | 0.012 | 0.027 | 0.003 | 0.003 | 0.002 | 0.0014 | 0.0036 | 0.0002 | 1227 | 1059 | 893 | 670 | 448 | 315 | 32
0.16 | 0.416 | 0.168 | 0.012 | 0.009 | 0.031 | 0.001 | 0.001 | 0.013 | 0.019 | 0.001 | 0.004 | 0.001 | 0.001 | 0.0025 | 0.0003 | 1227 | 1059 | 858 | 650 | 425 | 278 | 31
0.1425 | 0.525 | 0.19 | 0.021 | 0.0151 | 0.044 | 0.0011 | 0.0011 | 0.012 | 0.04 | 0.0007 | 0.002 | 0.001 | 0.001 | 0.0018 | 0.0002 | 1227 | 1049 | 884 | 680 | 459 | 311 | 33
0.1516 | 0.44 | 0.195 | 0.018 | 0.0071 | 0.035 | 0.0029 | 0.0023 | 0.01 | 0.039 | 0.0002 | 0.003 | 0.001 | 0.001 | 0.0016 | 0.0002 | 1227 | 1071 | 897 | 670 | 439 | 285 | 33
0.16 | 0.505 | 0.228 | 0.019 | 0.014 | 0.027 | 0.002 | 0.002 | 0.015 | 0.032 | 0.002 | 0.005 | 0.002 | 0.001 | 0.0025 | 0.0002 | 1227 | 1051 | 874 | 650 | 477 | 325 | 28
0.1489 | 0.47 | 0.2 | 0.028 | 0.018 | 0.047 | 0.016 | 0.014 | 0.02 | 0.035 | 0.003 | 0.005 | 0.003 | 0.001 | 0.0031 | 0.0004 | 1260 | 1060 | 885 | 634 | 468 | 333 | 34
0.156 | 0.431 | 0.203 | 0.015 | 0.018 | 0.037 | 0.001 | 0.001 | 0.023 | 0.028 | 0.001 | 0.006 | 0.002 | 0.001 | 0.003 | 0.0003 | 1227 | 1054 | 884 | 680 | 446 | 304 | 29
0.1495 | 0.432 | 0.204 | 0.01 | 0.018 | 0.059 | 0.007 | 0.007 | 0.025 | 0.032 | 0.002 | 0.005 | 0.002 | 0.001 | 0.0042 | 0.0001 | 1227 | 1048 | 876 | 650 | 440 | 302 | 31
0.142 | 0.482 | 0.18 | 0.021 | 0.014 | 0.048 | 0.006 | 0.005 | 0.018 | 0.028 | 0.001 | 0.007 | 0.001 | 0.001 | 0.0043 | 0.0001 | 1251 | 1050 | 862 | 638 | 436 | 277 | 28
0.151 | 0.488 | 0.213 | 0.016 | 0.014 | 0.04 | 0.013 | 0.011 | 0.033 | 0.068 | 0.001 | 0.009 | 0.001 | 0.001 | 0.0032 | 0.0001 | 1267 | 1060 | 880 | 635 | 435 | 291 | 32
0.15 | 0.457 | 0.229 | 0.015 | 0.011 | 0.021 | 0.001 | 0.001 | 0.033 | 0.024 | 0.001 | 0.005 | 0.002 | 0.001 | 0.0024 | 0.0001 | 1249 | 1050 | 860 | 655 | 409 | 260 | 33
0.147 | 0.475 | 0.189 | 0.015 | 0.016 | 0.042 | 0.004 | 0.003 | 0.024 | 0.041 | 0.001 | 0.009 | 0.001 | 0.0012 | 0.003 | 0.0001 | 1258 | 1060 | 882 | 635 | 460 | 296 | 31
0.1446 | 0.47 | 0.177 | 0.016 | 0.011 | 0.038 | 0.002 | 0.001 | 0.019 | 0.025 | 0.002 | 0.006 | 0.003 | 0.001 | 0.0047 | 0.0002 | 1278 | 1080 | 897 | 634 | 452 | 352 | 29
0.147 | 0.468 | 0.174 | 0.014 | 0.017 | 0.044 | 0.002 | 0.002 | 0.027 | 0.056 | 0.001 | 0.007 | 0.001 | 0.001 | 0.0034 | 0.0001 | 1227 | 1044 | 889 | 670 | 431 | 281 | 31
0.1601 | 0.452 | 0.213 | 0.012 | 0.013 | 0.052 | 0.002 | 0.002 | 0.031 | 0.054 | 0.003 | 0.006 | 0.001 | 0.001 | 0.0037 | 0.0002 | 1274 | 1060 | 881 | 635 | 416 | 291 | 27
0.1461 | 0.424 | 0.179 | 0.018 | 0.017 | 0.029 | 0.001 | 0.001 | 0.014 | 0.024 | 0.001 | 0.005 | 0.002 | 0.001 | 0.0023 | 0.0001 | 1263 | 1060 | 878 | 637 | 433 | 299 | 35
0.146 | 0.452 | 0.204 | 0.024 | 0.014 | 0.031 | 0.006 | 0.005 | 0.026 | 0.033 | 0.001 | 0.005 | 0.002 | 0.001 | 0.0022 | 0.0002 | 1270 | 1060 | 884 | 633 | 459 | 321 | 27
0.1569 | 0.438 | 0.196 | 0.017 | 0.016 | 0.04 | 0.001 | 0.001 | 0.013 | 0.021 | 0.002 | 0.005 | 0.001 | 0.0023 | 0.0026 | 0.0003 | 1279 | 1080 | 898 | 632 | 427 | 277 | 39
0.1396 | 0.453 | 0.214 | 0.021 | 0.018 | 0.044 | 0.002 | 0.001 | 0.021 | 0.032 | 0.003 | 0.005 | 0.002 | 0.001 | 0.002 | 0.0001 | 1227 | 1056 | 901 | 670 | 429 | 278 | 36
0.142 | 0.44 | 0.202 | 0.015 | 0.017 | 0.046 | 0.005 | 0.004 | 0.015 | 0.028 | 0.001 | 0.004 | 0.001 | 0.001 | 0.0035 | 0.0001 | 1248 | 1050 | 841 | 635 | 410 | 260 | 28
0.1546 | 0.47 | 0.217 | 0.017 | 0.014 | 0.048 | 0.003 | 0.003 | 0.021 | 0.032 | 0.003 | 0.007 | 0.002 | 0.001 | 0.0026 | 0.0003 | 1257 | 1060 | 885 | 632 | 457 | 315 | 33
0.1498 | 0.499 | 0.187 | 0.021 | 0.0087 | 0.045 | 0.0014 | 0.0011 | 0.039 | 0.063 | 0.0006 | 0.003 | 0.001 | 0.001 | 0.0014 | 0.0002 | 1215 | 1083 | 899 | 680 | 469 | 340 | 31
0.15 | 0.441 | 0.174 | 0.017 | 0.013 | 0.021 | 0.003 | 0.001 | 0.011 | 0.021 | 0.001 | 0.006 | 0.001 | 0.001 | 0.0027 | 0.0001 | 1272 | 1060 | 882 | 636 | 422 | 276 | 34
0.1694 | 0.455 | 0.181 | 0.018 | 0.009 | 0.035 | 0.007 | 0.007 | 0.015 | 0.018 | 0.001 | 0.003 | 0.002 | 0.001 | 0.0033 | 0.0002 | 1227 | 1057 | 869 | 650 | 439 | 287 | 28
0.156 | 0.496 | 0.183 | 0.013 | 0.013 | 0.059 | 0.005 | 0.004 | 0.018 | 0.029 | 0.002 | 0.009 | 0.001 | 0.0017 | 0.0035 | 0.0001 | 1227 | 1053 | 839 | 650 | 439 | 289 | 31
0.141 | 0.429 | 0.203 | 0.011 | 0.014 | 0.045 | 0.002 | 0.002 | 0.027 | 0.048 | 0.002 | 0.007 | 0.002 | 0.001 | 0.0035 | 0.0002 | 1271 | 1060 | 881 | 611 | 435 | 307 | 32
0.141 | 0.458 | 0.194 | 0.016 | 0.014 | 0.052 | 0.006 | 0.004 | 0.019 | 0.028 | 0.001 | 0.005 | 0.001 | 0.001 | 0.0038 | 0.0001 | 1227 | 1055 | 888 | 670 | 426 | 272 | 33
0.1382 | 0.492 | 0.202 | 0.025 | 0.0096 | 0.039 | 0.0182 | 0.0173 | 0.012 | 0.034 | 0.0005 | 0.004 | 0.001 | 0.001 | 0.002 | 0.0002 | 1227 | 1034 | 861 | 670 | 431 | 308 | 31
0.14 | 0.456 | 0.182 | 0.016 | 0.01 | 0.04 | 0.014 | 0.014 | 0.035 | 0.041 | 0.002 | 0.007 | 0.002 | 0.001 | 0.0035 | 0.0001 | 1259 | 1040 | 878 | 635 | 447 | 328 | 28
0.1431 | 0.458 | 0.211 | 0.018 | 0.006 | 0.034 | 0.009 | 0.008 | 0.015 | 0.026 | 0.002 | 0.004 | 0.002 | 0.0013 | 0.0048 | 0.0001 | 1260 | 1050 | 857 | 655 | 440 | 283 | 34
0.1493 | 0.438 | 0.181 | 0.02 | 0.023 | 0.05 | 0.029 | 0.028 | 0.022 | 0.034 | 0.002 | 0.005 | 0.002 | 0.001 | 0.0035 | 0.0003 | 1263 | 1060 | 885 | 634 | 456 | 340 | 27
0.1423 | 0.435 | 0.193 | 0.017 | 0.013 | 0.03 | 0.002 | 0.001 | 0.015 | 0.023 | 0.003 | 0.004 | 0.003 | 0.001 | 0.0033 | 0.0002 | 1269 | 1060 | 885 | 634 | 434 | 273 | 34
0.1515 | 0.447 | 0.199 | 0.021 | 0.017 | 0.046 | 0.003 | 0.002 | 0.014 | 0.023 | 0.002 | 0.006 | 0.002 | 0.001 | 0.0027 | 0.0002 | 1263 | 1060 | 879 | 634 | 443 | 322 | 31
0.1395 | 0.421 | 0.189 | 0.018 | 0.017 | 0.049 | 0.003 | 0.002 | 0.02 | 0.031 | 0.002 | 0.007 | 0.002 | 0.001 | 0.0028 | 0.0003 | 1256 | 1040 | 858 | 652 | 422 | 286 | 36
0.1426 | 0.458 | 0.19 | 0.019 | 0.014 | 0.034 | 0.013 | 0.013 | 0.021 | 0.035 | 0.002 | 0.007 | 0.002 | 0.001 | 0.0028 | 0.0002 | 1268 | 1060 | 883 | 607 | 431 | 288 | 30
0.145 | 0.469 | 0.172 | 0.016 | 0.015 | 0.057 | 0.004 | 0.002 | 0.018 | 0.035 | 0.002 | 0.01 | 0.001 | 0.0017 | 0.0024 | 0.0001 | 1259 | 1060 | 886 | 635 | 420 | 307 | 33
0.153 | 0.511 | 0.178 | 0.022 | 0.014 | 0.041 | 0.027 | 0.024 | 0.015 | 0.038 | 0.001 | 0.002 | 0.001 | 0.001 | 0.0033 | 0.0001 | 1257 | 1050 | 862 | 635 | 458 | 323 | 28
0.1471 | 0.486 | 0.222 | 0.017 | 0.004 | 0.038 | 0.011 | 0.01 | 0.013 | 0.02 | 0.003 | 0.005 | 0.003 | 0.001 | 0.0038 | 0.0003 | 1250 | 1050 | 859 | 627 | 457 | 330 | 30
0.1501 | 0.413 | 0.184 | 0.014 | 0.018 | 0.032 | 0.001 | 0.001 | 0.019 | 0.021 | 0.002 | 0.005 | 0.002 | 0.001 | 0.0026 | 0.0003 | 1270 | 1060 | 898 | 632 | 432 | 317 | 26
0.141 | 0.476 | 0.193 | 0.013 | 0.014 | 0.02 | 0.002 | 0.002 | 0.009 | 0.017 | 0.002 | 0.003 | 0.001 | 0.0018 | 0.0027 | 0.0001 | 1263 | 1060 | 866 | 640 | 409 | 268 | 35
0.138 | 0.466 | 0.197 | 0.019 | 0.014 | 0.045 | 0.005 | 0.004 | 0.02 | 0.048 | 0.002 | 0.009 | 0.001 | 0.001 | 0.0028 | 0.0001 | 1227 | 1047 | 898 | 670 | 447 | 306 | 30
0.151 | 0.445 | 0.184 | 0.012 | 0.012 | 0.039 | 0.001 | 0.001 | 0.015 | 0.011 | 0.001 | 0.005 | 0.001 | 0.003 | 0.0052 | 0.0003 | 1215 | 1046 | 870 | 680 | 456 | 303 | 29
0.156 | 0.468 | 0.179 | 0.021 | 0.018 | 0.037 | 0.002 | 0.002 | 0.019 | 0.033 | 0.001 | 0.007 | 0.002 | 0.002 | 0.0025 | 0.0001 | 1262 | 1060 | 881 | 633 | 450 | 321 | 27
0.153 | 0.462 | 0.205 | 0.014 | 0.011 | 0.041 | 0.004 | 0.003 | 0.012 | 0.022 | 0.001 | 0.004 | 0.001 | 0.001 | 0.0045 | 0.0001 | 1259 | 1060 | 889 | 630 | 449 | 314 | 30
0.1463 | 0.479 | 0.186 | 0.019 | 0.0109 | 0.041 | 0.0033 | 0.0029 | 0.011 | 0.036 | 0.0002 | 0.011 | 0.001 | 0.001 | 0.0022 | 0.0001 | 1227 | 1041 | 849 | 670 | 427 | 283 | 32
0.1484 | 0.481 | 0.206 | 0.025 | 0.014 | 0.041 | 0.001 | 0.001 | 0.027 | 0.06 | 0.002 | 0.007 | 0.002 | 0.001 | 0.0033 | 0.0001 | 1249 | 1040 | 861 | 623 | 428 | 277 | 30
0.1465 | 0.45 | 0.189 | 0.016 | 0.0167 | 0.027 | 0.0031 | 0.003 | 0.01 | 0.031 | 0.0005 | 0.001 | 0.001 | 0.001 | 0.0023 | 0.0002 | 1227 | 1041 | 860 | 670 | 431 | 255 | 39
0.15 | 0.503 | 0.201 | 0.023 | 0.016 | 0.046 | 0.005 | 0.003 | 0.016 | 0.021 | 0.002 | 0.008 | 0.001 | 0.0015 | 0.0028 | 0.0001 | 1257 | 1050 | 863 | 654 | 422 | 278 | 33
0.1393 | 0.471 | 0.209 | 0.023 | 0.018 | 0.036 | 0.003 | 0.003 | 0.023 | 0.041 | 0.003 | 0.005 | 0.002 | 0.001 | 0.0034 | 0.0002 | 1258 | 1050 | 853 | 659 | 436 | 333 | 30
0.1357 | 0.462 | 0.2 | 0.022 | 0.015 | 0.041 | 0.004 | 0.003 | 0.014 | 0.022 | 0.003 | 0.006 | 0.003 | 0.001 | 0.0025 | 0.0003 | 1255 | 1050 | 863 | 635 | 442 | 292 | 31
0.14 | 0.428 | 0.195 | 0.018 | 0.014 | 0.028 | 0.006 | 0.004 | 0.01 | 0.024 | 0.001 | 0.003 | 0.001 | 0.001 | 0.0024 | 0.0001 | 1258 | 1060 | 877 | 637 | 448 | 313 | 31
0.139 | 0.486 | 0.198 | 0.013 | 0.014 | 0.031 | 0.007 | 0.005 | 0.019 | 0.043 | 0.001 | 0.008 | 0.001 | 0.001 | 0.0041 | 0.0001 | 1272 | 1060 | 885 | 635 | 450 | 315 | 27
0.1499 | 0.438 | 0.187 | 0.016 | 0.009 | 0.047 | 0.014 | 0.013 | 0.02 | 0.023 | 0.003 | 0.006 | 0.002 | 0.001 | 0.0031 | 0.0003 | 1248 | 1040 | 861 | 605 | 451 | 323 | 32
0.1503 | 0.448 | 0.199 | 0.02 | 0.0138 | 0.045 | 0.0036 | 0.0029 | 0.023 | 0.062 | 0.0002 | 0.005 | 0.001 | 0.001 | 0.0019 | 0.0002 | 1207 | 1029 | 886 | 670 | 433 | 262 | 33
0.137 | 0.492 | 0.181 | 0.015 | 0.009 | 0.059 | 0.004 | 0.003 | 0.023 | 0.033 | 0.002 | 0.009 | 0.001 | 0.0015 | 0.0024 | 0.0001 | 1266 | 1060 | 877 | 611 | 435 | 298 | 32
0.1572 | 0.418 | 0.218 | 0.012 | 0.021 | 0.05 | 0.002 | 0.002 | 0.02 | 0.021 | 0.002 | 0.006 | 0.001 | 0.001 | 0.0029 | 0.0004 | 1263 | 1060 | 876 | 608 | 449 | 317 | 31
0.147 | 0.454 | 0.211 | 0.017 | 0.013 | 0.06 | 0.004 | 0.003 | 0.025 | 0.047 | 0.002 | 0.009 | 0.001 | 0.0019 | 0.0025 | 0.0001 | 1265 | 1050 | 860 | 655 | 418 | 267 | 32
0.1798 | 0.423 | 0.221 | 0.023 | 0.0112 | 0.028 | 0.0145 | 0.0138 | 0.023 | 0.07 | 0.0014 | 0.004 | 0.001 | 0.001 | 0.0029 | 0.0002 | 1215 | 1031 | 884 | 680 | 454 | 324 | 31
0.1445 | 0.407 | 0.178 | 0.014 | 0.011 | 0.026 | 0.001 | 0.001 | 0.015 | 0.021 | 0.003 | 0.005 | 0.002 | 0.001 | 0.0022 | 0.0002 | 1215 | 1040 | 882 | 680 | 430 | 319 | 28
0.154 | 0.512 | 0.209 | 0.019 | 0.018 | 0.041 | 0.004 | 0.002 | 0.015 | 0.024 | 0.002 | 0.004 | 0.001 | 0.001 | 0.0029 | 0.0001 | 1284 | 1080 | 898 | 632 | 451 | 300 | 35
0.1545 | 0.453 | 0.185 | 0.016 | 0.016 | 0.051 | 0.002 | 0.001 | 0.02 | 0.024 | 0.001 | 0.005 | 0.002 | 0.001 | 0.003 | 0.0001 | 1226 | 1049 | 859 | 650 | 445 | 274 | 28
0.1459 | 0.457 | 0.166 | 0.02 | 0.0133 | 0.029 | 0.0013 | 0.0013 | 0.009 | 0.028 | 0.0005 | 0.002 | 0.001 | 0.003 | 0.0022 | 0.0002 | 1220 | 1053 | 881 | 670 | 485 | 370 | 34
0.152 | 0.455 | 0.191 | 0.013 | 0.015 | 0.039 | 0.001 | 0.001 | 0.02 | 0.029 | 0.001 | 0.007 | 0.002 | 0.001 | 0.0029 | 0.0002 | 1258 | 1040 | 874 | 637 | 444 | 295 | 35
0.1518 | 0.473 | 0.21 | 0.017 | 0.0092 | 0.035 | 0.0019 | 0.0016 | 0.009 | 0.028 | 0.0009 | 0.002 | 0.001 | 0.001 | 0.0015 | 0.0002 | 1215 | 1058 | 884 | 680 | 455 | 317 | 40
0.15 | 0.458 | 0.215 | 0.011 | 0.014 | 0.041 | 0.002 | 0.001 | 0.021 | 0.02 | 0.001 | 0.006 | 0.001 | 0.001 | 0.0033 | 0.0002 | 1263 | 1060 | 884 | 631 | 452 | 301 | 30
0.1582 | 0.427 | 0.183 | 0.014 | 0.0141 | 0.038 | 0.0019 | 0.0016 | 0.012 | 0.024 | 0.0009 | 0.003 | 0.001 | 0.001 | 0.0014 | 0.0002 | 1227 | 1065 | 860 | 650 | 432 | 286 | 35
0.151 | 0.487 | 0.188 | 0.015 | 0.008 | 0.062 | 0.008 | 0.006 | 0.018 | 0.029 | 0.002 | 0.008 | 0.001 | 0.0017 | 0.0037 | 0.0001 | 1227 | 1041 | 871 | 670 | 431 | 286 | 31
0.153 | 0.454 | 0.201 | 0.012 | 0.012 | 0.038 | 0.005 | 0.003 | 0.013 | 0.027 | 0.001 | 0.004 | 0.001 | 0.001 | 0.0052 | 0.0001 | 1226 | 1039 | 841 | 670 | 448 | 295 | 31
0.1439 | 0.472 | 0.209 | 0.021 | 0.006 | 0.044 | 0.019 | 0.017 | 0.019 | 0.027 | 0.003 | 0.005 | 0.002 | 0.001 | 0.0031 | 0.0004 | 1266 | 1060 | 895 | 607 | 461 | 331 | 40
0.169 | 0.536 | 0.2 | 0.017 | 0.013 | 0.051 | 0.013 | 0.01 | 0.018 | 0.027 | 0.002 | 0.009 | 0.001 | 0.002 | 0.0033 | 0.0001 | 1227 | 1067 | 896 | 680 | 463 | 300 | 33
0.158 | 0.467 | 0.185 | 0.013 | 0.014 | 0.047 | 0.004 | 0.003 | 0.018 | 0.027 | 0.001 | 0.008 | 0.001 | 0.0015 | 0.0038 | 0.0001 | 1253 | 1040 | 867 | 637 | 422 | 275 | 30
0.1449 | 0.463 | 0.233 | 0.01 | 0.013 | 0.051 | 0.001 | 0.001 | 0.024 | 0.035 | 0.002 | 0.005 | 0.001 | 0.0027 | 0.0021 | 0.0002 | 1272 | 1060 | 896 | 633 | 431 | 339 | 29
0.1427 | 0.458 | 0.175 | 0.018 | 0.008 | 0.062 | 0.005 | 0.004 | 0.023 | 0.028 | 0.002 | 0.005 | 0.002 | 0.001 | 0.0036 | 0.0003 | 1257 | 1050 | 857 | 655 | 428 | 287 | 32
0.1536 | 0.476 | 0.169 | 0.018 | 0.0083 | 0.047 | 0.0045 | 0.0027 | 0.013 | 0.027 | 0.0005 | 0.007 | 0.001 | 0.001 | 0.0018 | 0.0003 | 1243 | 1050 | 866 | 631 | 420 | 278 | 29
0.138 | 0.513 | 0.193 | 0.018 | 0.011 | 0.043 | 0.006 | 0.004 | 0.014 | 0.025 | 0.002 | 0.007 | 0.001 | 0.0012 | 0.0035 | 0.0001 | 1262 | 1060 | 887 | 634 | 428 | 300 | 33
0.1453 | 0.439 | 0.178 | 0.011 | 0.015 | 0.06 | 0.001 | 0.001 | 0.019 | 0.031 | 0.002 | 0.005 | 0.002 | 0.001 | 0.0028 | 0.0002 | 1245 | 1050 | 860 | 656 | 408 | 253 | 34
0.1497 | 0.458 | 0.196 | 0.012 | 0.01 | 0.037 | 0.01 | 0.009 | 0.016 | 0.02 | 0.003 | 0.004 | 0.002 | 0.001 | 0.0048 | 0.0004 | 1260 | 1060 | 877 | 634 | 452 | 339 | 27
0.151 | 0.527 | 0.208 | 0.02 | 0.022 | 0.04 | 0.004 | 0.003 | 0.016 | 0.044 | 0.002 | 0.01 | 0.001 | 0.0013 | 0.0039 | 0.0001 | 1258 | 1050 | 851 | 639 | 435 | 300 | 31
0.142 | 0.501 | 0.202 | 0.01 | 0.01 | 0.032 | 0.009 | 0.008 | 0.012 | 0.018 | 0.001 | 0.006 | 0.001 | 0.001 | 0.0057 | 0.0001 | 1269 | 1060 | 885 | 631 | 449 | 306 | 36
0.1523 | 0.464 | 0.205 | 0.013 | 0.01 | 0.046 | 0.002 | 0.001 | 0.017 | 0.02 | 0.003 | 0.005 | 0.002 | 0.001 | 0.003 | 0.0002 | 1227 | 1024 | 840 | 670 | 424 | 261 | 39
0.149 | 0.471 | 0.196 | 0.017 | 0.017 | 0.044 | 0.006 | 0.004 | 0.015 | 0.028 | 0.001 | 0.008 | 0.001 | 0.001 | 0.0022 | 0.0001 | 1227 | 1051 | 871 | 670 | 420 | 255 | 38
0.149 | 0.493 | 0.203 | 0.015 | 0.015 | 0.041 | 0.003 | 0.001 | 0.012 | 0.022 | 0.001 | 0.008 | 0.001 | 0.001 | 0.0026 | 0.0001 | 1227 | 1027 | 868 | 670 | 431 | 288 | 31
0.1572 | 0.438 | 0.214 | 0.014 | 0.017 | 0.059 | 0.001 | 0.001 | 0.035 | 0.064 | 0.003 | 0.007 | 0.002 | 0.001 | 0.0032 | 0.0002 | 1227 | 1037 | 858 | 670 | 430 | 261 | 34
0.136 | 0.441 | 0.198 | 0.022 | 0.014 | 0.047 | 0.004 | 0.002 | 0.02 | 0.04 | 0.001 | 0.008 | 0.001 | 0.0016 | 0.0027 | 0.0001 | 1227 | 1039 | 854 | 650 | 441 | 282 | 37
0.144 | 0.474 | 0.211 | 0.022 | 0.007 | 0.036 | 0.01 | 0.009 | 0.013 | 0.029 | 0.002 | 0.008 | 0.001 | 0.0014 | 0.0035 | 0.0001 | 1269 | 1060 | 874 | 636 | 417 | 282 | 27
0.146 | 0.523 | 0.199 | 0.019 | 0.014 | 0.031 | 0.004 | 0.004 | 0.012 | 0.032 | 0.001 | 0.004 | 0.002 | 0.001 | 0.0028 | 0.0003 | 1256 | 1040 | 878 | 607 | 449 | 295 | 30
0.1387 | 0.468 | 0.186 | 0.022 | 0.017 | 0.048 | 0.006 | 0.006 | 0.014 | 0.024 | 0.003 | 0.005 | 0.002 | 0.001 | 0.0024 | 0.0004 | 1227 | 1031 | 868 | 670 | 448 | 274 | 33
0.141 | 0.451 | 0.213 | 0.015 | 0.013 | 0.04 | 0.002 | 0.002 | 0.015 | 0.023 | 0.001 | 0.005 | 0.002 | 0.001 | 0.0025 | 0.0002 | 1268 | 1080 | 889 | 635 | 437 | 295 | 38
0.1324 | 0.42 | 0.187 | 0.015 | 0.0117 | 0.03 | 0.0018 | 0.0017 | 0.008 | 0.04 | 0.0001 | 0.002 | 0.001 | 0.001 | 0.002 | 0.0002 | 1227 | 1061 | 892 | 670 | 445 | 265 | 28
0.142 | 0.468 | 0.188 | 0.016 | 0.011 | 0.048 | 0.012 | 0.009 | 0.017 | 0.025 | 0.001 | 0.007 | 0.001 | 0.001 | 0.0034 | 0.0001 | 1251 | 1040 | 867 | 617 | 437 | 285 | 31
0.153 | 0.463 | 0.194 | 0.014 | 0.014 | 0.043 | 0.003 | 0.002 | 0.029 | 0.06 | 0.001 | 0.009 | 0.001 | 0.001 | 0.0028 | 0.0001 | 1227 | 1047 | 870 | 670 | 423 | 283 | 32
0.15 | 0.502 | 0.184 | 0.017 | 0.013 | 0.044 | 0.013 | 0.009 | 0.015 | 0.027 | 0.001 | 0.004 | 0.001 | 0.001 | 0.0042 | 0.0001 | 1261 | 1060 | 884 | 632 | 439 | 293 | 33
0.152 | 0.482 | 0.199 | 0.018 | 0.008 | 0.038 | 0.0034 | 0.0029 | 0.013 | 0.03 | 0.0003 | 0.009 | 0.001 | 0.001 | 0.0025 | 0.0001 | 1227 | 1089 | 896 | 670 | 426 | 291 | 34
0.1637 | 0.454 | 0.195 | 0.015 | 0.016 | 0.041 | 0.002 | 0.001 | 0.02 | 0.027 | 0.003 | 0.006 | 0.002 | 0.001 | 0.0036 | 0.0001 | 1260 | 1060 | 883 | 633 | 453 | 322 | 27
0.152 | 0.463 | 0.167 | 0.018 | 0.012 | 0.056 | 0.002 | 0.002 | 0.031 | 0.041 | 0.001 | 0.011 | 0.001 | 0.001 | 0.0025 | 0.0001 | 1260 | 1040 | 883 | 635 | 430 | 265 | 32
0.148 | 0.445 | 0.179 | 0.01 | 0.01 | 0.034 | 0.004 | 0.003 | 0.013 | 0.021 | 0.001 | 0.001 | 0.001 | 0.001 | 0.0028 | 0.0001 | 1253 | 1040 | 853 | 656 | 428 | 274 | 32
0.1521 | 0.436 | 0.17 | 0.013 | 0.017 | 0.037 | 0.001 | 0.001 | 0.021 | 0.034 | 0.003 | 0.004 | 0.002 | 0.001 | 0.0031 | 0.0002 | 1227 | 1045 | 885 | 670 | 423 | 296 | 33
0.144 | 0.464 | 0.214 | 0.024 | 0.02 | 0.064 | 0.006 | 0.002 | 0.02 | 0.032 | 0.002 | 0.009 | 0.001 | 0.0012 | 0.0026 | 0.0001 | 1264 | 1050 | 869 | 631 | 420 | 279 | 31
0.1465 | 0.457 | 0.181 | 0.019 | 0.0122 | 0.045 | 0.0164 | 0.0153 | 0.014 | 0.037 | 0.0007 | 0.003 | 0.001 | 0.001 | 0.0026 | 0.0002 | 1215 | 1044 | 875 | 680 | 435 | 294 | 32
0.1432 | 0.45 | 0.168 | 0.014 | 0.0099 | 0.047 | 0.008 | 0.0062 | 0.026 | 0.064 | 0.0012 | 0.008 | 0.001 | 0.001 | 0.002 | 0.0003 | 1227 | 1030 | 877 | 670 | 476 | 326 | 35
0.136 | 0.488 | 0.183 | 0.02 | 0.006 | 0.035 | 0.007 | 0.005 | 0.017 | 0.035 | 0.001 | 0.009 | 0.001 | 0.001 | 0.0048 | 0.0001 | 1254 | 1040 | 871 | 636 | 462 | 316 | 30
0.1473 | 0.475 | 0.19 | 0.017 | 0.023 | 0.055 | 0.017 | 0.016 | 0.021 | 0.032 | 0.002 | 0.006 | 0.002 | 0.001 | 0.0052 | 0.0002 | 1227 | 1031 | 854 | 650 | 448 | 295 | 27
0.147 | 0.473 | 0.212 | 0.017 | 0.013 | 0.038 | 0.004 | 0.003 | 0.012 | 0.026 | 0.001 | 0.003 | 0.001 | 0.001 | 0.0031 | 0.0001 | 1257 | 1060 | 885 | 634 | 453 | 309 | 33
0.147 | 0.494 | 0.195 | 0.012 | 0.014 | 0.042 | 0.007 | 0.005 | 0.015 | 0.021 | 0.002 | 0.002 | 0.001 | 0.001 | 0.0028 | 0.0001 | 1248 | 1060 | 885 | 634 | 441 | 306 | 30
0.147 | 0.463 | 0.215 | 0.012 | 0.013 | 0.054 | 0.002 | 0.002 | 0.021 | 0.022 | 0.001 | 0.006 | 0.002 | 0.001 | 0.0034 | 0.0002 | 1261 | 1040 | 881 | 637 | 442 | 303 | 31
0.161 | 0.459 | 0.184 | 0.019 | 0.012 | 0.046 | 0.005 | 0.004 | 0.017 | 0.026 | 0.002 | 0.008 | 0.001 | 0.001 | 0.0046 | 0.0001 | 1264 | 1060 | 880 | 607 | 429 | 318 | 32
0.148 | 0.463 | 0.223 | 0.016 | 0.014 | 0.042 | 0.004 | 0.002 | 0.039 | 0.036 | 0.002 | 0.001 | 0.001 | 0.001 | 0.0031 | 0.0001 | 1257 | 1060 | 880 | 634 | 438 | 286 | 34
0.139 | 0.491 | 0.209 | 0.019 | 0.014 | 0.042 | 0.011 | 0.01 | 0.015 | 0.026 | 0.001 | 0.005 | 0.001 | 0.001 | 0.0039 | 0.0001 | 1227 | 1030 | 881 | 670 | 440 | 287 | 37
0.1497 | 0.44 | 0.206 | 0.016 | 0.0048 | 0.038 | 0.0166 | 0.0155 | 0.018 | 0.047 | 0.0011 | 0.007 | 0.001 | 0.001 | 0.0024 | 0.0002 | 1227 | 1031 | 862 | 670 | 418 | 275 | 38
0.1493 | 0.498 | 0.207 | 0.015 | 0.0112 | 0.034 | 0.0012 | 0.0012 | 0.012 | 0.022 | 0.0006 | 0.002 | 0.001 | 0.001 | 0.0017 | 0.0002 | 1227 | 1040 | 864 | 670 | 440 | 297 | 39
0.149 | 0.427 | 0.202 | 0.021 | 0.022 | 0.05 | 0.004 | 0.002 | 0.019 | 0.034 | 0.001 | 0.008 | 0.001 | 0.0013 | 0.0032 | 0.0001 | 1227 | 1031 | 898 | 670 | 440 | 304 | 39
0.156 | 0.479 | 0.207 | 0.018 | 0.014 | 0.032 | 0.003 | 0.002 | 0.015 | 0.025 | 0.002 | 0.003 | 0.001 | 0.0022 | 0.0023 | 0.0001 | 1247 | 1050 | 854 | 657 | 424 | 270 | 29
0.147 | 0.434 | 0.22 | 0.018 | 0.014 | 0.043 | 0.003 | 0.001 | 0.013 | 0.023 | 0.001 | 0.009 | 0.001 | 0.001 | 0.0021 | 0.0001 | 1227 | 1055 | 870 | 670 | 420 | 256 | 37
0.1489 | 0.453 | 0.208 | 0.018 | 0.0056 | 0.03 | 0.005 | 0.0032 | 0.007 | 0.022 | 0.001 | 0.003 | 0.001 | 0.001 | 0.0021 | 0.0003 | 1227 | 1040 | 881 | 670 | 440 | 290 | 33
0.1487 | 0.417 | 0.186 | 0.011 | 0.014 | 0.046 | 0.001 | 0.001 | 0.016 | 0.017 | 0.003 | 0.005 | 0.002 | 0.001 | 0.0035 | 0.0003 | 1255 | 1040 | 883 | 616 | 456 | 316 | 34
0.1555 | 0.496 | 0.173 | 0.015 | 0.009 | 0.045 | 0.0029 | 0.0024 | 0.016 | 0.027 | 0.0003 | 0.004 | 0.001 | 0.001 | 0.004 | 0.0002 | 1227 | 1050 | 853 | 650 | 448 | 281 | 29
0.149 | 0.452 | 0.215 | 0.017 | 0.006 | 0.029 | 0.023 | 0.022 | 0.01 | 0.02 | 0.001 | 0.007 | 0.001 | 0.001 | 0.005 | 0.0001 | 1257 | 1040 | 887 | 634 | 442 | 288 | 25
0.1423 | 0.469 | 0.219 | 0.015 | 0.01 | 0.046 | 0.001 | 0.001 | 0.02 | 0.023 | 0.003 | 0.005 | 0.002 | 0.001 | 0.0021 | 0.0003 | 1253 | 1050 | 861 | 639 | 434 | 289 | 33
0.144 | 0.435 | 0.167 | 0.014 | 0.0065 | 0.039 | 0.0028 | 0.0025 | 0.02 | 0.049 | 0.0004 | 0.004 | 0.001 | 0.001 | 0.0021 | 0.0002 | 1227 | 1061 | 871 | 640 | 449 | 292 | 38
0.1488 | 0.461 | 0.174 | 0.013 | 0.016 | 0.042 | 0.002 | 0.002 | 0.019 | 0.029 | 0.002 | 0.008 | 0.002 | 0.001 | 0.0045 | 0.0002 | 1260 | 1050 | 853 | 655 | 415 | 277 | 33
0.1529 | 0.462 | 0.222 | 0.019 | 0.0092 | 0.037 | 0.0186 | 0.0172 | 0.011 | 0.041 | 0.0013 | 0.003 | 0.001 | 0.001 | 0.0031 | 0.0002 | 1227 | 1027 | 867 | 680 | 447 | 310 | 36
0.15 | 0.469 | 0.174 | 0.016 | 0.014 | 0.036 | 0.005 | 0.004 | 0.03 | 0.067 | 0.001 | 0.009 | 0.001 | 0.001 | 0.0022 | 0.0001 | 1253 | 1050 | 842 | 650 | 417 | 265 | 32
0.145 | 0.494 | 0.209 | 0.019 | 0.012 | 0.041 | 0.005 | 0.004 | 0.015 | 0.028 | 0.001 | 0.008 | 0.001 | 0.001 | 0.0029 | 0.0001 | 1269 | 1060 | 884 | 590 | 455 | 325 | 39
0.1388 | 0.429 | 0.192 | 0.013 | 0.0135 | 0.048 | 0.0025 | 0.0023 | 0.013 | 0.025 | 0.0006 | 0.004 | 0.001 | 0.001 | 0.0036 | 0.0002 | 1207 | 1062 | 885 | 680 | 446 | 259 | 36
0.1396 | 0.482 | 0.184 | 0.021 | 0.018 | 0.041 | 0.013 | 0.012 | 0.019 | 0.032 | 0.002 | 0.006 | 0.002 | 0.0011 | 0.0027 | 0.0002 | 1247 | 1050 | 852 | 657 | 394 | 266 | 35
0.153 | 0.48 | 0.185 | 0.017 | 0.017 | 0.045 | 0.01 | 0.007 | 0.014 | 0.029 | 0.001 | 0.009 | 0.001 | 0.001 | 0.0033 | 0.0004 | 1227 | 1056 | 861 | 650 | 443 | 294 | 34
0.153 | 0.429 | 0.176 | 0.015 | 0.014 | 0.035 | 0.003 | 0.002 | 0.017 | 0.027 | 0.001 | 0.005 | 0.002 | 0.001 | 0.0026 | 0.0001 | 1268 | 1060 | 879 | 635 | 444 | 319 | 28
0.155 | 0.456 | 0.179 | 0.017 | 0.016 | 0.048 | 0.005 | 0.004 | 0.021 | 0.033 | 0.002 | 0.009 | 0.001 | 0.0018 | 0.0028 | 0.0001 | 1262 | 1060 | 886 | 635 | 440 | 293 | 27
0.1452 | 0.47 | 0.19 | 0.021 | 0.015 | 0.038 | 0.01 | 0.008 | 0.02 | 0.035 | 0.002 | 0.005 | 0.002 | 0.001 | 0.0021 | 0.0002 | 1261 | 1060 | 898 | 633 | 437 | 327 | 31
0.139 | 0.475 | 0.189 | 0.02 | 0.014 | 0.039 | 0.003 | 0.002 | 0.016 | 0.022 | 0.001 | 0.005 | 0.002 | 0.001 | 0.003 | 0.0001 | 1276 | 1080 | 895 | 630 | 442 | 296 | 28
0.146 | 0.516 | 0.226 | 0.023 | 0.012 | 0.043 | 0.011 | 0.005 | 0.014 | 0.033 | 0.002 | 0.007 | 0.001 | 0.001 | 0.0046 | 0.0001 | 1265 | 1060 | 887 | 613 | 440 | 300 | 35
0.17 | 0.419 | 0.199 | 0.011 | 0.0165 | 0.05 | 0.001 | 0.0004 | 0.013 | 0.026 | 0.0004 | 0.002 | 0.001 | 0.0023 | 0.0032 | 0.0001 | 1212 | 1051 | 879 | 680 | 456 | 289 | 29
0.1636 | 0.468 | 0.177 | 0.019 | 0.014 | 0.041 | 0.003 | 0.002 | 0.022 | 0.027 | 0.003 | 0.008 | 0.002 | 0.001 | 0.003 | 0.0004 | 1270 | 1060 | 888 | 634 | 443 | 308 | 34
0.1302 | 0.443 | 0.179 | 0.017 | 0.0082 | 0.047 | 0.0038 | 0.0025 | 0.014 | 0.024 | 0.0008 | 0.002 | 0.001 | 0.001 | 0.002 | 0.0002 | 1227 | 1041 | 880 | 670 | 427 | 284 | 28
0.143 | 0.455 | 0.171 | 0.019 | 0.015 | 0.04 | 0.003 | 0.002 | 0.018 | 0.034 | 0.001 | 0.011 | 0.001 | 0.0018 | 0.0045 | 0.0001 | 1227 | 1054 | 869 | 650 | 427 | 297 | 29
0.142 | 0.45 | 0.199 | 0.022 | 0.012 | 0.037 | 0.002 | 0.002 | 0.014 | 0.028 | 0.001 | 0.006 | 0.002 | 0.001 | 0.0024 | 0.0001 | 1247 | 1040 | 857 | 654 | 408 | 272 | 29
0.156 | 0.5 | 0.165 | 0.013 | 0.008 | 0.052 | 0.004 | 0.002 | 0.02 | 0.029 | 0.001 | 0.007 | 0.001 | 0.0014 | 0.0053 | 0.0001 | 1227 | 1059 | 873 | 650 | 465 | 296 | 30
0.1678 | 0.475 | 0.202 | 0.021 | 0.013 | 0.041 | 0.004 | 0.003 | 0.016 | 0.028 | 0.002 | 0.005 | 0.003 | 0.001 | 0.0026 | 0.0004 | 1272 | 1060 | 878 | 634 | 464 | 329 | 29
0.1612 | 0.479 | 0.195 | 0.019 | 0.02 | 0.031 | 0.029 | 0.027 | 0.011 | 0.019 | 0.003 | 0.005 | 0.002 | 0.001 | 0.0041 | 0.0003 | 1253 | 1040 | 865 | 635 | 435 | 273 | 33
0.1522 | 0.449 | 0.18 | 0.017 | 0.016 | 0.036 | 0.002 | 0.002 | 0.013 | 0.021 | 0.003 | 0.004 | 0.002 | 0.001 | 0.0046 | 0.0003 | 1271 | 1060 | 885 | 634 | 441 | 298 | 30
0.1422 | 0.464 | 0.181 | 0.017 | 0.013 | 0.039 | 0.003 | 0.002 | 0.015 | 0.028 | 0.001 | 0.006 | 0.002 | 0.0015 | 0.0021 | 0.0003 | 1281 | 1060 | 890 | 634 | 385 | 265 | 29
0.1556 | 0.466 | 0.177 | 0.013 | 0.014 | 0.037 | 0.002 | 0.002 | 0.012 | 0.024 | 0.003 | 0.003 | 0.003 | 0.0016 | 0.0035 | 0.0002 | 1227 | 1040 | 870 | 650 | 436 | 285 | 29
0.1515 | 0.472 | 0.164 | 0.024 | 0.0063 | 0.022 | 0.0035 | 0.0021 | 0.007 | 0.017 | 0.0005 | 0.001 | 0.001 | 0.001 | 0.0021 | 0.0002 | 1269 | 1080 | 886 | 633 | 458 | 330 | 31
0.1513 | 0.534 | 0.196 | 0.019 | 0.0084 | 0.037 | 0.0127 | 0.0117 | 0.009 | 0.04 | 0.001 | 0.002 | 0.001 | 0.001 | 0.0022 | 0.0002 | 1227 | 1028 | 853 | 670 | 456 | 310 | 37
0.1444 | 0.422 | 0.191 | 0.014 | 0.015 | 0.028 | 0.002 | 0.002 | 0.013 | 0.021 | 0.003 | 0.003 | 0.002 | 0.001 | 0.0028 | 0.0002 | 1277 | 1080 | 897 | 632 | 430 | 309 | 32
0.1439 | 0.507 | 0.205 | 0.017 | 0.01 | 0.027 | 0.0016 | 0.0015 | 0.008 | 0.027 | 0.0008 | 0.003 | 0.001 | 0.001 | 0.0017 | 0.0002 | 1227 | 1045 | 857 | 670 | 445 | 299 | 30
0.1537 | 0.455 | 0.198 | 0.012 | 0.013 | 0.033 | 0.002 | 0.001 | 0.012 | 0.02 | 0.001 | 0.007 | 0.002 | 0.001 | 0.0035 | 0.0001 | 1270 | 1060 | 888 | 633 | 437 | 298 | 33
0.141 | 0.465 | 0.196 | 0.019 | 0.015 | 0.048 | 0.006 | 0.003 | 0.023 | 0.044 | 0.001 | 0.011 | 0.001 | 0.001 | 0.0022 | 0.0001 | 1227 | 1050 | 875 | 670 | 421 | 288 | 30
0.1518 | 0.453 | 0.199 | 0.016 | 0.02 | 0.04 | 0.001 | 0.001 | 0.016 | 0.02 | 0.003 | 0.005 | 0.002 | 0.001 | 0.0024 | 0.0002 | 1241 | 1040 | 859 | 634 | 430 | 296 | 32
0.158 | 0.516 | 0.178 | 0.025 | 0.016 | 0.035 | 0.003 | 0.002 | 0.031 | 0.033 | 0.001 | 0.006 | 0.003 | 0.001 | 0.0025 | 0.0003 | 1248 | 1050 | 862 | 661 | 435 | 282 | 32
0.1665 | 0.445 | 0.17 | 0.016 | 0.0153 | 0.019 | 0.0039 | 0.0028 | 0.006 | 0.023 | 0.0006 | 0.003 | 0.001 | 0.001 | 0.0016 | 0.0002 | 1227 | 1058 | 864 | 650 | 457 | 289 | 34
0.1412 | 0.462 | 0.214 | 0.022 | 0.018 | 0.048 | 0.015 | 0.013 | 0.026 | 0.058 | 0.003 | 0.006 | 0.002 | 0.001 | 0.0028 | 0.0002 | 1269 | 1060 | 886 | 635 | 456 | 315 | 35
0.1511 | 0.474 | 0.187 | 0.016 | 0.013 | 0.052 | 0.013 | 0.012 | 0.021 | 0.022 | 0.002 | 0.005 | 0.002 | 0.0011 | 0.0044 | 0.0001 | 1258 | 1050 | 857 | 655 | 435 | 286 | 29
0.1487 | 0.437 | 0.183 | 0.01 | 0.008 | 0.036 | 0.002 | 0.001 | 0.03 | 0.047 | 0.002 | 0.007 | 0.001 | 0.001 | 0.0041 | 0.0002 | 1227 | 1047 | 863 | 650 | 439 | 274 | 32
0.162 | 0.46 | 0.175 | 0.012 | 0.011 | 0.058 | 0.004 | 0.002 | 0.02 | 0.029 | 0.001 | 0.007 | 0.001 | 0.0012 | 0.0051 | 0.0001 | 1227 | 1054 | 873 | 650 | 438 | 288 | 30
0.158 | 0.457 | 0.208 | 0.015 | 0.011 | 0.044 | 0.009 | 0.008 | 0.014 | 0.027 | 0.001 | 0.004 | 0.001 | 0.001 | 0.0046 | 0.0001 | 1289 | 1080 | 897 | 633 | 459 | 330 | 39
0.1478 | 0.442 | 0.2 | 0.019 | 0.018 | 0.031 | 0.002 | 0.001 | 0.016 | 0.028 | 0.001 | 0.008 | 0.002 | 0.002 | 0.0043 | 0.0001 | 1260 | 1040 | 878 | 638 | 481 | 351 | 29
0.1479 | 0.451 | 0.188 | 0.017 | 0.015 | 0.036 | 0.001 | 0.001 | 0.011 | 0.029 | 0.002 | 0.004 | 0.001 | 0.0022 | 0.0024 | 0.0002 | 1277 | 1060 | 888 | 635 | 397 | 272 | 31
0.1484 | 0.489 | 0.168 | 0.016 | 0.008 | 0.033 | 0.002 | 0.002 | 0.019 | 0.024 | 0.003 | 0.005 | 0.002 | 0.001 | 0.0028 | 0.0003 | 1256 | 1060 | 879 | 634 | 457 | 316 | 30
0.146 | 0.489 | 0.191 | 0.015 | 0.016 | 0.047 | 0.005 | 0.005 | 0.019 | 0.033 | 0.002 | 0.008 | 0.001 | 0.0018 | 0.0033 | 0.0001 | 1262 | 1060 | 881 | 634 | 426 | 304 | 33
0.144 | 0.481 | 0.208 | 0.018 | 0.007 | 0.051 | 0.009 | 0.008 | 0.019 | 0.032 | 0.002 | 0.008 | 0.001 | 0.0017 | 0.0039 | 0.0001 | 1227 | 1025 | 857 | 650 | 453 | 292 | 29
0.1525 | 0.448 | 0.182 | 0.018 | 0.01 | 0.039 | 0.002 | 0.002 | 0.019 | 0.028 | 0.002 | 0.006 | 0.002 | 0.001 | 0.0023 | 0.0003 | 1227 | 1059 | 878 | 650 | 430 | 277 | 36
0.133 | 0.406 | 0.195 | 0.014 | 0.013 | 0.042 | 0.001 | 0.001 | 0.027 | 0.024 | 0.001 | 0.004 | 0.002 | 0.001 | 0.0024 | 0.0002 | 1267 | 1050 | 855 | 642 | 426 | 284 | 30
0.1511 | 0.52 | 0.2 | 0.016 | 0.015 | 0.043 | 0.002 | 0.002 | 0.021 | 0.03 | 0.003 | 0.005 | 0.002 | 0.001 | 0.0028 | 0.0003 | 1271 | 1060 | 883 | 636 | 390 | 260 | 35
0.147 | 0.494 | 0.201 | 0.013 | 0.014 | 0.03 | 0.003 | 0.002 | 0.017 | 0.029 | 0.001 | 0.007 | 0.001 | 0.001 | 0.0028 | 0.0001 | 1242 | 1040 | 848 | 656 | 418 | 292 | 30
0.1328 | 0.462 | 0.185 | 0.019 | 0.0115 | 0.024 | 0.0024 | 0.0023 | 0.009 | 0.021 | 0.0007 | 0.001 | 0.001 | 0.001 | 0.0019 | 0.0001 | 1227 | 1050 | 857 | 650 | 422 | 281 | 28
0.1582 | 0.478 | 0.197 | 0.016 | 0.0069 | 0.043 | 0.0017 | 0.0016 | 0.013 | 0.027 | 0.0006 | 0.003 | 0.001 | 0.001 | 0.0014 | 0.0002 | 1227 | 1047 | 868 | 650 | 439 | 271 | 34
0.1456 | 0.432 | 0.182 | 0.013 | 0.015 | 0.044 | 0.002 | 0.002 | 0.02 | 0.029 | 0.001 | 0.005 | 0.002 | 0.001 | 0.0025 | 0.0001 | 1259 | 1050 | 871 | 654 | 402 | 263 | 30
0.144 | 0.434 | 0.191 | 0.012 | 0.016 | 0.045 | 0.005 | 0.004 | 0.018 | 0.03 | 0.001 | 0.011 | 0.001 | 0.002 | 0.0031 | 0.0001 | 1265 | 1060 | 888 | 634 | 424 | 291 | 35
0.145 | 0.456 | 0.202 | 0.014 | 0.014 | 0.046 | 0.003 | 0.002 | 0.013 | 0.021 | 0.001 | 0.005 | 0.001 | 0.001 | 0.0034 | 0.0001 | 1246 | 1040 | 884 | 636 | 441 | 283 | 33
0.1585 | 0.502 | 0.238 | 0.022 | 0.02 | 0.042 | 0.003 | 0.003 | 0.019 | 0.03 | 0.001 | 0.007 | 0.002 | 0.0011 | 0.0025 | 0.0001 | 1227 | 1037 | 856 | 650 | 445 | 300 | 33
0.134 | 0.49 | 0.236 | 0.017 | 0.016 | 0.045 | 0.008 | 0.004 | 0.024 | 0.028 | 0.002 | 0.01 | 0.001 | 0.0014 | 0.0025 | 0.0001 | 1227 | 1038 | 891 | 680 | 432 | 301 | 32
0.154 | 0.463 | 0.199 | 0.016 | 0.01 | 0.035 | 0.003 | 0.002 | 0.02 | 0.04 | 0.001 | 0.006 | 0.001 | 0.0011 | 0.0027 | 0.0001 | 1259 | 1040 | 870 | 635 | 427 | 275 | 32
0.1758 | 0.475 | 0.172 | 0.019 | 0.0103 | 0.024 | 0.0059 | 0.0036 | 0.012 | 0.028 | 0.0008 | 0.002 | 0.001 | 0.001 | 0.0015 | 0.0003 | 1227 | 1025 | 862 | 670 | 427 | 284 | 37
0.149 | 0.47 | 0.171 | 0.009 | 0.013 | 0.044 | 0.003 | 0.003 | 0.014 | 0.019 | 0.001 | 0.005 | 0.001 | 0.001 | 0.0048 | 0.0001 | 1252 | 1040 | 887 | 606 | 433 | 286 | 33
0.148 | 0.499 | 0.19 | 0.019 | 0.009 | 0.037 | 0.003 | 0.002 | 0.011 | 0.019 | 0.001 | 0.006 | 0.001 | 0.001 | 0.0031 | 0.0001 | 1262 | 1060 | 886 | 634 | 443 | 303 | 33
0.1495 | 0.445 | 0.207 | 0.012 | 0.015 | 0.055 | 0.015 | 0.014 | 0.022 | 0.03 | 0.001 | 0.006 | 0.002 | 0.0011 | 0.0028 | 0.0002 | 1268 | 1060 | 884 | 634 | 433 | 297 | 34
0.146 | 0.476 | 0.198 | 0.018 | 0.014 | 0.04 | 0.009 | 0.006 | 0.017 | 0.038 | 0.001 | 0.007 | 0.001 | 0.001 | 0.0037 | 0.0001 | 1227 | 1040 | 857 | 650 | 443 | 290 | 31
0.138 | 0.434 | 0.227 | 0.015 | 0.014 | 0.033 | 0.003 | 0.002 | 0.015 | 0.032 | 0.002 | 0.001 | 0.001 | 0.001 | 0.0027 | 0.0001 | 1248 | 1040 | 875 | 636 | 453 | 316 | 29
0.149 | 0.489 | 0.21 | 0.018 | 0.013 | 0.037 | 0.005 | 0.004 | 0.027 | 0.039 | 0.002 | 0.003 | 0.001 | 0.001 | 0.0028 | 0.0001 | 1262 | 1060 | 881 | 633 | 478 | 344 | 32
0.1542 | 0.425 | 0.178 | 0.013 | 0.016 | 0.039 | 0.001 | 0.001 | 0.015 | 0.024 | 0.002 | 0.005 | 0.002 | 0.001 | 0.003 | 0.0003 | 1254 | 1040 | 846 | 637 | 439 | 298 | 32
0.146 | 0.511 | 0.19 | 0.019 | 0.017 | 0.037 | 0.019 | 0.017 | 0.016 | 0.034 | 0.001 | 0.006 | 0.001 | 0.001 | 0.0025 | 0.0001 | 1241 | 1040 | 867 | 635 | 433 | 282 | 37
0.1476 | 0.45 | 0.199 | 0.014 | 0.008 | 0.041 | 0.002 | 0.002 | 0.037 | 0.065 | 0.002 | 0.008 | 0.002 | 0.001 | 0.0041 | 0.0002 | 1227 | 1061 | 875 | 650 | 438 | 286 | 33
0.1538 | 0.425 | 0.234 | 0.02 | 0.0137 | 0.038 | 0.0024 | 0.002 | 0.008 | 0.021 | 0.0011 | 0.003 | 0.001 | 0.001 | 0.002 | 0.0002 | 1215 | 1037 | 884 | 680 | 460 | 309 | 31
0.142 | 0.482 | 0.19 | 0.021 | 0.013 | 0.047 | 0.006 | 0.004 | 0.021 | 0.037 | 0.002 | 0.008 | 0.001 | 0.0012 | 0.0028 | 0.0001 | 1227 | 1037 | 860 | 650 | 442 | 286 | 35
0.167 | 0.489 | 0.206 | 0.022 | 0.017 | 0.042 | 0.007 | 0.005 | 0.022 | 0.039 | 0.002 | 0.004 | 0.002 | 0.001 | 0.0032 | 0.0002 | 1227 | 1060 | 873 | 650 | 458 | 280 | 28
0.1438 | 0.448 | 0.183 | 0.019 | 0.006 | 0.031 | 0.0394 | 0.039 | 0.008 | 0.018 | 0.0005 | 0.003 | 0.001 | 0.001 | 0.0021 | 0.0002 | 1252 | 1060 | 888 | 629 | 461 | 341 | 31
0.15 | 0.498 | 0.216 | 0.014 | 0.02 | 0.035 | 0.003 | 0.002 | 0.014 | 0.038 | 0.002 | 0.003 | 0.001 | 0.001 | 0.0025 | 0.0001 | 1255 | 1050 | 866 | 658 | 427 | 274 | 33
0.157 | 0.531 | 0.23 | 0.019 | 0.011 | 0.05 | 0.008 | 0.006 | 0.015 | 0.022 | 0.001 | 0.005 | 0.001 | 0.001 | 0.0038 | 0.0001 | 1227 | 1027 | 854 | 670 | 451 | 306 | 35
0.136 | 0.463 | 0.192 | 0.011 | 0.013 | 0.046 | 0.001 | 0.001 | 0.014 | 0.015 | 0.001 | 0.003 | 0.001 | 0.001 | 0.0035 | 0.0002 | 1248 | 1040 | 878 | 605 | 434 | 287 | 28
0.145 | 0.478 | 0.186 | 0.022 | 0.011 | 0.039 | 0.013 | 0.011 | 0.024 | 0.054 | 0.001 | 0.008 | 0.001 | 0.001 | 0.0026 | 0.0001 | 1227 | 1048 | 891 | 670 | 431 | 287 | 35
0.1383 | 0.47 | 0.174 | 0.021 | 0.0101 | 0.037 | 0.0025 | 0.0024 | 0.008 | 0.028 | 0.0003 | 0.003 | 0.001 | 0.001 | 0.0014 | 0.0002 | 1227 | 1044 | 853 | 650 | 436 | 285 | 30
0.159 | 0.458 | 0.183 | 0.016 | 0.018 | 0.021 | 0.003 | 0.002 | 0.013 | 0.02 | 0.001 | 0.004 | 0.002 | 0.001 | 0.0033 | 0.0001 | 1274 | 1060 | 873 | 610 | 440 | 276 | 29
0.1544 | 0.445 | 0.2 | 0.012 | 0.011 | 0.031 | 0.001 | 0.001 | 0.014 | 0.017 | 0.002 | 0.004 | 0.002 | 0.001 | 0.0036 | 0.0001 | 1262 | 1060 | 877 | 634 | 424 | 273 | 38
0.1422 | 0.436 | 0.194 | 0.021 | 0.0055 | 0.025 | 0.0174 | 0.0142 | 0.009 | 0.019 | 0.0001 | 0 | 0.001 | 0.001 | 0.0018 | 0.0002 | 1215 | 1052 | 897 | 670 | 436 | 295 | 34
0.153 | 0.432 | 0.199 | 0.02 | 0.013 | 0.035 | 0.005 | 0.004 | 0.012 | 0.025 | 0.001 | 0.004 | 0.001 | 0.001 | 0.0028 | 0.0001 | 1274 | 1060 | 883 | 603 | 430 | 285 | 29
0.144 | 0.48 | 0.187 | 0.011 | 0.019 | 0.03 | 0.005 | 0.004 | 0.018 | 0.03 | 0.001 | 0.011 | 0.001 | 0.001 | 0.0039 | 0.0001 | 1258 | 1050 | 854 | 637 | 433 | 300 | 29
0.1519 | 0.482 | 0.17 | 0.023 | 0.015 | 0.058 | 0.002 | 0.002 | 0.024 | 0.037 | 0.001 | 0.005 | 0.002 | 0.0011 | 0.0024 | 0.0001 | 1269 | 1060 | 881 | 637 | 445 | 302 | 32
0.1428 | 0.465 | 0.191 | 0.021 | 0.015 | 0.049 | 0.002 | 0.002 | 0.016 | 0.024 | 0.001 | 0.005 | 0.003 | 0.001 | 0.0027 | 0.0001 | 1227 | 1026 | 855 | 650 | 450 | 296 | 29
0.17 | 0.446 | 0.211 | 0.022 | 0.0175 | 0.045 | 0.0249 | 0.0238 | 0.017 | 0.037 | 0.0017 | 0.005 | 0.001 | 0.001 | 0.0026 | 0.0003 | 1227 | 1037 | 849 | 650 | 437 | 277 | 31
0.159 | 0.463 | 0.225 | 0.013 | 0.014 | 0.052 | 0.006 | 0.004 | 0.02 | 0.032 | 0.001 | 0.009 | 0.001 | 0.002 | 0.004 | 0.0001 | 1227 | 1032 | 857 | 650 | 442 | 282 | 32
0.1368 | 0.443 | 0.213 | 0.01 | 0.0109 | 0.025 | 0.0017 | 0.0016 | 0.009 | 0.026 | 0.001 | 0.002 | 0.001 | 0.001 | 0.0017 | 0.0002 | 1280 | 1080 | 889 | 632 | 434 | 306 | 32
0.1481 | 0.443 | 0.201 | 0.021 | 0.0092 | 0.021 | 0.0024 | 0.0023 | 0.013 | 0.04 | 0.0007 | 0.001 | 0.001 | 0.001 | 0.0017 | 0.0002 | 1227 | 1061 | 889 | 670 | 420 | 301 | 41
0.144 | 0.485 | 0.175 | 0.016 | 0.015 | 0.043 | 0.003 | 0.002 | 0.018 | 0.037 | 0.002 | 0.01 | 0.001 | 0.0017 | 0.0025 | 0.0001 | 1227 | 1066 | 864 | 650 | 439 | 303 | 37
0.137 | 0.496 | 0.213 | 0.016 | 0.01 | 0.063 | 0.012 | 0.01 | 0.021 | 0.033 | 0.002 | 0.008 | 0.001 | 0.0019 | 0.0028 | 0.0001 | 1263 | 1060 | 884 | 634 | 429 | 293 | 32
0.1552 | 0.442 | 0.207 | 0.02 | 0.014 | 0.049 | 0.001 | 0.001 | 0.016 | 0.022 | 0.001 | 0.005 | 0.002 | 0.001 | 0.002 | 0.0001 | 1227 | 1087 | 879 | 650 | 440 | 314 | 31
0.15 | 0.513 | 0.19 | 0.022 | 0.019 | 0.043 | 0.01 | 0.008 | 0.014 | 0.024 | 0.001 | 0.009 | 0.001 | 0.001 | 0.0029 | 0.0001 | 1257 | 1060 | 877 | 633 | 470 | 344 | 34
0.157 | 0.494 | 0.224 | 0.017 | 0.009 | 0.051 | 0.0048 | 0.0034 | 0.015 | 0.042 | 0.0006 | 0.002 | 0.001 | 0.001 | 0.0017 | 0.0003 | 1227 | 1089 | 857 | 650 | 459 | 289 | 29
0.151 | 0.499 | 0.194 | 0.023 | 0.008 | 0.039 | 0.005 | 0.004 | 0.04 | 0.039 | 0.001 | 0.007 | 0.002 | 0.002 | 0.0024 | 0.0001 | 1249 | 1050 | 868 | 649 | 457 | 285 | 28
0.1423 | 0.47 | 0.215 | 0.012 | 0.011 | 0.047 | 0.015 | 0.014 | 0.026 | 0.042 | 0.003 | 0.006 | 0.002 | 0.001 | 0.0038 | 0.0003 | 1263 | 1060 | 894 | 633 | 424 | 287 | 32
0.1666 | 0.434 | 0.195 | 0.02 | 0.0059 | 0.038 | 0.0033 | 0.0028 | 0.013 | 0.03 | 0.0006 | 0.004 | 0.001 | 0.001 | 0.0018 | 0.0002 | 1227 | 1065 | 875 | 670 | 451 | 286 | 31
0.142 | 0.45 | 0.199 | 0.022 | 0.012 | 0.037 | 0.002 | 0.002 | 0.014 | 0.028 | 0.001 | 0.006 | 0.002 | 0.001 | 0.0024 | 0.0001 | 1241 | 1040 | 852 | 659 | 415 | 293 | 30
0.148 | 0.461 | 0.196 | 0.017 | 0.018 | 0.033 | 0.024 | 0.02 | 0.017 | 0.021 | 0.002 | 0.001 | 0.001 | 0.0018 | 0.0041 | 0.0001 | 1244 | 1040 | 855 | 654 | 443 | 315 | 35
0.14 | 0.478 | 0.196 | 0.017 | 0.016 | 0.041 | 0.001 | 0.001 | 0.017 | 0.026 | 0.002 | 0.006 | 0.002 | 0.001 | 0.0027 | 0.0004 | 1256 | 1040 | 879 | 634 | 460 | 303 | 36
0.1452 | 0.465 | 0.187 | 0.015 | 0.0069 | 0.046 | 0.0029 | 0.0025 | 0.012 | 0.03 | 0.0004 | 0.008 | 0.001 | 0.001 | 0.0012 | 0.0002 | 1227 | 1049 | 874 | 670 | 448 | 294 | 35
0.1582 | 0.427 | 0.183 | 0.014 | 0.0141 | 0.038 | 0.0019 | 0.0016 | 0.012 | 0.024 | 0.0009 | 0.003 | 0.001 | 0.001 | 0.0014 | 0.0002 | 1227 | 1039 | 857 | 650 | 427 | 290 | 32
0.1529 | 0.449 | 0.181 | 0.017 | 0.015 | 0.035 | 0.001 | 0.001 | 0.02 | 0.036 | 0.002 | 0.005 | 0.002 | 0.001 | 0.0024 | 0.0002 | 1227 | 1063 | 878 | 650 | 441 | 283 | 33
0.1476 | 0.448 | 0.198 | 0.02 | 0.02 | 0.046 | 0.015 | 0.011 | 0.019 | 0.023 | 0.002 | 0.006 | 0.001 | 0.0022 | 0.0044 | 0.0002 | 1268 | 1080 | 889 | 631 | 455 | 335 | 30
0.1559 | 0.448 | 0.177 | 0.017 | 0.0118 | 0.025 | 0.0031 | 0.003 | 0.006 | 0.017 | 0.0001 | 0.002 | 0.001 | 0.001 | 0.0019 | 0.0002 | 1227 | 1024 | 870 | 670 | 431 | 283 | 28
0.142 | 0.488 | 0.193 | 0.012 | 0.014 | 0.03 | 0.007 | 0.006 | 0.013 | 0.026 | 0.002 | 0.004 | 0.001 | 0.001 | 0.0037 | 0.0001 | 1260 | 1040 | 876 | 605 | 448 | 310 | 34
0.1529 | 0.468 | 0.196 | 0.017 | 0.014 | 0.043 | 0.005 | 0.004 | 0.013 | 0.023 | 0.002 | 0.005 | 0.003 | 0.0012 | 0.0025 | 0.0003 | 1227 | 1033 | 869 | 670 | 454 | 286 | 34
0.149 | 0.481 | 0.202 | 0.019 | 0.013 | 0.04 | 0.002 | 0.001 | 0.015 | 0.018 | 0.001 | 0.003 | 0.002 | 0.001 | 0.0029 | 0.0002 | 1261 | 1060 | 883 | 605 | 431 | 292 | 36
0.142 | 0.459 | 0.192 | 0.018 | 0.017 | 0.039 | 0.01 | 0.008 | 0.015 | 0.036 | 0.002 | 0.004 | 0.001 | 0.001 | 0.0034 | 0.0001 | 1259 | 1050 | 852 | 658 | 433 | 262 | 31
0.1409 | 0.405 | 0.196 | 0.018 | 0.0095 | 0.033 | 0.0023 | 0.002 | 0.009 | 0.02 | 0.0006 | 0.002 | 0.001 | 0.001 | 0.0029 | 0.0002 | 1215 | 1044 | 877 | 680 | 446 | 290 | 28
0.145 | 0.465 | 0.152 | 0.021 | 0.015 | 0.04 | 0.004 | 0.004 | 0.015 | 0.022 | 0.001 | 0.009 | 0.001 | 0.0021 | 0.0035 | 0.0001 | 1271 | 1060 | 888 | 630 | 413 | 283 | 36
0.168 | 0.5 | 0.197 | 0.016 | 0.0106 | 0.044 | 0.0203 | 0.0182 | 0.017 | 0.035 | 0.001 | 0.005 | 0.002 | 0.002 | 0.0038 | 0.0002 | 1227 | 1070 | 903 | 670 | 444 | 295 | 36
0.1375 | 0.435 | 0.212 | 0.017 | 0.016 | 0.05 | 0.002 | 0.002 | 0.02 | 0.031 | 0.001 | 0.006 | 0.002 | 0.0014 | 0.003 | 0.0002 | 1268 | 1060 | 853 | 632 | 428 | 299 | 33
0.1543 | 0.468 | 0.181 | 0.014 | 0.0072 | 0.027 | 0.003 | 0.0028 | 0.024 | 0.021 | 0.0003 | 0.002 | 0.001 | 0.001 | 0.0017 | 0.0001 | 1227 | 1063 | 859 | 670 | 442 | 263 | 35
0.1531 | 0.48 | 0.186 | 0.016 | 0.009 | 0.019 | 0.0012 | 0.0011 | 0.007 | 0.025 | 0.0004 | 0.001 | 0.001 | 0.001 | 0.0017 | 0.0002 | 1227 | 1037 | 869 | 670 | 442 | 276 | 34
0.157 | 0.516 | 0.183 | 0.019 | 0.011 | 0.036 | 0.001 | 0.001 | 0.029 | 0.033 | 0.001 | 0.008 | 0.001 | 0.001 | 0.003 | 0.0001 | 1269 | 1060 | 886 | 636 | 427 | 295 | 34
0.1453 | 0.422 | 0.174 | 0.011 | 0.014 | 0.048 | 0.001 | 0.001 | 0.028 | 0.039 | 0.002 | 0.007 | 0.002 | 0.001 | 0.002 | 0.0001 | 1227 | 1032 | 866 | 650 | 413 | 271 | 33
0.1534 | 0.441 | 0.196 | 0.01 | 0.014 | 0.041 | 0.002 | 0.002 | 0.015 | 0.018 | 0.001 | 0.004 | 0.002 | 0.001 | 0.0027 | 0.0001 | 1227 | 1036 | 850 | 650 | 445 | 286 | 28
0.1648 | 0.421 | 0.183 | 0.015 | 0.014 | 0.05 | 0.001 | 0.001 | 0.019 | 0.024 | 0.002 | 0.005 | 0.002 | 0.001 | 0.0029 | 0.0001 | 1266 | 1050 | 865 | 609 | 440 | 274 | 32
0.146 | 0.516 | 0.226 | 0.023 | 0.012 | 0.043 | 0.011 | 0.005 | 0.014 | 0.033 | 0.002 | 0.007 | 0.001 | 0.001 | 0.0046 | 0.0001 | 1242 | 1040 | 851 | 632 | 454 | 305 | 34
0.155 | 0.464 | 0.202 | 0.021 | 0.015 | 0.05 | 0.002 | 0.001 | 0.021 | 0.025 | 0.003 | 0.006 | 0.002 | 0.001 | 0.0029 | 0.0003 | 1262 | 1060 | 886 | 632 | 462 | 331 | 28
0.1365 | 0.479 | 0.218 | 0.016 | 0.0081 | 0.047 | 0.0004 | 0.0004 | 0.009 | 0.021 | 0.0007 | 0.005 | 0.001 | 0.001 | 0.0022 | 0.0002 | 1215 | 1043 | 890 | 680 | 441 | 310 | 30
0.1586 | 0.426 | 0.18 | 0.022 | 0.0121 | 0.046 | 0.0021 | 0.002 | 0.01 | 0.033 | 0.0006 | 0.003 | 0.001 | 0.001 | 0.0027 | 0.0002 | 1215 | 1021 | 879 | 680 | 456 | 317 | 34
0.148 | 0.467 | 0.183 | 0.03 | 0.016 | 0.04 | 0.006 | 0.003 | 0.015 | 0.03 | 0.002 | 0.008 | 0.001 | 0.0015 | 0.0026 | 0.0001 | 1256 | 1060 | 879 | 634 | 444 | 310 | 33
0.1462 | 0.44 | 0.215 | 0.02 | 0.0115 | 0.047 | 0.0111 | 0.0095 | 0.012 | 0.016 | 0.0013 | 0.004 | 0.001 | 0.001 | 0.0034 | 0.0002 | 1227 | 1076 | 871 | 650 | 431 | 273 | 26
0.145 | 0.463 | 0.197 | 0.018 | 0.013 | 0.035 | 0.001 | 0.001 | 0.012 | 0.029 | 0.001 | 0.007 | 0.001 | 0.001 | 0.003 | 0.0001 | 1260 | 1060 | 887 | 631 | 458 | 326 | 30
0.1524 | 0.441 | 0.184 | 0.016 | 0.012 | 0.028 | 0.003 | 0.0028 | 0.007 | 0.016 | 0.0004 | 0.002 | 0.001 | 0.001 | 0.0019 | 0.0002 | 1227 | 1034 | 850 | 650 | 444 | 284 | 29
0.1558 | 0.482 | 0.204 | 0.02 | 0.0084 | 0.04 | 0.0016 | 0.0014 | 0.011 | 0.035 | 0.0012 | 0.003 | 0.001 | 0.001 | 0.0017 | 0.0002 | 1215 | 1036 | 886 | 680 | 452 | 314 | 31
0.149 | 0.449 | 0.209 | 0.024 | 0.011 | 0.041 | 0.004 | 0.002 | 0.014 | 0.028 | 0.002 | 0.008 | 0.001 | 0.0016 | 0.0024 | 0.0001 | 1255 | 1040 | 864 | 658 | 424 | 283 | 35
0.137 | 0.497 | 0.2 | 0.013 | 0.008 | 0.044 | 0.016 | 0.015 | 0.012 | 0.025 | 0.001 | 0.004 | 0.001 | 0.001 | 0.0032 | 0.0001 | 1227 | 1071 | 876 | 670 | 436 | 292 | 34
0.153 | 0.455 | 0.207 | 0.015 | 0.0083 | 0.036 | 0.0011 | 0.0009 | 0.011 | 0.027 | 0.0005 | 0.004 | 0.001 | 0.001 | 0.0019 | 0.0002 | 1227 | 1067 | 854 | 650 | 440 | 283 | 32
0.1363 | 0.45 | 0.183 | 0.018 | 0.008 | 0.048 | 0.012 | 0.01 | 0.022 | 0.038 | 0.003 | 0.005 | 0.002 | 0.001 | 0.0033 | 0.0002 | 1280 | 1060 | 886 | 605 | 420 | 287 | 28
0.145 | 0.448 | 0.198 | 0.017 | 0.015 | 0.043 | 0.004 | 0.003 | 0.038 | 0.037 | 0.001 | 0.001 | 0.001 | 0.001 | 0.0035 | 0.0001 | 1230 | 1040 | 848 | 637 | 424 | 278 | 32
0.145 | 0.448 | 0.198 | 0.017 | 0.015 | 0.043 | 0.004 | 0.003 | 0.038 | 0.037 | 0.001 | 0.001 | 0.001 | 0.001 | 0.0035 | 0.0001 | 1224 | 1040 | 845 | 640 | 437 | 294 | 25
0.1461 | 0.433 | 0.193 | 0.011 | 0.012 | 0.047 | 0.002 | 0.002 | 0.02 | 0.02 | 0.001 | 0.005 | 0.002 | 0.0016 | 0.0022 | 0.0001 | 1261 | 1040 | 884 | 635 | 428 | 283 | 31
0.1455 | 0.439 | 0.168 | 0.016 | 0.017 | 0.038 | 0.001 | 0.001 | 0.01 | 0.022 | 0.002 | 0.003 | 0.002 | 0.001 | 0.003 | 0.0002 | 1252 | 1040 | 881 | 637 | 447 | 294 | 31
0.1492 | 0.457 | 0.174 | 0.016 | 0.014 | 0.053 | 0.001 | 0.001 | 0.022 | 0.034 | 0.001 | 0.007 | 0.003 | 0.0016 | 0.0026 | 0.0001 | 1249 | 1040 | 862 | 650 | 422 | 269 | 31
0.156 | 0.502 | 0.195 | 0.014 | 0.013 | 0.048 | 0.001 | 0.001 | 0.028 | 0.051 | 0.001 | 0.009 | 0.002 | 0.0018 | 0.0038 | 0.0001 | 1268 | 1050 | 864 | 655 | 452 | 304 | 28
0.1487 | 0.461 | 0.158 | 0.017 | 0.019 | 0.037 | 0.002 | 0.002 | 0.022 | 0.034 | 0.003 | 0.005 | 0.002 | 0.001 | 0.0036 | 0.0002 | 1247 | 1040 | 878 | 637 | 434 | 291 | 31
0.1556 | 0.435 | 0.193 | 0.021 | 0.012 | 0.053 | 0.002 | 0.002 | 0.019 | 0.026 | 0.001 | 0.006 | 0.003 | 0.001 | 0.0029 | 0.0001 | 1227 | 1074 | 880 | 650 | 448 | 276 | 29
0.1439 | 0.458 | 0.177 | 0.016 | 0.013 | 0.038 | 0.001 | 0.001 | 0.019 | 0.032 | 0.002 | 0.005 | 0.002 | 0.001 | 0.0044 | 0.0003 | 1227 | 1032 | 865 | 670 | 434 | 276 | 38
0.1396 | 0.437 | 0.196 | 0.013 | 0.006 | 0.036 | 0.002 | 0.001 | 0.015 | 0.017 | 0.002 | 0.006 | 0.002 | 0.001 | 0.0015 | 0.0002 | 1269 | 1060 | 883 | 632 | 440 | 305 | 33
0.1452 | 0.481 | 0.219 | 0.016 | 0.0136 | 0.04 | 0.0039 | 0.003 | 0.01 | 0.017 | 0.0006 | 0.002 | 0.001 | 0.001 | 0.0026 | 0.0002 | 1227 | 1048 | 860 | 670 | 430 | 275 | 33
0.1387 | 0.423 | 0.216 | 0.016 | 0.0098 | 0.036 | 0.0034 | 0.0026 | 0.012 | 0.019 | 0.0009 | 0.002 | 0.001 | 0.001 | 0.0032 | 0.0002 | 1215 | 1048 | 886 | 670 | 424 | 293 | 34
0.1428 | 0.477 | 0.203 | 0.014 | 0.012 | 0.044 | 0.002 | 0.002 | 0.019 | 0.029 | 0.002 | 0.005 | 0.002 | 0.001 | 0.0031 | 0.0003 | 1259 | 1050 | 853 | 648 | 428 | 296 | 35
0.144 | 0.474 | 0.196 | 0.016 | 0.013 | 0.036 | 0.005 | 0.004 | 0.022 | 0.045 | 0.001 | 0.009 | 0.001 | 0.001 | 0.0037 | 0.0001 | 1227 | 1034 | 881 | 670 | 440 | 286 | 34
0.1449 | 0.474 | 0.218 | 0.019 | 0.016 | 0.046 | 0.001 | 0.001 | 0.014 | 0.026 | 0.001 | 0.005 | 0.002 | 0.0014 | 0.0023 | 0.0001 | 1252 | 1050 | 866 | 656 | 424 | 276 | 28
0.152 | 0.444 | 0.193 | 0.018 | 0.019 | 0.045 | 0.002 | 0.001 | 0.017 | 0.03 | 0.002 | 0.001 | 0.001 | 0.001 | 0.003 | 0.0001 | 1251 | 1050 | 860 | 657 | 414 | 291 | 25
0.143 | 0.489 | 0.214 | 0.018 | 0.0095 | 0.051 | 0.0356 | 0.0331 | 0.02 | 0.063 | 0.0011 | 0.006 | 0.001 | 0.0014 | 0.0025 | 0.0002 | 1235 | 1065 | 838 | 680 | 461 | 325 | 32
0.1436 | 0.472 | 0.197 | 0.024 | 0.01 | 0.046 | 0.006 | 0.005 | 0.019 | 0.026 | 0.003 | 0.006 | 0.002 | 0.001 | 0.0022 | 0.0002 | 1253 | 1040 | 878 | 628 | 454 | 302 | 30
0.142 | 0.462 | 0.211 | 0.021 | 0.011 | 0.038 | 0.022 | 0.021 | 0.02 | 0.035 | 0.003 | 0.006 | 0.002 | 0.001 | 0.003 | 0.0002 | 1264 | 1060 | 879 | 637 | 470 | 329 | 32
0.1513 | 0.492 | 0.195 | 0.018 | 0.016 | 0.044 | 0.002 | 0.001 | 0.024 | 0.038 | 0.002 | 0.009 | 0.002 | 0.001 | 0.0025 | 0.0004 | 1247 | 1040 | 883 | 633 | 447 | 284 | 33
0.1448 | 0.458 | 0.199 | 0.016 | 0.015 | 0.047 | 0.014 | 0.013 | 0.015 | 0.024 | 0.002 | 0.005 | 0.002 | 0.0011 | 0.0038 | 0.0002 | 1276 | 1060 | 889 | 632 | 411 | 274 | 31
0.154 | 0.488 | 0.201 | 0.016 | 0.014 | 0.052 | 0.024 | 0.021 | 0.018 | 0.048 | 0.001 | 0.009 | 0.001 | 0.001 | 0.0046 | 0.0001 | 1227 | 1060 | 893 | 670 | 450 | 310 | 35
0.144 | 0.467 | 0.191 | 0.019 | 0.015 | 0.05 | 0.006 | 0.004 | 0.016 | 0.032 | 0.002 | 0.007 | 0.001 | 0.0013 | 0.003 | 0.0001 | 1227 | 1057 | 873 | 650 | 447 | 296 | 33
0.138 | 0.428 | 0.176 | 0.016 | 0.02 | 0.03 | 0.001 | 0.001 | 0.013 | 0.017 | 0.001 | 0.004 | 0.001 | 0.001 | 0.0028 | 0.0002 | 1264 | 1060 | 880 | 611 | 434 | 311 | 30
0.1542 | 0.457 | 0.2 | 0.019 | 0.014 | 0.038 | 0.002 | 0.001 | 0.019 | 0.031 | 0.003 | 0.005 | 0.003 | 0.001 | 0.002 | 0.0002 | 1274 | 1060 | 886 | 632 | 437 | 316 | 32
0.1517 | 0.493 | 0.185 | 0.023 | 0.0048 | 0.043 | 0.0158 | 0.0143 | 0.013 | 0.033 | 0.0007 | 0.004 | 0.001 | 0.001 | 0.0018 | 0.0002 | 1227 | 1050 | 879 | 670 | 437 | 286 | 34
0.1518 | 0.455 | 0.168 | 0.017 | 0.017 | 0.035 | 0.001 | 0.001 | 0.015 | 0.02 | 0.002 | 0.004 | 0.002 | 0.001 | 0.003 | 0.0003 | 1227 | 1060 | 858 | 670 | 443 | 280 | 34
0.152 | 0.478 | 0.184 | 0.015 | 0.013 | 0.057 | 0.005 | 0.003 | 0.018 | 0.025 | 0.001 | 0.007 | 0.001 | 0.001 | 0.0035 | 0.0001 | 1258 | 1050 | 859 | 634 | 443 | 293 | 35
0.145 | 0.495 | 0.196 | 0.017 | 0.015 | 0.043 | 0.011 | 0.009 | 0.015 | 0.026 | 0.001 | 0.004 | 0.001 | 0.001 | 0.0036 | 0.0001 | 1227 | 1066 | 878 | 650 | 441 | 278 | 30
0.17 | 0.446 | 0.211 | 0.022 | 0.0175 | 0.045 | 0.0249 | 0.0238 | 0.017 | 0.037 | 0.0017 | 0.005 | 0.001 | 0.001 | 0.0026 | 0.0003 | 1227 | 1046 | 876 | 670 | 469 | 316 | 33
0.1621 | 0.497 | 0.194 | 0.024 | 0.017 | 0.054 | 0.004 | 0.004 | 0.019 | 0.028 | 0.002 | 0.006 | 0.002 | 0.001 | 0.0023 | 0.0003 | 1226 | 1053 | 877 | 670 | 447 | 305 | 33
0.1394 | 0.455 | 0.198 | 0.016 | 0.0137 | 0.042 | 0.0017 | 0.0014 | 0.011 | 0.024 | 0.0006 | 0.002 | 0.001 | 0.001 | 0.0014 | 0.0001 | 1227 | 1042 | 898 | 670 | 434 | 289 | 36
0.159 | 0.458 | 0.183 | 0.016 | 0.018 | 0.021 | 0.003 | 0.002 | 0.013 | 0.02 | 0.001 | 0.004 | 0.002 | 0.001 | 0.0033 | 0.0001 | 1269 | 1060 | 892 | 608 | 451 | 274 | 30
0.143 | 0.507 | 0.185 | 0.015 | 0.017 | 0.037 | 0.001 | 0.001 | 0.016 | 0.027 | 0.002 | 0.007 | 0.001 | 0.0019 | 0.0026 | 0.0001 | 1256 | 1060 | 879 | 616 | 429 | 307 | 31
0.1472 | 0.47 | 0.225 | 0.015 | 0.015 | 0.063 | 0.015 | 0.013 | 0.023 | 0.031 | 0.003 | 0.006 | 0.002 | 0.001 | 0.0048 | 0.0003 | 1227 | 1049 | 892 | 680 | 454 | 321 | 30
0.134 | 0.423 | 0.195 | 0.014 | 0.0083 | 0.057 | 0.0023 | 0.002 | 0.009 | 0.023 | 0.0001 | 0.004 | 0.001 | 0.001 | 0.0024 | 0.0002 | 1227 | 1038 | 873 | 670 | 440 | 300 | 32
0.1609 | 0.454 | 0.154 | 0.011 | 0.0089 | 0.022 | 0.0019 | 0.0018 | 0.007 | 0.022 | 0.0006 | 0.002 | 0.001 | 0.001 | 0.0024 | 0.0002 | 1210 | 1042 | 877 | 680 | 429 | 276 | 33
0.1445 | 0.44 | 0.184 | 0.015 | 0.0071 | 0.041 | 0.0036 | 0.0026 | 0.013 | 0.028 | 0.0007 | 0.006 | 0.001 | 0.001 | 0.0023 | 0 | 1227 | 1049 | 865 | 650 | 429 | 274 | 33
0.1626 | 0.471 | 0.192 | 0.024 | 0.018 | 0.042 | 0.003 | 0.003 | 0.016 | 0.025 | 0.002 | 0.006 | 0.002 | 0.001 | 0.0039 | 0.0002 | 1227 | 1043 | 893 | 670 | 473 | 321 | 34
0.134 | 0.482 | 0.217 | 0.019 | 0.008 | 0.048 | 0.013 | 0.012 | 0.016 | 0.026 | 0.002 | 0.006 | 0.001 | 0.001 | 0.0045 | 0.0001 | 1227 | 1027 | 872 | 670 | 458 | 310 | 33
0.1563 | 0.467 | 0.209 | 0.03 | 0.017 | 0.037 | 0.003 | 0.003 | 0.02 | 0.031 | 0.001 | 0.006 | 0.003 | 0.0015 | 0.002 | 0.0002 | 1256 | 1050 | 855 | 659 | 434 | 290 | 32
0.148 | 0.477 | 0.197 | 0.021 | 0.015 | 0.038 | 0.003 | 0.003 | 0.025 | 0.054 | 0.001 | 0.005 | 0.001 | 0.0011 | 0.0026 | 0.0001 | 1227 | 1060 | 867 | 650 | 422 | 280 | 34
0.1514 | 0.438 | 0.185 | 0.018 | 0.0158 | 0.018 | 0.0162 | 0.0143 | 0.008 | 0.02 | 0.0006 | 0.001 | 0.001 | 0.001 | 0.0024 | 0.0001 | 1227 | 1043 | 868 | 670 | 437 | 282 | 38
0.1503 | 0.463 | 0.195 | 0.022 | 0.015 | 0.04 | 0.003 | 0.002 | 0.015 | 0.024 | 0.002 | 0.005 | 0.002 | 0.001 | 0.003 | 0.0003 | 1227 | 1055 | 885 | 670 | 444 | 286 | 32
0.142 | 0.505 | 0.194 | 0.023 | 0.011 | 0.038 | 0.011 | 0.01 | 0.015 | 0.029 | 0.002 | 0.008 | 0.001 | 0.0012 | 0.0039 | 0.0001 | 1254 | 1040 | 877 | 637 | 437 | 296 | 31
0.1481 | 0.443 | 0.2 | 0.013 | 0.017 | 0.034 | 0.002 | 0.002 | 0.017 | 0.02 | 0.002 | 0.004 | 0.002 | 0.001 | 0.0032 | 0.0004 | 1258 | 1040 | 880 | 634 | 447 | 318 | 36
0.1431 | 0.441 | 0.19 | 0.022 | 0.006 | 0.047 | 0.012 | 0.011 | 0.019 | 0.025 | 0.003 | 0.006 | 0.003 | 0.001 | 0.0039 | 0.0003 | 1227 | 1053 | 890 | 670 | 454 | 309 | 34
0.1498 | 0.415 | 0.188 | 0.019 | 0.016 | 0.045 | 0.002 | 0.001 | 0.025 | 0.044 | 0.002 | 0.006 | 0.002 | 0.001 | 0.0029 | 0.0002 | 1227 | 1055 | 870 | 650 | 433 | 287 | 36
0.152 | 0.444 | 0.193 | 0.018 | 0.019 | 0.045 | 0.002 | 0.001 | 0.017 | 0.03 | 0.002 | 0.001 | 0.001 | 0.001 | 0.003 | 0.0001 | 1267 | 1060 | 896 | 634 | 433 | 276 | 38
0.1535 | 0.542 | 0.18 | 0.022 | 0.016 | 0.039 | 0.007 | 0.006 | 0.019 | 0.03 | 0.002 | 0.008 | 0.002 | 0.001 | 0.0028 | 0.0002 | 1227 | 1031 | 850 | 650 | 432 | 279 | 31
0.1523 | 0.461 | 0.193 | 0.016 | 0.0132 | 0.034 | 0.0037 | 0.0029 | 0.009 | 0.018 | 0.0005 | 0.002 | 0.001 | 0.001 | 0.0027 | 0.0002 | 1227 | 1062 | 878 | 650 | 441 | 266 | 33
0.14 | 0.456 | 0.182 | 0.016 | 0.01 | 0.04 | 0.014 | 0.014 | 0.035 | 0.041 | 0.002 | 0.007 | 0.002 | 0.001 | 0.0035 | 0.0001 | 1243 | 1040 | 863 | 658 | 414 | 290 | 32
0.1361 | 0.425 | 0.168 | 0.019 | 0.0124 | 0.048 | 0.0034 | 0.0028 | 0.008 | 0.021 | 0.0007 | 0.004 | 0.001 | 0.001 | 0.0018 | 0.0002 | 1227 | 1058 | 869 | 670 | 421 | 269 | 36
0.1414 | 0.496 | 0.197 | 0.022 | 0.0119 | 0.027 | 0.0028 | 0.0025 | 0.008 | 0.032 | 0.0002 | 0.002 | 0.001 | 0.001 | 0.002 | 0.0002 | 1227 | 1045 | 850 | 650 | 454 | 286 | 31
0.148 | 0.486 | 0.218 | 0.018 | 0.015 | 0.036 | 0.033 | 0.03 | 0.012 | 0.017 | 0.001 | 0.004 | 0.001 | 0.001 | 0.004 | 0.0001 | 1227 | 1078 | 895 | 670 | 436 | 298 | 31
0.1502 | 0.452 | 0.182 | 0.015 | 0.0088 | 0.047 | 0.0024 | 0.0024 | 0.013 | 0.032 | 0.0002 | 0.004 | 0.001 | 0.001 | 0.0019 | 0.0002 | 1227 | 1028 | 877 | 670 | 439 | 293 | 31
0.1496 | 0.476 | 0.197 | 0.022 | 0.0163 | 0.033 | 0.0035 | 0.0033 | 0.01 | 0.023 | 0.0004 | 0.003 | 0.001 | 0.001 | 0.0025 | 0.0002 | 1227 | 1051 | 866 | 670 | 438 | 276 | 32
0.141 | 0.504 | 0.21 | 0.022 | 0.004 | 0.059 | 0.009 | 0.007 | 0.028 | 0.038 | 0.002 | 0.01 | 0.001 | 0.001 | 0.004 | 0.0001 | 1227 | 1049 | 875 | 670 | 453 | 307 | 30
0.1574 | 0.459 | 0.208 | 0.018 | 0.014 | 0.028 | 0.001 | 0.001 | 0.016 | 0.018 | 0.002 | 0.004 | 0.002 | 0.001 | 0.0026 | 0.0001 | 1227 | 1036 | 858 | 670 | 449 | 305 | 39
0.1558 | 0.477 | 0.207 | 0.015 | 0.0111 | 0.038 | 0.0042 | 0.0033 | 0.008 | 0.017 | 0.0004 | 0.002 | 0.001 | 0.001 | 0.0019 | 0.0002 | 1227 | 1060 | 882 | 670 | 436 | 305 | 30
0.148 | 0.504 | 0.182 | 0.022 | 0.017 | 0.046 | 0.003 | 0.002 | 0.016 | 0.034 | 0.002 | 0.007 | 0.001 | 0.0017 | 0.0028 | 0.0001 | 1263 | 1060 | 881 | 636 | 430 | 288 | 30
0.1627 | 0.457 | 0.195 | 0.011 | 0.018 | 0.031 | 0.01 | 0.009 | 0.023 | 0.023 | 0.003 | 0.004 | 0.002 | 0.001 | 0.0053 | 0.0002 | 1258 | 1060 | 887 | 609 | 441 | 291 | 28
0.154 | 0.459 | 0.207 | 0.013 | 0.013 | 0.029 | 0.002 | 0.002 | 0.029 | 0.032 | 0.001 | 0.007 | 0.001 | 0.002 | 0.0033 | 0.0001 | 1260 | 1050 | 870 | 657 | 430 | 291 | 29
0.1482 | 0.476 | 0.189 | 0.025 | 0.017 | 0.036 | 0.004 | 0.003 | 0.011 | 0.027 | 0.001 | 0.006 | 0.002 | 0.001 | 0.0025 | 0.0002 | 1263 | 1060 | 890 | 636 | 441 | 296 | 35
0.155 | 0.428 | 0.205 | 0.02 | 0.016 | 0.046 | 0.004 | 0.003 | 0.021 | 0.033 | 0.001 | 0.007 | 0.002 | 0.0013 | 0.0027 | 0.0002 | 1252 | 1040 | 883 | 610 | 442 | 319 | 32
0.1483 | 0.402 | 0.185 | 0.015 | 0.013 | 0.044 | 0.001 | 0.001 | 0.02 | 0.023 | 0.002 | 0.005 | 0.002 | 0.001 | 0.0021 | 0.0002 | 1260 | 1040 | 886 | 636 | 421 | 270 | 36
0.156 | 0.491 | 0.218 | 0.021 | 0.02 | 0.038 | 0.025 | 0.024 | 0.021 | 0.02 | 0.001 | 0.007 | 0.001 | 0.002 | 0.0042 | 0.0003 | 1215 | 1048 | 873 | 680 | 457 | 336 | 26
0.1391 | 0.475 | 0.199 | 0.018 | 0.0105 | 0.041 | 0.0387 | 0.0383 | 0.015 | 0.025 | 0.0006 | 0.003 | 0.001 | 0.001 | 0.0024 | 0.0002 | 1227 | 1046 | 891 | 670 | 446 | 286 | 30
0.1512 | 0.482 | 0.195 | 0.022 | 0.011 | 0.047 | 0.004 | 0.003 | 0.016 | 0.026 | 0.002 | 0.007 | 0.002 | 0.001 | 0.0027 | 0.0002 | 1227 | 1039 | 876 | 670 | 456 | 311 | 28
0.154 | 0.492 | 0.214 | 0.01 | 0.011 | 0.027 | 0.003 | 0.002 | 0.014 | 0.023 | 0.001 | 0.006 | 0.001 | 0.001 | 0.0043 | 0.0001 | 1227 | 1035 | 872 | 670 | 428 | 309 | 30
0.148 | 0.504 | 0.182 | 0.022 | 0.017 | 0.046 | 0.003 | 0.002 | 0.016 | 0.034 | 0.002 | 0.007 | 0.001 | 0.0017 | 0.0028 | 0.0001 | 1263 | 1060 | 884 | 636 | 431 | 281 | 31
0.1448 | 0.454 | 0.199 | 0.014 | 0.017 | 0.05 | 0.001 | 0.001 | 0.021 | 0.026 | 0.003 | 0.007 | 0.002 | 0.001 | 0.0027 | 0.0002 | 1227 | 1057 | 887 | 670 | 424 | 277 | 41
0.152 | 0.48 | 0.192 | 0.015 | 0.015 | 0.046 | 0.005 | 0.004 | 0.019 | 0.036 | 0.001 | 0.006 | 0.001 | 0.0011 | 0.0027 | 0.0001 | 1261 | 1050 | 865 | 654 | 412 | 267 | 33
0.145 | 0.491 | 0.206 | 0.018 | 0.023 | 0.051 | 0.003 | 0.001 | 0.017 | 0.034 | 0.002 | 0.008 | 0.001 | 0.0018 | 0.0027 | 0.0001 | 1246 | 1040 | 884 | 635 | 436 | 294 | 25
0.1348 | 0.452 | 0.176 | 0.022 | 0.01 | 0.036 | 0.002 | 0.002 | 0.013 | 0.03 | 0.001 | 0.007 | 0.002 | 0.0019 | 0.0029 | 0.0003 | 1279 | 1060 | 888 | 603 | 416 | 284 | 29
0.145 | 0.441 | 0.211 | 0.02 | 0.017 | 0.034 | 0.001 | 0.001 | 0.038 | 0.044 | 0.001 | 0.008 | 0.002 | 0.001 | 0.0022 | 0.0003 | 1246 | 1040 | 885 | 604 | 455 | 316 | 27
0.1574 | 0.429 | 0.211 | 0.018 | 0.009 | 0.026 | 0.002 | 0.001 | 0.011 | 0.014 | 0.003 | 0.004 | 0.002 | 0.001 | 0.0034 | 0.0004 | 1259 | 1060 | 883 | 635 | 464 | 327 | 32
0.1419 | 0.453 | 0.199 | 0.017 | 0.018 | 0.049 | 0.006 | 0.005 | 0.02 | 0.026 | 0.003 | 0.005 | 0.002 | 0.001 | 0.0038 | 0.0001 | 1222 | 1058 | 872 | 650 | 437 | 280 | 35
0.148 | 0.499 | 0.19 | 0.019 | 0.009 | 0.037 | 0.003 | 0.002 | 0.011 | 0.019 | 0.001 | 0.006 | 0.001 | 0.001 | 0.0031 | 0.0001 | 1260 | 1060 | 890 | 611 | 438 | 305 | 40
0.141 | 0.461 | 0.221 | 0.018 | 0.015 | 0.05 | 0.01 | 0.009 | 0.025 | 0.049 | 0.001 | 0.008 | 0.001 | 0.001 | 0.003 | 0.0001 | 1258 | 1050 | 866 | 656 | 433 | 283 | 34
0.1422 | 0.446 | 0.198 | 0.011 | 0.012 | 0.034 | 0.002 | 0.002 | 0.013 | 0.023 | 0.002 | 0.006 | 0.002 | 0.001 | 0.0042 | 0.0004 | 1227 | 1064 | 855 | 650 | 439 | 274 | 30
0.158 | 0.471 | 0.181 | 0.016 | 0.025 | 0.044 | 0.024 | 0.022 | 0.021 | 0.028 | 0.003 | 0.005 | 0.002 | 0.001 | 0.0046 | 0.0002 | 1259 | 1060 | 885 | 635 | 455 | 319 | 36
0.149 | 0.504 | 0.172 | 0.018 | 0.016 | 0.032 | 0.001 | 0.001 | 0.014 | 0.017 | 0.001 | 0.003 | 0.003 | 0.001 | 0.0038 | 0.0002 | 1247 | 1040 | 838 | 630 | 435 | 282 | 34
0.146 | 0.465 | 0.195 | 0.019 | 0.015 | 0.057 | 0.005 | 0.004 | 0.017 | 0.031 | 0.002 | 0.01 | 0.001 | 0.0021 | 0.0018 | 0.0001 | 1252 | 1040 | 875 | 612 | 450 | 298 | 26
0.1564 | 0.467 | 0.19 | 0.024 | 0.015 | 0.038 | 0.002 | 0.002 | 0.014 | 0.028 | 0.002 | 0.008 | 0.003 | 0.001 | 0.0045 | 0.0003 | 1253 | 1040 | 880 | 635 | 457 | 315 | 30
0.1793 | 0.51 | 0.2 | 0.02 | 0.0085 | 0.032 | 0.0332 | 0.0322 | 0.008 | 0.021 | 0.0005 | 0.003 | 0.001 | 0.001 | 0.0025 | 0.0002 | 1227 | 1061 | 881 | 670 | 425 | 258 | 32
0.1456 | 0.473 | 0.2 | 0.015 | 0.0059 | 0.046 | 0.0263 | 0.0254 | 0.013 | 0.029 | 0.0006 | 0.002 | 0.001 | 0.001 | 0.0024 | 0.0002 | 1247 | 1040 | 864 | 634 | 440 | 288 | 31
0.1483 | 0.441 | 0.193 | 0.02 | 0.013 | 0.037 | 0.001 | 0.001 | 0.012 | 0.017 | 0.002 | 0.005 | 0.002 | 0.001 | 0.0026 | 0.0002 | 1246 | 1040 | 888 | 632 | 430 | 267 | 34
0.1529 | 0.462 | 0.222 | 0.019 | 0.0092 | 0.037 | 0.0186 | 0.0172 | 0.011 | 0.041 | 0.0013 | 0.003 | 0.001 | 0.001 | 0.0031 | 0.0002 | 1227 | 1041 | 887 | 680 | 452 | 303 | 32
0.1546 | 0.471 | 0.183 | 0.017 | 0.013 | 0.034 | 0.002 | 0.002 | 0.013 | 0.022 | 0.003 | 0.004 | 0.003 | 0.001 | 0.0037 | 0.0002 | 1258 | 1060 | 876 | 634 | 460 | 318 | 31
0.1499 | 0.443 | 0.174 | 0.012 | 0.014 | 0.04 | 0.001 | 0.001 | 0.016 | 0.021 | 0.002 | 0.004 | 0.002 | 0.001 | 0.0036 | 0.0001 | 1264 | 1060 | 881 | 633 | 437 | 308 | 33
0.1551 | 0.438 | 0.208 | 0.025 | 0.014 | 0.043 | 0.003 | 0.002 | 0.019 | 0.032 | 0.002 | 0.006 | 0.002 | 0.001 | 0.0026 | 0.0003 | 1252 | 1050 | 848 | 653 | 432 | 309 | 31
0.1512 | 0.467 | 0.201 | 0.019 | 0.022 | 0.047 | 0.022 | 0.02 | 0.019 | 0.034 | 0.003 | 0.006 | 0.003 | 0.0015 | 0.0044 | 0.0003 | 1268 | 1060 | 888 | 636 | 445 | 306 | 29
0.1537 | 0.467 | 0.196 | 0.017 | 0.014 | 0.05 | 0.002 | 0.002 | 0.023 | 0.037 | 0.002 | 0.01 | 0.002 | 0.001 | 0.0032 | 0.0002 | 1227 | 1037 | 868 | 670 | 442 | 302 | 31
0.135 | 0.463 | 0.205 | 0.012 | 0.004 | 0.047 | 0.008 | 0.007 | 0.017 | 0.024 | 0.001 | 0.004 | 0.001 | 0.001 | 0.0038 | 0.0003 | 1227 | 1041 | 871 | 650 | 446 | 285 | 36
0.1657 | 0.485 | 0.208 | 0.021 | 0.0107 | 0.052 | 0.0028 | 0.0025 | 0.018 | 0.037 | 0.0007 | 0.003 | 0.001 | 0.001 | 0.0022 | 0.0002 | 1227 | 1044 | 849 | 650 | 451 | 292 | 31
0.141 | 0.519 | 0.195 | 0.016 | 0.014 | 0.033 | 0.001 | 0.001 | 0.014 | 0.029 | 0.001 | 0.004 | 0.001 | 0.001 | 0.0041 | 0.0001 | 1261 | 1050 | 848 | 628 | 430 | 288 | 29
0.149 | 0.46 | 0.194 | 0.021 | 0.0128 | 0.027 | 0.0032 | 0.0032 | 0.006 | 0.023 | 0.0006 | 0.003 | 0.001 | 0.001 | 0.0023 | 0.0002 | 1220 | 1052 | 898 | 670 | 431 | 302 | 37
0.148 | 0.513 | 0.196 | 0.021 | 0.02 | 0.049 | 0.011 | 0.009 | 0.015 | 0.035 | 0.002 | 0.007 | 0.001 | 0.001 | 0.0035 | 0.0001 | 1256 | 1050 | 855 | 660 | 429 | 291 | 30
0.1514 | 0.519 | 0.221 | 0.019 | 0.009 | 0.036 | 0.019 | 0.018 | 0.014 | 0.022 | 0.003 | 0.006 | 0.002 | 0.001 | 0.0023 | 0.0003 | 1254 | 1040 | 864 | 634 | 467 | 331 | 31
0.138 | 0.504 | 0.193 | 0.015 | 0.016 | 0.045 | 0.004 | 0.003 | 0.014 | 0.031 | 0.002 | 0.002 | 0.001 | 0.001 | 0.0036 | 0.0001 | 1258 | 1060 | 883 | 636 | 431 | 287 | 29
0.139 | 0.45 | 0.206 | 0.019 | 0.013 | 0.037 | 0.005 | 0.003 | 0.012 | 0.024 | 0.002 | 0.007 | 0.001 | 0.001 | 0.0023 | 0.0001 | 1262 | 1060 | 882 | 627 | 443 | 316 | 30
0.148 | 0.509 | 0.237 | 0.015 | 0.014 | 0.034 | 0.005 | 0.003 | 0.011 | 0.023 | 0.001 | 0.003 | 0.001 | 0.001 | 0.0023 | 0.0001 | 1227 | 1052 | 892 | 670 | 436 | 274 | 31
0.1472 | 0.451 | 0.225 | 0.019 | 0.0089 | 0.031 | 0.0254 | 0.0249 | 0.022 | 0.059 | 0.0009 | 0.004 | 0.001 | 0.001 | 0.0033 | 0.0002 | 1227 | 1027 | 864 | 670 | 441 | 280 | 32
0.136 | 0.455 | 0.186 | 0.017 | 0.0075 | 0.038 | 0.0037 | 0.0032 | 0.009 | 0.026 | 0.0008 | 0.004 | 0.001 | 0.001 | 0.0016 | 0.0003 | 1227 | 1065 | 866 | 670 | 428 | 271 | 34
0.1369 | 0.445 | 0.176 | 0.02 | 0.0127 | 0.049 | 0.0059 | 0.0048 | 0.016 | 0.035 | 0.0007 | 0.003 | 0.001 | 0.001 | 0.0018 | 0.0002 | 1215 | 1052 | 881 | 670 | 447 | 296 | 32
0.154 | 0.456 | 0.21 | 0.021 | 0.02 | 0.044 | 0.001 | 0.001 | 0.041 | 0.041 | 0.001 | 0.008 | 0.001 | 0.001 | 0.0025 | 0.0002 | 1262 | 1060 | 886 | 609 | 465 | 326 | 30
0.1522 | 0.441 | 0.205 | 0.013 | 0.017 | 0.052 | 0.004 | 0.003 | 0.02 | 0.028 | 0.002 | 0.005 | 0.002 | 0.001 | 0.0033 | 0.0003 | 1227 | 1032 | 867 | 670 | 445 | 293 | 28
0.1467 | 0.475 | 0.206 | 0.012 | 0.012 | 0.048 | 0.004 | 0.004 | 0.025 | 0.038 | 0.002 | 0.006 | 0.002 | 0.001 | 0.0034 | 0.0003 | 1274 | 1060 | 890 | 600 | 440 | 316 | 32
0.145 | 0.478 | 0.186 | 0.022 | 0.011 | 0.039 | 0.013 | 0.011 | 0.024 | 0.054 | 0.001 | 0.008 | 0.001 | 0.001 | 0.0026 | 0.0001 | 1227 | 1043 | 871 | 650 | 429 | 275 | 29
0.154 | 0.516 | 0.184 | 0.019 | 0.013 | 0.039 | 0.007 | 0.004 | 0.014 | 0.024 | 0.001 | 0.006 | 0.001 | 0.001 | 0.0042 | 0.0001 | 1248 | 1040 | 886 | 633 | 454 | 290 | 32
0.162 | 0.512 | 0.199 | 0.017 | 0.015 | 0.057 | 0.007 | 0.004 | 0.032 | 0.067 | 0.001 | 0.009 | 0.001 | 0.001 | 0.0049 | 0.0001 | 1227 | 1036 | 872 | 670 | 438 | 281 | 32
0.1444 | 0.477 | 0.19 | 0.025 | 0.018 | 0.041 | 0.005 | 0.004 | 0.013 | 0.031 | 0.003 | 0.006 | 0.002 | 0.001 | 0.0022 | 0.0004 | 1253 | 1050 | 868 | 634 | 451 | 306 | 31
0.1503 | 0.481 | 0.192 | 0.016 | 0.0082 | 0.043 | 0.0363 | 0.0354 | 0.011 | 0.03 | 0.0004 | 0.004 | 0.001 | 0.001 | 0.0021 | 0.0002 | 1227 | 1041 | 863 | 650 | 441 | 278 | 35
0.156 | 0.493 | 0.186 | 0.022 | 0.016 | 0.046 | 0.005 | 0.004 | 0.016 | 0.029 | 0.001 | 0.007 | 0.001 | 0.001 | 0.0028 | 0.0001 | 1227 | 1063 | 861 | 650 | 435 | 275 | 32
0.136 | 0.494 | 0.173 | 0.016 | 0.025 | 0.051 | 0.04 | 0.037 | 0.016 | 0.033 | 0.002 | 0.007 | 0.001 | 0.001 | 0.0039 | 0.0001 | 1268 | 1060 | 891 | 633 | 426 | 279 | 33
0.139 | 0.462 | 0.187 | 0.017 | 0.009 | 0.035 | 0.001 | 0.001 | 0.039 | 0.04 | 0.001 | 0.008 | 0.002 | 0.001 | 0.0035 | 0.0002 | 1268 | 1060 | 885 | 632 | 437 | 276 | 33
0.1481 | 0.438 | 0.193 | 0.018 | 0.0079 | 0.018 | 0.0032 | 0.0029 | 0.03 | 0.019 | 0.0004 | 0.003 | 0.001 | 0.001 | 0.0014 | 0.0001 | 1227 | 1052 | 872 | 650 | 432 | 258 | 31
0.1613 | 0.455 | 0.191 | 0.019 | 0.0092 | 0.034 | 0.0017 | 0.0016 | 0.012 | 0.021 | 0.0007 | 0.003 | 0.001 | 0.001 | 0.0023 | 0.0002 | 1215 | 1042 | 875 | 680 | 463 | 279 | 37
0.144 | 0.485 | 0.18 | 0.023 | 0.003 | 0.035 | 0.007 | 0.006 | 0.015 | 0.03 | 0.002 | 0.008 | 0.001 | 0.0016 | 0.0043 | 0.0001 | 1263 | 1060 | 882 | 634 | 457 | 326 | 27
0.1494 | 0.486 | 0.216 | 0.019 | 0.0121 | 0.038 | 0.0005 | 0.0005 | 0.009 | 0.025 | 0.0011 | 0.004 | 0.001 | 0.001 | 0.0026 | 0.0002 | 1215 | 1058 | 895 | 670 | 446 | 289 | 36
0.14 | 0.461 | 0.185 | 0.01 | 0.008 | 0.034 | 0.002 | 0.002 | 0.029 | 0.02 | 0.001 | 0.005 | 0.002 | 0.001 | 0.002 | 0.0001 | 1262 | 1060 | 882 | 636 | 432 | 289 | 33
0.1481 | 0.456 | 0.201 | 0.02 | 0.013 | 0.04 | 0.002 | 0.001 | 0.015 | 0.025 | 0.003 | 0.005 | 0.002 | 0.001 | 0.0028 | 0.0002 | 1254 | 1040 | 884 | 634 | 444 | 313 | 38
0.143 | 0.449 | 0.195 | 0.019 | 0.018 | 0.03 | 0.001 | 0.001 | 0.027 | 0.027 | 0.001 | 0.005 | 0.001 | 0.001 | 0.003 | 0.0002 | 1257 | 1060 | 880 | 614 | 458 | 319 | 31
0.143 | 0.425 | 0.192 | 0.018 | 0.0131 | 0.056 | 0.0032 | 0.0021 | 0.013 | 0.031 | 0.0004 | 0.005 | 0.001 | 0.001 | 0.0027 | 0.0001 | 1215 | 1066 | 885 | 680 | 458 | 314 | 28
0.1438 | 0.451 | 0.208 | 0.015 | 0.015 | 0.038 | 0.005 | 0.004 | 0.019 | 0.02 | 0.002 | 0.006 | 0.002 | 0.001 | 0.0038 | 0.0003 | 1227 | 1063 | 870 | 650 | 436 | 265 | 35
0.1432 | 0.433 | 0.215 | 0.013 | 0.018 | 0.042 | 0.001 | 0.001 | 0.035 | 0.05 | 0.002 | 0.005 | 0.002 | 0.001 | 0.0026 | 0.0001 | 1227 | 1039 | 864 | 670 | 411 | 282 | 30
0.1392 | 0.423 | 0.188 | 0.02 | 0.0104 | 0.059 | 0.0019 | 0.0019 | 0.014 | 0.033 | 0.0004 | 0.005 | 0.001 | 0.001 | 0.0025 | 0.0001 | 1215 | 1043 | 889 | 680 | 457 | 316 | 31
0.1554 | 0.498 | 0.218 | 0.017 | 0.0176 | 0.032 | 0.033 | 0.0326 | 0.008 | 0.024 | 0.0015 | 0.003 | 0.001 | 0.001 | 0.0019 | 0.0002 | 1227 | 1035 | 877 | 670 | 456 | 290 | 35
0.142 | 0.456 | 0.191 | 0.015 | 0.014 | 0.035 | 0.004 | 0.003 | 0.034 | 0.033 | 0.002 | 0.001 | 0.001 | 0.001 | 0.0031 | 0.0001 | 1265 | 1060 | 885 | 633 | 422 | 278 | 31
0.1462 | 0.447 | 0.214 | 0.016 | 0.013 | 0.048 | 0.003 | 0.002 | 0.02 | 0.039 | 0.002 | 0.007 | 0.002 | 0.001 | 0.0027 | 0.0002 | 1256 | 1060 | 886 | 633 | 441 | 300 | 34
0.147 | 0.498 | 0.194 | 0.019 | 0.013 | 0.036 | 0.002 | 0.002 | 0.014 | 0.028 | 0.001 | 0.008 | 0.001 | 0.001 | 0.0025 | 0.0001 | 1237 | 1050 | 865 | 635 | 427 | 272 | 32
0.149 | 0.514 | 0.188 | 0.018 | 0.01 | 0.036 | 0.008 | 0.006 | 0.015 | 0.02 | 0.002 | 0.006 | 0.003 | 0.001 | 0.0055 | 0.0004 | 1227 | 1067 | 875 | 650 | 472 | 309 | 30
0.144 | 0.47 | 0.187 | 0.017 | 0.0077 | 0.033 | 0.0033 | 0.0031 | 0.019 | 0.04 | 0.0006 | 0.006 | 0.001 | 0.001 | 0.0016 | 0.0001 | 1267 | 1080 | 893 | 633 | 434 | 303 | 31
0.149 | 0.451 | 0.184 | 0.018 | 0.015 | 0.03 | 0.003 | 0.003 | 0.016 | 0.024 | 0.001 | 0.004 | 0.002 | 0.001 | 0.0034 | 0.0001 | 1227 | 1039 | 889 | 680 | 437 | 308 | 30
0.1442 | 0.448 | 0.18 | 0.015 | 0.0124 | 0.028 | 0.0034 | 0.0032 | 0.008 | 0.019 | 0.0003 | 0.003 | 0.001 | 0.001 | 0.0021 | 0.0002 | 1227 | 1049 | 866 | 670 | 411 | 277 | 31
0.141 | 0.478 | 0.199 | 0.013 | 0.014 | 0.039 | 0.015 | 0.013 | 0.013 | 0.018 | 0.001 | 0.007 | 0.001 | 0.001 | 0.004 | 0.0001 | 1252 | 1040 | 882 | 632 | 438 | 295 | 31
0.153 | 0.521 | 0.212 | 0.023 | 0.018 | 0.046 | 0.019 | 0.018 | 0.04 | 0.031 | 0.001 | 0.006 | 0.001 | 0.001 | 0.0046 | 0.0001 | 1253 | 1040 | 883 | 633 | 453 | 303 | 30
0.1459 | 0.442 | 0.184 | 0.018 | 0.01 | 0.033 | 0.001 | 0.001 | 0.012 | 0.022 | 0.002 | 0.005 | 0.003 | 0.001 | 0.004 | 0.0004 | 1262 | 1060 | 881 | 633 | 437 | 310 | 33
0.1499 | 0.436 | 0.216 | 0.013 | 0.018 | 0.037 | 0.017 | 0.015 | 0.023 | 0.021 | 0.002 | 0.004 | 0.001 | 0.001 | 0.0035 | 0.0004 | 1254 | 1040 | 851 | 633 | 452 | 312 | 35
0.1486 | 0.419 | 0.165 | 0.016 | 0.0165 | 0.038 | 0.0034 | 0.0024 | 0.011 | 0.027 | 0.0005 | 0.002 | 0.001 | 0.001 | 0.0019 | 0.0002 | 1215 | 1044 | 858 | 650 | 434 | 269 | 28
0.145 | 0.475 | 0.195 | 0.015 | 0.014 | 0.026 | 0.001 | 0.001 | 0.023 | 0.027 | 0.001 | 0.006 | 0.001 | 0.001 | 0.0032 | 0.0001 | 1281 | 1060 | 881 | 635 | 429 | 295 | 34
0.1423 | 0.435 | 0.203 | 0.012 | 0.011 | 0.048 | 0.003 | 0.003 | 0.022 | 0.03 | 0.003 | 0.005 | 0.002 | 0.001 | 0.0028 | 0.0003 | 1263 | 1060 | 884 | 633 | 418 | 308 | 39
0.1481 | 0.451 | 0.208 | 0.013 | 0.0109 | 0.045 | 0.0012 | 0.0011 | 0.011 | 0.022 | 0.0006 | 0.003 | 0.001 | 0.001 | 0.0023 | 0.0002 | 1227 | 1065 | 870 | 650 | 437 | 272 | 31
0.141 | 0.435 | 0.201 | 0.017 | 0.014 | 0.029 | 0.001 | 0.001 | 0.014 | 0.022 | 0.001 | 0.005 | 0.002 | 0.001 | 0.0028 | 0.0003 | 1227 | 1052 | 868 | 680 | 441 | 303 | 30
0.1446 | 0.481 | 0.187 | 0.014 | 0.017 | 0.052 | 0.002 | 0.002 | 0.022 | 0.042 | 0.001 | 0.009 | 0.002 | 0.0012 | 0.0035 | 0.0002 | 1247 | 1050 | 852 | 658 | 432 | 253 | 29
0.1544 | 0.41 | 0.19 | 0.015 | 0.0126 | 0.044 | 0.0398 | 0.0386 | 0.014 | 0.024 | 0.0003 | 0.004 | 0.001 | 0.001 | 0.0017 | 0.0002 | 1217 | 1035 | 875 | 680 | 466 | 311 | 32
0.1533 | 0.44 | 0.187 | 0.021 | 0.0063 | 0.045 | 0.0023 | 0.0022 | 0.01 | 0.021 | 0.0004 | 0.003 | 0.001 | 0.001 | 0.0029 | 0.0002 | 1210 | 1036 | 879 | 670 | 447 | 307 | 35
0.1414 | 0.483 | 0.172 | 0.012 | 0.014 | 0.036 | 0.001 | 0.001 | 0.015 | 0.02 | 0.002 | 0.004 | 0.002 | 0.001 | 0.0039 | 0.0003 | 1227 | 1056 | 874 | 650 | 438 | 275 | 35
0.1429 | 0.444 | 0.202 | 0.016 | 0.016 | 0.036 | 0.01 | 0.009 | 0.014 | 0.025 | 0.003 | 0.004 | 0.003 | 0.001 | 0.0038 | 0.0002 | 1226 | 1027 | 863 | 670 | 444 | 305 | 32
0.15 | 0.449 | 0.196 | 0.017 | 0.01 | 0.033 | 0.011 | 0.01 | 0.015 | 0.037 | 0.001 | 0.009 | 0.001 | 0.001 | 0.0041 | 0.0002 | 1227 | 1046 | 857 | 650 | 448 | 279 | 35
0.146 | 0.502 | 0.216 | 0.016 | 0.016 | 0.026 | 0.003 | 0.002 | 0.02 | 0.017 | 0.001 | 0.005 | 0.001 | 0.001 | 0.0028 | 0.0002 | 1247 | 1050 | 855 | 635 | 407 | 264 | 29
0.1499 | 0.458 | 0.181 | 0.017 | 0.016 | 0.051 | 0.001 | 0.001 | 0.02 | 0.026 | 0.002 | 0.007 | 0.001 | 0.001 | 0.0026 | 0.0003 | 1256 | 1060 | 885 | 633 | 443 | 297 | 29
0.1486 | 0.452 | 0.225 | 0.014 | 0.0073 | 0.048 | 0.0128 | 0.0116 | 0.013 | 0.031 | 0.001 | 0.007 | 0.001 | 0.001 | 0.0024 | 0.0002 | 1227 | 1069 | 865 | 670 | 437 | 283 | 34
0.156 | 0.465 | 0.187 | 0.013 | 0.02 | 0.051 | 0.004 | 0.003 | 0.018 | 0.031 | 0.002 | 0.009 | 0.001 | 0.001 | 0.0029 | 0.0001 | 1227 | 1053 | 868 | 650 | 434 | 286 | 30
0.1452 | 0.526 | 0.19 | 0.023 | 0.0119 | 0.023 | 0.0035 | 0.0032 | 0.01 | 0.032 | 0.0006 | 0.003 | 0.001 | 0.001 | 0.0018 | 0.0002 | 1227 | 1040 | 890 | 670 | 444 | 301 | 37
0.1534 | 0.454 | 0.182 | 0.015 | 0.0092 | 0.033 | 0.0033 | 0.0029 | 0.011 | 0.021 | 0.0005 | 0.003 | 0.001 | 0.001 | 0.0019 | 0.0002 | 1227 | 1054 | 885 | 670 | 441 | 292 | 35
0.162 | 0.467 | 0.183 | 0.019 | 0.0127 | 0.028 | 0.0043 | 0.0039 | 0.007 | 0.021 | 0.001 | 0.001 | 0.001 | 0.001 | 0.0019 | 0.0002 | 1227 | 1047 | 891 | 670 | 443 | 296 | 33
0.1483 | 0.514 | 0.15 | 0.016 | 0.0109 | 0.032 | 0.0021 | 0.0017 | 0.01 | 0.036 | 0.0004 | 0.002 | 0.001 | 0.001 | 0.0016 | 0.0002 | 1227 | 1048 | 869 | 650 | 425 | 272 | 36
0.146 | 0.511 | 0.19 | 0.019 | 0.017 | 0.037 | 0.019 | 0.017 | 0.016 | 0.034 | 0.001 | 0.006 | 0.001 | 0.001 | 0.0025 | 0.0001 | 1263 | 1060 | 881 | 631 | 447 | 320 | 36
0.149 | 0.455 | 0.202 | 0.022 | 0.013 | 0.047 | 0.001 | 0.001 | 0.019 | 0.028 | 0.003 | 0.007 | 0.002 | 0.001 | 0.0027 | 0.0003 | 1270 | 1060 | 879 | 634 | 460 | 344 | 32
0.148 | 0.524 | 0.179 | 0.025 | 0.014 | 0.058 | 0.001 | 0.001 | 0.024 | 0.038 | 0.002 | 0.007 | 0.003 | 0.001 | 0.0047 | 0.0002 | 1227 | 1069 | 855 | 650 | 448 | 292 | 30
0.142 | 0.529 | 0.191 | 0.022 | 0.014 | 0.046 | 0.009 | 0.008 | 0.016 | 0.023 | 0.001 | 0.007 | 0.002 | 0.0017 | 0.003 | 0.0001 | 1255 | 1050 | 857 | 643 | 430 | 283 | 35
0.15 | 0.508 | 0.219 | 0.02 | 0.014 | 0.04 | 0.005 | 0.004 | 0.018 | 0.045 | 0.001 | 0.006 | 0.001 | 0.0011 | 0.0027 | 0.0001 | 1256 | 1050 | 858 | 655 | 425 | 265 | 32
0.1452 | 0.497 | 0.19 | 0.02 | 0.0106 | 0.041 | 0.0019 | 0.0011 | 0.015 | 0.034 | 0.0007 | 0.004 | 0.001 | 0.0015 | 0.0015 | 0.0002 | 1217 | 1061 | 891 | 680 | 452 | 315 | 30
0.151 | 0.483 | 0.194 | 0.015 | 0.014 | 0.031 | 0.01 | 0.008 | 0.013 | 0.02 | 0.001 | 0.005 | 0.001 | 0.001 | 0.0046 | 0.0001 | 1227 | 1052 | 862 | 650 | 452 | 286 | 33
0.1642 | 0.486 | 0.206 | 0.018 | 0.0122 | 0.042 | 0.0071 | 0.0062 | 0.014 | 0.03 | 0.0009 | 0.003 | 0.001 | 0.001 | 0.0014 | 0.0001 | 1227 | 1048 | 848 | 650 | 454 | 275 | 33
0.142 | 0.495 | 0.205 | 0.023 | 0.006 | 0.037 | 0.01 | 0.009 | 0.02 | 0.038 | 0.003 | 0.008 | 0.001 | 0.0015 | 0.0047 | 0.0001 | 1227 | 1046 | 871 | 650 | 458 | 294 | 30
0.159 | 0.478 | 0.22 | 0.014 | 0.014 | 0.043 | 0.002 | 0.001 | 0.034 | 0.032 | 0.001 | 0.007 | 0.001 | 0.001 | 0.003 | 0.0001 | 1256 | 1060 | 886 | 632 | 461 | 325 | 31
0.159 | 0.444 | 0.15 | 0.02 | 0.017 | 0.03 | 0.001 | 0.001 | 0.013 | 0.018 | 0.001 | 0.005 | 0.001 | 0.001 | 0.0036 | 0.0003 | 1253 | 1040 | 880 | 637 | 427 | 283 | 35
0.158 | 0.467 | 0.185 | 0.013 | 0.014 | 0.047 | 0.004 | 0.003 | 0.018 | 0.027 | 0.001 | 0.008 | 0.001 | 0.0015 | 0.0038 | 0.0001 | 1254 | 1040 | 864 | 634 | 431 | 289 | 31
0.1439 | 0.477 | 0.186 | 0.022 | 0.0176 | 0.033 | 0.0042 | 0.0036 | 0.009 | 0.026 | 0.0007 | 0.004 | 0.001 | 0.001 | 0.0018 | 0.0002 | 1188 | 1042 | 885 | 680 | 460 | 341 | 26
0.136 | 0.465 | 0.222 | 0.011 | 0.008 | 0.023 | 0.007 | 0.006 | 0.013 | 0.013 | 0.001 | 0.002 | 0.001 | 0.001 | 0.0051 | 0.0001 | 1276 | 1070 | 884 | 613 | 452 | 311 | 33
0.1694 | 0.455 | 0.181 | 0.018 | 0.009 | 0.035 | 0.007 | 0.007 | 0.015 | 0.018 | 0.001 | 0.003 | 0.002 | 0.001 | 0.0033 | 0.0002 | 1227 | 1035 | 868 | 650 | 447 | 274 | 28
0.144 | 0.434 | 0.19 | 0.015 | 0.014 | 0.035 | 0.002 | 0.002 | 0.015 | 0.019 | 0.001 | 0.003 | 0.001 | 0.001 | 0.0031 | 0.0001 | 1261 | 1060 | 886 | 634 | 444 | 304 | 36
0.1584 | 0.462 | 0.187 | 0.018 | 0.0079 | 0.046 | 0.007 | 0.0043 | 0.01 | 0.025 | 0.0007 | 0.005 | 0.001 | 0.001 | 0.002 | 0.0002 | 1227 | 1054 | 860 | 650 | 443 | 279 | 30
0.141 | 0.458 | 0.195 | 0.013 | 0.013 | 0.037 | 0.004 | 0.003 | 0.012 | 0.019 | 0.001 | 0.005 | 0.001 | 0.001 | 0.0028 | 0.0001 | 1227 | 1031 | 873 | 670 | 418 | 259 | 35
0.148 | 0.461 | 0.196 | 0.017 | 0.018 | 0.033 | 0.024 | 0.02 | 0.017 | 0.021 | 0.002 | 0.001 | 0.001 | 0.0018 | 0.0041 | 0.0001 | 1250 | 1040 | 861 | 642 | 444 | 317 | 31
0.146 | 0.495 | 0.194 | 0.014 | 0.0143 | 0.021 | 0.0096 | 0.0085 | 0.011 | 0.024 | 0.001 | 0.002 | 0.001 | 0.002 | 0.0026 | 0.0002 | 1227 | 1047 | 887 | 670 | 424 | 271 | 30
0.159 | 0.443 | 0.182 | 0.016 | 0.019 | 0.025 | 0.002 | 0.001 | 0.042 | 0.028 | 0.001 | 0.007 | 0.002 | 0.001 | 0.003 | 0.0001 | 1246 | 1040 | 846 | 654 | 431 | 285 | 32
0.14 | 0.485 | 0.214 | 0.015 | 0.006 | 0.054 | 0.017 | 0.015 | 0.018 | 0.022 | 0.001 | 0.005 | 0.001 | 0.001 | 0.0048 | 0.0001 | 1227 | 1041 | 871 | 670 | 456 | 314 | 28
0.152 | 0.476 | 0.206 | 0.016 | 0.011 | 0.033 | 0.003 | 0.002 | 0.013 | 0.018 | 0.001 | 0.003 | 0.002 | 0.001 | 0.0034 | 0.0002 | 1261 | 1060 | 879 | 635 | 481 | 354 | 29
0.141 | 0.449 | 0.195 | 0.016 | 0.014 | 0.056 | 0.005 | 0.003 | 0.02 | 0.036 | 0.001 | 0.008 | 0.001 | 0.0018 | 0.0039 | 0.0001 | 1254 | 1050 | 864 | 654 | 415 | 253 | 40
0.1747 | 0.491 | 0.189 | 0.015 | 0.007 | 0.033 | 0.0015 | 0.0013 | 0.007 | 0.02 | 0.0009 | 0.002 | 0.001 | 0.001 | 0.002 | 0.0002 | 1227 | 1061 | 857 | 650 | 468 | 304 | 34
0.1545 | 0.463 | 0.207 | 0.021 | 0.014 | 0.036 | 0.001 | 0.001 | 0.019 | 0.031 | 0.002 | 0.006 | 0.002 | 0.001 | 0.0026 | 0.0004 | 1257 | 1060 | 885 | 635 | 438 | 287 | 35
0.1419 | 0.471 | 0.176 | 0.016 | 0.0111 | 0.036 | 0.0015 | 0.0015 | 0.009 | 0.025 | 0.0005 | 0.002 | 0.001 | 0.001 | 0.002 | 0.0002 | 1227 | 1047 | 885 | 670 | 464 | 302 | 34
0.1449 | 0.474 | 0.218 | 0.019 | 0.016 | 0.046 | 0.001 | 0.001 | 0.014 | 0.026 | 0.001 | 0.005 | 0.002 | 0.0014 | 0.0023 | 0.0001 | 1264 | 1050 | 868 | 654 | 429 | 281 | 29
0.1637 | 0.454 | 0.195 | 0.015 | 0.016 | 0.041 | 0.002 | 0.001 | 0.02 | 0.027 | 0.003 | 0.006 | 0.002 | 0.001 | 0.0036 | 0.0001 | 1257 | 1060 | 886 | 634 | 458 | 324 | 32
0.1442 | 0.478 | 0.195 | 0.02 | 0.013 | 0.034 | 0.002 | 0.002 | 0.014 | 0.021 | 0.002 | 0.006 | 0.003 | 0.001 | 0.0032 | 0.0002 | 1227 | 1069 | 879 | 650 | 433 | 272 | 33
0.1611 | 0.484 | 0.202 | 0.018 | 0.0147 | 0.028 | 0.0036 | 0.0026 | 0.008 | 0.023 | 0.0007 | 0.002 | 0.001 | 0.001 | 0.0027 | 0.0002 | 1227 | 1037 | 856 | 670 | 440 | 280 | 34
0.1393 | 0.471 | 0.209 | 0.023 | 0.018 | 0.036 | 0.003 | 0.003 | 0.023 | 0.041 | 0.003 | 0.005 | 0.002 | 0.001 | 0.0034 | 0.0002 | 1252 | 1050 | 858 | 644 | 456 | 316 | 30
0.1479 | 0.464 | 0.225 | 0.018 | 0.01 | 0.039 | 0.0135 | 0.0123 | 0.013 | 0.023 | 0.0015 | 0.005 | 0.001 | 0.001 | 0.0035 | 0.0002 | 1227 | 1051 | 878 | 670 | 430 | 287 | 34
0.1559 | 0.516 | 0.217 | 0.021 | 0.012 | 0.051 | 0.006 | 0.006 | 0.022 | 0.03 | 0.001 | 0.006 | 0.003 | 0.0016 | 0.0034 | 0.0002 | 1283 | 1080 | 899 | 635 | 461 | 320 | 32
0.138 | 0.434 | 0.227 | 0.015 | 0.014 | 0.033 | 0.003 | 0.002 | 0.015 | 0.032 | 0.002 | 0.001 | 0.001 | 0.001 | 0.0027 | 0.0001 | 1260 | 1040 | 879 | 640 | 462 | 303 | 32
0.147 | 0.513 | 0.215 | 0.017 | 0.014 | 0.032 | 0.001 | 0.001 | 0.013 | 0.04 | 0.001 | 0.009 | 0.001 | 0.001 | 0.003 | 0.0001 | 1267 | 1060 | 881 | 634 | 439 | 291 | 33
0.146 | 0.457 | 0.193 | 0.019 | 0.017 | 0.033 | 0.001 | 0.001 | 0.021 | 0.026 | 0.001 | 0.005 | 0.003 | 0.001 | 0.0033 | 0.0003 | 1252 | 1050 | 850 | 657 | 436 | 275 | 26
0.1405 | 0.455 | 0.179 | 0.017 | 0.012 | 0.052 | 0.005 | 0.004 | 0.021 | 0.032 | 0.001 | 0.007 | 0.003 | 0.002 | 0.0034 | 0.0003 | 1242 | 1040 | 854 | 640 | 422 | 283 | 34
0.151 | 0.451 | 0.201 | 0.013 | 0.02 | 0.039 | 0.002 | 0.002 | 0.031 | 0.018 | 0.001 | 0.006 | 0.001 | 0.002 | 0.0045 | 0.0003 | 1215 | 1045 | 864 | 680 | 442 | 310 | 28
0.15 | 0.513 | 0.19 | 0.022 | 0.019 | 0.043 | 0.01 | 0.008 | 0.014 | 0.024 | 0.001 | 0.009 | 0.001 | 0.001 | 0.0029 | 0.0001 | 1246 | 1040 | 881 | 635 | 460 | 320 | 33
0.145 | 0.42 | 0.206 | 0.017 | 0.0185 | 0.044 | 0.0022 | 0.0022 | 0.015 | 0.036 | 0.0002 | 0.005 | 0.001 | 0.001 | 0.002 | 0.0002 | 1257 | 1060 | 900 | 631 | 440 | 299 | 31
0.1483 | 0.467 | 0.183 | 0.018 | 0.0122 | 0.034 | 0.0021 | 0.002 | 0.009 | 0.027 | 0.0008 | 0.005 | 0.001 | 0.001 | 0.0014 | 0.0002 | 1215 | 1063 | 895 | 670 | 442 | 303 | 29
0.152 | 0.481 | 0.218 | 0.014 | 0.016 | 0.05 | 0.01 | 0.006 | 0.015 | 0.021 | 0.003 | 0.006 | 0.001 | 0.001 | 0.0028 | 0.0001 | 1262 | 1060 | 884 | 609 | 427 | 287 | 34
0.1485 | 0.434 | 0.172 | 0.019 | 0.017 | 0.036 | 0.002 | 0.001 | 0.025 | 0.032 | 0.001 | 0.006 | 0.002 | 0.0013 | 0.0027 | 0.0001 | 1254 | 1040 | 883 | 638 | 446 | 288 | 34
0.1497 | 0.463 | 0.203 | 0.014 | 0.015 | 0.06 | 0.004 | 0.003 | 0.022 | 0.035 | 0.002 | 0.006 | 0.002 | 0.001 | 0.0042 | 0.0002 | 1262 | 1060 | 887 | 634 | 456 | 333 | 37
0.1595 | 0.462 | 0.161 | 0.017 | 0.014 | 0.043 | 0.001 | 0.001 | 0.02 | 0.041 | 0.002 | 0.006 | 0.002 | 0.001 | 0.0032 | 0.0003 | 1227 | 1051 | 877 | 650 | 445 | 292 | 31
0.166 | 0.471 | 0.214 | 0.017 | 0.012 | 0.047 | 0.003 | 0.003 | 0.029 | 0.055 | 0.001 | 0.007 | 0.001 | 0.0014 | 0.0021 | 0.0001 | 1227 | 1052 | 902 | 670 | 427 | 291 | 33
0.138 | 0.513 | 0.193 | 0.018 | 0.011 | 0.043 | 0.006 | 0.004 | 0.014 | 0.025 | 0.002 | 0.007 | 0.001 | 0.0012 | 0.0035 | 0.0001 | 1262 | 1060 | 883 | 611 | 439 | 293 | 30
0.147 | 0.516 | 0.221 | 0.02 | 0.016 | 0.04 | 0.014 | 0.01 | 0.023 | 0.045 | 0.001 | 0.008 | 0.001 | 0.0012 | 0.0033 | 0.0001 | 1267 | 1050 | 866 | 655 | 435 | 293 | 30
0.1365 | 0.478 | 0.174 | 0.018 | 0.0085 | 0.035 | 0.0018 | 0.0018 | 0.007 | 0.032 | 0.0008 | 0.003 | 0.001 | 0.001 | 0.0021 | 0.0002 | 1263 | 1060 | 894 | 613 | 425 | 281 | 37
0.1489 | 0.488 | 0.198 | 0.017 | 0.0087 | 0.028 | 0.0028 | 0.0026 | 0.009 | 0.028 | 0.0006 | 0.003 | 0.001 | 0.001 | 0.0017 | 0.0002 | 1215 | 1033 | 899 | 680 | 441 | 293 | 41
0.149 | 0.432 | 0.181 | 0.013 | 0.0096 | 0.042 | 0.0091 | 0.0083 | 0.01 | 0.024 | 0.0007 | 0.004 | 0.001 | 0.001 | 0.0034 | 0.0002 | 1248 | 1060 | 884 | 634 | 462 | 327 | 27
0.156 | 0.511 | 0.194 | 0.025 | 0.016 | 0.045 | 0.005 | 0.003 | 0.022 | 0.041 | 0.002 | 0.009 | 0.001 | 0.0021 | 0.003 | 0.0001 | 1263 | 1060 | 884 | 608 | 436 | 291 | 32
0.153 | 0.515 | 0.189 | 0.023 | 0.019 | 0.037 | 0.034 | 0.03 | 0.024 | 0.037 | 0.001 | 0.007 | 0.001 | 0.0013 | 0.0055 | 0.0001 | 1259 | 1060 | 887 | 633 | 457 | 315 | 30
0.143 | 0.496 | 0.198 | 0.014 | 0.017 | 0.027 | 0.004 | 0.004 | 0.011 | 0.02 | 0.002 | 0.001 | 0.001 | 0.001 | 0.0022 | 0.0001 | 1260 | 1060 | 884 | 635 | 437 | 298 | 33
0.1525 | 0.472 | 0.196 | 0.013 | 0.013 | 0.052 | 0.002 | 0.002 | 0.026 | 0.036 | 0.003 | 0.007 | 0.002 | 0.001 | 0.0021 | 0.0003 | 1264 | 1060 | 874 | 632 | 428 | 287 | 36
0.152 | 0.427 | 0.21 | 0.019 | 0.015 | 0.042 | 0.002 | 0.002 | 0.022 | 0.019 | 0.001 | 0.005 | 0.002 | 0.001 | 0.0031 | 0.0001 | 1258 | 1060 | 884 | 605 | 452 | 310 | 28
0.17 | 0.464 | 0.182 | 0.019 | 0.012 | 0.035 | 0.003 | 0.002 | 0.015 | 0.031 | 0.001 | 0.003 | 0.001 | 0.001 | 0.0034 | 0.0001 | 1265 | 1060 | 882 | 635 | 464 | 323 | 29
0.1401 | 0.49 | 0.182 | 0.015 | 0.0059 | 0.031 | 0.0039 | 0.0033 | 0.009 | 0.039 | 0.0008 | 0.01 | 0.001 | 0.001 | 0.0023 | 0.0002 | 1225 | 1028 | 855 | 670 | 448 | 294 | 37
0.1499 | 0.434 | 0.207 | 0.017 | 0.014 | 0.051 | 0.001 | 0.001 | 0.028 | 0.062 | 0.003 | 0.007 | 0.002 | 0.001 | 0.0043 | 0.0002 | 1227 | 1039 | 874 | 670 | 430 | 265 | 35
0.152 | 0.481 | 0.218 | 0.014 | 0.016 | 0.05 | 0.01 | 0.006 | 0.015 | 0.021 | 0.003 | 0.006 | 0.001 | 0.001 | 0.0028 | 0.0001 | 1258 | 1060 | 885 | 607 | 443 | 305 | 36
0.146 | 0.486 | 0.234 | 0.018 | 0.015 | 0.05 | 0.004 | 0.003 | 0.018 | 0.029 | 0.001 | 0.008 | 0.001 | 0.001 | 0.0024 | 0.0001 | 1227 | 1050 | 881 | 670 | 440 | 290 | 31
0.1439 | 0.467 | 0.194 | 0.022 | 0.0122 | 0.029 | 0.0077 | 0.0064 | 0.014 | 0.039 | 0.0007 | 0.003 | 0.001 | 0.001 | 0.0032 | 0.0002 | 1215 | 1037 | 856 | 680 | 435 | 299 | 31
0.149 | 0.459 | 0.212 | 0.016 | 0.016 | 0.038 | 0.008 | 0.004 | 0.015 | 0.026 | 0.001 | 0.007 | 0.001 | 0.001 | 0.0027 | 0.0001 | 1227 | 1033 | 861 | 650 | 430 | 274 | 32
0.1388 | 0.454 | 0.205 | 0.017 | 0.014 | 0.036 | 0.002 | 0.002 | 0.019 | 0.022 | 0.003 | 0.006 | 0.002 | 0.001 | 0.0034 | 0.0002 | 1227 | 1046 | 865 | 670 | 429 | 288 | 34
0.147 | 0.476 | 0.17 | 0.018 | 0.016 | 0.046 | 0.003 | 0.003 | 0.02 | 0.02 | 0.001 | 0.007 | 0.003 | 0.0016 | 0.0026 | 0.0001 | 1256 | 1060 | 879 | 611 | 410 | 274 | 32
0.152 | 0.44 | 0.198 | 0.014 | 0.012 | 0.037 | 0.001 | 0.001 | 0.015 | 0.024 | 0.001 | 0.003 | 0.001 | 0.001 | 0.0057 | 0.0003 | 1227 | 1047 | 875 | 650 | 442 | 274 | 29
0.1412 | 0.405 | 0.18 | 0.023 | 0.022 | 0.047 | 0.002 | 0.002 | 0.019 | 0.028 | 0.001 | 0.005 | 0.003 | 0.0013 | 0.0023 | 0.0001 | 1264 | 1060 | 888 | 606 | 420 | 283 | 36
0.1534 | 0.464 | 0.195 | 0.015 | 0.019 | 0.051 | 0.001 | 0.001 | 0.027 | 0.045 | 0.002 | 0.006 | 0.002 | 0.001 | 0.0032 | 0.0001 | 1227 | 1032 | 872 | 670 | 432 | 275 | 38
0.137 | 0.446 | 0.201 | 0.015 | 0.009 | 0.044 | 0.01 | 0.008 | 0.014 | 0.066 | 0.001 | 0.005 | 0.001 | 0.001 | 0.0038 | 0.0001 | 1263 | 1050 | 864 | 630 | 441 | 313 | 32
0.167 | 0.472 | 0.163 | 0.013 | 0.009 | 0.026 | 0.002 | 0.002 | 0.011 | 0.016 | 0.001 | 0.005 | 0.002 | 0.001 | 0.003 | 0.0003 | 1227 | 1060 | 870 | 650 | 433 | 282 | 31
0.1396 | 0.48 | 0.173 | 0.018 | 0.0115 | 0.022 | 0.0017 | 0.0009 | 0.008 | 0.02 | 0.0005 | 0.002 | 0.001 | 0.0015 | 0.0018 | 0.0002 | 1227 | 1075 | 853 | 650 | 431 | 275 | 30
0.1553 | 0.451 | 0.179 | 0.019 | 0.0071 | 0.025 | 0.0023 | 0.002 | 0.009 | 0.021 | 0.001 | 0.002 | 0.001 | 0.001 | 0.0012 | 0.0002 | 1280 | 1080 | 888 | 632 | 447 | 301 | 32
0.1648 | 0.421 | 0.183 | 0.015 | 0.014 | 0.05 | 0.001 | 0.001 | 0.019 | 0.024 | 0.002 | 0.005 | 0.002 | 0.001 | 0.0029 | 0.0001 | 1255 | 1050 | 857 | 634 | 438 | 299 | 31
0.1533 | 0.468 | 0.203 | 0.015 | 0.015 | 0.029 | 0.002 | 0.001 | 0.016 | 0.027 | 0.002 | 0.004 | 0.002 | 0.001 | 0.0035 | 0.0002 | 1227 | 1028 | 843 | 670 | 437 | 275 | 32
0.1579 | 0.489 | 0.167 | 0.019 | 0.009 | 0.035 | 0.001 | 0.001 | 0.013 | 0.029 | 0.002 | 0.005 | 0.002 | 0.001 | 0.0027 | 0.0003 | 1227 | 1055 | 859 | 650 | 440 | 273 | 32
0.1395 | 0.478 | 0.222 | 0.02 | 0.019 | 0.045 | 0.037 | 0.034 | 0.015 | 0.027 | 0.001 | 0.005 | 0.003 | 0.001 | 0.004 | 0.0001 | 1271 | 1060 | 886 | 637 | 433 | 295 | 28
0.1493 | 0.452 | 0.185 | 0.017 | 0.024 | 0.049 | 0.004 | 0.004 | 0.02 | 0.028 | 0.001 | 0.005 | 0.002 | 0.0015 | 0.003 | 0.0001 | 1243 | 1040 | 864 | 636 | 415 | 277 | 32
0.143 | 0.485 | 0.195 | 0.016 | 0.015 | 0.045 | 0.026 | 0.024 | 0.014 | 0.025 | 0.002 | 0.008 | 0.001 | 0.001 | 0.0034 | 0.0001 | 1258 | 1040 | 879 | 633 | 446 | 309 | 29
0.1507 | 0.463 | 0.192 | 0.019 | 0.016 | 0.046 | 0.001 | 0.001 | 0.02 | 0.035 | 0.001 | 0.006 | 0.002 | 0.0011 | 0.0025 | 0.0002 | 1227 | 1040 | 885 | 670 | 439 | 319 | 32
0.1507 | 0.437 | 0.175 | 0.022 | 0.0111 | 0.047 | 0.0025 | 0.0018 | 0.01 | 0.029 | 0.0001 | 0.004 | 0.001 | 0.001 | 0.0021 | 0.0002 | 1227 | 1037 | 883 | 670 | 449 | 307 | 32
0.159 | 0.434 | 0.167 | 0.02 | 0.014 | 0.033 | 0.004 | 0.004 | 0.03 | 0.029 | 0.001 | 0.002 | 0.001 | 0.001 | 0.0021 | 0.0001 | 1268 | 1060 | 883 | 634 | 443 | 290 | 33
0.151 | 0.476 | 0.208 | 0.021 | 0.014 | 0.035 | 0.006 | 0.004 | 0.012 | 0.026 | 0.001 | 0.007 | 0.001 | 0.001 | 0.0028 | 0.0001 | 1227 | 1048 | 854 | 650 | 453 | 281 | 31
0.1486 | 0.46 | 0.203 | 0.024 | 0.009 | 0.029 | 0.011 | 0.01 | 0.011 | 0.021 | 0.002 | 0.005 | 0.002 | 0.0016 | 0.0028 | 0.0001 | 1263 | 1060 | 875 | 616 | 437 | 304 | 32
0.1497 | 0.463 | 0.203 | 0.014 | 0.015 | 0.06 | 0.004 | 0.003 | 0.022 | 0.035 | 0.002 | 0.006 | 0.002 | 0.001 | 0.0042 | 0.0002 | 1241 | 1040 | 861 | 652 | 436 | 286 | 27
0.1574 | 0.444 | 0.168 | 0.014 | 0.012 | 0.035 | 0.001 | 0.001 | 0.02 | 0.032 | 0.003 | 0.004 | 0.002 | 0.001 | 0.0024 | 0.0002 | 1227 | 1050 | 877 | 670 | 429 | 273 | 29
0.1534 | 0.464 | 0.195 | 0.015 | 0.019 | 0.051 | 0.001 | 0.001 | 0.027 | 0.045 | 0.002 | 0.006 | 0.002 | 0.001 | 0.0032 | 0.0001 | 1227 | 1024 | 871 | 670 | 435 | 282 | 31
0.1518 | 0.46 | 0.182 | 0.016 | 0.014 | 0.045 | 0.002 | 0.001 | 0.021 | 0.032 | 0.002 | 0.004 | 0.002 | 0.001 | 0.0045 | 0.0004 | 1227 | 1064 | 874 | 670 | 434 | 274 | 35
0.162 | 0.476 | 0.173 | 0.015 | 0.015 | 0.046 | 0.003 | 0.003 | 0.015 | 0.03 | 0.001 | 0.001 | 0.001 | 0.001 | 0.0027 | 0.0001 | 1262 | 1060 | 880 | 633 | 441 | 303 | 33
0.156 | 0.459 | 0.196 | 0.02 | 0.014 | 0.048 | 0.006 | 0.003 | 0.025 | 0.056 | 0.001 | 0.009 | 0.001 | 0.001 | 0.0045 | 0.0001 | 1275 | 1060 | 890 | 635 | 457 | 307 | 33
0.143 | 0.507 | 0.185 | 0.015 | 0.017 | 0.037 | 0.001 | 0.001 | 0.016 | 0.027 | 0.002 | 0.007 | 0.001 | 0.0019 | 0.0026 | 0.0001 | 1242 | 1040 | 859 | 636 | 437 | 307 | 31
0.1569 | 0.462 | 0.213 | 0.021 | 0.017 | 0.059 | 0.006 | 0.005 | 0.021 | 0.042 | 0.003 | 0.004 | 0.002 | 0.001 | 0.0032 | 0.0003 | 1269 | 1060 | 881 | 635 | 478 | 356 | 30
0.154 | 0.464 | 0.23 | 0.013 | 0.014 | 0.033 | 0.009 | 0.005 | 0.013 | 0.022 | 0.001 | 0.006 | 0.001 | 0.001 | 0.0054 | 0.0001 | 1227 | 1055 | 844 | 650 | 457 | 291 | 30
0.144 | 0.457 | 0.212 | 0.019 | 0.016 | 0.054 | 0.001 | 0.001 | 0.03 | 0.071 | 0.003 | 0.007 | 0.002 | 0.001 | 0.0045 | 0.0002 | 1227 | 1032 | 889 | 670 | 451 | 299 | 31
0.1553 | 0.447 | 0.205 | 0.016 | 0.014 | 0.063 | 0.004 | 0.003 | 0.023 | 0.036 | 0.002 | 0.007 | 0.003 | 0.0017 | 0.0035 | 0.0003 | 1227 | 1051 | 899 | 670 | 463 | 311 | 31
0.151 | 0.467 | 0.224 | 0.015 | 0.015 | 0.042 | 0.006 | 0.004 | 0.015 | 0.032 | 0.002 | 0.007 | 0.001 | 0.0015 | 0.0038 | 0.0001 | 1227 | 1041 | 857 | 670 | 436 | 299 | 36
0.148 | 0.493 | 0.227 | 0.016 | 0.015 | 0.041 | 0.029 | 0.028 | 0.014 | 0.023 | 0.001 | 0.005 | 0.001 | 0.001 | 0.005 | 0.0001 | 1259 | 1060 | 879 | 609 | 475 | 348 | 31
0.136 | 0.5 | 0.201 | 0.02 | 0.014 | 0.033 | 0.007 | 0.005 | 0.012 | 0.026 | 0.002 | 0.007 | 0.001 | 0.0016 | 0.0025 | 0.0001 | 1268 | 1060 | 886 | 636 | 437 | 310 | 32
0.1435 | 0.445 | 0.172 | 0.02 | 0.0131 | 0.058 | 0.0019 | 0.0017 | 0.014 | 0.034 | 0.0006 | 0.005 | 0.001 | 0.001 | 0.0024 | 0.0002 | 1227 | 1040 | 891 | 670 | 440 | 304 | 39
0.141 | 0.491 | 0.212 | 0.016 | 0.004 | 0.051 | 0.003 | 0.003 | 0.017 | 0.047 | 0.001 | 0.011 | 0.001 | 0.001 | 0.0052 | 0.0001 | 1227 | 1037 | 842 | 650 | 444 | 302 | 29
0.1519 | 0.509 | 0.192 | 0.018 | 0.0129 | 0.035 | 0.0024 | 0.002 | 0.011 | 0.03 | 0.0008 | 0.005 | 0.001 | 0.001 | 0.0016 | 0.0002 | 1227 | 1049 | 895 | 670 | 439 | 289 | 28
0.1439 | 0.44 | 0.205 | 0.015 | 0.024 | 0.031 | 0.001 | 0.001 | 0.016 | 0.026 | 0.003 | 0.004 | 0.002 | 0.001 | 0.0028 | 0.0003 | 1261 | 1060 | 887 | 635 | 416 | 275 | 33
0.15 | 0.441 | 0.174 | 0.017 | 0.013 | 0.021 | 0.003 | 0.001 | 0.011 | 0.021 | 0.001 | 0.006 | 0.001 | 0.001 | 0.0027 | 0.0001 | 1277 | 1060 | 888 | 635 | 424 | 295 | 33
0.1422 | 0.467 | 0.179 | 0.019 | 0.023 | 0.06 | 0.022 | 0.02 | 0.02 | 0.03 | 0.001 | 0.006 | 0.002 | 0.001 | 0.0038 | 0.0001 | 1241 | 1050 | 874 | 655 | 418 | 270 | 38
0.154 | 0.448 | 0.203 | 0.017 | 0.013 | 0.031 | 0.001 | 0.001 | 0.015 | 0.019 | 0.001 | 0.004 | 0.001 | 0.001 | 0.0035 | 0.0001 | 1269 | 1060 | 885 | 633 | 471 | 335 | 26
0.1545 | 0.474 | 0.182 | 0.015 | 0.0057 | 0.045 | 0.0044 | 0.0035 | 0.01 | 0.026 | 0.0005 | 0.002 | 0.001 | 0.001 | 0.0018 | 0.0002 | 1227 | 1052 | 869 | 650 | 458 | 278 | 30
0.1456 | 0.47 | 0.205 | 0.02 | 0.0097 | 0.028 | 0.0031 | 0.0023 | 0.018 | 0.039 | 0.0006 | 0.003 | 0.001 | 0.001 | 0.0025 | 0.0002 | 1205 | 1063 | 865 | 680 | 417 | 262 | 39
0.1575 | 0.461 | 0.203 | 0.017 | 0.016 | 0.035 | 0.003 | 0.003 | 0.013 | 0.022 | 0.001 | 0.006 | 0.002 | 0.001 | 0.0034 | 0.0001 | 1254 | 1040 | 864 | 656 | 431 | 281 | 32
0.151 | 0.445 | 0.184 | 0.012 | 0.012 | 0.039 | 0.001 | 0.001 | 0.015 | 0.011 | 0.001 | 0.005 | 0.001 | 0.003 | 0.0052 | 0.0003 | 1215 | 1031 | 862 | 680 | 492 | 357 | 32
0.1647 | 0.465 | 0.173 | 0.02 | 0.0143 | 0.044 | 0.0024 | 0.0022 | 0.013 | 0.034 | 0.0005 | 0.003 | 0.001 | 0.001 | 0.0026 | 0.0002 | 1227 | 1046 | 860 | 650 | 447 | 273 | 30
0.1394 | 0.44 | 0.181 | 0.012 | 0.004 | 0.027 | 0.0022 | 0.0021 | 0.008 | 0.023 | 0.0009 | 0.005 | 0.001 | 0.001 | 0.0021 | 0.0002 | 1227 | 1041 | 885 | 670 | 415 | 270 | 34
0.1486 | 0.479 | 0.202 | 0.017 | 0.0051 | 0.048 | 0.0019 | 0.0016 | 0.016 | 0.022 | 0.0009 | 0.004 | 0.001 | 0.001 | 0.0017 | 0.0002 | 1227 | 1050 | 854 | 670 | 426 | 274 | 40
0.1541 | 0.451 | 0.227 | 0.018 | 0.017 | 0.049 | 0.002 | 0.002 | 0.03 | 0.062 | 0.003 | 0.006 | 0.002 | 0.001 | 0.0028 | 0.0002 | 1265 | 1060 | 886 | 604 | 428 | 286 | 30
0.143 | 0.513 | 0.201 | 0.02 | 0.0126 | 0.046 | 0.0089 | 0.0078 | 0.015 | 0.038 | 0.0008 | 0.009 | 0.001 | 0.001 | 0.0021 | 0.0002 | 1227 | 1038 | 884 | 670 | 442 | 292 | 33
0.1653 | 0.451 | 0.169 | 0.014 | 0.007 | 0.042 | 0.0019 | 0.0019 | 0.013 | 0.022 | 0.0003 | 0.003 | 0.001 | 0.001 | 0.0017 | 0.0002 | 1215 | 1060 | 882 | 670 | 445 | 291 | 39
0.1684 | 0.465 | 0.196 | 0.019 | 0.016 | 0.038 | 0.004 | 0.003 | 0.015 | 0.024 | 0.001 | 0.005 | 0.002 | 0.0011 | 0.0024 | 0.0001 | 1258 | 1050 | 858 | 656 | 423 | 280 | 32
0.1648 | 0.421 | 0.183 | 0.015 | 0.014 | 0.05 | 0.001 | 0.001 | 0.019 | 0.024 | 0.002 | 0.005 | 0.002 | 0.001 | 0.0029 | 0.0001 | 1266 | 1050 | 862 | 628 | 456 | 365 | 29
0.144 | 0.463 | 0.17 | 0.017 | 0.015 | 0.039 | 0.002 | 0.001 | 0.015 | 0.038 | 0.002 | 0.008 | 0.001 | 0.001 | 0.0031 | 0.0001 | 1227 | 1039 | 845 | 670 | 436 | 286 | 33
0.1674 | 0.425 | 0.171 | 0.013 | 0.02 | 0.053 | 0.002 | 0.002 | 0.022 | 0.029 | 0.001 | 0.006 | 0.002 | 0.001 | 0.003 | 0.0001 | 1267 | 1050 | 859 | 650 | 410 | 263 | 32
0.141 | 0.481 | 0.203 | 0.013 | 0.019 | 0.053 | 0.012 | 0.011 | 0.023 | 0.045 | 0.002 | 0.008 | 0.001 | 0.0017 | 0.0037 | 0.0001 | 1227 | 1045 | 857 | 650 | 456 | 310 | 29
0.1495 | 0.445 | 0.207 | 0.012 | 0.015 | 0.055 | 0.015 | 0.014 | 0.022 | 0.03 | 0.001 | 0.006 | 0.002 | 0.0011 | 0.0028 | 0.0002 | 1260 | 1040 | 881 | 638 | 431 | 292 | 31
0.1632 | 0.486 | 0.206 | 0.019 | 0.013 | 0.043 | 0.002 | 0.002 | 0.02 | 0.028 | 0.002 | 0.006 | 0.003 | 0.001 | 0.004 | 0.0003 | 1263 | 1060 | 888 | 633 | 453 | 318 | 36
0.144 | 0.48 | 0.18 | 0.022 | 0.015 | 0.043 | 0.005 | 0.003 | 0.015 | 0.033 | 0.001 | 0.007 | 0.001 | 0.002 | 0.0023 | 0.0001 | 1259 | 1040 | 874 | 635 | 441 | 300 | 32
0.1545 | 0.463 | 0.207 | 0.021 | 0.014 | 0.036 | 0.001 | 0.001 | 0.019 | 0.031 | 0.002 | 0.006 | 0.002 | 0.001 | 0.0026 | 0.0004 | 1268 | 1060 | 887 | 597 | 464 | 326 | 33
0.156 | 0.492 | 0.192 | 0.017 | 0.0089 | 0.041 | 0.0046 | 0.0034 | 0.013 | 0.037 | 0.0003 | 0.003 | 0.001 | 0.001 | 0.0022 | 0.0002 | 1212 | 1043 | 876 | 670 | 434 | 268 | 35
0.151 | 0.506 | 0.195 | 0.015 | 0.015 | 0.046 | 0.004 | 0.003 | 0.015 | 0.035 | 0.001 | 0.005 | 0.001 | 0.001 | 0.0022 | 0.0001 | 1248 | 1040 | 864 | 633 | 428 | 282 | 31
0.1694 | 0.411 | 0.153 | 0.016 | 0.015 | 0.037 | 0.001 | 0.001 | 0.02 | 0.034 | 0.003 | 0.004 | 0.002 | 0.001 | 0.004 | 0.0002 | 1252 | 1050 | 866 | 634 | 436 | 292 | 31
0.148 | 0.472 | 0.195 | 0.014 | 0.0099 | 0.043 | 0.0008 | 0.0007 | 0.019 | 0.032 | 0.0008 | 0.004 | 0.001 | 0.001 | 0.0017 | 0.0002 | 1215 | 1034 | 894 | 680 | 441 | 299 | 31
0.149 | 0.471 | 0.177 | 0.014 | 0.013 | 0.042 | 0.003 | 0.003 | 0.021 | 0.044 | 0.001 | 0.006 | 0.001 | 0.0011 | 0.0028 | 0.0001 | 1227 | 1036 | 871 | 670 | 433 | 286 | 33
0.1449 | 0.447 | 0.176 | 0.02 | 0.019 | 0.06 | 0.002 | 0.002 | 0.021 | 0.036 | 0.001 | 0.006 | 0.003 | 0.001 | 0.0028 | 0.0001 | 1227 | 1054 | 872 | 650 | 442 | 291 | 29
0.1687 | 0.444 | 0.157 | 0.02 | 0.0064 | 0.042 | 0.0017 | 0.0017 | 0.013 | 0.03 | 0.0005 | 0.004 | 0.001 | 0.001 | 0.0016 | 0.0002 | 1227 | 1041 | 864 | 670 | 448 | 284 | 32
0.1382 | 0.483 | 0.188 | 0.016 | 0.0107 | 0.039 | 0.0252 | 0.0236 | 0.013 | 0.027 | 0.0007 | 0.004 | 0.001 | 0.001 | 0.0017 | 0.0002 | 1227 | 1047 | 850 | 650 | 432 | 274 | 36
0.142 | 0.466 | 0.203 | 0.012 | 0.008 | 0.047 | 0.031 | 0.03 | 0.02 | 0.033 | 0.002 | 0.004 | 0.001 | 0.001 | 0.0039 | 0.0001 | 1266 | 1060 | 885 | 635 | 426 | 291 | 32
0.144 | 0.517 | 0.224 | 0.016 | 0.011 | 0.027 | 0.005 | 0.003 | 0.012 | 0.022 | 0.002 | 0.002 | 0.001 | 0.001 | 0.0031 | 0.0001 | 1257 | 1060 | 886 | 611 | 442 | 310 | 30
0.1628 | 0.421 | 0.198 | 0.024 | 0.0238 | 0.033 | 0.0017 | 0.0017 | 0.015 | 0.027 | 0.0002 | 0.003 | 0.001 | 0.001 | 0.0023 | 0.0002 | 1215 | 1061 | 902 | 680 | 443 | 300 | 25
0.156 | 0.491 | 0.218 | 0.021 | 0.02 | 0.038 | 0.025 | 0.024 | 0.021 | 0.02 | 0.001 | 0.007 | 0.001 | 0.002 | 0.0042 | 0.0003 | 1215 | 1034 | 863 | 680 | 473 | 339 | 34
0.1501 | 0.45 | 0.205 | 0.019 | 0.0074 | 0.031 | 0.0046 | 0.0037 | 0.007 | 0.024 | 0.0009 | 0.002 | 0.001 | 0.001 | 0.0022 | 0.0002 | 1215 | 1050 | 859 | 650 | 450 | 303 | 26
0.141 | 0.469 | 0.197 | 0.018 | 0.006 | 0.049 | 0.012 | 0.01 | 0.019 | 0.042 | 0.002 | 0.008 | 0.001 | 0.002 | 0.0042 | 0.0001 | 1246 | 1040 | 885 | 636 | 437 | 296 | 35
0.1508 | 0.468 | 0.201 | 0.015 | 0.013 | 0.044 | 0.003 | 0.002 | 0.016 | 0.017 | 0.001 | 0.005 | 0.003 | 0.0013 | 0.0038 | 0.0001 | 1253 | 1040 | 855 | 657 | 445 | 319 | 32
0.147 | 0.473 | 0.188 | 0.021 | 0.016 | 0.042 | 0.021 | 0.019 | 0.015 | 0.032 | 0.002 | 0.008 | 0.001 | 0.0012 | 0.004 | 0.0001 | 1257 | 1060 | 887 | 633 | 442 | 313 | 30
0.1549 | 0.475 | 0.186 | 0.022 | 0.015 | 0.045 | 0.002 | 0.002 | 0.03 | 0.049 | 0.003 | 0.006 | 0.002 | 0.001 | 0.0038 | 0.0002 | 1263 | 1060 | 874 | 635 | 452 | 325 | 31
0.15 | 0.458 | 0.215 | 0.011 | 0.014 | 0.041 | 0.002 | 0.001 | 0.021 | 0.02 | 0.001 | 0.006 | 0.001 | 0.001 | 0.0033 | 0.0002 | 1256 | 1060 | 877 | 636 | 457 | 322 | 31
0.1513 | 0.435 | 0.19 | 0.02 | 0.01 | 0.038 | 0.001 | 0.001 | 0.022 | 0.026 | 0.002 | 0.005 | 0.002 | 0.001 | 0.0029 | 0.0004 | 1227 | 1049 | 877 | 670 | 446 | 315 | 36
0.165 | 0.511 | 0.18 | 0.029 | 0.014 | 0.046 | 0.004 | 0.003 | 0.014 | 0.029 | 0.001 | 0.005 | 0.001 | 0.001 | 0.0031 | 0.0001 | 1227 | 1026 | 867 | 650 | 453 | 280 | 28
0.142 | 0.47 | 0.208 | 0.018 | 0.011 | 0.038 | 0.005 | 0.003 | 0.014 | 0.028 | 0.001 | 0.008 | 0.001 | 0.001 | 0.0024 | 0.0001 | 1227 | 1061 | 883 | 670 | 437 | 292 | 34
0.148 | 0.501 | 0.188 | 0.018 | 0.019 | 0.055 | 0.025 | 0.017 | 0.018 | 0.034 | 0.002 | 0.008 | 0.001 | 0.0022 | 0.0046 | 0.0001 | 1255 | 1050 | 866 | 655 | 423 | 271 | 35
0.1637 | 0.473 | 0.194 | 0.019 | 0.0104 | 0.039 | 0.0033 | 0.0029 | 0.023 | 0.054 | 0.0005 | 0.004 | 0.001 | 0.001 | 0.0012 | 0.0002 | 1215 | 1048 | 885 | 680 | 452 | 350 | 26
0.151 | 0.425 | 0.186 | 0.017 | 0.015 | 0.052 | 0.002 | 0.001 | 0.018 | 0.026 | 0.001 | 0.008 | 0.001 | 0.0016 | 0.0035 | 0.0001 | 1227 | 1059 | 878 | 670 | 443 | 283 | 33
0.149 | 0.455 | 0.182 | 0.017 | 0.015 | 0.041 | 0.006 | 0.004 | 0.013 | 0.022 | 0.001 | 0.005 | 0.001 | 0.001 | 0.003 | 0.0001 | 1227 | 1047 | 857 | 650 | 426 | 272 | 31
0.1493 | 0.452 | 0.185 | 0.017 | 0.024 | 0.049 | 0.004 | 0.004 | 0.02 | 0.028 | 0.001 | 0.005 | 0.002 | 0.0015 | 0.003 | 0.0001 | 1249 | 1040 | 856 | 631 | 426 | 284 | 32
0.145 | 0.441 | 0.193 | 0.013 | 0.011 | 0.047 | 0.006 | 0.004 | 0.016 | 0.024 | 0.002 | 0.008 | 0.001 | 0.002 | 0.0039 | 0.0001 | 1227 | 1043 | 868 | 670 | 439 | 298 | 32
0.1484 | 0.481 | 0.206 | 0.025 | 0.014 | 0.041 | 0.001 | 0.001 | 0.027 | 0.06 | 0.002 | 0.007 | 0.002 | 0.001 | 0.0033 | 0.0001 | 1263 | 1060 | 885 | 637 | 457 | 318 | 28
0.14 | 0.515 | 0.201 | 0.019 | 0.014 | 0.037 | 0.006 | 0.005 | 0.015 | 0.03 | 0.002 | 0.008 | 0.001 | 0.001 | 0.0022 | 0.0001 | 1258 | 1050 | 859 | 637 | 415 | 277 | 35
0.143 | 0.466 | 0.19 | 0.024 | 0.015 | 0.046 | 0.007 | 0.007 | 0.028 | 0.033 | 0.001 | 0.009 | 0.001 | 0.001 | 0.0026 | 0.0003 | 1243 | 1040 | 857 | 625 | 441 | 313 | 33
0.144 | 0.458 | 0.192 | 0.017 | 0.014 | 0.036 | 0.001 | 0.001 | 0.019 | 0.026 | 0.001 | 0.006 | 0.002 | 0.001 | 0.0022 | 0.0001 | 1268 | 1060 | 884 | 633 | 427 | 282 | 31
0.1419 | 0.434 | 0.2 | 0.017 | 0.02 | 0.049 | 0.002 | 0.001 | 0.02 | 0.023 | 0.001 | 0.005 | 0.002 | 0.001 | 0.0028 | 0.0002 | 1269 | 1060 | 885 | 614 | 431 | 288 | 31
0.149 | 0.471 | 0.196 | 0.017 | 0.017 | 0.044 | 0.006 | 0.004 | 0.015 | 0.028 | 0.001 | 0.008 | 0.001 | 0.001 | 0.0022 | 0.0001 | 1227 | 1051 | 896 | 680 | 424 | 281 | 42
0.15 | 0.486 | 0.208 | 0.018 | 0.014 | 0.058 | 0.007 | 0.005 | 0.017 | 0.028 | 0.001 | 0.007 | 0.001 | 0.001 | 0.0022 | 0.0001 | 1262 | 1060 | 888 | 632 | 433 | 310 | 36
0.151 | 0.477 | 0.196 | 0.021 | 0.016 | 0.043 | 0.015 | 0.013 | 0.028 | 0.059 | 0.001 | 0.008 | 0.001 | 0.0015 | 0.0039 | 0.0001 | 1269 | 1060 | 882 | 634 | 425 | 281 | 34
0.1345 | 0.5 | 0.206 | 0.02 | 0.017 | 0.043 | 0.015 | 0.014 | 0.028 | 0.045 | 0.003 | 0.007 | 0.002 | 0.0011 | 0.003 | 0.0001 | 1277 | 1060 | 890 | 638 | 452 | 317 | 37
0.148 | 0.472 | 0.254 | 0.014 | 0.015 | 0.04 | 0.013 | 0.012 | 0.013 | 0.026 | 0.001 | 0.005 | 0.001 | 0.001 | 0.0038 | 0.0001 | 1227 | 1053 | 876 | 670 | 450 | 289 | 32
0.159 | 0.442 | 0.213 | 0.015 | 0.015 | 0.057 | 0.006 | 0.003 | 0.017 | 0.029 | 0.002 | 0.007 | 0.001 | 0.0014 | 0.0036 | 0.0001 | 1227 | 1058 | 873 | 670 | 434 | 262 | 27
0.1476 | 0.444 | 0.182 | 0.014 | 0.016 | 0.052 | 0.002 | 0.002 | 0.032 | 0.059 | 0.002 | 0.007 | 0.002 | 0.001 | 0.0032 | 0.0001 | 1257 | 1060 | 883 | 613 | 418 | 283 | 34
0.1699 | 0.426 | 0.16 | 0.019 | 0.015 | 0.046 | 0.011 | 0.01 | 0.022 | 0.035 | 0.001 | 0.006 | 0.002 | 0.0013 | 0.0038 | 0.0001 | 1258 | 1050 | 860 | 639 | 409 | 283 | 29
0.1465 | 0.467 | 0.202 | 0.021 | 0.0142 | 0.042 | 0.0213 | 0.0181 | 0.013 | 0.054 | 0.0011 | 0.006 | 0.001 | 0.001 | 0.0017 | 0.0002 | 1227 | 1031 | 847 | 650 | 462 | 300 | 32
0.1606 | 0.461 | 0.197 | 0.012 | 0.015 | 0.039 | 0.001 | 0.001 | 0.022 | 0.02 | 0.002 | 0.005 | 0.002 | 0.001 | 0.0038 | 0.0003 | 1227 | 1046 | 867 | 650 | 441 | 258 | 31
0.1422 | 0.43 | 0.241 | 0.018 | 0.0124 | 0.035 | 0.0028 | 0.0026 | 0.012 | 0.027 | 0.001 | 0.004 | 0.001 | 0.001 | 0.0032 | 0.0002 | 1227 | 1043 | 882 | 670 | 447 | 293 | 33
0.1544 | 0.45 | 0.199 | 0.018 | 0.015 | 0.033 | 0.001 | 0.001 | 0.021 | 0.031 | 0.003 | 0.006 | 0.002 | 0.001 | 0.0029 | 0.0002 | 1215 | 1045 | 887 | 680 | 441 | 300 | 33
0.151 | 0.471 | 0.189 | 0.017 | 0.016 | 0.037 | 0.005 | 0.003 | 0.014 | 0.023 | 0.002 | 0.002 | 0.001 | 0.0011 | 0.0047 | 0.0001 | 1272 | 1060 | 883 | 636 | 445 | 305 | 33
0.1566 | 0.488 | 0.16 | 0.022 | 0.015 | 0.028 | 0.002 | 0.001 | 0.01 | 0.027 | 0.003 | 0.004 | 0.003 | 0.001 | 0.0041 | 0.0002 | 1259 | 1040 | 881 | 635 | 444 | 292 | 35
0.1429 | 0.457 | 0.19 | 0.018 | 0.014 | 0.047 | 0.001 | 0.001 | 0.029 | 0.07 | 0.003 | 0.006 | 0.002 | 0.001 | 0.0033 | 0.0001 | 1227 | 1027 | 883 | 670 | 445 | 293 | 32
0.1436 | 0.457 | 0.198 | 0.013 | 0.014 | 0.04 | 0.004 | 0.003 | 0.019 | 0.022 | 0.002 | 0.006 | 0.002 | 0.001 | 0.0022 | 0.0002 | 1244 | 1050 | 855 | 640 | 421 | 282 | 36
0.152 | 0.491 | 0.204 | 0.02 | 0.013 | 0.042 | 0.004 | 0.003 | 0.013 | 0.025 | 0.002 | 0.008 | 0.001 | 0.002 | 0.0034 | 0.0001 | 1227 | 1038 | 831 | 650 | 446 | 301 | 31
0.1491 | 0.473 | 0.182 | 0.021 | 0.0145 | 0.043 | 0.0032 | 0.003 | 0.013 | 0.033 | 0.0004 | 0.004 | 0.001 | 0.001 | 0.002 | 0.0002 | 1215 | 1067 | 888 | 680 | 436 | 289 | 25
0.1421 | 0.443 | 0.185 | 0.016 | 0.008 | 0.036 | 0.002 | 0.002 | 0.025 | 0.047 | 0.002 | 0.005 | 0.002 | 0.001 | 0.0024 | 0.0001 | 1227 | 1035 | 849 | 650 | 412 | 267 | 34
0.1481 | 0.456 | 0.178 | 0.023 | 0.0103 | 0.044 | 0.0248 | 0.0238 | 0.021 | 0.055 | 0.0009 | 0.004 | 0.001 | 0.001 | 0.0036 | 0.0002 | 1207 | 1026 | 894 | 680 | 453 | 318 | 28
0.1426 | 0.464 | 0.198 | 0.025 | 0.014 | 0.035 | 0.002 | 0.002 | 0.014 | 0.028 | 0.002 | 0.005 | 0.003 | 0.001 | 0.004 | 0.0004 | 1264 | 1050 | 859 | 634 | 451 | 296 | 29
0.1514 | 0.519 | 0.221 | 0.019 | 0.009 | 0.036 | 0.019 | 0.018 | 0.014 | 0.022 | 0.003 | 0.006 | 0.002 | 0.001 | 0.0023 | 0.0003 | 1258 | 1040 | 878 | 635 | 443 | 303 | 31
0.1398 | 0.457 | 0.229 | 0.02 | 0.02 | 0.042 | 0.002 | 0.002 | 0.019 | 0.026 | 0.001 | 0.006 | 0.002 | 0.001 | 0.0028 | 0.0001 | 1272 | 1060 | 885 | 632 | 442 | 300 | 30
0.163 | 0.45 | 0.202 | 0.02 | 0.0112 | 0.034 | 0.0049 | 0.0037 | 0.01 | 0.03 | 0.0014 | 0.004 | 0.001 | 0.001 | 0.0026 | 0.0002 | 1227 | 1065 | 891 | 670 | 426 | 287 | 26
0.146 | 0.4 | 0.15 | 0.013 | 0.005 | 0.02 | 0.0104 | 0.007 | 0.005 | 0.025 | 0.0004 | 0.001 | 0.001 | 0.001 | 0.0024 | 0.0001 | 1272 | 1080 | 894 | 605 | 440 | 280 | 37
0.1571 | 0.453 | 0.186 | 0.011 | 0.0152 | 0.036 | 0.0033 | 0.0028 | 0.012 | 0.025 | 0.0006 | 0.003 | 0.001 | 0.001 | 0.0023 | 0.0002 | 1215 | 1027 | 873 | 680 | 454 | 289 | 27
0.136 | 0.468 | 0.19 | 0.03 | 0.007 | 0.026 | 0.016 | 0.015 | 0.02 | 0.03 | 0.002 | 0.001 | 0.002 | 0.001 | 0.0031 | 0.0001 | 1258 | 1040 | 882 | 612 | 474 | 353 | 34
0.131 | 0.42 | 0.175 | 0.015 | 0.016 | 0.03 | 0.005 | 0.002 | 0.01 | 0.018 | 0.001 | 0.007 | 0.001 | 0.001 | 0.0035 | 0.0001 | 1252 | 1040 | 877 | 601 | 460 | 320 | 27
0.148 | 0.473 | 0.18 | 0.015 | 0.018 | 0.057 | 0.004 | 0.003 | 0.018 | 0.026 | 0.001 | 0.009 | 0.001 | 0.0012 | 0.0033 | 0.0001 | 1258 | 1060 | 887 | 634 | 433 | 303 | 32
0.1481 | 0.445 | 0.174 | 0.025 | 0.015 | 0.039 | 0.003 | 0.002 | 0.019 | 0.028 | 0.001 | 0.005 | 0.003 | 0.0013 | 0.0034 | 0.0001 | 1232 | 1040 | 832 | 645 | 452 | 306 | 35
0.1444 | 0.442 | 0.208 | 0.011 | 0.003 | 0.03 | 0.019 | 0.017 | 0.013 | 0.029 | 0.003 | 0.004 | 0.002 | 0.001 | 0.0049 | 0.0002 | 1227 | 1028 | 870 | 670 | 434 | 288 | 32
0.163 | 0.479 | 0.18 | 0.018 | 0.018 | 0.038 | 0.005 | 0.004 | 0.018 | 0.02 | 0.003 | 0.006 | 0.002 | 0.001 | 0.0039 | 0.0002 | 1227 | 1041 | 897 | 680 | 451 | 303 | 30
0.1362 | 0.446 | 0.187 | 0.015 | 0.009 | 0.036 | 0.002 | 0.002 | 0.012 | 0.023 | 0.002 | 0.005 | 0.002 | 0.001 | 0.0031 | 0.0002 | 1275 | 1080 | 904 | 626 | 427 | 304 | 31
0.1507 | 0.463 | 0.192 | 0.019 | 0.016 | 0.046 | 0.001 | 0.001 | 0.02 | 0.035 | 0.001 | 0.006 | 0.002 | 0.0011 | 0.0025 | 0.0002 | 1227 | 1038 | 883 | 670 | 443 | 293 | 34
0.1562 | 0.438 | 0.177 | 0.021 | 0.014 | 0.031 | 0.002 | 0.001 | 0.014 | 0.023 | 0.001 | 0.005 | 0.003 | 0.0027 | 0.003 | 0.0001 | 1272 | 1060 | 875 | 636 | 457 | 335 | 28
0.1682 | 0.459 | 0.202 | 0.015 | 0.0119 | 0.039 | 0.005 | 0.0039 | 0.013 | 0.03 | 0.0012 | 0.002 | 0.001 | 0.001 | 0.0018 | 0.0002 | 1227 | 1075 | 907 | 680 | 456 | 307 | 32
0.1578 | 0.456 | 0.216 | 0.017 | 0.0138 | 0.047 | 0.004 | 0.0033 | 0.014 | 0.053 | 0.0006 | 0.008 | 0.001 | 0.001 | 0.0021 | 0.0001 | 1227 | 1039 | 878 | 670 | 464 | 278 | 33
0.1443 | 0.442 | 0.201 | 0.016 | 0.015 | 0.037 | 0.004 | 0.003 | 0.014 | 0.024 | 0.002 | 0.003 | 0.002 | 0.001 | 0.0042 | 0.0002 | 1258 | 1050 | 861 | 638 | 422 | 299 | 32
0.1401 | 0.49 | 0.182 | 0.015 | 0.0059 | 0.031 | 0.0039 | 0.0033 | 0.009 | 0.039 | 0.0008 | 0.01 | 0.001 | 0.001 | 0.0023 | 0.0002 | 1225 | 1039 | 860 | 670 | 447 | 310 | 32
0.147 | 0.509 | 0.192 | 0.018 | 0.015 | 0.046 | 0.004 | 0.003 | 0.016 | 0.034 | 0.002 | 0.008 | 0.001 | 0.0016 | 0.0033 | 0.0001 | 1253 | 1040 | 854 | 655 | 411 | 288 | 26
0.1545 | 0.453 | 0.185 | 0.016 | 0.016 | 0.051 | 0.002 | 0.001 | 0.02 | 0.024 | 0.001 | 0.005 | 0.002 | 0.001 | 0.003 | 0.0001 | 1227 | 1031 | 853 | 670 | 443 | 295 | 30
0.166 | 0.541 | 0.222 | 0.017 | 0.014 | 0.028 | 0.007 | 0.003 | 0.02 | 0.029 | 0.002 | 0.001 | 0.001 | 0.001 | 0.0038 | 0.0001 | 1227 | 1034 | 899 | 670 | 448 | 297 | 34
0.1548 | 0.433 | 0.229 | 0.017 | 0.0115 | 0.026 | 0.0258 | 0.0247 | 0.008 | 0.033 | 0.0021 | 0.002 | 0.001 | 0.001 | 0.0033 | 0.0002 | 1215 | 1070 | 880 | 670 | 444 | 302 | 30
0.1487 | 0.417 | 0.186 | 0.011 | 0.014 | 0.046 | 0.001 | 0.001 | 0.016 | 0.017 | 0.003 | 0.005 | 0.002 | 0.001 | 0.0035 | 0.0003 | 1265 | 1060 | 882 | 633 | 445 | 324 | 36
0.1479 | 0.453 | 0.171 | 0.021 | 0.017 | 0.053 | 0.003 | 0.002 | 0.021 | 0.029 | 0.001 | 0.005 | 0.002 | 0.0012 | 0.0021 | 0.0001 | 1257 | 1040 | 891 | 637 | 440 | 288 | 36
0.155 | 0.506 | 0.207 | 0.024 | 0.0109 | 0.047 | 0.0019 | 0.0018 | 0.014 | 0.035 | 0.0005 | 0.004 | 0.001 | 0.001 | 0.002 | 0.0002 | 1217 | 1050 | 851 | 650 | 485 | 318 | 28
0.18 | 0.439 | 0.208 | 0.016 | 0.0139 | 0.047 | 0.0142 | 0.0136 | 0.02 | 0.034 | 0.0014 | 0.003 | 0.001 | 0.001 | 0.0037 | 0.0002 | 1227 | 1038 | 871 | 650 | 472 | 314 | 30
0.144 | 0.49 | 0.16 | 0.017 | 0.006 | 0.056 | 0.021 | 0.02 | 0.019 | 0.032 | 0.002 | 0.009 | 0.001 | 0.0016 | 0.0035 | 0.0001 | 1244 | 1050 | 861 | 656 | 441 | 307 | 35
0.1518 | 0.455 | 0.168 | 0.017 | 0.017 | 0.035 | 0.001 | 0.001 | 0.015 | 0.02 | 0.002 | 0.004 | 0.002 | 0.001 | 0.003 | 0.0003 | 1227 | 1038 | 874 | 670 | 438 | 272 | 37
0.1544 | 0.448 | 0.206 | 0.025 | 0.018 | 0.051 | 0.003 | 0.002 | 0.026 | 0.043 | 0.002 | 0.009 | 0.002 | 0.001 | 0.0025 | 0.0002 | 1227 | 1047 | 867 | 650 | 457 | 291 | 37
0.1581 | 0.47 | 0.208 | 0.016 | 0.014 | 0.027 | 0.01 | 0.008 | 0.012 | 0.02 | 0.001 | 0.005 | 0.002 | 0.001 | 0.0044 | 0.0003 | 1256 | 1060 | 882 | 638 | 431 | 292 | 33
0.1537 | 0.455 | 0.198 | 0.012 | 0.013 | 0.033 | 0.002 | 0.001 | 0.012 | 0.02 | 0.001 | 0.007 | 0.002 | 0.001 | 0.0035 | 0.0001 | 1256 | 1040 | 878 | 635 | 422 | 275 | 31
0.151 | 0.459 | 0.201 | 0.017 | 0.014 | 0.033 | 0.001 | 0.001 | 0.023 | 0.022 | 0.001 | 0.005 | 0.001 | 0.002 | 0.0029 | 0.0001 | 1274 | 1060 | 883 | 635 | 444 | 295 | 34
0.1381 | 0.531 | 0.199 | 0.015 | 0.0023 | 0.035 | 0.0017 | 0.001 | 0.009 | 0.02 | 0.001 | 0.002 | 0.001 | 0.0014 | 0.0012 | 0.0002 | 1225 | 1039 | 878 | 670 | 426 | 267 | 35
0.155 | 0.511 | 0.19 | 0.023 | 0.011 | 0.035 | 0.005 | 0.004 | 0.012 | 0.021 | 0.001 | 0.004 | 0.002 | 0.001 | 0.004 | 0.0001 | 1275 | 1060 | 881 | 634 | 446 | 282 | 33
0.1622 | 0.435 | 0.22 | 0.016 | 0.0099 | 0.033 | 0.024 | 0.0228 | 0.014 | 0.04 | 0.0014 | 0.008 | 0.001 | 0.001 | 0.0023 | 0.0002 | 1227 | 1051 | 877 | 670 | 442 | 297 | 32
0.156 | 0.479 | 0.207 | 0.018 | 0.014 | 0.032 | 0.003 | 0.002 | 0.015 | 0.025 | 0.002 | 0.003 | 0.001 | 0.0022 | 0.0023 | 0.0001 | 1253 | 1050 | 859 | 659 | 415 | 268 | 32
0.149 | 0.449 | 0.209 | 0.024 | 0.011 | 0.041 | 0.004 | 0.002 | 0.014 | 0.028 | 0.002 | 0.008 | 0.001 | 0.0016 | 0.0024 | 0.0001 | 1257 | 1050 | 862 | 621 | 431 | 281 | 32
0.138 | 0.437 | 0.165 | 0.021 | 0.017 | 0.042 | 0.004 | 0.003 | 0.013 | 0.024 | 0.001 | 0.005 | 0.001 | 0.001 | 0.0034 | 0.0001 | 1227 | 1043 | 876 | 650 | 429 | 285 | 29
0.159 | 0.449 | 0.221 | 0.011 | 0.013 | 0.05 | 0.003 | 0.003 | 0.017 | 0.029 | 0.002 | 0.001 | 0.001 | 0.001 | 0.0041 | 0.0001 | 1269 | 1060 | 885 | 635 | 438 | 303 | 31
0.1308 | 0.428 | 0.177 | 0.014 | 0.0098 | 0.027 | 0.0034 | 0.0029 | 0.006 | 0.019 | 0.0003 | 0.001 | 0.001 | 0.001 | 0.0023 | 0.0002 | 1227 | 1031 | 857 | 650 | 420 | 267 | 32
0.156 | 0.469 | 0.189 | 0.017 | 0.013 | 0.048 | 0.005 | 0.004 | 0.029 | 0.065 | 0.001 | 0.007 | 0.001 | 0.001 | 0.002 | 0.0001 | 1227 | 1034 | 859 | 650 | 433 | 285 | 30
0.1461 | 0.424 | 0.179 | 0.018 | 0.017 | 0.029 | 0.001 | 0.001 | 0.014 | 0.024 | 0.001 | 0.005 | 0.002 | 0.001 | 0.0023 | 0.0001 | 1269 | 1060 | 880 | 638 | 438 | 299 | 34
0.1453 | 0.471 | 0.204 | 0.011 | 0.009 | 0.043 | 0.007 | 0.006 | 0.02 | 0.038 | 0.003 | 0.006 | 0.002 | 0.001 | 0.0048 | 0.0001 | 1259 | 1040 | 886 | 634 | 454 | 322 | 36
0.149 | 0.455 | 0.182 | 0.017 | 0.015 | 0.041 | 0.006 | 0.004 | 0.013 | 0.022 | 0.001 | 0.005 | 0.001 | 0.001 | 0.003 | 0.0001 | 1227 | 1063 | 871 | 650 | 433 | 266 | 33
0.147 | 0.48 | 0.202 | 0.014 | 0.015 | 0.049 | 0.01 | 0.008 | 0.016 | 0.017 | 0.002 | 0.007 | 0.001 | 0.001 | 0.0027 | 0.0001 | 1227 | 1041 | 869 | 650 | 444 | 288 | 29
0.1401 | 0.454 | 0.205 | 0.018 | 0.014 | 0.04 | 0.002 | 0.002 | 0.015 | 0.029 | 0.001 | 0.005 | 0.003 | 0.0011 | 0.0026 | 0.0002 | 1248 | 1040 | 856 | 669 | 424 | 284 | 32
0.149 | 0.455 | 0.182 | 0.017 | 0.015 | 0.041 | 0.006 | 0.004 | 0.013 | 0.022 | 0.001 | 0.005 | 0.001 | 0.001 | 0.003 | 0.0001 | 1227 | 1048 | 855 | 650 | 433 | 275 | 33
0.1397 | 0.446 | 0.19 | 0.021 | 0.016 | 0.028 | 0.003 | 0.002 | 0.013 | 0.028 | 0.001 | 0.005 | 0.002 | 0.0015 | 0.0023 | 0.0003 | 1251 | 1060 | 862 | 657 | 425 | 272 | 36
0.1536 | 0.428 | 0.179 | 0.015 | 0.0136 | 0.024 | 0.0021 | 0.002 | 0.013 | 0.024 | 0.0005 | 0.006 | 0.001 | 0.001 | 0.0021 | 0.0002 | 1215 | 1052 | 892 | 680 | 426 | 267 | 38
0.15 | 0.453 | 0.205 | 0.015 | 0.016 | 0.048 | 0.006 | 0.003 | 0.014 | 0.029 | 0.001 | 0.007 | 0.001 | 0.0012 | 0.0027 | 0.0001 | 1226 | 1068 | 889 | 670 | 433 | 286 | 37
0.138 | 0.441 | 0.191 | 0.013 | 0.016 | 0.036 | 0.031 | 0.03 | 0.014 | 0.015 | 0.003 | 0.005 | 0.002 | 0.001 | 0.0042 | 0.0002 | 1268 | 1060 | 882 | 633 | 447 | 318 | 39
0.147 | 0.464 | 0.153 | 0.021 | 0.017 | 0.043 | 0.004 | 0.003 | 0.013 | 0.042 | 0.001 | 0.006 | 0.001 | 0.002 | 0.0022 | 0.0001 | 1227 | 1049 | 866 | 650 | 427 | 256 | 41
0.1519 | 0.463 | 0.205 | 0.021 | 0.008 | 0.044 | 0.003 | 0.002 | 0.02 | 0.03 | 0.003 | 0.006 | 0.002 | 0.001 | 0.004 | 0.0002 | 1253 | 1040 | 878 | 634 | 447 | 324 | 27
0.1465 | 0.457 | 0.178 | 0.013 | 0.013 | 0.033 | 0.002 | 0.002 | 0.012 | 0.022 | 0.003 | 0.004 | 0.002 | 0.001 | 0.0037 | 0.0002 | 1269 | 1060 | 887 | 633 | 449 | 333 | 34
0.152 | 0.491 | 0.204 | 0.02 | 0.013 | 0.042 | 0.004 | 0.003 | 0.013 | 0.025 | 0.002 | 0.008 | 0.001 | 0.002 | 0.0034 | 0.0001 | 1227 | 1032 | 872 | 680 | 440 | 300 | 33
0.146 | 0.48 | 0.202 | 0.019 | 0.017 | 0.046 | 0.002 | 0.002 | 0.022 | 0.032 | 0.001 | 0.006 | 0.001 | 0.002 | 0.0036 | 0.0003 | 1257 | 1060 | 880 | 603 | 462 | 336 | 28
0.1576 | 0.486 | 0.202 | 0.014 | 0.0113 | 0.046 | 0.0019 | 0.0017 | 0.012 | 0.021 | 0.0004 | 0.004 | 0.001 | 0.001 | 0.0015 | 0.0002 | 1227 | 1051 | 863 | 670 | 427 | 299 | 28
0.15 | 0.471 | 0.197 | 0.018 | 0.016 | 0.045 | 0.006 | 0.003 | 0.019 | 0.03 | 0.001 | 0.008 | 0.001 | 0.0015 | 0.0029 | 0.0001 | 1242 | 1040 | 860 | 633 | 386 | 264 | 31
0.1486 | 0.456 | 0.215 | 0.016 | 0.02 | 0.035 | 0.002 | 0.002 | 0.024 | 0.049 | 0.002 | 0.004 | 0.002 | 0.001 | 0.0021 | 0.0001 | 1227 | 1045 | 896 | 670 | 426 | 277 | 37
0.151 | 0.481 | 0.189 | 0.015 | 0.015 | 0.042 | 0.006 | 0.004 | 0.015 | 0.023 | 0.001 | 0.007 | 0.001 | 0.001 | 0.0022 | 0.0001 | 1227 | 1055 | 864 | 650 | 453 | 320 | 26
0.149 | 0.453 | 0.186 | 0.016 | 0.01 | 0.031 | 0.001 | 0.001 | 0.033 | 0.03 | 0.001 | 0.007 | 0.002 | 0.001 | 0.0027 | 0.0002 | 1248 | 1040 | 846 | 646 | 425 | 291 | 32
0.136 | 0.453 | 0.207 | 0.013 | 0.012 | 0.039 | 0.003 | 0.002 | 0.018 | 0.019 | 0.001 | 0.004 | 0.002 | 0.002 | 0.0035 | 0.0001 | 1263 | 1060 | 895 | 633 | 420 | 277 | 31
0.155 | 0.446 | 0.222 | 0.017 | 0.008 | 0.024 | 0.001 | 0.001 | 0.011 | 0.016 | 0.001 | 0.004 | 0.002 | 0.001 | 0.0025 | 0.0001 | 1260 | 1060 | 879 | 635 | 435 | 279 | 31
0.1509 | 0.424 | 0.209 | 0.018 | 0.0128 | 0.046 | 0.0235 | 0.0225 | 0.016 | 0.032 | 0.0022 | 0.004 | 0.001 | 0.001 | 0.0031 | 0.0002 | 1227 | 1047 | 875 | 650 | 450 | 304 | 31
0.1384 | 0.471 | 0.197 | 0.015 | 0.01 | 0.031 | 0.015 | 0.014 | 0.015 | 0.026 | 0.001 | 0.007 | 0.002 | 0.001 | 0.0051 | 0.0001 | 1252 | 1050 | 858 | 658 | 438 | 299 | 32
0.142 | 0.493 | 0.2 | 0.016 | 0.009 | 0.027 | 0.002 | 0.001 | 0.014 | 0.017 | 0.001 | 0.004 | 0.002 | 0.001 | 0.0033 | 0.0001 | 1254 | 1050 | 872 | 656 | 436 | 295 | 29
0.1419 | 0.481 | 0.178 | 0.018 | 0.015 | 0.053 | 0.003 | 0.003 | 0.02 | 0.031 | 0.001 | 0.008 | 0.002 | 0.0025 | 0.0031 | 0.0001 | 1251 | 1050 | 858 | 644 | 397 | 275 | 36
0.1483 | 0.495 | 0.167 | 0.021 | 0.0129 | 0.018 | 0.0016 | 0.0015 | 0.007 | 0.023 | 0.0007 | 0.002 | 0.001 | 0.001 | 0.0022 | 0.0002 | 1227 | 1020 | 866 | 670 | 453 | 307 | 32
0.139 | 0.473 | 0.229 | 0.016 | 0.009 | 0.04 | 0.008 | 0.008 | 0.016 | 0.026 | 0.001 | 0.004 | 0.002 | 0.001 | 0.0022 | 0.0003 | 1261 | 1050 | 866 | 656 | 439 | 286 | 32
0.1405 | 0.46 | 0.19 | 0.012 | 0.0146 | 0.034 | 0.0141 | 0.0124 | 0.008 | 0.027 | 0.0007 | 0.002 | 0.001 | 0.001 | 0.0026 | 0.0002 | 1207 | 1024 | 831 | 650 | 429 | 304 | 33
0.1563 | 0.432 | 0.221 | 0.02 | 0.011 | 0.05 | 0.002 | 0.001 | 0.019 | 0.025 | 0.002 | 0.004 | 0.002 | 0.001 | 0.003 | 0.0002 | 1266 | 1060 | 878 | 634 | 458 | 308 | 36
0.1438 | 0.469 | 0.208 | 0.015 | 0.0084 | 0.022 | 0.002 | 0.0018 | 0.006 | 0.02 | 0.0006 | 0.001 | 0.001 | 0.001 | 0.0014 | 0.0002 | 1227 | 1041 | 880 | 670 | 440 | 284 | 36
0.147 | 0.434 | 0.22 | 0.018 | 0.014 | 0.043 | 0.003 | 0.001 | 0.013 | 0.023 | 0.001 | 0.009 | 0.001 | 0.001 | 0.0021 | 0.0001 | 1227 | 1043 | 858 | 670 | 414 | 278 | 34
0.1469 | 0.461 | 0.165 | 0.012 | 0.012 | 0.032 | 0.022 | 0.02 | 0.011 | 0.015 | 0.002 | 0.004 | 0.002 | 0.001 | 0.003 | 0.0002 | 1254 | 1040 | 862 | 656 | 395 | 270 | 33
0.1699 | 0.433 | 0.236 | 0.011 | 0.0094 | 0.027 | 0.0176 | 0.0173 | 0.008 | 0.02 | 0.0014 | 0.001 | 0.001 | 0.001 | 0.0028 | 0.0002 | 1227 | 1046 | 895 | 680 | 444 | 300 | 26
0.14 | 0.449 | 0.215 | 0.018 | 0.019 | 0.037 | 0.003 | 0.002 | 0.014 | 0.026 | 0.001 | 0.005 | 0.002 | 0.001 | 0.0034 | 0.0003 | 1248 | 1050 | 858 | 637 | 417 | 275 | 33
0.139 | 0.511 | 0.214 | 0.017 | 0.016 | 0.04 | 0.014 | 0.011 | 0.013 | 0.021 | 0.002 | 0.007 | 0.001 | 0.001 | 0.0031 | 0.0001 | 1245 | 1040 | 887 | 632 | 443 | 285 | 31
0.1539 | 0.435 | 0.206 | 0.024 | 0.016 | 0.041 | 0.002 | 0.001 | 0.023 | 0.04 | 0.003 | 0.006 | 0.002 | 0.001 | 0.0022 | 0.0002 | 1255 | 1050 | 866 | 655 | 436 | 280 | 30
0.149 | 0.497 | 0.201 | 0.02 | 0.017 | 0.041 | 0.004 | 0.003 | 0.03 | 0.04 | 0.002 | 0.002 | 0.001 | 0.001 | 0.0027 | 0.0001 | 1265 | 1060 | 886 | 612 | 449 | 312 | 31
0.1527 | 0.417 | 0.204 | 0.014 | 0.015 | 0.048 | 0.0022 | 0.0017 | 0.022 | 0.028 | 0.0001 | 0.006 | 0.001 | 0.001 | 0.002 | 0.0002 | 1227 | 1057 | 884 | 670 | 442 | 290 | 34
0.1663 | 0.447 | 0.195 | 0.015 | 0.015 | 0.053 | 0.002 | 0.002 | 0.02 | 0.024 | 0.001 | 0.005 | 0.002 | 0.001 | 0.0043 | 0.0002 | 1263 | 1060 | 881 | 610 | 453 | 311 | 30
0.1555 | 0.456 | 0.182 | 0.02 | 0.0097 | 0.033 | 0.0036 | 0.003 | 0.02 | 0.058 | 0.0006 | 0.004 | 0.001 | 0.001 | 0.002 | 0.0002 | 1227 | 1051 | 896 | 670 | 440 | 276 | 33
0.1604 | 0.454 | 0.18 | 0.018 | 0.0088 | 0.044 | 0.0062 | 0.0048 | 0.021 | 0.045 | 0.0007 | 0.004 | 0.001 | 0.001 | 0.0019 | 0.0002 | 1227 | 1024 | 843 | 650 | 417 | 260 | 34
0.1564 | 0.455 | 0.218 | 0.023 | 0.0082 | 0.035 | 0.0328 | 0.0324 | 0.018 | 0.046 | 0.0018 | 0.003 | 0.001 | 0.001 | 0.0032 | 0.0002 | 1227 | 1059 | 885 | 670 | 455 | 286 | 35
0.1478 | 0.452 | 0.178 | 0.019 | 0.017 | 0.04 | 0.001 | 0.001 | 0.02 | 0.023 | 0.002 | 0.005 | 0.002 | 0.001 | 0.003 | 0.0002 | 1227 | 1060 | 895 | 670 | 444 | 313 | 34
0.153 | 0.479 | 0.19 | 0.021 | 0.013 | 0.034 | 0.005 | 0.004 | 0.025 | 0.021 | 0.001 | 0.004 | 0.001 | 0.001 | 0.0037 | 0.0002 | 1227 | 1029 | 832 | 650 | 444 | 279 | 30
0.16 | 0.414 | 0.174 | 0.017 | 0.014 | 0.036 | 0.001 | 0.001 | 0.02 | 0.026 | 0.001 | 0.005 | 0.002 | 0.001 | 0.0027 | 0.0003 | 1256 | 1060 | 882 | 633 | 465 | 327 | 30
0.161 | 0.411 | 0.166 | 0.014 | 0.014 | 0.049 | 0.004 | 0.003 | 0.038 | 0.031 | 0.001 | 0.008 | 0.002 | 0.001 | 0.0028 | 0.0001 | 1264 | 1060 | 884 | 635 | 460 | 327 | 36
0.1574 | 0.437 | 0.204 | 0.018 | 0.0091 | 0.033 | 0.0287 | 0.0265 | 0.008 | 0.023 | 0.001 | 0.004 | 0.001 | 0.001 | 0.0021 | 0.0003 | 1215 | 1049 | 867 | 680 | 453 | 320 | 28
0.174 | 0.498 | 0.204 | 0.016 | 0.012 | 0.027 | 0.002 | 0.001 | 0.009 | 0.018 | 0.001 | 0.006 | 0.001 | 0.001 | 0.0037 | 0.0001 | 1227 | 1020 | 852 | 670 | 436 | 298 | 27
0.148 | 0.499 | 0.192 | 0.013 | 0.013 | 0.038 | 0.004 | 0.003 | 0.016 | 0.02 | 0.001 | 0.004 | 0.001 | 0.001 | 0.003 | 0.0001 | 1279 | 1080 | 898 | 632 | 411 | 265 | 35
0.152 | 0.517 | 0.194 | 0.009 | 0.008 | 0.034 | 0.024 | 0.02 | 0.025 | 0.026 | 0.001 | 0.006 | 0.001 | 0.001 | 0.0037 | 0.0001 | 1227 | 1039 | 892 | 670 | 445 | 305 | 38
0.158 | 0.479 | 0.184 | 0.017 | 0.017 | 0.039 | 0.006 | 0.004 | 0.013 | 0.029 | 0.001 | 0.007 | 0.001 | 0.001 | 0.0035 | 0.0001 | 1227 | 1050 | 869 | 650 | 439 | 281 | 28
0.1524 | 0.5 | 0.178 | 0.017 | 0.007 | 0.027 | 0.0236 | 0.0222 | 0.005 | 0.023 | 0.0006 | 0.001 | 0.001 | 0.001 | 0.0047 | 0.0002 | 1215 | 1059 | 887 | 680 | 424 | 284 | 30
0.1515 | 0.458 | 0.179 | 0.015 | 0.0071 | 0.031 | 0.0042 | 0.0025 | 0.008 | 0.04 | 0.0006 | 0.003 | 0.001 | 0.001 | 0.0021 | 0.0002 | 1215 | 1036 | 853 | 670 | 434 | 295 | 30
0.1487 | 0.427 | 0.21 | 0.013 | 0.0155 | 0.018 | 0.0236 | 0.0227 | 0.005 | 0.016 | 0.0018 | 0.001 | 0.001 | 0.001 | 0.0026 | 0.0002 | 1227 | 1055 | 898 | 670 | 442 | 301 | 34
0.166 | 0.518 | 0.203 | 0.009 | 0.013 | 0.03 | 0.004 | 0.001 | 0.015 | 0.017 | 0.001 | 0.006 | 0.001 | 0.001 | 0.0027 | 0.0001 | 1227 | 1049 | 866 | 670 | 435 | 268 | 31
0.15 | 0.47 | 0.197 | 0.019 | 0.012 | 0.056 | 0.003 | 0.002 | 0.017 | 0.032 | 0.002 | 0.008 | 0.001 | 0.0012 | 0.0026 | 0.0001 | 1238 | 1050 | 862 | 629 | 439 | 271 | 31
0.149 | 0.453 | 0.186 | 0.016 | 0.01 | 0.031 | 0.001 | 0.001 | 0.033 | 0.03 | 0.001 | 0.007 | 0.002 | 0.001 | 0.0027 | 0.0002 | 1257 | 1060 | 886 | 634 | 439 | 290 | 34
0.149 | 0.474 | 0.191 | 0.02 | 0.016 | 0.036 | 0.001 | 0.001 | 0.02 | 0.022 | 0.001 | 0.005 | 0.002 | 0.001 | 0.0031 | 0.0003 | 1241 | 1050 | 859 | 649 | 428 | 274 | 29
0.143 | 0.513 | 0.196 | 0.016 | 0.018 | 0.032 | 0.001 | 0.001 | 0.012 | 0.027 | 0.001 | 0.006 | 0.001 | 0.001 | 0.002 | 0.0001 | 1227 | 1061 | 863 | 650 | 437 | 273 | 36
0.1629 | 0.449 | 0.187 | 0.017 | 0.01 | 0.047 | 0.002 | 0.002 | 0.016 | 0.021 | 0.001 | 0.005 | 0.003 | 0.001 | 0.0048 | 0.0002 | 1251 | 1040 | 864 | 635 | 443 | 296 | 32
0.154 | 0.499 | 0.208 | 0.013 | 0.013 | 0.04 | 0.016 | 0.013 | 0.014 | 0.02 | 0.001 | 0.008 | 0.001 | 0.001 | 0.0055 | 0.0001 | 1227 | 1067 | 865 | 670 | 436 | 297 | 30
0.147 | 0.46 | 0.198 | 0.012 | 0.013 | 0.035 | 0.003 | 0.003 | 0.021 | 0.022 | 0.001 | 0.006 | 0.002 | 0.001 | 0.0045 | 0.0001 | 1269 | 1060 | 883 | 636 | 456 | 321 | 38
0.1649 | 0.47 | 0.227 | 0.017 | 0.0078 | 0.027 | 0.0141 | 0.0117 | 0.013 | 0.044 | 0.0013 | 0.009 | 0.001 | 0.001 | 0.0027 | 0.0003 | 1227 | 1063 | 843 | 650 | 466 | 293 | 28
0.146 | 0.479 | 0.19 | 0.011 | 0.006 | 0.031 | 0.009 | 0.007 | 0.012 | 0.021 | 0.002 | 0.002 | 0.001 | 0.001 | 0.0032 | 0.0001 | 1267 | 1060 | 892 | 616 | 447 | 306 | 28
0.151 | 0.479 | 0.206 | 0.01 | 0.011 | 0.025 | 0.012 | 0.008 | 0.01 | 0.016 | 0.001 | 0.006 | 0.001 | 0.001 | 0.005 | 0.0001 | 1254 | 1050 | 853 | 639 | 447 | 317 | 31
0.1499 | 0.418 | 0.178 | 0.013 | 0.0078 | 0.035 | 0.0034 | 0.0026 | 0.007 | 0.015 | 0.0003 | 0.001 | 0.001 | 0.001 | 0.0016 | 0.0002 | 1227 | 1036 | 835 | 650 | 437 | 267 | 34
0.1429 | 0.523 | 0.182 | 0.024 | 0.008 | 0.034 | 0.004 | 0.0033 | 0.016 | 0.04 | 0.0005 | 0.008 | 0.001 | 0.001 | 0.0017 | 0.0002 | 1210 | 1046 | 863 | 670 | 442 | 284 | 34
0.146 | 0.526 | 0.219 | 0.017 | 0.015 | 0.039 | 0.025 | 0.024 | 0.014 | 0.03 | 0.001 | 0.007 | 0.001 | 0.001 | 0.0042 | 0.0001 | 1227 | 1046 | 879 | 670 | 440 | 302 | 32
0.151 | 0.456 | 0.209 | 0.013 | 0.019 | 0.04 | 0.005 | 0.004 | 0.022 | 0.022 | 0.001 | 0.004 | 0.001 | 0.001 | 0.0033 | 0.0003 | 1270 | 1060 | 879 | 638 | 444 | 299 | 33
0.1604 | 0.444 | 0.175 | 0.018 | 0.015 | 0.029 | 0.0031 | 0.0025 | 0.008 | 0.028 | 0.0004 | 0.002 | 0.001 | 0.001 | 0.002 | 0.0002 | 1215 | 1073 | 897 | 670 | 436 | 295 | 34
0.1439 | 0.477 | 0.186 | 0.022 | 0.0176 | 0.033 | 0.0042 | 0.0036 | 0.009 | 0.026 | 0.0007 | 0.004 | 0.001 | 0.001 | 0.0018 | 0.0002 | 1188 | 1039 | 876 | 680 | 453 | 320 | 32
0.14 | 0.502 | 0.201 | 0.014 | 0.012 | 0.034 | 0.009 | 0.007 | 0.016 | 0.025 | 0.002 | 0.003 | 0.001 | 0.0023 | 0.002 | 0.0001 | 1250 | 1060 | 854 | 653 | 421 | 279 | 30
0.1506 | 0.511 | 0.202 | 0.015 | 0.012 | 0.036 | 0.005 | 0.005 | 0.026 | 0.06 | 0.003 | 0.006 | 0.002 | 0.001 | 0.0037 | 0.0002 | 1227 | 1040 | 882 | 670 | 438 | 283 | 37
0.1533 | 0.429 | 0.2 | 0.01 | 0.016 | 0.034 | 0.015 | 0.014 | 0.023 | 0.037 | 0.002 | 0.004 | 0.002 | 0.001 | 0.0043 | 0.0002 | 1227 | 1032 | 886 | 670 | 445 | 288 | 35
0.1362 | 0.445 | 0.189 | 0.018 | 0.0097 | 0.029 | 0.0032 | 0.0027 | 0.011 | 0.031 | 0.0006 | 0.003 | 0.001 | 0.001 | 0.0018 | 0.0002 | 1227 | 1049 | 877 | 650 | 413 | 269 | 30
0.1481 | 0.433 | 0.193 | 0.012 | 0.0055 | 0.04 | 0.0027 | 0.0019 | 0.012 | 0.021 | 0.0006 | 0.004 | 0.001 | 0.001 | 0.0014 | 0.0002 | 1227 | 1045 | 861 | 650 | 438 | 286 | 28
0.1439 | 0.504 | 0.182 | 0.021 | 0.0105 | 0.024 | 0.0036 | 0.0029 | 0.006 | 0.031 | 0.0003 | 0.007 | 0.001 | 0.001 | 0.0025 | 0 | 1227 | 1032 | 881 | 670 | 426 | 295 | 29
0.1505 | 0.418 | 0.227 | 0.019 | 0.018 | 0.037 | 0.002 | 0.002 | 0.03 | 0.056 | 0.002 | 0.005 | 0.002 | 0.001 | 0.0028 | 0.0001 | 1265 | 1060 | 884 | 633 | 444 | 309 | 35
0.1459 | 0.437 | 0.187 | 0.019 | 0.0109 | 0.049 | 0.0055 | 0.0033 | 0.011 | 0.027 | 0.0006 | 0.004 | 0.001 | 0.001 | 0.0018 | 0.0002 | 1215 | 1031 | 865 | 680 | 457 | 314 | 38
0.142 | 0.515 | 0.193 | 0.022 | 0.015 | 0.061 | 0.005 | 0.003 | 0.019 | 0.045 | 0.002 | 0.008 | 0.001 | 0.0013 | 0.0032 | 0.0001 | 1227 | 1046 | 875 | 670 | 438 | 279 | 32
0.1542 | 0.425 | 0.178 | 0.013 | 0.016 | 0.039 | 0.001 | 0.001 | 0.015 | 0.024 | 0.002 | 0.005 | 0.002 | 0.001 | 0.003 | 0.0003 | 1247 | 1040 | 886 | 610 | 454 | 325 | 26
0.161 | 0.411 | 0.166 | 0.014 | 0.014 | 0.049 | 0.004 | 0.003 | 0.038 | 0.031 | 0.001 | 0.008 | 0.002 | 0.001 | 0.0028 | 0.0001 | 1260 | 1040 | 879 | 637 | 448 | 307 | 30
0.1518 | 0.437 | 0.182 | 0.016 | 0.01 | 0.041 | 0.002 | 0.002 | 0.031 | 0.049 | 0.003 | 0.008 | 0.002 | 0.001 | 0.0037 | 0.0001 | 1227 | 1056 | 889 | 670 | 439 | 288 | 35
0.1461 | 0.515 | 0.216 | 0.023 | 0.0087 | 0.048 | 0.0241 | 0.0233 | 0.013 | 0.048 | 0.0009 | 0.005 | 0.001 | 0.001 | 0.0022 | 0.0003 | 1215 | 1051 | 882 | 680 | 468 | 305 | 37
0.142 | 0.488 | 0.193 | 0.012 | 0.014 | 0.03 | 0.007 | 0.006 | 0.013 | 0.026 | 0.002 | 0.004 | 0.001 | 0.001 | 0.0037 | 0.0001 | 1247 | 1040 | 878 | 636 | 450 | 314 | 28
0.143 | 0.45 | 0.202 | 0.017 | 0.019 | 0.045 | 0.023 | 0.021 | 0.015 | 0.028 | 0.002 | 0.007 | 0.001 | 0.001 | 0.003 | 0.0001 | 1241 | 1040 | 856 | 661 | 434 | 315 | 29
0.1489 | 0.453 | 0.187 | 0.022 | 0.0102 | 0.03 | 0.0037 | 0.0029 | 0.008 | 0.027 | 0.0008 | 0.003 | 0.001 | 0.001 | 0.0014 | 0.0002 | 1227 | 1074 | 863 | 650 | 436 | 269 | 34
0.1304 | 0.449 | 0.183 | 0.017 | 0.0109 | 0.045 | 0.0022 | 0.0016 | 0.012 | 0.039 | 0.0002 | 0.003 | 0.001 | 0.001 | 0.0023 | 0.0002 | 1227 | 1035 | 858 | 650 | 430 | 267 | 34
0.141 | 0.478 | 0.199 | 0.013 | 0.014 | 0.039 | 0.015 | 0.013 | 0.013 | 0.018 | 0.001 | 0.007 | 0.001 | 0.001 | 0.004 | 0.0001 | 1233 | 1040 | 846 | 626 | 424 | 291 | 27
0.154 | 0.495 | 0.202 | 0.015 | 0.014 | 0.037 | 0.007 | 0.005 | 0.013 | 0.024 | 0.001 | 0.006 | 0.001 | 0.001 | 0.0029 | 0.0001 | 1227 | 1047 | 890 | 670 | 440 | 310 | 33
0.1398 | 0.444 | 0.203 | 0.02 | 0.0106 | 0.047 | 0.0088 | 0.0067 | 0.011 | 0.025 | 0.001 | 0.005 | 0.001 | 0.001 | 0.0016 | 0.0002 | 1190 | 1047 | 861 | 680 | 445 | 325 | 32
0.143 | 0.466 | 0.208 | 0.014 | 0.01 | 0.031 | 0.005 | 0.004 | 0.011 | 0.019 | 0.001 | 0.005 | 0.001 | 0.001 | 0.003 | 0.0001 | 1282 | 1060 | 887 | 632 | 438 | 298 | 39
0.1475 | 0.409 | 0.19 | 0.014 | 0.0129 | 0.031 | 0.0091 | 0.0071 | 0.01 | 0.032 | 0.0011 | 0.007 | 0.001 | 0.001 | 0.0028 | 0.0002 | 1227 | 1053 | 846 | 650 | 459 | 311 | 31
0.1576 | 0.474 | 0.214 | 0.023 | 0.016 | 0.036 | 0.001 | 0.001 | 0.026 | 0.058 | 0.002 | 0.006 | 0.002 | 0.001 | 0.0026 | 0.0001 | 1276 | 1080 | 896 | 633 | 455 | 302 | 29
0.142 | 0.477 | 0.199 | 0.021 | 0.012 | 0.04 | 0.004 | 0.003 | 0.014 | 0.025 | 0.002 | 0.007 | 0.001 | 0.0017 | 0.0035 | 0.0001 | 1270 | 1060 | 881 | 635 | 448 | 312 | 32
0.141 | 0.485 | 0.202 | 0.017 | 0.017 | 0.045 | 0.013 | 0.011 | 0.016 | 0.028 | 0.001 | 0.007 | 0.001 | 0.001 | 0.0037 | 0.0001 | 1262 | 1040 | 890 | 633 | 434 | 289 | 35
0.1566 | 0.462 | 0.213 | 0.013 | 0.0119 | 0.039 | 0.0189 | 0.0171 | 0.014 | 0.029 | 0.0011 | 0.003 | 0.001 | 0.001 | 0.003 | 0.0003 | 1227 | 1055 | 876 | 650 | 453 | 278 | 31
0.151 | 0.465 | 0.174 | 0.014 | 0.015 | 0.038 | 0.009 | 0.007 | 0.015 | 0.027 | 0.002 | 0.002 | 0.001 | 0.0011 | 0.0041 | 0.0001 | 1249 | 1040 | 853 | 654 | 402 | 281 | 28
0.143 | 0.48 | 0.168 | 0.016 | 0.0044 | 0.04 | 0.0018 | 0.0012 | 0.009 | 0.023 | 0.0006 | 0.003 | 0.001 | 0.001 | 0.0024 | 0.0001 | 1227 | 1078 | 900 | 680 | 437 | 306 | 29
0.1337 | 0.473 | 0.207 | 0.021 | 0.0167 | 0.036 | 0.0343 | 0.0337 | 0.011 | 0.06 | 0.0009 | 0.004 | 0.001 | 0.001 | 0.0024 | 0.0002 | 1255 | 1060 | 879 | 626 | 453 | 325 | 25
0.1559 | 0.466 | 0.188 | 0.019 | 0.021 | 0.039 | 0.001 | 0.001 | 0.011 | 0.025 | 0.003 | 0.004 | 0.003 | 0.001 | 0.0021 | 0.0002 | 1262 | 1060 | 879 | 635 | 448 | 312 | 34
0.147 | 0.494 | 0.195 | 0.012 | 0.014 | 0.042 | 0.007 | 0.005 | 0.015 | 0.021 | 0.002 | 0.002 | 0.001 | 0.001 | 0.0028 | 0.0001 | 1254 | 1060 | 886 | 628 | 421 | 277 | 33
0.146 | 0.462 | 0.209 | 0.018 | 0.011 | 0.035 | 0.001 | 0.001 | 0.023 | 0.028 | 0.001 | 0.005 | 0.002 | 0.003 | 0.0024 | 0.0001 | 1257 | 1040 | 858 | 658 | 435 | 296 | 31
0.1392 | 0.451 | 0.196 | 0.012 | 0.013 | 0.036 | 0.003 | 0.002 | 0.021 | 0.027 | 0.003 | 0.005 | 0.002 | 0.001 | 0.0025 | 0.0003 | 1247 | 1040 | 854 | 639 | 438 | 330 | 34
0.151 | 0.515 | 0.218 | 0.016 | 0.02 | 0.059 | 0.004 | 0.002 | 0.017 | 0.03 | 0.001 | 0.007 | 0.001 | 0.001 | 0.0031 | 0.0001 | 1252 | 1040 | 885 | 631 | 453 | 312 | 32
0.152 | 0.465 | 0.208 | 0.02 | 0.018 | 0.031 | 0.007 | 0.006 | 0.015 | 0.033 | 0.001 | 0.006 | 0.001 | 0.001 | 0.0031 | 0.0001 | 1263 | 1060 | 879 | 635 | 455 | 313 | 30
0.1552 | 0.478 | 0.182 | 0.014 | 0.0076 | 0.043 | 0.0028 | 0.0026 | 0.011 | 0.023 | 0.0004 | 0.004 | 0.001 | 0.001 | 0.0018 | 0.0002 | 1227 | 1086 | 887 | 670 | 452 | 277 | 34
0.1662 | 0.428 | 0.192 | 0.017 | 0.012 | 0.051 | 0.002 | 0.002 | 0.02 | 0.023 | 0.002 | 0.006 | 0.002 | 0.001 | 0.0035 | 0.0004 | 1227 | 1049 | 869 | 650 | 453 | 273 | 29
0.1457 | 0.487 | 0.213 | 0.021 | 0.0104 | 0.054 | 0.0272 | 0.0267 | 0.014 | 0.033 | 0.0008 | 0.005 | 0.001 | 0.001 | 0.0023 | 0.0002 | 1227 | 1048 | 869 | 670 | 461 | 323 | 27
0.154 | 0.44 | 0.214 | 0.018 | 0.017 | 0.032 | 0.014 | 0.013 | 0.014 | 0.024 | 0.001 | 0.005 | 0.002 | 0.001 | 0.0035 | 0.0003 | 1227 | 1054 | 867 | 670 | 453 | 310 | 30
0.1436 | 0.532 | 0.188 | 0.019 | 0.0066 | 0.028 | 0.0126 | 0.011 | 0.007 | 0.034 | 0.0012 | 0.002 | 0.001 | 0.001 | 0.0035 | 0.0003 | 1227 | 1046 | 888 | 670 | 442 | 292 | 32
0.1427 | 0.454 | 0.19 | 0.022 | 0.012 | 0.028 | 0.002 | 0.001 | 0.013 | 0.024 | 0.002 | 0.006 | 0.002 | 0.001 | 0.0026 | 0.0002 | 1263 | 1060 | 884 | 613 | 432 | 298 | 32
0.149 | 0.505 | 0.189 | 0.015 | 0.012 | 0.047 | 0.008 | 0.005 | 0.014 | 0.027 | 0.002 | 0.006 | 0.001 | 0.0018 | 0.0025 | 0.0001 | 1262 | 1060 | 880 | 635 | 419 | 287 | 29
0.146 | 0.502 | 0.216 | 0.016 | 0.016 | 0.026 | 0.003 | 0.002 | 0.02 | 0.017 | 0.001 | 0.005 | 0.001 | 0.001 | 0.0028 | 0.0002 | 1271 | 1070 | 863 | 642 | 434 | 296 | 36
0.156 | 0.456 | 0.178 | 0.016 | 0.016 | 0.038 | 0.004 | 0.004 | 0.014 | 0.021 | 0.001 | 0.005 | 0.001 | 0.001 | 0.0038 | 0.0001 | 1227 | 1032 | 875 | 650 | 443 | 283 | 34
0.1519 | 0.471 | 0.182 | 0.026 | 0.0109 | 0.049 | 0.0154 | 0.0134 | 0.015 | 0.046 | 0.0015 | 0.004 | 0.001 | 0.001 | 0.0027 | 0.0002 | 1215 | 1063 | 893 | 670 | 454 | 296 | 36
0.1487 | 0.469 | 0.194 | 0.017 | 0.012 | 0.037 | 0.002 | 0.002 | 0.024 | 0.05 | 0.002 | 0.005 | 0.002 | 0.001 | 0.0026 | 0.0001 | 1227 | 1033 | 858 | 670 | 412 | 281 | 32
0.141 | 0.469 | 0.187 | 0.017 | 0.014 | 0.043 | 0.006 | 0.004 | 0.024 | 0.043 | 0.001 | 0.009 | 0.001 | 0.001 | 0.0026 | 0.0001 | 1227 | 1054 | 899 | 670 | 417 | 293 | 30
0.148 | 0.462 | 0.204 | 0.013 | 0.013 | 0.048 | 0.001 | 0.001 | 0.031 | 0.02 | 0.001 | 0.007 | 0.001 | 0.001 | 0.0026 | 0.0004 | 1261 | 1040 | 882 | 608 | 432 | 292 | 29
0.1529 | 0.453 | 0.198 | 0.013 | 0.0142 | 0.033 | 0.0036 | 0.0032 | 0.018 | 0.05 | 0.0005 | 0.003 | 0.001 | 0.001 | 0.0029 | 0.0003 | 1200 | 1016 | 868 | 670 | 445 | 293 | 32
0.1455 | 0.466 | 0.168 | 0.012 | 0.022 | 0.049 | 0.009 | 0.008 | 0.015 | 0.024 | 0.002 | 0.006 | 0.002 | 0.001 | 0.0035 | 0.0002 | 1227 | 1034 | 841 | 650 | 448 | 297 | 29
0.1575 | 0.461 | 0.216 | 0.016 | 0.016 | 0.064 | 0.003 | 0.002 | 0.023 | 0.027 | 0.002 | 0.006 | 0.002 | 0.0011 | 0.002 | 0.0003 | 1227 | 1033 | 870 | 670 | 451 | 296 | 30
0.152 | 0.498 | 0.205 | 0.015 | 0.014 | 0.037 | 0.005 | 0.003 | 0.013 | 0.028 | 0.001 | 0.006 | 0.001 | 0.001 | 0.0021 | 0.0001 | 1227 | 1033 | 895 | 670 | 453 | 311 | 30
0.141 | 0.435 | 0.201 | 0.017 | 0.014 | 0.029 | 0.001 | 0.001 | 0.014 | 0.022 | 0.001 | 0.005 | 0.002 | 0.001 | 0.0028 | 0.0003 | 1227 | 1040 | 879 | 680 | 437 | 284 | 28
0.149 | 0.47 | 0.188 | 0.02 | 0.018 | 0.046 | 0.003 | 0.002 | 0.016 | 0.031 | 0.002 | 0.009 | 0.001 | 0.0012 | 0.003 | 0.0001 | 1256 | 1040 | 866 | 655 | 406 | 291 | 31
0.149 | 0.453 | 0.191 | 0.017 | 0.012 | 0.032 | 0.001 | 0.001 | 0.014 | 0.016 | 0.001 | 0.004 | 0.002 | 0.001 | 0.0025 | 0.0002 | 1256 | 1060 | 884 | 626 | 465 | 308 | 29
0.146 | 0.484 | 0.185 | 0.021 | 0.015 | 0.039 | 0.002 | 0.001 | 0.014 | 0.024 | 0.001 | 0.007 | 0.001 | 0.001 | 0.0024 | 0.0001 | 1252 | 1050 | 864 | 635 | 434 | 279 | 27
0.1337 | 0.492 | 0.192 | 0.015 | 0.0086 | 0.023 | 0.0022 | 0.0012 | 0.009 | 0.021 | 0.0008 | 0.003 | 0.001 | 0.0012 | 0.0016 | 0.0002 | 1215 | 1050 | 864 | 680 | 443 | 296 | 38
0.152 | 0.496 | 0.198 | 0.012 | 0.016 | 0.061 | 0.005 | 0.004 | 0.016 | 0.028 | 0.001 | 0.007 | 0.001 | 0.001 | 0.0033 | 0.0001 | 1263 | 1060 | 890 | 608 | 453 | 309 | 32
0.142 | 0.484 | 0.184 | 0.019 | 0.01 | 0.038 | 0.005 | 0.003 | 0.015 | 0.027 | 0.002 | 0.007 | 0.001 | 0.001 | 0.0027 | 0.0001 | 1242 | 1040 | 862 | 654 | 428 | 284 | 34
0.14 | 0.462 | 0.21 | 0.015 | 0.004 | 0.045 | 0.009 | 0.008 | 0.014 | 0.031 | 0.002 | 0.007 | 0.001 | 0.0019 | 0.0048 | 0.0001 | 1227 | 1037 | 855 | 670 | 445 | 304 | 37
0.141 | 0.5 | 0.195 | 0.022 | 0.014 | 0.036 | 0.009 | 0.007 | 0.013 | 0.023 | 0.001 | 0.004 | 0.001 | 0.001 | 0.0026 | 0.0001 | 1227 | 1022 | 871 | 670 | 429 | 279 | 33
0.166 | 0.489 | 0.172 | 0.012 | 0.011 | 0.048 | 0.004 | 0.003 | 0.018 | 0.021 | 0.002 | 0.008 | 0.001 | 0.001 | 0.0048 | 0.0001 | 1263 | 1060 | 882 | 632 | 452 | 314 | 28
0.152 | 0.474 | 0.203 | 0.023 | 0.012 | 0.041 | 0.004 | 0.003 | 0.014 | 0.028 | 0.002 | 0.007 | 0.001 | 0.0014 | 0.0035 | 0.0001 | 1255 | 1050 | 865 | 625 | 423 | 269 | 33
0.165 | 0.476 | 0.189 | 0.016 | 0.0114 | 0.033 | 0.0029 | 0.0026 | 0.007 | 0.016 | 0.0005 | 0.002 | 0.001 | 0.001 | 0.0023 | 0.0002 | 1227 | 1038 | 885 | 670 | 453 | 311 | 28
0.142 | 0.471 | 0.181 | 0.018 | 0.014 | 0.032 | 0.021 | 0.02 | 0.012 | 0.02 | 0.001 | 0.006 | 0.001 | 0.001 | 0.0051 | 0.0001 | 1226 | 1042 | 847 | 650 | 455 | 296 | 34
0.1504 | 0.461 | 0.226 | 0.016 | 0.0145 | 0.031 | 0.0057 | 0.004 | 0.009 | 0.023 | 0.0008 | 0.002 | 0.001 | 0.001 | 0.0018 | 0.0002 | 1215 | 1050 | 890 | 680 | 447 | 309 | 34
0.1327 | 0.434 | 0.18 | 0.018 | 0.016 | 0.035 | 0.002 | 0.002 | 0.02 | 0.033 | 0.002 | 0.005 | 0.002 | 0.001 | 0.002 | 0.0003 | 1249 | 1040 | 886 | 633 | 411 | 271 | 32
0.1476 | 0.448 | 0.198 | 0.02 | 0.02 | 0.046 | 0.015 | 0.011 | 0.019 | 0.023 | 0.002 | 0.006 | 0.001 | 0.0022 | 0.0044 | 0.0002 | 1280 | 1080 | 889 | 631 | 463 | 339 | 28
0.154 | 0.488 | 0.185 | 0.016 | 0.0098 | 0.037 | 0.0233 | 0.0226 | 0.01 | 0.032 | 0.0009 | 0.003 | 0.001 | 0.001 | 0.0029 | 0.0002 | 1215 | 1049 | 884 | 680 | 457 | 313 | 35
0.142 | 0.43 | 0.187 | 0.016 | 0.014 | 0.033 | 0.001 | 0.001 | 0.038 | 0.038 | 0.001 | 0.007 | 0.002 | 0.002 | 0.0037 | 0.0001 | 1224 | 1040 | 845 | 643 | 429 | 293 | 27
0.1555 | 0.489 | 0.207 | 0.016 | 0.016 | 0.051 | 0.022 | 0.021 | 0.021 | 0.029 | 0.002 | 0.006 | 0.002 | 0.0018 | 0.0039 | 0.0001 | 1267 | 1060 | 888 | 635 | 447 | 301 | 34
0.155 | 0.455 | 0.197 | 0.017 | 0.0109 | 0.034 | 0.0032 | 0.0027 | 0.022 | 0.064 | 0.0009 | 0.004 | 0.001 | 0.001 | 0.0016 | 0.0002 | 1227 | 1018 | 856 | 670 | 448 | 277 | 35
0.1317 | 0.426 | 0.189 | 0.013 | 0.0116 | 0.025 | 0.0037 | 0.0029 | 0.006 | 0.019 | 0.0006 | 0.001 | 0.001 | 0.001 | 0.0019 | 0.0002 | 1215 | 1047 | 856 | 680 | 428 | 286 | 43
0.151 | 0.454 | 0.173 | 0.014 | 0.008 | 0.02 | 0.001 | 0.001 | 0.012 | 0.025 | 0.001 | 0.007 | 0.001 | 0.001 | 0.0027 | 0.0001 | 1264 | 1050 | 860 | 638 | 435 | 282 | 30
0.1452 | 0.464 | 0.215 | 0.02 | 0.0074 | 0.05 | 0.0011 | 0.0011 | 0.012 | 0.035 | 0.0008 | 0.004 | 0.001 | 0.001 | 0.0017 | 0.0002 | 1227 | 1059 | 889 | 680 | 448 | 311 | 31
0.1534 | 0.454 | 0.197 | 0.016 | 0.011 | 0.048 | 0.002 | 0.001 | 0.02 | 0.031 | 0.002 | 0.005 | 0.002 | 0.001 | 0.0029 | 0.0003 | 1227 | 1029 | 860 | 650 | 443 | 275 | 33
0.146 | 0.475 | 0.203 | 0.016 | 0.01 | 0.039 | 0.013 | 0.008 | 0.016 | 0.02 | 0.001 | 0.007 | 0.001 | 0.001 | 0.0046 | 0.0001 | 1258 | 1040 | 881 | 635 | 452 | 299 | 35
0.153 | 0.479 | 0.19 | 0.021 | 0.013 | 0.034 | 0.005 | 0.004 | 0.025 | 0.021 | 0.001 | 0.004 | 0.001 | 0.001 | 0.0037 | 0.0002 | 1227 | 1070 | 879 | 680 | 447 | 301 | 30
0.142 | 0.484 | 0.184 | 0.019 | 0.01 | 0.038 | 0.005 | 0.003 | 0.015 | 0.027 | 0.002 | 0.007 | 0.001 | 0.001 | 0.0027 | 0.0001 | 1242 | 1040 | 866 | 633 | 419 | 281 | 33
0.153 | 0.459 | 0.205 | 0.018 | 0.016 | 0.035 | 0.003 | 0.001 | 0.011 | 0.027 | 0.001 | 0.004 | 0.001 | 0.001 | 0.003 | 0.0001 | 1227 | 1046 | 837 | 650 | 434 | 282 | 32
0.1624 | 0.431 | 0.164 | 0.016 | 0.0149 | 0.036 | 0.0028 | 0.0022 | 0.01 | 0.024 | 0.0006 | 0.004 | 0.001 | 0.001 | 0.0024 | 0.0002 | 1227 | 1056 | 863 | 650 | 452 | 280 | 34
0.1367 | 0.506 | 0.221 | 0.019 | 0.02 | 0.043 | 0.014 | 0.013 | 0.03 | 0.064 | 0.003 | 0.009 | 0.003 | 0.001 | 0.0038 | 0.0001 | 1242 | 1040 | 857 | 585 | 440 | 315 | 31
0.1458 | 0.444 | 0.19 | 0.018 | 0.019 | 0.03 | 0.001 | 0.001 | 0.018 | 0.027 | 0.002 | 0.005 | 0.002 | 0.001 | 0.0026 | 0.0004 | 1258 | 1040 | 880 | 633 | 428 | 293 | 31
0.159 | 0.434 | 0.167 | 0.02 | 0.014 | 0.033 | 0.004 | 0.004 | 0.03 | 0.029 | 0.001 | 0.002 | 0.001 | 0.001 | 0.0021 | 0.0001 | 1276 | 1080 | 895 | 610 | 455 | 288 | 35
0.1443 | 0.451 | 0.203 | 0.018 | 0.015 | 0.04 | 0.021 | 0.02 | 0.019 | 0.029 | 0.003 | 0.005 | 0.002 | 0.001 | 0.0038 | 0.0002 | 1257 | 1060 | 887 | 633 | 459 | 327 | 37
0.1529 | 0.468 | 0.196 | 0.017 | 0.014 | 0.043 | 0.005 | 0.004 | 0.013 | 0.023 | 0.002 | 0.005 | 0.003 | 0.0012 | 0.0025 | 0.0003 | 1227 | 1040 | 856 | 650 | 444 | 278 | 33
0.136 | 0.473 | 0.189 | 0.01 | 0.009 | 0.039 | 0.005 | 0.004 | 0.013 | 0.019 | 0.001 | 0.005 | 0.001 | 0.001 | 0.0053 | 0.0001 | 1263 | 1060 | 888 | 631 | 435 | 298 | 33
0.14 | 0.527 | 0.195 | 0.02 | 0.012 | 0.063 | 0.007 | 0.005 | 0.019 | 0.041 | 0.001 | 0.002 | 0.001 | 0.001 | 0.0042 | 0.0001 | 1227 | 1037 | 847 | 670 | 459 | 306 | 31
0.154 | 0.455 | 0.192 | 0.017 | 0.015 | 0.054 | 0.002 | 0.002 | 0.025 | 0.042 | 0.002 | 0.006 | 0.003 | 0.001 | 0.0035 | 0.0003 | 1265 | 1060 | 887 | 605 | 414 | 282 | 30
0.1483 | 0.44 | 0.194 | 0.017 | 0.0136 | 0.033 | 0.0034 | 0.003 | 0.009 | 0.023 | 0.0007 | 0.003 | 0.001 | 0.001 | 0.0017 | 0.0002 | 1220 | 1039 | 864 | 670 | 409 | 272 | 42
0.1435 | 0.471 | 0.192 | 0.022 | 0.0094 | 0.048 | 0.0039 | 0.0036 | 0.021 | 0.059 | 0.0009 | 0.004 | 0.001 | 0.001 | 0.0031 | 0.0002 | 1227 | 1026 | 851 | 670 | 426 | 259 | 33
0.1432 | 0.476 | 0.223 | 0.014 | 0.02 | 0.05 | 0.002 | 0.002 | 0.019 | 0.023 | 0.001 | 0.006 | 0.002 | 0.001 | 0.0027 | 0.0002 | 1248 | 1040 | 880 | 613 | 448 | 304 | 30
0.1362 | 0.445 | 0.189 | 0.018 | 0.0097 | 0.029 | 0.0032 | 0.0027 | 0.011 | 0.031 | 0.0006 | 0.003 | 0.001 | 0.001 | 0.0018 | 0.0002 | 1227 | 1035 | 894 | 670 | 423 | 284 | 35
0.15 | 0.452 | 0.191 | 0.016 | 0.0159 | 0.036 | 0.0041 | 0.0036 | 0.013 | 0.027 | 0.0009 | 0.002 | 0.001 | 0.001 | 0.0023 | 0.0002 | 1227 | 1023 | 862 | 670 | 429 | 266 | 36
0.1587 | 0.462 | 0.204 | 0.013 | 0.014 | 0.048 | 0.002 | 0.001 | 0.028 | 0.044 | 0.003 | 0.006 | 0.002 | 0.001 | 0.003 | 0.0001 | 1263 | 1060 | 879 | 613 | 451 | 305 | 29
0.14 | 0.492 | 0.166 | 0.012 | 0.013 | 0.033 | 0.005 | 0.004 | 0.011 | 0.023 | 0.002 | 0.005 | 0.001 | 0.0012 | 0.0028 | 0.0001 | 1272 | 1060 | 891 | 607 | 419 | 276 | 32
0.1461 | 0.433 | 0.193 | 0.011 | 0.012 | 0.047 | 0.002 | 0.002 | 0.02 | 0.02 | 0.001 | 0.005 | 0.002 | 0.0016 | 0.0022 | 0.0001 | 1267 | 1060 | 887 | 602 | 420 | 316 | 32
0.1546 | 0.439 | 0.194 | 0.013 | 0.009 | 0.026 | 0.001 | 0.001 | 0.023 | 0.044 | 0.002 | 0.004 | 0.002 | 0.001 | 0.0032 | 0.0001 | 1227 | 1040 | 856 | 650 | 419 | 287 | 30
0.155 | 0.493 | 0.193 | 0.022 | 0.014 | 0.049 | 0.006 | 0.004 | 0.016 | 0.041 | 0.002 | 0.008 | 0.001 | 0.0014 | 0.0034 | 0.0001 | 1227 | 1053 | 871 | 670 | 442 | 288 | 30
0.1455 | 0.446 | 0.176 | 0.018 | 0.0099 | 0.031 | 0.0034 | 0.003 | 0.018 | 0.044 | 0.0004 | 0.003 | 0.001 | 0.001 | 0.0025 | 0.0002 | 1227 | 1042 | 864 | 670 | 434 | 278 | 31
0.1669 | 0.445 | 0.235 | 0.02 | 0.0129 | 0.037 | 0.0168 | 0.0156 | 0.008 | 0.024 | 0.0019 | 0.004 | 0.001 | 0.001 | 0.0031 | 0.0003 | 1227 | 1059 | 904 | 670 | 440 | 295 | 38
0.1496 | 0.476 | 0.197 | 0.022 | 0.0163 | 0.033 | 0.0035 | 0.0033 | 0.01 | 0.023 | 0.0004 | 0.003 | 0.001 | 0.001 | 0.0025 | 0.0002 | 1227 | 1058 | 860 | 650 | 448 | 291 | 32
0.1403 | 0.465 | 0.197 | 0.018 | 0.0085 | 0.041 | 0.004 | 0.003 | 0.011 | 0.029 | 0.0009 | 0.005 | 0.001 | 0.001 | 0.003 | 0 | 1227 | 1049 | 869 | 650 | 430 | 285 | 35
0.142 | 0.456 | 0.191 | 0.015 | 0.014 | 0.035 | 0.004 | 0.003 | 0.034 | 0.033 | 0.002 | 0.001 | 0.001 | 0.001 | 0.0031 | 0.0001 | 1276 | 1060 | 896 | 634 | 434 | 308 | 30
0.1398 | 0.46 | 0.205 | 0.017 | 0.014 | 0.048 | 0.015 | 0.013 | 0.02 | 0.033 | 0.001 | 0.006 | 0.002 | 0.0011 | 0.0026 | 0.0002 | 1242 | 1050 | 847 | 648 | 408 | 268 | 37
0.1382 | 0.475 | 0.218 | 0.02 | 0.0145 | 0.044 | 0.0044 | 0.0033 | 0.016 | 0.031 | 0.0007 | 0.004 | 0.001 | 0.001 | 0.0017 | 0.0002 | 1215 | 1068 | 874 | 650 | 407 | 255 | 34
0.138 | 0.516 | 0.187 | 0.021 | 0.014 | 0.039 | 0.007 | 0.004 | 0.02 | 0.042 | 0.002 | 0.009 | 0.001 | 0.0022 | 0.004 | 0.0001 | 1268 | 1060 | 887 | 634 | 430 | 293 | 35
0.17 | 0.464 | 0.182 | 0.019 | 0.012 | 0.035 | 0.003 | 0.002 | 0.015 | 0.031 | 0.001 | 0.003 | 0.001 | 0.001 | 0.0034 | 0.0001 | 1273 | 1060 | 883 | 630 | 465 | 302 | 31
0.1494 | 0.471 | 0.212 | 0.027 | 0.01 | 0.028 | 0.031 | 0.029 | 0.01 | 0.018 | 0.003 | 0.004 | 0.002 | 0.001 | 0.003 | 0.0002 | 1247 | 1040 | 859 | 611 | 457 | 322 | 33
0.1472 | 0.468 | 0.193 | 0.018 | 0.015 | 0.048 | 0.003 | 0.002 | 0.015 | 0.028 | 0.001 | 0.005 | 0.002 | 0.0012 | 0.0033 | 0.0001 | 1254 | 1040 | 856 | 655 | 434 | 276 | 32
0.1541 | 0.439 | 0.189 | 0.017 | 0.014 | 0.028 | 0.005 | 0.004 | 0.01 | 0.023 | 0.003 | 0.003 | 0.002 | 0.001 | 0.004 | 0.0002 | 1263 | 1060 | 880 | 636 | 444 | 306 | 33
0.1586 | 0.453 | 0.17 | 0.019 | 0.017 | 0.036 | 0.002 | 0.002 | 0.021 | 0.035 | 0.003 | 0.005 | 0.002 | 0.001 | 0.0031 | 0.0002 | 1248 | 1040 | 882 | 634 | 437 | 286 | 38
0.142 | 0.456 | 0.191 | 0.015 | 0.014 | 0.035 | 0.004 | 0.003 | 0.034 | 0.033 | 0.002 | 0.001 | 0.001 | 0.001 | 0.0031 | 0.0001 | 1260 | 1060 | 885 | 632 | 432 | 283 | 32
0.142 | 0.462 | 0.179 | 0.018 | 0.015 | 0.049 | 0.005 | 0.004 | 0.017 | 0.027 | 0.001 | 0.01 | 0.001 | 0.0022 | 0.003 | 0.0001 | 1255 | 1040 | 856 | 658 | 433 | 309 | 32
0.131 | 0.465 | 0.164 | 0.015 | 0.017 | 0.038 | 0.001 | 0.001 | 0.016 | 0.032 | 0.001 | 0.005 | 0.001 | 0.001 | 0.0039 | 0.0001 | 1227 | 1060 | 890 | 670 | 441 | 284 | 31
0.142 | 0.461 | 0.197 | 0.013 | 0.012 | 0.032 | 0.002 | 0.002 | 0.012 | 0.02 | 0.002 | 0.006 | 0.002 | 0.001 | 0.0044 | 0.0004 | 1249 | 1050 | 850 | 630 | 448 | 307 | 31
0.1513 | 0.492 | 0.195 | 0.018 | 0.016 | 0.044 | 0.002 | 0.001 | 0.024 | 0.038 | 0.002 | 0.009 | 0.002 | 0.001 | 0.0025 | 0.0004 | 1247 | 1040 | 880 | 635 | 433 | 284 | 31
0.1457 | 0.425 | 0.188 | 0.014 | 0.0101 | 0.035 | 0.0033 | 0.0033 | 0.01 | 0.029 | 0.0011 | 0.005 | 0.001 | 0.001 | 0.0014 | 0.0001 | 1227 | 1041 | 883 | 670 | 440 | 282 | 31
0.1482 | 0.454 | 0.188 | 0.01 | 0.006 | 0.032 | 0.013 | 0.012 | 0.01 | 0.019 | 0.002 | 0.007 | 0.002 | 0.001 | 0.0035 | 0.0002 | 1259 | 1060 | 882 | 612 | 407 | 280 | 37
0.1798 | 0.423 | 0.221 | 0.023 | 0.0112 | 0.028 | 0.0145 | 0.0138 | 0.023 | 0.07 | 0.0014 | 0.004 | 0.001 | 0.001 | 0.0029 | 0.0002 | 1215 | 1042 | 882 | 680 | 474 | 319 | 32
0.1546 | 0.47 | 0.217 | 0.017 | 0.014 | 0.048 | 0.003 | 0.003 | 0.021 | 0.032 | 0.003 | 0.007 | 0.002 | 0.001 | 0.0026 | 0.0003 | 1246 | 1040 | 884 | 636 | 454 | 309 | 32
0.1629 | 0.448 | 0.194 | 0.012 | 0.017 | 0.046 | 0.002 | 0.002 | 0.015 | 0.019 | 0.002 | 0.005 | 0.002 | 0.001 | 0.0024 | 0.0003 | 1246 | 1040 | 883 | 635 | 428 | 276 | 32
0.1548 | 0.466 | 0.187 | 0.024 | 0.011 | 0.049 | 0.002 | 0.001 | 0.034 | 0.068 | 0.002 | 0.007 | 0.002 | 0.001 | 0.0027 | 0.0002 | 1227 | 1050 | 862 | 650 | 452 | 277 | 27
0.142 | 0.468 | 0.187 | 0.015 | 0.013 | 0.049 | 0.006 | 0.005 | 0.018 | 0.036 | 0.002 | 0.004 | 0.001 | 0.001 | 0.0042 | 0.0001 | 1252 | 1040 | 881 | 634 | 428 | 278 | 33
0.148 | 0.465 | 0.196 | 0.014 | 0.02 | 0.043 | 0.007 | 0.006 | 0.02 | 0.035 | 0.001 | 0.008 | 0.001 | 0.001 | 0.0044 | 0.0001 | 1263 | 1060 | 893 | 635 | 441 | 285 | 31
0.1537 | 0.467 | 0.196 | 0.017 | 0.014 | 0.05 | 0.002 | 0.002 | 0.023 | 0.037 | 0.002 | 0.01 | 0.002 | 0.001 | 0.0032 | 0.0002 | 1227 | 1037 | 889 | 670 | 442 | 291 | 36
0.139 | 0.496 | 0.188 | 0.012 | 0.01 | 0.045 | 0.008 | 0.006 | 0.018 | 0.036 | 0.002 | 0.011 | 0.001 | 0.0014 | 0.0046 | 0.0001 | 1277 | 1060 | 885 | 601 | 408 | 287 | 32
0.148 | 0.452 | 0.196 | 0.013 | 0.014 | 0.046 | 0.002 | 0.002 | 0.029 | 0.05 | 0.001 | 0.008 | 0.001 | 0.001 | 0.0041 | 0.0001 | 1269 | 1060 | 885 | 606 | 409 | 286 | 32
0.1437 | 0.443 | 0.199 | 0.014 | 0.013 | 0.055 | 0.0033 | 0.0029 | 0.009 | 0.02 | 0.0004 | 0.002 | 0.001 | 0.001 | 0.0021 | 0.0002 | 1227 | 1065 | 862 | 650 | 441 | 277 | 30
0.142 | 0.451 | 0.193 | 0.014 | 0.014 | 0.033 | 0.008 | 0.007 | 0.012 | 0.02 | 0.001 | 0.006 | 0.001 | 0.001 | 0.0042 | 0.0001 | 1227 | 1053 | 884 | 670 | 445 | 302 | 33
0.1582 | 0.456 | 0.196 | 0.012 | 0.011 | 0.044 | 0.001 | 0.001 | 0.012 | 0.019 | 0.002 | 0.005 | 0.002 | 0.001 | 0.002 | 0.0004 | 1227 | 1058 | 855 | 650 | 430 | 263 | 35
0.151 | 0.464 | 0.196 | 0.016 | 0.015 | 0.035 | 0.004 | 0.003 | 0.012 | 0.025 | 0.001 | 0.007 | 0.001 | 0.001 | 0.0036 | 0.0001 | 1262 | 1060 | 876 | 635 | 447 | 307 | 33
0.1407 | 0.427 | 0.178 | 0.017 | 0.0133 | 0.025 | 0.0028 | 0.0019 | 0.009 | 0.021 | 0.0001 | 0 | 0.001 | 0.001 | 0.0021 | 0.0002 | 1215 | 1034 | 885 | 670 | 419 | 273 | 34
0.144 | 0.462 | 0.192 | 0.021 | 0.021 | 0.05 | 0.004 | 0.002 | 0.016 | 0.023 | 0.002 | 0.006 | 0.001 | 0.0011 | 0.0023 | 0.0001 | 1268 | 1060 | 876 | 635 | 422 | 284 | 32
0.1642 | 0.468 | 0.18 | 0.017 | 0.016 | 0.034 | 0.001 | 0.001 | 0.03 | 0.034 | 0.002 | 0.007 | 0.003 | 0.001 | 0.0028 | 0.0002 | 1248 | 1040 | 858 | 602 | 467 | 312 | 29
0.13 | 0.45 | 0.154 | 0.017 | 0.0092 | 0.034 | 0.0135 | 0.0115 | 0.011 | 0.042 | 0.0006 | 0.003 | 0.001 | 0.001 | 0.0014 | 0.0001 | 1227 | 1032 | 890 | 670 | 418 | 285 | 39
0.1548 | 0.436 | 0.203 | 0.015 | 0.008 | 0.039 | 0.006 | 0.004 | 0.009 | 0.035 | 0.0006 | 0.003 | 0.001 | 0.001 | 0.0019 | 0.0002 | 1215 | 1029 | 865 | 680 | 445 | 301 | 29
0.1334 | 0.44 | 0.19 | 0.014 | 0.0101 | 0.035 | 0.0014 | 0.0013 | 0.011 | 0.03 | 0.0005 | 0.006 | 0.001 | 0.001 | 0.0021 | 0.0002 | 1227 | 1065 | 876 | 650 | 435 | 288 | 32
0.134 | 0.461 | 0.1944 | 0.019 | 0.0186 | 0.033 | 0.0078 | 0.007 | 0.012 | 0.027 | 0.001 | 0.003 | 0.001 | 0.002 | 0.0031 | 0.0001 | 1227 | 1043 | 884 | 670 | 428 | 263 | 34
0.149 | 0.453 | 0.186 | 0.016 | 0.01 | 0.031 | 0.001 | 0.001 | 0.033 | 0.03 | 0.001 | 0.007 | 0.002 | 0.001 | 0.0027 | 0.0002 | 1246 | 1040 | 881 | 637 | 435 | 270 | 32
0.158 | 0.516 | 0.23 | 0.014 | 0.015 | 0.053 | 0.004 | 0.002 | 0.024 | 0.042 | 0.001 | 0.009 | 0.001 | 0.001 | 0.0029 | 0.0001 | 1227 | 1039 | 880 | 670 | 426 | 294 | 32
0.149 | 0.451 | 0.201 | 0.012 | 0.012 | 0.046 | 0.002 | 0.002 | 0.016 | 0.019 | 0.001 | 0.005 | 0.002 | 0.001 | 0.003 | 0.0001 | 1227 | 1051 | 895 | 670 | 450 | 299 | 34
0.1409 | 0.449 | 0.187 | 0.018 | 0.016 | 0.034 | 0.002 | 0.002 | 0.011 | 0.022 | 0.002 | 0.004 | 0.002 | 0.001 | 0.0032 | 0.0003 | 1266 | 1060 | 886 | 607 | 442 | 307 | 31
0.158 | 0.468 | 0.215 | 0.016 | 0.011 | 0.038 | 0.002 | 0.002 | 0.026 | 0.053 | 0.001 | 0.007 | 0.001 | 0.0015 | 0.003 | 0.0001 | 1227 | 1028 | 883 | 670 | 436 | 305 | 37
0.147 | 0.473 | 0.197 | 0.02 | 0.0103 | 0.039 | 0.0024 | 0.002 | 0.018 | 0.039 | 0.0006 | 0.004 | 0.001 | 0.001 | 0.0014 | 0.0002 | 1227 | 1057 | 878 | 650 | 428 | 276 | 34
0.143 | 0.519 | 0.202 | 0.022 | 0.009 | 0.031 | 0.001 | 0.001 | 0.025 | 0.025 | 0.001 | 0.006 | 0.001 | 0.001 | 0.002 | 0.0001 | 1271 | 1060 | 884 | 634 | 471 | 347 | 29
0.148 | 0.475 | 0.199 | 0.015 | 0.013 | 0.033 | 0.003 | 0.002 | 0.028 | 0.024 | 0.002 | 0.005 | 0.002 | 0.001 | 0.0028 | 0.0002 | 1252 | 1040 | 877 | 634 | 445 | 298 | 28
0.1529 | 0.411 | 0.173 | 0.022 | 0.0086 | 0.041 | 0.002 | 0.002 | 0.012 | 0.037 | 0.0003 | 0.004 | 0.001 | 0.001 | 0.0018 | 0.0001 | 1215 | 1042 | 859 | 650 | 443 | 281 | 32
0.149 | 0.47 | 0.211 | 0.019 | 0.017 | 0.039 | 0.02 | 0.017 | 0.02 | 0.027 | 0.002 | 0.001 | 0.001 | 0.001 | 0.0035 | 0.0001 | 1258 | 1050 | 840 | 656 | 433 | 297 | 38
0.1402 | 0.461 | 0.192 | 0.016 | 0.017 | 0.049 | 0.002 | 0.002 | 0.019 | 0.025 | 0.002 | 0.006 | 0.002 | 0.001 | 0.0033 | 0.0002 | 1227 | 1042 | 881 | 670 | 443 | 298 | 35
0.14 | 0.456 | 0.182 | 0.016 | 0.01 | 0.04 | 0.014 | 0.014 | 0.035 | 0.041 | 0.002 | 0.007 | 0.002 | 0.001 | 0.0035 | 0.0001 | 1247 | 1040 | 885 | 635 | 441 | 294 | 32
0.144 | 0.441 | 0.18 | 0.015 | 0.017 | 0.044 | 0.002 | 0.002 | 0.027 | 0.028 | 0.003 | 0.005 | 0.002 | 0.001 | 0.0034 | 0.0001 | 1250 | 1050 | 870 | 635 | 423 | 280 | 26
0.1422 | 0.467 | 0.179 | 0.019 | 0.023 | 0.06 | 0.022 | 0.02 | 0.02 | 0.03 | 0.001 | 0.006 | 0.002 | 0.001 | 0.0038 | 0.0001 | 1241 | 1050 | 862 | 656 | 415 | 282 | 34
0.16 | 0.465 | 0.18 | 0.022 | 0.014 | 0.043 | 0.003 | 0.003 | 0.025 | 0.05 | 0.001 | 0.009 | 0.001 | 0.001 | 0.0035 | 0.0001 | 1227 | 1041 | 871 | 670 | 449 | 291 | 36
0.1341 | 0.456 | 0.189 | 0.021 | 0.0123 | 0.045 | 0.0042 | 0.0034 | 0.011 | 0.03 | 0.0001 | 0.004 | 0.001 | 0.001 | 0.0016 | 0.0002 | 1227 | 1051 | 865 | 650 | 435 | 282 | 37
0.1485 | 0.46 | 0.186 | 0.018 | 0.006 | 0.033 | 0.0033 | 0.0025 | 0.01 | 0.028 | 0.0005 | 0.004 | 0.001 | 0.001 | 0.0017 | 0.0002 | 1227 | 1046 | 869 | 650 | 433 | 270 | 34
0.148 | 0.466 | 0.179 | 0.017 | 0.01 | 0.045 | 0.003 | 0.002 | 0.029 | 0.055 | 0.003 | 0.006 | 0.002 | 0.001 | 0.0042 | 0.0003 | 1266 | 1050 | 864 | 654 | 434 | 294 | 29
0.157 | 0.407 | 0.188 | 0.016 | 0.014 | 0.037 | 0.001 | 0.001 | 0.02 | 0.034 | 0.001 | 0.007 | 0.001 | 0.002 | 0.0031 | 0.0003 | 1227 | 1032 | 858 | 670 | 429 | 282 | 35
0.1498 | 0.492 | 0.206 | 0.02 | 0.0099 | 0.043 | 0.0035 | 0.0028 | 0.009 | 0.026 | 0.0008 | 0.005 | 0.001 | 0.001 | 0.0024 | 0.0002 | 1215 | 1049 | 913 | 680 | 468 | 307 | 37
0.1511 | 0.443 | 0.187 | 0.014 | 0.0125 | 0.038 | 0.0113 | 0.01 | 0.009 | 0.02 | 0.0006 | 0.004 | 0.001 | 0.001 | 0.0022 | 0.0002 | 1215 | 1081 | 891 | 680 | 448 | 297 | 36
0.1609 | 0.482 | 0.186 | 0.017 | 0.0092 | 0.037 | 0.0057 | 0.0027 | 0.011 | 0.033 | 0.0008 | 0.003 | 0.001 | 0.001 | 0.0018 | 0.0003 | 1215 | 1022 | 868 | 680 | 459 | 295 | 37
0.1474 | 0.445 | 0.17 | 0.017 | 0.0132 | 0.051 | 0.0028 | 0.0026 | 0.013 | 0.032 | 0.0001 | 0.004 | 0.001 | 0.001 | 0.0023 | 0.0002 | 1227 | 1053 | 866 | 650 | 426 | 285 | 30
0.151 | 0.503 | 0.212 | 0.02 | 0.013 | 0.029 | 0.007 | 0.005 | 0.022 | 0.033 | 0.002 | 0.001 | 0.001 | 0.001 | 0.0028 | 0.0001 | 1227 | 1089 | 894 | 670 | 454 | 311 | 32
0.1538 | 0.475 | 0.173 | 0.017 | 0.014 | 0.046 | 0.004 | 0.004 | 0.019 | 0.024 | 0.002 | 0.005 | 0.002 | 0.001 | 0.0042 | 0.0002 | 1227 | 1044 | 860 | 650 | 451 | 283 | 33
0.139 | 0.514 | 0.198 | 0.014 | 0.014 | 0.037 | 0.014 | 0.013 | 0.014 | 0.027 | 0.001 | 0.004 | 0.001 | 0.001 | 0.0041 | 0.0001 | 1267 | 1050 | 861 | 635 | 442 | 316 | 29
0.1504 | 0.472 | 0.212 | 0.013 | 0.0038 | 0.027 | 0.0035 | 0.0032 | 0.011 | 0.018 | 0.0006 | 0.004 | 0.001 | 0.001 | 0.0015 | 0.0002 | 1227 | 1050 | 850 | 650 | 443 | 277 | 34
0.151 | 0.425 | 0.186 | 0.017 | 0.015 | 0.052 | 0.002 | 0.001 | 0.018 | 0.026 | 0.001 | 0.008 | 0.001 | 0.0016 | 0.0035 | 0.0001 | 1227 | 1048 | 861 | 650 | 453 | 294 | 29
0.143 | 0.509 | 0.213 | 0.017 | 0.01 | 0.031 | 0.004 | 0.003 | 0.011 | 0.026 | 0.002 | 0.001 | 0.001 | 0.001 | 0.0029 | 0.0001 | 1259 | 1060 | 878 | 617 | 464 | 334 | 28
0.151 | 0.486 | 0.194 | 0.021 | 0.016 | 0.039 | 0.016 | 0.012 | 0.012 | 0.027 | 0.001 | 0.008 | 0.001 | 0.001 | 0.0031 | 0.0001 | 1262 | 1060 | 884 | 634 | 460 | 316 | 33
0.154 | 0.462 | 0.183 | 0.011 | 0.016 | 0.034 | 0.002 | 0.002 | 0.018 | 0.033 | 0.001 | 0.007 | 0.001 | 0.001 | 0.0021 | 0.0001 | 1247 | 1040 | 868 | 634 | 434 | 292 | 35
0.153 | 0.444 | 0.168 | 0.016 | 0.016 | 0.027 | 0.002 | 0.001 | 0.017 | 0.02 | 0.001 | 0.005 | 0.003 | 0.001 | 0.0032 | 0.0001 | 1255 | 1040 | 874 | 634 | 441 | 288 | 31
0.138 | 0.458 | 0.191 | 0.016 | 0.014 | 0.046 | 0.005 | 0.004 | 0.015 | 0.03 | 0.002 | 0.003 | 0.001 | 0.001 | 0.0036 | 0.0001 | 1258 | 1050 | 863 | 659 | 422 | 278 | 30
0.142 | 0.464 | 0.199 | 0.016 | 0.011 | 0.043 | 0.004 | 0.002 | 0.013 | 0.022 | 0.001 | 0.007 | 0.001 | 0.001 | 0.0032 | 0.0001 | 1257 | 1060 | 887 | 613 | 453 | 330 | 38
0.1436 | 0.457 | 0.198 | 0.013 | 0.014 | 0.04 | 0.004 | 0.003 | 0.019 | 0.022 | 0.002 | 0.006 | 0.002 | 0.001 | 0.0022 | 0.0002 | 1260 | 1060 | 882 | 633 | 463 | 308 | 31
0.161 | 0.491 | 0.202 | 0.012 | 0.014 | 0.047 | 0.006 | 0.004 | 0.013 | 0.018 | 0.001 | 0.005 | 0.001 | 0.001 | 0.0022 | 0.0001 | 1227 | 1036 | 876 | 650 | 435 | 266 | 34
0.139 | 0.511 | 0.214 | 0.017 | 0.016 | 0.04 | 0.014 | 0.011 | 0.013 | 0.021 | 0.002 | 0.007 | 0.001 | 0.001 | 0.0031 | 0.0001 | 1258 | 1040 | 884 | 633 | 443 | 305 | 36
0.1561 | 0.447 | 0.197 | 0.02 | 0.015 | 0.046 | 0.003 | 0.002 | 0.017 | 0.029 | 0.002 | 0.005 | 0.002 | 0.001 | 0.0034 | 0.0001 | 1247 | 1040 | 859 | 601 | 466 | 337 | 29
0.1556 | 0.435 | 0.193 | 0.021 | 0.012 | 0.053 | 0.002 | 0.002 | 0.019 | 0.026 | 0.001 | 0.006 | 0.003 | 0.001 | 0.0029 | 0.0001 | 1227 | 1072 | 864 | 650 | 437 | 281 | 34
0.1485 | 0.434 | 0.172 | 0.019 | 0.017 | 0.036 | 0.002 | 0.001 | 0.025 | 0.032 | 0.001 | 0.006 | 0.002 | 0.0013 | 0.0027 | 0.0001 | 1251 | 1050 | 854 | 659 | 438 | 295 | 33
0.147 | 0.473 | 0.211 | 0.015 | 0.01 | 0.031 | 0.0033 | 0.0031 | 0.008 | 0.023 | 0.0006 | 0.006 | 0.001 | 0.001 | 0.0016 | 0.0002 | 1227 | 1062 | 861 | 670 | 419 | 266 | 34
0.157 | 0.467 | 0.201 | 0.014 | 0.014 | 0.049 | 0.004 | 0.003 | 0.016 | 0.029 | 0.002 | 0.008 | 0.001 | 0.0012 | 0.0036 | 0.0001 | 1261 | 1060 | 883 | 633 | 456 | 327 | 29
0.1604 | 0.444 | 0.175 | 0.018 | 0.015 | 0.029 | 0.0031 | 0.0025 | 0.008 | 0.028 | 0.0004 | 0.002 | 0.001 | 0.001 | 0.002 | 0.0002 | 1215 | 1059 | 880 | 680 | 450 | 296 | 37
0.1441 | 0.438 | 0.19 | 0.017 | 0.0125 | 0.04 | 0.0029 | 0.0026 | 0.009 | 0.026 | 0.001 | 0.004 | 0.001 | 0.001 | 0.0022 | 0.0002 | 1215 | 1076 | 886 | 670 | 451 | 307 | 29
0.143 | 0.51 | 0.183 | 0.025 | 0.018 | 0.049 | 0.021 | 0.018 | 0.015 | 0.034 | 0.002 | 0.007 | 0.001 | 0.001 | 0.003 | 0.0001 | 1247 | 1040 | 857 | 632 | 447 | 339 | 30
0.1473 | 0.493 | 0.205 | 0.02 | 0.0125 | 0.037 | 0.001 | 0.001 | 0.012 | 0.03 | 0.001 | 0.004 | 0.001 | 0.001 | 0.0016 | 0.0002 | 1227 | 1047 | 882 | 670 | 435 | 274 | 36
0.1469 | 0.445 | 0.194 | 0.02 | 0.0145 | 0.035 | 0.0021 | 0.0018 | 0.008 | 0.022 | 0.0005 | 0.002 | 0.001 | 0.001 | 0.002 | 0.0002 | 1215 | 1047 | 878 | 680 | 474 | 369 | 28
0.147 | 0.522 | 0.203 | 0.017 | 0.0104 | 0.04 | 0.0043 | 0.0033 | 0.014 | 0.032 | 0.0008 | 0.004 | 0.001 | 0.001 | 0.0016 | 0.0002 | 1227 | 1067 | 893 | 670 | 446 | 290 | 39
0.1562 | 0.526 | 0.228 | 0.023 | 0.0152 | 0.041 | 0.0045 | 0.0033 | 0.01 | 0.029 | 0.001 | 0.002 | 0.001 | 0.001 | 0.0022 | 0.0002 | 1227 | 1047 | 852 | 650 | 466 | 303 | 35
0.148 | 0.525 | 0.196 | 0.015 | 0.016 | 0.037 | 0.005 | 0.004 | 0.015 | 0.028 | 0.002 | 0.002 | 0.001 | 0.001 | 0.0039 | 0.0001 | 1246 | 1050 | 867 | 657 | 408 | 252 | 30
0.1505 | 0.487 | 0.181 | 0.015 | 0.0164 | 0.042 | 0.002 | 0.0016 | 0.011 | 0.031 | 0.0002 | 0.002 | 0.001 | 0.001 | 0.0031 | 0.0002 | 1227 | 1054 | 868 | 650 | 440 | 267 | 33
0.1487 | 0.428 | 0.172 | 0.016 | 0.012 | 0.034 | 0.002 | 0.002 | 0.011 | 0.021 | 0.001 | 0.005 | 0.002 | 0.0013 | 0.0037 | 0.0004 | 1278 | 1060 | 890 | 633 | 422 | 275 | 37
0.146 | 0.473 | 0.228 | 0.019 | 0.009 | 0.044 | 0.0036 | 0.0028 | 0.012 | 0.026 | 0.0003 | 0.005 | 0.001 | 0.001 | 0.0016 | 0 | 1227 | 1035 | 877 | 670 | 436 | 295 | 35
0.1407 | 0.441 | 0.191 | 0.011 | 0.011 | 0.035 | 0.002 | 0.001 | 0.013 | 0.011 | 0.003 | 0.005 | 0.002 | 0.001 | 0.0038 | 0.0002 | 1227 | 1040 | 847 | 670 | 421 | 256 | 37
0.1614 | 0.493 | 0.1823 | 0.019 | 0.0163 | 0.042 | 0.021 | 0.0195 | 0.012 | 0.028 | 0.001 | 0.003 | 0.002 | 0.002 | 0.004 | 0.0001 | 1227 | 1064 | 880 | 670 | 459 | 298 | 32
0.134 | 0.443 | 0.173 | 0.019 | 0.0102 | 0.038 | 0.0042 | 0.0022 | 0.017 | 0.025 | 0.0004 | 0.004 | 0.001 | 0.001 | 0.002 | 0.0002 | 1217 | 1059 | 876 | 650 | 393 | 265 | 35
0.1607 | 0.506 | 0.224 | 0.017 | 0.0115 | 0.025 | 0.0014 | 0.0013 | 0.006 | 0.029 | 0.001 | 0.001 | 0.001 | 0.001 | 0.0019 | 0.0002 | 1227 | 1045 | 860 | 650 | 450 | 284 | 32
0.1337 | 0.458 | 0.188 | 0.011 | 0.008 | 0.03 | 0.002 | 0.002 | 0.012 | 0.025 | 0.002 | 0.005 | 0.002 | 0.001 | 0.0043 | 0.0004 | 1257 | 1060 | 886 | 633 | 444 | 297 | 33
0.1503 | 0.5 | 0.209 | 0.013 | 0.0112 | 0.038 | 0.0033 | 0.003 | 0.012 | 0.034 | 0.0008 | 0.002 | 0.001 | 0.001 | 0.0019 | 0.0002 | 1225 | 1047 | 872 | 650 | 441 | 280 | 28
0.145 | 0.484 | 0.221 | 0.018 | 0.015 | 0.061 | 0.033 | 0.031 | 0.019 | 0.03 | 0.002 | 0.007 | 0.001 | 0.001 | 0.0035 | 0.0002 | 1253 | 1040 | 886 | 632 | 449 | 310 | 31
0.1509 | 0.477 | 0.182 | 0.016 | 0.0093 | 0.049 | 0.003 | 0.0029 | 0.02 | 0.042 | 0.0002 | 0.004 | 0.001 | 0.001 | 0.0023 | 0.0002 | 1190 | 1042 | 891 | 670 | 439 | 299 | 35
0.152 | 0.536 | 0.226 | 0.02 | 0.01 | 0.039 | 0.001 | 0.001 | 0.01 | 0.022 | 0.001 | 0.004 | 0.001 | 0.001 | 0.0023 | 0.0001 | 1255 | 1040 | 886 | 633 | 447 | 300 | 30
0.1397 | 0.423 | 0.166 | 0.018 | 0.0097 | 0.035 | 0.0014 | 0.0005 | 0.009 | 0.025 | 0.0004 | 0.003 | 0.001 | 0.0012 | 0.0015 | 0.0002 | 1215 | 1057 | 890 | 680 | 419 | 274 | 37
0.148 | 0.445 | 0.183 | 0.014 | 0.013 | 0.033 | 0.005 | 0.003 | 0.012 | 0.023 | 0.001 | 0.008 | 0.001 | 0.001 | 0.003 | 0.0001 | 1269 | 1060 | 877 | 634 | 446 | 290 | 32
0.14 | 0.426 | 0.16 | 0.02 | 0.012 | 0.033 | 0.001 | 0.001 | 0.017 | 0.027 | 0.001 | 0.005 | 0.002 | 0.001 | 0.0036 | 0.0001 | 1255 | 1040 | 875 | 636 | 420 | 284 | 31
0.144 | 0.47 | 0.197 | 0.017 | 0.015 | 0.038 | 0.007 | 0.005 | 0.016 | 0.027 | 0.001 | 0.005 | 0.001 | 0.001 | 0.0027 | 0.0001 | 1227 | 1049 | 853 | 650 | 435 | 279 | 34
0.154 | 0.476 | 0.233 | 0.009 | 0.016 | 0.041 | 0.005 | 0.003 | 0.013 | 0.021 | 0.001 | 0.004 | 0.001 | 0.001 | 0.0049 | 0.0001 | 1258 | 1060 | 883 | 634 | 466 | 331 | 32
0.1396 | 0.494 | 0.185 | 0.015 | 0.0198 | 0.031 | 0.003 | 0.0029 | 0.008 | 0.021 | 0.0004 | 0.002 | 0.001 | 0.001 | 0.0022 | 0.0003 | 1227 | 1039 | 876 | 650 | 437 | 283 | 28
0.1613 | 0.439 | 0.158 | 0.016 | 0.014 | 0.041 | 0.001 | 0.001 | 0.018 | 0.023 | 0.002 | 0.004 | 0.002 | 0.001 | 0.0037 | 0.0003 | 1261 | 1060 | 882 | 632 | 438 | 304 | 32
0.1601 | 0.452 | 0.213 | 0.012 | 0.013 | 0.052 | 0.002 | 0.002 | 0.031 | 0.054 | 0.003 | 0.006 | 0.001 | 0.001 | 0.0037 | 0.0002 | 1263 | 1050 | 867 | 633 | 417 | 263 | 31
0.1432 | 0.433 | 0.215 | 0.013 | 0.018 | 0.042 | 0.001 | 0.001 | 0.035 | 0.05 | 0.002 | 0.005 | 0.002 | 0.001 | 0.0026 | 0.0001 | 1227 | 1038 | 866 | 650 | 424 | 280 | 31
0.1479 | 0.458 | 0.189 | 0.021 | 0.013 | 0.039 | 0.001 | 0.001 | 0.019 | 0.026 | 0.002 | 0.006 | 0.002 | 0.001 | 0.0028 | 0.0002 | 1227 | 1046 | 879 | 670 | 447 | 300 | 33
0.148 | 0.484 | 0.212 | 0.018 | 0.015 | 0.047 | 0.006 | 0.004 | 0.015 | 0.026 | 0.002 | 0.007 | 0.001 | 0.001 | 0.0027 | 0.0001 | 1262 | 1060 | 884 | 637 | 427 | 294 | 31
0.1402 | 0.461 | 0.192 | 0.016 | 0.017 | 0.049 | 0.002 | 0.002 | 0.019 | 0.025 | 0.002 | 0.006 | 0.002 | 0.001 | 0.0033 | 0.0002 | 1227 | 1029 | 885 | 670 | 435 | 290 | 33
0.135 | 0.444 | 0.192 | 0.013 | 0.013 | 0.035 | 0.003 | 0.003 | 0.012 | 0.02 | 0.001 | 0.004 | 0.002 | 0.001 | 0.0035 | 0.0001 | 1257 | 1060 | 876 | 634 | 420 | 288 | 33
0.156 | 0.491 | 0.183 | 0.022 | 0.014 | 0.048 | 0.006 | 0.004 | 0.013 | 0.021 | 0.001 | 0.005 | 0.001 | 0.001 | 0.0027 | 0.0001 | 1258 | 1040 | 887 | 634 | 445 | 302 | 33
0.1462 | 0.504 | 0.197 | 0.016 | 0.0125 | 0.034 | 0.0051 | 0.0033 | 0.008 | 0.025 | 0.001 | 0.001 | 0.001 | 0.001 | 0.0026 | 0.0002 | 1227 | 1054 | 871 | 670 | 454 | 298 | 30
0.153 | 0.467 | 0.207 | 0.016 | 0.012 | 0.052 | 0.008 | 0.007 | 0.018 | 0.037 | 0.001 | 0.007 | 0.001 | 0.001 | 0.0043 | 0.0001 | 1247 | 1050 | 862 | 617 | 455 | 306 | 30
0.146 | 0.51 | 0.188 | 0.014 | 0.014 | 0.035 | 0.005 | 0.004 | 0.01 | 0.016 | 0.001 | 0.006 | 0.001 | 0.002 | 0.003 | 0.0001 | 1227 | 1039 | 859 | 670 | 411 | 249 | 35
0.144 | 0.453 | 0.194 | 0.014 | 0.014 | 0.033 | 0.003 | 0.002 | 0.035 | 0.028 | 0.001 | 0.007 | 0.001 | 0.0011 | 0.0022 | 0.0001 | 1279 | 1060 | 877 | 612 | 397 | 280 | 27
0.1424 | 0.431 | 0.188 | 0.019 | 0.0113 | 0.026 | 0.0028 | 0.0028 | 0.007 | 0.02 | 0.0006 | 0.001 | 0.001 | 0.001 | 0.0018 | 0.0002 | 1227 | 1088 | 885 | 670 | 406 | 267 | 30
0.1623 | 0.457 | 0.183 | 0.017 | 0.0084 | 0.048 | 0.0022 | 0.0019 | 0.015 | 0.036 | 0.0003 | 0.005 | 0.001 | 0.001 | 0.0023 | 0.0002 | 1248 | 1060 | 884 | 634 | 446 | 310 | 29
0.139 | 0.464 | 0.181 | 0.018 | 0.02 | 0.052 | 0.004 | 0.003 | 0.017 | 0.031 | 0.001 | 0.004 | 0.001 | 0.001 | 0.0032 | 0.0001 | 1227 | 1057 | 853 | 650 | 439 | 288 | 31
0.151 | 0.508 | 0.211 | 0.017 | 0.014 | 0.049 | 0.008 | 0.005 | 0.02 | 0.04 | 0.001 | 0.01 | 0.001 | 0.001 | 0.0028 | 0.0001 | 1263 | 1060 | 879 | 631 | 462 | 330 | 29
0.1377 | 0.414 | 0.187 | 0.017 | 0.0147 | 0.054 | 0.0017 | 0.0006 | 0.012 | 0.023 | 0.0009 | 0.005 | 0.001 | 0.001 | 0.0037 | 0.0001 | 1215 | 1041 | 872 | 680 | 448 | 293 | 26
0.1526 | 0.464 | 0.209 | 0.014 | 0.0058 | 0.041 | 0.002 | 0.0018 | 0.013 | 0.021 | 0.0007 | 0.002 | 0.001 | 0.001 | 0.0018 | 0.0002 | 1227 | 1027 | 862 | 670 | 453 | 300 | 32
0.145 | 0.448 | 0.198 | 0.017 | 0.015 | 0.043 | 0.004 | 0.003 | 0.038 | 0.037 | 0.001 | 0.001 | 0.001 | 0.001 | 0.0035 | 0.0001 | 1236 | 1040 | 853 | 635 | 439 | 301 | 25
0.1547 | 0.453 | 0.242 | 0.015 | 0.0112 | 0.046 | 0.0208 | 0.0194 | 0.011 | 0.041 | 0.0005 | 0.003 | 0.001 | 0.001 | 0.0023 | 0.0002 | 1227 | 1055 | 872 | 680 | 465 | 343 | 25
0.1469 | 0.459 | 0.182 | 0.019 | 0.012 | 0.033 | 0.001 | 0.001 | 0.01 | 0.019 | 0.003 | 0.006 | 0.003 | 0.001 | 0.0044 | 0.0002 | 1261 | 1040 | 865 | 634 | 442 | 293 | 31
0.142 | 0.482 | 0.194 | 0.019 | 0.011 | 0.034 | 0.003 | 0.002 | 0.031 | 0.035 | 0.001 | 0.006 | 0.002 | 0.002 | 0.0034 | 0.0001 | 1266 | 1050 | 867 | 648 | 440 | 314 | 29
0.145 | 0.505 | 0.17 | 0.016 | 0.012 | 0.051 | 0.005 | 0.004 | 0.015 | 0.028 | 0.002 | 0.009 | 0.001 | 0.0019 | 0.0038 | 0.0001 | 1227 | 1035 | 851 | 650 | 447 | 292 | 30
0.148 | 0.487 | 0.199 | 0.019 | 0.011 | 0.061 | 0.003 | 0.002 | 0.022 | 0.026 | 0.002 | 0.005 | 0.003 | 0.0011 | 0.0033 | 0.0003 | 1261 | 1040 | 887 | 633 | 448 | 298 | 36
0.1568 | 0.452 | 0.203 | 0.021 | 0.02 | 0.052 | 0.011 | 0.009 | 0.02 | 0.028 | 0.001 | 0.005 | 0.003 | 0.0014 | 0.005 | 0.0001 | 1248 | 1040 | 882 | 635 | 470 | 345 | 26
0.165 | 0.448 | 0.199 | 0.013 | 0.016 | 0.026 | 0.001 | 0.001 | 0.034 | 0.028 | 0.001 | 0.006 | 0.001 | 0.001 | 0.0028 | 0.0002 | 1270 | 1060 | 882 | 614 | 470 | 325 | 28
0.1452 | 0.445 | 0.207 | 0.011 | 0.01 | 0.051 | 0.002 | 0.001 | 0.034 | 0.048 | 0.003 | 0.008 | 0.002 | 0.001 | 0.0023 | 0.0002 | 1271 | 1060 | 887 | 634 | 415 | 267 | 31
0.1504 | 0.463 | 0.215 | 0.014 | 0.011 | 0.037 | 0.004 | 0.003 | 0.028 | 0.053 | 0.003 | 0.007 | 0.002 | 0.001 | 0.0033 | 0.0002 | 1227 | 1032 | 849 | 650 | 445 | 285 | 34
0.142 | 0.464 | 0.179 | 0.014 | 0.014 | 0.042 | 0.005 | 0.004 | 0.016 | 0.034 | 0.002 | 0.011 | 0.001 | 0.0013 | 0.0022 | 0.0001 | 1275 | 1060 | 882 | 607 | 411 | 281 | 34
0.141 | 0.487 | 0.191 | 0.014 | 0.016 | 0.054 | 0.013 | 0.01 | 0.018 | 0.025 | 0.002 | 0.006 | 0.001 | 0.0015 | 0.0034 | 0.0001 | 1264 | 1060 | 882 | 633 | 442 | 312 | 31
0.155 | 0.517 | 0.221 | 0.029 | 0.013 | 0.028 | 0.003 | 0.002 | 0.011 | 0.029 | 0.001 | 0.006 | 0.001 | 0.001 | 0.0038 | 0.0001 | 1271 | 1060 | 878 | 634 | 465 | 314 | 29
0.145 | 0.462 | 0.18 | 0.016 | 0.015 | 0.039 | 0.005 | 0.003 | 0.014 | 0.021 | 0.001 | 0.007 | 0.001 | 0.001 | 0.0042 | 0.0001 | 1257 | 1060 | 880 | 634 | 441 | 307 | 31
0.1452 | 0.464 | 0.216 | 0.012 | 0.012 | 0.046 | 0.002 | 0.001 | 0.018 | 0.022 | 0.003 | 0.005 | 0.002 | 0.001 | 0.0025 | 0.0002 | 1240 | 1050 | 864 | 636 | 420 | 273 | 30
0.1571 | 0.44 | 0.211 | 0.014 | 0.0126 | 0.046 | 0.0247 | 0.0232 | 0.013 | 0.032 | 0.0013 | 0.003 | 0.001 | 0.001 | 0.0021 | 0.0002 | 1227 | 1059 | 892 | 680 | 425 | 294 | 30
0.163 | 0.495 | 0.239 | 0.015 | 0.011 | 0.047 | 0.018 | 0.016 | 0.016 | 0.031 | 0.003 | 0.01 | 0.001 | 0.0022 | 0.0047 | 0.0001 | 1258 | 1040 | 883 | 634 | 441 | 303 | 34
0.154 | 0.47 | 0.177 | 0.017 | 0.014 | 0.038 | 0.001 | 0.001 | 0.014 | 0.029 | 0.001 | 0.002 | 0.001 | 0.001 | 0.0033 | 0.0001 | 1246 | 1040 | 884 | 635 | 436 | 279 | 29
0.1496 | 0.448 | 0.154 | 0.021 | 0.015 | 0.038 | 0.003 | 0.0028 | 0.008 | 0.021 | 0.0006 | 0.004 | 0.001 | 0.001 | 0.0024 | 0.0001 | 1227 | 1064 | 868 | 670 | 431 | 282 | 32
0.1548 | 0.432 | 0.208 | 0.013 | 0.02 | 0.043 | 0.003 | 0.002 | 0.024 | 0.024 | 0.002 | 0.007 | 0.002 | 0.001 | 0.0027 | 0.0003 | 1251 | 1050 | 859 | 634 | 438 | 292 | 30
0.151 | 0.468 | 0.186 | 0.017 | 0.015 | 0.045 | 0.003 | 0.002 | 0.015 | 0.042 | 0.002 | 0.009 | 0.001 | 0.0018 | 0.0043 | 0.0001 | 1270 | 1060 | 884 | 608 | 456 | 318 | 33
0.142 | 0.472 | 0.211 | 0.014 | 0.014 | 0.034 | 0.01 | 0.008 | 0.013 | 0.029 | 0.002 | 0.007 | 0.001 | 0.0019 | 0.0035 | 0.0001 | 1227 | 1052 | 878 | 670 | 444 | 300 | 35
0.1587 | 0.478 | 0.185 | 0.016 | 0.0085 | 0.026 | 0.0013 | 0.0011 | 0.007 | 0.022 | 0.0008 | 0.001 | 0.001 | 0.001 | 0.002 | 0.0002 | 1215 | 1080 | 910 | 680 | 447 | 299 | 43
0.1498 | 0.451 | 0.22 | 0.02 | 0.005 | 0.051 | 0.012 | 0.012 | 0.02 | 0.024 | 0.003 | 0.006 | 0.002 | 0.001 | 0.0056 | 0.0003 | 1227 | 1032 | 864 | 670 | 461 | 309 | 34
0.1402 | 0.451 | 0.208 | 0.019 | 0.0117 | 0.051 | 0.002 | 0.002 | 0.013 | 0.036 | 0.0008 | 0.005 | 0.001 | 0.001 | 0.0017 | 0.0002 | 1227 | 1042 | 879 | 670 | 445 | 284 | 32
0.142 | 0.468 | 0.187 | 0.015 | 0.013 | 0.049 | 0.006 | 0.005 | 0.018 | 0.036 | 0.002 | 0.004 | 0.001 | 0.001 | 0.0042 | 0.0001 | 1262 | 1060 | 881 | 635 | 462 | 330 | 27
0.134 | 0.49 | 0.236 | 0.017 | 0.016 | 0.045 | 0.008 | 0.004 | 0.024 | 0.028 | 0.002 | 0.01 | 0.001 | 0.0014 | 0.0025 | 0.0001 | 1227 | 1034 | 891 | 680 | 439 | 301 | 26
0.145 | 0.486 | 0.201 | 0.022 | 0.014 | 0.045 | 0.021 | 0.013 | 0.021 | 0.034 | 0.002 | 0.009 | 0.001 | 0.0017 | 0.0033 | 0.0001 | 1269 | 1060 | 877 | 622 | 403 | 281 | 29
0.154 | 0.456 | 0.212 | 0.015 | 0.014 | 0.032 | 0.005 | 0.003 | 0.016 | 0.026 | 0.001 | 0.007 | 0.001 | 0.001 | 0.0034 | 0.0001 | 1256 | 1060 | 885 | 634 | 451 | 310 | 29
0.165 | 0.469 | 0.184 | 0.021 | 0.0093 | 0.034 | 0.0057 | 0.0045 | 0.012 | 0.036 | 0.0007 | 0.003 | 0.001 | 0.001 | 0.0014 | 0.0002 | 1215 | 1051 | 877 | 680 | 463 | 299 | 40
0.1483 | 0.446 | 0.205 | 0.016 | 0.02 | 0.045 | 0.003 | 0.002 | 0.02 | 0.022 | 0.002 | 0.006 | 0.002 | 0.001 | 0.0025 | 0.0001 | 1254 | 1040 | 884 | 632 | 442 | 296 | 37
0.1535 | 0.542 | 0.18 | 0.022 | 0.016 | 0.039 | 0.007 | 0.006 | 0.019 | 0.03 | 0.002 | 0.008 | 0.002 | 0.001 | 0.0028 | 0.0002 | 1227 | 1046 | 879 | 670 | 451 | 287 | 31
0.143 | 0.461 | 0.202 | 0.016 | 0.025 | 0.049 | 0.003 | 0.002 | 0.017 | 0.03 | 0.002 | 0.007 | 0.001 | 0.0017 | 0.0036 | 0.0001 | 1256 | 1060 | 875 | 609 | 430 | 317 | 34
0.1444 | 0.474 | 0.189 | 0.022 | 0.0136 | 0.031 | 0.0042 | 0.0035 | 0.013 | 0.037 | 0.0004 | 0.004 | 0.001 | 0.001 | 0.0015 | 0.0001 | 1227 | 1059 | 851 | 670 | 453 | 274 | 30
0.1398 | 0.473 | 0.186 | 0.025 | 0.0129 | 0.059 | 0.0024 | 0.0023 | 0.023 | 0.044 | 0.0008 | 0.005 | 0.001 | 0.001 | 0.0025 | 0 | 1227 | 1054 | 875 | 650 | 439 | 269 | 28
0.1465 | 0.483 | 0.181 | 0.028 | 0.0099 | 0.049 | 0.0024 | 0.002 | 0.01 | 0.034 | 0.0005 | 0.004 | 0.001 | 0.001 | 0.0021 | 0.0002 | 1215 | 1062 | 884 | 680 | 464 | 317 | 36
0.1438 | 0.469 | 0.208 | 0.015 | 0.0084 | 0.022 | 0.002 | 0.0018 | 0.006 | 0.02 | 0.0006 | 0.001 | 0.001 | 0.001 | 0.0014 | 0.0002 | 1227 | 1036 | 876 | 670 | 433 | 286 | 38
0.139 | 0.511 | 0.214 | 0.017 | 0.016 | 0.04 | 0.014 | 0.011 | 0.013 | 0.021 | 0.002 | 0.007 | 0.001 | 0.001 | 0.0031 | 0.0001 | 1245 | 1040 | 888 | 634 | 439 | 297 | 30
0.1431 | 0.448 | 0.19 | 0.01 | 0.019 | 0.041 | 0.003 | 0.002 | 0.021 | 0.018 | 0.002 | 0.005 | 0.002 | 0.001 | 0.0022 | 0.0002 | 1268 | 1060 | 885 | 634 | 444 | 311 | 40
0.16 | 0.447 | 0.233 | 0.014 | 0.018 | 0.042 | 0.006 | 0.003 | 0.015 | 0.03 | 0.001 | 0.007 | 0.001 | 0.0013 | 0.0029 | 0.0001 | 1262 | 1060 | 879 | 634 | 460 | 313 | 27
0.1502 | 0.452 | 0.182 | 0.015 | 0.0088 | 0.047 | 0.0024 | 0.0024 | 0.013 | 0.032 | 0.0002 | 0.004 | 0.001 | 0.001 | 0.0019 | 0.0002 | 1227 | 1041 | 864 | 670 | 440 | 279 | 35
0.142 | 0.488 | 0.186 | 0.015 | 0.013 | 0.051 | 0.003 | 0.003 | 0.016 | 0.03 | 0.002 | 0.009 | 0.001 | 0.0018 | 0.0033 | 0.0001 | 1243 | 1040 | 863 | 655 | 415 | 265 | 34
0.147 | 0.491 | 0.211 | 0.017 | 0.014 | 0.035 | 0.004 | 0.004 | 0.021 | 0.03 | 0.002 | 0.002 | 0.001 | 0.001 | 0.0027 | 0.0001 | 1250 | 1050 | 832 | 633 | 417 | 275 | 29
0.1471 | 0.504 | 0.218 | 0.018 | 0.008 | 0.04 | 0.035 | 0.035 | 0.017 | 0.024 | 0.003 | 0.005 | 0.002 | 0.001 | 0.0031 | 0.0004 | 1268 | 1060 | 885 | 635 | 442 | 312 | 36
0.1519 | 0.439 | 0.199 | 0.021 | 0.0121 | 0.046 | 0.0036 | 0.0035 | 0.023 | 0.061 | 0.0008 | 0.005 | 0.001 | 0.001 | 0.0017 | 0.0002 | 1227 | 1040 | 882 | 670 | 435 | 290 | 32
0.138 | 0.442 | 0.186 | 0.012 | 0.012 | 0.036 | 0.005 | 0.004 | 0.013 | 0.027 | 0.001 | 0.009 | 0.001 | 0.001 | 0.0023 | 0.0001 | 1227 | 1059 | 897 | 670 | 415 | 290 | 29
0.154 | 0.468 | 0.201 | 0.014 | 0.013 | 0.038 | 0.002 | 0.002 | 0.022 | 0.045 | 0.001 | 0.005 | 0.001 | 0.0011 | 0.0021 | 0.0001 | 1227 | 1037 | 877 | 670 | 409 | 281 | 29
0.1495 | 0.49 | 0.194 | 0.019 | 0.0132 | 0.052 | 0.0012 | 0.0011 | 0.013 | 0.025 | 0.0007 | 0.004 | 0.001 | 0.001 | 0.0019 | 0.0002 | 1227 | 1043 | 869 | 670 | 442 | 278 | 31
0.148 | 0.463 | 0.223 | 0.016 | 0.014 | 0.042 | 0.004 | 0.002 | 0.039 | 0.036 | 0.002 | 0.001 | 0.001 | 0.001 | 0.0031 | 0.0001 | 1255 | 1040 | 860 | 639 | 455 | 312 | 35
0.149 | 0.471 | 0.196 | 0.017 | 0.017 | 0.044 | 0.006 | 0.004 | 0.015 | 0.028 | 0.001 | 0.008 | 0.001 | 0.001 | 0.0022 | 0.0001 | 1227 | 1042 | 877 | 670 | 420 | 283 | 37
0.15 | 0.495 | 0.183 | 0.018 | 0.018 | 0.039 | 0.015 | 0.004 | 0.012 | 0.022 | 0.002 | 0.007 | 0.001 | 0.001 | 0.0037 | 0.0001 | 1227 | 1053 | 873 | 650 | 434 | 283 | 30
0.1491 | 0.482 | 0.188 | 0.015 | 0.0153 | 0.017 | 0.006 | 0.0047 | 0.012 | 0.023 | 0.0005 | 0.002 | 0.001 | 0.001 | 0.0023 | 0.0002 | 1227 | 1065 | 868 | 650 | 446 | 288 | 29
0.163 | 0.495 | 0.239 | 0.015 | 0.011 | 0.047 | 0.018 | 0.016 | 0.016 | 0.031 | 0.003 | 0.01 | 0.001 | 0.0022 | 0.0047 | 0.0001 | 1246 | 1040 | 894 | 631 | 446 | 301 | 36
0.143 | 0.469 | 0.184 | 0.016 | 0.014 | 0.042 | 0.002 | 0.002 | 0.014 | 0.02 | 0.002 | 0.006 | 0.002 | 0.001 | 0.0032 | 0.0002 | 1269 | 1060 | 886 | 611 | 430 | 295 | 29
0.1515 | 0.435 | 0.213 | 0.021 | 0.021 | 0.056 | 0.003 | 0.002 | 0.027 | 0.054 | 0.002 | 0.006 | 0.002 | 0.001 | 0.0037 | 0.0002 | 1227 | 1054 | 850 | 650 | 456 | 299 | 32
0.1383 | 0.464 | 0.183 | 0.015 | 0.0099 | 0.025 | 0.0025 | 0.0021 | 0.009 | 0.024 | 0.0001 | 0.002 | 0.001 | 0.001 | 0.0016 | 0.0002 | 1227 | 1045 | 865 | 650 | 447 | 277 | 31
0.1555 | 0.458 | 0.215 | 0.018 | 0.014 | 0.043 | 0.001 | 0.001 | 0.031 | 0.069 | 0.003 | 0.007 | 0.002 | 0.001 | 0.0028 | 0.0001 | 1258 | 1050 | 863 | 658 | 430 | 287 | 30
0.1629 | 0.483 | 0.189 | 0.015 | 0.016 | 0.034 | 0.003 | 0.002 | 0.031 | 0.034 | 0.003 | 0.006 | 0.002 | 0.001 | 0.004 | 0.0003 | 1266 | 1060 | 887 | 634 | 446 | 296 | 29
0.143 | 0.505 | 0.179 | 0.019 | 0.015 | 0.064 | 0.005 | 0.004 | 0.026 | 0.054 | 0.001 | 0.006 | 0.001 | 0.0012 | 0.003 | 0.0001 | 1266 | 1050 | 858 | 654 | 409 | 273 | 33
0.15 | 0.438 | 0.184 | 0.022 | 0.019 | 0.036 | 0.001 | 0.001 | 0.018 | 0.022 | 0.001 | 0.004 | 0.002 | 0.001 | 0.003 | 0.0002 | 1259 | 1050 | 860 | 637 | 437 | 297 | 28
0.149 | 0.489 | 0.21 | 0.018 | 0.013 | 0.037 | 0.005 | 0.004 | 0.027 | 0.039 | 0.002 | 0.003 | 0.001 | 0.001 | 0.0028 | 0.0001 | 1268 | 1060 | 882 | 610 | 473 | 335 | 28
0.144 | 0.457 | 0.212 | 0.019 | 0.016 | 0.054 | 0.001 | 0.001 | 0.03 | 0.071 | 0.003 | 0.007 | 0.002 | 0.001 | 0.0045 | 0.0002 | 1227 | 1038 | 893 | 670 | 445 | 305 | 35
0.1337 | 0.492 | 0.192 | 0.015 | 0.0086 | 0.023 | 0.0022 | 0.0012 | 0.009 | 0.021 | 0.0008 | 0.003 | 0.001 | 0.0012 | 0.0016 | 0.0002 | 1215 | 1054 | 873 | 680 | 469 | 339 | 31
0.1397 | 0.446 | 0.19 | 0.021 | 0.016 | 0.028 | 0.003 | 0.002 | 0.013 | 0.028 | 0.001 | 0.005 | 0.002 | 0.0015 | 0.0023 | 0.0003 | 1251 | 1060 | 861 | 658 | 420 | 270 | 34
0.1398 | 0.444 | 0.203 | 0.02 | 0.0106 | 0.047 | 0.0088 | 0.0067 | 0.011 | 0.025 | 0.001 | 0.005 | 0.001 | 0.001 | 0.0016 | 0.0002 | 1190 | 1037 | 863 | 680 | 459 | 335 | 35
0.1548 | 0.477 | 0.182 | 0.02 | 0.019 | 0.051 | 0.002 | 0.002 | 0.021 | 0.024 | 0.002 | 0.006 | 0.002 | 0.001 | 0.0028 | 0.0004 | 1227 | 1044 | 852 | 650 | 430 | 272 | 32
0.1434 | 0.498 | 0.18 | 0.019 | 0.0083 | 0.043 | 0.0041 | 0.0034 | 0.021 | 0.057 | 0.0005 | 0.004 | 0.001 | 0.001 | 0.0017 | 0.0002 | 1231 | 1040 | 870 | 665 | 429 | 281 | 35
0.148 | 0.465 | 0.206 | 0.02 | 0.011 | 0.032 | 0.005 | 0.003 | 0.014 | 0.026 | 0.002 | 0.007 | 0.001 | 0.001 | 0.0021 | 0.0001 | 1276 | 1060 | 884 | 636 | 422 | 278 | 32
0.142 | 0.445 | 0.188 | 0.019 | 0.016 | 0.034 | 0.002 | 0.002 | 0.035 | 0.031 | 0.001 | 0.006 | 0.002 | 0.002 | 0.0036 | 0.0001 | 1224 | 1040 | 846 | 640 | 452 | 300 | 29
0.1445 | 0.471 | 0.195 | 0.014 | 0.0105 | 0.041 | 0.0014 | 0.0013 | 0.009 | 0.024 | 0.0007 | 0.003 | 0.001 | 0.001 | 0.0019 | 0.0002 | 1227 | 1059 | 901 | 670 | 440 | 295 | 32
0.141 | 0.449 | 0.195 | 0.016 | 0.014 | 0.056 | 0.005 | 0.003 | 0.02 | 0.036 | 0.001 | 0.008 | 0.001 | 0.0018 | 0.0039 | 0.0001 | 1275 | 1060 | 885 | 608 | 443 | 308 | 30
0.1547 | 0.462 | 0.174 | 0.011 | 0.015 | 0.058 | 0.002 | 0.002 | 0.021 | 0.026 | 0.003 | 0.004 | 0.002 | 0.001 | 0.0046 | 0.0001 | 1265 | 1060 | 885 | 634 | 439 | 318 | 26
0.156 | 0.474 | 0.189 | 0.021 | 0.014 | 0.061 | 0.006 | 0.004 | 0.018 | 0.039 | 0.001 | 0.005 | 0.001 | 0.001 | 0.0024 | 0.0001 | 1261 | 1060 | 892 | 630 | 432 | 287 | 33
0.1494 | 0.438 | 0.203 | 0.013 | 0.014 | 0.053 | 0.002 | 0.002 | 0.022 | 0.025 | 0.002 | 0.006 | 0.002 | 0.001 | 0.0041 | 0.0004 | 1256 | 1060 | 886 | 613 | 426 | 293 | 34
0.143 | 0.505 | 0.202 | 0.016 | 0.013 | 0.046 | 0.033 | 0.029 | 0.017 | 0.029 | 0.001 | 0.004 | 0.001 | 0.001 | 0.0055 | 0.0001 | 1262 | 1060 | 888 | 634 | 425 | 278 | 36
0.1509 | 0.442 | 0.178 | 0.018 | 0.015 | 0.048 | 0.002 | 0.001 | 0.015 | 0.026 | 0.002 | 0.005 | 0.003 | 0.001 | 0.0029 | 0.0002 | 1227 | 1052 | 861 | 650 | 442 | 274 | 32
0.1456 | 0.452 | 0.184 | 0.012 | 0.019 | 0.042 | 0.009 | 0.008 | 0.024 | 0.038 | 0.003 | 0.005 | 0.002 | 0.001 | 0.0034 | 0.0001 | 1269 | 1060 | 881 | 637 | 440 | 318 | 33
0.1476 | 0.486 | 0.177 | 0.023 | 0.015 | 0.037 | 0.003 | 0.002 | 0.014 | 0.026 | 0.001 | 0.007 | 0.002 | 0.001 | 0.0028 | 0.0001 | 1262 | 1060 | 876 | 635 | 434 | 291 | 34
0.1402 | 0.394 | 0.205 | 0.02 | 0.0105 | 0.038 | 0.0348 | 0.0334 | 0.01 | 0.029 | 0.0006 | 0.004 | 0.001 | 0.001 | 0.0025 | 0.0002 | 1213 | 1051 | 877 | 670 | 476 | 355 | 30
0.1558 | 0.451 | 0.192 | 0.025 | 0.0116 | 0.041 | 0.0342 | 0.0339 | 0.009 | 0.026 | 0.0008 | 0.004 | 0.001 | 0.001 | 0.0023 | 0.0002 | 1215 | 1076 | 897 | 680 | 479 | 318 | 34
0.1446 | 0.47 | 0.177 | 0.016 | 0.011 | 0.038 | 0.002 | 0.001 | 0.019 | 0.025 | 0.002 | 0.006 | 0.003 | 0.001 | 0.0047 | 0.0002 | 1248 | 1050 | 862 | 635 | 419 | 273 | 32
0.1405 | 0.46 | 0.172 | 0.013 | 0.013 | 0.042 | 0.002 | 0.002 | 0.011 | 0.019 | 0.001 | 0.004 | 0.003 | 0.001 | 0.0027 | 0.0001 | 1227 | 1044 | 876 | 670 | 443 | 291 | 31
0.1567 | 0.498 | 0.177 | 0.019 | 0.0066 | 0.022 | 0.0289 | 0.0278 | 0.006 | 0.02 | 0.0009 | 0.001 | 0.001 | 0.001 | 0.0017 | 0.0002 | 1215 | 1025 | 859 | 680 | 462 | 281 | 32
0.151 | 0.456 | 0.209 | 0.013 | 0.019 | 0.04 | 0.005 | 0.004 | 0.022 | 0.022 | 0.001 | 0.004 | 0.001 | 0.001 | 0.0033 | 0.0003 | 1253 | 1040 | 879 | 613 | 446 | 312 | 34
0.1509 | 0.486 | 0.2 | 0.025 | 0.015 | 0.038 | 0.002 | 0.002 | 0.017 | 0.028 | 0.002 | 0.007 | 0.002 | 0.001 | 0.0034 | 0.0003 | 1252 | 1040 | 882 | 635 | 439 | 293 | 31
0.1407 | 0.47 | 0.207 | 0.024 | 0.019 | 0.046 | 0.005 | 0.005 | 0.011 | 0.023 | 0.003 | 0.005 | 0.003 | 0.001 | 0.0032 | 0.0003 | 1227 | 1023 | 862 | 670 | 447 | 303 | 27
0.1493 | 0.432 | 0.202 | 0.017 | 0.016 | 0.044 | 0.001 | 0.001 | 0.027 | 0.051 | 0.002 | 0.006 | 0.002 | 0.001 | 0.0035 | 0.0001 | 1227 | 1052 | 886 | 670 | 435 | 278 | 37
0.145 | 0.451 | 0.195 | 0.014 | 0.015 | 0.046 | 0.003 | 0.002 | 0.016 | 0.022 | 0.003 | 0.005 | 0.003 | 0.0011 | 0.0045 | 0.0003 | 1268 | 1060 | 880 | 609 | 451 | 308 | 29
0.1472 | 0.434 | 0.177 | 0.017 | 0.0115 | 0.024 | 0.0035 | 0.003 | 0.009 | 0.022 | 0.0003 | 0.002 | 0.001 | 0.001 | 0.0026 | 0.0002 | 1272 | 1080 | 887 | 631 | 445 | 315 | 28
0.148 | 0.453 | 0.186 | 0.018 | 0.014 | 0.054 | 0.002 | 0.002 | 0.02 | 0.028 | 0.001 | 0.006 | 0.002 | 0.001 | 0.0022 | 0.0001 | 1227 | 1026 | 856 | 670 | 440 | 309 | 32
0.1497 | 0.518 | 0.201 | 0.02 | 0.0119 | 0.032 | 0.0026 | 0.0022 | 0.011 | 0.025 | 0.0002 | 0.001 | 0.001 | 0.001 | 0.0023 | 0.0002 | 1227 | 1047 | 885 | 670 | 432 | 280 | 34
0.153 | 0.516 | 0.199 | 0.023 | 0.014 | 0.043 | 0.005 | 0.003 | 0.023 | 0.035 | 0.001 | 0.008 | 0.001 | 0.001 | 0.0023 | 0.0001 | 1257 | 1050 | 860 | 634 | 435 | 284 | 33
0.1403 | 0.455 | 0.193 | 0.025 | 0.019 | 0.046 | 0.002 | 0.001 | 0.019 | 0.035 | 0.002 | 0.006 | 0.002 | 0.001 | 0.0037 | 0.0003 | 1256 | 1060 | 887 | 633 | 446 | 302 | 31
0.1463 | 0.484 | 0.209 | 0.026 | 0.016 | 0.044 | 0.002 | 0.002 | 0.029 | 0.047 | 0.003 | 0.006 | 0.003 | 0.001 | 0.0027 | 0.0003 | 1266 | 1050 | 866 | 659 | 437 | 288 | 31
0.134 | 0.49 | 0.236 | 0.017 | 0.016 | 0.045 | 0.008 | 0.004 | 0.024 | 0.028 | 0.002 | 0.01 | 0.001 | 0.0014 | 0.0025 | 0.0001 | 1227 | 1029 | 892 | 680 | 423 | 296 | 31
0.1405 | 0.458 | 0.207 | 0.016 | 0.0051 | 0.042 | 0.0013 | 0.0013 | 0.007 | 0.026 | 0.0006 | 0.002 | 0.001 | 0.001 | 0.0022 | 0.0002 | 1227 | 1047 | 866 | 650 | 430 | 271 | 30
0.153 | 0.484 | 0.204 | 0.028 | 0.014 | 0.037 | 0.004 | 0.002 | 0.012 | 0.022 | 0.002 | 0.006 | 0.001 | 0.001 | 0.0028 | 0.0001 | 1271 | 1060 | 886 | 635 | 442 | 302 | 36
0.159 | 0.444 | 0.15 | 0.02 | 0.017 | 0.03 | 0.001 | 0.001 | 0.013 | 0.018 | 0.001 | 0.005 | 0.001 | 0.001 | 0.0036 | 0.0003 | 1263 | 1060 | 878 | 593 | 441 | 288 | 34
0.1534 | 0.419 | 0.187 | 0.019 | 0.017 | 0.044 | 0.002 | 0.002 | 0.02 | 0.022 | 0.001 | 0.007 | 0.002 | 0.0015 | 0.0031 | 0.0001 | 1264 | 1060 | 883 | 637 | 440 | 296 | 36
0.149 | 0.476 | 0.192 | 0.027 | 0.019 | 0.041 | 0.004 | 0.003 | 0.014 | 0.032 | 0.001 | 0.003 | 0.001 | 0.001 | 0.0032 | 0.0001 | 1227 | 1062 | 866 | 650 | 438 | 294 | 28
0.15 | 0.462 | 0.193 | 0.017 | 0.01 | 0.042 | 0.002 | 0.001 | 0.017 | 0.028 | 0.002 | 0.005 | 0.002 | 0.001 | 0.0032 | 0.0003 | 1263 | 1060 | 880 | 633 | 451 | 312 | 37
0.141 | 0.48 | 0.189 | 0.022 | 0.011 | 0.034 | 0.003 | 0.002 | 0.013 | 0.019 | 0.001 | 0.005 | 0.002 | 0.003 | 0.003 | 0.0002 | 1251 | 1040 | 856 | 639 | 443 | 306 | 35
0.1492 | 0.476 | 0.19 | 0.023 | 0.019 | 0.044 | 0.006 | 0.004 | 0.016 | 0.03 | 0.002 | 0.006 | 0.002 | 0.001 | 0.0032 | 0.0004 | 1227 | 1044 | 868 | 670 | 419 | 276 | 35
0.15 | 0.443 | 0.199 | 0.018 | 0.016 | 0.054 | 0.006 | 0.004 | 0.019 | 0.029 | 0.001 | 0.008 | 0.001 | 0.001 | 0.0033 | 0.0001 | 1251 | 1050 | 866 | 634 | 443 | 298 | 31
0.1475 | 0.441 | 0.177 | 0.016 | 0.015 | 0.044 | 0.002 | 0.001 | 0.02 | 0.026 | 0.003 | 0.007 | 0.002 | 0.001 | 0.002 | 0.0003 | 1252 | 1040 | 879 | 636 | 427 | 285 | 26
0.1459 | 0.51 | 0.187 | 0.02 | 0.0104 | 0.025 | 0.0032 | 0.0028 | 0.007 | 0.032 | 0.0004 | 0.005 | 0.001 | 0.001 | 0.0018 | 0 | 1227 | 1055 | 889 | 670 | 421 | 282 | 35
0.141 | 0.451 | 0.213 | 0.015 | 0.013 | 0.04 | 0.002 | 0.002 | 0.015 | 0.023 | 0.001 | 0.005 | 0.002 | 0.001 | 0.0025 | 0.0002 | 1258 | 1040 | 876 | 637 | 442 | 303 | 32
0.149 | 0.471 | 0.196 | 0.017 | 0.017 | 0.044 | 0.006 | 0.004 | 0.015 | 0.028 | 0.001 | 0.008 | 0.001 | 0.001 | 0.0022 | 0.0001 | 1227 | 1048 | 873 | 670 | 423 | 274 | 39
0.1461 | 0.449 | 0.182 | 0.018 | 0.0117 | 0.03 | 0.0035 | 0.0032 | 0.008 | 0.025 | 0.0004 | 0.003 | 0.001 | 0.001 | 0.0017 | 0.0002 | 1215 | 1091 | 910 | 680 | 423 | 271 | 38
0.1487 | 0.469 | 0.194 | 0.017 | 0.012 | 0.037 | 0.002 | 0.002 | 0.024 | 0.05 | 0.002 | 0.005 | 0.002 | 0.001 | 0.0026 | 0.0001 | 1227 | 1036 | 858 | 650 | 433 | 277 | 33
0.1452 | 0.443 | 0.208 | 0.017 | 0.0115 | 0.036 | 0.0023 | 0.0022 | 0.01 | 0.022 | 0.0009 | 0.002 | 0.001 | 0.001 | 0.0017 | 0.0002 | 1227 | 1026 | 858 | 670 | 433 | 298 | 37
0.155 | 0.52 | 0.19 | 0.017 | 0.013 | 0.026 | 0.008 | 0.006 | 0.012 | 0.026 | 0.002 | 0.001 | 0.001 | 0.002 | 0.0027 | 0.0001 | 1227 | 1035 | 873 | 650 | 443 | 287 | 30
0.1478 | 0.448 | 0.182 | 0.018 | 0.018 | 0.043 | 0.004 | 0.003 | 0.015 | 0.031 | 0.002 | 0.005 | 0.003 | 0.001 | 0.003 | 0.0001 | 1227 | 1050 | 880 | 650 | 450 | 314 | 32
0.1514 | 0.499 | 0.188 | 0.011 | 0.006 | 0.035 | 0.015 | 0.014 | 0.016 | 0.018 | 0.003 | 0.005 | 0.002 | 0.001 | 0.0034 | 0.0003 | 1265 | 1060 | 874 | 633 | 455 | 325 | 31
0.151 | 0.492 | 0.195 | 0.022 | 0.015 | 0.031 | 0.005 | 0.004 | 0.012 | 0.022 | 0.001 | 0.006 | 0.001 | 0.001 | 0.0028 | 0.0001 | 1252 | 1050 | 866 | 634 | 445 | 293 | 31
0.15 | 0.485 | 0.179 | 0.021 | 0.015 | 0.051 | 0.002 | 0.002 | 0.019 | 0.041 | 0.002 | 0.008 | 0.001 | 0.0017 | 0.0028 | 0.0001 | 1227 | 1070 | 881 | 670 | 441 | 282 | 39
0.142 | 0.47 | 0.174 | 0.014 | 0.013 | 0.044 | 0.005 | 0.002 | 0.016 | 0.021 | 0.002 | 0.007 | 0.001 | 0.001 | 0.0023 | 0.0001 | 1247 | 1050 | 864 | 652 | 409 | 256 | 34
0.147 | 0.467 | 0.187 | 0.015 | 0.017 | 0.042 | 0.005 | 0.003 | 0.013 | 0.027 | 0.001 | 0.005 | 0.001 | 0.001 | 0.003 | 0.0001 | 1227 | 1033 | 853 | 670 | 433 | 275 | 32
0.147 | 0.492 | 0.204 | 0.019 | 0.014 | 0.043 | 0.006 | 0.003 | 0.014 | 0.033 | 0.002 | 0.009 | 0.001 | 0.0015 | 0.004 | 0.0001 | 1250 | 1040 | 868 | 656 | 423 | 271 | 29
0.163 | 0.495 | 0.239 | 0.015 | 0.011 | 0.047 | 0.018 | 0.016 | 0.016 | 0.031 | 0.003 | 0.01 | 0.001 | 0.0022 | 0.0047 | 0.0001 | 1246 | 1040 | 888 | 633 | 447 | 301 | 30
0.1433 | 0.475 | 0.186 | 0.012 | 0.0127 | 0.016 | 0.0171 | 0.016 | 0.007 | 0.024 | 0.0013 | 0.001 | 0.001 | 0.001 | 0.0021 | 0.0002 | 1227 | 1042 | 883 | 680 | 449 | 315 | 27
0.1427 | 0.454 | 0.19 | 0.022 | 0.012 | 0.028 | 0.002 | 0.001 | 0.013 | 0.024 | 0.002 | 0.006 | 0.002 | 0.001 | 0.0026 | 0.0002 | 1265 | 1060 | 883 | 634 | 449 | 312 | 28
0.15 | 0.485 | 0.179 | 0.021 | 0.015 | 0.051 | 0.002 | 0.002 | 0.019 | 0.041 | 0.002 | 0.008 | 0.001 | 0.0017 | 0.0028 | 0.0001 | 1227 | 1054 | 885 | 670 | 447 | 272 | 31
0.1538 | 0.45 | 0.2 | 0.013 | 0.0103 | 0.03 | 0.0023 | 0.0023 | 0.006 | 0.017 | 0.0004 | 0.001 | 0.001 | 0.001 | 0.0018 | 0.0002 | 1227 | 1046 | 867 | 670 | 440 | 304 | 31
0.152 | 0.514 | 0.174 | 0.016 | 0.024 | 0.034 | 0.019 | 0.016 | 0.01 | 0.019 | 0.001 | 0.006 | 0.001 | 0.0021 | 0.0035 | 0.0001 | 1227 | 1069 | 894 | 670 | 421 | 268 | 37
0.139 | 0.455 | 0.158 | 0.016 | 0.014 | 0.04 | 0.001 | 0.001 | 0.02 | 0.028 | 0.001 | 0.005 | 0.003 | 0.001 | 0.0024 | 0.0003 | 1246 | 1040 | 882 | 618 | 483 | 308 | 26
0.1645 | 0.424 | 0.196 | 0.019 | 0.0142 | 0.033 | 0.0031 | 0.0028 | 0.009 | 0.016 | 0.0007 | 0.004 | 0.001 | 0.001 | 0.0028 | 0.0002 | 1227 | 1058 | 885 | 670 | 450 | 294 | 35
0.142 | 0.511 | 0.182 | 0.017 | 0.013 | 0.026 | 0.024 | 0.02 | 0.013 | 0.027 | 0.002 | 0.004 | 0.001 | 0.001 | 0.003 | 0.0001 | 1256 | 1040 | 884 | 609 | 425 | 283 | 31
0.158 | 0.472 | 0.204 | 0.019 | 0.016 | 0.039 | 0.002 | 0.001 | 0.014 | 0.024 | 0.001 | 0.008 | 0.001 | 0.001 | 0.0036 | 0.0001 | 1260 | 1050 | 868 | 632 | 453 | 313 | 34
0.1501 | 0.463 | 0.173 | 0.03 | 0.0108 | 0.038 | 0.0388 | 0.0377 | 0.01 | 0.044 | 0.0006 | 0.002 | 0.001 | 0.0013 | 0.0025 | 0.0001 | 1227 | 1063 | 896 | 680 | 462 | 304 | 32
0.1464 | 0.479 | 0.202 | 0.013 | 0.013 | 0.039 | 0.002 | 0.001 | 0.019 | 0.024 | 0.003 | 0.005 | 0.002 | 0.001 | 0.004 | 0.0004 | 1256 | 1060 | 888 | 633 | 445 | 311 | 35
0.1481 | 0.456 | 0.178 | 0.023 | 0.0103 | 0.044 | 0.0248 | 0.0238 | 0.021 | 0.055 | 0.0009 | 0.004 | 0.001 | 0.001 | 0.0036 | 0.0002 | 1207 | 1028 | 882 | 670 | 455 | 311 | 29
0.148 | 0.482 | 0.195 | 0.014 | 0.008 | 0.058 | 0.01 | 0.009 | 0.017 | 0.031 | 0.003 | 0.008 | 0.001 | 0.0016 | 0.0046 | 0.0001 | 1227 | 1036 | 885 | 670 | 429 | 282 | 33
0.1604 | 0.435 | 0.165 | 0.016 | 0.0143 | 0.02 | 0.003 | 0.0025 | 0.005 | 0.016 | 0.0004 | 0.001 | 0.001 | 0.001 | 0.0023 | 0.0002 | 1227 | 1065 | 897 | 670 | 423 | 271 | 35
0.1451 | 0.531 | 0.163 | 0.025 | 0.0127 | 0.047 | 0.0018 | 0.0016 | 0.01 | 0.031 | 0.0005 | 0.003 | 0.001 | 0.001 | 0.0021 | 0.0002 | 1227 | 1051 | 865 | 670 | 433 | 267 | 30
0.156 | 0.486 | 0.192 | 0.018 | 0.014 | 0.064 | 0.006 | 0.005 | 0.021 | 0.03 | 0.001 | 0.007 | 0.001 | 0.001 | 0.0032 | 0.0001 | 1269 | 1060 | 881 | 634 | 457 | 314 | 37
0.144 | 0.487 | 0.213 | 0.022 | 0.013 | 0.031 | 0.002 | 0.001 | 0.014 | 0.018 | 0.001 | 0.004 | 0.002 | 0.001 | 0.0025 | 0.0002 | 1246 | 1040 | 880 | 634 | 451 | 297 | 26
0.1357 | 0.462 | 0.2 | 0.022 | 0.015 | 0.041 | 0.004 | 0.003 | 0.014 | 0.022 | 0.003 | 0.006 | 0.003 | 0.001 | 0.0025 | 0.0003 | 1261 | 1060 | 892 | 634 | 436 | 293 | 27
0.14 | 0.516 | 0.21 | 0.014 | 0.012 | 0.037 | 0.016 | 0.015 | 0.03 | 0.033 | 0.002 | 0.001 | 0.001 | 0.001 | 0.003 | 0.0001 | 1279 | 1060 | 886 | 608 | 446 | 316 | 33
0.14 | 0.492 | 0.198 | 0.014 | 0.013 | 0.037 | 0.004 | 0.003 | 0.017 | 0.048 | 0.002 | 0.003 | 0.001 | 0.001 | 0.0028 | 0.0001 | 1259 | 1060 | 884 | 633 | 452 | 325 | 35
0.1422 | 0.467 | 0.179 | 0.019 | 0.023 | 0.06 | 0.022 | 0.02 | 0.02 | 0.03 | 0.001 | 0.006 | 0.002 | 0.001 | 0.0038 | 0.0001 | 1253 | 1050 | 868 | 656 | 410 | 284 | 32
0.1579 | 0.471 | 0.22 | 0.016 | 0.0148 | 0.019 | 0.0047 | 0.0029 | 0.008 | 0.018 | 0.0004 | 0.002 | 0.001 | 0.001 | 0.0018 | 0.0002 | 1205 | 1044 | 874 | 670 | 457 | 293 | 32
0.1345 | 0.5 | 0.206 | 0.02 | 0.017 | 0.043 | 0.015 | 0.014 | 0.028 | 0.045 | 0.003 | 0.007 | 0.002 | 0.0011 | 0.003 | 0.0001 | 1252 | 1050 | 869 | 656 | 438 | 301 | 37
0.1606 | 0.461 | 0.197 | 0.012 | 0.015 | 0.039 | 0.001 | 0.001 | 0.022 | 0.02 | 0.002 | 0.005 | 0.002 | 0.001 | 0.0038 | 0.0003 | 1227 | 1058 | 858 | 650 | 435 | 271 | 26
0.1537 | 0.455 | 0.198 | 0.012 | 0.013 | 0.033 | 0.002 | 0.001 | 0.012 | 0.02 | 0.001 | 0.007 | 0.002 | 0.001 | 0.0035 | 0.0001 | 1255 | 1040 | 876 | 636 | 435 | 279 | 36
0.1511 | 0.483 | 0.226 | 0.014 | 0.0185 | 0.05 | 0.0008 | 0.0008 | 0.011 | 0.019 | 0.0007 | 0.003 | 0.001 | 0.001 | 0.0019 | 0.0002 | 1227 | 1058 | 859 | 650 | 442 | 281 | 32
0.1523 | 0.464 | 0.205 | 0.013 | 0.01 | 0.046 | 0.002 | 0.001 | 0.017 | 0.02 | 0.003 | 0.005 | 0.002 | 0.001 | 0.003 | 0.0002 | 1226 | 1042 | 855 | 670 | 418 | 274 | 32
0.144 | 0.453 | 0.2 | 0.018 | 0.002 | 0.026 | 0.01 | 0.009 | 0.013 | 0.027 | 0.002 | 0.003 | 0.001 | 0.001 | 0.0034 | 0.0001 | 1283 | 1080 | 897 | 614 | 460 | 333 | 30
0.1457 | 0.447 | 0.209 | 0.016 | 0.015 | 0.039 | 0.002 | 0.001 | 0.012 | 0.02 | 0.003 | 0.003 | 0.003 | 0.001 | 0.0026 | 0.0002 | 1227 | 1035 | 842 | 650 | 421 | 284 | 30
0.1562 | 0.526 | 0.228 | 0.023 | 0.0152 | 0.041 | 0.0045 | 0.0033 | 0.01 | 0.029 | 0.001 | 0.002 | 0.001 | 0.001 | 0.0022 | 0.0002 | 1227 | 1073 | 871 | 650 | 460 | 313 | 30
0.146 | 0.483 | 0.179 | 0.017 | 0.011 | 0.053 | 0.006 | 0.005 | 0.018 | 0.03 | 0.001 | 0.006 | 0.001 | 0.001 | 0.0025 | 0.0001 | 1227 | 1059 | 883 | 670 | 440 | 290 | 33
0.1518 | 0.51 | 0.204 | 0.02 | 0.0091 | 0.045 | 0.0013 | 0.0013 | 0.017 | 0.036 | 0.0007 | 0.003 | 0.001 | 0.001 | 0.0015 | 0.0002 | 1215 | 1058 | 875 | 680 | 462 | 305 | 37
0.13 | 0.429 | 0.184 | 0.015 | 0.0094 | 0.041 | 0.001 | 0.0003 | 0.013 | 0.05 | 0.0003 | 0.007 | 0.001 | 0.0021 | 0.002 | 0.0001 | 1212 | 1057 | 893 | 680 | 441 | 297 | 33
0.14 | 0.479 | 0.174 | 0.016 | 0.012 | 0.052 | 0.006 | 0.005 | 0.016 | 0.032 | 0.001 | 0.002 | 0.001 | 0.001 | 0.0022 | 0.0001 | 1227 | 1054 | 874 | 670 | 438 | 288 | 31
0.1503 | 0.471 | 0.193 | 0.018 | 0.014 | 0.042 | 0.002 | 0.002 | 0.02 | 0.027 | 0.002 | 0.006 | 0.003 | 0.001 | 0.0033 | 0.0002 | 1227 | 1058 | 870 | 670 | 455 | 289 | 29
0.1355 | 0.44 | 0.164 | 0.019 | 0.0169 | 0.032 | 0.0021 | 0.0019 | 0.01 | 0.021 | 0.0001 | 0 | 0.001 | 0.001 | 0.0025 | 0.0002 | 1227 | 1077 | 893 | 680 | 426 | 283 | 32
0.1492 | 0.47 | 0.207 | 0.02 | 0.015 | 0.038 | 0.002 | 0.002 | 0.012 | 0.028 | 0.003 | 0.011 | 0.002 | 0.001 | 0.0033 | 0.0002 | 1273 | 1060 | 883 | 635 | 444 | 309 | 32
0.133 | 0.465 | 0.2 | 0.019 | 0.019 | 0.055 | 0.01 | 0.008 | 0.02 | 0.039 | 0.002 | 0.008 | 0.001 | 0.0018 | 0.003 | 0.0001 | 1253 | 1040 | 876 | 634 | 445 | 316 | 28
0.142 | 0.472 | 0.211 | 0.014 | 0.014 | 0.034 | 0.01 | 0.008 | 0.013 | 0.029 | 0.002 | 0.007 | 0.001 | 0.0019 | 0.0035 | 0.0001 | 1227 | 1042 | 867 | 670 | 432 | 303 | 35
0.138 | 0.437 | 0.165 | 0.021 | 0.017 | 0.042 | 0.004 | 0.003 | 0.013 | 0.024 | 0.001 | 0.005 | 0.001 | 0.001 | 0.0034 | 0.0001 | 1227 | 1018 | 833 | 650 | 441 | 299 | 32
0.163 | 0.479 | 0.18 | 0.018 | 0.018 | 0.038 | 0.005 | 0.004 | 0.018 | 0.02 | 0.003 | 0.006 | 0.002 | 0.001 | 0.0039 | 0.0002 | 1227 | 1028 | 840 | 650 | 450 | 297 | 32
0.163 | 0.517 | 0.191 | 0.019 | 0.0087 | 0.045 | 0.0032 | 0.0027 | 0.012 | 0.031 | 0.0009 | 0.003 | 0.001 | 0.001 | 0.0018 | 0.0002 | 1227 | 1071 | 864 | 650 | 459 | 288 | 37
0.1367 | 0.506 | 0.221 | 0.019 | 0.02 | 0.043 | 0.014 | 0.013 | 0.03 | 0.064 | 0.003 | 0.009 | 0.003 | 0.001 | 0.0038 | 0.0001 | 1263 | 1060 | 879 | 611 | 458 | 354 | 35
0.1496 | 0.44 | 0.193 | 0.019 | 0.0053 | 0.042 | 0.0025 | 0.0019 | 0.013 | 0.037 | 0.0009 | 0.005 | 0.001 | 0.001 | 0.0019 | 0 | 1227 | 1047 | 879 | 650 | 452 | 279 | 29
0.143 | 0.485 | 0.1938 | 0.027 | 0.0156 | 0.036 | 0.0109 | 0.0097 | 0.011 | 0.026 | 0.001 | 0.003 | 0.002 | 0.002 | 0.0028 | 0.0001 | 1227 | 1048 | 882 | 670 | 438 | 281 | 35
0.1514 | 0.443 | 0.222 | 0.015 | 0.0141 | 0.061 | 0.0088 | 0.0076 | 0.015 | 0.034 | 0.0016 | 0.005 | 0.001 | 0.001 | 0.003 | 0.0002 | 1227 | 1040 | 885 | 670 | 448 | 300 | 29
0.17 | 0.516 | 0.217 | 0.013 | 0.018 | 0.052 | 0.002 | 0.002 | 0.026 | 0.041 | 0.002 | 0.007 | 0.002 | 0.0011 | 0.0025 | 0.0001 | 1268 | 1060 | 884 | 637 | 450 | 299 | 32
0.146 | 0.523 | 0.199 | 0.019 | 0.014 | 0.031 | 0.004 | 0.004 | 0.012 | 0.032 | 0.001 | 0.004 | 0.002 | 0.001 | 0.0028 | 0.0003 | 1251 | 1040 | 863 | 645 | 440 | 305 | 37
0.1403 | 0.455 | 0.214 | 0.02 | 0.0144 | 0.041 | 0.0033 | 0.0025 | 0.013 | 0.029 | 0.0002 | 0.005 | 0.001 | 0.001 | 0.0028 | 0 | 1227 | 1060 | 882 | 670 | 452 | 268 | 33
0.1473 | 0.437 | 0.186 | 0.016 | 0.01 | 0.032 | 0.001 | 0.001 | 0.018 | 0.024 | 0.002 | 0.005 | 0.002 | 0.001 | 0.0033 | 0.0002 | 1227 | 1040 | 861 | 650 | 436 | 281 | 31
0.154 | 0.492 | 0.214 | 0.01 | 0.011 | 0.027 | 0.003 | 0.002 | 0.014 | 0.023 | 0.001 | 0.006 | 0.001 | 0.001 | 0.0043 | 0.0001 | 1226 | 1026 | 853 | 670 | 441 | 306 | 33
0.1365 | 0.469 | 0.176 | 0.021 | 0.014 | 0.034 | 0.003 | 0.002 | 0.011 | 0.027 | 0.002 | 0.006 | 0.003 | 0.001 | 0.0027 | 0.0004 | 1257 | 1060 | 877 | 612 | 462 | 313 | 34
0.1405 | 0.482 | 0.15 | 0.023 | 0.0107 | 0.02 | 0.003 | 0.0025 | 0.006 | 0.023 | 0.0005 | 0.001 | 0.001 | 0.001 | 0.0023 | 0.0002 | 1279 | 1080 | 894 | 632 | 453 | 316 | 38
0.146 | 0.489 | 0.191 | 0.015 | 0.016 | 0.047 | 0.005 | 0.005 | 0.019 | 0.033 | 0.002 | 0.008 | 0.001 | 0.0018 | 0.0033 | 0.0001 | 1268 | 1060 | 885 | 635 | 411 | 273 | 37
0.143 | 0.464 | 0.212 | 0.022 | 0.016 | 0.046 | 0.014 | 0.011 | 0.014 | 0.032 | 0.001 | 0.008 | 0.001 | 0.001 | 0.0035 | 0.0001 | 1258 | 1050 | 865 | 635 | 439 | 306 | 29
0.147 | 0.495 | 0.19 | 0.016 | 0.012 | 0.031 | 0.006 | 0.005 | 0.025 | 0.041 | 0.002 | 0.005 | 0.001 | 0.001 | 0.0027 | 0.0001 | 1227 | 1052 | 859 | 650 | 439 | 290 | 29
0.1366 | 0.48 | 0.23 | 0.017 | 0.0128 | 0.052 | 0.0019 | 0.0018 | 0.012 | 0.027 | 0.0009 | 0.004 | 0.001 | 0.001 | 0.0021 | 0.0002 | 1227 | 1042 | 871 | 670 | 450 | 278 | 35
0.1488 | 0.457 | 0.195 | 0.013 | 0.0125 | 0.043 | 0.022 | 0.0203 | 0.012 | 0.033 | 0.0008 | 0.003 | 0.001 | 0.001 | 0.0016 | 0.0002 | 1215 | 1040 | 883 | 670 | 436 | 278 | 37
0.16 | 0.416 | 0.168 | 0.012 | 0.009 | 0.031 | 0.001 | 0.001 | 0.013 | 0.019 | 0.001 | 0.004 | 0.001 | 0.001 | 0.0025 | 0.0003 | 1227 | 1032 | 839 | 650 | 438 | 304 | 32
0.1408 | 0.46 | 0.161 | 0.016 | 0.009 | 0.019 | 0.0034 | 0.003 | 0.01 | 0.023 | 0.0003 | 0.002 | 0.001 | 0.001 | 0.0018 | 0.0001 | 1227 | 1059 | 841 | 670 | 435 | 277 | 34
0.1538 | 0.479 | 0.195 | 0.019 | 0.013 | 0.052 | 0.002 | 0.002 | 0.024 | 0.048 | 0.002 | 0.005 | 0.001 | 0.0024 | 0.0029 | 0.0003 | 1256 | 1050 | 859 | 662 | 418 | 261 | 32
0.1495 | 0.469 | 0.189 | 0.013 | 0.009 | 0.023 | 0.006 | 0.006 | 0.012 | 0.018 | 0.002 | 0.005 | 0.002 | 0.0015 | 0.0039 | 0.0001 | 1267 | 1060 | 894 | 590 | 438 | 292 | 29
0.1526 | 0.499 | 0.215 | 0.014 | 0.0095 | 0.039 | 0.0016 | 0.0015 | 0.015 | 0.024 | 0.0007 | 0.002 | 0.001 | 0.001 | 0.0027 | 0.0002 | 1227 | 1039 | 895 | 670 | 453 | 317 | 36
0.1642 | 0.474 | 0.2 | 0.019 | 0.012 | 0.039 | 0.018 | 0.016 | 0.019 | 0.019 | 0.003 | 0.006 | 0.002 | 0.001 | 0.0031 | 0.0003 | 1236 | 1050 | 881 | 632 | 445 | 297 | 28
0.151 | 0.511 | 0.18 | 0.017 | 0.014 | 0.041 | 0.007 | 0.006 | 0.013 | 0.027 | 0.001 | 0.008 | 0.001 | 0.001 | 0.0024 | 0.0001 | 1268 | 1060 | 885 | 638 | 443 | 295 | 36
0.1398 | 0.46 | 0.205 | 0.017 | 0.014 | 0.048 | 0.015 | 0.013 | 0.02 | 0.033 | 0.001 | 0.006 | 0.002 | 0.0011 | 0.0026 | 0.0002 | 1257 | 1050 | 863 | 657 | 412 | 265 | 31
0.147 | 0.505 | 0.221 | 0.019 | 0.011 | 0.056 | 0.001 | 0.001 | 0.015 | 0.026 | 0.002 | 0.009 | 0.001 | 0.0017 | 0.0026 | 0.0001 | 1263 | 1050 | 862 | 651 | 404 | 277 | 31
0.1525 | 0.468 | 0.21 | 0.017 | 0.0085 | 0.037 | 0.0031 | 0.0026 | 0.009 | 0.019 | 0.0006 | 0.004 | 0.001 | 0.001 | 0.002 | 0.0002 | 1227 | 1078 | 883 | 650 | 435 | 267 | 31
0.1523 | 0.457 | 0.196 | 0.017 | 0.0116 | 0.019 | 0.0023 | 0.0018 | 0.005 | 0.018 | 0.0007 | 0.001 | 0.001 | 0.001 | 0.0019 | 0.0002 | 1227 | 1056 | 900 | 670 | 451 | 302 | 32
0.1445 | 0.407 | 0.178 | 0.014 | 0.011 | 0.026 | 0.001 | 0.001 | 0.015 | 0.021 | 0.003 | 0.005 | 0.002 | 0.001 | 0.0022 | 0.0002 | 1215 | 1038 | 884 | 680 | 420 | 285 | 33
0.147 | 0.467 | 0.189 | 0.019 | 0.008 | 0.031 | 0.007 | 0.005 | 0.012 | 0.024 | 0.002 | 0.006 | 0.001 | 0.001 | 0.0036 | 0.0001 | 1262 | 1050 | 867 | 657 | 414 | 261 | 28
0.153 | 0.462 | 0.212 | 0.024 | 0.014 | 0.046 | 0.006 | 0.002 | 0.021 | 0.032 | 0.001 | 0.009 | 0.001 | 0.0013 | 0.0032 | 0.0001 | 1259 | 1060 | 885 | 613 | 451 | 317 | 27
0.147 | 0.491 | 0.208 | 0.018 | 0.01 | 0.045 | 0.007 | 0.003 | 0.019 | 0.037 | 0.002 | 0.009 | 0.001 | 0.0016 | 0.0028 | 0.0001 | 1227 | 1032 | 898 | 670 | 438 | 297 | 32
0.1354 | 0.435 | 0.202 | 0.012 | 0.015 | 0.044 | 0.002 | 0.001 | 0.035 | 0.064 | 0.003 | 0.008 | 0.002 | 0.001 | 0.0038 | 0.0001 | 1275 | 1060 | 889 | 636 | 427 | 270 | 37
0.1661 | 0.482 | 0.239 | 0.02 | 0.0083 | 0.035 | 0.0103 | 0.0094 | 0.008 | 0.025 | 0.0014 | 0.002 | 0.001 | 0.001 | 0.0033 | 0.0002 | 1227 | 1065 | 868 | 650 | 475 | 298 | 31
0.1378 | 0.463 | 0.213 | 0.016 | 0.012 | 0.04 | 0.004 | 0.003 | 0.017 | 0.025 | 0.001 | 0.007 | 0.002 | 0.0017 | 0.0026 | 0.0001 | 1258 | 1060 | 885 | 611 | 437 | 316 | 27
0.1425 | 0.458 | 0.196 | 0.03 | 0.012 | 0.045 | 0.003 | 0.002 | 0.019 | 0.031 | 0.002 | 0.006 | 0.002 | 0.0012 | 0.0022 | 0.0001 | 1256 | 1060 | 888 | 608 | 438 | 292 | 32
0.142 | 0.462 | 0.179 | 0.018 | 0.015 | 0.049 | 0.005 | 0.004 | 0.017 | 0.027 | 0.001 | 0.01 | 0.001 | 0.0022 | 0.003 | 0.0001 | 1246 | 1050 | 864 | 654 | 434 | 305 | 33
0.1501 | 0.439 | 0.193 | 0.018 | 0.0092 | 0.037 | 0.0031 | 0.0027 | 0.01 | 0.024 | 0.001 | 0.004 | 0.001 | 0.001 | 0.0015 | 0.0003 | 1215 | 1035 | 857 | 670 | 430 | 275 | 31
0.1499 | 0.458 | 0.181 | 0.017 | 0.016 | 0.051 | 0.001 | 0.001 | 0.02 | 0.026 | 0.002 | 0.007 | 0.001 | 0.001 | 0.0026 | 0.0003 | 1269 | 1060 | 886 | 633 | 439 | 289 | 36
0.153 | 0.484 | 0.204 | 0.028 | 0.014 | 0.037 | 0.004 | 0.002 | 0.012 | 0.022 | 0.002 | 0.006 | 0.001 | 0.001 | 0.0028 | 0.0001 | 1264 | 1060 | 882 | 632 | 404 | 269 | 37
0.162 | 0.462 | 0.207 | 0.02 | 0.014 | 0.034 | 0.005 | 0.002 | 0.022 | 0.055 | 0.001 | 0.007 | 0.001 | 0.001 | 0.0024 | 0.0001 | 1227 | 1042 | 869 | 650 | 426 | 277 | 32
0.142 | 0.456 | 0.191 | 0.015 | 0.014 | 0.035 | 0.004 | 0.003 | 0.034 | 0.033 | 0.002 | 0.001 | 0.001 | 0.001 | 0.0031 | 0.0001 | 1259 | 1060 | 884 | 632 | 457 | 334 | 33
0.1429 | 0.444 | 0.202 | 0.016 | 0.016 | 0.036 | 0.01 | 0.009 | 0.014 | 0.025 | 0.003 | 0.004 | 0.003 | 0.001 | 0.0038 | 0.0002 | 1227 | 1040 | 902 | 670 | 447 | 304 | 31
0.1438 | 0.451 | 0.208 | 0.015 | 0.015 | 0.038 | 0.005 | 0.004 | 0.019 | 0.02 | 0.002 | 0.006 | 0.002 | 0.001 | 0.0038 | 0.0003 | 1227 | 1031 | 838 | 650 | 433 | 282 | 32
0.152 | 0.473 | 0.206 | 0.021 | 0.0164 | 0.037 | 0.0057 | 0.0038 | 0.024 | 0.058 | 0.0009 | 0.004 | 0.001 | 0.001 | 0.0018 | 0.0002 | 1227 | 1032 | 880 | 670 | 433 | 260 | 34
0.1366 | 0.526 | 0.197 | 0.013 | 0.01 | 0.046 | 0.022 | 0.021 | 0.021 | 0.037 | 0.001 | 0.007 | 0.002 | 0.001 | 0.0043 | 0.0002 | 1262 | 1060 | 885 | 605 | 424 | 302 | 25
0.136 | 0.448 | 0.186 | 0.013 | 0.014 | 0.052 | 0.004 | 0.002 | 0.023 | 0.046 | 0.002 | 0.008 | 0.001 | 0.0015 | 0.0029 | 0.0001 | 1227 | 1039 | 860 | 670 | 436 | 289 | 35
0.1535 | 0.442 | 0.186 | 0.016 | 0.012 | 0.047 | 0.001 | 0.001 | 0.034 | 0.067 | 0.003 | 0.008 | 0.002 | 0.001 | 0.0024 | 0.0001 | 1227 | 1049 | 881 | 680 | 419 | 279 | 41
0.1509 | 0.438 | 0.218 | 0.015 | 0.016 | 0.042 | 0.001 | 0.001 | 0.019 | 0.028 | 0.001 | 0.005 | 0.002 | 0.0014 | 0.0032 | 0.0002 | 1256 | 1040 | 855 | 657 | 428 | 285 | 35
0.141 | 0.489 | 0.176 | 0.02 | 0.018 | 0.058 | 0.003 | 0.003 | 0.016 | 0.029 | 0.001 | 0.003 | 0.001 | 0.001 | 0.0022 | 0.0001 | 1248 | 1040 | 882 | 609 | 432 | 283 | 30
0.144 | 0.435 | 0.181 | 0.024 | 0.019 | 0.032 | 0.003 | 0.002 | 0.012 | 0.023 | 0.001 | 0.002 | 0.001 | 0.001 | 0.0022 | 0.0002 | 1256 | 1060 | 883 | 613 | 438 | 298 | 26
0.148 | 0.472 | 0.254 | 0.014 | 0.015 | 0.04 | 0.013 | 0.012 | 0.013 | 0.026 | 0.001 | 0.005 | 0.001 | 0.001 | 0.0038 | 0.0001 | 1227 | 1053 | 872 | 650 | 444 | 290 | 30
0.1531 | 0.443 | 0.171 | 0.016 | 0.013 | 0.04 | 0.002 | 0.002 | 0.023 | 0.037 | 0.002 | 0.005 | 0.002 | 0.001 | 0.0029 | 0.0001 | 1253 | 1040 | 881 | 602 | 432 | 301 | 31
0.1669 | 0.488 | 0.189 | 0.019 | 0.0067 | 0.024 | 0.0034 | 0.003 | 0.006 | 0.025 | 0.001 | 0.002 | 0.001 | 0.001 | 0.0022 | 0.0002 | 1210 | 1042 | 862 | 680 | 453 | 304 | 26
0.141 | 0.449 | 0.195 | 0.016 | 0.014 | 0.056 | 0.005 | 0.003 | 0.02 | 0.036 | 0.001 | 0.008 | 0.001 | 0.0018 | 0.0039 | 0.0001 | 1259 | 1050 | 849 | 655 | 413 | 259 | 36
0.154 | 0.481 | 0.191 | 0.016 | 0.01 | 0.046 | 0.003 | 0.002 | 0.015 | 0.024 | 0.001 | 0.007 | 0.001 | 0.0017 | 0.0034 | 0.0001 | 1254 | 1040 | 866 | 641 | 424 | 276 | 34
0.149 | 0.489 | 0.185 | 0.021 | 0.017 | 0.033 | 0.005 | 0.004 | 0.015 | 0.031 | 0.001 | 0.007 | 0.002 | 0.001 | 0.0036 | 0.0002 | 1244 | 1040 | 864 | 642 | 442 | 303 | 29
0.1473 | 0.463 | 0.174 | 0.016 | 0.012 | 0.043 | 0.003 | 0.003 | 0.019 | 0.03 | 0.003 | 0.006 | 0.002 | 0.001 | 0.0044 | 0.0003 | 1246 | 1040 | 882 | 633 | 453 | 313 | 29
0.1695 | 0.468 | 0.183 | 0.017 | 0.0089 | 0.03 | 0.0025 | 0.0023 | 0.013 | 0.02 | 0.0002 | 0.004 | 0.001 | 0.001 | 0.0015 | 0.0001 | 1227 | 1051 | 877 | 650 | 446 | 287 | 30
0.139 | 0.458 | 0.197 | 0.022 | 0.012 | 0.055 | 0.008 | 0.006 | 0.013 | 0.032 | 0.001 | 0.008 | 0.001 | 0.001 | 0.0028 | 0.0001 | 1275 | 1060 | 875 | 634 | 435 | 312 | 36
0.142 | 0.461 | 0.197 | 0.013 | 0.012 | 0.032 | 0.002 | 0.002 | 0.012 | 0.02 | 0.002 | 0.006 | 0.002 | 0.001 | 0.0044 | 0.0004 | 1248 | 1050 | 871 | 633 | 461 | 312 | 26
0.138 | 0.441 | 0.191 | 0.013 | 0.016 | 0.036 | 0.031 | 0.03 | 0.014 | 0.015 | 0.003 | 0.005 | 0.002 | 0.001 | 0.0042 | 0.0002 | 1258 | 1060 | 885 | 634 | 426 | 284 | 40
0.1545 | 0.453 | 0.185 | 0.016 | 0.016 | 0.051 | 0.002 | 0.001 | 0.02 | 0.024 | 0.001 | 0.005 | 0.002 | 0.001 | 0.003 | 0.0001 | 1227 | 1037 | 854 | 650 | 428 | 272 | 32
0.142 | 0.519 | 0.21 | 0.03 | 0.018 | 0.044 | 0.012 | 0.01 | 0.02 | 0.047 | 0.001 | 0.008 | 0.003 | 0.001 | 0.0025 | 0.0001 | 1269 | 1060 | 884 | 630 | 487 | 357 | 30
0.144 | 0.436 | 0.202 | 0.017 | 0.014 | 0.035 | 0.001 | 0.001 | 0.015 | 0.02 | 0.001 | 0.004 | 0.001 | 0.002 | 0.0027 | 0.0003 | 1227 | 1054 | 874 | 650 | 429 | 266 | 31
0.1491 | 0.446 | 0.189 | 0.017 | 0.0102 | 0.05 | 0.0021 | 0.002 | 0.012 | 0.029 | 0.0003 | 0.004 | 0.001 | 0.001 | 0.0021 | 0.0002 | 1227 | 1034 | 864 | 650 | 429 | 297 | 30
0.147 | 0.481 | 0.179 | 0.017 | 0.013 | 0.042 | 0.017 | 0.012 | 0.016 | 0.02 | 0.002 | 0.01 | 0.001 | 0.0022 | 0.0044 | 0.0001 | 1252 | 1050 | 858 | 657 | 420 | 292 | 31
0.149 | 0.514 | 0.189 | 0.015 | 0.014 | 0.036 | 0.003 | 0.002 | 0.018 | 0.03 | 0.002 | 0.003 | 0.001 | 0.001 | 0.0042 | 0.0001 | 1262 | 1060 | 884 | 635 | 450 | 313 | 36
0.146 | 0.482 | 0.18 | 0.023 | 0.018 | 0.038 | 0.008 | 0.005 | 0.014 | 0.031 | 0.001 | 0.006 | 0.001 | 0.001 | 0.0024 | 0.0001 | 1241 | 1040 | 851 | 636 | 450 | 316 | 29
0.154 | 0.461 | 0.202 | 0.015 | 0.013 | 0.027 | 0.003 | 0.002 | 0.013 | 0.025 | 0.001 | 0.005 | 0.001 | 0.0011 | 0.0021 | 0.0001 | 1267 | 1060 | 898 | 633 | 414 | 274 | 32
0.142 | 0.482 | 0.201 | 0.016 | 0.014 | 0.04 | 0.01 | 0.009 | 0.013 | 0.042 | 0.001 | 0.004 | 0.001 | 0.001 | 0.0029 | 0.0001 | 1227 | 1055 | 865 | 650 | 443 | 292 | 30
0.1368 | 0.506 | 0.197 | 0.014 | 0.017 | 0.033 | 0.001 | 0.001 | 0.015 | 0.019 | 0.002 | 0.004 | 0.002 | 0.001 | 0.002 | 0.0001 | 1258 | 1060 | 887 | 633 | 419 | 310 | 38
0.15 | 0.5 | 0.205 | 0.028 | 0.014 | 0.037 | 0.005 | 0.004 | 0.013 | 0.028 | 0.002 | 0.008 | 0.001 | 0.0018 | 0.0029 | 0.0001 | 1258 | 1040 | 885 | 632 | 474 | 364 | 33
0.17 | 0.459 | 0.189 | 0.018 | 0.0093 | 0.041 | 0.0037 | 0.0034 | 0.011 | 0.036 | 0.0009 | 0.005 | 0.001 | 0.001 | 0.0014 | 0.0001 | 1188 | 1056 | 887 | 680 | 469 | 341 | 25
0.148 | 0.476 | 0.195 | 0.021 | 0.015 | 0.044 | 0.001 | 0.001 | 0.014 | 0.029 | 0.002 | 0.007 | 0.001 | 0.0015 | 0.0033 | 0.0001 | 1258 | 1060 | 879 | 635 | 421 | 300 | 29
0.1378 | 0.419 | 0.237 | 0.014 | 0.0178 | 0.042 | 0.0112 | 0.0099 | 0.01 | 0.023 | 0.0015 | 0.004 | 0.001 | 0.001 | 0.0032 | 0.0002 | 1227 | 1039 | 895 | 670 | 437 | 298 | 37
0.151 | 0.465 | 0.178 | 0.016 | 0.015 | 0.049 | 0.002 | 0.001 | 0.02 | 0.025 | 0.002 | 0.006 | 0.002 | 0.001 | 0.0027 | 0.0002 | 1227 | 1041 | 872 | 670 | 450 | 305 | 34
0.142 | 0.505 | 0.194 | 0.023 | 0.011 | 0.038 | 0.011 | 0.01 | 0.015 | 0.029 | 0.002 | 0.008 | 0.001 | 0.0012 | 0.0039 | 0.0001 | 1272 | 1060 | 887 | 634 | 443 | 316 | 37
0.142 | 0.529 | 0.191 | 0.022 | 0.014 | 0.046 | 0.009 | 0.008 | 0.016 | 0.023 | 0.001 | 0.007 | 0.002 | 0.0017 | 0.003 | 0.0001 | 1266 | 1060 | 874 | 609 | 433 | 302 | 26
0.1674 | 0.439 | 0.194 | 0.022 | 0.0135 | 0.037 | 0.01 | 0.0083 | 0.01 | 0.024 | 0.0013 | 0.003 | 0.001 | 0.001 | 0.0034 | 0.0003 | 1215 | 1028 | 861 | 680 | 490 | 320 | 30
0.145 | 0.465 | 0.217 | 0.017 | 0.017 | 0.045 | 0.003 | 0.002 | 0.034 | 0.051 | 0.003 | 0.007 | 0.002 | 0.001 | 0.0031 | 0.0002 | 1258 | 1050 | 860 | 633 | 425 | 288 | 33
0.1629 | 0.448 | 0.194 | 0.012 | 0.017 | 0.046 | 0.002 | 0.002 | 0.015 | 0.019 | 0.002 | 0.005 | 0.002 | 0.001 | 0.0024 | 0.0003 | 1252 | 1040 | 881 | 636 | 428 | 283 | 35
0.1477 | 0.439 | 0.18 | 0.016 | 0.016 | 0.037 | 0.002 | 0.002 | 0.012 | 0.017 | 0.001 | 0.004 | 0.003 | 0.001 | 0.0029 | 0.0002 | 1227 | 1042 | 893 | 670 | 467 | 326 | 30
0.146 | 0.515 | 0.184 | 0.015 | 0.017 | 0.05 | 0.002 | 0.002 | 0.027 | 0.05 | 0.001 | 0.008 | 0.001 | 0.0014 | 0.0041 | 0.0001 | 1271 | 1060 | 886 | 636 | 466 | 329 | 27
0.1414 | 0.485 | 0.191 | 0.02 | 0.011 | 0.046 | 0.021 | 0.02 | 0.02 | 0.027 | 0.003 | 0.003 | 0.003 | 0.001 | 0.0045 | 0.0003 | 1263 | 1060 | 889 | 631 | 453 | 340 | 36
0.1534 | 0.419 | 0.187 | 0.019 | 0.017 | 0.044 | 0.002 | 0.002 | 0.02 | 0.022 | 0.001 | 0.007 | 0.002 | 0.0015 | 0.0031 | 0.0001 | 1247 | 1040 | 856 | 642 | 429 | 281 | 36
0.1581 | 0.431 | 0.229 | 0.016 | 0.012 | 0.045 | 0.003 | 0.002 | 0.023 | 0.036 | 0.003 | 0.006 | 0.002 | 0.001 | 0.0041 | 0.0001 | 1258 | 1050 | 854 | 656 | 439 | 294 | 31
0.1413 | 0.409 | 0.187 | 0.014 | 0.016 | 0.044 | 0.002 | 0.002 | 0.023 | 0.041 | 0.002 | 0.006 | 0.002 | 0.001 | 0.0041 | 0.0002 | 1227 | 1055 | 873 | 670 | 440 | 297 | 27
0.1445 | 0.447 | 0.183 | 0.016 | 0.011 | 0.05 | 0.002 | 0.001 | 0.02 | 0.035 | 0.002 | 0.005 | 0.002 | 0.001 | 0.0023 | 0.0002 | 1227 | 1046 | 832 | 650 | 429 | 288 | 29
0.1637 | 0.471 | 0.151 | 0.012 | 0.012 | 0.037 | 0.001 | 0.001 | 0.019 | 0.022 | 0.002 | 0.005 | 0.002 | 0.001 | 0.0034 | 0.0001 | 1256 | 1060 | 884 | 633 | 441 | 295 | 36
0.1464 | 0.473 | 0.191 | 0.017 | 0.009 | 0.036 | 0.01 | 0.009 | 0.017 | 0.029 | 0.003 | 0.006 | 0.003 | 0.001 | 0.0049 | 0.0003 | 1252 | 1050 | 856 | 635 | 444 | 306 | 35
0.146 | 0.436 | 0.178 | 0.019 | 0.01 | 0.031 | 0.001 | 0.001 | 0.03 | 0.019 | 0.001 | 0.007 | 0.002 | 0.001 | 0.0035 | 0.0002 | 1246 | 1040 | 880 | 635 | 438 | 292 | 34
0.1478 | 0.456 | 0.181 | 0.021 | 0.012 | 0.037 | 0.001 | 0.001 | 0.016 | 0.026 | 0.002 | 0.006 | 0.002 | 0.001 | 0.0023 | 0.0003 | 1252 | 1040 | 877 | 633 | 443 | 304 | 35
0.1571 | 0.445 | 0.18 | 0.019 | 0.0133 | 0.031 | 0.0121 | 0.0105 | 0.007 | 0.02 | 0.0006 | 0.001 | 0.001 | 0.001 | 0.0024 | 0.0003 | 1227 | 1050 | 858 | 650 | 450 | 278 | 29
0.1476 | 0.491 | 0.184 | 0.023 | 0.0054 | 0.031 | 0.0031 | 0.0031 | 0.008 | 0.023 | 0.0005 | 0.002 | 0.001 | 0.001 | 0.0017 | 0.0002 | 1227 | 1050 | 852 | 670 | 424 | 263 | 37
0.147 | 0.51 | 0.21 | 0.021 | 0.015 | 0.043 | 0.003 | 0.002 | 0.02 | 0.034 | 0.002 | 0.001 | 0.001 | 0.001 | 0.0024 | 0.0001 | 1261 | 1050 | 860 | 646 | 457 | 292 | 28
0.1575 | 0.479 | 0.219 | 0.015 | 0.01 | 0.036 | 0.0121 | 0.0084 | 0.012 | 0.018 | 0.0011 | 0.003 | 0.001 | 0.001 | 0.0024 | 0.0002 | 1215 | 1064 | 855 | 650 | 453 | 283 | 30
0.156 | 0.473 | 0.218 | 0.019 | 0.012 | 0.027 | 0.001 | 0.001 | 0.012 | 0.023 | 0.001 | 0.005 | 0.002 | 0.001 | 0.0027 | 0.0003 | 1227 | 1047 | 868 | 680 | 456 | 321 | 27
0.1472 | 0.528 | 0.195 | 0.017 | 0.0061 | 0.022 | 0.0314 | 0.0307 | 0.005 | 0.023 | 0.0006 | 0.002 | 0.001 | 0.001 | 0.002 | 0.0002 | 1227 | 1037 | 851 | 650 | 450 | 296 | 33
0.1513 | 0.483 | 0.229 | 0.022 | 0.0142 | 0.039 | 0.0101 | 0.0087 | 0.021 | 0.071 | 0.0011 | 0.004 | 0.001 | 0.001 | 0.0018 | 0.0002 | 1227 | 1031 | 873 | 680 | 442 | 274 | 34
0.1541 | 0.451 | 0.227 | 0.018 | 0.017 | 0.049 | 0.002 | 0.002 | 0.03 | 0.062 | 0.003 | 0.006 | 0.002 | 0.001 | 0.0028 | 0.0002 | 1271 | 1060 | 884 | 635 | 434 | 280 | 35
0.149 | 0.453 | 0.192 | 0.016 | 0.018 | 0.041 | 0.005 | 0.003 | 0.024 | 0.036 | 0.001 | 0.009 | 0.001 | 0.001 | 0.0024 | 0.0001 | 1261 | 1060 | 892 | 639 | 423 | 271 | 32
0.16 | 0.472 | 0.22 | 0.014 | 0.01 | 0.045 | 0.001 | 0.001 | 0.018 | 0.032 | 0.002 | 0.008 | 0.001 | 0.0011 | 0.0032 | 0.0001 | 1263 | 1050 | 864 | 628 | 393 | 277 | 26
0.155 | 0.442 | 0.221 | 0.011 | 0.015 | 0.034 | 0.002 | 0.002 | 0.015 | 0.015 | 0.001 | 0.004 | 0.001 | 0.002 | 0.0027 | 0.0001 | 1263 | 1060 | 893 | 639 | 441 | 292 | 37
0.144 | 0.457 | 0.217 | 0.016 | 0.012 | 0.047 | 0.006 | 0.004 | 0.018 | 0.027 | 0.002 | 0.008 | 0.001 | 0.001 | 0.0024 | 0.0001 | 1227 | 1042 | 884 | 670 | 442 | 282 | 34
0.15 | 0.518 | 0.191 | 0.017 | 0.014 | 0.048 | 0.004 | 0.002 | 0.015 | 0.03 | 0.002 | 0.007 | 0.001 | 0.0017 | 0.0042 | 0.0001 | 1253 | 1040 | 858 | 639 | 439 | 321 | 31
0.154 | 0.464 | 0.23 | 0.013 | 0.014 | 0.033 | 0.009 | 0.005 | 0.013 | 0.022 | 0.001 | 0.006 | 0.001 | 0.001 | 0.0054 | 0.0001 | 1227 | 1033 | 850 | 650 | 455 | 291 | 29
0.1639 | 0.455 | 0.192 | 0.012 | 0.01 | 0.045 | 0.013 | 0.012 | 0.025 | 0.033 | 0.003 | 0.006 | 0.002 | 0.001 | 0.0038 | 0.0002 | 1260 | 1060 | 885 | 634 | 441 | 303 | 34
0.1454 | 0.49 | 0.189 | 0.02 | 0.0123 | 0.042 | 0.0091 | 0.0068 | 0.013 | 0.028 | 0.0004 | 0.004 | 0.001 | 0.001 | 0.0015 | 0.0002 | 1227 | 1038 | 871 | 670 | 427 | 279 | 32
0.1335 | 0.439 | 0.17 | 0.025 | 0.0165 | 0.044 | 0.0037 | 0.003 | 0.022 | 0.056 | 0.0004 | 0.003 | 0.001 | 0.001 | 0.0022 | 0.0003 | 1215 | 1058 | 899 | 680 | 440 | 330 | 30
0.15 | 0.464 | 0.174 | 0.013 | 0.012 | 0.021 | 0.004 | 0.003 | 0.008 | 0.013 | 0.001 | 0.006 | 0.001 | 0.0022 | 0.0043 | 0.0001 | 1227 | 1037 | 852 | 650 | 435 | 276 | 33
0.1333 | 0.449 | 0.218 | 0.012 | 0.011 | 0.033 | 0.011 | 0.009 | 0.019 | 0.027 | 0.001 | 0.008 | 0.002 | 0.0014 | 0.0045 | 0.0001 | 1249 | 1040 | 855 | 651 | 442 | 309 | 28
0.155 | 0.471 | 0.195 | 0.018 | 0.009 | 0.049 | 0.02 | 0.019 | 0.016 | 0.034 | 0.002 | 0.01 | 0.001 | 0.0019 | 0.0043 | 0.0001 | 1251 | 1050 | 853 | 655 | 432 | 281 | 29
0.144 | 0.527 | 0.181 | 0.017 | 0.023 | 0.032 | 0.02 | 0.019 | 0.015 | 0.021 | 0.001 | 0.004 | 0.002 | 0.002 | 0.0026 | 0.0002 | 1257 | 1060 | 883 | 636 | 465 | 342 | 27
0.1373 | 0.461 | 0.225 | 0.015 | 0.012 | 0.052 | 0.017 | 0.015 | 0.023 | 0.036 | 0.002 | 0.006 | 0.002 | 0.001 | 0.0034 | 0.0002 | 1260 | 1050 | 868 | 637 | 390 | 255 | 35
0.1556 | 0.49 | 0.177 | 0.019 | 0.018 | 0.037 | 0.001 | 0.001 | 0.015 | 0.023 | 0.002 | 0.004 | 0.002 | 0.001 | 0.0027 | 0.0001 | 1242 | 1040 | 864 | 631 | 420 | 265 | 34
0.1508 | 0.462 | 0.191 | 0.016 | 0.0117 | 0.039 | 0.006 | 0.0047 | 0.009 | 0.021 | 0.0007 | 0.002 | 0.001 | 0.001 | 0.0016 | 0.0002 | 1227 | 1050 | 853 | 650 | 430 | 280 | 32
0.1488 | 0.47 | 0.188 | 0.018 | 0.0151 | 0.063 | 0.002 | 0.0019 | 0.014 | 0.052 | 0.0006 | 0.006 | 0.001 | 0.001 | 0.0024 | 0.0002 | 1227 | 1040 | 878 | 670 | 451 | 289 | 38
0.163 | 0.493 | 0.196 | 0.015 | 0.014 | 0.041 | 0.002 | 0.001 | 0.027 | 0.049 | 0.001 | 0.007 | 0.001 | 0.001 | 0.0038 | 0.0001 | 1227 | 1034 | 871 | 650 | 435 | 270 | 30
0.1414 | 0.432 | 0.182 | 0.015 | 0.0075 | 0.035 | 0.0016 | 0.0016 | 0.012 | 0.024 | 0.0001 | 0.003 | 0.001 | 0.001 | 0.0014 | 0.0002 | 1215 | 1035 | 850 | 680 | 450 | 271 | 30
0.1581 | 0.47 | 0.208 | 0.016 | 0.014 | 0.027 | 0.01 | 0.008 | 0.012 | 0.02 | 0.001 | 0.005 | 0.002 | 0.001 | 0.0044 | 0.0003 | 1268 | 1080 | 895 | 633 | 457 | 310 | 27
0.1451 | 0.449 | 0.192 | 0.014 | 0.008 | 0.046 | 0.02 | 0.019 | 0.027 | 0.027 | 0.003 | 0.008 | 0.002 | 0.001 | 0.0039 | 0.0002 | 1276 | 1060 | 884 | 604 | 415 | 269 | 37
0.1497 | 0.454 | 0.195 | 0.018 | 0.0079 | 0.036 | 0.0036 | 0.0034 | 0.013 | 0.028 | 0.0006 | 0.003 | 0.001 | 0.001 | 0.0015 | 0.0002 | 1215 | 1030 | 876 | 680 | 426 | 305 | 35
0.1433 | 0.465 | 0.205 | 0.021 | 0.018 | 0.056 | 0.002 | 0.001 | 0.02 | 0.036 | 0.002 | 0.007 | 0.002 | 0.001 | 0.0026 | 0.0002 | 1227 | 1057 | 875 | 650 | 439 | 282 | 29
0.1514 | 0.437 | 0.197 | 0.015 | 0.0133 | 0.057 | 0.0024 | 0.0021 | 0.011 | 0.02 | 0.0002 | 0.007 | 0.001 | 0.001 | 0.0018 | 0.0002 | 1227 | 1053 | 873 | 670 | 440 | 285 | 29
0.1509 | 0.444 | 0.184 | 0.025 | 0.017 | 0.065 | 0.003 | 0.002 | 0.023 | 0.035 | 0.002 | 0.006 | 0.002 | 0.0015 | 0.0023 | 0.0003 | 1263 | 1060 | 878 | 630 | 449 | 327 | 31
0.1444 | 0.466 | 0.198 | 0.014 | 0.01 | 0.03 | 0.0035 | 0.0033 | 0.007 | 0.019 | 0.0005 | 0.003 | 0.001 | 0.001 | 0.0023 | 0.0002 | 1227 | 1042 | 846 | 670 | 420 | 264 | 38
0.141 | 0.435 | 0.201 | 0.017 | 0.014 | 0.029 | 0.001 | 0.001 | 0.014 | 0.022 | 0.001 | 0.005 | 0.002 | 0.001 | 0.0028 | 0.0003 | 1227 | 1041 | 869 | 680 | 441 | 322 | 29
0.149 | 0.455 | 0.182 | 0.017 | 0.015 | 0.041 | 0.006 | 0.004 | 0.013 | 0.022 | 0.001 | 0.005 | 0.001 | 0.001 | 0.003 | 0.0001 | 1227 | 1032 | 854 | 650 | 439 | 281 | 35
0.1417 | 0.471 | 0.199 | 0.011 | 0.0111 | 0.03 | 0.0219 | 0.021 | 0.009 | 0.02 | 0.0007 | 0.002 | 0.001 | 0.001 | 0.0026 | 0.0003 | 1227 | 1047 | 887 | 670 | 447 | 307 | 29
0.1559 | 0.485 | 0.215 | 0.014 | 0.011 | 0.05 | 0.012 | 0.011 | 0.018 | 0.024 | 0.003 | 0.006 | 0.002 | 0.001 | 0.0054 | 0.0003 | 1227 | 1054 | 876 | 670 | 451 | 290 | 33
0.1403 | 0.437 | 0.192 | 0.017 | 0.016 | 0.029 | 0.005 | 0.004 | 0.013 | 0.025 | 0.001 | 0.006 | 0.003 | 0.0018 | 0.0031 | 0.0001 | 1263 | 1060 | 880 | 635 | 425 | 301 | 35
0.147 | 0.481 | 0.188 | 0.017 | 0.017 | 0.041 | 0.001 | 0.001 | 0.016 | 0.031 | 0.001 | 0.006 | 0.001 | 0.001 | 0.0022 | 0.0001 | 1227 | 1063 | 877 | 650 | 438 | 273 | 34
0.1523 | 0.441 | 0.199 | 0.014 | 0.019 | 0.054 | 0.002 | 0.002 | 0.024 | 0.031 | 0.003 | 0.005 | 0.002 | 0.001 | 0.0029 | 0.0003 | 1248 | 1050 | 854 | 654 | 412 | 263 | 29
0.147 | 0.469 | 0.218 | 0.014 | 0.004 | 0.043 | 0.014 | 0.012 | 0.014 | 0.021 | 0.002 | 0.005 | 0.002 | 0.001 | 0.0034 | 0.0001 | 1263 | 1060 | 886 | 609 | 445 | 305 | 31
0.145 | 0.494 | 0.186 | 0.015 | 0.018 | 0.042 | 0.003 | 0.002 | 0.031 | 0.024 | 0.002 | 0.003 | 0.001 | 0.001 | 0.0038 | 0.0001 | 1266 | 1060 | 874 | 635 | 458 | 320 | 32
0.1582 | 0.456 | 0.196 | 0.012 | 0.011 | 0.044 | 0.001 | 0.001 | 0.012 | 0.019 | 0.002 | 0.005 | 0.002 | 0.001 | 0.002 | 0.0004 | 1226 | 1054 | 887 | 670 | 423 | 273 | 33
0.1533 | 0.44 | 0.187 | 0.021 | 0.0063 | 0.045 | 0.0023 | 0.0022 | 0.01 | 0.021 | 0.0004 | 0.003 | 0.001 | 0.001 | 0.0029 | 0.0002 | 1210 | 1032 | 887 | 680 | 466 | 313 | 42
0.1465 | 0.457 | 0.181 | 0.019 | 0.0122 | 0.045 | 0.0164 | 0.0153 | 0.014 | 0.037 | 0.0007 | 0.003 | 0.001 | 0.001 | 0.0026 | 0.0002 | 1215 | 1034 | 857 | 680 | 435 | 310 | 32
0.1449 | 0.447 | 0.202 | 0.017 | 0.008 | 0.018 | 0.0035 | 0.0028 | 0.009 | 0.023 | 0.0004 | 0.001 | 0.001 | 0.001 | 0.0019 | 0.0001 | 1215 | 1030 | 853 | 670 | 428 | 277 | 35
0.1424 | 0.489 | 0.195 | 0.014 | 0.0066 | 0.035 | 0.0017 | 0.0017 | 0.01 | 0.029 | 0.0005 | 0.003 | 0.001 | 0.001 | 0.0016 | 0.0002 | 1220 | 1042 | 882 | 670 | 447 | 312 | 31
0.1545 | 0.451 | 0.192 | 0.015 | 0.018 | 0.04 | 0.006 | 0.005 | 0.021 | 0.033 | 0.003 | 0.004 | 0.002 | 0.001 | 0.0038 | 0.0001 | 1248 | 1040 | 870 | 634 | 451 | 313 | 34
0.145 | 0.473 | 0.203 | 0.012 | 0.014 | 0.057 | 0.006 | 0.004 | 0.021 | 0.033 | 0.002 | 0.009 | 0.001 | 0.0022 | 0.003 | 0.0001 | 1262 | 1060 | 883 | 635 | 432 | 328 | 25
0.1548 | 0.432 | 0.208 | 0.013 | 0.02 | 0.043 | 0.003 | 0.002 | 0.024 | 0.024 | 0.002 | 0.007 | 0.002 | 0.001 | 0.0027 | 0.0003 | 1254 | 1040 | 855 | 604 | 441 | 295 | 28
0.147 | 0.46 | 0.197 | 0.017 | 0.014 | 0.036 | 0.004 | 0.002 | 0.015 | 0.035 | 0.001 | 0.006 | 0.001 | 0.001 | 0.0032 | 0.0001 | 1227 | 1033 | 880 | 670 | 425 | 277 | 34
0.1517 | 0.461 | 0.181 | 0.019 | 0.013 | 0.05 | 0.001 | 0.001 | 0.024 | 0.024 | 0.001 | 0.011 | 0.002 | 0.0021 | 0.0033 | 0.0004 | 1271 | 1060 | 886 | 638 | 414 | 278 | 33
0.1465 | 0.457 | 0.181 | 0.019 | 0.0122 | 0.045 | 0.0164 | 0.0153 | 0.014 | 0.037 | 0.0007 | 0.003 | 0.001 | 0.001 | 0.0026 | 0.0002 | 1215 | 1061 | 877 | 680 | 480 | 308 | 38
0.142 | 0.45 | 0.21 | 0.015 | 0.015 | 0.041 | 0.002 | 0.002 | 0.023 | 0.033 | 0.003 | 0.005 | 0.002 | 0.001 | 0.0034 | 0.0002 | 1264 | 1050 | 857 | 658 | 432 | 306 | 33
0.1699 | 0.436 | 0.173 | 0.015 | 0.0103 | 0.027 | 0.0024 | 0.0021 | 0.009 | 0.023 | 0.0001 | 0.001 | 0.001 | 0.001 | 0.003 | 0.0002 | 1227 | 1041 | 866 | 680 | 458 | 323 | 27
0.1498 | 0.443 | 0.188 | 0.017 | 0.01 | 0.032 | 0.0031 | 0.0024 | 0.009 | 0.026 | 0.0006 | 0.002 | 0.001 | 0.001 | 0.0015 | 0.0002 | 1215 | 1035 | 874 | 680 | 429 | 289 | 40
0.148 | 0.453 | 0.2 | 0.015 | 0.018 | 0.035 | 0.003 | 0.003 | 0.031 | 0.027 | 0.001 | 0.005 | 0.001 | 0.001 | 0.003 | 0.0001 | 1258 | 1060 | 887 | 616 | 449 | 321 | 34
0.145 | 0.413 | 0.21 | 0.025 | 0.019 | 0.039 | 0.005 | 0.004 | 0.013 | 0.024 | 0.002 | 0.005 | 0.002 | 0.0018 | 0.0028 | 0.0002 | 1282 | 1080 | 897 | 633 | 424 | 292 | 32
0.1501 | 0.439 | 0.178 | 0.011 | 0.014 | 0.032 | 0.002 | 0.002 | 0.012 | 0.022 | 0.001 | 0.005 | 0.003 | 0.0014 | 0.0031 | 0.0001 | 1237 | 1050 | 846 | 654 | 427 | 280 | 30
0.152 | 0.486 | 0.177 | 0.018 | 0.015 | 0.03 | 0.006 | 0.005 | 0.023 | 0.036 | 0.002 | 0.004 | 0.001 | 0.001 | 0.0026 | 0.0001 | 1227 | 1061 | 870 | 650 | 438 | 272 | 31
0.1464 | 0.475 | 0.227 | 0.017 | 0.014 | 0.032 | 0.005 | 0.004 | 0.015 | 0.023 | 0.003 | 0.005 | 0.002 | 0.001 | 0.0036 | 0.0003 | 1246 | 1040 | 883 | 635 | 453 | 335 | 32
0.1532 | 0.427 | 0.209 | 0.013 | 0.01 | 0.049 | 0.002 | 0.001 | 0.029 | 0.049 | 0.002 | 0.006 | 0.002 | 0.001 | 0.0035 | 0.0001 | 1227 | 1052 | 881 | 670 | 438 | 286 | 37
0.1434 | 0.482 | 0.192 | 0.016 | 0.013 | 0.057 | 0.001 | 0.001 | 0.033 | 0.049 | 0.002 | 0.006 | 0.002 | 0.001 | 0.0034 | 0.0001 | 1269 | 1060 | 889 | 636 | 431 | 302 | 34
0.141 | 0.458 | 0.195 | 0.013 | 0.013 | 0.037 | 0.004 | 0.003 | 0.012 | 0.019 | 0.001 | 0.005 | 0.001 | 0.001 | 0.0028 | 0.0001 | 1227 | 1043 | 874 | 670 | 431 | 286 | 32
0.1505 | 0.418 | 0.227 | 0.019 | 0.018 | 0.037 | 0.002 | 0.002 | 0.03 | 0.056 | 0.002 | 0.005 | 0.002 | 0.001 | 0.0028 | 0.0001 | 1271 | 1080 | 901 | 630 | 430 | 274 | 38
0.1427 | 0.466 | 0.176 | 0.021 | 0.02 | 0.039 | 0.001 | 0.001 | 0.016 | 0.024 | 0.002 | 0.005 | 0.003 | 0.001 | 0.0038 | 0.0001 | 1222 | 1068 | 868 | 650 | 437 | 272 | 33
0.1456 | 0.469 | 0.197 | 0.013 | 0.01 | 0.062 | 0.002 | 0.002 | 0.025 | 0.026 | 0.001 | 0.005 | 0.002 | 0.001 | 0.0027 | 0.0001 | 1227 | 1032 | 861 | 670 | 446 | 302 | 34
0.1514 | 0.459 | 0.202 | 0.015 | 0.006 | 0.042 | 0.006 | 0.006 | 0.016 | 0.029 | 0.003 | 0.006 | 0.002 | 0.001 | 0.0037 | 0.0003 | 1246 | 1040 | 877 | 636 | 446 | 306 | 35
0.145 | 0.474 | 0.209 | 0.018 | 0.019 | 0.038 | 0.002 | 0.001 | 0.026 | 0.047 | 0.001 | 0.007 | 0.001 | 0.001 | 0.0028 | 0.0001 | 1270 | 1080 | 898 | 632 | 415 | 278 | 33
0.1388 | 0.462 | 0.174 | 0.024 | 0.012 | 0.044 | 0.012 | 0.011 | 0.016 | 0.03 | 0.001 | 0.006 | 0.002 | 0.0015 | 0.0026 | 0.0001 | 1261 | 1060 | 894 | 610 | 445 | 289 | 37
0.141 | 0.429 | 0.164 | 0.012 | 0.014 | 0.038 | 0.001 | 0.001 | 0.015 | 0.013 | 0.001 | 0.005 | 0.001 | 0.002 | 0.0036 | 0.0003 | 1215 | 1035 | 864 | 680 | 448 | 306 | 35
0.1499 | 0.402 | 0.19 | 0.015 | 0.0117 | 0.039 | 0.0387 | 0.0383 | 0.013 | 0.033 | 0.0009 | 0.003 | 0.001 | 0.001 | 0.0026 | 0.0002 | 1242 | 1040 | 861 | 648 | 412 | 285 | 28
0.142 | 0.462 | 0.211 | 0.021 | 0.011 | 0.038 | 0.022 | 0.021 | 0.02 | 0.035 | 0.003 | 0.006 | 0.002 | 0.001 | 0.003 | 0.0002 | 1260 | 1040 | 881 | 635 | 442 | 303 | 34
0.1452 | 0.464 | 0.167 | 0.02 | 0.0115 | 0.038 | 0.0045 | 0.0029 | 0.02 | 0.048 | 0.0006 | 0.003 | 0.001 | 0.003 | 0.0023 | 0.0003 | 1215 | 1022 | 880 | 680 | 440 | 302 | 32
0.147 | 0.508 | 0.197 | 0.018 | 0.0114 | 0.042 | 0.0025 | 0.0019 | 0.011 | 0.024 | 0.0006 | 0.003 | 0.001 | 0.001 | 0.0019 | 0.0002 | 1227 | 1033 | 853 | 670 | 439 | 286 | 32
0.1438 | 0.415 | 0.209 | 0.017 | 0.013 | 0.047 | 0.002 | 0.002 | 0.019 | 0.026 | 0.001 | 0.005 | 0.002 | 0.0016 | 0.0025 | 0.0001 | 1258 | 1050 | 866 | 633 | 411 | 272 | 30
0.141 | 0.467 | 0.202 | 0.015 | 0.018 | 0.04 | 0.006 | 0.005 | 0.015 | 0.027 | 0.002 | 0.008 | 0.001 | 0.0015 | 0.002 | 0.0001 | 1274 | 1060 | 890 | 629 | 444 | 319 | 35
0.1411 | 0.461 | 0.186 | 0.017 | 0.012 | 0.055 | 0.006 | 0.005 | 0.025 | 0.04 | 0.003 | 0.006 | 0.002 | 0.001 | 0.0053 | 0.0003 | 1267 | 1050 | 870 | 639 | 431 | 294 | 29
0.157 | 0.461 | 0.206 | 0.018 | 0.016 | 0.04 | 0.001 | 0.001 | 0.019 | 0.03 | 0.001 | 0.005 | 0.002 | 0.001 | 0.0029 | 0.0003 | 1226 | 1044 | 873 | 670 | 432 | 278 | 30
0.1504 | 0.55 | 0.188 | 0.019 | 0.016 | 0.052 | 0.004 | 0.003 | 0.031 | 0.052 | 0.002 | 0.007 | 0.002 | 0.0022 | 0.0035 | 0.0002 | 1259 | 1060 | 889 | 633 | 464 | 341 | 39
0.1474 | 0.469 | 0.192 | 0.017 | 0.008 | 0.035 | 0.008 | 0.007 | 0.015 | 0.017 | 0.003 | 0.005 | 0.003 | 0.001 | 0.0037 | 0.0003 | 1262 | 1060 | 879 | 633 | 444 | 323 | 35
0.1561 | 0.44 | 0.21 | 0.023 | 0.019 | 0.045 | 0.003 | 0.002 | 0.019 | 0.025 | 0.002 | 0.006 | 0.002 | 0.001 | 0.0055 | 0.0003 | 1259 | 1060 | 879 | 614 | 468 | 332 | 33
0.145 | 0.443 | 0.21 | 0.021 | 0.014 | 0.044 | 0.002 | 0.001 | 0.012 | 0.025 | 0.001 | 0.008 | 0.001 | 0.001 | 0.0023 | 0.0001 | 1227 | 1029 | 848 | 670 | 429 | 306 | 33
0.145 | 0.443 | 0.21 | 0.021 | 0.014 | 0.044 | 0.002 | 0.001 | 0.012 | 0.025 | 0.001 | 0.008 | 0.001 | 0.001 | 0.0023 | 0.0001 | 1227 | 1036 | 870 | 670 | 427 | 274 | 33
0.1515 | 0.477 | 0.176 | 0.016 | 0.0069 | 0.051 | 0.0017 | 0.0014 | 0.011 | 0.025 | 0.0008 | 0.004 | 0.001 | 0.001 | 0.0018 | 0.0002 | 1215 | 1052 | 897 | 680 | 442 | 301 | 33
0.159 | 0.478 | 0.192 | 0.02 | 0.015 | 0.028 | 0.002 | 0.001 | 0.014 | 0.026 | 0.001 | 0.007 | 0.001 | 0.001 | 0.0023 | 0.0001 | 1265 | 1060 | 876 | 634 | 445 | 285 | 32
0.1354 | 0.456 | 0.202 | 0.018 | 0.013 | 0.037 | 0.001 | 0.001 | 0.02 | 0.04 | 0.003 | 0.005 | 0.002 | 0.001 | 0.0023 | 0.0003 | 1272 | 1060 | 897 | 635 | 418 | 323 | 32
0.1541 | 0.422 | 0.18 | 0.015 | 0.0108 | 0.037 | 0.0021 | 0.0019 | 0.011 | 0.033 | 0.0005 | 0.003 | 0.001 | 0.001 | 0.0024 | 0.0002 | 1215 | 1073 | 892 | 680 | 444 | 274 | 39
0.137 | 0.478 | 0.176 | 0.021 | 0.011 | 0.042 | 0.001 | 0.001 | 0.015 | 0.027 | 0.002 | 0.007 | 0.001 | 0.0017 | 0.0023 | 0.0001 | 1263 | 1060 | 885 | 610 | 428 | 286 | 33
0.157 | 0.467 | 0.201 | 0.014 | 0.014 | 0.049 | 0.004 | 0.003 | 0.016 | 0.029 | 0.002 | 0.008 | 0.001 | 0.0012 | 0.0036 | 0.0001 | 1274 | 1080 | 893 | 633 | 438 | 316 | 28
0.173 | 0.444 | 0.2008 | 0.02 | 0.0134 | 0.032 | 0.0091 | 0.0072 | 0.01 | 0.025 | 0.001 | 0.003 | 0.002 | 0.002 | 0.0033 | 0.0002 | 1227 | 1023 | 861 | 670 | 434 | 278 | 30
0.151 | 0.464 | 0.193 | 0.016 | 0.015 | 0.037 | 0.003 | 0.002 | 0.03 | 0.029 | 0.001 | 0.007 | 0.002 | 0.002 | 0.0036 | 0.0001 | 1270 | 1060 | 882 | 637 | 461 | 333 | 33
0.147 | 0.495 | 0.19 | 0.016 | 0.012 | 0.031 | 0.006 | 0.005 | 0.025 | 0.041 | 0.002 | 0.005 | 0.001 | 0.001 | 0.0027 | 0.0001 | 1227 | 1047 | 866 | 670 | 431 | 283 | 38
0.1424 | 0.431 | 0.188 | 0.019 | 0.0113 | 0.026 | 0.0028 | 0.0028 | 0.007 | 0.02 | 0.0006 | 0.001 | 0.001 | 0.001 | 0.0018 | 0.0002 | 1227 | 1081 | 887 | 670 | 412 | 271 | 36
0.143 | 0.453 | 0.182 | 0.012 | 0.01 | 0.031 | 0.004 | 0.003 | 0.013 | 0.021 | 0.001 | 0.008 | 0.001 | 0.0014 | 0.0036 | 0.0001 | 1227 | 1046 | 875 | 650 | 439 | 270 | 28
0.145 | 0.437 | 0.177 | 0.016 | 0.018 | 0.051 | 0.005 | 0.004 | 0.018 | 0.036 | 0.002 | 0.009 | 0.001 | 0.0016 | 0.0024 | 0.0001 | 1264 | 1060 | 886 | 634 | 423 | 302 | 34
0.1552 | 0.442 | 0.207 | 0.02 | 0.014 | 0.049 | 0.001 | 0.001 | 0.016 | 0.022 | 0.001 | 0.005 | 0.002 | 0.001 | 0.002 | 0.0001 | 1227 | 1047 | 852 | 670 | 453 | 300 | 32
0.1405 | 0.445 | 0.206 | 0.02 | 0.018 | 0.033 | 0.003 | 0.003 | 0.015 | 0.024 | 0.001 | 0.005 | 0.002 | 0.001 | 0.004 | 0.0003 | 1257 | 1050 | 862 | 660 | 427 | 285 | 30
0.1568 | 0.43 | 0.191 | 0.025 | 0.014 | 0.04 | 0.001 | 0.001 | 0.027 | 0.041 | 0.003 | 0.007 | 0.002 | 0.001 | 0.0032 | 0.0003 | 1279 | 1060 | 883 | 638 | 434 | 338 | 26
0.16 | 0.444 | 0.178 | 0.016 | 0.019 | 0.017 | 0.005 | 0.003 | 0.01 | 0.012 | 0.002 | 0.004 | 0.001 | 0.002 | 0.0027 | 0.0001 | 1256 | 1050 | 858 | 650 | 405 | 276 | 29
0.1404 | 0.461 | 0.204 | 0.018 | 0.008 | 0.052 | 0.007 | 0.006 | 0.022 | 0.038 | 0.001 | 0.008 | 0.003 | 0.001 | 0.0031 | 0.0002 | 1254 | 1040 | 883 | 613 | 440 | 296 | 28
0.1454 | 0.421 | 0.165 | 0.015 | 0.0065 | 0.023 | 0.0061 | 0.0043 | 0.006 | 0.023 | 0.0006 | 0.002 | 0.001 | 0.001 | 0.0018 | 0.0002 | 1227 | 1049 | 872 | 670 | 440 | 294 | 34
0.1561 | 0.44 | 0.21 | 0.023 | 0.019 | 0.045 | 0.003 | 0.002 | 0.019 | 0.025 | 0.002 | 0.006 | 0.002 | 0.001 | 0.0055 | 0.0003 | 1258 | 1040 | 881 | 633 | 464 | 335 | 35
0.151 | 0.474 | 0.196 | 0.018 | 0.0126 | 0.04 | 0.0025 | 0.0025 | 0.014 | 0.039 | 0.0006 | 0.007 | 0.001 | 0.001 | 0.0014 | 0.0002 | 1215 | 1041 | 887 | 680 | 450 | 315 | 31
0.158 | 0.441 | 0.217 | 0.016 | 0.015 | 0.025 | 0.001 | 0.001 | 0.015 | 0.019 | 0.001 | 0.005 | 0.002 | 0.001 | 0.0035 | 0.0001 | 1259 | 1060 | 884 | 613 | 444 | 292 | 33
0.1423 | 0.449 | 0.19 | 0.016 | 0.012 | 0.038 | 0.002 | 0.002 | 0.014 | 0.027 | 0.002 | 0.006 | 0.002 | 0.0019 | 0.0027 | 0.0003 | 1281 | 1060 | 892 | 637 | 391 | 261 | 27
0.1539 | 0.459 | 0.195 | 0.017 | 0.0123 | 0.043 | 0.0042 | 0.0033 | 0.012 | 0.031 | 0.0007 | 0.002 | 0.001 | 0.001 | 0.002 | 0.0002 | 1227 | 1052 | 874 | 670 | 439 | 295 | 38
0.1481 | 0.425 | 0.197 | 0.018 | 0.0111 | 0.031 | 0.0064 | 0.0045 | 0.009 | 0.025 | 0.0007 | 0.002 | 0.001 | 0.001 | 0.0023 | 0.0002 | 1215 | 1034 | 834 | 670 | 428 | 258 | 39
0.166 | 0.423 | 0.224 | 0.019 | 0.015 | 0.037 | 0.003 | 0.002 | 0.023 | 0.045 | 0.002 | 0.005 | 0.002 | 0.001 | 0.0022 | 0.0003 | 1256 | 1040 | 882 | 635 | 427 | 268 | 29
0.156 | 0.456 | 0.178 | 0.016 | 0.016 | 0.038 | 0.004 | 0.004 | 0.014 | 0.021 | 0.001 | 0.005 | 0.001 | 0.001 | 0.0038 | 0.0001 | 1227 | 1031 | 866 | 650 | 443 | 278 | 33
0.1397 | 0.466 | 0.195 | 0.016 | 0.015 | 0.055 | 0.006 | 0.005 | 0.026 | 0.039 | 0.003 | 0.006 | 0.002 | 0.001 | 0.005 | 0.0003 | 1266 | 1050 | 862 | 656 | 409 | 280 | 30
0.147 | 0.508 | 0.201 | 0.012 | 0.014 | 0.035 | 0.004 | 0.003 | 0.012 | 0.016 | 0.002 | 0.007 | 0.001 | 0.0018 | 0.0025 | 0.0001 | 1260 | 1040 | 885 | 611 | 438 | 287 | 30
0.158 | 0.467 | 0.225 | 0.01 | 0.017 | 0.041 | 0.003 | 0.002 | 0.016 | 0.021 | 0.001 | 0.004 | 0.001 | 0.001 | 0.0025 | 0.0003 | 1227 | 1037 | 870 | 680 | 468 | 344 | 28
0.144 | 0.464 | 0.214 | 0.024 | 0.02 | 0.064 | 0.006 | 0.002 | 0.02 | 0.032 | 0.002 | 0.009 | 0.001 | 0.0012 | 0.0026 | 0.0001 | 1264 | 1050 | 861 | 634 | 430 | 286 | 34
0.1592 | 0.433 | 0.191 | 0.01 | 0.0121 | 0.021 | 0.0252 | 0.0243 | 0.008 | 0.014 | 0.0006 | 0.001 | 0.001 | 0.001 | 0.0027 | 0.0002 | 1227 | 1037 | 870 | 670 | 444 | 291 | 33
0.1439 | 0.447 | 0.195 | 0.02 | 0.018 | 0.045 | 0.022 | 0.022 | 0.021 | 0.025 | 0.002 | 0.005 | 0.002 | 0.001 | 0.0037 | 0.0002 | 1269 | 1060 | 885 | 633 | 457 | 345 | 31
0.144 | 0.464 | 0.214 | 0.024 | 0.02 | 0.064 | 0.006 | 0.002 | 0.02 | 0.032 | 0.002 | 0.009 | 0.001 | 0.0012 | 0.0026 | 0.0001 | 1252 | 1050 | 859 | 654 | 426 | 280 | 30
0.15 | 0.462 | 0.193 | 0.017 | 0.01 | 0.042 | 0.002 | 0.001 | 0.017 | 0.028 | 0.002 | 0.005 | 0.002 | 0.001 | 0.0032 | 0.0003 | 1257 | 1060 | 886 | 633 | 439 | 297 | 38
0.1484 | 0.464 | 0.207 | 0.013 | 0.009 | 0.042 | 0.002 | 0.002 | 0.021 | 0.025 | 0.002 | 0.005 | 0.002 | 0.001 | 0.0027 | 0.0002 | 1261 | 1060 | 887 | 633 | 431 | 276 | 32
0.1466 | 0.484 | 0.161 | 0.019 | 0.02 | 0.045 | 0.001 | 0.001 | 0.019 | 0.022 | 0.002 | 0.005 | 0.002 | 0.001 | 0.0035 | 0.0002 | 1227 | 1035 | 849 | 670 | 443 | 279 | 34
0.156 | 0.502 | 0.195 | 0.014 | 0.013 | 0.048 | 0.001 | 0.001 | 0.028 | 0.051 | 0.001 | 0.009 | 0.002 | 0.0018 | 0.0038 | 0.0001 | 1261 | 1050 | 860 | 656 | 438 | 307 | 30
0.1414 | 0.432 | 0.182 | 0.015 | 0.0075 | 0.035 | 0.0016 | 0.0016 | 0.012 | 0.024 | 0.0001 | 0.003 | 0.001 | 0.001 | 0.0014 | 0.0002 | 1215 | 1025 | 848 | 680 | 451 | 284 | 36
0.1563 | 0.431 | 0.178 | 0.014 | 0.014 | 0.057 | 0.002 | 0.0019 | 0.021 | 0.03 | 0.0005 | 0.005 | 0.001 | 0.001 | 0.0031 | 0.0002 | 1227 | 1062 | 880 | 670 | 452 | 304 | 36
0.1554 | 0.464 | 0.196 | 0.017 | 0.012 | 0.027 | 0.002 | 0.001 | 0.01 | 0.014 | 0.002 | 0.005 | 0.002 | 0.001 | 0.0033 | 0.0004 | 1268 | 1060 | 884 | 634 | 448 | 306 | 34
0.151 | 0.497 | 0.189 | 0.018 | 0.016 | 0.04 | 0.003 | 0.003 | 0.036 | 0.03 | 0.002 | 0.004 | 0.001 | 0.001 | 0.0034 | 0.0001 | 1260 | 1060 | 896 | 633 | 449 | 301 | 31
0.151 | 0.437 | 0.18 | 0.025 | 0.016 | 0.049 | 0.005 | 0.004 | 0.013 | 0.04 | 0.001 | 0.006 | 0.001 | 0.001 | 0.0042 | 0.0001 | 1227 | 1051 | 858 | 670 | 442 | 296 | 33
0.1555 | 0.489 | 0.207 | 0.016 | 0.016 | 0.051 | 0.022 | 0.021 | 0.021 | 0.029 | 0.002 | 0.006 | 0.002 | 0.0018 | 0.0039 | 0.0001 | 1269 | 1060 | 886 | 634 | 439 | 304 | 28
0.1478 | 0.456 | 0.181 | 0.021 | 0.012 | 0.037 | 0.001 | 0.001 | 0.016 | 0.026 | 0.002 | 0.006 | 0.002 | 0.001 | 0.0023 | 0.0003 | 1252 | 1040 | 880 | 631 | 450 | 302 | 30
0.138 | 0.44 | 0.207 | 0.014 | 0.015 | 0.041 | 0.005 | 0.002 | 0.016 | 0.027 | 0.001 | 0.008 | 0.001 | 0.0015 | 0.0022 | 0.0001 | 1227 | 1053 | 866 | 670 | 419 | 261 | 32
0.1341 | 0.44 | 0.203 | 0.02 | 0.013 | 0.038 | 0.001 | 0.001 | 0.014 | 0.03 | 0.001 | 0.005 | 0.003 | 0.0013 | 0.0032 | 0.0002 | 1253 | 1040 | 865 | 655 | 408 | 284 | 25
0.145 | 0.489 | 0.197 | 0.024 | 0.016 | 0.037 | 0.002 | 0.001 | 0.013 | 0.025 | 0.001 | 0.009 | 0.001 | 0.001 | 0.0027 | 0.0001 | 1273 | 1060 | 893 | 634 | 435 | 294 | 31
0.1514 | 0.439 | 0.196 | 0.017 | 0.011 | 0.017 | 0.0034 | 0.0032 | 0.007 | 0.02 | 0.0003 | 0.001 | 0.001 | 0.001 | 0.0051 | 0.0002 | 1279 | 1080 | 888 | 631 | 435 | 279 | 37
0.1519 | 0.482 | 0.17 | 0.023 | 0.015 | 0.058 | 0.002 | 0.002 | 0.024 | 0.037 | 0.001 | 0.005 | 0.002 | 0.0011 | 0.0024 | 0.0001 | 1257 | 1060 | 887 | 606 | 441 | 287 | 37
0.143 | 0.462 | 0.195 | 0.016 | 0.014 | 0.031 | 0.001 | 0.001 | 0.013 | 0.015 | 0.001 | 0.004 | 0.001 | 0.002 | 0.003 | 0.0001 | 1249 | 1040 | 877 | 611 | 437 | 302 | 28
0.1489 | 0.42 | 0.201 | 0.015 | 0.0099 | 0.018 | 0.0022 | 0.002 | 0.007 | 0.017 | 0.0003 | 0.002 | 0.001 | 0.001 | 0.0022 | 0.0002 | 1205 | 1052 | 877 | 680 | 453 | 289 | 33
0.1671 | 0.507 | 0.193 | 0.02 | 0.01 | 0.045 | 0.0029 | 0.0026 | 0.011 | 0.03 | 0.0003 | 0.002 | 0.001 | 0.001 | 0.0021 | 0.0002 | 1227 | 1049 | 884 | 670 | 457 | 280 | 33
0.1451 | 0.464 | 0.196 | 0.014 | 0.015 | 0.043 | 0.013 | 0.012 | 0.014 | 0.023 | 0.002 | 0.005 | 0.003 | 0.001 | 0.0043 | 0.0002 | 1247 | 1050 | 859 | 645 | 416 | 291 | 33
0.1309 | 0.435 | 0.188 | 0.015 | 0.0118 | 0.023 | 0.0035 | 0.0032 | 0.007 | 0.011 | 0.0006 | 0.001 | 0.001 | 0.001 | 0.0025 | 0.0001 | 1227 | 1058 | 892 | 670 | 417 | 307 | 35
0.154 | 0.47 | 0.177 | 0.017 | 0.014 | 0.038 | 0.001 | 0.001 | 0.014 | 0.029 | 0.001 | 0.002 | 0.001 | 0.001 | 0.0033 | 0.0001 | 1256 | 1060 | 883 | 633 | 435 | 287 | 31
0.147 | 0.476 | 0.17 | 0.018 | 0.016 | 0.046 | 0.003 | 0.003 | 0.02 | 0.02 | 0.001 | 0.007 | 0.003 | 0.0016 | 0.0026 | 0.0001 | 1259 | 1040 | 879 | 634 | 443 | 306 | 28
0.139 | 0.473 | 0.176 | 0.013 | 0.014 | 0.055 | 0.003 | 0.002 | 0.016 | 0.026 | 0.001 | 0.005 | 0.001 | 0.001 | 0.0049 | 0.0001 | 1256 | 1060 | 885 | 632 | 430 | 310 | 32
0.1493 | 0.501 | 0.2 | 0.019 | 0.017 | 0.057 | 0.005 | 0.005 | 0.022 | 0.038 | 0.001 | 0.007 | 0.003 | 0.002 | 0.003 | 0.0004 | 1266 | 1060 | 877 | 616 | 443 | 308 | 38
0.148 | 0.476 | 0.2 | 0.013 | 0.009 | 0.037 | 0.005 | 0.004 | 0.025 | 0.049 | 0.001 | 0.007 | 0.001 | 0.0012 | 0.0043 | 0.0001 | 1260 | 1060 | 899 | 598 | 428 | 314 | 32
0.141 | 0.442 | 0.184 | 0.017 | 0.012 | 0.034 | 0.001 | 0.001 | 0.013 | 0.013 | 0.001 | 0.005 | 0.001 | 0.002 | 0.0032 | 0.0003 | 1215 | 1036 | 863 | 680 | 449 | 270 | 32
0.154 | 0.449 | 0.211 | 0.012 | 0.014 | 0.053 | 0.006 | 0.004 | 0.016 | 0.023 | 0.002 | 0.007 | 0.001 | 0.001 | 0.0025 | 0.0001 | 1256 | 1050 | 856 | 658 | 432 | 287 | 30
0.1507 | 0.461 | 0.188 | 0.022 | 0.018 | 0.035 | 0.002 | 0.001 | 0.015 | 0.017 | 0.002 | 0.006 | 0.003 | 0.001 | 0.0032 | 0.0003 | 1227 | 1030 | 879 | 670 | 450 | 312 | 29
0.1599 | 0.446 | 0.206 | 0.018 | 0.0131 | 0.038 | 0.0049 | 0.0037 | 0.012 | 0.027 | 0.0011 | 0.004 | 0.001 | 0.001 | 0.0043 | 0.0002 | 1210 | 1063 | 894 | 680 | 477 | 339 | 28
0.1436 | 0.454 | 0.1991 | 0.024 | 0.0143 | 0.042 | 0.0334 | 0.0321 | 0.012 | 0.025 | 0.002 | 0.003 | 0.002 | 0.002 | 0.0042 | 0.0002 | 1227 | 1066 | 896 | 680 | 451 | 301 | 36
0.1508 | 0.468 | 0.201 | 0.015 | 0.013 | 0.044 | 0.003 | 0.002 | 0.016 | 0.017 | 0.001 | 0.005 | 0.003 | 0.0013 | 0.0038 | 0.0001 | 1247 | 1040 | 865 | 653 | 431 | 288 | 28
0.149 | 0.485 | 0.208 | 0.021 | 0.017 | 0.044 | 0.008 | 0.006 | 0.012 | 0.021 | 0.001 | 0.006 | 0.001 | 0.001 | 0.003 | 0.0001 | 1227 | 1072 | 885 | 650 | 441 | 276 | 36
0.134 | 0.436 | 0.204 | 0.019 | 0.015 | 0.028 | 0.003 | 0.002 | 0.015 | 0.021 | 0.002 | 0.004 | 0.001 | 0.0013 | 0.0029 | 0.0001 | 1258 | 1060 | 874 | 615 | 449 | 325 | 31
0.16 | 0.505 | 0.188 | 0.014 | 0.014 | 0.048 | 0.006 | 0.004 | 0.019 | 0.028 | 0.001 | 0.01 | 0.001 | 0.0023 | 0.0031 | 0.0001 | 1255 | 1040 | 859 | 638 | 440 | 307 | 34
0.1569 | 0.438 | 0.196 | 0.017 | 0.016 | 0.04 | 0.001 | 0.001 | 0.013 | 0.021 | 0.002 | 0.005 | 0.001 | 0.0023 | 0.0026 | 0.0003 | 1273 | 1080 | 903 | 632 | 439 | 308 | 33
0.1501 | 0.415 | 0.223 | 0.016 | 0.0139 | 0.032 | 0.013 | 0.0123 | 0.012 | 0.024 | 0.0016 | 0.003 | 0.001 | 0.001 | 0.0045 | 0.0002 | 1273 | 1080 | 897 | 633 | 460 | 319 | 42
0.148 | 0.445 | 0.18 | 0.015 | 0.012 | 0.035 | 0.005 | 0.004 | 0.013 | 0.025 | 0.001 | 0.005 | 0.001 | 0.001 | 0.0028 | 0.0001 | 1268 | 1060 | 879 | 631 | 436 | 290 | 37
0.1538 | 0.461 | 0.19 | 0.013 | 0.01 | 0.035 | 0.002 | 0.002 | 0.011 | 0.018 | 0.002 | 0.006 | 0.002 | 0.001 | 0.0034 | 0.0003 | 1266 | 1060 | 886 | 634 | 433 | 286 | 32
0.1522 | 0.471 | 0.18 | 0.022 | 0.012 | 0.031 | 0.0033 | 0.0028 | 0.014 | 0.041 | 0.0006 | 0.003 | 0.001 | 0.001 | 0.0027 | 0.0002 | 1215 | 1038 | 862 | 680 | 441 | 329 | 32
0.142 | 0.465 | 0.189 | 0.014 | 0.013 | 0.039 | 0.006 | 0.005 | 0.015 | 0.021 | 0.001 | 0.007 | 0.001 | 0.001 | 0.0028 | 0.0001 | 1277 | 1060 | 883 | 634 | 433 | 304 | 32
0.1407 | 0.441 | 0.189 | 0.018 | 0.0074 | 0.031 | 0.0034 | 0.0026 | 0.016 | 0.051 | 0.0004 | 0.003 | 0.001 | 0.001 | 0.0019 | 0.0002 | 1200 | 1059 | 898 | 670 | 445 | 298 | 30
0.143 | 0.454 | 0.18 | 0.013 | 0.015 | 0.041 | 0.005 | 0.003 | 0.022 | 0.041 | 0.001 | 0.006 | 0.001 | 0.001 | 0.0035 | 0.0001 | 1274 | 1060 | 887 | 636 | 424 | 275 | 32
0.1535 | 0.44 | 0.189 | 0.019 | 0.015 | 0.054 | 0.002 | 0.001 | 0.02 | 0.03 | 0.002 | 0.006 | 0.002 | 0.001 | 0.003 | 0.0003 | 1227 | 1047 | 869 | 650 | 436 | 262 | 32
0.1531 | 0.517 | 0.209 | 0.018 | 0.0115 | 0.051 | 0.0046 | 0.0038 | 0.014 | 0.06 | 0.0008 | 0.004 | 0.001 | 0.001 | 0.0017 | 0.0003 | 1227 | 1033 | 882 | 680 | 445 | 305 | 31
0.1447 | 0.493 | 0.205 | 0.018 | 0.018 | 0.049 | 0.001 | 0.001 | 0.017 | 0.031 | 0.002 | 0.007 | 0.002 | 0.001 | 0.0042 | 0.0004 | 1227 | 1020 | 843 | 670 | 445 | 285 | 35
0.1413 | 0.458 | 0.196 | 0.017 | 0.02 | 0.045 | 0.007 | 0.007 | 0.013 | 0.024 | 0.002 | 0.005 | 0.002 | 0.001 | 0.003 | 0.0003 | 1281 | 1080 | 890 | 631 | 438 | 316 | 34
0.1508 | 0.475 | 0.187 | 0.017 | 0.0082 | 0.036 | 0.0033 | 0.0028 | 0.012 | 0.035 | 0.0002 | 0.007 | 0.001 | 0.001 | 0.0017 | 0.0002 | 1227 | 1045 | 862 | 670 | 433 | 256 | 32
0.1575 | 0.461 | 0.216 | 0.016 | 0.016 | 0.064 | 0.003 | 0.002 | 0.023 | 0.027 | 0.002 | 0.006 | 0.002 | 0.0011 | 0.002 | 0.0003 | 1227 | 1051 | 901 | 670 | 444 | 301 | 35
0.1555 | 0.496 | 0.214 | 0.015 | 0.017 | 0.039 | 0.003 | 0.003 | 0.014 | 0.019 | 0.001 | 0.004 | 0.003 | 0.001 | 0.003 | 0.0002 | 1227 | 1038 | 867 | 680 | 466 | 335 | 31
0.143 | 0.497 | 0.192 | 0.015 | 0.013 | 0.03 | 0.005 | 0.003 | 0.012 | 0.023 | 0.001 | 0.006 | 0.001 | 0.001 | 0.0038 | 0.0001 | 1261 | 1040 | 886 | 634 | 444 | 298 | 36
0.1531 | 0.517 | 0.209 | 0.018 | 0.0115 | 0.051 | 0.0046 | 0.0038 | 0.014 | 0.06 | 0.0008 | 0.004 | 0.001 | 0.001 | 0.0017 | 0.0003 | 1227 | 1023 | 875 | 680 | 449 | 302 | 32
0.145 | 0.448 | 0.204 | 0.012 | 0.009 | 0.038 | 0.006 | 0.003 | 0.013 | 0.021 | 0.001 | 0.008 | 0.001 | 0.001 | 0.0025 | 0.0001 | 1265 | 1060 | 882 | 610 | 427 | 285 | 41
0.14 | 0.485 | 0.214 | 0.015 | 0.006 | 0.054 | 0.017 | 0.015 | 0.018 | 0.022 | 0.001 | 0.005 | 0.001 | 0.001 | 0.0048 | 0.0001 | 1227 | 1034 | 866 | 670 | 451 | 319 | 35
0.1438 | 0.415 | 0.209 | 0.017 | 0.013 | 0.047 | 0.002 | 0.002 | 0.019 | 0.026 | 0.001 | 0.005 | 0.002 | 0.0016 | 0.0025 | 0.0001 | 1258 | 1050 | 861 | 656 | 432 | 298 | 36
0.15 | 0.455 | 0.197 | 0.012 | 0.011 | 0.028 | 0.001 | 0.001 | 0.011 | 0.022 | 0.001 | 0.004 | 0.001 | 0.001 | 0.0031 | 0.0001 | 1256 | 1040 | 882 | 634 | 440 | 299 | 27
0.152 | 0.496 | 0.198 | 0.012 | 0.016 | 0.061 | 0.005 | 0.004 | 0.016 | 0.028 | 0.001 | 0.007 | 0.001 | 0.001 | 0.0033 | 0.0001 | 1240 | 1050 | 853 | 638 | 454 | 311 | 29
0.1429 | 0.438 | 0.181 | 0.017 | 0.012 | 0.047 | 0.003 | 0.002 | 0.019 | 0.022 | 0.001 | 0.006 | 0.002 | 0.0015 | 0.0031 | 0.0001 | 1261 | 1050 | 860 | 652 | 435 | 315 | 36
0.1381 | 0.474 | 0.193 | 0.019 | 0.0097 | 0.042 | 0.0199 | 0.018 | 0.013 | 0.031 | 0.0006 | 0.005 | 0.001 | 0.001 | 0.0019 | 0.0002 | 1215 | 1052 | 872 | 670 | 433 | 283 | 32
0.1573 | 0.43 | 0.172 | 0.016 | 0.0063 | 0.044 | 0.0032 | 0.0024 | 0.023 | 0.045 | 0.0002 | 0.004 | 0.001 | 0.001 | 0.0016 | 0.0002 | 1268 | 1080 | 892 | 633 | 448 | 365 | 29
0.1621 | 0.467 | 0.198 | 0.014 | 0.0085 | 0.028 | 0.0031 | 0.0027 | 0.008 | 0.015 | 0.0004 | 0.002 | 0.001 | 0.001 | 0.0025 | 0.0003 | 1227 | 1087 | 897 | 680 | 461 | 350 | 30
0.1508 | 0.448 | 0.199 | 0.014 | 0.0054 | 0.053 | 0.0015 | 0.0014 | 0.01 | 0.022 | 0.0002 | 0.003 | 0.001 | 0.001 | 0.002 | 0.0002 | 1227 | 1035 | 859 | 650 | 434 | 266 | 33
0.1519 | 0.498 | 0.224 | 0.023 | 0.005 | 0.037 | 0.018 | 0.017 | 0.019 | 0.027 | 0.003 | 0.006 | 0.002 | 0.001 | 0.0027 | 0.0003 | 1260 | 1040 | 880 | 595 | 465 | 308 | 31
0.141 | 0.485 | 0.202 | 0.017 | 0.017 | 0.045 | 0.013 | 0.011 | 0.016 | 0.028 | 0.001 | 0.007 | 0.001 | 0.001 | 0.0037 | 0.0001 | 1248 | 1050 | 858 | 636 | 424 | 264 | 27
0.1347 | 0.452 | 0.188 | 0.022 | 0.015 | 0.048 | 0.002 | 0.001 | 0.032 | 0.071 | 0.002 | 0.009 | 0.002 | 0.0011 | 0.0037 | 0.0002 | 1227 | 1048 | 868 | 670 | 424 | 290 | 38
0.1657 | 0.455 | 0.201 | 0.021 | 0.0105 | 0.05 | 0.009 | 0.0074 | 0.014 | 0.032 | 0.0009 | 0.004 | 0.001 | 0.0015 | 0.0022 | 0.0002 | 1227 | 1051 | 878 | 670 | 438 | 278 | 34
0.141 | 0.436 | 0.175 | 0.012 | 0.011 | 0.047 | 0.001 | 0.001 | 0.033 | 0.043 | 0.002 | 0.008 | 0.002 | 0.001 | 0.0034 | 0.0002 | 1258 | 1050 | 862 | 656 | 417 | 268 | 27
0.1699 | 0.525 | 0.211 | 0.019 | 0.016 | 0.039 | 0.003 | 0.003 | 0.019 | 0.033 | 0.003 | 0.003 | 0.002 | 0.001 | 0.0043 | 0.0001 | 1227 | 1033 | 850 | 670 | 476 | 309 | 32
0.147 | 0.469 | 0.218 | 0.014 | 0.004 | 0.043 | 0.014 | 0.012 | 0.014 | 0.021 | 0.002 | 0.005 | 0.002 | 0.001 | 0.0034 | 0.0001 | 1247 | 1040 | 861 | 652 | 446 | 303 | 29
0.144 | 0.457 | 0.212 | 0.019 | 0.016 | 0.054 | 0.001 | 0.001 | 0.03 | 0.071 | 0.003 | 0.007 | 0.002 | 0.001 | 0.0045 | 0.0002 | 1227 | 1035 | 892 | 670 | 445 | 299 | 32
0.1437 | 0.463 | 0.1938 | 0.021 | 0.0152 | 0.047 | 0.0184 | 0.017 | 0.013 | 0.023 | 0.002 | 0.004 | 0.002 | 0.002 | 0.0051 | 0.0002 | 1227 | 1062 | 881 | 680 | 444 | 306 | 31
0.155 | 0.501 | 0.205 | 0.016 | 0.018 | 0.034 | 0.005 | 0.004 | 0.015 | 0.033 | 0.002 | 0.002 | 0.001 | 0.001 | 0.0043 | 0.0001 | 1267 | 1060 | 889 | 637 | 441 | 330 | 36
0.1511 | 0.489 | 0.2 | 0.018 | 0.0097 | 0.031 | 0.0403 | 0.0398 | 0.009 | 0.039 | 0.0007 | 0.007 | 0.001 | 0.001 | 0.0023 | 0.0003 | 1207 | 1038 | 893 | 670 | 483 | 353 | 31
0.1435 | 0.471 | 0.192 | 0.022 | 0.0094 | 0.048 | 0.0039 | 0.0036 | 0.021 | 0.059 | 0.0009 | 0.004 | 0.001 | 0.001 | 0.0031 | 0.0002 | 1227 | 1030 | 854 | 670 | 453 | 287 | 32
0.1675 | 0.416 | 0.214 | 0.014 | 0.0123 | 0.029 | 0.004 | 0.0026 | 0.007 | 0.023 | 0.0014 | 0.003 | 0.001 | 0.001 | 0.003 | 0.0002 | 1227 | 1032 | 870 | 670 | 441 | 289 | 34
0.151 | 0.454 | 0.18 | 0.026 | 0.015 | 0.03 | 0.001 | 0.001 | 0.012 | 0.02 | 0.001 | 0.004 | 0.001 | 0.002 | 0.0037 | 0.0003 | 1215 | 1037 | 868 | 680 | 459 | 311 | 35
0.139 | 0.486 | 0.198 | 0.013 | 0.014 | 0.031 | 0.007 | 0.005 | 0.019 | 0.043 | 0.001 | 0.008 | 0.001 | 0.001 | 0.0041 | 0.0001 | 1262 | 1060 | 881 | 635 | 453 | 341 | 31
0.139 | 0.45 | 0.206 | 0.019 | 0.013 | 0.037 | 0.005 | 0.003 | 0.012 | 0.024 | 0.002 | 0.007 | 0.001 | 0.001 | 0.0023 | 0.0001 | 1256 | 1060 | 885 | 633 | 432 | 301 | 33
0.1585 | 0.448 | 0.195 | 0.013 | 0.017 | 0.042 | 0.001 | 0.001 | 0.019 | 0.025 | 0.002 | 0.004 | 0.002 | 0.001 | 0.0034 | 0.0002 | 1247 | 1040 | 853 | 624 | 444 | 286 | 35
0.1463 | 0.492 | 0.191 | 0.016 | 0.011 | 0.058 | 0.005 | 0.004 | 0.024 | 0.035 | 0.002 | 0.006 | 0.002 | 0.001 | 0.0026 | 0.0002 | 1262 | 1060 | 879 | 633 | 441 | 321 | 39
0.146 | 0.489 | 0.191 | 0.015 | 0.016 | 0.047 | 0.005 | 0.005 | 0.019 | 0.033 | 0.002 | 0.008 | 0.001 | 0.0018 | 0.0033 | 0.0001 | 1262 | 1060 | 886 | 636 | 432 | 295 | 28
0.15 | 0.514 | 0.218 | 0.017 | 0.015 | 0.053 | 0.004 | 0.003 | 0.016 | 0.031 | 0.002 | 0.008 | 0.001 | 0.0017 | 0.0032 | 0.0001 | 1227 | 1034 | 868 | 670 | 448 | 281 | 36
0.1495 | 0.49 | 0.194 | 0.019 | 0.0132 | 0.052 | 0.0012 | 0.0011 | 0.013 | 0.025 | 0.0007 | 0.004 | 0.001 | 0.001 | 0.0019 | 0.0002 | 1227 | 1043 | 855 | 670 | 436 | 273 | 32
0.144 | 0.47 | 0.197 | 0.017 | 0.015 | 0.038 | 0.007 | 0.005 | 0.016 | 0.027 | 0.001 | 0.005 | 0.001 | 0.001 | 0.0027 | 0.0001 | 1227 | 1040 | 851 | 650 | 425 | 277 | 34
0.158 | 0.467 | 0.225 | 0.01 | 0.017 | 0.041 | 0.003 | 0.002 | 0.016 | 0.021 | 0.001 | 0.004 | 0.001 | 0.001 | 0.0025 | 0.0003 | 1227 | 1019 | 856 | 670 | 440 | 308 | 33
0.157 | 0.43 | 0.207 | 0.014 | 0.016 | 0.039 | 0.001 | 0.001 | 0.019 | 0.015 | 0.001 | 0.005 | 0.002 | 0.001 | 0.0028 | 0.0003 | 1264 | 1050 | 856 | 648 | 460 | 316 | 29
0.147 | 0.473 | 0.197 | 0.02 | 0.0103 | 0.039 | 0.0024 | 0.002 | 0.018 | 0.039 | 0.0006 | 0.004 | 0.001 | 0.001 | 0.0014 | 0.0002 | 1227 | 1052 | 862 | 650 | 428 | 275 | 38
0.1302 | 0.459 | 0.223 | 0.016 | 0.0142 | 0.031 | 0.0304 | 0.0293 | 0.009 | 0.027 | 0.001 | 0.002 | 0.001 | 0.001 | 0.0027 | 0.0002 | 1227 | 1047 | 875 | 670 | 428 | 287 | 35
0.1618 | 0.452 | 0.185 | 0.015 | 0.0063 | 0.033 | 0.0038 | 0.003 | 0.016 | 0.023 | 0.0005 | 0.006 | 0.001 | 0.001 | 0.0018 | 0.0001 | 1227 | 1045 | 876 | 670 | 464 | 332 | 30
0.156 | 0.473 | 0.218 | 0.019 | 0.012 | 0.027 | 0.001 | 0.001 | 0.012 | 0.023 | 0.001 | 0.005 | 0.002 | 0.001 | 0.0027 | 0.0003 | 1227 | 1053 | 879 | 680 | 456 | 295 | 27
0.155 | 0.471 | 0.18 | 0.024 | 0.015 | 0.045 | 0.005 | 0.004 | 0.031 | 0.072 | 0.001 | 0.01 | 0.001 | 0.001 | 0.0036 | 0.0001 | 1253 | 1040 | 877 | 634 | 432 | 282 | 30
0.143 | 0.498 | 0.249 | 0.02 | 0.013 | 0.049 | 0.006 | 0.003 | 0.017 | 0.027 | 0.002 | 0.009 | 0.001 | 0.0021 | 0.0018 | 0.0001 | 1268 | 1060 | 878 | 616 | 437 | 294 | 31
0.164 | 0.453 | 0.182 | 0.02 | 0.014 | 0.04 | 0.005 | 0.004 | 0.014 | 0.025 | 0.001 | 0.01 | 0.001 | 0.001 | 0.0031 | 0.0001 | 1227 | 1066 | 867 | 650 | 461 | 297 | 31
0.136 | 0.441 | 0.198 | 0.022 | 0.014 | 0.047 | 0.004 | 0.002 | 0.02 | 0.04 | 0.001 | 0.008 | 0.001 | 0.0016 | 0.0027 | 0.0001 | 1227 | 1065 | 862 | 650 | 435 | 284 | 28
0.1535 | 0.447 | 0.217 | 0.017 | 0.012 | 0.045 | 0.001 | 0.001 | 0.028 | 0.053 | 0.002 | 0.005 | 0.002 | 0.001 | 0.0026 | 0.0001 | 1227 | 1036 | 897 | 670 | 444 | 305 | 37
0.1424 | 0.447 | 0.199 | 0.01 | 0.01 | 0.036 | 0.002 | 0.002 | 0.019 | 0.018 | 0.002 | 0.005 | 0.002 | 0.001 | 0.0021 | 0.0002 | 1279 | 1060 | 887 | 634 | 402 | 271 | 38
0.1533 | 0.448 | 0.203 | 0.017 | 0.009 | 0.032 | 0.001 | 0.001 | 0.012 | 0.024 | 0.002 | 0.004 | 0.001 | 0.001 | 0.0025 | 0.0002 | 1261 | 1060 | 853 | 636 | 431 | 291 | 32
0.147 | 0.468 | 0.174 | 0.014 | 0.017 | 0.044 | 0.002 | 0.002 | 0.027 | 0.056 | 0.001 | 0.007 | 0.001 | 0.001 | 0.0034 | 0.0001 | 1227 | 1052 | 867 | 650 | 434 | 257 | 26
0.1462 | 0.447 | 0.214 | 0.016 | 0.013 | 0.048 | 0.003 | 0.002 | 0.02 | 0.039 | 0.002 | 0.007 | 0.002 | 0.001 | 0.0027 | 0.0002 | 1266 | 1060 | 895 | 633 | 422 | 338 | 27
0.141 | 0.462 | 0.174 | 0.016 | 0.012 | 0.041 | 0.003 | 0.002 | 0.024 | 0.031 | 0.001 | 0.004 | 0.001 | 0.001 | 0.0018 | 0.0001 | 1259 | 1060 | 880 | 635 | 418 | 268 | 35
0.145 | 0.441 | 0.211 | 0.02 | 0.017 | 0.034 | 0.001 | 0.001 | 0.038 | 0.044 | 0.001 | 0.008 | 0.002 | 0.001 | 0.0022 | 0.0003 | 1256 | 1060 | 858 | 635 | 421 | 261 | 32
0.1558 | 0.478 | 0.206 | 0.014 | 0.015 | 0.06 | 0.001 | 0.001 | 0.025 | 0.033 | 0.002 | 0.006 | 0.002 | 0.001 | 0.003 | 0.0001 | 1227 | 1039 | 875 | 670 | 442 | 295 | 36
0.1441 | 0.442 | 0.205 | 0.016 | 0.011 | 0.032 | 0.002 | 0.002 | 0.018 | 0.022 | 0.002 | 0.005 | 0.002 | 0.001 | 0.0019 | 0.0002 | 1258 | 1060 | 887 | 632 | 424 | 288 | 39
0.1516 | 0.475 | 0.211 | 0.023 | 0.019 | 0.035 | 0.002 | 0.002 | 0.014 | 0.029 | 0.002 | 0.005 | 0.002 | 0.001 | 0.003 | 0.0003 | 1255 | 1060 | 877 | 635 | 411 | 277 | 28
0.148 | 0.499 | 0.192 | 0.013 | 0.013 | 0.038 | 0.004 | 0.003 | 0.016 | 0.02 | 0.001 | 0.004 | 0.001 | 0.001 | 0.003 | 0.0001 | 1270 | 1060 | 895 | 633 | 433 | 313 | 29
0.1394 | 0.475 | 0.191 | 0.019 | 0.008 | 0.036 | 0.002 | 0.002 | 0.023 | 0.032 | 0.003 | 0.006 | 0.002 | 0.001 | 0.0025 | 0.0002 | 1252 | 1050 | 860 | 659 | 450 | 305 | 33
0.144 | 0.512 | 0.189 | 0.016 | 0.02 | 0.05 | 0.017 | 0.01 | 0.023 | 0.057 | 0.002 | 0.008 | 0.001 | 0.0016 | 0.005 | 0.0001 | 1227 | 1046 | 860 | 670 | 442 | 292 | 35
0.151 | 0.501 | 0.21 | 0.019 | 0.02 | 0.037 | 0.003 | 0.002 | 0.015 | 0.023 | 0.002 | 0.008 | 0.001 | 0.0017 | 0.0034 | 0.0001 | 1246 | 1040 | 892 | 635 | 445 | 284 | 35
0.1534 | 0.501 | 0.193 | 0.018 | 0.0062 | 0.026 | 0.0032 | 0.003 | 0.009 | 0.029 | 0.0006 | 0.003 | 0.001 | 0.001 | 0.0015 | 0.0001 | 1227 | 1047 | 870 | 670 | 438 | 289 | 31
0.16 | 0.482 | 0.212 | 0.015 | 0.015 | 0.051 | 0.013 | 0.011 | 0.029 | 0.056 | 0.001 | 0.008 | 0.001 | 0.001 | 0.0028 | 0.0001 | 1261 | 1060 | 883 | 639 | 462 | 319 | 31
0.1441 | 0.472 | 0.192 | 0.013 | 0.014 | 0.042 | 0.005 | 0.004 | 0.02 | 0.035 | 0.002 | 0.009 | 0.002 | 0.001 | 0.0026 | 0.0002 | 1254 | 1050 | 869 | 658 | 414 | 264 | 31
0.156 | 0.477 | 0.204 | 0.015 | 0.015 | 0.052 | 0.005 | 0.003 | 0.018 | 0.027 | 0.001 | 0.001 | 0.001 | 0.001 | 0.003 | 0.0001 | 1254 | 1050 | 862 | 660 | 430 | 264 | 31
0.1592 | 0.47 | 0.204 | 0.021 | 0.0105 | 0.045 | 0.0242 | 0.0233 | 0.023 | 0.054 | 0.0013 | 0.006 | 0.001 | 0.001 | 0.0027 | 0.0002 | 1231 | 1040 | 862 | 656 | 418 | 284 | 32
0.1461 | 0.449 | 0.182 | 0.018 | 0.0117 | 0.03 | 0.0035 | 0.0032 | 0.008 | 0.025 | 0.0004 | 0.003 | 0.001 | 0.001 | 0.0017 | 0.0002 | 1215 | 1044 | 864 | 680 | 446 | 358 | 34
0.143 | 0.498 | 0.249 | 0.02 | 0.013 | 0.049 | 0.006 | 0.003 | 0.017 | 0.027 | 0.002 | 0.009 | 0.001 | 0.0021 | 0.0018 | 0.0001 | 1262 | 1060 | 882 | 613 | 459 | 309 | 26
0.1471 | 0.467 | 0.179 | 0.015 | 0.01 | 0.033 | 0.001 | 0.001 | 0.014 | 0.014 | 0.002 | 0.005 | 0.002 | 0.001 | 0.0039 | 0.0002 | 1227 | 1042 | 854 | 650 | 432 | 261 | 35
0.14 | 0.447 | 0.199 | 0.018 | 0.0117 | 0.026 | 0.0048 | 0.0026 | 0.009 | 0.023 | 0.0005 | 0.002 | 0.001 | 0.001 | 0.002 | 0.0002 | 1251 | 1050 | 862 | 660 | 434 | 285 | 30
0.157 | 0.479 | 0.183 | 0.011 | 0.008 | 0.03 | 0.004 | 0.003 | 0.012 | 0.019 | 0.002 | 0.002 | 0.001 | 0.001 | 0.0036 | 0.0001 | 1266 | 1060 | 883 | 633 | 434 | 312 | 35
0.141 | 0.481 | 0.203 | 0.013 | 0.019 | 0.053 | 0.012 | 0.011 | 0.023 | 0.045 | 0.002 | 0.008 | 0.001 | 0.0017 | 0.0037 | 0.0001 | 1227 | 1049 | 855 | 650 | 445 | 269 | 31
0.148 | 0.469 | 0.173 | 0.025 | 0.014 | 0.041 | 0.004 | 0.003 | 0.014 | 0.026 | 0.002 | 0.007 | 0.001 | 0.0017 | 0.0026 | 0.0001 | 1268 | 1060 | 880 | 612 | 423 | 286 | 32
0.1642 | 0.474 | 0.2 | 0.019 | 0.012 | 0.039 | 0.018 | 0.016 | 0.019 | 0.019 | 0.003 | 0.006 | 0.002 | 0.001 | 0.0031 | 0.0003 | 1252 | 1050 | 869 | 636 | 447 | 290 | 33
0.1579 | 0.471 | 0.22 | 0.016 | 0.0148 | 0.019 | 0.0047 | 0.0029 | 0.008 | 0.018 | 0.0004 | 0.002 | 0.001 | 0.001 | 0.0018 | 0.0002 | 1205 | 1047 | 834 | 650 | 442 | 290 | 33
0.152 | 0.486 | 0.177 | 0.018 | 0.015 | 0.03 | 0.006 | 0.005 | 0.023 | 0.036 | 0.002 | 0.004 | 0.001 | 0.001 | 0.0026 | 0.0001 | 1227 | 1034 | 880 | 670 | 430 | 280 | 31
0.147 | 0.456 | 0.172 | 0.015 | 0.016 | 0.05 | 0.002 | 0.001 | 0.02 | 0.035 | 0.002 | 0.008 | 0.002 | 0.001 | 0.0027 | 0.0002 | 1249 | 1040 | 862 | 652 | 416 | 280 | 33
0.14 | 0.515 | 0.201 | 0.019 | 0.014 | 0.037 | 0.006 | 0.005 | 0.015 | 0.03 | 0.002 | 0.008 | 0.001 | 0.001 | 0.0022 | 0.0001 | 1253 | 1050 | 857 | 657 | 422 | 279 | 32
0.1422 | 0.464 | 0.181 | 0.017 | 0.013 | 0.039 | 0.003 | 0.002 | 0.015 | 0.028 | 0.001 | 0.006 | 0.002 | 0.0015 | 0.0021 | 0.0003 | 1266 | 1060 | 881 | 635 | 416 | 292 | 32
0.1461 | 0.433 | 0.193 | 0.011 | 0.012 | 0.047 | 0.002 | 0.002 | 0.02 | 0.02 | 0.001 | 0.005 | 0.002 | 0.0016 | 0.0022 | 0.0001 | 1253 | 1050 | 862 | 627 | 400 | 252 | 34
0.143 | 0.444 | 0.194 | 0.017 | 0.014 | 0.046 | 0.003 | 0.002 | 0.013 | 0.021 | 0.001 | 0.005 | 0.001 | 0.001 | 0.0028 | 0.0001 | 1227 | 1056 | 866 | 650 | 428 | 275 | 32
0.132 | 0.477 | 0.176 | 0.021 | 0.014 | 0.047 | 0.006 | 0.004 | 0.014 | 0.029 | 0.001 | 0.009 | 0.001 | 0.0013 | 0.0031 | 0.0001 | 1260 | 1060 | 881 | 609 | 435 | 293 | 35
0.1365 | 0.469 | 0.176 | 0.021 | 0.014 | 0.034 | 0.003 | 0.002 | 0.011 | 0.027 | 0.002 | 0.006 | 0.003 | 0.001 | 0.0027 | 0.0004 | 1269 | 1060 | 885 | 635 | 449 | 301 | 33
0.151 | 0.486 | 0.194 | 0.021 | 0.016 | 0.039 | 0.016 | 0.012 | 0.012 | 0.027 | 0.001 | 0.008 | 0.001 | 0.001 | 0.0031 | 0.0001 | 1252 | 1040 | 881 | 633 | 465 | 332 | 30
0.1497 | 0.42 | 0.172 | 0.02 | 0.0116 | 0.028 | 0.0041 | 0.0022 | 0.009 | 0.021 | 0.0007 | 0.002 | 0.001 | 0.001 | 0.0027 | 0.0002 | 1227 | 1044 | 879 | 670 | 424 | 266 | 32
0.1432 | 0.472 | 0.191 | 0.018 | 0.0044 | 0.038 | 0.0152 | 0.0121 | 0.013 | 0.029 | 0.0006 | 0.003 | 0.001 | 0.001 | 0.0018 | 0.0003 | 1267 | 1080 | 886 | 631 | 443 | 317 | 29
0.1488 | 0.47 | 0.188 | 0.018 | 0.0151 | 0.063 | 0.002 | 0.0019 | 0.014 | 0.052 | 0.0006 | 0.006 | 0.001 | 0.001 | 0.0024 | 0.0002 | 1227 | 1054 | 900 | 670 | 453 | 309 | 29
0.167 | 0.498 | 0.222 | 0.015 | 0.015 | 0.042 | 0.002 | 0.001 | 0.02 | 0.041 | 0.001 | 0.007 | 0.001 | 0.001 | 0.0038 | 0.0001 | 1273 | 1060 | 886 | 635 | 455 | 318 | 33
0.1472 | 0.447 | 0.209 | 0.017 | 0.014 | 0.039 | 0.013 | 0.012 | 0.03 | 0.062 | 0.003 | 0.007 | 0.002 | 0.001 | 0.0035 | 0.0001 | 1265 | 1050 | 863 | 658 | 425 | 276 | 31
0.15 | 0.458 | 0.197 | 0.021 | 0.023 | 0.036 | 0.012 | 0.011 | 0.011 | 0.022 | 0.001 | 0.004 | 0.001 | 0.001 | 0.0037 | 0.0001 | 1252 | 1040 | 877 | 630 | 443 | 303 | 31
0.1675 | 0.416 | 0.214 | 0.014 | 0.0123 | 0.029 | 0.004 | 0.0026 | 0.007 | 0.023 | 0.0014 | 0.003 | 0.001 | 0.001 | 0.003 | 0.0002 | 1227 | 1059 | 866 | 650 | 462 | 297 | 25
0.1525 | 0.422 | 0.193 | 0.017 | 0.014 | 0.032 | 0.001 | 0.001 | 0.019 | 0.026 | 0.003 | 0.005 | 0.002 | 0.001 | 0.0023 | 0.0002 | 1251 | 1060 | 886 | 632 | 431 | 293 | 40
0.146 | 0.455 | 0.176 | 0.019 | 0.011 | 0.025 | 0.001 | 0.001 | 0.013 | 0.017 | 0.001 | 0.005 | 0.002 | 0.001 | 0.0032 | 0.0001 | 1258 | 1040 | 879 | 633 | 455 | 311 | 29
0.156 | 0.487 | 0.188 | 0.02 | 0.014 | 0.055 | 0.004 | 0.002 | 0.015 | 0.036 | 0.002 | 0.011 | 0.001 | 0.0013 | 0.0031 | 0.0001 | 1242 | 1040 | 866 | 654 | 430 | 285 | 32
0.1463 | 0.471 | 0.195 | 0.021 | 0.011 | 0.047 | 0.001 | 0.001 | 0.02 | 0.025 | 0.003 | 0.007 | 0.003 | 0.001 | 0.003 | 0.0003 | 1258 | 1040 | 885 | 632 | 448 | 304 | 30
0.1694 | 0.454 | 0.22 | 0.022 | 0.0073 | 0.027 | 0.0031 | 0.0029 | 0.008 | 0.029 | 0.0016 | 0.003 | 0.001 | 0.001 | 0.0031 | 0.0002 | 1227 | 1049 | 865 | 650 | 446 | 269 | 31
0.147 | 0.47 | 0.193 | 0.012 | 0.011 | 0.039 | 0.012 | 0.01 | 0.017 | 0.019 | 0.002 | 0.004 | 0.001 | 0.001 | 0.0031 | 0.0001 | 1277 | 1060 | 874 | 635 | 409 | 269 | 32
0.1432 | 0.429 | 0.18 | 0.014 | 0.011 | 0.023 | 0.0039 | 0.003 | 0.006 | 0.021 | 0.0008 | 0.002 | 0.001 | 0.001 | 0.0014 | 0.0002 | 1227 | 1065 | 880 | 650 | 446 | 280 | 29
0.1481 | 0.451 | 0.202 | 0.013 | 0.012 | 0.043 | 0.006 | 0.005 | 0.02 | 0.023 | 0.002 | 0.005 | 0.002 | 0.001 | 0.003 | 0.0002 | 1263 | 1060 | 882 | 635 | 470 | 359 | 37
0.144 | 0.469 | 0.187 | 0.011 | 0.016 | 0.032 | 0.005 | 0.004 | 0.014 | 0.019 | 0.002 | 0.002 | 0.001 | 0.001 | 0.0027 | 0.0001 | 1227 | 1036 | 853 | 650 | 424 | 273 | 30
0.142 | 0.472 | 0.211 | 0.014 | 0.014 | 0.034 | 0.01 | 0.008 | 0.013 | 0.029 | 0.002 | 0.007 | 0.001 | 0.0019 | 0.0035 | 0.0001 | 1227 | 1049 | 897 | 670 | 450 | 303 | 33
0.1572 | 0.418 | 0.218 | 0.012 | 0.021 | 0.05 | 0.002 | 0.002 | 0.02 | 0.021 | 0.002 | 0.006 | 0.001 | 0.001 | 0.0029 | 0.0004 | 1246 | 1050 | 863 | 652 | 411 | 280 | 32
0.1515 | 0.432 | 0.186 | 0.011 | 0.008 | 0.034 | 0.002 | 0.001 | 0.011 | 0.016 | 0.002 | 0.003 | 0.002 | 0.001 | 0.0033 | 0.0002 | 1272 | 1060 | 878 | 636 | 432 | 282 | 33
0.156 | 0.453 | 0.188 | 0.018 | 0.013 | 0.041 | 0.004 | 0.003 | 0.015 | 0.028 | 0.001 | 0.008 | 0.001 | 0.0012 | 0.003 | 0.0001 | 1227 | 1043 | 895 | 670 | 439 | 307 | 31
0.1488 | 0.458 | 0.204 | 0.019 | 0.011 | 0.042 | 0.002 | 0.002 | 0.018 | 0.043 | 0.003 | 0.005 | 0.002 | 0.001 | 0.0023 | 0.0004 | 1258 | 1040 | 882 | 634 | 452 | 316 | 32
0.1614 | 0.471 | 0.188 | 0.012 | 0.015 | 0.045 | 0.003 | 0.002 | 0.022 | 0.027 | 0.003 | 0.005 | 0.002 | 0.001 | 0.0034 | 0.0003 | 1250 | 1050 | 860 | 629 | 452 | 298 | 29
0.146 | 0.458 | 0.179 | 0.02 | 0.011 | 0.033 | 0.001 | 0.001 | 0.015 | 0.023 | 0.002 | 0.006 | 0.002 | 0.001 | 0.003 | 0.0004 | 1268 | 1060 | 879 | 633 | 444 | 317 | 39
0.157 | 0.461 | 0.196 | 0.017 | 0.018 | 0.024 | 0.001 | 0.001 | 0.014 | 0.019 | 0.001 | 0.005 | 0.002 | 0.001 | 0.0025 | 0.0001 | 1260 | 1060 | 880 | 637 | 442 | 300 | 30
0.1401 | 0.49 | 0.182 | 0.015 | 0.0059 | 0.031 | 0.0039 | 0.0033 | 0.009 | 0.039 | 0.0008 | 0.01 | 0.001 | 0.001 | 0.0023 | 0.0002 | 1225 | 1046 | 881 | 670 | 440 | 291 | 36
0.149 | 0.457 | 0.182 | 0.016 | 0.015 | 0.029 | 0.002 | 0.001 | 0.011 | 0.013 | 0.001 | 0.003 | 0.002 | 0.001 | 0.0024 | 0.0002 | 1227 | 1043 | 872 | 650 | 425 | 267 | 32
0.1473 | 0.458 | 0.201 | 0.018 | 0.012 | 0.043 | 0.001 | 0.001 | 0.019 | 0.026 | 0.002 | 0.006 | 0.003 | 0.001 | 0.0022 | 0.0003 | 1242 | 1040 | 863 | 632 | 444 | 292 | 30
0.151 | 0.462 | 0.217 | 0.011 | 0.011 | 0.032 | 0.004 | 0.003 | 0.011 | 0.019 | 0.002 | 0.009 | 0.001 | 0.0018 | 0.0023 | 0.0001 | 1255 | 1040 | 867 | 636 | 419 | 277 | 33
0.1395 | 0.415 | 0.187 | 0.018 | 0.017 | 0.034 | 0.0019 | 0.0017 | 0.011 | 0.023 | 0.0006 | 0.002 | 0.001 | 0.001 | 0.0031 | 0.0002 | 1227 | 1043 | 882 | 680 | 437 | 276 | 38
0.17 | 0.462 | 0.182 | 0.015 | 0.014 | 0.033 | 0.002 | 0.001 | 0.012 | 0.02 | 0.001 | 0.009 | 0.001 | 0.001 | 0.0028 | 0.0001 | 1227 | 1043 | 859 | 670 | 428 | 276 | 31
0.1569 | 0.505 | 0.178 | 0.013 | 0.012 | 0.03 | 0.003 | 0.003 | 0.023 | 0.015 | 0.002 | 0.005 | 0.002 | 0.001 | 0.0028 | 0.0002 | 1241 | 1040 | 865 | 629 | 436 | 285 | 34
0.1458 | 0.444 | 0.19 | 0.018 | 0.019 | 0.03 | 0.001 | 0.001 | 0.018 | 0.027 | 0.002 | 0.005 | 0.002 | 0.001 | 0.0026 | 0.0004 | 1252 | 1040 | 884 | 604 | 431 | 280 | 25
0.162 | 0.504 | 0.217 | 0.016 | 0.016 | 0.052 | 0.001 | 0.001 | 0.017 | 0.026 | 0.002 | 0.008 | 0.001 | 0.002 | 0.0023 | 0.0001 | 1246 | 1040 | 882 | 631 | 446 | 282 | 31
0.144 | 0.431 | 0.175 | 0.028 | 0.015 | 0.038 | 0.002 | 0.001 | 0.017 | 0.033 | 0.001 | 0.009 | 0.001 | 0.001 | 0.0043 | 0.0001 | 1246 | 1040 | 883 | 634 | 444 | 299 | 27
0.159 | 0.439 | 0.18 | 0.011 | 0.012 | 0.047 | 0.002 | 0.002 | 0.021 | 0.025 | 0.001 | 0.006 | 0.002 | 0.0015 | 0.003 | 0.0001 | 1263 | 1060 | 887 | 635 | 435 | 285 | 33
0.1402 | 0.495 | 0.186 | 0.017 | 0.015 | 0.04 | 0.003 | 0.002 | 0.02 | 0.027 | 0.001 | 0.007 | 0.002 | 0.0012 | 0.0023 | 0.0001 | 1252 | 1050 | 859 | 656 | 429 | 275 | 33
0.1563 | 0.466 | 0.203 | 0.02 | 0.014 | 0.048 | 0.013 | 0.011 | 0.02 | 0.03 | 0.001 | 0.006 | 0.003 | 0.0017 | 0.0025 | 0.0001 | 1210 | 1044 | 908 | 680 | 462 | 307 | 33
0.1492 | 0.456 | 0.193 | 0.015 | 0.0146 | 0.024 | 0.0045 | 0.0034 | 0.005 | 0.013 | 0.0004 | 0.002 | 0.001 | 0.001 | 0.0023 | 0.0002 | 1227 | 1057 | 898 | 670 | 420 | 286 | 39
0.1508 | 0.468 | 0.201 | 0.015 | 0.013 | 0.044 | 0.003 | 0.002 | 0.016 | 0.017 | 0.001 | 0.005 | 0.003 | 0.0013 | 0.0038 | 0.0001 | 1254 | 1040 | 865 | 655 | 432 | 293 | 35
0.1455 | 0.474 | 0.183 | 0.022 | 0.0088 | 0.028 | 0.002 | 0.002 | 0.018 | 0.023 | 0.0002 | 0.003 | 0.001 | 0.001 | 0.0017 | 0.0002 | 1210 | 1052 | 874 | 670 | 433 | 286 | 30
0.146 | 0.495 | 0.194 | 0.014 | 0.0143 | 0.021 | 0.0096 | 0.0085 | 0.011 | 0.024 | 0.001 | 0.002 | 0.001 | 0.002 | 0.0026 | 0.0002 | 1227 | 1050 | 873 | 670 | 425 | 259 | 36
0.17 | 0.429 | 0.212 | 0.017 | 0.011 | 0.029 | 0.001 | 0.001 | 0.018 | 0.021 | 0.001 | 0.004 | 0.002 | 0.002 | 0.0026 | 0.0003 | 1241 | 1040 | 860 | 640 | 436 | 296 | 35
0.144 | 0.506 | 0.18 | 0.017 | 0.019 | 0.051 | 0.005 | 0.004 | 0.029 | 0.061 | 0.001 | 0.01 | 0.001 | 0.0015 | 0.0025 | 0.0001 | 1251 | 1040 | 870 | 654 | 420 | 293 | 26
0.152 | 0.476 | 0.21 | 0.022 | 0.011 | 0.037 | 0.004 | 0.003 | 0.013 | 0.023 | 0.001 | 0.004 | 0.001 | 0.001 | 0.0039 | 0.0001 | 1227 | 1043 | 850 | 650 | 439 | 297 | 26
0.1485 | 0.461 | 0.198 | 0.019 | 0.0118 | 0.028 | 0.0035 | 0.003 | 0.008 | 0.026 | 0.0002 | 0.001 | 0.001 | 0.001 | 0.0019 | 0.0002 | 1258 | 1060 | 879 | 635 | 439 | 286 | 40
0.138 | 0.458 | 0.191 | 0.016 | 0.014 | 0.046 | 0.005 | 0.004 | 0.015 | 0.03 | 0.002 | 0.003 | 0.001 | 0.001 | 0.0036 | 0.0001 | 1253 | 1050 | 859 | 660 | 428 | 279 | 28
0.174 | 0.498 | 0.204 | 0.016 | 0.012 | 0.027 | 0.002 | 0.001 | 0.009 | 0.018 | 0.001 | 0.006 | 0.001 | 0.001 | 0.0037 | 0.0001 | 1227 | 1032 | 882 | 680 | 441 | 293 | 29
0.138 | 0.458 | 0.191 | 0.016 | 0.014 | 0.046 | 0.005 | 0.004 | 0.015 | 0.03 | 0.002 | 0.003 | 0.001 | 0.001 | 0.0036 | 0.0001 | 1247 | 1050 | 860 | 660 | 428 | 281 | 35
0.1462 | 0.45 | 0.21 | 0.018 | 0.019 | 0.04 | 0.022 | 0.021 | 0.02 | 0.03 | 0.001 | 0.006 | 0.002 | 0.0014 | 0.0032 | 0.0002 | 1246 | 1040 | 881 | 633 | 440 | 297 | 32
0.1482 | 0.452 | 0.215 | 0.014 | 0.0123 | 0.02 | 0.0043 | 0.003 | 0.006 | 0.018 | 0.0001 | 0.001 | 0.001 | 0.001 | 0.002 | 0.0002 | 1227 | 1030 | 885 | 670 | 431 | 291 | 35
0.152 | 0.492 | 0.194 | 0.017 | 0.0068 | 0.048 | 0.0037 | 0.0033 | 0.017 | 0.034 | 0.0004 | 0.005 | 0.001 | 0.001 | 0.0012 | 0.0002 | 1227 | 1069 | 862 | 650 | 445 | 290 | 32
0.157 | 0.481 | 0.16 | 0.02 | 0.01 | 0.037 | 0.004 | 0.003 | 0.014 | 0.037 | 0.001 | 0.007 | 0.001 | 0.001 | 0.0048 | 0.0001 | 1247 | 1050 | 848 | 637 | 451 | 289 | 29
0.157 | 0.547 | 0.208 | 0.021 | 0.006 | 0.038 | 0.003 | 0.002 | 0.014 | 0.019 | 0.002 | 0.006 | 0.001 | 0.0018 | 0.0045 | 0.0001 | 1246 | 1040 | 885 | 634 | 451 | 319 | 27
0.147 | 0.462 | 0.179 | 0.012 | 0.012 | 0.045 | 0.005 | 0.004 | 0.015 | 0.029 | 0.001 | 0.01 | 0.001 | 0.001 | 0.0042 | 0.0001 | 1258 | 1050 | 856 | 644 | 442 | 285 | 29
0.141 | 0.469 | 0.187 | 0.017 | 0.014 | 0.043 | 0.006 | 0.004 | 0.024 | 0.043 | 0.001 | 0.009 | 0.001 | 0.001 | 0.0026 | 0.0001 | 1227 | 1051 | 903 | 670 | 427 | 279 | 33
0.142 | 0.451 | 0.193 | 0.014 | 0.014 | 0.033 | 0.008 | 0.007 | 0.012 | 0.02 | 0.001 | 0.006 | 0.001 | 0.001 | 0.0042 | 0.0001 | 1227 | 1026 | 890 | 670 | 450 | 301 | 35
0.1582 | 0.456 | 0.196 | 0.012 | 0.011 | 0.044 | 0.001 | 0.001 | 0.012 | 0.019 | 0.002 | 0.005 | 0.002 | 0.001 | 0.002 | 0.0004 | 1227 | 1061 | 848 | 650 | 431 | 265 | 38
0.1456 | 0.432 | 0.182 | 0.013 | 0.015 | 0.044 | 0.002 | 0.002 | 0.02 | 0.029 | 0.001 | 0.005 | 0.002 | 0.001 | 0.0025 | 0.0001 | 1265 | 1060 | 883 | 607 | 404 | 269 | 30
0.149 | 0.47 | 0.188 | 0.02 | 0.018 | 0.046 | 0.003 | 0.002 | 0.016 | 0.031 | 0.002 | 0.009 | 0.001 | 0.0012 | 0.003 | 0.0001 | 1250 | 1040 | 856 | 655 | 424 | 266 | 31
0.138 | 0.456 | 0.184 | 0.013 | 0.013 | 0.046 | 0.021 | 0.018 | 0.014 | 0.025 | 0.001 | 0.006 | 0.001 | 0.001 | 0.004 | 0.0001 | 1260 | 1060 | 880 | 634 | 437 | 309 | 28
0.142 | 0.519 | 0.224 | 0.015 | 0.016 | 0.038 | 0.005 | 0.003 | 0.014 | 0.025 | 0.001 | 0.007 | 0.001 | 0.001 | 0.003 | 0.0001 | 1267 | 1060 | 888 | 639 | 430 | 303 | 33
0.1446 | 0.454 | 0.206 | 0.017 | 0.0141 | 0.039 | 0.0327 | 0.0318 | 0.009 | 0.023 | 0.0013 | 0.004 | 0.001 | 0.001 | 0.0022 | 0.0002 | 1215 | 1048 | 876 | 680 | 453 | 302 | 27
0.14 | 0.462 | 0.21 | 0.015 | 0.004 | 0.045 | 0.009 | 0.008 | 0.014 | 0.031 | 0.002 | 0.007 | 0.001 | 0.0019 | 0.0048 | 0.0001 | 1227 | 1032 | 866 | 670 | 450 | 303 | 30
0.154 | 0.443 | 0.205 | 0.016 | 0.017 | 0.027 | 0.001 | 0.001 | 0.015 | 0.018 | 0.001 | 0.004 | 0.002 | 0.001 | 0.0025 | 0.0002 | 1253 | 1040 | 878 | 631 | 452 | 286 | 25
0.14 | 0.516 | 0.21 | 0.014 | 0.012 | 0.037 | 0.016 | 0.015 | 0.03 | 0.033 | 0.002 | 0.001 | 0.001 | 0.001 | 0.003 | 0.0001 | 1254 | 1050 | 863 | 655 | 444 | 301 | 30
0.1483 | 0.483 | 0.211 | 0.019 | 0.01 | 0.04 | 0.01 | 0.009 | 0.019 | 0.032 | 0.003 | 0.006 | 0.002 | 0.001 | 0.0043 | 0.0003 | 1268 | 1060 | 881 | 632 | 437 | 289 | 39
0.1386 | 0.421 | 0.159 | 0.019 | 0.006 | 0.037 | 0.002 | 0.0016 | 0.012 | 0.031 | 0.0006 | 0.004 | 0.001 | 0.001 | 0.0015 | 0.0002 | 1227 | 1033 | 859 | 650 | 434 | 272 | 30
0.16 | 0.503 | 0.198 | 0.018 | 0.011 | 0.043 | 0.006 | 0.005 | 0.023 | 0.033 | 0.001 | 0.008 | 0.001 | 0.001 | 0.0042 | 0.0001 | 1246 | 1040 | 882 | 638 | 458 | 305 | 30
0.142 | 0.529 | 0.191 | 0.022 | 0.014 | 0.046 | 0.009 | 0.008 | 0.016 | 0.023 | 0.001 | 0.007 | 0.002 | 0.0017 | 0.003 | 0.0001 | 1249 | 1050 | 863 | 650 | 425 | 285 | 34
0.158 | 0.466 | 0.193 | 0.016 | 0.019 | 0.051 | 0.008 | 0.006 | 0.015 | 0.029 | 0.001 | 0.007 | 0.001 | 0.001 | 0.0046 | 0.0001 | 1272 | 1060 | 878 | 634 | 449 | 288 | 32
0.1503 | 0.453 | 0.196 | 0.017 | 0.0075 | 0.025 | 0.0012 | 0.0011 | 0.008 | 0.026 | 0.0006 | 0.002 | 0.001 | 0.001 | 0.0022 | 0.0002 | 1227 | 1090 | 874 | 670 | 435 | 289 | 33
0.1616 | 0.469 | 0.192 | 0.011 | 0.014 | 0.044 | 0.002 | 0.002 | 0.027 | 0.036 | 0.003 | 0.005 | 0.002 | 0.001 | 0.0032 | 0.0001 | 1263 | 1060 | 884 | 635 | 432 | 278 | 35
0.152 | 0.415 | 0.188 | 0.018 | 0.019 | 0.039 | 0.001 | 0.001 | 0.016 | 0.024 | 0.001 | 0.005 | 0.002 | 0.001 | 0.0027 | 0.0001 | 1242 | 1040 | 852 | 656 | 443 | 311 | 30
0.1375 | 0.44 | 0.167 | 0.021 | 0.0129 | 0.039 | 0.0039 | 0.0027 | 0.008 | 0.024 | 0.0005 | 0.005 | 0.001 | 0.001 | 0.0024 | 0.0001 | 1227 | 1040 | 874 | 670 | 419 | 288 | 34
0.1454 | 0.449 | 0.176 | 0.018 | 0.0099 | 0.05 | 0.0027 | 0.0022 | 0.011 | 0.023 | 0.0005 | 0.003 | 0.001 | 0.001 | 0.0029 | 0.0002 | 1227 | 1084 | 902 | 670 | 440 | 293 | 31
0.1518 | 0.428 | 0.179 | 0.021 | 0.006 | 0.023 | 0.0033 | 0.0028 | 0.008 | 0.02 | 0.0003 | 0.004 | 0.001 | 0.001 | 0.0024 | 0.0002 | 1215 | 1040 | 879 | 680 | 454 | 318 | 28
0.1776 | 0.444 | 0.195 | 0.013 | 0.0169 | 0.055 | 0.0023 | 0.0017 | 0.015 | 0.033 | 0.0008 | 0.003 | 0.001 | 0.0012 | 0.0024 | 0.0002 | 1227 | 1043 | 898 | 670 | 477 | 310 | 31
0.1623 | 0.462 | 0.179 | 0.017 | 0.0074 | 0.036 | 0.0305 | 0.0287 | 0.009 | 0.049 | 0.0005 | 0.002 | 0.001 | 0.001 | 0.0038 | 0.0002 | 1269 | 1080 | 892 | 629 | 470 | 338 | 37
0.1344 | 0.413 | 0.205 | 0.02 | 0.0095 | 0.035 | 0.0027 | 0.0025 | 0.017 | 0.047 | 0.0007 | 0.002 | 0.001 | 0.001 | 0.0023 | 0.0002 | 1205 | 1055 | 874 | 680 | 437 | 292 | 40
0.1544 | 0.448 | 0.206 | 0.025 | 0.018 | 0.051 | 0.003 | 0.002 | 0.026 | 0.043 | 0.002 | 0.009 | 0.002 | 0.001 | 0.0025 | 0.0002 | 1227 | 1042 | 897 | 670 | 445 | 292 | 31
0.1468 | 0.443 | 0.204 | 0.016 | 0.008 | 0.033 | 0.002 | 0.001 | 0.021 | 0.038 | 0.003 | 0.005 | 0.002 | 0.001 | 0.0022 | 0.0002 | 1227 | 1046 | 885 | 670 | 437 | 273 | 36
0.1463 | 0.487 | 0.197 | 0.017 | 0.011 | 0.04 | 0.007 | 0.007 | 0.02 | 0.026 | 0.002 | 0.006 | 0.002 | 0.001 | 0.0049 | 0.0003 | 1253 | 1060 | 861 | 631 | 438 | 299 | 29
0.1467 | 0.468 | 0.193 | 0.016 | 0.0102 | 0.031 | 0.0033 | 0.003 | 0.017 | 0.047 | 0.0007 | 0.003 | 0.001 | 0.001 | 0.0017 | 0.0003 | 1200 | 1024 | 853 | 670 | 426 | 267 | 33
0.1505 | 0.459 | 0.177 | 0.012 | 0.014 | 0.05 | 0.002 | 0.002 | 0.015 | 0.03 | 0.002 | 0.006 | 0.002 | 0.001 | 0.0034 | 0.0002 | 1227 | 1024 | 860 | 670 | 432 | 276 | 29
0.1414 | 0.432 | 0.182 | 0.015 | 0.0075 | 0.035 | 0.0016 | 0.0016 | 0.012 | 0.024 | 0.0001 | 0.003 | 0.001 | 0.001 | 0.0014 | 0.0002 | 1215 | 1028 | 868 | 680 | 458 | 297 | 32
0.152 | 0.473 | 0.19 | 0.017 | 0.011 | 0.038 | 0.003 | 0.002 | 0.017 | 0.029 | 0.001 | 0.001 | 0.001 | 0.001 | 0.002 | 0.0001 | 1259 | 1060 | 880 | 637 | 429 | 279 | 29
0.1572 | 0.44 | 0.182 | 0.014 | 0.0098 | 0.028 | 0.0059 | 0.004 | 0.01 | 0.025 | 0.0005 | 0.003 | 0.001 | 0.001 | 0.0022 | 0.0002 | 1215 | 1065 | 900 | 680 | 437 | 269 | 30
0.1534 | 0.464 | 0.195 | 0.015 | 0.019 | 0.051 | 0.001 | 0.001 | 0.027 | 0.045 | 0.002 | 0.006 | 0.002 | 0.001 | 0.0032 | 0.0001 | 1227 | 1041 | 892 | 670 | 441 | 311 | 35
0.1614 | 0.452 | 0.18 | 0.018 | 0.0082 | 0.041 | 0.0017 | 0.0016 | 0.008 | 0.021 | 0.0004 | 0.004 | 0.001 | 0.001 | 0.002 | 0.0002 | 1215 | 1081 | 893 | 680 | 445 | 290 | 36
0.141 | 0.435 | 0.206 | 0.024 | 0.014 | 0.033 | 0.008 | 0.007 | 0.031 | 0.039 | 0.001 | 0.007 | 0.001 | 0.001 | 0.0023 | 0.0003 | 1270 | 1080 | 896 | 633 | 457 | 305 | 33
0.1548 | 0.466 | 0.187 | 0.024 | 0.011 | 0.049 | 0.002 | 0.001 | 0.034 | 0.068 | 0.002 | 0.007 | 0.002 | 0.001 | 0.0027 | 0.0002 | 1227 | 1050 | 865 | 650 | 450 | 277 | 34
0.134 | 0.436 | 0.204 | 0.019 | 0.015 | 0.028 | 0.003 | 0.002 | 0.015 | 0.021 | 0.002 | 0.004 | 0.001 | 0.0013 | 0.0029 | 0.0001 | 1272 | 1060 | 882 | 637 | 417 | 287 | 34
0.1453 | 0.452 | 0.209 | 0.021 | 0.019 | 0.05 | 0.036 | 0.034 | 0.021 | 0.03 | 0.003 | 0.005 | 0.002 | 0.001 | 0.0029 | 0.0003 | 1246 | 1040 | 888 | 614 | 430 | 293 | 36
0.1418 | 0.499 | 0.217 | 0.022 | 0.022 | 0.043 | 0.04 | 0.039 | 0.019 | 0.03 | 0.003 | 0.005 | 0.002 | 0.001 | 0.003 | 0.0003 | 1258 | 1040 | 880 | 613 | 452 | 313 | 29
0.1404 | 0.524 | 0.177 | 0.022 | 0.013 | 0.036 | 0.009 | 0.005 | 0.023 | 0.036 | 0.001 | 0.009 | 0.003 | 0.0017 | 0.0038 | 0.0001 | 1249 | 1040 | 848 | 657 | 444 | 279 | 30
0.158 | 0.484 | 0.192 | 0.014 | 0.008 | 0.043 | 0.002 | 0.002 | 0.014 | 0.021 | 0.002 | 0.001 | 0.001 | 0.001 | 0.0028 | 0.0001 | 1254 | 1040 | 883 | 632 | 442 | 303 | 28
0.147 | 0.494 | 0.212 | 0.024 | 0.01 | 0.044 | 0.009 | 0.008 | 0.017 | 0.031 | 0.002 | 0.01 | 0.001 | 0.0021 | 0.0032 | 0.0001 | 1268 | 1060 | 887 | 605 | 442 | 314 | 29
0.1568 | 0.46 | 0.203 | 0.013 | 0.022 | 0.033 | 0.005 | 0.005 | 0.018 | 0.026 | 0.003 | 0.004 | 0.002 | 0.001 | 0.0039 | 0.0001 | 1245 | 1050 | 858 | 642 | 426 | 290 | 27
0.1563 | 0.455 | 0.194 | 0.018 | 0.0096 | 0.028 | 0.0035 | 0.0029 | 0.011 | 0.019 | 0.0006 | 0.003 | 0.001 | 0.001 | 0.0018 | 0.0001 | 1227 | 1049 | 851 | 650 | 441 | 282 | 34
0.143 | 0.451 | 0.206 | 0.017 | 0.011 | 0.037 | 0.003 | 0.002 | 0.023 | 0.021 | 0.001 | 0.005 | 0.002 | 0.002 | 0.002 | 0.0002 | 1251 | 1040 | 858 | 655 | 425 | 286 | 31
0.1563 | 0.484 | 0.201 | 0.017 | 0.009 | 0.044 | 0.0033 | 0.003 | 0.012 | 0.023 | 0.0003 | 0.004 | 0.001 | 0.001 | 0.0021 | 0.0002 | 1227 | 1075 | 875 | 670 | 447 | 261 | 34
0.1496 | 0.439 | 0.19 | 0.015 | 0.009 | 0.016 | 0.002 | 0.0017 | 0.007 | 0.02 | 0.0006 | 0.002 | 0.001 | 0.001 | 0.0021 | 0.0002 | 1215 | 1058 | 862 | 680 | 428 | 286 | 40
0.144 | 0.481 | 0.208 | 0.018 | 0.007 | 0.051 | 0.009 | 0.008 | 0.019 | 0.032 | 0.002 | 0.008 | 0.001 | 0.0017 | 0.0039 | 0.0001 | 1227 | 1050 | 865 | 650 | 448 | 297 | 30
0.1581 | 0.452 | 0.222 | 0.012 | 0.012 | 0.041 | 0.013 | 0.012 | 0.02 | 0.024 | 0.003 | 0.005 | 0.002 | 0.001 | 0.0053 | 0.0003 | 1227 | 1039 | 869 | 670 | 447 | 307 | 34
0.1437 | 0.433 | 0.191 | 0.013 | 0.017 | 0.038 | 0.012 | 0.011 | 0.015 | 0.022 | 0.003 | 0.004 | 0.002 | 0.001 | 0.0033 | 0.0001 | 1259 | 1050 | 860 | 637 | 426 | 277 | 33
0.144 | 0.467 | 0.191 | 0.019 | 0.015 | 0.05 | 0.006 | 0.004 | 0.016 | 0.032 | 0.002 | 0.007 | 0.001 | 0.0013 | 0.003 | 0.0001 | 1227 | 1056 | 861 | 650 | 450 | 295 | 32
0.1438 | 0.415 | 0.209 | 0.017 | 0.013 | 0.047 | 0.002 | 0.002 | 0.019 | 0.026 | 0.001 | 0.005 | 0.002 | 0.0016 | 0.0025 | 0.0001 | 1258 | 1050 | 851 | 632 | 426 | 285 | 31
0.14 | 0.456 | 0.222 | 0.02 | 0.014 | 0.039 | 0.003 | 0.002 | 0.013 | 0.034 | 0.001 | 0.009 | 0.001 | 0.001 | 0.0025 | 0.0001 | 1227 | 1029 | 851 | 670 | 415 | 269 | 31
0.1493 | 0.415 | 0.165 | 0.017 | 0.02 | 0.038 | 0.003 | 0.002 | 0.019 | 0.023 | 0.002 | 0.005 | 0.002 | 0.001 | 0.0024 | 0.0002 | 1227 | 1069 | 883 | 670 | 430 | 283 | 31
0.154 | 0.459 | 0.203 | 0.019 | 0.014 | 0.056 | 0.007 | 0.005 | 0.02 | 0.033 | 0.002 | 0.008 | 0.001 | 0.0015 | 0.0032 | 0.0001 | 1227 | 1034 | 877 | 670 | 454 | 283 | 33
0.1388 | 0.462 | 0.174 | 0.024 | 0.012 | 0.044 | 0.012 | 0.011 | 0.016 | 0.03 | 0.001 | 0.006 | 0.002 | 0.0015 | 0.0026 | 0.0001 | 1254 | 1040 | 878 | 632 | 457 | 318 | 31
0.1392 | 0.474 | 0.161 | 0.018 | 0.0148 | 0.049 | 0.0032 | 0.0031 | 0.01 | 0.029 | 0.0001 | 0.004 | 0.001 | 0.001 | 0.0028 | 0.0003 | 1227 | 1039 | 855 | 650 | 441 | 271 | 35
0.145 | 0.456 | 0.203 | 0.022 | 0.016 | 0.047 | 0.004 | 0.003 | 0.017 | 0.024 | 0.001 | 0.007 | 0.001 | 0.0015 | 0.003 | 0.0001 | 1259 | 1050 | 847 | 652 | 418 | 276 | 32
0.1599 | 0.446 | 0.206 | 0.018 | 0.0131 | 0.038 | 0.0049 | 0.0037 | 0.012 | 0.027 | 0.0011 | 0.004 | 0.001 | 0.001 | 0.0043 | 0.0002 | 1210 | 1050 | 886 | 680 | 457 | 301 | 33
0.1434 | 0.473 | 0.204 | 0.019 | 0.012 | 0.044 | 0.001 | 0.001 | 0.019 | 0.031 | 0.001 | 0.007 | 0.003 | 0.0011 | 0.002 | 0.0002 | 1227 | 1043 | 870 | 670 | 435 | 285 | 37
0.142 | 0.442 | 0.211 | 0.02 | 0.015 | 0.03 | 0.009 | 0.008 | 0.031 | 0.028 | 0.001 | 0.006 | 0.002 | 0.001 | 0.0024 | 0.0001 | 1262 | 1040 | 877 | 634 | 450 | 317 | 32
0.1516 | 0.483 | 0.198 | 0.021 | 0.014 | 0.034 | 0.0018 | 0.0018 | 0.011 | 0.033 | 0.0003 | 0.003 | 0.001 | 0.001 | 0.0035 | 0.0002 | 1217 | 1035 | 853 | 650 | 471 | 299 | 28
0.1455 | 0.44 | 0.212 | 0.017 | 0.015 | 0.046 | 0.002 | 0.002 | 0.02 | 0.025 | 0.001 | 0.007 | 0.002 | 0.001 | 0.0018 | 0.0001 | 1259 | 1040 | 889 | 633 | 426 | 277 | 31
0.146 | 0.515 | 0.184 | 0.015 | 0.017 | 0.05 | 0.002 | 0.002 | 0.027 | 0.05 | 0.001 | 0.008 | 0.001 | 0.0014 | 0.0041 | 0.0001 | 1242 | 1040 | 854 | 630 | 422 | 282 | 35
0.139 | 0.448 | 0.205 | 0.013 | 0.014 | 0.035 | 0.005 | 0.004 | 0.014 | 0.023 | 0.002 | 0.002 | 0.001 | 0.001 | 0.0033 | 0.0001 | 1254 | 1050 | 864 | 654 | 417 | 277 | 31
0.1529 | 0.498 | 0.225 | 0.014 | 0.0146 | 0.049 | 0.002 | 0.0017 | 0.011 | 0.022 | 0.0009 | 0.005 | 0.001 | 0.001 | 0.0022 | 0.0002 | 1227 | 1045 | 869 | 670 | 464 | 305 | 35
0.156 | 0.493 | 0.19 | 0.026 | 0.02 | 0.044 | 0.011 | 0.007 | 0.018 | 0.034 | 0.001 | 0.008 | 0.001 | 0.001 | 0.0034 | 0.0001 | 1227 | 1036 | 852 | 670 | 445 | 288 | 35
0.158 | 0.484 | 0.192 | 0.014 | 0.008 | 0.043 | 0.002 | 0.002 | 0.014 | 0.021 | 0.002 | 0.001 | 0.001 | 0.001 | 0.0028 | 0.0001 | 1269 | 1060 | 876 | 638 | 444 | 298 | 31
0.1427 | 0.466 | 0.176 | 0.021 | 0.02 | 0.039 | 0.001 | 0.001 | 0.016 | 0.024 | 0.002 | 0.005 | 0.003 | 0.001 | 0.0038 | 0.0001 | 1222 | 1049 | 859 | 650 | 431 | 270 | 38
0.1479 | 0.469 | 0.188 | 0.016 | 0.013 | 0.038 | 0.001 | 0.001 | 0.016 | 0.02 | 0.003 | 0.005 | 0.002 | 0.001 | 0.0039 | 0.0002 | 1242 | 1040 | 866 | 635 | 448 | 295 | 31
0.131 | 0.465 | 0.164 | 0.015 | 0.017 | 0.038 | 0.001 | 0.001 | 0.016 | 0.032 | 0.001 | 0.005 | 0.001 | 0.001 | 0.0039 | 0.0001 | 1227 | 1036 | 858 | 670 | 457 | 295 | 34
0.142 | 0.469 | 0.184 | 0.012 | 0.006 | 0.03 | 0.036 | 0.035 | 0.011 | 0.015 | 0.001 | 0.003 | 0.001 | 0.001 | 0.0042 | 0.0001 | 1256 | 1070 | 869 | 647 | 394 | 255 | 31
0.1472 | 0.452 | 0.205 | 0.025 | 0.018 | 0.029 | 0.005 | 0.003 | 0.013 | 0.03 | 0.001 | 0.005 | 0.002 | 0.0015 | 0.0026 | 0.0001 | 1263 | 1060 | 878 | 635 | 425 | 284 | 36
0.1457 | 0.432 | 0.192 | 0.017 | 0.018 | 0.045 | 0.004 | 0.004 | 0.025 | 0.038 | 0.003 | 0.006 | 0.002 | 0.001 | 0.0031 | 0.0001 | 1263 | 1060 | 895 | 638 | 431 | 304 | 28
0.1431 | 0.448 | 0.19 | 0.01 | 0.019 | 0.041 | 0.003 | 0.002 | 0.021 | 0.018 | 0.002 | 0.005 | 0.002 | 0.001 | 0.0022 | 0.0002 | 1262 | 1060 | 885 | 636 | 439 | 297 | 34
0.139 | 0.502 | 0.172 | 0.018 | 0.008 | 0.038 | 0.011 | 0.009 | 0.012 | 0.031 | 0.002 | 0.001 | 0.001 | 0.001 | 0.0052 | 0.0001 | 1260 | 1050 | 848 | 654 | 441 | 303 | 28
0.151 | 0.462 | 0.217 | 0.011 | 0.011 | 0.032 | 0.004 | 0.003 | 0.011 | 0.019 | 0.002 | 0.009 | 0.001 | 0.0018 | 0.0023 | 0.0001 | 1255 | 1040 | 866 | 635 | 422 | 276 | 32
0.1556 | 0.434 | 0.215 | 0.019 | 0.0087 | 0.025 | 0.0037 | 0.0026 | 0.01 | 0.025 | 0.0007 | 0.001 | 0.001 | 0.001 | 0.0034 | 0.0002 | 1227 | 1030 | 872 | 680 | 459 | 308 | 33
0.149 | 0.47 | 0.211 | 0.019 | 0.017 | 0.039 | 0.02 | 0.017 | 0.02 | 0.027 | 0.002 | 0.001 | 0.001 | 0.001 | 0.0035 | 0.0001 | 1258 | 1050 | 837 | 657 | 430 | 284 | 32
0.156 | 0.493 | 0.19 | 0.026 | 0.02 | 0.044 | 0.011 | 0.007 | 0.018 | 0.034 | 0.001 | 0.008 | 0.001 | 0.001 | 0.0034 | 0.0001 | 1227 | 1037 | 872 | 670 | 427 | 284 | 37
0.1554 | 0.447 | 0.194 | 0.018 | 0.01 | 0.043 | 0.023 | 0.022 | 0.014 | 0.019 | 0.003 | 0.006 | 0.001 | 0.001 | 0.0023 | 0.0003 | 1227 | 1035 | 852 | 670 | 442 | 294 | 33
0.138 | 0.507 | 0.198 | 0.017 | 0.018 | 0.036 | 0.013 | 0.013 | 0.014 | 0.027 | 0.002 | 0.008 | 0.001 | 0.0016 | 0.0048 | 0.0001 | 1268 | 1060 | 888 | 632 | 416 | 273 | 33
0.1555 | 0.452 | 0.185 | 0.018 | 0.012 | 0.046 | 0.001 | 0.001 | 0.02 | 0.029 | 0.002 | 0.005 | 0.001 | 0.0027 | 0.0023 | 0.0002 | 1248 | 1050 | 836 | 666 | 410 | 282 | 34
0.144 | 0.487 | 0.199 | 0.015 | 0.015 | 0.037 | 0.007 | 0.005 | 0.011 | 0.023 | 0.002 | 0.006 | 0.001 | 0.0012 | 0.0022 | 0.0001 | 1227 | 1040 | 872 | 670 | 438 | 298 | 31
0.15 | 0.442 | 0.207 | 0.014 | 0.0104 | 0.042 | 0.0041 | 0.0034 | 0.016 | 0.035 | 0.0005 | 0.004 | 0.001 | 0.001 | 0.0025 | 0.0002 | 1223 | 1087 | 849 | 680 | 449 | 298 | 34
0.1455 | 0.445 | 0.195 | 0.017 | 0.008 | 0.046 | 0.002 | 0.002 | 0.019 | 0.023 | 0.003 | 0.005 | 0.002 | 0.001 | 0.0025 | 0.0001 | 1247 | 1040 | 863 | 609 | 414 | 290 | 35
0.147 | 0.483 | 0.206 | 0.022 | 0.014 | 0.033 | 0.007 | 0.005 | 0.015 | 0.031 | 0.001 | 0.009 | 0.001 | 0.001 | 0.0034 | 0.0001 | 1267 | 1060 | 900 | 635 | 411 | 286 | 37
0.1523 | 0.464 | 0.205 | 0.013 | 0.01 | 0.046 | 0.002 | 0.001 | 0.017 | 0.02 | 0.003 | 0.005 | 0.002 | 0.001 | 0.003 | 0.0002 | 1227 | 1034 | 851 | 670 | 426 | 274 | 33
0.1413 | 0.449 | 0.183 | 0.017 | 0.0044 | 0.025 | 0.0028 | 0.0025 | 0.007 | 0.02 | 0.0006 | 0.001 | 0.001 | 0.001 | 0.0017 | 0.0002 | 1277 | 1080 | 890 | 629 | 448 | 306 | 34
0.1482 | 0.47 | 0.201 | 0.013 | 0.02 | 0.04 | 0.015 | 0.013 | 0.018 | 0.022 | 0.003 | 0.005 | 0.002 | 0.001 | 0.0027 | 0.0004 | 1227 | 1064 | 881 | 650 | 436 | 280 | 34
0.14 | 0.422 | 0.215 | 0.017 | 0.015 | 0.045 | 0.001 | 0.001 | 0.02 | 0.021 | 0.001 | 0.005 | 0.001 | 0.001 | 0.0032 | 0.0004 | 1259 | 1050 | 864 | 653 | 416 | 267 | 36
0.153 | 0.495 | 0.197 | 0.013 | 0.015 | 0.047 | 0.006 | 0.004 | 0.018 | 0.03 | 0.001 | 0.01 | 0.001 | 0.001 | 0.0037 | 0.0001 | 1227 | 1051 | 888 | 670 | 444 | 308 | 27
0.1515 | 0.472 | 0.207 | 0.011 | 0.015 | 0.06 | 0.001 | 0.001 | 0.037 | 0.05 | 0.002 | 0.008 | 0.002 | 0.001 | 0.004 | 0.0002 | 1271 | 1060 | 885 | 608 | 428 | 292 | 36
0.1462 | 0.462 | 0.204 | 0.017 | 0.012 | 0.05 | 0.001 | 0.001 | 0.024 | 0.042 | 0.002 | 0.005 | 0.002 | 0.001 | 0.0022 | 0.0002 | 1227 | 1042 | 872 | 670 | 444 | 293 | 32
0.1583 | 0.463 | 0.188 | 0.01 | 0.01 | 0.028 | 0.003 | 0.003 | 0.01 | 0.012 | 0.003 | 0.004 | 0.002 | 0.001 | 0.0023 | 0.0002 | 1258 | 1050 | 857 | 635 | 439 | 295 | 34
0.1674 | 0.439 | 0.194 | 0.022 | 0.0135 | 0.037 | 0.01 | 0.0083 | 0.01 | 0.024 | 0.0013 | 0.003 | 0.001 | 0.001 | 0.0034 | 0.0003 | 1215 | 1021 | 861 | 680 | 492 | 316 | 29
0.1439 | 0.458 | 0.177 | 0.016 | 0.013 | 0.038 | 0.001 | 0.001 | 0.019 | 0.032 | 0.002 | 0.005 | 0.002 | 0.001 | 0.0044 | 0.0003 | 1227 | 1030 | 876 | 670 | 432 | 259 | 34
0.163 | 0.414 | 0.165 | 0.017 | 0.009 | 0.034 | 0.003 | 0.002 | 0.016 | 0.014 | 0.001 | 0.004 | 0.002 | 0.001 | 0.0032 | 0.0002 | 1261 | 1060 | 886 | 606 | 426 | 280 | 31
0.146 | 0.474 | 0.205 | 0.018 | 0.014 | 0.027 | 0.007 | 0.006 | 0.012 | 0.025 | 0.003 | 0.005 | 0.002 | 0.001 | 0.0038 | 0.0002 | 1259 | 1060 | 888 | 636 | 429 | 295 | 35
0.149 | 0.52 | 0.21 | 0.025 | 0.015 | 0.053 | 0.017 | 0.015 | 0.017 | 0.027 | 0.002 | 0.008 | 0.001 | 0.001 | 0.0025 | 0.0001 | 1258 | 1050 | 853 | 631 | 435 | 298 | 26
0.152 | 0.472 | 0.207 | 0.015 | 0.016 | 0.05 | 0.003 | 0.002 | 0.022 | 0.037 | 0.001 | 0.01 | 0.001 | 0.001 | 0.0026 | 0.0001 | 1227 | 1049 | 898 | 670 | 437 | 287 | 34
0.15 | 0.455 | 0.171 | 0.016 | 0.014 | 0.048 | 0.003 | 0.002 | 0.022 | 0.032 | 0.001 | 0.005 | 0.001 | 0.001 | 0.0037 | 0.0001 | 1263 | 1060 | 876 | 634 | 436 | 318 | 38
0.1472 | 0.472 | 0.202 | 0.02 | 0.011 | 0.037 | 0.001 | 0.001 | 0.014 | 0.024 | 0.002 | 0.005 | 0.003 | 0.001 | 0.0051 | 0.0003 | 1267 | 1060 | 891 | 601 | 448 | 307 | 35
0.1449 | 0.468 | 0.193 | 0.02 | 0.0128 | 0.049 | 0.0168 | 0.015 | 0.013 | 0.033 | 0.0006 | 0.004 | 0.001 | 0.001 | 0.0028 | 0.0002 | 1222 | 1055 | 865 | 650 | 430 | 269 | 32
0.149 | 0.483 | 0.208 | 0.017 | 0.014 | 0.042 | 0.006 | 0.004 | 0.014 | 0.04 | 0.001 | 0.011 | 0.001 | 0.0014 | 0.0037 | 0.0001 | 1227 | 1029 | 844 | 650 | 451 | 281 | 30
0.158 | 0.471 | 0.198 | 0.016 | 0.014 | 0.031 | 0.003 | 0.002 | 0.012 | 0.025 | 0.001 | 0.001 | 0.001 | 0.001 | 0.003 | 0.0001 | 1245 | 1040 | 858 | 656 | 432 | 272 | 31
0.1495 | 0.469 | 0.189 | 0.013 | 0.009 | 0.023 | 0.006 | 0.006 | 0.012 | 0.018 | 0.002 | 0.005 | 0.002 | 0.0015 | 0.0039 | 0.0001 | 1278 | 1080 | 896 | 630 | 446 | 304 | 35
0.1498 | 0.488 | 0.231 | 0.018 | 0.0043 | 0.034 | 0.0245 | 0.0226 | 0.008 | 0.042 | 0.0006 | 0.003 | 0.001 | 0.001 | 0.0023 | 0 | 1227 | 1047 | 863 | 670 | 444 | 294 | 38
0.148 | 0.431 | 0.221 | 0.015 | 0.0046 | 0.047 | 0.0071 | 0.0061 | 0.014 | 0.034 | 0.0013 | 0.011 | 0.001 | 0.001 | 0.0023 | 0.0001 | 1227 | 1024 | 869 | 670 | 451 | 305 | 30
0.143 | 0.431 | 0.193 | 0.012 | 0.016 | 0.044 | 0.002 | 0.002 | 0.019 | 0.018 | 0.001 | 0.003 | 0.001 | 0.001 | 0.0031 | 0.0002 | 1248 | 1040 | 879 | 608 | 445 | 306 | 30
0.1509 | 0.423 | 0.195 | 0.016 | 0.0112 | 0.035 | 0.0043 | 0.0031 | 0.015 | 0.027 | 0.0007 | 0.007 | 0.001 | 0.001 | 0.002 | 0.0002 | 1188 | 1038 | 880 | 680 | 462 | 355 | 29
0.152 | 0.448 | 0.189 | 0.011 | 0.011 | 0.037 | 0.004 | 0.004 | 0.012 | 0.02 | 0.001 | 0.003 | 0.001 | 0.001 | 0.0029 | 0.0001 | 1250 | 1060 | 863 | 638 | 421 | 290 | 31
0.1395 | 0.473 | 0.199 | 0.011 | 0.016 | 0.054 | 0.009 | 0.007 | 0.03 | 0.041 | 0.002 | 0.006 | 0.002 | 0.001 | 0.0045 | 0.0002 | 1227 | 1017 | 869 | 670 | 442 | 300 | 35
0.1671 | 0.426 | 0.194 | 0.012 | 0.0134 | 0.039 | 0.0095 | 0.0079 | 0.01 | 0.026 | 0.0008 | 0.003 | 0.001 | 0.001 | 0.002 | 0.0002 | 1227 | 1052 | 884 | 670 | 447 | 294 | 27
0.153 | 0.454 | 0.214 | 0.017 | 0.014 | 0.04 | 0.006 | 0.004 | 0.017 | 0.044 | 0.001 | 0.008 | 0.001 | 0.0018 | 0.0026 | 0.0001 | 1227 | 1048 | 857 | 650 | 450 | 309 | 32
0.1555 | 0.429 | 0.196 | 0.012 | 0.0117 | 0.049 | 0.0021 | 0.0015 | 0.012 | 0.032 | 0.0003 | 0.003 | 0.001 | 0.001 | 0.0026 | 0.0002 | 1227 | 1018 | 866 | 670 | 434 | 291 | 33
0.148 | 0.468 | 0.183 | 0.012 | 0.014 | 0.042 | 0.003 | 0.002 | 0.017 | 0.027 | 0.001 | 0.005 | 0.001 | 0.001 | 0.0035 | 0.0001 | 1255 | 1050 | 859 | 664 | 391 | 265 | 30
0.147 | 0.452 | 0.209 | 0.013 | 0.016 | 0.053 | 0.004 | 0.002 | 0.032 | 0.052 | 0.003 | 0.007 | 0.002 | 0.001 | 0.0035 | 0.0001 | 1227 | 1049 | 885 | 670 | 402 | 289 | 29
0.146 | 0.455 | 0.176 | 0.019 | 0.011 | 0.025 | 0.001 | 0.001 | 0.013 | 0.017 | 0.001 | 0.005 | 0.002 | 0.001 | 0.0032 | 0.0001 | 1246 | 1040 | 882 | 604 | 447 | 295 | 31
0.1489 | 0.443 | 0.185 | 0.017 | 0.0109 | 0.034 | 0.003 | 0.0028 | 0.009 | 0.021 | 0.0001 | 0.002 | 0.001 | 0.001 | 0.0021 | 0.0002 | 1227 | 1053 | 859 | 650 | 436 | 279 | 32
0.143 | 0.446 | 0.201 | 0.019 | 0.015 | 0.051 | 0.002 | 0.001 | 0.02 | 0.025 | 0.002 | 0.006 | 0.002 | 0.001 | 0.0019 | 0.0002 | 1227 | 1059 | 861 | 650 | 429 | 293 | 29
0.147 | 0.468 | 0.196 | 0.017 | 0.014 | 0.034 | 0.004 | 0.003 | 0.012 | 0.02 | 0.001 | 0.006 | 0.001 | 0.001 | 0.0028 | 0.0001 | 1227 | 1022 | 885 | 670 | 428 | 314 | 29
0.1474 | 0.469 | 0.194 | 0.011 | 0.011 | 0.041 | 0.002 | 0.002 | 0.016 | 0.018 | 0.003 | 0.005 | 0.002 | 0.001 | 0.0029 | 0.0002 | 1242 | 1040 | 865 | 635 | 444 | 308 | 31
0.1527 | 0.455 | 0.17 | 0.017 | 0.0134 | 0.045 | 0.0037 | 0.0029 | 0.014 | 0.036 | 0.0004 | 0.004 | 0.001 | 0.001 | 0.002 | 0.0002 | 1227 | 1054 | 852 | 650 | 433 | 276 | 31
0.1455 | 0.484 | 0.199 | 0.02 | 0.013 | 0.037 | 0.009 | 0.008 | 0.014 | 0.026 | 0.003 | 0.005 | 0.002 | 0.001 | 0.004 | 0.0003 | 1266 | 1060 | 883 | 634 | 450 | 311 | 35
0.138 | 0.442 | 0.186 | 0.012 | 0.012 | 0.036 | 0.005 | 0.004 | 0.013 | 0.027 | 0.001 | 0.009 | 0.001 | 0.001 | 0.0023 | 0.0001 | 1227 | 1033 | 878 | 670 | 423 | 298 | 31
0.15 | 0.518 | 0.187 | 0.022 | 0.014 | 0.042 | 0.004 | 0.003 | 0.012 | 0.021 | 0.001 | 0.006 | 0.001 | 0.001 | 0.0028 | 0.0001 | 1265 | 1060 | 876 | 634 | 451 | 343 | 34
0.144 | 0.457 | 0.173 | 0.015 | 0.016 | 0.04 | 0.003 | 0.002 | 0.017 | 0.034 | 0.001 | 0.006 | 0.001 | 0.001 | 0.0025 | 0.0001 | 1273 | 1060 | 884 | 635 | 404 | 283 | 37
0.156 | 0.499 | 0.22 | 0.015 | 0.012 | 0.038 | 0.003 | 0.002 | 0.016 | 0.028 | 0.002 | 0.003 | 0.001 | 0.001 | 0.0021 | 0.0001 | 1252 | 1040 | 879 | 635 | 451 | 295 | 31
0.144 | 0.507 | 0.194 | 0.019 | 0.015 | 0.061 | 0.003 | 0.002 | 0.017 | 0.029 | 0.001 | 0.007 | 0.001 | 0.001 | 0.003 | 0.0001 | 1262 | 1060 | 888 | 633 | 450 | 304 | 33
0.1455 | 0.504 | 0.209 | 0.021 | 0.0129 | 0.029 | 0.0041 | 0.0028 | 0.008 | 0.031 | 0.0005 | 0.005 | 0.001 | 0.001 | 0.0016 | 0.0002 | 1227 | 1037 | 890 | 670 | 434 | 284 | 33
0.144 | 0.452 | 0.192 | 0.019 | 0.011 | 0.039 | 0.002 | 0.001 | 0.015 | 0.024 | 0.002 | 0.006 | 0.001 | 0.001 | 0.0028 | 0.0003 | 1258 | 1050 | 852 | 658 | 417 | 280 | 36
0.1432 | 0.468 | 0.201 | 0.019 | 0.005 | 0.041 | 0.031 | 0.029 | 0.021 | 0.025 | 0.003 | 0.006 | 0.002 | 0.001 | 0.0029 | 0.0002 | 1273 | 1060 | 881 | 630 | 454 | 323 | 35
0.1468 | 0.417 | 0.188 | 0.014 | 0.0097 | 0.041 | 0.0032 | 0.0022 | 0.019 | 0.029 | 0.0004 | 0.004 | 0.001 | 0.001 | 0.0017 | 0.0002 | 1227 | 1073 | 895 | 680 | 439 | 296 | 27
0.1433 | 0.466 | 0.189 | 0.017 | 0.01 | 0.034 | 0.0018 | 0.0018 | 0.011 | 0.026 | 0.0006 | 0.002 | 0.001 | 0.001 | 0.0018 | 0.0001 | 1227 | 1066 | 868 | 650 | 430 | 296 | 35
0.1435 | 0.506 | 0.205 | 0.019 | 0.011 | 0.052 | 0.022 | 0.021 | 0.023 | 0.022 | 0.003 | 0.007 | 0.002 | 0.001 | 0.0039 | 0.0003 | 1227 | 1030 | 860 | 670 | 435 | 284 | 36
0.136 | 0.452 | 0.208 | 0.014 | 0.015 | 0.04 | 0.007 | 0.005 | 0.015 | 0.03 | 0.001 | 0.008 | 0.001 | 0.001 | 0.0042 | 0.0001 | 1261 | 1060 | 891 | 633 | 447 | 316 | 33
0.145 | 0.495 | 0.196 | 0.017 | 0.015 | 0.043 | 0.011 | 0.009 | 0.015 | 0.026 | 0.001 | 0.004 | 0.001 | 0.001 | 0.0036 | 0.0001 | 1227 | 1031 | 855 | 650 | 446 | 292 | 31
0.1563 | 0.432 | 0.221 | 0.02 | 0.011 | 0.05 | 0.002 | 0.001 | 0.019 | 0.025 | 0.002 | 0.004 | 0.002 | 0.001 | 0.003 | 0.0002 | 1274 | 1080 | 897 | 633 | 447 | 345 | 31
0.165 | 0.479 | 0.192 | 0.022 | 0.012 | 0.018 | 0.013 | 0.01 | 0.021 | 0.053 | 0.001 | 0.005 | 0.001 | 0.001 | 0.0038 | 0.0001 | 1227 | 1029 | 847 | 670 | 440 | 295 | 33
0.156 | 0.491 | 0.218 | 0.021 | 0.02 | 0.038 | 0.025 | 0.024 | 0.021 | 0.02 | 0.001 | 0.007 | 0.001 | 0.002 | 0.0042 | 0.0003 | 1215 | 1029 | 857 | 680 | 455 | 321 | 32
0.14 | 0.451 | 0.187 | 0.019 | 0.01 | 0.038 | 0.001 | 0.001 | 0.028 | 0.038 | 0.001 | 0.007 | 0.002 | 0.001 | 0.0032 | 0.0001 | 1255 | 1050 | 859 | 656 | 428 | 277 | 31
0.1463 | 0.445 | 0.22 | 0.023 | 0.014 | 0.044 | 0.003 | 0.003 | 0.021 | 0.035 | 0.003 | 0.006 | 0.003 | 0.0014 | 0.0028 | 0.0003 | 1256 | 1060 | 888 | 634 | 450 | 322 | 28
0.1493 | 0.452 | 0.185 | 0.017 | 0.024 | 0.049 | 0.004 | 0.004 | 0.02 | 0.028 | 0.001 | 0.005 | 0.002 | 0.0015 | 0.003 | 0.0001 | 1255 | 1040 | 864 | 638 | 430 | 305 | 30
0.1476 | 0.432 | 0.183 | 0.017 | 0.0059 | 0.029 | 0.0069 | 0.0054 | 0.006 | 0.021 | 0.0005 | 0.002 | 0.001 | 0.001 | 0.0012 | 0.0002 | 1215 | 1037 | 845 | 670 | 433 | 283 | 33
0.144 | 0.454 | 0.208 | 0.017 | 0.011 | 0.043 | 0.002 | 0.002 | 0.02 | 0.029 | 0.001 | 0.005 | 0.002 | 0.001 | 0.003 | 0.0003 | 1273 | 1060 | 881 | 612 | 470 | 331 | 36
0.1469 | 0.459 | 0.182 | 0.019 | 0.012 | 0.033 | 0.001 | 0.001 | 0.01 | 0.019 | 0.003 | 0.006 | 0.003 | 0.001 | 0.0044 | 0.0002 | 1264 | 1050 | 859 | 634 | 444 | 303 | 29
0.1499 | 0.436 | 0.216 | 0.013 | 0.018 | 0.037 | 0.017 | 0.015 | 0.023 | 0.021 | 0.002 | 0.004 | 0.001 | 0.001 | 0.0035 | 0.0004 | 1256 | 1060 | 883 | 635 | 445 | 305 | 32
0.143 | 0.453 | 0.182 | 0.012 | 0.01 | 0.031 | 0.004 | 0.003 | 0.013 | 0.021 | 0.001 | 0.008 | 0.001 | 0.0014 | 0.0036 | 0.0001 | 1227 | 1046 | 865 | 650 | 440 | 294 | 31
0.1434 | 0.5 | 0.178 | 0.023 | 0.0127 | 0.047 | 0.0093 | 0.0086 | 0.022 | 0.062 | 0.0004 | 0.004 | 0.001 | 0.001 | 0.0019 | 0.0002 | 1227 | 1062 | 891 | 670 | 426 | 264 | 34
0.152 | 0.477 | 0.192 | 0.019 | 0.016 | 0.038 | 0.009 | 0.008 | 0.019 | 0.034 | 0.002 | 0.009 | 0.001 | 0.001 | 0.0033 | 0.0001 | 1258 | 1040 | 881 | 636 | 432 | 299 | 28
0.1508 | 0.437 | 0.192 | 0.027 | 0.009 | 0.045 | 0.021 | 0.021 | 0.029 | 0.054 | 0.003 | 0.009 | 0.002 | 0.001 | 0.0037 | 0.0003 | 1227 | 1035 | 847 | 670 | 470 | 334 | 29
0.152 | 0.533 | 0.204 | 0.016 | 0.018 | 0.055 | 0.002 | 0.002 | 0.029 | 0.055 | 0.001 | 0.008 | 0.001 | 0.0013 | 0.0043 | 0.0001 | 1254 | 1040 | 861 | 658 | 418 | 290 | 33
0.156 | 0.491 | 0.183 | 0.022 | 0.014 | 0.048 | 0.006 | 0.004 | 0.013 | 0.021 | 0.001 | 0.005 | 0.001 | 0.001 | 0.0027 | 0.0001 | 1256 | 1060 | 888 | 634 | 440 | 296 | 35
0.1421 | 0.453 | 0.186 | 0.024 | 0.018 | 0.038 | 0.003 | 0.003 | 0.016 | 0.03 | 0.001 | 0.006 | 0.003 | 0.001 | 0.0036 | 0.0001 | 1248 | 1050 | 868 | 655 | 437 | 293 | 31
0.1463 | 0.445 | 0.22 | 0.023 | 0.014 | 0.044 | 0.003 | 0.003 | 0.021 | 0.035 | 0.003 | 0.006 | 0.003 | 0.0014 | 0.0028 | 0.0003 | 1268 | 1060 | 882 | 637 | 439 | 303 | 29
0.142 | 0.482 | 0.18 | 0.021 | 0.014 | 0.048 | 0.006 | 0.005 | 0.018 | 0.028 | 0.001 | 0.007 | 0.001 | 0.001 | 0.0043 | 0.0001 | 1267 | 1060 | 883 | 635 | 436 | 279 | 31
0.1519 | 0.522 | 0.194 | 0.023 | 0.0113 | 0.044 | 0.0015 | 0.0012 | 0.012 | 0.028 | 0.0008 | 0.004 | 0.001 | 0.001 | 0.0019 | 0.0002 | 1227 | 1037 | 870 | 670 | 454 | 298 | 28
0.1547 | 0.465 | 0.216 | 0.012 | 0.006 | 0.04 | 0.002 | 0.002 | 0.015 | 0.019 | 0.001 | 0.005 | 0.002 | 0.0011 | 0.0036 | 0.0001 | 1241 | 1040 | 862 | 654 | 445 | 302 | 33
0.1747 | 0.491 | 0.189 | 0.015 | 0.007 | 0.033 | 0.0015 | 0.0013 | 0.007 | 0.02 | 0.0009 | 0.002 | 0.001 | 0.001 | 0.002 | 0.0002 | 1227 | 1043 | 889 | 670 | 464 | 322 | 35
0.1483 | 0.402 | 0.185 | 0.015 | 0.013 | 0.044 | 0.001 | 0.001 | 0.02 | 0.023 | 0.002 | 0.005 | 0.002 | 0.001 | 0.0021 | 0.0002 | 1259 | 1040 | 888 | 635 | 429 | 282 | 33
0.1663 | 0.446 | 0.22 | 0.015 | 0.0111 | 0.035 | 0.0016 | 0.0009 | 0.009 | 0.019 | 0.0007 | 0.004 | 0.001 | 0.0015 | 0.0021 | 0.0002 | 1227 | 1082 | 870 | 650 | 431 | 271 | 28
0.1569 | 0.494 | 0.18 | 0.021 | 0.0138 | 0.028 | 0.022 | 0.0204 | 0.01 | 0.028 | 0.0005 | 0.001 | 0.001 | 0.001 | 0.0023 | 0.0002 | 1227 | 1057 | 849 | 650 | 466 | 323 | 26
0.1483 | 0.429 | 0.185 | 0.016 | 0.0118 | 0.053 | 0.0027 | 0.0024 | 0.012 | 0.017 | 0.0001 | 0.004 | 0.001 | 0.001 | 0.0033 | 0.0002 | 1227 | 1037 | 865 | 670 | 438 | 290 | 33
0.16 | 0.505 | 0.228 | 0.019 | 0.014 | 0.027 | 0.002 | 0.002 | 0.015 | 0.032 | 0.002 | 0.005 | 0.002 | 0.001 | 0.0025 | 0.0002 | 1227 | 1035 | 882 | 670 | 482 | 319 | 30
0.1611 | 0.446 | 0.189 | 0.013 | 0.013 | 0.056 | 0.002 | 0.002 | 0.021 | 0.024 | 0.001 | 0.005 | 0.002 | 0.001 | 0.0044 | 0.0001 | 1266 | 1050 | 863 | 634 | 432 | 270 | 30
0.157 | 0.461 | 0.196 | 0.017 | 0.018 | 0.024 | 0.001 | 0.001 | 0.014 | 0.019 | 0.001 | 0.005 | 0.002 | 0.001 | 0.0025 | 0.0001 | 1244 | 1050 | 846 | 649 | 427 | 273 | 30
0.144 | 0.457 | 0.212 | 0.019 | 0.016 | 0.054 | 0.001 | 0.001 | 0.03 | 0.071 | 0.003 | 0.007 | 0.002 | 0.001 | 0.0045 | 0.0002 | 1227 | 1041 | 900 | 670 | 433 | 274 | 37
0.151 | 0.464 | 0.196 | 0.016 | 0.015 | 0.035 | 0.004 | 0.003 | 0.012 | 0.025 | 0.001 | 0.007 | 0.001 | 0.001 | 0.0036 | 0.0001 | 1246 | 1050 | 865 | 659 | 398 | 256 | 33
0.1474 | 0.469 | 0.194 | 0.011 | 0.011 | 0.041 | 0.002 | 0.002 | 0.016 | 0.018 | 0.003 | 0.005 | 0.002 | 0.001 | 0.0029 | 0.0002 | 1271 | 1060 | 881 | 636 | 452 | 320 | 26
0.147 | 0.494 | 0.208 | 0.017 | 0.01 | 0.064 | 0.011 | 0.009 | 0.022 | 0.028 | 0.001 | 0.008 | 0.001 | 0.001 | 0.0039 | 0.0001 | 1227 | 1068 | 861 | 650 | 435 | 287 | 31
0.143 | 0.47 | 0.196 | 0.022 | 0.023 | 0.04 | 0.003 | 0.002 | 0.017 | 0.038 | 0.001 | 0.006 | 0.001 | 0.001 | 0.0032 | 0.0001 | 1247 | 1040 | 882 | 635 | 440 | 295 | 27
0.159 | 0.468 | 0.185 | 0.015 | 0.012 | 0.039 | 0.001 | 0.001 | 0.019 | 0.02 | 0.001 | 0.005 | 0.002 | 0.001 | 0.003 | 0.0001 | 1257 | 1060 | 880 | 634 | 458 | 319 | 31
0.15 | 0.508 | 0.219 | 0.02 | 0.014 | 0.04 | 0.005 | 0.004 | 0.018 | 0.045 | 0.001 | 0.006 | 0.001 | 0.0011 | 0.0027 | 0.0001 | 1267 | 1050 | 855 | 654 | 421 | 264 | 32
0.1674 | 0.425 | 0.171 | 0.013 | 0.02 | 0.053 | 0.002 | 0.002 | 0.022 | 0.029 | 0.001 | 0.006 | 0.002 | 0.001 | 0.003 | 0.0001 | 1280 | 1060 | 887 | 629 | 440 | 286 | 28
0.1578 | 0.453 | 0.21 | 0.015 | 0.0217 | 0.032 | 0.0051 | 0.0034 | 0.009 | 0.021 | 0.0007 | 0.002 | 0.001 | 0.001 | 0.0021 | 0.0002 | 1227 | 1054 | 895 | 670 | 410 | 286 | 33
0.167 | 0.448 | 0.187 | 0.014 | 0.014 | 0.035 | 0.004 | 0.002 | 0.015 | 0.027 | 0.001 | 0.001 | 0.001 | 0.001 | 0.0024 | 0.0001 | 1256 | 1060 | 881 | 637 | 448 | 296 | 30
0.1493 | 0.448 | 0.19 | 0.018 | 0.0083 | 0.038 | 0.0022 | 0.0018 | 0.009 | 0.022 | 0.0005 | 0.001 | 0.001 | 0.001 | 0.002 | 0.0002 | 1215 | 1052 | 886 | 680 | 438 | 298 | 33
0.1378 | 0.498 | 0.179 | 0.022 | 0.015 | 0.038 | 0.002 | 0.001 | 0.015 | 0.023 | 0.002 | 0.004 | 0.003 | 0.001 | 0.0021 | 0.0001 | 1256 | 1060 | 886 | 636 | 432 | 278 | 25
0.1442 | 0.447 | 0.178 | 0.014 | 0.01 | 0.027 | 0.002 | 0.002 | 0.012 | 0.017 | 0.002 | 0.005 | 0.002 | 0.001 | 0.0024 | 0.0003 | 1227 | 1045 | 871 | 650 | 429 | 280 | 33
0.1536 | 0.458 | 0.196 | 0.019 | 0.014 | 0.048 | 0.001 | 0.001 | 0.023 | 0.043 | 0.002 | 0.005 | 0.001 | 0.0025 | 0.0029 | 0.0003 | 1275 | 1060 | 881 | 638 | 426 | 295 | 30
0.1495 | 0.498 | 0.178 | 0.013 | 0.0079 | 0.042 | 0.0034 | 0.0029 | 0.011 | 0.02 | 0.0006 | 0.004 | 0.001 | 0.001 | 0.0019 | 0.0002 | 1215 | 1052 | 894 | 680 | 448 | 303 | 43
0.15 | 0.467 | 0.208 | 0.019 | 0.011 | 0.045 | 0.001 | 0.001 | 0.015 | 0.027 | 0.001 | 0.005 | 0.001 | 0.001 | 0.0024 | 0.0004 | 1227 | 1042 | 880 | 670 | 445 | 324 | 33
0.1518 | 0.439 | 0.208 | 0.011 | 0.01 | 0.047 | 0.002 | 0.002 | 0.019 | 0.02 | 0.001 | 0.005 | 0.003 | 0.0015 | 0.0041 | 0.0001 | 1252 | 1050 | 864 | 657 | 403 | 277 | 26
0.1451 | 0.531 | 0.163 | 0.025 | 0.0127 | 0.047 | 0.0018 | 0.0016 | 0.01 | 0.031 | 0.0005 | 0.003 | 0.001 | 0.001 | 0.0021 | 0.0002 | 1227 | 1040 | 879 | 670 | 437 | 277 | 31
0.141 | 0.487 | 0.176 | 0.02 | 0.013 | 0.031 | 0.004 | 0.004 | 0.013 | 0.02 | 0.001 | 0.004 | 0.001 | 0.001 | 0.0025 | 0.0002 | 1256 | 1040 | 853 | 656 | 437 | 310 | 30
0.151 | 0.479 | 0.207 | 0.018 | 0.011 | 0.034 | 0.009 | 0.008 | 0.011 | 0.02 | 0.003 | 0.004 | 0.003 | 0.001 | 0.0045 | 0.0003 | 1254 | 1040 | 860 | 627 | 436 | 292 | 34
0.16 | 0.448 | 0.21 | 0.017 | 0.02 | 0.031 | 0.002 | 0.002 | 0.029 | 0.032 | 0.001 | 0.006 | 0.001 | 0.002 | 0.0036 | 0.0001 | 1267 | 1060 | 880 | 635 | 455 | 298 | 32
0.15 | 0.438 | 0.162 | 0.016 | 0.015 | 0.036 | 0.001 | 0.001 | 0.013 | 0.014 | 0.001 | 0.004 | 0.002 | 0.002 | 0.0053 | 0.0003 | 1215 | 1027 | 855 | 680 | 471 | 298 | 31
0.142 | 0.47 | 0.208 | 0.018 | 0.011 | 0.038 | 0.005 | 0.003 | 0.014 | 0.028 | 0.001 | 0.008 | 0.001 | 0.001 | 0.0024 | 0.0001 | 1227 | 1038 | 867 | 670 | 434 | 283 | 32
0.1571 | 0.459 | 0.206 | 0.013 | 0.017 | 0.05 | 0.001 | 0.001 | 0.023 | 0.031 | 0.002 | 0.005 | 0.002 | 0.001 | 0.003 | 0.0003 | 1227 | 1058 | 869 | 670 | 435 | 269 | 30
0.1455 | 0.463 | 0.193 | 0.018 | 0.02 | 0.032 | 0.024 | 0.022 | 0.015 | 0.018 | 0.003 | 0.005 | 0.002 | 0.001 | 0.0038 | 0.0002 | 1256 | 1050 | 856 | 611 | 446 | 311 | 34
0.157 | 0.467 | 0.201 | 0.014 | 0.014 | 0.049 | 0.004 | 0.003 | 0.016 | 0.029 | 0.002 | 0.008 | 0.001 | 0.0012 | 0.0036 | 0.0001 | 1279 | 1080 | 897 | 632 | 435 | 333 | 32
0.1394 | 0.438 | 0.2 | 0.012 | 0.009 | 0.043 | 0.002 | 0.002 | 0.026 | 0.026 | 0.001 | 0.008 | 0.003 | 0.001 | 0.0027 | 0.0001 | 1270 | 1060 | 883 | 635 | 449 | 325 | 31
0.147 | 0.448 | 0.181 | 0.016 | 0.009 | 0.038 | 0.001 | 0.001 | 0.019 | 0.018 | 0.001 | 0.004 | 0.001 | 0.001 | 0.0028 | 0.0002 | 1251 | 1050 | 860 | 642 | 407 | 267 | 26
0.1496 | 0.417 | 0.218 | 0.017 | 0.015 | 0.045 | 0.027 | 0.025 | 0.039 | 0.031 | 0.003 | 0.008 | 0.002 | 0.001 | 0.0051 | 0.0003 | 1241 | 1040 | 863 | 629 | 435 | 291 | 34
0.1411 | 0.461 | 0.186 | 0.017 | 0.012 | 0.055 | 0.006 | 0.005 | 0.025 | 0.04 | 0.003 | 0.006 | 0.002 | 0.001 | 0.0053 | 0.0003 | 1254 | 1050 | 868 | 656 | 418 | 289 | 29
0.1333 | 0.449 | 0.218 | 0.012 | 0.011 | 0.033 | 0.011 | 0.009 | 0.019 | 0.027 | 0.001 | 0.008 | 0.002 | 0.0014 | 0.0045 | 0.0001 | 1257 | 1060 | 879 | 637 | 472 | 341 | 27
0.1474 | 0.443 | 0.17 | 0.011 | 0.013 | 0.04 | 0.002 | 0.002 | 0.028 | 0.041 | 0.002 | 0.007 | 0.002 | 0.001 | 0.0031 | 0.0002 | 1227 | 1032 | 870 | 670 | 422 | 259 | 36
0.1474 | 0.464 | 0.193 | 0.016 | 0.012 | 0.036 | 0.001 | 0.001 | 0.014 | 0.024 | 0.002 | 0.004 | 0.002 | 0.001 | 0.0037 | 0.0002 | 1254 | 1040 | 854 | 637 | 449 | 350 | 31
0.133 | 0.455 | 0.178 | 0.021 | 0.013 | 0.048 | 0.005 | 0.003 | 0.016 | 0.028 | 0.001 | 0.007 | 0.001 | 0.001 | 0.0032 | 0.0001 | 1227 | 1064 | 882 | 670 | 431 | 288 | 35
0.147 | 0.468 | 0.174 | 0.014 | 0.017 | 0.044 | 0.002 | 0.002 | 0.027 | 0.056 | 0.001 | 0.007 | 0.001 | 0.001 | 0.0034 | 0.0001 | 1227 | 1048 | 880 | 670 | 428 | 257 | 33
0.143 | 0.446 | 0.205 | 0.013 | 0.016 | 0.042 | 0.003 | 0.002 | 0.015 | 0.031 | 0.002 | 0.003 | 0.001 | 0.001 | 0.0039 | 0.0001 | 1265 | 1060 | 887 | 626 | 449 | 317 | 29
0.1611 | 0.484 | 0.202 | 0.018 | 0.0147 | 0.028 | 0.0036 | 0.0026 | 0.008 | 0.023 | 0.0007 | 0.002 | 0.001 | 0.001 | 0.0027 | 0.0002 | 1227 | 1045 | 862 | 670 | 441 | 278 | 31
0.149 | 0.478 | 0.195 | 0.013 | 0.014 | 0.032 | 0.003 | 0.002 | 0.015 | 0.034 | 0.002 | 0.002 | 0.001 | 0.001 | 0.0036 | 0.0001 | 1264 | 1060 | 882 | 636 | 436 | 290 | 33
0.1407 | 0.441 | 0.189 | 0.018 | 0.0074 | 0.031 | 0.0034 | 0.0026 | 0.016 | 0.051 | 0.0004 | 0.003 | 0.001 | 0.001 | 0.0019 | 0.0002 | 1200 | 1061 | 897 | 670 | 449 | 296 | 36
0.1522 | 0.463 | 0.198 | 0.019 | 0.015 | 0.054 | 0.002 | 0.002 | 0.02 | 0.031 | 0.002 | 0.005 | 0.002 | 0.001 | 0.0034 | 0.0002 | 1269 | 1060 | 880 | 636 | 456 | 318 | 36
0.147 | 0.508 | 0.196 | 0.028 | 0.016 | 0.04 | 0.003 | 0.003 | 0.028 | 0.067 | 0.001 | 0.008 | 0.001 | 0.001 | 0.0028 | 0.0001 | 1252 | 1050 | 859 | 663 | 433 | 287 | 29
0.145 | 0.453 | 0.191 | 0.016 | 0.003 | 0.034 | 0.009 | 0.008 | 0.014 | 0.021 | 0.002 | 0.005 | 0.002 | 0.001 | 0.0053 | 0.0001 | 1269 | 1060 | 878 | 636 | 462 | 342 | 27
0.161 | 0.441 | 0.191 | 0.017 | 0.0091 | 0.054 | 0.0031 | 0.0027 | 0.009 | 0.02 | 0.0001 | 0.003 | 0.001 | 0.001 | 0.0025 | 0.0002 | 1227 | 1047 | 890 | 680 | 442 | 289 | 28
0.1441 | 0.446 | 0.196 | 0.016 | 0.012 | 0.034 | 0.001 | 0.001 | 0.014 | 0.02 | 0.002 | 0.006 | 0.002 | 0.001 | 0.0037 | 0.0002 | 1264 | 1060 | 881 | 634 | 451 | 317 | 33
0.1472 | 0.447 | 0.209 | 0.017 | 0.014 | 0.039 | 0.013 | 0.012 | 0.03 | 0.062 | 0.003 | 0.007 | 0.002 | 0.001 | 0.0035 | 0.0001 | 1276 | 1060 | 889 | 636 | 439 | 314 | 34
0.1476 | 0.485 | 0.18 | 0.018 | 0.0157 | 0.039 | 0.0015 | 0.0015 | 0.014 | 0.026 | 0.0006 | 0.002 | 0.001 | 0.001 | 0.0025 | 0.0001 | 1227 | 1069 | 861 | 650 | 444 | 278 | 29
0.142 | 0.449 | 0.213 | 0.016 | 0.015 | 0.037 | 0.007 | 0.003 | 0.013 | 0.024 | 0.001 | 0.007 | 0.001 | 0.001 | 0.0024 | 0.0001 | 1227 | 1040 | 861 | 650 | 419 | 276 | 32
0.1537 | 0.527 | 0.205 | 0.019 | 0.0169 | 0.031 | 0.0074 | 0.0057 | 0.013 | 0.036 | 0.0011 | 0.001 | 0.001 | 0.001 | 0.002 | 0.0002 | 1227 | 1054 | 896 | 670 | 451 | 292 | 35
0.147 | 0.48 | 0.197 | 0.017 | 0.017 | 0.033 | 0.004 | 0.003 | 0.012 | 0.019 | 0.001 | 0.003 | 0.002 | 0.001 | 0.003 | 0.0002 | 1254 | 1040 | 881 | 608 | 447 | 307 | 32
0.1472 | 0.469 | 0.194 | 0.013 | 0.017 | 0.035 | 0.003 | 0.003 | 0.01 | 0.019 | 0.002 | 0.003 | 0.003 | 0.001 | 0.0043 | 0.0002 | 1250 | 1050 | 851 | 654 | 412 | 264 | 32
0.1442 | 0.437 | 0.172 | 0.021 | 0.017 | 0.052 | 0.002 | 0.001 | 0.021 | 0.03 | 0.001 | 0.005 | 0.002 | 0.001 | 0.0031 | 0.0001 | 1260 | 1050 | 853 | 656 | 427 | 272 | 30
0.1407 | 0.451 | 0.221 | 0.018 | 0.014 | 0.036 | 0.028 | 0.026 | 0.014 | 0.024 | 0.002 | 0.005 | 0.002 | 0.0018 | 0.0034 | 0.0002 | 1269 | 1050 | 870 | 656 | 387 | 274 | 31
0.155 | 0.454 | 0.209 | 0.016 | 0.014 | 0.046 | 0.001 | 0.001 | 0.015 | 0.026 | 0.001 | 0.004 | 0.001 | 0.001 | 0.0017 | 0.0001 | 1227 | 1045 | 864 | 670 | 435 | 267 | 36
0.144 | 0.511 | 0.208 | 0.022 | 0.02 | 0.032 | 0.006 | 0.004 | 0.017 | 0.029 | 0.002 | 0.003 | 0.001 | 0.001 | 0.0023 | 0.0001 | 1256 | 1060 | 882 | 627 | 472 | 319 | 27
0.147 | 0.494 | 0.1876 | 0.02 | 0.0155 | 0.024 | 0.0095 | 0.0084 | 0.011 | 0.03 | 0.001 | 0.002 | 0.001 | 0.002 | 0.0026 | 0.0002 | 1227 | 1041 | 861 | 670 | 427 | 272 | 35
0.1398 | 0.449 | 0.187 | 0.017 | 0.012 | 0.04 | 0.002 | 0.002 | 0.019 | 0.021 | 0.002 | 0.006 | 0.002 | 0.001 | 0.0037 | 0.0002 | 1282 | 1080 | 897 | 633 | 436 | 301 | 31
0.1511 | 0.472 | 0.193 | 0.019 | 0.002 | 0.037 | 0.013 | 0.012 | 0.016 | 0.017 | 0.003 | 0.006 | 0.002 | 0.001 | 0.0043 | 0.0003 | 1227 | 1041 | 865 | 670 | 454 | 297 | 31
0.155 | 0.456 | 0.179 | 0.017 | 0.016 | 0.048 | 0.005 | 0.004 | 0.021 | 0.033 | 0.002 | 0.009 | 0.001 | 0.0018 | 0.0028 | 0.0001 | 1269 | 1060 | 886 | 611 | 430 | 288 | 27
0.1353 | 0.507 | 0.194 | 0.021 | 0.0109 | 0.043 | 0.0013 | 0.0013 | 0.009 | 0.029 | 0.0007 | 0.003 | 0.001 | 0.001 | 0.0018 | 0.0002 | 1227 | 1064 | 872 | 650 | 444 | 290 | 31
0.15 | 0.478 | 0.19 | 0.017 | 0.014 | 0.033 | 0.005 | 0.004 | 0.012 | 0.028 | 0.001 | 0.004 | 0.001 | 0.001 | 0.0031 | 0.0001 | 1227 | 1050 | 874 | 650 | 431 | 265 | 31
0.1472 | 0.46 | 0.197 | 0.015 | 0.009 | 0.04 | 0.01 | 0.01 | 0.016 | 0.023 | 0.003 | 0.005 | 0.002 | 0.001 | 0.0039 | 0.0003 | 1227 | 1035 | 874 | 670 | 459 | 317 | 37
0.148 | 0.469 | 0.173 | 0.025 | 0.014 | 0.041 | 0.004 | 0.003 | 0.014 | 0.026 | 0.002 | 0.007 | 0.001 | 0.0017 | 0.0026 | 0.0001 | 1256 | 1060 | 877 | 605 | 429 | 306 | 30
0.141 | 0.458 | 0.194 | 0.016 | 0.014 | 0.052 | 0.006 | 0.004 | 0.019 | 0.028 | 0.001 | 0.005 | 0.001 | 0.001 | 0.0038 | 0.0001 | 1227 | 1051 | 855 | 650 | 433 | 282 | 35
0.137 | 0.486 | 0.194 | 0.02 | 0.011 | 0.046 | 0.005 | 0.004 | 0.018 | 0.031 | 0.002 | 0.007 | 0.001 | 0.0017 | 0.0046 | 0.0001 | 1227 | 1034 | 893 | 670 | 451 | 287 | 34
0.1508 | 0.462 | 0.191 | 0.016 | 0.0117 | 0.039 | 0.006 | 0.0047 | 0.009 | 0.021 | 0.0007 | 0.002 | 0.001 | 0.001 | 0.0016 | 0.0002 | 1227 | 1054 | 865 | 650 | 442 | 279 | 32
0.1468 | 0.476 | 0.204 | 0.018 | 0.018 | 0.039 | 0.001 | 0.001 | 0.014 | 0.028 | 0.002 | 0.005 | 0.002 | 0.001 | 0.0035 | 0.0004 | 1227 | 1024 | 846 | 670 | 431 | 277 | 32
0.15 | 0.476 | 0.2 | 0.021 | 0.012 | 0.039 | 0.014 | 0.01 | 0.015 | 0.023 | 0.001 | 0.007 | 0.001 | 0.001 | 0.0023 | 0.0001 | 1269 | 1060 | 880 | 634 | 465 | 337 | 36
0.1572 | 0.443 | 0.196 | 0.012 | 0.019 | 0.047 | 0.002 | 0.002 | 0.033 | 0.046 | 0.003 | 0.008 | 0.002 | 0.001 | 0.0027 | 0.0001 | 1267 | 1060 | 883 | 607 | 424 | 269 | 31
0.159 | 0.462 | 0.194 | 0.015 | 0.009 | 0.043 | 0.003 | 0.002 | 0.029 | 0.056 | 0.001 | 0.011 | 0.001 | 0.001 | 0.0037 | 0.0001 | 1227 | 1045 | 852 | 650 | 450 | 297 | 31
0.1421 | 0.453 | 0.186 | 0.024 | 0.018 | 0.038 | 0.003 | 0.003 | 0.016 | 0.03 | 0.001 | 0.006 | 0.003 | 0.001 | 0.0036 | 0.0001 | 1259 | 1060 | 881 | 631 | 439 | 315 | 31
0.134 | 0.482 | 0.217 | 0.019 | 0.008 | 0.048 | 0.013 | 0.012 | 0.016 | 0.026 | 0.002 | 0.006 | 0.001 | 0.001 | 0.0045 | 0.0001 | 1227 | 1049 | 870 | 670 | 453 | 301 | 29
0.161 | 0.52 | 0.19 | 0.02 | 0.014 | 0.046 | 0.008 | 0.006 | 0.018 | 0.024 | 0.002 | 0.001 | 0.001 | 0.002 | 0.003 | 0.0001 | 1255 | 1050 | 864 | 650 | 436 | 283 | 30
0.17 | 0.523 | 0.198 | 0.018 | 0.0112 | 0.028 | 0.0041 | 0.0035 | 0.008 | 0.02 | 0.0008 | 0.002 | 0.001 | 0.001 | 0.0014 | 0.0002 | 1227 | 1017 | 843 | 650 | 462 | 277 | 32
0.1409 | 0.488 | 0.215 | 0.022 | 0.0167 | 0.035 | 0.0304 | 0.028 | 0.012 | 0.03 | 0.0005 | 0.003 | 0.001 | 0.001 | 0.0015 | 0.0002 | 1227 | 1035 | 855 | 670 | 450 | 298 | 35
0.1436 | 0.444 | 0.207 | 0.016 | 0.01 | 0.029 | 0.002 | 0.001 | 0.011 | 0.016 | 0.003 | 0.004 | 0.002 | 0.001 | 0.0027 | 0.0004 | 1259 | 1050 | 864 | 642 | 438 | 291 | 33
0.1472 | 0.476 | 0.202 | 0.017 | 0.0114 | 0.063 | 0.0022 | 0.0021 | 0.021 | 0.039 | 0.0007 | 0.005 | 0.001 | 0.001 | 0.0021 | 0.0002 | 1278 | 1080 | 887 | 632 | 447 | 327 | 32
0.161 | 0.491 | 0.202 | 0.012 | 0.014 | 0.047 | 0.006 | 0.004 | 0.013 | 0.018 | 0.001 | 0.005 | 0.001 | 0.001 | 0.0022 | 0.0001 | 1226 | 1061 | 872 | 670 | 441 | 293 | 35
0.1525 | 0.486 | 0.187 | 0.022 | 0.0111 | 0.03 | 0.0034 | 0.0033 | 0.007 | 0.021 | 0.0003 | 0.001 | 0.001 | 0.001 | 0.003 | 0.0002 | 1215 | 1016 | 862 | 680 | 456 | 345 | 30
0.143 | 0.462 | 0.189 | 0.011 | 0.012 | 0.038 | 0.001 | 0.001 | 0.019 | 0.027 | 0.002 | 0.005 | 0.002 | 0.001 | 0.0036 | 0.0004 | 1252 | 1040 | 886 | 633 | 438 | 307 | 33
0.1534 | 0.442 | 0.182 | 0.019 | 0.0128 | 0.033 | 0.004 | 0.0033 | 0.008 | 0.025 | 0.0004 | 0.004 | 0.001 | 0.001 | 0.0015 | 0.0002 | 1227 | 1028 | 857 | 650 | 443 | 290 | 30
0.1687 | 0.423 | 0.227 | 0.016 | 0.0067 | 0.042 | 0.003 | 0.0025 | 0.013 | 0.024 | 0.001 | 0.005 | 0.001 | 0.001 | 0.0031 | 0.0002 | 1227 | 1045 | 883 | 670 | 442 | 295 | 32
0.1565 | 0.489 | 0.191 | 0.021 | 0.022 | 0.053 | 0.007 | 0.006 | 0.023 | 0.026 | 0.001 | 0.005 | 0.002 | 0.0012 | 0.003 | 0.0001 | 1254 | 1040 | 859 | 636 | 430 | 290 | 30
0.154 | 0.448 | 0.203 | 0.017 | 0.013 | 0.031 | 0.001 | 0.001 | 0.015 | 0.019 | 0.001 | 0.004 | 0.001 | 0.001 | 0.0035 | 0.0001 | 1263 | 1060 | 885 | 604 | 456 | 316 | 30
0.149 | 0.492 | 0.198 | 0.009 | 0.013 | 0.046 | 0.007 | 0.004 | 0.015 | 0.023 | 0.001 | 0.007 | 0.001 | 0.001 | 0.0033 | 0.0001 | 1264 | 1050 | 853 | 640 | 437 | 291 | 32
0.1537 | 0.467 | 0.196 | 0.017 | 0.014 | 0.05 | 0.002 | 0.002 | 0.023 | 0.037 | 0.002 | 0.01 | 0.002 | 0.001 | 0.0032 | 0.0002 | 1227 | 1046 | 863 | 670 | 431 | 292 | 30
0.147 | 0.46 | 0.189 | 0.021 | 0.019 | 0.035 | 0.003 | 0.002 | 0.021 | 0.027 | 0.001 | 0.005 | 0.002 | 0.001 | 0.0039 | 0.0003 | 1245 | 1050 | 864 | 656 | 432 | 277 | 30
0.142 | 0.511 | 0.182 | 0.017 | 0.013 | 0.026 | 0.024 | 0.02 | 0.013 | 0.027 | 0.002 | 0.004 | 0.001 | 0.001 | 0.003 | 0.0001 | 1243 | 1040 | 862 | 653 | 429 | 287 | 33
0.1468 | 0.446 | 0.185 | 0.012 | 0.016 | 0.045 | 0.002 | 0.002 | 0.025 | 0.045 | 0.002 | 0.007 | 0.002 | 0.001 | 0.0036 | 0.0002 | 1227 | 1036 | 849 | 650 | 441 | 305 | 27
0.1533 | 0.448 | 0.203 | 0.017 | 0.009 | 0.032 | 0.001 | 0.001 | 0.012 | 0.024 | 0.002 | 0.004 | 0.001 | 0.001 | 0.0025 | 0.0002 | 1249 | 1060 | 861 | 636 | 425 | 291 | 31
0.14 | 0.444 | 0.167 | 0.02 | 0.014 | 0.034 | 0.001 | 0.001 | 0.023 | 0.041 | 0.001 | 0.007 | 0.002 | 0.001 | 0.0025 | 0.0003 | 1262 | 1060 | 882 | 611 | 457 | 324 | 32
0.1501 | 0.413 | 0.184 | 0.014 | 0.018 | 0.032 | 0.001 | 0.001 | 0.019 | 0.021 | 0.002 | 0.005 | 0.002 | 0.001 | 0.0026 | 0.0003 | 1259 | 1060 | 884 | 631 | 433 | 297 | 30
0.15 | 0.472 | 0.211 | 0.018 | 0.014 | 0.041 | 0.004 | 0.004 | 0.017 | 0.027 | 0.002 | 0.008 | 0.001 | 0.0015 | 0.0026 | 0.0001 | 1256 | 1040 | 878 | 633 | 441 | 304 | 33
0.1446 | 0.444 | 0.209 | 0.019 | 0.012 | 0.052 | 0.002 | 0.002 | 0.016 | 0.027 | 0.001 | 0.006 | 0.002 | 0.0012 | 0.0022 | 0.0001 | 1264 | 1050 | 869 | 653 | 417 | 267 | 34
0.1319 | 0.429 | 0.196 | 0.018 | 0.0118 | 0.056 | 0.0027 | 0.0024 | 0.016 | 0.034 | 0.0005 | 0.005 | 0.001 | 0.001 | 0.0033 | 0.0002 | 1227 | 1052 | 889 | 670 | 448 | 306 | 33
0.1405 | 0.46 | 0.172 | 0.013 | 0.013 | 0.042 | 0.002 | 0.002 | 0.011 | 0.019 | 0.001 | 0.004 | 0.003 | 0.001 | 0.0027 | 0.0001 | 1227 | 1044 | 887 | 670 | 440 | 302 | 32
0.1489 | 0.441 | 0.228 | 0.016 | 0.0095 | 0.042 | 0.0079 | 0.0065 | 0.009 | 0.024 | 0.0016 | 0.003 | 0.001 | 0.001 | 0.0021 | 0.0002 | 1227 | 1023 | 845 | 650 | 456 | 303 | 29
0.1471 | 0.453 | 0.19 | 0.014 | 0.0055 | 0.031 | 0.0282 | 0.0273 | 0.009 | 0.025 | 0.0012 | 0.003 | 0.001 | 0.001 | 0.0016 | 0.0002 | 1227 | 1043 | 855 | 650 | 434 | 276 | 31
0.1564 | 0.466 | 0.182 | 0.016 | 0.0164 | 0.038 | 0.0052 | 0.0039 | 0.012 | 0.025 | 0.0005 | 0.002 | 0.001 | 0.001 | 0.0024 | 0.0002 | 1227 | 1077 | 875 | 650 | 443 | 267 | 35
0.1381 | 0.454 | 0.185 | 0.021 | 0.016 | 0.04 | 0.003 | 0.003 | 0.021 | 0.036 | 0.002 | 0.008 | 0.002 | 0.001 | 0.0026 | 0.0004 | 1255 | 1040 | 863 | 633 | 440 | 287 | 30
0.1503 | 0.436 | 0.21 | 0.022 | 0.0092 | 0.054 | 0.0056 | 0.004 | 0.012 | 0.034 | 0.0013 | 0.005 | 0.001 | 0.001 | 0.0016 | 0.0002 | 1190 | 1039 | 863 | 680 | 471 | 349 | 30
0.1476 | 0.432 | 0.183 | 0.017 | 0.0059 | 0.029 | 0.0069 | 0.0054 | 0.006 | 0.021 | 0.0005 | 0.002 | 0.001 | 0.001 | 0.0012 | 0.0002 | 1215 | 1040 | 851 | 670 | 443 | 290 | 36
0.1517 | 0.452 | 0.183 | 0.021 | 0.0143 | 0.047 | 0.0031 | 0.0029 | 0.013 | 0.03 | 0.0009 | 0.006 | 0.001 | 0.001 | 0.0013 | 0.0001 | 1227 | 1027 | 864 | 650 | 442 | 277 | 30
0.1346 | 0.438 | 0.182 | 0.01 | 0.013 | 0.042 | 0.002 | 0.002 | 0.026 | 0.034 | 0.002 | 0.006 | 0.002 | 0.001 | 0.0031 | 0.0002 | 1271 | 1060 | 884 | 614 | 411 | 268 | 31
0.1468 | 0.476 | 0.204 | 0.018 | 0.018 | 0.039 | 0.001 | 0.001 | 0.014 | 0.028 | 0.002 | 0.005 | 0.002 | 0.001 | 0.0035 | 0.0004 | 1227 | 1061 | 885 | 670 | 447 | 296 | 28
0.1465 | 0.457 | 0.198 | 0.015 | 0.0102 | 0.047 | 0.001 | 0.0004 | 0.013 | 0.028 | 0.0004 | 0.004 | 0.001 | 0.0027 | 0.002 | 0.0002 | 1268 | 1060 | 904 | 634 | 433 | 302 | 31
0.151 | 0.468 | 0.18 | 0.019 | 0.014 | 0.044 | 0.002 | 0.002 | 0.032 | 0.071 | 0.001 | 0.008 | 0.001 | 0.001 | 0.0025 | 0.0001 | 1227 | 1042 | 859 | 650 | 426 | 270 | 36
0.154 | 0.45 | 0.172 | 0.016 | 0.009 | 0.04 | 0.003 | 0.002 | 0.015 | 0.027 | 0.001 | 0.006 | 0.001 | 0.001 | 0.0024 | 0.0001 | 1227 | 1056 | 867 | 670 | 431 | 275 | 35
0.1345 | 0.423 | 0.205 | 0.016 | 0.01 | 0.062 | 0.001 | 0.001 | 0.037 | 0.062 | 0.003 | 0.007 | 0.002 | 0.001 | 0.0025 | 0.0002 | 1227 | 1046 | 860 | 650 | 410 | 289 | 28
0.1657 | 0.485 | 0.208 | 0.021 | 0.0107 | 0.052 | 0.0028 | 0.0025 | 0.018 | 0.037 | 0.0007 | 0.003 | 0.001 | 0.001 | 0.0022 | 0.0002 | 1227 | 1050 | 867 | 650 | 464 | 298 | 30
0.16 | 0.466 | 0.194 | 0.016 | 0.015 | 0.031 | 0.001 | 0.001 | 0.019 | 0.021 | 0.002 | 0.005 | 0.002 | 0.001 | 0.0026 | 0.0003 | 1256 | 1060 | 883 | 633 | 441 | 306 | 35
0.156 | 0.457 | 0.207 | 0.014 | 0.012 | 0.035 | 0.002 | 0.002 | 0.011 | 0.019 | 0.003 | 0.003 | 0.002 | 0.001 | 0.0022 | 0.0002 | 1258 | 1050 | 856 | 635 | 410 | 271 | 31
0.157 | 0.49 | 0.176 | 0.009 | 0.014 | 0.055 | 0.006 | 0.005 | 0.015 | 0.022 | 0.001 | 0.006 | 0.001 | 0.001 | 0.0038 | 0.0001 | 1262 | 1060 | 883 | 631 | 437 | 299 | 26
0.1481 | 0.451 | 0.202 | 0.013 | 0.012 | 0.043 | 0.006 | 0.005 | 0.02 | 0.023 | 0.002 | 0.005 | 0.002 | 0.001 | 0.003 | 0.0002 | 1257 | 1060 | 884 | 632 | 436 | 312 | 33
0.1519 | 0.43 | 0.177 | 0.019 | 0.017 | 0.041 | 0.001 | 0.001 | 0.013 | 0.023 | 0.003 | 0.005 | 0.002 | 0.001 | 0.0025 | 0.0002 | 1263 | 1060 | 880 | 633 | 443 | 302 | 38
0.1474 | 0.492 | 0.198 | 0.025 | 0.012 | 0.041 | 0.002 | 0.001 | 0.016 | 0.034 | 0.002 | 0.006 | 0.002 | 0.001 | 0.0036 | 0.0002 | 1269 | 1060 | 886 | 634 | 460 | 325 | 32
0.147 | 0.491 | 0.211 | 0.017 | 0.014 | 0.035 | 0.004 | 0.004 | 0.021 | 0.03 | 0.002 | 0.002 | 0.001 | 0.001 | 0.0027 | 0.0001 | 1259 | 1060 | 884 | 613 | 465 | 324 | 31
0.1504 | 0.481 | 0.186 | 0.018 | 0.0081 | 0.045 | 0.0012 | 0.0011 | 0.012 | 0.036 | 0.0006 | 0.003 | 0.001 | 0.001 | 0.0019 | 0.0001 | 1205 | 1057 | 857 | 650 | 432 | 282 | 32
0.1592 | 0.462 | 0.202 | 0.017 | 0.013 | 0.039 | 0.002 | 0.002 | 0.014 | 0.025 | 0.003 | 0.004 | 0.002 | 0.001 | 0.0017 | 0.0002 | 1252 | 1050 | 859 | 636 | 421 | 272 | 33
0.156 | 0.432 | 0.192 | 0.017 | 0.015 | 0.039 | 0.003 | 0.003 | 0.018 | 0.025 | 0.001 | 0.004 | 0.002 | 0.001 | 0.0038 | 0.0002 | 1262 | 1060 | 887 | 607 | 478 | 332 | 29
0.1413 | 0.502 | 0.194 | 0.018 | 0.0112 | 0.039 | 0.0034 | 0.0029 | 0.015 | 0.036 | 0.0003 | 0.005 | 0.001 | 0.001 | 0.0029 | 0.0001 | 1227 | 1027 | 875 | 670 | 425 | 298 | 32
0.145 | 0.466 | 0.182 | 0.025 | 0.015 | 0.036 | 0.009 | 0.002 | 0.012 | 0.024 | 0.001 | 0.006 | 0.001 | 0.001 | 0.0022 | 0.0001 | 1256 | 1060 | 876 | 630 | 439 | 292 | 34
0.147 | 0.462 | 0.19 | 0.015 | 0.013 | 0.043 | 0.005 | 0.003 | 0.016 | 0.028 | 0.002 | 0.009 | 0.001 | 0.0012 | 0.0038 | 0.0001 | 1227 | 1034 | 857 | 650 | 435 | 290 | 30
0.1509 | 0.438 | 0.218 | 0.015 | 0.016 | 0.042 | 0.001 | 0.001 | 0.019 | 0.028 | 0.001 | 0.005 | 0.002 | 0.0014 | 0.0032 | 0.0002 | 1283 | 1080 | 900 | 633 | 440 | 292 | 41
0.154 | 0.483 | 0.177 | 0.023 | 0.0136 | 0.031 | 0.0032 | 0.0029 | 0.01 | 0.036 | 0.0005 | 0.002 | 0.001 | 0.001 | 0.0027 | 0.0002 | 1227 | 1063 | 862 | 650 | 450 | 272 | 32
0.1585 | 0.424 | 0.17 | 0.017 | 0.0071 | 0.025 | 0.0024 | 0.0021 | 0.006 | 0.04 | 0.0005 | 0.002 | 0.001 | 0.001 | 0.0017 | 0.0002 | 1215 | 1042 | 850 | 680 | 454 | 296 | 41
0.157 | 0.43 | 0.207 | 0.014 | 0.016 | 0.039 | 0.001 | 0.001 | 0.019 | 0.015 | 0.001 | 0.005 | 0.002 | 0.001 | 0.0028 | 0.0003 | 1252 | 1050 | 867 | 647 | 423 | 267 | 30
0.137 | 0.502 | 0.221 | 0.022 | 0.012 | 0.038 | 0.012 | 0.01 | 0.012 | 0.028 | 0.001 | 0.004 | 0.001 | 0.001 | 0.0033 | 0.0001 | 1227 | 1065 | 859 | 650 | 443 | 275 | 29
0.156 | 0.45 | 0.211 | 0.02 | 0.0094 | 0.048 | 0.0016 | 0.0014 | 0.009 | 0.022 | 0.0012 | 0.004 | 0.001 | 0.001 | 0.0033 | 0.0002 | 1227 | 1055 | 857 | 650 | 457 | 281 | 35
0.1453 | 0.433 | 0.188 | 0.016 | 0.01 | 0.043 | 0.002 | 0.001 | 0.033 | 0.072 | 0.003 | 0.007 | 0.002 | 0.001 | 0.0028 | 0.0001 | 1273 | 1060 | 890 | 634 | 422 | 270 | 35
0.1404 | 0.424 | 0.185 | 0.017 | 0.0081 | 0.022 | 0.0022 | 0.0022 | 0.005 | 0.017 | 0.0007 | 0.002 | 0.001 | 0.001 | 0.0016 | 0.0002 | 1227 | 1041 | 877 | 680 | 426 | 277 | 42
0.143 | 0.433 | 0.168 | 0.022 | 0.012 | 0.039 | 0.006 | 0.005 | 0.019 | 0.028 | 0.001 | 0.011 | 0.001 | 0.001 | 0.0021 | 0.0001 | 1262 | 1060 | 879 | 612 | 430 | 298 | 36
0.147 | 0.467 | 0.187 | 0.015 | 0.017 | 0.042 | 0.005 | 0.003 | 0.013 | 0.027 | 0.001 | 0.005 | 0.001 | 0.001 | 0.003 | 0.0001 | 1226 | 1068 | 890 | 670 | 427 | 276 | 34
0.1543 | 0.533 | 0.194 | 0.024 | 0.0089 | 0.037 | 0.0311 | 0.0308 | 0.02 | 0.059 | 0.001 | 0.004 | 0.001 | 0.001 | 0.0017 | 0.0002 | 1227 | 1033 | 893 | 670 | 454 | 287 | 34
0.14 | 0.451 | 0.187 | 0.019 | 0.01 | 0.038 | 0.001 | 0.001 | 0.028 | 0.038 | 0.001 | 0.007 | 0.002 | 0.001 | 0.0032 | 0.0001 | 1251 | 1050 | 861 | 656 | 444 | 275 | 28
0.1421 | 0.443 | 0.185 | 0.016 | 0.008 | 0.036 | 0.002 | 0.002 | 0.025 | 0.047 | 0.002 | 0.005 | 0.002 | 0.001 | 0.0024 | 0.0001 | 1227 | 1031 | 869 | 650 | 422 | 268 | 31
0.153 | 0.474 | 0.197 | 0.012 | 0.013 | 0.032 | 0.014 | 0.013 | 0.009 | 0.018 | 0.001 | 0.005 | 0.001 | 0.001 | 0.0026 | 0.0001 | 1227 | 1048 | 886 | 670 | 443 | 291 | 41
0.1637 | 0.473 | 0.194 | 0.019 | 0.0104 | 0.039 | 0.0033 | 0.0029 | 0.023 | 0.054 | 0.0005 | 0.004 | 0.001 | 0.001 | 0.0012 | 0.0002 | 1215 | 1085 | 901 | 680 | 425 | 281 | 38
0.152 | 0.474 | 0.203 | 0.023 | 0.012 | 0.041 | 0.004 | 0.003 | 0.014 | 0.028 | 0.002 | 0.007 | 0.001 | 0.0014 | 0.0035 | 0.0001 | 1261 | 1050 | 870 | 653 | 421 | 289 | 29
0.148 | 0.48 | 0.184 | 0.021 | 0.013 | 0.051 | 0.012 | 0.003 | 0.022 | 0.041 | 0.002 | 0.008 | 0.001 | 0.0017 | 0.0043 | 0.0001 | 1227 | 1059 | 880 | 670 | 446 | 300 | 34
0.145 | 0.473 | 0.203 | 0.012 | 0.014 | 0.057 | 0.006 | 0.004 | 0.021 | 0.033 | 0.002 | 0.009 | 0.001 | 0.0022 | 0.003 | 0.0001 | 1256 | 1060 | 887 | 629 | 427 | 284 | 29
0.1583 | 0.454 | 0.208 | 0.011 | 0.017 | 0.042 | 0.001 | 0.001 | 0.02 | 0.024 | 0.002 | 0.004 | 0.002 | 0.001 | 0.0031 | 0.0003 | 1240 | 1050 | 861 | 627 | 430 | 278 | 28
0.1401 | 0.469 | 0.188 | 0.025 | 0.013 | 0.048 | 0.008 | 0.007 | 0.023 | 0.035 | 0.002 | 0.007 | 0.002 | 0.001 | 0.0033 | 0.0004 | 1246 | 1040 | 881 | 635 | 455 | 296 | 34
0.1494 | 0.458 | 0.171 | 0.021 | 0.0164 | 0.016 | 0.0033 | 0.003 | 0.007 | 0.018 | 0.0003 | 0.001 | 0.001 | 0.001 | 0.0026 | 0.0002 | 1278 | 1080 | 887 | 632 | 427 | 301 | 34
0.1537 | 0.455 | 0.198 | 0.012 | 0.013 | 0.033 | 0.002 | 0.001 | 0.012 | 0.02 | 0.001 | 0.007 | 0.002 | 0.001 | 0.0035 | 0.0001 | 1255 | 1040 | 882 | 635 | 436 | 290 | 36
0.1647 | 0.453 | 0.228 | 0.018 | 0.01 | 0.035 | 0.003 | 0.002 | 0.016 | 0.026 | 0.002 | 0.005 | 0.002 | 0.001 | 0.0029 | 0.0003 | 1227 | 1039 | 867 | 670 | 461 | 296 | 31
0.159 | 0.457 | 0.195 | 0.011 | 0.015 | 0.039 | 0.004 | 0.002 | 0.015 | 0.018 | 0.002 | 0.003 | 0.001 | 0.001 | 0.0038 | 0.0001 | 1236 | 1040 | 845 | 651 | 428 | 281 | 28
0.147 | 0.458 | 0.171 | 0.019 | 0.016 | 0.037 | 0.006 | 0.005 | 0.015 | 0.029 | 0.001 | 0.006 | 0.001 | 0.001 | 0.0028 | 0.0001 | 1258 | 1040 | 874 | 632 | 442 | 314 | 29
0.1442 | 0.46 | 0.198 | 0.013 | 0.0039 | 0.044 | 0.0021 | 0.0018 | 0.009 | 0.023 | 0.0007 | 0.003 | 0.001 | 0.001 | 0.0014 | 0.0002 | 1227 | 1032 | 863 | 650 | 432 | 269 | 34
0.1488 | 0.472 | 0.17 | 0.022 | 0.009 | 0.036 | 0.002 | 0.001 | 0.02 | 0.02 | 0.003 | 0.005 | 0.003 | 0.001 | 0.0027 | 0.0003 | 1259 | 1060 | 875 | 633 | 447 | 308 | 33
0.1469 | 0.437 | 0.193 | 0.021 | 0.011 | 0.044 | 0.006 | 0.005 | 0.03 | 0.061 | 0.003 | 0.006 | 0.002 | 0.001 | 0.0035 | 0.0002 | 1227 | 1026 | 869 | 670 | 439 | 298 | 39
0.1519 | 0.423 | 0.189 | 0.014 | 0.015 | 0.041 | 0.002 | 0.002 | 0.013 | 0.02 | 0.002 | 0.005 | 0.002 | 0.001 | 0.0022 | 0.0003 | 1227 | 1041 | 885 | 680 | 426 | 298 | 37
0.1642 | 0.468 | 0.18 | 0.017 | 0.016 | 0.034 | 0.001 | 0.001 | 0.03 | 0.034 | 0.002 | 0.007 | 0.003 | 0.001 | 0.0028 | 0.0002 | 1251 | 1050 | 865 | 639 | 449 | 295 | 34
0.155 | 0.493 | 0.193 | 0.022 | 0.014 | 0.049 | 0.006 | 0.004 | 0.016 | 0.041 | 0.002 | 0.008 | 0.001 | 0.0014 | 0.0034 | 0.0001 | 1227 | 1056 | 891 | 670 | 453 | 298 | 29
0.154 | 0.528 | 0.176 | 0.021 | 0.012 | 0.039 | 0.008 | 0.006 | 0.016 | 0.038 | 0.001 | 0.001 | 0.001 | 0.001 | 0.0028 | 0.0001 | 1247 | 1050 | 865 | 633 | 438 | 286 | 26
0.1572 | 0.443 | 0.196 | 0.012 | 0.019 | 0.047 | 0.002 | 0.002 | 0.033 | 0.046 | 0.003 | 0.008 | 0.002 | 0.001 | 0.0027 | 0.0001 | 1261 | 1060 | 883 | 634 | 424 | 284 | 28
0.1554 | 0.498 | 0.218 | 0.017 | 0.0176 | 0.032 | 0.033 | 0.0326 | 0.008 | 0.024 | 0.0015 | 0.003 | 0.001 | 0.001 | 0.0019 | 0.0002 | 1227 | 1030 | 848 | 650 | 447 | 282 | 31
0.159 | 0.487 | 0.213 | 0.021 | 0.015 | 0.036 | 0.004 | 0.003 | 0.012 | 0.027 | 0.001 | 0.007 | 0.001 | 0.001 | 0.0025 | 0.0001 | 1227 | 1042 | 879 | 650 | 436 | 275 | 33
0.148 | 0.494 | 0.194 | 0.016 | 0.014 | 0.043 | 0.006 | 0.004 | 0.017 | 0.026 | 0.001 | 0.005 | 0.001 | 0.001 | 0.004 | 0.0001 | 1222 | 1047 | 879 | 650 | 435 | 270 | 34
0.165 | 0.437 | 0.201 | 0.017 | 0.0131 | 0.038 | 0.0022 | 0.0016 | 0.012 | 0.022 | 0.0006 | 0.003 | 0.001 | 0.001 | 0.0021 | 0.0002 | 1215 | 1028 | 851 | 680 | 471 | 322 | 32
0.156 | 0.496 | 0.183 | 0.013 | 0.013 | 0.059 | 0.005 | 0.004 | 0.018 | 0.029 | 0.002 | 0.009 | 0.001 | 0.0017 | 0.0035 | 0.0001 | 1227 | 1056 | 885 | 650 | 448 | 300 | 33
0.1521 | 0.436 | 0.17 | 0.013 | 0.017 | 0.037 | 0.001 | 0.001 | 0.021 | 0.034 | 0.003 | 0.004 | 0.002 | 0.001 | 0.0031 | 0.0002 | 1227 | 1049 | 879 | 670 | 428 | 284 | 34
0.147 | 0.454 | 0.211 | 0.017 | 0.013 | 0.06 | 0.004 | 0.003 | 0.025 | 0.047 | 0.002 | 0.009 | 0.001 | 0.0019 | 0.0025 | 0.0001 | 1249 | 1050 | 871 | 648 | 429 | 285 | 27
0.1352 | 0.432 | 0.167 | 0.022 | 0.0108 | 0.037 | 0.0021 | 0.002 | 0.011 | 0.024 | 0.0003 | 0.003 | 0.001 | 0.001 | 0.0022 | 0.0002 | 1222 | 1055 | 868 | 650 | 431 | 266 | 32
0.1394 | 0.438 | 0.2 | 0.012 | 0.009 | 0.043 | 0.002 | 0.002 | 0.026 | 0.026 | 0.001 | 0.008 | 0.003 | 0.001 | 0.0027 | 0.0001 | 1258 | 1060 | 880 | 635 | 453 | 331 | 31
0.148 | 0.481 | 0.19 | 0.014 | 0.014 | 0.039 | 0.002 | 0.001 | 0.029 | 0.051 | 0.001 | 0.009 | 0.001 | 0.001 | 0.0023 | 0.0001 | 1252 | 1050 | 860 | 655 | 412 | 256 | 35
0.1487 | 0.461 | 0.158 | 0.017 | 0.019 | 0.037 | 0.002 | 0.002 | 0.022 | 0.034 | 0.003 | 0.005 | 0.002 | 0.001 | 0.0036 | 0.0002 | 1259 | 1060 | 885 | 634 | 422 | 307 | 32
0.147 | 0.467 | 0.182 | 0.019 | 0.015 | 0.043 | 0.013 | 0.011 | 0.012 | 0.024 | 0.001 | 0.006 | 0.001 | 0.0021 | 0.0043 | 0.0001 | 1261 | 1060 | 886 | 631 | 447 | 299 | 28
0.138 | 0.429 | 0.206 | 0.022 | 0.012 | 0.052 | 0.003 | 0.002 | 0.016 | 0.034 | 0.001 | 0.008 | 0.001 | 0.0015 | 0.0024 | 0.0001 | 1227 | 1045 | 873 | 670 | 425 | 263 | 34
0.158 | 0.516 | 0.23 | 0.014 | 0.015 | 0.053 | 0.004 | 0.002 | 0.024 | 0.042 | 0.001 | 0.009 | 0.001 | 0.001 | 0.0029 | 0.0001 | 1226 | 1049 | 895 | 670 | 448 | 288 | 30
0.134 | 0.436 | 0.204 | 0.019 | 0.015 | 0.028 | 0.003 | 0.002 | 0.015 | 0.021 | 0.002 | 0.004 | 0.001 | 0.0013 | 0.0029 | 0.0001 | 1256 | 1040 | 857 | 644 | 436 | 290 | 28
0.1439 | 0.415 | 0.176 | 0.013 | 0.0102 | 0.056 | 0.009 | 0.0073 | 0.011 | 0.026 | 0.0012 | 0.003 | 0.001 | 0.001 | 0.0017 | 0.0002 | 1227 | 1053 | 888 | 670 | 451 | 301 | 34
0.1555 | 0.429 | 0.196 | 0.012 | 0.0117 | 0.049 | 0.0021 | 0.0015 | 0.012 | 0.032 | 0.0003 | 0.003 | 0.001 | 0.001 | 0.0026 | 0.0002 | 1227 | 1015 | 839 | 670 | 449 | 309 | 32
0.161 | 0.461 | 0.192 | 0.013 | 0.014 | 0.047 | 0.006 | 0.003 | 0.016 | 0.032 | 0.002 | 0.008 | 0.001 | 0.0011 | 0.0021 | 0.0001 | 1227 | 1059 | 888 | 680 | 459 | 313 | 26
0.1514 | 0.425 | 0.165 | 0.016 | 0.0165 | 0.019 | 0.0039 | 0.0028 | 0.007 | 0.019 | 0.0004 | 0.001 | 0.001 | 0.001 | 0.0028 | 0.0002 | 1215 | 1054 | 893 | 680 | 436 | 291 | 31
0.157 | 0.49 | 0.176 | 0.009 | 0.014 | 0.055 | 0.006 | 0.005 | 0.015 | 0.022 | 0.001 | 0.006 | 0.001 | 0.001 | 0.0038 | 0.0001 | 1268 | 1060 | 885 | 634 | 446 | 301 | 27
0.158 | 0.49 | 0.184 | 0.018 | 0.009 | 0.039 | 0.024 | 0.024 | 0.019 | 0.022 | 0.002 | 0.004 | 0.001 | 0.001 | 0.0046 | 0.0002 | 1227 | 1041 | 896 | 670 | 443 | 293 | 32
0.1488 | 0.455 | 0.185 | 0.011 | 0.016 | 0.028 | 0.001 | 0.001 | 0.009 | 0.013 | 0.003 | 0.004 | 0.002 | 0.001 | 0.0045 | 0.0004 | 1227 | 1044 | 856 | 670 | 416 | 257 | 36
0.1456 | 0.435 | 0.214 | 0.014 | 0.014 | 0.03 | 0.017 | 0.016 | 0.012 | 0.024 | 0.002 | 0.005 | 0.002 | 0.001 | 0.0028 | 0.0001 | 1263 | 1060 | 883 | 637 | 462 | 310 | 27
0.1423 | 0.47 | 0.174 | 0.019 | 0.0102 | 0.039 | 0.0036 | 0.0029 | 0.013 | 0.037 | 0.0002 | 0.003 | 0.001 | 0.001 | 0.0021 | 0.0002 | 1190 | 1043 | 884 | 670 | 436 | 283 | 30
0.1493 | 0.453 | 0.167 | 0.012 | 0.012 | 0.039 | 0.001 | 0.001 | 0.016 | 0.023 | 0.002 | 0.006 | 0.002 | 0.001 | 0.0041 | 0.0002 | 1227 | 1090 | 868 | 650 | 435 | 269 | 31
0.151 | 0.481 | 0.189 | 0.015 | 0.015 | 0.042 | 0.006 | 0.004 | 0.015 | 0.023 | 0.001 | 0.007 | 0.001 | 0.001 | 0.0022 | 0.0001 | 1227 | 1058 | 898 | 670 | 435 | 289 | 32
0.1447 | 0.441 | 0.196 | 0.014 | 0.014 | 0.044 | 0.001 | 0.001 | 0.02 | 0.034 | 0.001 | 0.008 | 0.002 | 0.001 | 0.0027 | 0.0001 | 1270 | 1060 | 883 | 636 | 449 | 318 | 34
0.159 | 0.502 | 0.194 | 0.014 | 0.014 | 0.05 | 0.005 | 0.004 | 0.014 | 0.023 | 0.002 | 0.009 | 0.001 | 0.0014 | 0.0031 | 0.0001 | 1227 | 1016 | 837 | 650 | 453 | 302 | 29
0.1519 | 0.511 | 0.201 | 0.016 | 0.0107 | 0.021 | 0.0018 | 0.0015 | 0.007 | 0.028 | 0.0008 | 0.001 | 0.001 | 0.001 | 0.002 | 0.0002 | 1227 | 1042 | 885 | 670 | 439 | 277 | 32
0.146 | 0.452 | 0.204 | 0.024 | 0.014 | 0.031 | 0.006 | 0.005 | 0.026 | 0.033 | 0.001 | 0.005 | 0.002 | 0.001 | 0.0022 | 0.0002 | 1244 | 1040 | 854 | 628 | 441 | 300 | 31
0.1449 | 0.468 | 0.199 | 0.015 | 0.0095 | 0.044 | 0.0038 | 0.0031 | 0.014 | 0.038 | 0.0005 | 0.007 | 0.001 | 0.001 | 0.0016 | 0.0002 | 1241 | 1040 | 866 | 637 | 444 | 293 | 34
0.1525 | 0.466 | 0.189 | 0.022 | 0.007 | 0.043 | 0.0032 | 0.003 | 0.013 | 0.023 | 0.0004 | 0.003 | 0.001 | 0.001 | 0.0026 | 0.0002 | 1227 | 1053 | 902 | 670 | 447 | 292 | 34
0.1403 | 0.433 | 0.19 | 0.016 | 0.009 | 0.052 | 0.002 | 0.001 | 0.021 | 0.027 | 0.002 | 0.006 | 0.002 | 0.001 | 0.003 | 0.0002 | 1253 | 1040 | 877 | 636 | 449 | 307 | 30
0.144 | 0.444 | 0.178 | 0.017 | 0.016 | 0.033 | 0.002 | 0.001 | 0.038 | 0.018 | 0.001 | 0.004 | 0.002 | 0.001 | 0.003 | 0.0002 | 1260 | 1050 | 850 | 648 | 388 | 260 | 28
0.1522 | 0.471 | 0.18 | 0.022 | 0.012 | 0.031 | 0.0033 | 0.0028 | 0.014 | 0.041 | 0.0006 | 0.003 | 0.001 | 0.001 | 0.0027 | 0.0002 | 1215 | 1033 | 879 | 670 | 447 | 294 | 35
0.1469 | 0.437 | 0.193 | 0.021 | 0.011 | 0.044 | 0.006 | 0.005 | 0.03 | 0.061 | 0.003 | 0.006 | 0.002 | 0.001 | 0.0035 | 0.0002 | 1227 | 1035 | 883 | 670 | 451 | 305 | 29
0.1518 | 0.453 | 0.199 | 0.016 | 0.02 | 0.04 | 0.001 | 0.001 | 0.016 | 0.02 | 0.003 | 0.005 | 0.002 | 0.001 | 0.0024 | 0.0002 | 1241 | 1040 | 864 | 632 | 436 | 289 | 36
0.1483 | 0.484 | 0.222 | 0.017 | 0.0098 | 0.045 | 0.021 | 0.0206 | 0.011 | 0.023 | 0.0012 | 0.005 | 0.001 | 0.001 | 0.0024 | 0.0002 | 1215 | 1071 | 891 | 680 | 464 | 303 | 30
0.147 | 0.494 | 0.1876 | 0.02 | 0.0155 | 0.024 | 0.0095 | 0.0084 | 0.011 | 0.03 | 0.001 | 0.002 | 0.001 | 0.002 | 0.0026 | 0.0002 | 1227 | 1041 | 859 | 670 | 427 | 262 | 31
0.1402 | 0.461 | 0.192 | 0.016 | 0.017 | 0.049 | 0.002 | 0.002 | 0.019 | 0.025 | 0.002 | 0.006 | 0.002 | 0.001 | 0.0033 | 0.0002 | 1227 | 1045 | 873 | 670 | 436 | 326 | 30
0.1554 | 0.433 | 0.185 | 0.017 | 0.017 | 0.026 | 0.005 | 0.004 | 0.011 | 0.025 | 0.001 | 0.006 | 0.002 | 0.0011 | 0.003 | 0.0001 | 1265 | 1060 | 887 | 637 | 448 | 309 | 33
0.1437 | 0.463 | 0.1938 | 0.021 | 0.0152 | 0.047 | 0.0184 | 0.017 | 0.013 | 0.023 | 0.002 | 0.004 | 0.002 | 0.002 | 0.0051 | 0.0002 | 1227 | 1057 | 883 | 680 | 451 | 300 | 27
0.148 | 0.471 | 0.204 | 0.018 | 0.015 | 0.035 | 0.002 | 0.001 | 0.016 | 0.021 | 0.001 | 0.004 | 0.001 | 0.001 | 0.0026 | 0.0002 | 1264 | 1060 | 877 | 634 | 440 | 314 | 33
0.1557 | 0.476 | 0.174 | 0.017 | 0.022 | 0.044 | 0.001 | 0.001 | 0.02 | 0.028 | 0.002 | 0.007 | 0.003 | 0.001 | 0.0037 | 0.0001 | 1227 | 1045 | 853 | 650 | 451 | 285 | 34
0.1671 | 0.507 | 0.193 | 0.02 | 0.01 | 0.045 | 0.0029 | 0.0026 | 0.011 | 0.03 | 0.0003 | 0.002 | 0.001 | 0.001 | 0.0021 | 0.0002 | 1227 | 1082 | 869 | 670 | 459 | 268 | 31
0.1389 | 0.451 | 0.204 | 0.025 | 0.0126 | 0.05 | 0.0283 | 0.0263 | 0.023 | 0.07 | 0.0009 | 0.005 | 0.001 | 0.001 | 0.0022 | 0.0001 | 1227 | 1052 | 872 | 650 | 440 | 285 | 35
0.136 | 0.462 | 0.183 | 0.019 | 0.013 | 0.026 | 0.001 | 0.001 | 0.016 | 0.019 | 0.001 | 0.004 | 0.001 | 0.001 | 0.0026 | 0.0001 | 1276 | 1060 | 883 | 639 | 435 | 293 | 34
0.1554 | 0.447 | 0.194 | 0.018 | 0.01 | 0.043 | 0.023 | 0.022 | 0.014 | 0.019 | 0.003 | 0.006 | 0.001 | 0.001 | 0.0023 | 0.0003 | 1227 | 1020 | 842 | 670 | 454 | 313 | 31
0.146 | 0.51 | 0.188 | 0.014 | 0.014 | 0.035 | 0.005 | 0.004 | 0.01 | 0.016 | 0.001 | 0.006 | 0.001 | 0.002 | 0.003 | 0.0001 | 1227 | 1043 | 873 | 670 | 418 | 266 | 33
0.151 | 0.465 | 0.209 | 0.014 | 0.015 | 0.05 | 0.004 | 0.003 | 0.019 | 0.024 | 0.002 | 0.008 | 0.001 | 0.0019 | 0.0027 | 0.0001 | 1262 | 1060 | 884 | 634 | 409 | 304 | 32
0.1446 | 0.481 | 0.188 | 0.019 | 0.0073 | 0.032 | 0.0042 | 0.003 | 0.009 | 0.026 | 0.0007 | 0.006 | 0.001 | 0.001 | 0.0033 | 0.0002 | 1225 | 1035 | 848 | 670 | 431 | 278 | 39
0.1515 | 0.458 | 0.179 | 0.015 | 0.0071 | 0.031 | 0.0042 | 0.0025 | 0.008 | 0.04 | 0.0006 | 0.003 | 0.001 | 0.001 | 0.0021 | 0.0002 | 1215 | 1064 | 905 | 670 | 448 | 320 | 34
0.133 | 0.478 | 0.214 | 0.02 | 0.016 | 0.044 | 0.01 | 0.008 | 0.015 | 0.032 | 0.001 | 0.007 | 0.001 | 0.001 | 0.0033 | 0.0001 | 1227 | 1041 | 850 | 650 | 442 | 287 | 31
0.1597 | 0.458 | 0.188 | 0.012 | 0.013 | 0.061 | 0.002 | 0.002 | 0.021 | 0.023 | 0.001 | 0.005 | 0.002 | 0.001 | 0.0028 | 0.0001 | 1227 | 1034 | 866 | 650 | 445 | 300 | 30
0.156 | 0.511 | 0.194 | 0.023 | 0.013 | 0.029 | 0.002 | 0.002 | 0.011 | 0.013 | 0.001 | 0.003 | 0.001 | 0.001 | 0.0031 | 0.0002 | 1273 | 1060 | 877 | 613 | 470 | 331 | 34
0.1505 | 0.46 | 0.201 | 0.028 | 0.0139 | 0.048 | 0.0368 | 0.0358 | 0.013 | 0.041 | 0.0006 | 0.005 | 0.001 | 0.001 | 0.0026 | 0.0001 | 1215 | 1041 | 884 | 680 | 469 | 320 | 30
0.145 | 0.495 | 0.193 | 0.018 | 0.013 | 0.035 | 0.006 | 0.005 | 0.02 | 0.026 | 0.001 | 0.005 | 0.003 | 0.0011 | 0.003 | 0.0003 | 1274 | 1080 | 885 | 617 | 453 | 302 | 28
0.166 | 0.502 | 0.188 | 0.016 | 0.016 | 0.03 | 0.004 | 0.003 | 0.026 | 0.029 | 0.001 | 0.002 | 0.001 | 0.001 | 0.0027 | 0.0001 | 1266 | 1060 | 887 | 634 | 434 | 324 | 32
0.1475 | 0.505 | 0.209 | 0.018 | 0.0071 | 0.037 | 0.0042 | 0.0033 | 0.01 | 0.022 | 0.0012 | 0.004 | 0.001 | 0.001 | 0.0024 | 0.0003 | 1276 | 1080 | 897 | 634 | 455 | 290 | 36
0.158 | 0.476 | 0.174 | 0.024 | 0.013 | 0.056 | 0.003 | 0.003 | 0.022 | 0.044 | 0.001 | 0.008 | 0.001 | 0.0014 | 0.003 | 0.0001 | 1227 | 1041 | 864 | 650 | 451 | 285 | 34
0.153 | 0.495 | 0.197 | 0.013 | 0.015 | 0.047 | 0.006 | 0.004 | 0.018 | 0.03 | 0.001 | 0.01 | 0.001 | 0.001 | 0.0037 | 0.0001 | 1227 | 1044 | 855 | 650 | 436 | 282 | 31
0.1481 | 0.447 | 0.181 | 0.012 | 0.015 | 0.034 | 0.002 | 0.002 | 0.024 | 0.024 | 0.003 | 0.005 | 0.002 | 0.001 | 0.0022 | 0.0003 | 1279 | 1080 | 899 | 632 | 415 | 273 | 29
0.166 | 0.423 | 0.224 | 0.019 | 0.015 | 0.037 | 0.003 | 0.002 | 0.023 | 0.045 | 0.002 | 0.005 | 0.002 | 0.001 | 0.0022 | 0.0003 | 1262 | 1060 | 879 | 629 | 428 | 285 | 28
0.147 | 0.458 | 0.186 | 0.011 | 0.01 | 0.036 | 0.009 | 0.008 | 0.017 | 0.033 | 0.002 | 0.001 | 0.001 | 0.001 | 0.003 | 0.0001 | 1274 | 1060 | 884 | 635 | 433 | 300 | 38
0.1681 | 0.526 | 0.212 | 0.015 | 0.0092 | 0.034 | 0.0017 | 0.0014 | 0.011 | 0.047 | 0.0007 | 0.004 | 0.001 | 0.001 | 0.0012 | 0.0002 | 1227 | 1066 | 886 | 670 | 447 | 277 | 37
0.1529 | 0.465 | 0.2 | 0.016 | 0.0075 | 0.031 | 0.0064 | 0.005 | 0.008 | 0.021 | 0.0011 | 0.001 | 0.001 | 0.001 | 0.0021 | 0.0002 | 1227 | 1055 | 884 | 670 | 427 | 280 | 36
0.1512 | 0.467 | 0.201 | 0.019 | 0.022 | 0.047 | 0.022 | 0.02 | 0.019 | 0.034 | 0.003 | 0.006 | 0.003 | 0.0015 | 0.0044 | 0.0003 | 1251 | 1050 | 864 | 633 | 433 | 307 | 33
0.1407 | 0.444 | 0.176 | 0.018 | 0.0177 | 0.05 | 0.0047 | 0.0041 | 0.017 | 0.034 | 0.0007 | 0.003 | 0.001 | 0.001 | 0.0018 | 0.0002 | 1215 | 1054 | 889 | 670 | 445 | 290 | 33
0.1495 | 0.459 | 0.182 | 0.015 | 0.0109 | 0.036 | 0.0038 | 0.003 | 0.011 | 0.029 | 0.0005 | 0.009 | 0.001 | 0.001 | 0.0018 | 0.0002 | 1215 | 1058 | 885 | 680 | 448 | 307 | 30
0.151 | 0.468 | 0.193 | 0.012 | 0.014 | 0.052 | 0.005 | 0.003 | 0.018 | 0.028 | 0.001 | 0.009 | 0.001 | 0.0019 | 0.0037 | 0.0001 | 1252 | 1040 | 884 | 634 | 440 | 289 | 32
0.146 | 0.517 | 0.169 | 0.025 | 0.011 | 0.035 | 0.003 | 0.003 | 0.014 | 0.022 | 0.001 | 0.005 | 0.003 | 0.003 | 0.0026 | 0.0002 | 1259 | 1060 | 882 | 609 | 473 | 352 | 29
0.14 | 0.502 | 0.201 | 0.02 | 0.013 | 0.027 | 0.02 | 0.019 | 0.013 | 0.025 | 0.002 | 0.004 | 0.001 | 0.001 | 0.0032 | 0.0001 | 1259 | 1040 | 879 | 629 | 432 | 289 | 27
0.1465 | 0.457 | 0.198 | 0.015 | 0.0102 | 0.047 | 0.001 | 0.0004 | 0.013 | 0.028 | 0.0004 | 0.004 | 0.001 | 0.0027 | 0.002 | 0.0002 | 1268 | 1060 | 900 | 632 | 428 | 314 | 29
0.152 | 0.463 | 0.172 | 0.022 | 0.014 | 0.035 | 0.002 | 0.002 | 0.016 | 0.029 | 0.001 | 0.003 | 0.001 | 0.001 | 0.0026 | 0.0001 | 1270 | 1060 | 882 | 635 | 449 | 316 | 31
0.158 | 0.464 | 0.202 | 0.016 | 0.013 | 0.054 | 0.006 | 0.004 | 0.025 | 0.042 | 0.001 | 0.007 | 0.001 | 0.0011 | 0.0024 | 0.0001 | 1260 | 1050 | 866 | 655 | 407 | 253 | 33
0.169 | 0.509 | 0.216 | 0.022 | 0.011 | 0.053 | 0.007 | 0.005 | 0.019 | 0.026 | 0.002 | 0.009 | 0.001 | 0.001 | 0.0029 | 0.0001 | 1227 | 1049 | 898 | 670 | 441 | 312 | 30
0.1465 | 0.447 | 0.185 | 0.02 | 0.0102 | 0.043 | 0.0027 | 0.0025 | 0.01 | 0.025 | 0.0008 | 0.003 | 0.001 | 0.001 | 0.0015 | 0.0002 | 1227 | 1084 | 873 | 650 | 433 | 279 | 32
0.1398 | 0.454 | 0.189 | 0.018 | 0.013 | 0.05 | 0.003 | 0.003 | 0.02 | 0.03 | 0.002 | 0.005 | 0.002 | 0.001 | 0.0025 | 0.0001 | 1227 | 1049 | 871 | 650 | 451 | 302 | 32
0.158 | 0.444 | 0.191 | 0.011 | 0.011 | 0.042 | 0.004 | 0.003 | 0.014 | 0.023 | 0.001 | 0.007 | 0.001 | 0.001 | 0.002 | 0.0001 | 1256 | 1060 | 887 | 635 | 429 | 281 | 36
0.1556 | 0.49 | 0.177 | 0.019 | 0.018 | 0.037 | 0.001 | 0.001 | 0.015 | 0.023 | 0.002 | 0.004 | 0.002 | 0.001 | 0.0027 | 0.0001 | 1227 | 1040 | 830 | 632 | 413 | 264 | 31
0.1426 | 0.449 | 0.201 | 0.017 | 0.012 | 0.046 | 0.003 | 0.001 | 0.02 | 0.028 | 0.001 | 0.006 | 0.003 | 0.0016 | 0.0035 | 0.0002 | 1281 | 1060 | 889 | 606 | 442 | 304 | 35
0.1453 | 0.501 | 0.153 | 0.018 | 0.0162 | 0.039 | 0.0018 | 0.0017 | 0.01 | 0.034 | 0.0004 | 0.003 | 0.001 | 0.001 | 0.0025 | 0.0002 | 1220 | 1048 | 878 | 670 | 442 | 315 | 27
0.1568 | 0.496 | 0.239 | 0.021 | 0.02 | 0.042 | 0.003 | 0.003 | 0.019 | 0.03 | 0.001 | 0.007 | 0.002 | 0.0011 | 0.0024 | 0.0001 | 1227 | 1048 | 876 | 670 | 448 | 288 | 31
0.147 | 0.454 | 0.211 | 0.017 | 0.013 | 0.06 | 0.004 | 0.003 | 0.025 | 0.047 | 0.002 | 0.009 | 0.001 | 0.0019 | 0.0025 | 0.0001 | 1254 | 1050 | 867 | 639 | 415 | 271 | 29
0.1454 | 0.491 | 0.231 | 0.016 | 0.0062 | 0.037 | 0.0019 | 0.0017 | 0.012 | 0.022 | 0.001 | 0.003 | 0.001 | 0.001 | 0.0019 | 0.0002 | 1227 | 1051 | 889 | 670 | 445 | 309 | 32
0.1456 | 0.457 | 0.202 | 0.019 | 0.0102 | 0.05 | 0.0033 | 0.0025 | 0.012 | 0.034 | 0.001 | 0.005 | 0.001 | 0.001 | 0.0014 | 0.0002 | 1227 | 1050 | 887 | 670 | 446 | 291 | 35
0.143 | 0.466 | 0.208 | 0.014 | 0.01 | 0.031 | 0.005 | 0.004 | 0.011 | 0.019 | 0.001 | 0.005 | 0.001 | 0.001 | 0.003 | 0.0001 | 1262 | 1050 | 863 | 634 | 435 | 301 | 29
0.167 | 0.448 | 0.191 | 0.017 | 0.0063 | 0.055 | 0.0023 | 0.0022 | 0.008 | 0.025 | 0.0003 | 0.004 | 0.001 | 0.001 | 0.0017 | 0.0002 | 1227 | 1047 | 879 | 680 | 449 | 305 | 39
0.1472 | 0.481 | 0.193 | 0.018 | 0.015 | 0.04 | 0.002 | 0.001 | 0.016 | 0.037 | 0.002 | 0.01 | 0.002 | 0.001 | 0.0037 | 0.0003 | 1270 | 1060 | 882 | 633 | 461 | 333 | 33
0.1515 | 0.495 | 0.193 | 0.016 | 0.0088 | 0.032 | 0.0033 | 0.003 | 0.008 | 0.019 | 0.0007 | 0.003 | 0.001 | 0.001 | 0.0013 | 0.0002 | 1227 | 1062 | 891 | 670 | 424 | 285 | 34
0.1614 | 0.493 | 0.1823 | 0.019 | 0.0163 | 0.042 | 0.021 | 0.0195 | 0.012 | 0.028 | 0.001 | 0.003 | 0.002 | 0.002 | 0.004 | 0.0001 | 1227 | 1050 | 885 | 670 | 449 | 294 | 32
0.1446 | 0.47 | 0.189 | 0.021 | 0.016 | 0.052 | 0.002 | 0.001 | 0.034 | 0.064 | 0.003 | 0.007 | 0.002 | 0.001 | 0.0032 | 0.0003 | 1269 | 1060 | 886 | 633 | 432 | 305 | 34
0.1402 | 0.495 | 0.186 | 0.017 | 0.015 | 0.04 | 0.003 | 0.002 | 0.02 | 0.027 | 0.001 | 0.007 | 0.002 | 0.0012 | 0.0023 | 0.0001 | 1258 | 1050 | 865 | 637 | 419 | 266 | 33
0.146 | 0.483 | 0.179 | 0.017 | 0.011 | 0.053 | 0.006 | 0.005 | 0.018 | 0.03 | 0.001 | 0.006 | 0.001 | 0.001 | 0.0025 | 0.0001 | 1227 | 1034 | 881 | 670 | 445 | 293 | 32
0.155 | 0.511 | 0.19 | 0.023 | 0.011 | 0.035 | 0.005 | 0.004 | 0.012 | 0.021 | 0.001 | 0.004 | 0.002 | 0.001 | 0.004 | 0.0001 | 1262 | 1060 | 886 | 632 | 445 | 313 | 31
0.1432 | 0.438 | 0.165 | 0.017 | 0.0083 | 0.038 | 0.0038 | 0.0026 | 0.019 | 0.038 | 0.0004 | 0.003 | 0.001 | 0.001 | 0.0014 | 0.0002 | 1227 | 1041 | 849 | 650 | 417 | 264 | 34
0.1508 | 0.494 | 0.188 | 0.019 | 0.0061 | 0.036 | 0.0022 | 0.0018 | 0.017 | 0.034 | 0.0007 | 0.003 | 0.001 | 0.001 | 0.0013 | 0.0002 | 1227 | 1049 | 879 | 670 | 432 | 287 | 32
0.1463 | 0.475 | 0.191 | 0.019 | 0.014 | 0.051 | 0.002 | 0.002 | 0.023 | 0.031 | 0.003 | 0.005 | 0.003 | 0.001 | 0.0022 | 0.0003 | 1227 | 1054 | 883 | 670 | 425 | 284 | 32
0.1501 | 0.543 | 0.205 | 0.015 | 0.0088 | 0.03 | 0.0032 | 0.003 | 0.007 | 0.024 | 0.001 | 0.001 | 0.001 | 0.001 | 0.0017 | 0.0002 | 1227 | 1044 | 855 | 670 | 439 | 273 | 38
0.154 | 0.462 | 0.183 | 0.011 | 0.016 | 0.034 | 0.002 | 0.002 | 0.018 | 0.033 | 0.001 | 0.007 | 0.001 | 0.001 | 0.0021 | 0.0001 | 1247 | 1040 | 875 | 634 | 431 | 273 | 34
0.1486 | 0.434 | 0.216 | 0.018 | 0.016 | 0.052 | 0.002 | 0.002 | 0.021 | 0.029 | 0.001 | 0.008 | 0.002 | 0.0019 | 0.0035 | 0.0001 | 1259 | 1040 | 885 | 635 | 435 | 302 | 34
0.14 | 0.469 | 0.171 | 0.024 | 0.019 | 0.039 | 0.005 | 0.004 | 0.015 | 0.034 | 0.002 | 0.009 | 0.001 | 0.0017 | 0.0046 | 0.0001 | 1246 | 1040 | 890 | 637 | 440 | 297 | 30
0.1629 | 0.489 | 0.178 | 0.012 | 0.013 | 0.04 | 0.001 | 0.001 | 0.018 | 0.018 | 0.002 | 0.004 | 0.002 | 0.001 | 0.0022 | 0.0002 | 1263 | 1060 | 880 | 634 | 437 | 304 | 33
0.14 | 0.47 | 0.179 | 0.015 | 0.016 | 0.051 | 0.008 | 0.006 | 0.014 | 0.026 | 0.001 | 0.005 | 0.001 | 0.001 | 0.0028 | 0.0001 | 1256 | 1060 | 883 | 635 | 432 | 304 | 31
0.145 | 0.43 | 0.19 | 0.016 | 0.018 | 0.051 | 0.002 | 0.001 | 0.02 | 0.029 | 0.001 | 0.005 | 0.002 | 0.0012 | 0.0035 | 0.0001 | 1247 | 1050 | 862 | 653 | 414 | 263 | 28
0.1512 | 0.482 | 0.195 | 0.022 | 0.011 | 0.047 | 0.004 | 0.003 | 0.016 | 0.026 | 0.002 | 0.007 | 0.002 | 0.001 | 0.0027 | 0.0002 | 1227 | 1038 | 885 | 670 | 459 | 307 | 33
0.1412 | 0.462 | 0.214 | 0.022 | 0.018 | 0.048 | 0.015 | 0.013 | 0.026 | 0.058 | 0.003 | 0.006 | 0.002 | 0.001 | 0.0028 | 0.0002 | 1270 | 1060 | 887 | 634 | 462 | 331 | 32
0.1608 | 0.475 | 0.203 | 0.015 | 0.01 | 0.039 | 0.004 | 0.003 | 0.021 | 0.029 | 0.003 | 0.008 | 0.002 | 0.001 | 0.0036 | 0.0001 | 1227 | 1064 | 837 | 650 | 460 | 297 | 32
0.1572 | 0.432 | 0.192 | 0.015 | 0.0156 | 0.043 | 0.0056 | 0.0025 | 0.011 | 0.035 | 0.0012 | 0.004 | 0.001 | 0.001 | 0.0027 | 0.0002 | 1215 | 1066 | 894 | 680 | 444 | 320 | 31
0.138 | 0.529 | 0.214 | 0.015 | 0.011 | 0.052 | 0.004 | 0.003 | 0.016 | 0.026 | 0.001 | 0.007 | 0.001 | 0.001 | 0.004 | 0.0001 | 1253 | 1040 | 860 | 616 | 454 | 296 | 31
0.1415 | 0.456 | 0.208 | 0.021 | 0.014 | 0.044 | 0.002 | 0.001 | 0.02 | 0.029 | 0.001 | 0.007 | 0.002 | 0.001 | 0.0025 | 0.0001 | 1260 | 1040 | 878 | 638 | 440 | 293 | 31
0.1523 | 0.437 | 0.179 | 0.019 | 0.0108 | 0.026 | 0.003 | 0.0022 | 0.011 | 0.019 | 0.0004 | 0.003 | 0.001 | 0.001 | 0.002 | 0.0002 | 1205 | 1051 | 881 | 670 | 446 | 297 | 32
0.138 | 0.472 | 0.202 | 0.013 | 0.01 | 0.035 | 0.026 | 0.025 | 0.011 | 0.024 | 0.001 | 0.003 | 0.001 | 0.001 | 0.0046 | 0.0001 | 1227 | 1031 | 856 | 670 | 439 | 289 | 31
0.1518 | 0.441 | 0.211 | 0.015 | 0.0137 | 0.058 | 0.0022 | 0.0022 | 0.01 | 0.029 | 0.0003 | 0.004 | 0.001 | 0.001 | 0.002 | 0.0002 | 1227 | 1059 | 891 | 680 | 473 | 334 | 28
0.147 | 0.434 | 0.22 | 0.018 | 0.014 | 0.043 | 0.003 | 0.001 | 0.013 | 0.023 | 0.001 | 0.009 | 0.001 | 0.001 | 0.0021 | 0.0001 | 1227 | 1041 | 850 | 670 | 424 | 303 | 32
0.147 | 0.473 | 0.188 | 0.021 | 0.016 | 0.042 | 0.021 | 0.019 | 0.015 | 0.032 | 0.002 | 0.008 | 0.001 | 0.0012 | 0.004 | 0.0001 | 1257 | 1060 | 881 | 634 | 454 | 329 | 29
0.154 | 0.484 | 0.172 | 0.019 | 0.015 | 0.037 | 0.001 | 0.001 | 0.019 | 0.04 | 0.001 | 0.008 | 0.001 | 0.001 | 0.0025 | 0.0001 | 1259 | 1060 | 883 | 634 | 433 | 271 | 31
0.16 | 0.483 | 0.221 | 0.011 | 0.018 | 0.039 | 0.003 | 0.001 | 0.014 | 0.024 | 0.002 | 0.007 | 0.001 | 0.0013 | 0.0043 | 0.0001 | 1277 | 1080 | 896 | 632 | 434 | 291 | 38
0.1439 | 0.458 | 0.177 | 0.016 | 0.013 | 0.038 | 0.001 | 0.001 | 0.019 | 0.032 | 0.002 | 0.005 | 0.002 | 0.001 | 0.0044 | 0.0003 | 1227 | 1031 | 877 | 670 | 445 | 273 | 35
0.14 | 0.456 | 0.222 | 0.02 | 0.014 | 0.039 | 0.003 | 0.002 | 0.013 | 0.034 | 0.001 | 0.009 | 0.001 | 0.001 | 0.0025 | 0.0001 | 1227 | 1039 | 893 | 680 | 421 | 274 | 41
0.1469 | 0.445 | 0.188 | 0.017 | 0.017 | 0.046 | 0.001 | 0.001 | 0.03 | 0.057 | 0.002 | 0.006 | 0.002 | 0.001 | 0.0033 | 0.0001 | 1227 | 1016 | 853 | 670 | 423 | 274 | 36
0.1462 | 0.45 | 0.21 | 0.018 | 0.019 | 0.04 | 0.022 | 0.021 | 0.02 | 0.03 | 0.001 | 0.006 | 0.002 | 0.0014 | 0.0032 | 0.0002 | 1253 | 1040 | 863 | 643 | 418 | 292 | 34
0.1465 | 0.447 | 0.177 | 0.014 | 0.0222 | 0.056 | 0.0015 | 0.0007 | 0.015 | 0.033 | 0.0008 | 0.005 | 0.001 | 0.0011 | 0.0033 | 0.0002 | 1227 | 1046 | 894 | 670 | 445 | 297 | 29
0.152 | 0.476 | 0.206 | 0.016 | 0.011 | 0.033 | 0.003 | 0.002 | 0.013 | 0.018 | 0.001 | 0.003 | 0.002 | 0.001 | 0.0034 | 0.0002 | 1258 | 1040 | 884 | 634 | 468 | 329 | 34
0.1532 | 0.447 | 0.193 | 0.018 | 0.0112 | 0.044 | 0.0032 | 0.0029 | 0.014 | 0.023 | 0.0004 | 0.003 | 0.001 | 0.001 | 0.0012 | 0.0002 | 1273 | 1080 | 888 | 631 | 454 | 329 | 41
0.144 | 0.469 | 0.205 | 0.014 | 0.012 | 0.064 | 0.003 | 0.002 | 0.021 | 0.032 | 0.002 | 0.009 | 0.001 | 0.0018 | 0.0031 | 0.0001 | 1261 | 1060 | 896 | 606 | 428 | 340 | 28
0.1475 | 0.448 | 0.167 | 0.018 | 0.0108 | 0.041 | 0.0021 | 0.0016 | 0.01 | 0.023 | 0.0002 | 0.005 | 0.001 | 0.001 | 0.0021 | 0.0002 | 1246 | 1040 | 901 | 604 | 448 | 292 | 34
0.1442 | 0.473 | 0.193 | 0.015 | 0.013 | 0.048 | 0.001 | 0.001 | 0.025 | 0.029 | 0.003 | 0.005 | 0.002 | 0.001 | 0.0029 | 0.0001 | 1227 | 1048 | 891 | 670 | 434 | 309 | 31
0.1472 | 0.467 | 0.174 | 0.018 | 0.015 | 0.033 | 0.002 | 0.002 | 0.009 | 0.016 | 0.003 | 0.004 | 0.002 | 0.001 | 0.0017 | 0.0003 | 1227 | 1047 | 864 | 650 | 421 | 265 | 31
0.144 | 0.436 | 0.202 | 0.02 | 0.016 | 0.027 | 0.001 | 0.001 | 0.009 | 0.019 | 0.001 | 0.004 | 0.001 | 0.001 | 0.0024 | 0.0001 | 1271 | 1060 | 881 | 632 | 434 | 283 | 31
0.141 | 0.5 | 0.195 | 0.022 | 0.014 | 0.036 | 0.009 | 0.007 | 0.013 | 0.023 | 0.001 | 0.004 | 0.001 | 0.001 | 0.0026 | 0.0001 | 1227 | 1034 | 890 | 670 | 446 | 284 | 37
0.1639 | 0.455 | 0.192 | 0.012 | 0.01 | 0.045 | 0.013 | 0.012 | 0.025 | 0.033 | 0.003 | 0.006 | 0.002 | 0.001 | 0.0038 | 0.0002 | 1258 | 1050 | 858 | 642 | 442 | 280 | 31
0.1488 | 0.495 | 0.203 | 0.019 | 0.015 | 0.034 | 0.002 | 0.002 | 0.015 | 0.025 | 0.002 | 0.005 | 0.003 | 0.001 | 0.0043 | 0.0003 | 1272 | 1060 | 887 | 634 | 466 | 334 | 36
0.148 | 0.504 | 0.182 | 0.022 | 0.017 | 0.046 | 0.003 | 0.002 | 0.016 | 0.034 | 0.002 | 0.007 | 0.001 | 0.0017 | 0.0028 | 0.0001 | 1259 | 1060 | 891 | 634 | 465 | 306 | 33
0.1503 | 0.468 | 0.206 | 0.016 | 0.007 | 0.051 | 0.01 | 0.009 | 0.021 | 0.036 | 0.003 | 0.005 | 0.002 | 0.001 | 0.0046 | 0.0001 | 1246 | 1040 | 886 | 634 | 455 | 327 | 36
0.1334 | 0.435 | 0.209 | 0.016 | 0.0091 | 0.033 | 0.0038 | 0.0029 | 0.018 | 0.037 | 0.0005 | 0.003 | 0.001 | 0.001 | 0.0012 | 0.0003 | 1215 | 1047 | 876 | 680 | 429 | 318 | 34
0.14 | 0.478 | 0.199 | 0.027 | 0.019 | 0.042 | 0.005 | 0.004 | 0.016 | 0.03 | 0.001 | 0.006 | 0.001 | 0.001 | 0.0035 | 0.0001 | 1227 | 1047 | 877 | 670 | 446 | 283 | 31
0.162 | 0.475 | 0.182 | 0.016 | 0.018 | 0.027 | 0.003 | 0.002 | 0.032 | 0.027 | 0.002 | 0.002 | 0.001 | 0.001 | 0.0038 | 0.0001 | 1280 | 1080 | 892 | 634 | 451 | 297 | 27
0.158 | 0.468 | 0.215 | 0.016 | 0.011 | 0.038 | 0.002 | 0.002 | 0.026 | 0.053 | 0.001 | 0.007 | 0.001 | 0.0015 | 0.003 | 0.0001 | 1227 | 1042 | 879 | 670 | 437 | 282 | 32
0.1423 | 0.466 | 0.203 | 0.016 | 0.014 | 0.041 | 0.006 | 0.006 | 0.024 | 0.046 | 0.002 | 0.006 | 0.002 | 0.001 | 0.0028 | 0.0002 | 1271 | 1060 | 887 | 609 | 422 | 276 | 34
0.1449 | 0.486 | 0.187 | 0.019 | 0.018 | 0.05 | 0.002 | 0.002 | 0.019 | 0.024 | 0.001 | 0.007 | 0.002 | 0.0013 | 0.004 | 0.0001 | 1259 | 1060 | 884 | 604 | 443 | 296 | 28
0.1476 | 0.46 | 0.21 | 0.012 | 0.011 | 0.044 | 0.001 | 0.001 | 0.02 | 0.028 | 0.002 | 0.006 | 0.002 | 0.0013 | 0.0028 | 0.0002 | 1267 | 1060 | 886 | 634 | 432 | 297 | 29
0.1421 | 0.453 | 0.186 | 0.024 | 0.018 | 0.038 | 0.003 | 0.003 | 0.016 | 0.03 | 0.001 | 0.006 | 0.003 | 0.001 | 0.0036 | 0.0001 | 1247 | 1050 | 844 | 651 | 430 | 277 | 27
0.148 | 0.499 | 0.192 | 0.013 | 0.013 | 0.038 | 0.004 | 0.003 | 0.016 | 0.02 | 0.001 | 0.004 | 0.001 | 0.001 | 0.003 | 0.0001 | 1272 | 1080 | 898 | 609 | 444 | 329 | 28
0.1673 | 0.476 | 0.198 | 0.018 | 0.013 | 0.026 | 0.0033 | 0.0026 | 0.007 | 0.019 | 0.0004 | 0.002 | 0.001 | 0.001 | 0.0019 | 0.0001 | 1227 | 1048 | 881 | 670 | 435 | 284 | 39
0.143 | 0.454 | 0.192 | 0.015 | 0.011 | 0.025 | 0.003 | 0.002 | 0.013 | 0.023 | 0.002 | 0.003 | 0.001 | 0.001 | 0.003 | 0.0001 | 1283 | 1080 | 896 | 632 | 438 | 276 | 34
0.1538 | 0.514 | 0.186 | 0.021 | 0.0102 | 0.039 | 0.0049 | 0.0042 | 0.019 | 0.057 | 0.0005 | 0.003 | 0.001 | 0.001 | 0.0017 | 0.0002 | 1227 | 1046 | 885 | 670 | 434 | 275 | 29
0.1599 | 0.399 | 0.217 | 0.016 | 0.013 | 0.023 | 0.035 | 0.033 | 0.009 | 0.018 | 0.003 | 0.003 | 0.002 | 0.001 | 0.0032 | 0.0002 | 1269 | 1060 | 881 | 613 | 444 | 296 | 37
0.1462 | 0.446 | 0.192 | 0.014 | 0.0072 | 0.025 | 0.019 | 0.0169 | 0.008 | 0.024 | 0.0001 | 0.002 | 0.001 | 0.001 | 0.002 | 0.0002 | 1207 | 1032 | 867 | 650 | 439 | 298 | 28
0.1367 | 0.413 | 0.216 | 0.015 | 0.0116 | 0.037 | 0.0273 | 0.0265 | 0.008 | 0.018 | 0.0017 | 0.003 | 0.001 | 0.001 | 0.0026 | 0.0002 | 1215 | 1038 | 869 | 680 | 452 | 304 | 39
0.1353 | 0.427 | 0.182 | 0.014 | 0.006 | 0.033 | 0.0017 | 0.0016 | 0.009 | 0.02 | 0.0004 | 0.003 | 0.001 | 0.001 | 0.0017 | 0.0002 | 1227 | 1057 | 883 | 670 | 433 | 288 | 32
0.1476 | 0.486 | 0.177 | 0.023 | 0.015 | 0.037 | 0.003 | 0.002 | 0.014 | 0.026 | 0.001 | 0.007 | 0.002 | 0.001 | 0.0028 | 0.0001 | 1246 | 1050 | 865 | 654 | 417 | 265 | 29
0.1417 | 0.467 | 0.203 | 0.021 | 0.015 | 0.041 | 0.009 | 0.007 | 0.015 | 0.025 | 0.003 | 0.006 | 0.002 | 0.001 | 0.0037 | 0.0002 | 1270 | 1060 | 887 | 634 | 446 | 303 | 37
0.1696 | 0.471 | 0.171 | 0.013 | 0.0048 | 0.03 | 0.0113 | 0.0095 | 0.008 | 0.037 | 0.001 | 0.001 | 0.001 | 0.001 | 0.0025 | 0.0001 | 1227 | 1052 | 871 | 680 | 448 | 316 | 28
0.1554 | 0.447 | 0.194 | 0.018 | 0.01 | 0.043 | 0.023 | 0.022 | 0.014 | 0.019 | 0.003 | 0.006 | 0.001 | 0.001 | 0.0023 | 0.0003 | 1227 | 1042 | 863 | 650 | 443 | 276 | 30
0.1453 | 0.428 | 0.2 | 0.014 | 0.012 | 0.031 | 0.0035 | 0.0026 | 0.007 | 0.023 | 0.0012 | 0.002 | 0.001 | 0.001 | 0.0024 | 0.0002 | 1215 | 1048 | 880 | 670 | 444 | 301 | 35
0.142 | 0.47 | 0.174 | 0.014 | 0.013 | 0.044 | 0.005 | 0.002 | 0.016 | 0.021 | 0.002 | 0.007 | 0.001 | 0.001 | 0.0023 | 0.0001 | 1261 | 1060 | 888 | 597 | 389 | 287 | 29
0.142 | 0.43 | 0.187 | 0.016 | 0.014 | 0.033 | 0.001 | 0.001 | 0.038 | 0.038 | 0.001 | 0.007 | 0.002 | 0.002 | 0.0037 | 0.0001 | 1224 | 1040 | 836 | 639 | 439 | 301 | 30
0.143 | 0.469 | 0.184 | 0.016 | 0.014 | 0.042 | 0.002 | 0.002 | 0.014 | 0.02 | 0.002 | 0.006 | 0.002 | 0.001 | 0.0032 | 0.0002 | 1255 | 1040 | 867 | 637 | 439 | 298 | 32
0.156 | 0.453 | 0.207 | 0.012 | 0.014 | 0.048 | 0.001 | 0.001 | 0.015 | 0.024 | 0.001 | 0.004 | 0.001 | 0.001 | 0.0019 | 0.0001 | 1227 | 1034 | 861 | 670 | 436 | 284 | 31
0.1474 | 0.492 | 0.198 | 0.025 | 0.012 | 0.041 | 0.002 | 0.001 | 0.016 | 0.034 | 0.002 | 0.006 | 0.002 | 0.001 | 0.0036 | 0.0002 | 1246 | 1040 | 883 | 633 | 444 | 294 | 31
0.1463 | 0.475 | 0.191 | 0.019 | 0.014 | 0.051 | 0.002 | 0.002 | 0.023 | 0.031 | 0.003 | 0.005 | 0.003 | 0.001 | 0.0022 | 0.0003 | 1227 | 1038 | 867 | 670 | 441 | 277 | 33
0.145 | 0.474 | 0.209 | 0.018 | 0.019 | 0.038 | 0.002 | 0.001 | 0.026 | 0.047 | 0.001 | 0.007 | 0.001 | 0.001 | 0.0028 | 0.0001 | 1257 | 1060 | 879 | 596 | 452 | 322 | 37
0.1472 | 0.47 | 0.225 | 0.015 | 0.015 | 0.063 | 0.015 | 0.013 | 0.023 | 0.031 | 0.003 | 0.006 | 0.002 | 0.001 | 0.0048 | 0.0003 | 1226 | 1083 | 892 | 670 | 469 | 328 | 34
0.1364 | 0.46 | 0.172 | 0.017 | 0.012 | 0.04 | 0.003 | 0.002 | 0.015 | 0.021 | 0.001 | 0.006 | 0.003 | 0.001 | 0.0027 | 0.0001 | 1210 | 1047 | 868 | 650 | 424 | 265 | 30
0.136 | 0.5 | 0.201 | 0.02 | 0.014 | 0.033 | 0.007 | 0.005 | 0.012 | 0.026 | 0.002 | 0.007 | 0.001 | 0.0016 | 0.0025 | 0.0001 | 1259 | 1050 | 863 | 656 | 401 | 289 | 29
0.1592 | 0.437 | 0.193 | 0.018 | 0.0099 | 0.025 | 0.0089 | 0.0075 | 0.008 | 0.031 | 0.0008 | 0.002 | 0.001 | 0.001 | 0.002 | 0.0002 | 1227 | 1035 | 870 | 670 | 433 | 299 | 33
0.151 | 0.434 | 0.201 | 0.018 | 0.014 | 0.035 | 0.001 | 0.001 | 0.027 | 0.033 | 0.001 | 0.006 | 0.002 | 0.001 | 0.0027 | 0.0002 | 1260 | 1040 | 882 | 617 | 443 | 289 | 33
0.146 | 0.516 | 0.226 | 0.023 | 0.012 | 0.043 | 0.011 | 0.005 | 0.014 | 0.033 | 0.002 | 0.007 | 0.001 | 0.001 | 0.0046 | 0.0001 | 1242 | 1040 | 853 | 653 | 445 | 299 | 33
0.157 | 0.509 | 0.184 | 0.021 | 0.014 | 0.048 | 0.007 | 0.004 | 0.018 | 0.029 | 0.002 | 0.007 | 0.001 | 0.0013 | 0.0036 | 0.0001 | 1273 | 1060 | 884 | 634 | 432 | 276 | 33
0.14 | 0.527 | 0.195 | 0.02 | 0.012 | 0.063 | 0.007 | 0.005 | 0.019 | 0.041 | 0.001 | 0.002 | 0.001 | 0.001 | 0.0042 | 0.0001 | 1227 | 1049 | 859 | 670 | 448 | 290 | 33
0.149 | 0.451 | 0.184 | 0.018 | 0.015 | 0.03 | 0.003 | 0.003 | 0.016 | 0.024 | 0.001 | 0.004 | 0.002 | 0.001 | 0.0034 | 0.0001 | 1227 | 1043 | 869 | 680 | 436 | 309 | 34
0.1533 | 0.429 | 0.205 | 0.017 | 0.0129 | 0.032 | 0.0029 | 0.0028 | 0.008 | 0.022 | 0.0006 | 0.002 | 0.001 | 0.001 | 0.002 | 0.0002 | 1227 | 1049 | 883 | 670 | 430 | 262 | 35
0.137 | 0.447 | 0.197 | 0.02 | 0.012 | 0.044 | 0.004 | 0.003 | 0.015 | 0.021 | 0.002 | 0.007 | 0.001 | 0.0014 | 0.0027 | 0.0001 | 1258 | 1050 | 855 | 655 | 405 | 264 | 32
0.1507 | 0.463 | 0.192 | 0.019 | 0.016 | 0.046 | 0.001 | 0.001 | 0.02 | 0.035 | 0.001 | 0.006 | 0.002 | 0.0011 | 0.0025 | 0.0002 | 1227 | 1035 | 879 | 670 | 433 | 299 | 37
0.1432 | 0.472 | 0.191 | 0.018 | 0.0044 | 0.038 | 0.0152 | 0.0121 | 0.013 | 0.029 | 0.0006 | 0.003 | 0.001 | 0.001 | 0.0018 | 0.0003 | 1273 | 1080 | 895 | 631 | 460 | 339 | 30
0.1357 | 0.445 | 0.188 | 0.013 | 0.015 | 0.043 | 0.002 | 0.002 | 0.03 | 0.052 | 0.003 | 0.007 | 0.002 | 0.001 | 0.003 | 0.0002 | 1272 | 1060 | 881 | 635 | 402 | 296 | 28
0.147 | 0.434 | 0.22 | 0.018 | 0.014 | 0.043 | 0.003 | 0.001 | 0.013 | 0.023 | 0.001 | 0.009 | 0.001 | 0.001 | 0.0021 | 0.0001 | 1227 | 1047 | 861 | 670 | 429 | 267 | 38
0.1638 | 0.436 | 0.196 | 0.018 | 0.0125 | 0.057 | 0.0082 | 0.0058 | 0.012 | 0.035 | 0.0009 | 0.004 | 0.001 | 0.001 | 0.0022 | 0.0002 | 1227 | 1085 | 903 | 680 | 467 | 275 | 38
0.134 | 0.513 | 0.201 | 0.017 | 0.012 | 0.047 | 0.007 | 0.004 | 0.017 | 0.033 | 0.002 | 0.008 | 0.001 | 0.0025 | 0.0024 | 0.0001 | 1227 | 1063 | 891 | 670 | 444 | 305 | 36
0.1557 | 0.448 | 0.183 | 0.01 | 0.009 | 0.028 | 0.001 | 0.001 | 0.011 | 0.018 | 0.002 | 0.005 | 0.002 | 0.001 | 0.0033 | 0.0004 | 1227 | 1032 | 840 | 650 | 435 | 262 | 33
0.1487 | 0.461 | 0.197 | 0.023 | 0.0063 | 0.031 | 0.0311 | 0.0292 | 0.02 | 0.065 | 0.0008 | 0.005 | 0.001 | 0.001 | 0.0016 | 0.0002 | 1227 | 1051 | 873 | 670 | 438 | 266 | 35
0.1458 | 0.427 | 0.194 | 0.017 | 0.016 | 0.05 | 0.003 | 0.002 | 0.021 | 0.021 | 0.001 | 0.006 | 0.002 | 0.0016 | 0.0029 | 0.0001 | 1265 | 1060 | 884 | 611 | 434 | 299 | 32
0.154 | 0.433 | 0.219 | 0.019 | 0.0121 | 0.042 | 0.0052 | 0.003 | 0.01 | 0.025 | 0.0017 | 0.004 | 0.001 | 0.001 | 0.0029 | 0.0002 | 1227 | 1020 | 877 | 670 | 462 | 297 | 31
0.1452 | 0.464 | 0.216 | 0.012 | 0.012 | 0.046 | 0.002 | 0.001 | 0.018 | 0.022 | 0.003 | 0.005 | 0.002 | 0.001 | 0.0025 | 0.0002 | 1252 | 1050 | 872 | 631 | 427 | 280 | 34
0.16 | 0.547 | 0.198 | 0.024 | 0.0065 | 0.038 | 0.0018 | 0.0011 | 0.009 | 0.029 | 0.0006 | 0.004 | 0.001 | 0.0016 | 0.0012 | 0.0002 | 1227 | 1043 | 858 | 650 | 449 | 283 | 33
0.152 | 0.465 | 0.188 | 0.018 | 0.015 | 0.05 | 0.006 | 0.005 | 0.016 | 0.028 | 0.001 | 0.002 | 0.001 | 0.001 | 0.0038 | 0.0001 | 1252 | 1050 | 862 | 638 | 448 | 308 | 30
0.141 | 0.442 | 0.176 | 0.019 | 0.018 | 0.033 | 0.002 | 0.002 | 0.02 | 0.029 | 0.003 | 0.006 | 0.002 | 0.001 | 0.0033 | 0.0002 | 1270 | 1060 | 879 | 637 | 435 | 304 | 32
0.146 | 0.459 | 0.185 | 0.018 | 0.0049 | 0.05 | 0.0012 | 0.0012 | 0.013 | 0.033 | 0.0007 | 0.006 | 0.001 | 0.001 | 0.0019 | 0.0002 | 1227 | 1068 | 870 | 650 | 446 | 280 | 29
0.139 | 0.462 | 0.187 | 0.017 | 0.009 | 0.035 | 0.001 | 0.001 | 0.039 | 0.04 | 0.001 | 0.008 | 0.002 | 0.001 | 0.0035 | 0.0002 | 1257 | 1060 | 880 | 613 | 453 | 342 | 32
0.152 | 0.494 | 0.177 | 0.013 | 0.014 | 0.048 | 0.001 | 0.001 | 0.015 | 0.03 | 0.002 | 0.007 | 0.001 | 0.0017 | 0.0024 | 0.0001 | 1262 | 1060 | 878 | 637 | 416 | 275 | 36
0.147 | 0.478 | 0.223 | 0.02 | 0.007 | 0.035 | 0.009 | 0.008 | 0.013 | 0.022 | 0.001 | 0.004 | 0.001 | 0.001 | 0.004 | 0.0001 | 1227 | 1069 | 871 | 650 | 450 | 294 | 31
0.1556 | 0.534 | 0.19 | 0.015 | 0.0119 | 0.034 | 0.0104 | 0.0089 | 0.012 | 0.03 | 0.0008 | 0.003 | 0.001 | 0.001 | 0.0019 | 0.0002 | 1215 | 1061 | 895 | 680 | 448 | 308 | 31
0.1493 | 0.455 | 0.181 | 0.023 | 0.0057 | 0.028 | 0.0027 | 0.0021 | 0.013 | 0.04 | 0.0006 | 0.002 | 0.001 | 0.001 | 0.0015 | 0.0002 | 1205 | 1045 | 890 | 680 | 425 | 282 | 37
0.143 | 0.466 | 0.19 | 0.024 | 0.015 | 0.046 | 0.007 | 0.007 | 0.028 | 0.033 | 0.001 | 0.009 | 0.001 | 0.001 | 0.0026 | 0.0003 | 1247 | 1040 | 876 | 609 | 441 | 301 | 27
0.1395 | 0.453 | 0.176 | 0.024 | 0.016 | 0.036 | 0.003 | 0.003 | 0.016 | 0.025 | 0.001 | 0.005 | 0.003 | 0.001 | 0.0033 | 0.0003 | 1269 | 1080 | 885 | 612 | 465 | 322 | 26
0.149 | 0.493 | 0.203 | 0.015 | 0.015 | 0.041 | 0.003 | 0.001 | 0.012 | 0.022 | 0.001 | 0.008 | 0.001 | 0.001 | 0.0026 | 0.0001 | 1227 | 1044 | 888 | 680 | 441 | 303 | 32
0.15 | 0.486 | 0.208 | 0.018 | 0.014 | 0.058 | 0.007 | 0.005 | 0.017 | 0.028 | 0.001 | 0.007 | 0.001 | 0.001 | 0.0022 | 0.0001 | 1256 | 1060 | 884 | 633 | 451 | 317 | 40
0.149 | 0.453 | 0.188 | 0.017 | 0.01 | 0.035 | 0.006 | 0.005 | 0.015 | 0.021 | 0.002 | 0.008 | 0.001 | 0.0015 | 0.0054 | 0.0001 | 1274 | 1060 | 883 | 613 | 414 | 288 | 30
0.1508 | 0.453 | 0.214 | 0.016 | 0.0101 | 0.027 | 0.0399 | 0.0384 | 0.008 | 0.027 | 0.0006 | 0.001 | 0.001 | 0.001 | 0.002 | 0.0002 | 1207 | 1025 | 850 | 650 | 430 | 296 | 32
0.151 | 0.496 | 0.225 | 0.017 | 0.019 | 0.057 | 0.01 | 0.008 | 0.016 | 0.028 | 0.002 | 0.007 | 0.003 | 0.001 | 0.0025 | 0.0001 | 1252 | 1040 | 885 | 608 | 474 | 352 | 31
0.1409 | 0.465 | 0.184 | 0.018 | 0.013 | 0.04 | 0.003 | 0.002 | 0.02 | 0.025 | 0.002 | 0.007 | 0.002 | 0.001 | 0.0029 | 0.0002 | 1227 | 1062 | 883 | 670 | 442 | 301 | 32
0.147 | 0.511 | 0.204 | 0.021 | 0.017 | 0.048 | 0.015 | 0.013 | 0.019 | 0.029 | 0.001 | 0.01 | 0.001 | 0.001 | 0.0034 | 0.0001 | 1253 | 1040 | 864 | 634 | 453 | 316 | 31
0.138 | 0.542 | 0.229 | 0.018 | 0.024 | 0.039 | 0.029 | 0.027 | 0.018 | 0.032 | 0.002 | 0.001 | 0.001 | 0.001 | 0.0033 | 0.0001 | 1269 | 1080 | 892 | 635 | 458 | 333 | 32
0.1461 | 0.424 | 0.179 | 0.018 | 0.017 | 0.029 | 0.001 | 0.001 | 0.014 | 0.024 | 0.001 | 0.005 | 0.002 | 0.001 | 0.0023 | 0.0001 | 1271 | 1060 | 876 | 635 | 442 | 305 | 33
0.141 | 0.505 | 0.206 | 0.02 | 0.008 | 0.045 | 0.022 | 0.019 | 0.016 | 0.029 | 0.002 | 0.008 | 0.001 | 0.0019 | 0.0038 | 0.0001 | 1265 | 1060 | 890 | 635 | 420 | 289 | 39
0.1563 | 0.466 | 0.203 | 0.02 | 0.014 | 0.048 | 0.013 | 0.011 | 0.02 | 0.03 | 0.001 | 0.006 | 0.003 | 0.0017 | 0.0025 | 0.0001 | 1210 | 1037 | 877 | 670 | 445 | 306 | 30
0.147 | 0.46 | 0.198 | 0.012 | 0.013 | 0.035 | 0.003 | 0.003 | 0.021 | 0.022 | 0.001 | 0.006 | 0.002 | 0.001 | 0.0045 | 0.0001 | 1249 | 1040 | 842 | 656 | 446 | 318 | 32
0.1528 | 0.455 | 0.212 | 0.013 | 0.0123 | 0.046 | 0.0022 | 0.0019 | 0.013 | 0.049 | 0.0009 | 0.002 | 0.001 | 0.001 | 0.0023 | 0.0002 | 1227 | 1044 | 897 | 680 | 453 | 310 | 26
0.1495 | 0.445 | 0.207 | 0.012 | 0.015 | 0.055 | 0.015 | 0.014 | 0.022 | 0.03 | 0.001 | 0.006 | 0.002 | 0.0011 | 0.0028 | 0.0002 | 1265 | 1060 | 883 | 637 | 425 | 287 | 37
0.144 | 0.516 | 0.187 | 0.025 | 0.016 | 0.044 | 0.005 | 0.004 | 0.013 | 0.033 | 0.001 | 0.005 | 0.001 | 0.001 | 0.0032 | 0.0001 | 1263 | 1060 | 885 | 612 | 444 | 307 | 26
0.146 | 0.442 | 0.196 | 0.018 | 0.013 | 0.028 | 0.006 | 0.004 | 0.008 | 0.021 | 0.002 | 0.007 | 0.001 | 0.001 | 0.0025 | 0.0001 | 1264 | 1050 | 865 | 640 | 426 | 277 | 31
0.161 | 0.512 | 0.211 | 0.011 | 0.007 | 0.033 | 0.038 | 0.038 | 0.018 | 0.03 | 0.002 | 0.002 | 0.001 | 0.001 | 0.0037 | 0.0001 | 1278 | 1060 | 879 | 636 | 429 | 277 | 32
0.1395 | 0.457 | 0.196 | 0.017 | 0.0148 | 0.044 | 0.0221 | 0.0201 | 0.018 | 0.05 | 0.0006 | 0.007 | 0.001 | 0.002 | 0.0021 | 0.0001 | 1200 | 1054 | 864 | 680 | 429 | 281 | 31
0.1557 | 0.457 | 0.196 | 0.016 | 0.0085 | 0.019 | 0.0036 | 0.0031 | 0.017 | 0.048 | 0.0006 | 0.003 | 0.001 | 0.001 | 0.002 | 0.0003 | 1227 | 1036 | 885 | 670 | 419 | 290 | 30
0.153 | 0.475 | 0.19 | 0.009 | 0.015 | 0.054 | 0.007 | 0.002 | 0.017 | 0.027 | 0.002 | 0.003 | 0.001 | 0.001 | 0.0039 | 0.0001 | 1253 | 1040 | 856 | 658 | 421 | 303 | 31
0.1526 | 0.494 | 0.196 | 0.02 | 0.0129 | 0.033 | 0.0357 | 0.0347 | 0.008 | 0.028 | 0.0011 | 0.011 | 0.001 | 0.001 | 0.0024 | 0.0002 | 1227 | 1034 | 884 | 670 | 431 | 282 | 33
0.1554 | 0.474 | 0.2 | 0.015 | 0.0116 | 0.061 | 0.002 | 0.0015 | 0.014 | 0.029 | 0.0006 | 0.004 | 0.001 | 0.001 | 0.0021 | 0.0002 | 1227 | 1036 | 870 | 670 | 441 | 297 | 30
0.158 | 0.441 | 0.217 | 0.016 | 0.015 | 0.025 | 0.001 | 0.001 | 0.015 | 0.019 | 0.001 | 0.005 | 0.002 | 0.001 | 0.0035 | 0.0001 | 1251 | 1050 | 859 | 623 | 447 | 278 | 33
0.149 | 0.514 | 0.188 | 0.018 | 0.01 | 0.036 | 0.008 | 0.006 | 0.015 | 0.02 | 0.002 | 0.006 | 0.003 | 0.001 | 0.0055 | 0.0004 | 1227 | 1056 | 855 | 650 | 456 | 311 | 29
0.1519 | 0.423 | 0.189 | 0.014 | 0.015 | 0.041 | 0.002 | 0.002 | 0.013 | 0.02 | 0.002 | 0.005 | 0.002 | 0.001 | 0.0022 | 0.0003 | 1227 | 1028 | 890 | 680 | 428 | 280 | 41
0.1504 | 0.475 | 0.228 | 0.016 | 0.0044 | 0.038 | 0.0244 | 0.0232 | 0.011 | 0.022 | 0.0009 | 0.003 | 0.001 | 0.001 | 0.0022 | 0.0002 | 1227 | 1048 | 858 | 670 | 448 | 280 | 34
0.1685 | 0.52 | 0.231 | 0.02 | 0.017 | 0.046 | 0.004 | 0.003 | 0.021 | 0.038 | 0.003 | 0.005 | 0.002 | 0.001 | 0.0036 | 0.0004 | 1227 | 1043 | 868 | 650 | 456 | 315 | 30
0.1506 | 0.455 | 0.186 | 0.019 | 0.014 | 0.05 | 0.002 | 0.002 | 0.032 | 0.06 | 0.002 | 0.008 | 0.002 | 0.001 | 0.0029 | 0.0002 | 1227 | 1056 | 883 | 670 | 435 | 281 | 35
0.1358 | 0.439 | 0.189 | 0.021 | 0.015 | 0.034 | 0.002 | 0.002 | 0.013 | 0.025 | 0.001 | 0.005 | 0.002 | 0.0014 | 0.0034 | 0.0001 | 1264 | 1060 | 879 | 636 | 466 | 335 | 30
0.1469 | 0.441 | 0.183 | 0.019 | 0.014 | 0.051 | 0.002 | 0.002 | 0.021 | 0.026 | 0.001 | 0.005 | 0.003 | 0.0011 | 0.0025 | 0.0001 | 1269 | 1060 | 886 | 634 | 441 | 310 | 26
0.1575 | 0.461 | 0.216 | 0.016 | 0.016 | 0.064 | 0.003 | 0.002 | 0.023 | 0.027 | 0.002 | 0.006 | 0.002 | 0.0011 | 0.002 | 0.0003 | 1227 | 1063 | 871 | 650 | 447 | 286 | 31
0.1341 | 0.454 | 0.198 | 0.012 | 0.014 | 0.041 | 0.002 | 0.002 | 0.019 | 0.029 | 0.002 | 0.005 | 0.003 | 0.001 | 0.005 | 0.0004 | 1240 | 1050 | 867 | 625 | 445 | 289 | 30
0.148 | 0.524 | 0.179 | 0.025 | 0.014 | 0.058 | 0.001 | 0.001 | 0.024 | 0.038 | 0.002 | 0.007 | 0.003 | 0.001 | 0.0047 | 0.0002 | 1227 | 1063 | 858 | 650 | 455 | 281 | 29
0.1432 | 0.472 | 0.191 | 0.018 | 0.0044 | 0.038 | 0.0152 | 0.0121 | 0.013 | 0.029 | 0.0006 | 0.003 | 0.001 | 0.001 | 0.0018 | 0.0003 | 1272 | 1080 | 887 | 631 | 458 | 317 | 39
0.1386 | 0.421 | 0.159 | 0.019 | 0.006 | 0.037 | 0.002 | 0.0016 | 0.012 | 0.031 | 0.0006 | 0.004 | 0.001 | 0.001 | 0.0015 | 0.0002 | 1227 | 1046 | 880 | 670 | 447 | 277 | 26
0.154 | 0.44 | 0.218 | 0.021 | 0.0088 | 0.046 | 0.0025 | 0.0021 | 0.013 | 0.031 | 0.0005 | 0.004 | 0.001 | 0.001 | 0.0019 | 0.0001 | 1215 | 1065 | 888 | 680 | 450 | 300 | 30
0.1456 | 0.438 | 0.204 | 0.018 | 0.014 | 0.056 | 0.002 | 0.002 | 0.022 | 0.027 | 0.002 | 0.005 | 0.002 | 0.001 | 0.0023 | 0.0003 | 1258 | 1060 | 882 | 632 | 432 | 303 | 37
0.142 | 0.482 | 0.19 | 0.021 | 0.013 | 0.047 | 0.006 | 0.004 | 0.021 | 0.037 | 0.002 | 0.008 | 0.001 | 0.0012 | 0.0028 | 0.0001 | 1227 | 1035 | 872 | 670 | 436 | 277 | 34
0.161 | 0.497 | 0.152 | 0.025 | 0.014 | 0.033 | 0.0044 | 0.0032 | 0.008 | 0.023 | 0.0005 | 0.002 | 0.001 | 0.001 | 0.0021 | 0.0002 | 1227 | 1034 | 863 | 670 | 444 | 288 | 28
0.1601 | 0.448 | 0.195 | 0.017 | 0.014 | 0.05 | 0.002 | 0.001 | 0.021 | 0.025 | 0.002 | 0.006 | 0.002 | 0.001 | 0.0027 | 0.0002 | 1227 | 1074 | 904 | 670 | 452 | 307 | 30
0.145 | 0.495 | 0.196 | 0.017 | 0.015 | 0.043 | 0.011 | 0.009 | 0.015 | 0.026 | 0.001 | 0.004 | 0.001 | 0.001 | 0.0036 | 0.0001 | 1227 | 1047 | 876 | 670 | 430 | 273 | 30
0.1401 | 0.493 | 0.2086 | 0.026 | 0.0208 | 0.045 | 0.0281 | 0.026 | 0.012 | 0.025 | 0.002 | 0.003 | 0.002 | 0.002 | 0.004 | 0.0002 | 1227 | 1066 | 861 | 670 | 450 | 294 | 33
0.149 | 0.484 | 0.186 | 0.016 | 0.014 | 0.048 | 0.005 | 0.004 | 0.025 | 0.031 | 0.001 | 0.005 | 0.001 | 0.001 | 0.0027 | 0.0001 | 1227 | 1057 | 873 | 670 | 425 | 285 | 32
0.1436 | 0.46 | 0.185 | 0.009 | 0.013 | 0.046 | 0.009 | 0.008 | 0.016 | 0.025 | 0.002 | 0.003 | 0.002 | 0.001 | 0.0041 | 0.0002 | 1265 | 1060 | 883 | 633 | 412 | 281 | 32
0.1657 | 0.436 | 0.183 | 0.019 | 0.0101 | 0.038 | 0.0009 | 0.0009 | 0.012 | 0.028 | 0.0008 | 0.004 | 0.001 | 0.001 | 0.0018 | 0.0002 | 1215 | 1050 | 880 | 680 | 463 | 309 | 38
0.163 | 0.501 | 0.168 | 0.015 | 0.013 | 0.033 | 0.005 | 0.004 | 0.012 | 0.02 | 0.001 | 0.006 | 0.001 | 0.001 | 0.0028 | 0.0001 | 1272 | 1060 | 886 | 634 | 435 | 285 | 37
0.1406 | 0.438 | 0.195 | 0.013 | 0.009 | 0.053 | 0.015 | 0.015 | 0.021 | 0.027 | 0.003 | 0.003 | 0.002 | 0.001 | 0.0042 | 0.0002 | 1227 | 1047 | 893 | 670 | 444 | 296 | 30
0.1405 | 0.445 | 0.206 | 0.02 | 0.018 | 0.033 | 0.003 | 0.003 | 0.015 | 0.024 | 0.001 | 0.005 | 0.002 | 0.001 | 0.004 | 0.0003 | 1251 | 1050 | 861 | 646 | 432 | 298 | 37
0.1575 | 0.467 | 0.194 | 0.013 | 0.016 | 0.047 | 0.002 | 0.001 | 0.016 | 0.021 | 0.002 | 0.004 | 0.001 | 0.0028 | 0.0042 | 0.0002 | 1262 | 1060 | 883 | 634 | 437 | 292 | 31
0.148 | 0.47 | 0.19 | 0.016 | 0.017 | 0.043 | 0.001 | 0.001 | 0.02 | 0.021 | 0.001 | 0.005 | 0.001 | 0.002 | 0.0032 | 0.0003 | 1255 | 1040 | 872 | 614 | 451 | 321 | 29
0.154 | 0.482 | 0.186 | 0.014 | 0.009 | 0.033 | 0.006 | 0.004 | 0.013 | 0.021 | 0.001 | 0.005 | 0.001 | 0.001 | 0.0051 | 0.0001 | 1269 | 1060 | 890 | 632 | 474 | 349 | 32
0.1455 | 0.466 | 0.168 | 0.012 | 0.022 | 0.049 | 0.009 | 0.008 | 0.015 | 0.024 | 0.002 | 0.006 | 0.002 | 0.001 | 0.0035 | 0.0002 | 1227 | 1044 | 885 | 670 | 451 | 304 | 36
0.1442 | 0.478 | 0.195 | 0.02 | 0.013 | 0.034 | 0.002 | 0.002 | 0.014 | 0.021 | 0.002 | 0.006 | 0.003 | 0.001 | 0.0032 | 0.0002 | 1227 | 1035 | 858 | 670 | 431 | 285 | 29
0.154 | 0.471 | 0.206 | 0.016 | 0.014 | 0.06 | 0.006 | 0.005 | 0.018 | 0.023 | 0.002 | 0.007 | 0.001 | 0.001 | 0.0035 | 0.0001 | 1226 | 1048 | 873 | 670 | 439 | 287 | 33
0.1559 | 0.433 | 0.221 | 0.018 | 0.0112 | 0.044 | 0.0124 | 0.0109 | 0.011 | 0.022 | 0.0012 | 0.004 | 0.001 | 0.001 | 0.0027 | 0.0002 | 1274 | 1080 | 898 | 632 | 434 | 319 | 30
0.1576 | 0.502 | 0.229 | 0.016 | 0.016 | 0.043 | 0.002 | 0.001 | 0.017 | 0.026 | 0.003 | 0.006 | 0.002 | 0.001 | 0.0027 | 0.0002 | 1269 | 1050 | 863 | 636 | 461 | 325 | 31
0.1386 | 0.465 | 0.211 | 0.015 | 0.016 | 0.035 | 0.026 | 0.025 | 0.015 | 0.022 | 0.002 | 0.004 | 0.002 | 0.001 | 0.0054 | 0.0003 | 1264 | 1050 | 864 | 611 | 456 | 317 | 33
0.1513 | 0.445 | 0.186 | 0.019 | 0.015 | 0.041 | 0.001 | 0.001 | 0.015 | 0.023 | 0.003 | 0.006 | 0.002 | 0.001 | 0.003 | 0.0002 | 1244 | 1050 | 855 | 624 | 431 | 291 | 31
0.15 | 0.509 | 0.192 | 0.021 | 0.011 | 0.045 | 0.004 | 0.003 | 0.019 | 0.028 | 0.002 | 0.003 | 0.001 | 0.001 | 0.003 | 0.0001 | 1257 | 1060 | 884 | 634 | 456 | 310 | 36
0.155 | 0.504 | 0.219 | 0.021 | 0.01 | 0.032 | 0.006 | 0.004 | 0.011 | 0.023 | 0.001 | 0.004 | 0.001 | 0.001 | 0.0033 | 0.0001 | 1273 | 1080 | 889 | 633 | 460 | 333 | 33
0.1459 | 0.443 | 0.178 | 0.016 | 0.0135 | 0.03 | 0.0035 | 0.0031 | 0.011 | 0.025 | 0.0004 | 0.003 | 0.001 | 0.001 | 0.0022 | 0.0002 | 1227 | 1058 | 898 | 670 | 441 | 285 | 30
0.158 | 0.467 | 0.185 | 0.013 | 0.014 | 0.047 | 0.004 | 0.003 | 0.018 | 0.027 | 0.001 | 0.008 | 0.001 | 0.0015 | 0.0038 | 0.0001 | 1241 | 1040 | 866 | 656 | 422 | 275 | 34
0.1539 | 0.413 | 0.201 | 0.016 | 0.0211 | 0.045 | 0.0337 | 0.0329 | 0.019 | 0.06 | 0.0008 | 0.004 | 0.001 | 0.001 | 0.0021 | 0.0002 | 1227 | 1057 | 889 | 670 | 424 | 285 | 33
0.142 | 0.482 | 0.201 | 0.016 | 0.014 | 0.04 | 0.01 | 0.009 | 0.013 | 0.042 | 0.001 | 0.004 | 0.001 | 0.001 | 0.0029 | 0.0001 | 1227 | 1061 | 872 | 650 | 458 | 286 | 28
0.158 | 0.502 | 0.184 | 0.022 | 0.016 | 0.038 | 0.005 | 0.004 | 0.017 | 0.04 | 0.001 | 0.01 | 0.001 | 0.0014 | 0.0039 | 0.0001 | 1227 | 1037 | 855 | 670 | 443 | 295 | 36
0.1437 | 0.443 | 0.187 | 0.022 | 0.0174 | 0.032 | 0.0033 | 0.0031 | 0.018 | 0.046 | 0.0005 | 0.004 | 0.001 | 0.001 | 0.0021 | 0.0003 | 1215 | 1021 | 879 | 680 | 426 | 318 | 35
0.149 | 0.47 | 0.171 | 0.009 | 0.013 | 0.044 | 0.003 | 0.003 | 0.014 | 0.019 | 0.001 | 0.005 | 0.001 | 0.001 | 0.0048 | 0.0001 | 1280 | 1080 | 893 | 636 | 456 | 360 | 29
0.1422 | 0.452 | 0.177 | 0.012 | 0.015 | 0.053 | 0.005 | 0.004 | 0.02 | 0.031 | 0.002 | 0.003 | 0.002 | 0.001 | 0.0044 | 0.0002 | 1278 | 1060 | 885 | 636 | 407 | 275 | 36
0.1461 | 0.519 | 0.227 | 0.018 | 0.0069 | 0.033 | 0.0036 | 0.003 | 0.008 | 0.018 | 0.0006 | 0.003 | 0.001 | 0.001 | 0.0021 | 0.0002 | 1227 | 1066 | 869 | 670 | 444 | 286 | 31
0.1478 | 0.448 | 0.182 | 0.018 | 0.018 | 0.043 | 0.004 | 0.003 | 0.015 | 0.031 | 0.002 | 0.005 | 0.003 | 0.001 | 0.003 | 0.0001 | 1227 | 1036 | 873 | 650 | 440 | 293 | 32
0.1573 | 0.522 | 0.213 | 0.014 | 0.0083 | 0.055 | 0.0042 | 0.0034 | 0.01 | 0.026 | 0.0008 | 0.002 | 0.001 | 0.001 | 0.0017 | 0.0002 | 1227 | 1056 | 888 | 670 | 454 | 305 | 30
0.1458 | 0.427 | 0.194 | 0.017 | 0.016 | 0.05 | 0.003 | 0.002 | 0.021 | 0.021 | 0.001 | 0.006 | 0.002 | 0.0016 | 0.0029 | 0.0001 | 1246 | 1040 | 881 | 635 | 444 | 302 | 32
0.1519 | 0.411 | 0.204 | 0.02 | 0.0097 | 0.031 | 0.0034 | 0.0027 | 0.008 | 0.027 | 0.001 | 0.003 | 0.001 | 0.001 | 0.0032 | 0.0002 | 1215 | 1030 | 859 | 680 | 463 | 311 | 42
0.1512 | 0.482 | 0.195 | 0.022 | 0.011 | 0.047 | 0.004 | 0.003 | 0.016 | 0.026 | 0.002 | 0.007 | 0.002 | 0.001 | 0.0027 | 0.0002 | 1227 | 1030 | 884 | 670 | 467 | 320 | 30
0.163 | 0.482 | 0.184 | 0.015 | 0.014 | 0.047 | 0.007 | 0.005 | 0.017 | 0.026 | 0.002 | 0.007 | 0.001 | 0.0013 | 0.0039 | 0.0001 | 1267 | 1060 | 887 | 635 | 428 | 272 | 34
0.1433 | 0.452 | 0.235 | 0.021 | 0.006 | 0.028 | 0.024 | 0.022 | 0.014 | 0.03 | 0.003 | 0.005 | 0.002 | 0.001 | 0.0046 | 0.0003 | 1227 | 1040 | 863 | 670 | 421 | 277 | 33
0.1492 | 0.475 | 0.199 | 0.013 | 0.0142 | 0.033 | 0.003 | 0.0028 | 0.013 | 0.024 | 0.0007 | 0.003 | 0.001 | 0.001 | 0.0015 | 0.0002 | 1215 | 1063 | 896 | 680 | 447 | 327 | 29
0.149 | 0.489 | 0.185 | 0.021 | 0.017 | 0.033 | 0.005 | 0.004 | 0.015 | 0.031 | 0.001 | 0.007 | 0.002 | 0.001 | 0.0036 | 0.0002 | 1244 | 1040 | 858 | 635 | 446 | 306 | 31
0.1439 | 0.464 | 0.202 | 0.012 | 0.018 | 0.035 | 0.002 | 0.002 | 0.012 | 0.02 | 0.003 | 0.004 | 0.002 | 0.001 | 0.0035 | 0.0002 | 1252 | 1050 | 867 | 618 | 436 | 298 | 30
0.15 | 0.498 | 0.216 | 0.014 | 0.02 | 0.035 | 0.003 | 0.002 | 0.014 | 0.038 | 0.002 | 0.003 | 0.001 | 0.001 | 0.0025 | 0.0001 | 1256 | 1040 | 877 | 636 | 441 | 293 | 27
0.1354 | 0.458 | 0.186 | 0.022 | 0.014 | 0.03 | 0.003 | 0.003 | 0.016 | 0.034 | 0.002 | 0.004 | 0.002 | 0.001 | 0.0021 | 0.0003 | 1227 | 1049 | 857 | 650 | 426 | 259 | 33
0.15 | 0.438 | 0.162 | 0.016 | 0.015 | 0.036 | 0.001 | 0.001 | 0.013 | 0.014 | 0.001 | 0.004 | 0.002 | 0.002 | 0.0053 | 0.0003 | 1215 | 1033 | 867 | 680 | 472 | 324 | 32
0.1441 | 0.492 | 0.187 | 0.017 | 0.012 | 0.046 | 0.011 | 0.01 | 0.021 | 0.034 | 0.001 | 0.006 | 0.002 | 0.0017 | 0.0026 | 0.0002 | 1269 | 1050 | 863 | 627 | 387 | 263 | 32
0.1658 | 0.428 | 0.17 | 0.017 | 0.0052 | 0.037 | 0.0034 | 0.0033 | 0.016 | 0.029 | 0.0007 | 0.004 | 0.001 | 0.001 | 0.0019 | 0.0002 | 1188 | 1041 | 886 | 680 | 458 | 309 | 38
0.1618 | 0.43 | 0.188 | 0.017 | 0.0093 | 0.023 | 0.0037 | 0.0028 | 0.01 | 0.03 | 0.0006 | 0.005 | 0.001 | 0.001 | 0.0019 | 0.0002 | 1227 | 1056 | 879 | 650 | 433 | 267 | 32
0.1536 | 0.452 | 0.188 | 0.02 | 0.0083 | 0.046 | 0.0024 | 0.0019 | 0.011 | 0.029 | 0.0003 | 0.005 | 0.001 | 0.001 | 0.0025 | 0.0002 | 1227 | 1045 | 874 | 670 | 447 | 307 | 34
0.1696 | 0.4616 | 0.2043 | 0.0122 | 0.0059 | 0.0463 | 0.0034 | 0.0027 | 0.0104 | 0.0217 | 0.0007 | 0.0049 | 0.0014 | 0.001 | 0.0018 | 0.0001 | 1227 | 1046 | 879 | 670 | 434 | 275 | 31
0.1488 | 0.455 | 0.185 | 0.011 | 0.016 | 0.028 | 0.001 | 0.001 | 0.009 | 0.013 | 0.003 | 0.004 | 0.002 | 0.001 | 0.0045 | 0.0004 | 1227 | 1034 | 863 | 670 | 467 | 302 | 28
0.138 | 0.439 | 0.182 | 0.016 | 0.011 | 0.035 | 0.005 | 0.004 | 0.012 | 0.02 | 0.001 | 0.005 | 0.002 | 0.001 | 0.0024 | 0.0002 | 1269 | 1080 | 895 | 633 | 432 | 300 | 32
0.1359 | 0.441 | 0.245 | 0.009 | 0.014 | 0.057 | 0.004 | 0.003 | 0.019 | 0.017 | 0.002 | 0.005 | 0.002 | 0.001 | 0.002 | 0.0002 | 1242 | 1040 | 857 | 659 | 420 | 297 | 26
0.1467 | 0.516 | 0.218 | 0.014 | 0.017 | 0.016 | 0.0079 | 0.0065 | 0.005 | 0.024 | 0.0003 | 0.001 | 0.001 | 0.001 | 0.003 | 0.0002 | 1227 | 1061 | 877 | 670 | 447 | 298 | 36
0.1496 | 0.462 | 0.205 | 0.018 | 0.014 | 0.033 | 0.006 | 0.004 | 0.012 | 0.024 | 0.003 | 0.004 | 0.002 | 0.001 | 0.0033 | 0.0002 | 1258 | 1040 | 891 | 634 | 440 | 288 | 30
0.1581 | 0.47 | 0.208 | 0.016 | 0.014 | 0.027 | 0.01 | 0.008 | 0.012 | 0.02 | 0.001 | 0.005 | 0.002 | 0.001 | 0.0044 | 0.0003 | 1264 | 1060 | 873 | 637 | 463 | 321 | 35
0.1559 | 0.474 | 0.179 | 0.014 | 0.011 | 0.048 | 0.0038 | 0.0029 | 0.011 | 0.026 | 0.0001 | 0.005 | 0.001 | 0.001 | 0.0024 | 0.0002 | 1227 | 1058 | 867 | 650 | 436 | 271 | 34
0.1475 | 0.494 | 0.175 | 0.016 | 0.017 | 0.039 | 0.031 | 0.029 | 0.016 | 0.02 | 0.003 | 0.005 | 0.002 | 0.001 | 0.0045 | 0.0002 | 1227 | 1028 | 862 | 670 | 429 | 290 | 31
0.1626 | 0.429 | 0.19 | 0.013 | 0.0141 | 0.036 | 0.0029 | 0.0022 | 0.01 | 0.022 | 0.0008 | 0.003 | 0.001 | 0.001 | 0.0015 | 0.0002 | 1227 | 1045 | 859 | 650 | 446 | 292 | 27
0.1442 | 0.448 | 0.18 | 0.015 | 0.0124 | 0.028 | 0.0034 | 0.0032 | 0.008 | 0.019 | 0.0003 | 0.003 | 0.001 | 0.001 | 0.0021 | 0.0002 | 1227 | 1043 | 854 | 670 | 419 | 282 | 33
0.1523 | 0.437 | 0.179 | 0.019 | 0.0108 | 0.026 | 0.003 | 0.0022 | 0.011 | 0.019 | 0.0004 | 0.003 | 0.001 | 0.001 | 0.002 | 0.0002 | 1205 | 1062 | 874 | 670 | 423 | 275 | 38
0.1557 | 0.481 | 0.202 | 0.018 | 0.0156 | 0.042 | 0.0105 | 0.0074 | 0.011 | 0.025 | 0.001 | 0.003 | 0.001 | 0.001 | 0.0029 | 0.0002 | 1215 | 1045 | 871 | 680 | 444 | 288 | 36
0.1523 | 0.445 | 0.207 | 0.013 | 0.013 | 0.051 | 0.001 | 0.001 | 0.022 | 0.026 | 0.002 | 0.004 | 0.001 | 0.0028 | 0.0028 | 0.0002 | 1269 | 1060 | 884 | 636 | 444 | 316 | 34
0.138 | 0.513 | 0.228 | 0.017 | 0.015 | 0.027 | 0.016 | 0.014 | 0.016 | 0.025 | 0.002 | 0.001 | 0.001 | 0.003 | 0.0029 | 0.0001 | 1242 | 1040 | 854 | 634 | 454 | 327 | 33
0.146 | 0.52 | 0.183 | 0.017 | 0.014 | 0.036 | 0.002 | 0.002 | 0.015 | 0.03 | 0.002 | 0.008 | 0.001 | 0.0016 | 0.003 | 0.0001 | 1272 | 1060 | 906 | 634 | 431 | 290 | 27
0.1502 | 0.475 | 0.199 | 0.01 | 0.019 | 0.051 | 0.01 | 0.01 | 0.023 | 0.026 | 0.002 | 0.005 | 0.001 | 0.001 | 0.0037 | 0.0002 | 1255 | 1050 | 869 | 636 | 420 | 281 | 31
0.146 | 0.464 | 0.215 | 0.013 | 0.014 | 0.06 | 0.006 | 0.004 | 0.019 | 0.027 | 0.002 | 0.008 | 0.001 | 0.0012 | 0.0027 | 0.0001 | 1227 | 1061 | 902 | 670 | 452 | 322 | 28
0.142 | 0.511 | 0.182 | 0.017 | 0.013 | 0.026 | 0.024 | 0.02 | 0.013 | 0.027 | 0.002 | 0.004 | 0.001 | 0.001 | 0.003 | 0.0001 | 1259 | 1040 | 882 | 632 | 436 | 284 | 30
0.152 | 0.49 | 0.176 | 0.017 | 0.013 | 0.037 | 0.002 | 0.002 | 0.034 | 0.027 | 0.001 | 0.005 | 0.002 | 0.002 | 0.0045 | 0.0002 | 1264 | 1060 | 878 | 633 | 467 | 350 | 31
0.142 | 0.464 | 0.179 | 0.014 | 0.014 | 0.042 | 0.005 | 0.004 | 0.016 | 0.034 | 0.002 | 0.011 | 0.001 | 0.0013 | 0.0022 | 0.0001 | 1275 | 1060 | 891 | 636 | 419 | 296 | 31
0.153 | 0.488 | 0.198 | 0.022 | 0.012 | 0.046 | 0.001 | 0.001 | 0.02 | 0.03 | 0.001 | 0.006 | 0.002 | 0.001 | 0.0035 | 0.0001 | 1268 | 1060 | 884 | 634 | 450 | 300 | 30
0.1519 | 0.445 | 0.212 | 0.019 | 0.016 | 0.05 | 0.001 | 0.001 | 0.02 | 0.026 | 0.001 | 0.005 | 0.002 | 0.0013 | 0.0026 | 0.0001 | 1254 | 1040 | 861 | 636 | 442 | 301 | 31
0.148 | 0.484 | 0.196 | 0.015 | 0.016 | 0.04 | 0.005 | 0.004 | 0.014 | 0.024 | 0.002 | 0.007 | 0.001 | 0.0016 | 0.0024 | 0.0001 | 1252 | 1040 | 886 | 591 | 439 | 284 | 34
0.1466 | 0.434 | 0.179 | 0.019 | 0.018 | 0.04 | 0.001 | 0.001 | 0.019 | 0.023 | 0.003 | 0.006 | 0.002 | 0.001 | 0.0032 | 0.0002 | 1227 | 1037 | 854 | 670 | 425 | 271 | 35
0.154 | 0.482 | 0.187 | 0.017 | 0.008 | 0.042 | 0.001 | 0.001 | 0.012 | 0.021 | 0.002 | 0.001 | 0.001 | 0.001 | 0.0029 | 0.0001 | 1263 | 1060 | 874 | 635 | 457 | 314 | 31
0.1593 | 0.52 | 0.238 | 0.016 | 0.0075 | 0.038 | 0.0267 | 0.0258 | 0.011 | 0.02 | 0.0013 | 0.003 | 0.001 | 0.001 | 0.0029 | 0.0002 | 1215 | 1054 | 862 | 650 | 456 | 287 | 33
0.1463 | 0.484 | 0.209 | 0.026 | 0.016 | 0.044 | 0.002 | 0.002 | 0.029 | 0.047 | 0.003 | 0.006 | 0.003 | 0.001 | 0.0027 | 0.0003 | 1265 | 1060 | 889 | 631 | 440 | 313 | 33
0.1481 | 0.443 | 0.2 | 0.013 | 0.017 | 0.034 | 0.002 | 0.002 | 0.017 | 0.02 | 0.002 | 0.004 | 0.002 | 0.001 | 0.0032 | 0.0004 | 1258 | 1040 | 877 | 635 | 443 | 286 | 34
0.151 | 0.512 | 0.194 | 0.021 | 0.014 | 0.035 | 0.003 | 0.002 | 0.012 | 0.026 | 0.001 | 0.004 | 0.001 | 0.001 | 0.0032 | 0.0001 | 1283 | 1080 | 896 | 633 | 469 | 337 | 28
0.1578 | 0.485 | 0.204 | 0.019 | 0.0126 | 0.047 | 0.0019 | 0.0017 | 0.01 | 0.023 | 0.0003 | 0.002 | 0.001 | 0.001 | 0.0021 | 0.0002 | 1227 | 1044 | 857 | 650 | 466 | 302 | 25
0.155 | 0.471 | 0.195 | 0.018 | 0.009 | 0.049 | 0.02 | 0.019 | 0.016 | 0.034 | 0.002 | 0.01 | 0.001 | 0.0019 | 0.0043 | 0.0001 | 1245 | 1050 | 873 | 655 | 423 | 271 | 31
0.1697 | 0.484 | 0.214 | 0.022 | 0.015 | 0.032 | 0.002 | 0.002 | 0.014 | 0.027 | 0.002 | 0.006 | 0.002 | 0.0011 | 0.0035 | 0.0003 | 1272 | 1060 | 884 | 635 | 448 | 295 | 32
0.1549 | 0.51 | 0.193 | 0.018 | 0.009 | 0.035 | 0.016 | 0.015 | 0.011 | 0.019 | 0.003 | 0.004 | 0.003 | 0.001 | 0.0036 | 0.0002 | 1261 | 1050 | 865 | 641 | 441 | 297 | 33
0.145 | 0.453 | 0.206 | 0.022 | 0.015 | 0.044 | 0.002 | 0.001 | 0.022 | 0.041 | 0.001 | 0.006 | 0.002 | 0.001 | 0.003 | 0.0003 | 1252 | 1040 | 876 | 606 | 461 | 318 | 34
0.1624 | 0.426 | 0.201 | 0.014 | 0.0151 | 0.036 | 0.002 | 0.0015 | 0.009 | 0.037 | 0.0003 | 0.002 | 0.001 | 0.001 | 0.0025 | 0.0002 | 1227 | 1048 | 854 | 680 | 450 | 293 | 27
0.161 | 0.459 | 0.184 | 0.019 | 0.012 | 0.046 | 0.005 | 0.004 | 0.017 | 0.026 | 0.002 | 0.008 | 0.001 | 0.001 | 0.0046 | 0.0001 | 1256 | 1060 | 878 | 637 | 452 | 309 | 30
0.1552 | 0.478 | 0.182 | 0.014 | 0.0076 | 0.043 | 0.0028 | 0.0026 | 0.011 | 0.023 | 0.0004 | 0.004 | 0.001 | 0.001 | 0.0018 | 0.0002 | 1227 | 1065 | 873 | 670 | 439 | 292 | 33
0.157 | 0.445 | 0.205 | 0.015 | 0.019 | 0.028 | 0.0023 | 0.002 | 0.014 | 0.034 | 0.0008 | 0.003 | 0.001 | 0.001 | 0.0019 | 0.0002 | 1202 | 1028 | 845 | 640 | 430 | 278 | 35
0.14 | 0.45 | 0.215 | 0.015 | 0.005 | 0.03 | 0.015 | 0.014 | 0.019 | 0.024 | 0.002 | 0.006 | 0.002 | 0.001 | 0.0036 | 0.0003 | 1262 | 1060 | 881 | 635 | 428 | 294 | 34
0.1507 | 0.405 | 0.185 | 0.013 | 0.0064 | 0.034 | 0.0036 | 0.0025 | 0.008 | 0.019 | 0.0012 | 0.004 | 0.001 | 0.001 | 0.0027 | 0.0002 | 1227 | 1062 | 886 | 680 | 441 | 279 | 37
0.147 | 0.46 | 0.198 | 0.012 | 0.013 | 0.035 | 0.003 | 0.003 | 0.021 | 0.022 | 0.001 | 0.006 | 0.002 | 0.001 | 0.0045 | 0.0001 | 1259 | 1040 | 880 | 634 | 442 | 300 | 30
0.1448 | 0.446 | 0.191 | 0.014 | 0.011 | 0.036 | 0.008 | 0.007 | 0.015 | 0.022 | 0.003 | 0.006 | 0.002 | 0.001 | 0.0047 | 0.0001 | 1270 | 1080 | 900 | 633 | 463 | 310 | 38
0.1507 | 0.505 | 0.205 | 0.018 | 0.0092 | 0.038 | 0.0213 | 0.0203 | 0.011 | 0.025 | 0.0015 | 0.002 | 0.001 | 0.001 | 0.0021 | 0.0002 | 1225 | 1035 | 873 | 670 | 459 | 327 | 31
0.146 | 0.458 | 0.189 | 0.015 | 0.014 | 0.03 | 0.001 | 0.001 | 0.014 | 0.017 | 0.001 | 0.004 | 0.002 | 0.001 | 0.0023 | 0.0001 | 1227 | 1075 | 880 | 680 | 436 | 291 | 33
0.1483 | 0.455 | 0.198 | 0.014 | 0.0102 | 0.018 | 0.0036 | 0.003 | 0.013 | 0.018 | 0.0005 | 0.003 | 0.001 | 0.001 | 0.0015 | 0.0002 | 1227 | 1023 | 871 | 670 | 459 | 287 | 35
0.1551 | 0.479 | 0.207 | 0.015 | 0.0114 | 0.043 | 0.0179 | 0.0165 | 0.009 | 0.026 | 0.0006 | 0.005 | 0.001 | 0.001 | 0.0023 | 0.0002 | 1220 | 1043 | 871 | 670 | 452 | 288 | 36
0.144 | 0.443 | 0.217 | 0.024 | 0.022 | 0.039 | 0.011 | 0.009 | 0.016 | 0.026 | 0.003 | 0.006 | 0.002 | 0.001 | 0.0047 | 0.0003 | 1247 | 1040 | 860 | 609 | 437 | 296 | 35
0.155 | 0.506 | 0.207 | 0.024 | 0.0109 | 0.047 | 0.0019 | 0.0018 | 0.014 | 0.035 | 0.0005 | 0.004 | 0.001 | 0.001 | 0.002 | 0.0002 | 1217 | 1052 | 892 | 680 | 471 | 318 | 29
0.153 | 0.454 | 0.201 | 0.012 | 0.012 | 0.038 | 0.005 | 0.003 | 0.013 | 0.027 | 0.001 | 0.004 | 0.001 | 0.001 | 0.0052 | 0.0001 | 1226 | 1049 | 865 | 670 | 454 | 305 | 35
0.1432 | 0.467 | 0.191 | 0.018 | 0.0108 | 0.027 | 0.0034 | 0.0031 | 0.007 | 0.02 | 0.0009 | 0.001 | 0.001 | 0.001 | 0.0017 | 0.0002 | 1227 | 1089 | 890 | 680 | 443 | 317 | 34
0.1505 | 0.432 | 0.167 | 0.012 | 0.015 | 0.06 | 0.002 | 0.002 | 0.02 | 0.025 | 0.002 | 0.006 | 0.002 | 0.001 | 0.0028 | 0.0002 | 1247 | 1050 | 861 | 657 | 412 | 266 | 32
0.1442 | 0.473 | 0.193 | 0.015 | 0.013 | 0.048 | 0.001 | 0.001 | 0.025 | 0.029 | 0.003 | 0.005 | 0.002 | 0.001 | 0.0029 | 0.0001 | 1227 | 1048 | 893 | 670 | 412 | 273 | 39
0.1515 | 0.473 | 0.198 | 0.018 | 0.004 | 0.046 | 0.014 | 0.013 | 0.02 | 0.025 | 0.003 | 0.005 | 0.002 | 0.001 | 0.0037 | 0.0002 | 1261 | 1050 | 861 | 656 | 426 | 270 | 36
0.166 | 0.502 | 0.188 | 0.016 | 0.016 | 0.03 | 0.004 | 0.003 | 0.026 | 0.029 | 0.001 | 0.002 | 0.001 | 0.001 | 0.0027 | 0.0001 | 1262 | 1060 | 883 | 618 | 452 | 312 | 30
0.1493 | 0.438 | 0.181 | 0.02 | 0.023 | 0.05 | 0.029 | 0.028 | 0.022 | 0.034 | 0.002 | 0.005 | 0.002 | 0.001 | 0.0035 | 0.0003 | 1262 | 1060 | 883 | 635 | 447 | 319 | 30
0.1504 | 0.485 | 0.208 | 0.018 | 0.012 | 0.039 | 0.0063 | 0.0037 | 0.013 | 0.027 | 0.0003 | 0.003 | 0.001 | 0.001 | 0.002 | 0.0002 | 1227 | 1044 | 873 | 670 | 439 | 291 | 30
0.1541 | 0.467 | 0.187 | 0.017 | 0.012 | 0.041 | 0.001 | 0.001 | 0.019 | 0.022 | 0.002 | 0.006 | 0.002 | 0.001 | 0.0034 | 0.0004 | 1256 | 1060 | 880 | 635 | 454 | 311 | 33
0.1519 | 0.533 | 0.187 | 0.017 | 0.008 | 0.041 | 0.0034 | 0.0032 | 0.011 | 0.025 | 0.0008 | 0.004 | 0.001 | 0.001 | 0.0016 | 0.0002 | 1215 | 1045 | 882 | 680 | 430 | 295 | 31
0.141 | 0.465 | 0.196 | 0.019 | 0.015 | 0.048 | 0.006 | 0.003 | 0.023 | 0.044 | 0.001 | 0.011 | 0.001 | 0.001 | 0.0022 | 0.0001 | 1227 | 1033 | 861 | 670 | 419 | 270 | 39
0.1449 | 0.447 | 0.176 | 0.02 | 0.019 | 0.06 | 0.002 | 0.002 | 0.021 | 0.036 | 0.001 | 0.006 | 0.003 | 0.001 | 0.0028 | 0.0001 | 1227 | 1051 | 864 | 650 | 447 | 295 | 29
0.1398 | 0.454 | 0.189 | 0.018 | 0.013 | 0.05 | 0.003 | 0.003 | 0.02 | 0.03 | 0.002 | 0.005 | 0.002 | 0.001 | 0.0025 | 0.0001 | 1227 | 1056 | 868 | 650 | 443 | 285 | 31
0.153 | 0.462 | 0.184 | 0.02 | 0.013 | 0.027 | 0.003 | 0.003 | 0.013 | 0.02 | 0.001 | 0.005 | 0.002 | 0.0015 | 0.0019 | 0.0003 | 1248 | 1040 | 883 | 604 | 449 | 304 | 31
0.1378 | 0.498 | 0.179 | 0.022 | 0.015 | 0.038 | 0.002 | 0.001 | 0.015 | 0.023 | 0.002 | 0.004 | 0.003 | 0.001 | 0.0021 | 0.0001 | 1263 | 1060 | 880 | 612 | 432 | 282 | 34
0.145 | 0.451 | 0.195 | 0.014 | 0.015 | 0.046 | 0.003 | 0.002 | 0.016 | 0.022 | 0.003 | 0.005 | 0.003 | 0.0011 | 0.0045 | 0.0003 | 1259 | 1060 | 885 | 633 | 443 | 297 | 29
0.1576 | 0.49 | 0.196 | 0.017 | 0.0124 | 0.038 | 0.0029 | 0.0025 | 0.01 | 0.022 | 0.0003 | 0.002 | 0.001 | 0.001 | 0.0028 | 0.0002 | 1227 | 1065 | 869 | 670 | 447 | 290 | 32
0.1574 | 0.476 | 0.206 | 0.019 | 0.014 | 0.047 | 0.003 | 0.002 | 0.031 | 0.051 | 0.003 | 0.006 | 0.002 | 0.001 | 0.0028 | 0.0003 | 1261 | 1050 | 861 | 654 | 437 | 285 | 30
0.137 | 0.477 | 0.191 | 0.017 | 0.011 | 0.018 | 0.003 | 0.003 | 0.01 | 0.012 | 0.001 | 0.004 | 0.001 | 0.001 | 0.0037 | 0.0001 | 1251 | 1050 | 859 | 661 | 418 | 313 | 26
0.1448 | 0.476 | 0.188 | 0.022 | 0.0133 | 0.042 | 0.004 | 0.0034 | 0.014 | 0.025 | 0.0006 | 0.003 | 0.001 | 0.001 | 0.0013 | 0.0002 | 1227 | 1051 | 866 | 650 | 441 | 265 | 29
0.1519 | 0.442 | 0.247 | 0.017 | 0.013 | 0.047 | 0.002 | 0.002 | 0.032 | 0.068 | 0.003 | 0.009 | 0.002 | 0.001 | 0.004 | 0.0002 | 1262 | 1060 | 882 | 601 | 457 | 316 | 30
0.1471 | 0.468 | 0.183 | 0.018 | 0.016 | 0.03 | 0.002 | 0.002 | 0.015 | 0.021 | 0.002 | 0.004 | 0.003 | 0.001 | 0.0035 | 0.0004 | 1227 | 1016 | 845 | 670 | 438 | 290 | 39
0.152 | 0.494 | 0.192 | 0.017 | 0.0086 | 0.021 | 0.003 | 0.0028 | 0.007 | 0.023 | 0.0007 | 0.005 | 0.001 | 0.001 | 0.0014 | 0.0003 | 1227 | 1035 | 845 | 650 | 444 | 280 | 38
0.1685 | 0.52 | 0.231 | 0.02 | 0.017 | 0.046 | 0.004 | 0.003 | 0.021 | 0.038 | 0.003 | 0.005 | 0.002 | 0.001 | 0.0036 | 0.0004 | 1227 | 1046 | 855 | 670 | 461 | 302 | 30
0.138 | 0.504 | 0.193 | 0.015 | 0.016 | 0.045 | 0.004 | 0.003 | 0.014 | 0.031 | 0.002 | 0.002 | 0.001 | 0.001 | 0.0036 | 0.0001 | 1259 | 1040 | 882 | 637 | 455 | 309 | 33
0.1427 | 0.47 | 0.175 | 0.027 | 0.013 | 0.046 | 0.002 | 0.002 | 0.021 | 0.025 | 0.002 | 0.007 | 0.003 | 0.001 | 0.0042 | 0.0002 | 1247 | 1050 | 845 | 637 | 448 | 281 | 28
0.1443 | 0.442 | 0.201 | 0.016 | 0.015 | 0.037 | 0.004 | 0.003 | 0.014 | 0.024 | 0.002 | 0.003 | 0.002 | 0.001 | 0.0042 | 0.0002 | 1258 | 1060 | 880 | 607 | 439 | 302 | 32
0.1537 | 0.491 | 0.187 | 0.022 | 0.0074 | 0.037 | 0.0038 | 0.0032 | 0.011 | 0.031 | 0.0009 | 0.005 | 0.001 | 0.001 | 0.0019 | 0.0002 | 1227 | 1050 | 855 | 650 | 454 | 293 | 31
0.1446 | 0.47 | 0.189 | 0.021 | 0.016 | 0.052 | 0.002 | 0.001 | 0.034 | 0.064 | 0.003 | 0.007 | 0.002 | 0.001 | 0.0032 | 0.0003 | 1269 | 1060 | 886 | 634 | 431 | 289 | 31
0.153 | 0.471 | 0.189 | 0.015 | 0.014 | 0.045 | 0.001 | 0.001 | 0.021 | 0.031 | 0.002 | 0.007 | 0.002 | 0.001 | 0.0036 | 0.0004 | 1268 | 1060 | 884 | 633 | 454 | 327 | 32
0.154 | 0.459 | 0.207 | 0.013 | 0.013 | 0.029 | 0.002 | 0.002 | 0.029 | 0.032 | 0.001 | 0.007 | 0.001 | 0.002 | 0.0033 | 0.0001 | 1254 | 1050 | 867 | 637 | 429 | 287 | 30
0.1468 | 0.443 | 0.204 | 0.016 | 0.008 | 0.033 | 0.002 | 0.001 | 0.021 | 0.038 | 0.003 | 0.005 | 0.002 | 0.001 | 0.0022 | 0.0002 | 1227 | 1040 | 867 | 670 | 434 | 257 | 37
0.1419 | 0.498 | 0.201 | 0.019 | 0.02 | 0.045 | 0.003 | 0.002 | 0.019 | 0.023 | 0.001 | 0.005 | 0.002 | 0.001 | 0.0038 | 0.0002 | 1227 | 1041 | 873 | 680 | 448 | 308 | 29
0.141 | 0.505 | 0.206 | 0.02 | 0.008 | 0.045 | 0.022 | 0.019 | 0.016 | 0.029 | 0.002 | 0.008 | 0.001 | 0.0019 | 0.0038 | 0.0001 | 1248 | 1050 | 872 | 654 | 415 | 268 | 30
0.1538 | 0.425 | 0.234 | 0.02 | 0.0137 | 0.038 | 0.0024 | 0.002 | 0.008 | 0.021 | 0.0011 | 0.003 | 0.001 | 0.001 | 0.002 | 0.0002 | 1215 | 1046 | 874 | 680 | 486 | 324 | 34
0.1632 | 0.51 | 0.194 | 0.022 | 0.0101 | 0.05 | 0.0015 | 0.0014 | 0.016 | 0.047 | 0.0007 | 0.006 | 0.001 | 0.001 | 0.0017 | 0.0002 | 1215 | 1059 | 878 | 680 | 466 | 309 | 37
0.1555 | 0.482 | 0.218 | 0.021 | 0.0147 | 0.044 | 0.0059 | 0.0053 | 0.012 | 0.033 | 0.0012 | 0.003 | 0.001 | 0.001 | 0.0035 | 0.0002 | 1227 | 1050 | 860 | 650 | 460 | 298 | 32
0.157 | 0.495 | 0.182 | 0.018 | 0.015 | 0.044 | 0.005 | 0.004 | 0.03 | 0.062 | 0.001 | 0.007 | 0.001 | 0.0012 | 0.0038 | 0.0001 | 1257 | 1060 | 878 | 613 | 439 | 292 | 35
0.161 | 0.468 | 0.191 | 0.02 | 0.021 | 0.042 | 0.005 | 0.004 | 0.014 | 0.028 | 0.001 | 0.007 | 0.001 | 0.001 | 0.0031 | 0.0001 | 1227 | 1052 | 849 | 650 | 428 | 273 | 34
0.1469 | 0.459 | 0.182 | 0.019 | 0.012 | 0.033 | 0.001 | 0.001 | 0.01 | 0.019 | 0.003 | 0.006 | 0.003 | 0.001 | 0.0044 | 0.0002 | 1265 | 1060 | 904 | 638 | 435 | 298 | 33
0.141 | 0.447 | 0.199 | 0.02 | 0.009 | 0.028 | 0.0021 | 0.002 | 0.008 | 0.028 | 0.0006 | 0.005 | 0.001 | 0.001 | 0.0012 | 0.0002 | 1212 | 1051 | 888 | 680 | 428 | 300 | 31
0.142 | 0.493 | 0.2 | 0.016 | 0.009 | 0.027 | 0.002 | 0.001 | 0.014 | 0.017 | 0.001 | 0.004 | 0.002 | 0.001 | 0.0033 | 0.0001 | 1266 | 1050 | 867 | 639 | 444 | 291 | 31
0.1465 | 0.457 | 0.178 | 0.013 | 0.013 | 0.033 | 0.002 | 0.002 | 0.012 | 0.022 | 0.003 | 0.004 | 0.002 | 0.001 | 0.0037 | 0.0002 | 1255 | 1040 | 852 | 626 | 441 | 304 | 37
0.143 | 0.44 | 0.198 | 0.013 | 0.012 | 0.039 | 0.005 | 0.003 | 0.013 | 0.019 | 0.001 | 0.006 | 0.001 | 0.001 | 0.0025 | 0.0001 | 1222 | 1043 | 869 | 650 | 427 | 264 | 33
0.164 | 0.44 | 0.212 | 0.021 | 0.019 | 0.03 | 0.001 | 0.001 | 0.015 | 0.027 | 0.003 | 0.004 | 0.002 | 0.001 | 0.0029 | 0.0003 | 1273 | 1060 | 879 | 608 | 446 | 294 | 30
0.1446 | 0.47 | 0.177 | 0.016 | 0.011 | 0.038 | 0.002 | 0.001 | 0.019 | 0.025 | 0.002 | 0.006 | 0.003 | 0.001 | 0.0047 | 0.0002 | 1285 | 1080 | 896 | 629 | 466 | 359 | 28
0.141 | 0.489 | 0.176 | 0.02 | 0.018 | 0.058 | 0.003 | 0.003 | 0.016 | 0.029 | 0.001 | 0.003 | 0.001 | 0.001 | 0.0022 | 0.0001 | 1263 | 1060 | 883 | 633 | 434 | 292 | 36
0.157 | 0.483 | 0.202 | 0.02 | 0.012 | 0.048 | 0.016 | 0.007 | 0.014 | 0.034 | 0.001 | 0.003 | 0.001 | 0.001 | 0.0032 | 0.0001 | 1267 | 1060 | 885 | 632 | 452 | 320 | 32
0.1397 | 0.423 | 0.166 | 0.018 | 0.0097 | 0.035 | 0.0014 | 0.0005 | 0.009 | 0.025 | 0.0004 | 0.003 | 0.001 | 0.0012 | 0.0015 | 0.0002 | 1215 | 1023 | 882 | 680 | 416 | 280 | 39
0.1494 | 0.427 | 0.182 | 0.014 | 0.011 | 0.048 | 0.001 | 0.001 | 0.019 | 0.021 | 0.002 | 0.004 | 0.002 | 0.001 | 0.002 | 0.0002 | 1226 | 1035 | 889 | 670 | 425 | 306 | 31
0.1385 | 0.464 | 0.213 | 0.019 | 0.012 | 0.041 | 0.0031 | 0.0028 | 0.022 | 0.047 | 0.0008 | 0.004 | 0.001 | 0.001 | 0.0016 | 0.0002 | 1227 | 1023 | 876 | 670 | 435 | 272 | 35
0.1474 | 0.465 | 0.19 | 0.019 | 0.0076 | 0.031 | 0.0204 | 0.0189 | 0.012 | 0.054 | 0.0007 | 0.002 | 0.001 | 0.001 | 0.0022 | 0.0002 | 1205 | 1064 | 875 | 680 | 410 | 250 | 39
0.1398 | 0.46 | 0.205 | 0.017 | 0.014 | 0.048 | 0.015 | 0.013 | 0.02 | 0.033 | 0.001 | 0.006 | 0.002 | 0.0011 | 0.0026 | 0.0002 | 1248 | 1050 | 853 | 655 | 405 | 273 | 31
0.1449 | 0.449 | 0.208 | 0.01 | 0.011 | 0.034 | 0.002 | 0.001 | 0.016 | 0.024 | 0.002 | 0.006 | 0.001 | 0.001 | 0.0037 | 0.0002 | 1274 | 1060 | 889 | 611 | 443 | 294 | 33
0.1443 | 0.451 | 0.193 | 0.017 | 0.015 | 0.037 | 0.009 | 0.007 | 0.015 | 0.02 | 0.001 | 0.005 | 0.002 | 0.001 | 0.0024 | 0.0002 | 1267 | 1060 | 897 | 634 | 436 | 289 | 36
0.1535 | 0.47 | 0.172 | 0.022 | 0.014 | 0.036 | 0.012 | 0.01 | 0.023 | 0.033 | 0.002 | 0.01 | 0.002 | 0.001 | 0.0046 | 0.0003 | 1227 | 1027 | 855 | 670 | 445 | 280 | 33
0.144 | 0.48 | 0.206 | 0.016 | 0.017 | 0.048 | 0.001 | 0.001 | 0.015 | 0.025 | 0.002 | 0.007 | 0.001 | 0.0015 | 0.0019 | 0.0001 | 1256 | 1060 | 875 | 615 | 413 | 280 | 40
0.1493 | 0.498 | 0.207 | 0.015 | 0.0112 | 0.034 | 0.0012 | 0.0012 | 0.012 | 0.022 | 0.0006 | 0.002 | 0.001 | 0.001 | 0.0017 | 0.0002 | 1227 | 1044 | 859 | 670 | 444 | 287 | 37
0.1499 | 0.46 | 0.18 | 0.018 | 0.012 | 0.032 | 0.001 | 0.001 | 0.012 | 0.021 | 0.003 | 0.005 | 0.002 | 0.001 | 0.0023 | 0.0001 | 1227 | 1053 | 854 | 650 | 445 | 275 | 32
0.156 | 0.442 | 0.217 | 0.013 | 0.014 | 0.04 | 0.038 | 0.036 | 0.016 | 0.021 | 0.003 | 0.002 | 0.001 | 0.001 | 0.0039 | 0.0001 | 1252 | 1050 | 855 | 656 | 444 | 304 | 29
0.1501 | 0.415 | 0.223 | 0.016 | 0.0139 | 0.032 | 0.013 | 0.0123 | 0.012 | 0.024 | 0.0016 | 0.003 | 0.001 | 0.001 | 0.0045 | 0.0002 | 1267 | 1080 | 895 | 633 | 466 | 331 | 35
0.1381 | 0.474 | 0.193 | 0.019 | 0.0097 | 0.042 | 0.0199 | 0.018 | 0.013 | 0.031 | 0.0006 | 0.005 | 0.001 | 0.001 | 0.0019 | 0.0002 | 1215 | 1041 | 890 | 680 | 455 | 297 | 33
0.14 | 0.45 | 0.215 | 0.015 | 0.005 | 0.03 | 0.015 | 0.014 | 0.019 | 0.024 | 0.002 | 0.006 | 0.002 | 0.001 | 0.0036 | 0.0003 | 1274 | 1060 | 883 | 635 | 430 | 300 | 31
0.1592 | 0.441 | 0.175 | 0.016 | 0.013 | 0.062 | 0.002 | 0.002 | 0.019 | 0.018 | 0.001 | 0.007 | 0.002 | 0.0012 | 0.0024 | 0.0001 | 1251 | 1050 | 852 | 655 | 422 | 275 | 29
0.142 | 0.45 | 0.185 | 0.015 | 0.014 | 0.04 | 0.002 | 0.002 | 0.031 | 0.052 | 0.001 | 0.01 | 0.001 | 0.001 | 0.003 | 0.0001 | 1271 | 1060 | 876 | 635 | 425 | 294 | 34
0.1387 | 0.468 | 0.186 | 0.022 | 0.017 | 0.048 | 0.006 | 0.006 | 0.014 | 0.024 | 0.003 | 0.005 | 0.002 | 0.001 | 0.0024 | 0.0004 | 1227 | 1066 | 897 | 670 | 447 | 303 | 30
0.1357 | 0.445 | 0.188 | 0.013 | 0.015 | 0.043 | 0.002 | 0.002 | 0.03 | 0.052 | 0.003 | 0.007 | 0.002 | 0.001 | 0.003 | 0.0002 | 1269 | 1060 | 883 | 635 | 423 | 275 | 30
0.1431 | 0.439 | 0.198 | 0.01 | 0.014 | 0.046 | 0.004 | 0.004 | 0.016 | 0.036 | 0.002 | 0.008 | 0.002 | 0.001 | 0.0042 | 0.0002 | 1227 | 1046 | 876 | 650 | 445 | 271 | 31
0.16 | 0.475 | 0.189 | 0.014 | 0.011 | 0.034 | 0.005 | 0.003 | 0.011 | 0.022 | 0.001 | 0.006 | 0.001 | 0.001 | 0.0046 | 0.0001 | 1258 | 1060 | 884 | 627 | 450 | 330 | 30
0.142 | 0.45 | 0.199 | 0.022 | 0.012 | 0.037 | 0.002 | 0.002 | 0.014 | 0.028 | 0.001 | 0.006 | 0.002 | 0.001 | 0.0024 | 0.0001 | 1247 | 1040 | 858 | 655 | 414 | 298 | 29
0.1505 | 0.418 | 0.227 | 0.019 | 0.018 | 0.037 | 0.002 | 0.002 | 0.03 | 0.056 | 0.002 | 0.005 | 0.002 | 0.001 | 0.0028 | 0.0001 | 1263 | 1060 | 883 | 637 | 463 | 337 | 32
0.1422 | 0.436 | 0.194 | 0.021 | 0.0055 | 0.025 | 0.0174 | 0.0142 | 0.009 | 0.019 | 0.0001 | 0 | 0.001 | 0.001 | 0.0018 | 0.0002 | 1215 | 1044 | 881 | 670 | 439 | 300 | 31
0.1422 | 0.493 | 0.195 | 0.022 | 0.0052 | 0.036 | 0.0014 | 0.0007 | 0.009 | 0.025 | 0.0007 | 0.002 | 0.001 | 0.0012 | 0.0014 | 0.0002 | 1225 | 1034 | 856 | 650 | 442 | 281 | 36
0.158 | 0.49 | 0.184 | 0.018 | 0.009 | 0.039 | 0.024 | 0.024 | 0.019 | 0.022 | 0.002 | 0.004 | 0.001 | 0.001 | 0.0046 | 0.0002 | 1227 | 1046 | 903 | 670 | 445 | 306 | 28
0.142 | 0.464 | 0.205 | 0.02 | 0.013 | 0.051 | 0.006 | 0.003 | 0.017 | 0.032 | 0.002 | 0.009 | 0.001 | 0.0015 | 0.0029 | 0.0001 | 1227 | 1039 | 865 | 670 | 435 | 293 | 36
0.16 | 0.506 | 0.224 | 0.017 | 0.012 | 0.048 | 0.007 | 0.004 | 0.017 | 0.035 | 0.001 | 0.007 | 0.001 | 0.001 | 0.0026 | 0.0001 | 1227 | 1050 | 873 | 670 | 454 | 306 | 31
0.144 | 0.501 | 0.228 | 0.024 | 0.012 | 0.033 | 0.004 | 0.003 | 0.013 | 0.033 | 0.002 | 0.008 | 0.001 | 0.0015 | 0.0034 | 0.0001 | 1227 | 1036 | 854 | 670 | 459 | 298 | 29
0.139 | 0.464 | 0.181 | 0.018 | 0.02 | 0.052 | 0.004 | 0.003 | 0.017 | 0.031 | 0.001 | 0.004 | 0.001 | 0.001 | 0.0032 | 0.0001 | 1227 | 1053 | 858 | 650 | 430 | 262 | 36
0.1395 | 0.516 | 0.212 | 0.022 | 0.0124 | 0.037 | 0.0011 | 0.001 | 0.008 | 0.026 | 0.0007 | 0.002 | 0.001 | 0.001 | 0.0012 | 0.0002 | 1227 | 1047 | 885 | 680 | 461 | 321 | 27
0.149 | 0.453 | 0.191 | 0.017 | 0.012 | 0.032 | 0.001 | 0.001 | 0.014 | 0.016 | 0.001 | 0.004 | 0.002 | 0.001 | 0.0025 | 0.0002 | 1268 | 1060 | 887 | 626 | 446 | 296 | 31
0.135 | 0.471 | 0.19 | 0.011 | 0.012 | 0.017 | 0.004 | 0.003 | 0.009 | 0.016 | 0.002 | 0.003 | 0.001 | 0.0017 | 0.0031 | 0.0001 | 1251 | 1050 | 861 | 657 | 423 | 287 | 35
0.149 | 0.489 | 0.21 | 0.018 | 0.013 | 0.037 | 0.005 | 0.004 | 0.027 | 0.039 | 0.002 | 0.003 | 0.001 | 0.001 | 0.0028 | 0.0001 | 1262 | 1060 | 881 | 633 | 473 | 327 | 29
0.1492 | 0.472 | 0.195 | 0.012 | 0.011 | 0.035 | 0.01 | 0.008 | 0.014 | 0.018 | 0.002 | 0.004 | 0.002 | 0.001 | 0.0021 | 0.0002 | 1264 | 1050 | 863 | 634 | 443 | 310 | 34
0.1577 | 0.454 | 0.193 | 0.013 | 0.013 | 0.042 | 0.002 | 0.002 | 0.014 | 0.022 | 0.002 | 0.005 | 0.002 | 0.001 | 0.0021 | 0.0002 | 1227 | 1069 | 870 | 670 | 443 | 269 | 33
0.1493 | 0.471 | 0.207 | 0.017 | 0.011 | 0.031 | 0.028 | 0.027 | 0.013 | 0.019 | 0.003 | 0.005 | 0.002 | 0.001 | 0.0053 | 0.0003 | 1272 | 1060 | 887 | 640 | 447 | 314 | 32
0.1456 | 0.455 | 0.19 | 0.019 | 0.0112 | 0.034 | 0.0029 | 0.0025 | 0.008 | 0.021 | 0.0003 | 0.004 | 0.001 | 0.001 | 0.0018 | 0.0002 | 1227 | 1045 | 877 | 670 | 416 | 281 | 32
0.1605 | 0.421 | 0.177 | 0.017 | 0.0141 | 0.042 | 0.001 | 0.0004 | 0.012 | 0.03 | 0.0004 | 0.003 | 0.001 | 0.0016 | 0.0023 | 0.0001 | 1200 | 1031 | 890 | 670 | 456 | 302 | 33
0.141 | 0.47 | 0.201 | 0.011 | 0.018 | 0.037 | 0.002 | 0.002 | 0.022 | 0.019 | 0.001 | 0.004 | 0.001 | 0.001 | 0.0034 | 0.0003 | 1269 | 1060 | 886 | 634 | 446 | 318 | 31
0.1357 | 0.444 | 0.21 | 0.018 | 0.013 | 0.031 | 0.002 | 0.002 | 0.011 | 0.022 | 0.002 | 0.006 | 0.002 | 0.001 | 0.003 | 0.0004 | 1255 | 1040 | 867 | 634 | 443 | 291 | 30
0.1543 | 0.453 | 0.203 | 0.012 | 0.01 | 0.058 | 0.014 | 0.012 | 0.021 | 0.029 | 0.002 | 0.003 | 0.002 | 0.001 | 0.0035 | 0.0002 | 1265 | 1060 | 886 | 632 | 421 | 268 | 36
0.1425 | 0.506 | 0.218 | 0.017 | 0.0095 | 0.052 | 0.0042 | 0.0032 | 0.014 | 0.027 | 0.0007 | 0.003 | 0.001 | 0.001 | 0.0033 | 0.0002 | 1227 | 1043 | 889 | 680 | 463 | 322 | 39
0.144 | 0.444 | 0.178 | 0.017 | 0.016 | 0.033 | 0.002 | 0.001 | 0.038 | 0.018 | 0.001 | 0.004 | 0.002 | 0.001 | 0.003 | 0.0002 | 1278 | 1060 | 889 | 636 | 412 | 297 | 30
0.143 | 0.469 | 0.203 | 0.01 | 0.008 | 0.032 | 0.008 | 0.007 | 0.021 | 0.015 | 0.002 | 0.004 | 0.002 | 0.001 | 0.0037 | 0.0001 | 1260 | 1040 | 881 | 603 | 407 | 270 | 34
0.1502 | 0.45 | 0.211 | 0.011 | 0.005 | 0.027 | 0.013 | 0.012 | 0.012 | 0.014 | 0.003 | 0.005 | 0.002 | 0.001 | 0.0035 | 0.0004 | 1227 | 1052 | 861 | 650 | 456 | 302 | 34
0.1755 | 0.468 | 0.2 | 0.02 | 0.0114 | 0.03 | 0.0256 | 0.0242 | 0.022 | 0.062 | 0.001 | 0.004 | 0.001 | 0.001 | 0.0024 | 0.0002 | 1215 | 1035 | 882 | 680 | 447 | 323 | 30
0.1488 | 0.472 | 0.17 | 0.022 | 0.009 | 0.036 | 0.002 | 0.001 | 0.02 | 0.02 | 0.003 | 0.005 | 0.003 | 0.001 | 0.0027 | 0.0003 | 1246 | 1040 | 883 | 634 | 430 | 279 | 33
0.1426 | 0.441 | 0.195 | 0.017 | 0.0085 | 0.042 | 0.004 | 0.0026 | 0.012 | 0.035 | 0.0004 | 0.005 | 0.001 | 0.001 | 0.0022 | 0.0001 | 1215 | 1076 | 880 | 670 | 449 | 321 | 32
0.135 | 0.474 | 0.199 | 0.015 | 0.014 | 0.037 | 0.004 | 0.003 | 0.025 | 0.029 | 0.002 | 0.001 | 0.001 | 0.001 | 0.0024 | 0.0001 | 1280 | 1080 | 895 | 631 | 449 | 313 | 33
0.1308 | 0.435 | 0.193 | 0.014 | 0.0053 | 0.02 | 0.0027 | 0.0025 | 0.007 | 0.023 | 0.001 | 0.007 | 0.001 | 0.001 | 0.0016 | 0.0002 | 1227 | 1037 | 870 | 670 | 429 | 286 | 32
0.1483 | 0.455 | 0.198 | 0.014 | 0.0102 | 0.018 | 0.0036 | 0.003 | 0.013 | 0.018 | 0.0005 | 0.003 | 0.001 | 0.001 | 0.0015 | 0.0002 | 1227 | 1049 | 889 | 670 | 434 | 278 | 32
0.146 | 0.477 | 0.192 | 0.015 | 0.009 | 0.049 | 0.002 | 0.002 | 0.03 | 0.065 | 0.001 | 0.008 | 0.001 | 0.001 | 0.0026 | 0.0001 | 1227 | 1025 | 871 | 670 | 479 | 356 | 28
0.1424 | 0.435 | 0.193 | 0.02 | 0.0138 | 0.05 | 0.0191 | 0.0168 | 0.014 | 0.037 | 0.0011 | 0.005 | 0.001 | 0.001 | 0.003 | 0.0002 | 1227 | 1041 | 891 | 670 | 447 | 299 | 35
0.1476 | 0.486 | 0.177 | 0.023 | 0.015 | 0.037 | 0.003 | 0.002 | 0.014 | 0.026 | 0.001 | 0.007 | 0.002 | 0.001 | 0.0028 | 0.0001 | 1246 | 1050 | 866 | 655 | 414 | 269 | 29
0.149 | 0.464 | 0.201 | 0.015 | 0.01 | 0.046 | 0.006 | 0.003 | 0.017 | 0.03 | 0.001 | 0.007 | 0.001 | 0.001 | 0.0038 | 0.0001 | 1275 | 1080 | 893 | 634 | 449 | 341 | 31
0.149 | 0.487 | 0.191 | 0.02 | 0.015 | 0.041 | 0.006 | 0.005 | 0.016 | 0.027 | 0.001 | 0.004 | 0.001 | 0.001 | 0.0044 | 0.0001 | 1227 | 1049 | 883 | 670 | 468 | 311 | 29
0.144 | 0.453 | 0.2 | 0.018 | 0.002 | 0.026 | 0.01 | 0.009 | 0.013 | 0.027 | 0.002 | 0.003 | 0.001 | 0.001 | 0.0034 | 0.0001 | 1246 | 1050 | 858 | 625 | 431 | 286 | 31
0.143 | 0.475 | 0.192 | 0.015 | 0.005 | 0.033 | 0.017 | 0.015 | 0.016 | 0.026 | 0.001 | 0.011 | 0.001 | 0.001 | 0.0039 | 0.0001 | 1227 | 1045 | 886 | 670 | 448 | 310 | 32
0.146 | 0.498 | 0.198 | 0.024 | 0.009 | 0.048 | 0.006 | 0.005 | 0.016 | 0.034 | 0.003 | 0.008 | 0.001 | 0.0016 | 0.0019 | 0.0001 | 1246 | 1040 | 889 | 634 | 444 | 289 | 32
0.1442 | 0.478 | 0.195 | 0.02 | 0.013 | 0.034 | 0.002 | 0.002 | 0.014 | 0.021 | 0.002 | 0.006 | 0.003 | 0.001 | 0.0032 | 0.0002 | 1227 | 1039 | 857 | 670 | 435 | 284 | 27
0.1368 | 0.443 | 0.213 | 0.01 | 0.0109 | 0.025 | 0.0017 | 0.0016 | 0.009 | 0.026 | 0.001 | 0.002 | 0.001 | 0.001 | 0.0017 | 0.0002 | 1256 | 1060 | 900 | 621 | 430 | 295 | 30
0.151 | 0.486 | 0.181 | 0.021 | 0.015 | 0.023 | 0.004 | 0.003 | 0.011 | 0.016 | 0.002 | 0.001 | 0.001 | 0.003 | 0.0027 | 0.0001 | 1276 | 1080 | 893 | 632 | 448 | 289 | 35
0.1586 | 0.483 | 0.2 | 0.018 | 0.013 | 0.036 | 0.006 | 0.005 | 0.026 | 0.049 | 0.002 | 0.005 | 0.002 | 0.001 | 0.0031 | 0.0001 | 1227 | 1068 | 882 | 650 | 440 | 294 | 33
0.147 | 0.454 | 0.199 | 0.013 | 0.014 | 0.024 | 0.007 | 0.004 | 0.011 | 0.019 | 0.002 | 0.002 | 0.001 | 0.001 | 0.0046 | 0.0001 | 1259 | 1060 | 879 | 615 | 425 | 289 | 35
0.1439 | 0.415 | 0.176 | 0.013 | 0.0102 | 0.056 | 0.009 | 0.0073 | 0.011 | 0.026 | 0.0012 | 0.003 | 0.001 | 0.001 | 0.0017 | 0.0002 | 1227 | 1057 | 870 | 650 | 439 | 293 | 31
0.15 | 0.498 | 0.216 | 0.014 | 0.02 | 0.035 | 0.003 | 0.002 | 0.014 | 0.038 | 0.002 | 0.003 | 0.001 | 0.001 | 0.0025 | 0.0001 | 1245 | 1040 | 867 | 659 | 421 | 261 | 32
0.1303 | 0.434 | 0.174 | 0.013 | 0.0114 | 0.034 | 0.0107 | 0.0086 | 0.012 | 0.033 | 0.0001 | 0.003 | 0.001 | 0.001 | 0.0021 | 0.0002 | 1215 | 1034 | 852 | 680 | 448 | 280 | 31
0.162 | 0.478 | 0.182 | 0.016 | 0.012 | 0.052 | 0.005 | 0.004 | 0.015 | 0.029 | 0.001 | 0.004 | 0.001 | 0.001 | 0.0034 | 0.0001 | 1251 | 1050 | 858 | 604 | 427 | 291 | 27
0.145 | 0.445 | 0.191 | 0.018 | 0.01 | 0.049 | 0.006 | 0.004 | 0.017 | 0.033 | 0.001 | 0.007 | 0.001 | 0.001 | 0.0043 | 0.0001 | 1254 | 1040 | 879 | 635 | 445 | 302 | 30
0.158 | 0.441 | 0.217 | 0.016 | 0.015 | 0.025 | 0.001 | 0.001 | 0.015 | 0.019 | 0.001 | 0.005 | 0.002 | 0.001 | 0.0035 | 0.0001 | 1245 | 1050 | 860 | 649 | 457 | 282 | 28
0.1473 | 0.437 | 0.186 | 0.016 | 0.01 | 0.032 | 0.001 | 0.001 | 0.018 | 0.024 | 0.002 | 0.005 | 0.002 | 0.001 | 0.0033 | 0.0002 | 1227 | 1064 | 871 | 650 | 432 | 270 | 33
0.145 | 0.448 | 0.204 | 0.012 | 0.009 | 0.038 | 0.006 | 0.003 | 0.013 | 0.021 | 0.001 | 0.008 | 0.001 | 0.001 | 0.0025 | 0.0001 | 1246 | 1050 | 870 | 630 | 407 | 268 | 33
0.1642 | 0.438 | 0.21 | 0.016 | 0.015 | 0.042 | 0.001 | 0.001 | 0.015 | 0.019 | 0.002 | 0.005 | 0.001 | 0.0022 | 0.0025 | 0.0002 | 1268 | 1080 | 881 | 632 | 441 | 303 | 29
0.1563 | 0.456 | 0.19 | 0.014 | 0.0092 | 0.035 | 0.0046 | 0.003 | 0.011 | 0.019 | 0.0007 | 0.003 | 0.001 | 0.001 | 0.0025 | 0.0002 | 1227 | 1079 | 894 | 680 | 465 | 313 | 28
0.1701 | 0.492 | 0.171 | 0.019 | 0.02 | 0.037 | 0.001 | 0.001 | 0.02 | 0.023 | 0.003 | 0.005 | 0.003 | 0.001 | 0.0031 | 0.0003 | 1252 | 1040 | 877 | 634 | 458 | 310 | 32
0.146 | 0.526 | 0.219 | 0.017 | 0.015 | 0.039 | 0.025 | 0.024 | 0.014 | 0.03 | 0.001 | 0.007 | 0.001 | 0.001 | 0.0042 | 0.0001 | 1227 | 1054 | 863 | 650 | 450 | 291 | 35
0.1443 | 0.442 | 0.201 | 0.016 | 0.015 | 0.037 | 0.004 | 0.003 | 0.014 | 0.024 | 0.002 | 0.003 | 0.002 | 0.001 | 0.0042 | 0.0002 | 1270 | 1060 | 885 | 634 | 430 | 295 | 31
0.145 | 0.473 | 0.189 | 0.017 | 0.012 | 0.048 | 0.003 | 0.001 | 0.015 | 0.027 | 0.001 | 0.003 | 0.001 | 0.001 | 0.0032 | 0.0001 | 1267 | 1060 | 882 | 633 | 439 | 293 | 30
0.1485 | 0.458 | 0.169 | 0.018 | 0.011 | 0.038 | 0.012 | 0.01 | 0.015 | 0.022 | 0.003 | 0.004 | 0.002 | 0.001 | 0.0038 | 0.0001 | 1266 | 1060 | 884 | 635 | 455 | 316 | 35
0.1666 | 0.404 | 0.205 | 0.015 | 0.0094 | 0.025 | 0.0034 | 0.0024 | 0.01 | 0.048 | 0.0005 | 0.002 | 0.001 | 0.001 | 0.0019 | 0.0002 | 1200 | 1025 | 863 | 670 | 416 | 262 | 37
0.1463 | 0.441 | 0.197 | 0.011 | 0.012 | 0.054 | 0.002 | 0.002 | 0.016 | 0.023 | 0.001 | 0.004 | 0.002 | 0.001 | 0.0022 | 0.0001 | 1227 | 1050 | 888 | 670 | 445 | 291 | 37
0.161 | 0.515 | 0.191 | 0.012 | 0.01 | 0.017 | 0.005 | 0.004 | 0.01 | 0.013 | 0.002 | 0.001 | 0.001 | 0.003 | 0.0027 | 0.0001 | 1282 | 1080 | 897 | 633 | 445 | 294 | 34
0.1478 | 0.442 | 0.21 | 0.011 | 0.012 | 0.036 | 0.002 | 0.001 | 0.014 | 0.02 | 0.002 | 0.004 | 0.002 | 0.0011 | 0.004 | 0.0001 | 1289 | 1080 | 896 | 606 | 462 | 329 | 38
0.151 | 0.467 | 0.224 | 0.015 | 0.015 | 0.042 | 0.006 | 0.004 | 0.015 | 0.032 | 0.002 | 0.007 | 0.001 | 0.0015 | 0.0038 | 0.0001 | 1227 | 1030 | 855 | 670 | 442 | 284 | 30
0.1495 | 0.476 | 0.183 | 0.028 | 0.011 | 0.038 | 0.001 | 0.001 | 0.013 | 0.028 | 0.002 | 0.005 | 0.003 | 0.001 | 0.0033 | 0.0004 | 1267 | 1060 | 885 | 630 | 471 | 343 | 33
0.141 | 0.469 | 0.187 | 0.017 | 0.014 | 0.043 | 0.006 | 0.004 | 0.024 | 0.043 | 0.001 | 0.009 | 0.001 | 0.001 | 0.0026 | 0.0001 | 1227 | 1030 | 866 | 670 | 417 | 273 | 34
0.1385 | 0.463 | 0.205 | 0.018 | 0.016 | 0.038 | 0.015 | 0.013 | 0.015 | 0.022 | 0.001 | 0.006 | 0.002 | 0.001 | 0.0029 | 0.0001 | 1251 | 1050 | 865 | 634 | 414 | 279 | 32
0.157 | 0.484 | 0.197 | 0.022 | 0.014 | 0.044 | 0.011 | 0.01 | 0.013 | 0.021 | 0.001 | 0.005 | 0.001 | 0.001 | 0.0029 | 0.0001 | 1262 | 1060 | 883 | 632 | 456 | 308 | 33
0.139 | 0.463 | 0.171 | 0.017 | 0.013 | 0.03 | 0.006 | 0.003 | 0.01 | 0.026 | 0.002 | 0.007 | 0.001 | 0.0012 | 0.0024 | 0.0001 | 1263 | 1060 | 888 | 631 | 409 | 268 | 33
0.155 | 0.481 | 0.192 | 0.017 | 0.014 | 0.053 | 0.004 | 0.003 | 0.031 | 0.069 | 0.001 | 0.007 | 0.001 | 0.0011 | 0.002 | 0.0001 | 1227 | 1038 | 858 | 670 | 441 | 268 | 36
0.1512 | 0.46 | 0.189 | 0.016 | 0.013 | 0.04 | 0.0043 | 0.0033 | 0.012 | 0.025 | 0.0005 | 0.003 | 0.001 | 0.001 | 0.002 | 0.0002 | 1215 | 1066 | 899 | 680 | 466 | 308 | 32
0.1565 | 0.447 | 0.186 | 0.029 | 0.0105 | 0.02 | 0.0021 | 0.0018 | 0.006 | 0.018 | 0.0002 | 0.001 | 0.001 | 0.001 | 0.0017 | 0.0002 | 1190 | 1056 | 849 | 680 | 467 | 324 | 35
0.1441 | 0.446 | 0.196 | 0.016 | 0.012 | 0.034 | 0.001 | 0.001 | 0.014 | 0.02 | 0.002 | 0.006 | 0.002 | 0.001 | 0.0037 | 0.0002 | 1248 | 1040 | 857 | 647 | 446 | 291 | 30
0.1453 | 0.452 | 0.212 | 0.01 | 0.017 | 0.044 | 0.002 | 0.002 | 0.023 | 0.035 | 0.002 | 0.005 | 0.002 | 0.001 | 0.0024 | 0.0001 | 1227 | 1050 | 887 | 670 | 423 | 270 | 32
0.1527 | 0.417 | 0.204 | 0.014 | 0.015 | 0.048 | 0.0022 | 0.0017 | 0.022 | 0.028 | 0.0001 | 0.006 | 0.001 | 0.001 | 0.002 | 0.0002 | 1227 | 1077 | 911 | 670 | 436 | 272 | 33
0.14 | 0.508 | 0.207 | 0.016 | 0.007 | 0.061 | 0.019 | 0.015 | 0.02 | 0.024 | 0.002 | 0.008 | 0.001 | 0.0017 | 0.0043 | 0.0001 | 1258 | 1050 | 856 | 655 | 429 | 288 | 35
0.1364 | 0.483 | 0.183 | 0.018 | 0.02 | 0.04 | 0.003 | 0.002 | 0.019 | 0.026 | 0.001 | 0.008 | 0.002 | 0.001 | 0.0032 | 0.0001 | 1245 | 1050 | 858 | 659 | 415 | 287 | 35
0.144 | 0.516 | 0.187 | 0.025 | 0.016 | 0.044 | 0.005 | 0.004 | 0.013 | 0.033 | 0.001 | 0.005 | 0.001 | 0.001 | 0.0032 | 0.0001 | 1250 | 1050 | 863 | 629 | 449 | 301 | 28
0.1465 | 0.457 | 0.178 | 0.013 | 0.013 | 0.033 | 0.002 | 0.002 | 0.012 | 0.022 | 0.003 | 0.004 | 0.002 | 0.001 | 0.0037 | 0.0002 | 1260 | 1040 | 858 | 639 | 443 | 305 | 35
0.146 | 0.465 | 0.195 | 0.019 | 0.015 | 0.057 | 0.005 | 0.004 | 0.017 | 0.031 | 0.002 | 0.01 | 0.001 | 0.0021 | 0.0018 | 0.0001 | 1258 | 1040 | 877 | 635 | 435 | 286 | 32
0.159 | 0.482 | 0.204 | 0.022 | 0.023 | 0.039 | 0.015 | 0.014 | 0.016 | 0.033 | 0.002 | 0.008 | 0.003 | 0.001 | 0.0041 | 0.0002 | 1272 | 1060 | 886 | 635 | 458 | 328 | 30
0.139 | 0.463 | 0.171 | 0.017 | 0.013 | 0.03 | 0.006 | 0.003 | 0.01 | 0.026 | 0.002 | 0.007 | 0.001 | 0.0012 | 0.0024 | 0.0001 | 1269 | 1060 | 877 | 610 | 415 | 283 | 34
0.142 | 0.488 | 0.186 | 0.015 | 0.013 | 0.051 | 0.003 | 0.003 | 0.016 | 0.03 | 0.002 | 0.009 | 0.001 | 0.0018 | 0.0033 | 0.0001 | 1255 | 1040 | 858 | 641 | 416 | 277 | 38
0.144 | 0.48 | 0.199 | 0.013 | 0.012 | 0.043 | 0.004 | 0.003 | 0.014 | 0.03 | 0.001 | 0.003 | 0.001 | 0.001 | 0.0048 | 0.0001 | 1258 | 1050 | 864 | 633 | 439 | 284 | 30
0.147 | 0.458 | 0.186 | 0.016 | 0.006 | 0.038 | 0.009 | 0.008 | 0.014 | 0.027 | 0.002 | 0.007 | 0.001 | 0.0012 | 0.0049 | 0.0001 | 1252 | 1040 | 883 | 611 | 430 | 279 | 33
0.1558 | 0.461 | 0.189 | 0.016 | 0.007 | 0.043 | 0.007 | 0.006 | 0.022 | 0.027 | 0.003 | 0.005 | 0.002 | 0.001 | 0.0035 | 0.0003 | 1227 | 1049 | 879 | 670 | 461 | 345 | 29
0.157 | 0.473 | 0.19 | 0.021 | 0.016 | 0.03 | 0.003 | 0.003 | 0.014 | 0.032 | 0.001 | 0.005 | 0.001 | 0.001 | 0.002 | 0.0001 | 1249 | 1040 | 858 | 654 | 415 | 268 | 31
0.1519 | 0.452 | 0.19 | 0.018 | 0.0052 | 0.054 | 0.0198 | 0.0182 | 0.019 | 0.043 | 0.0003 | 0.004 | 0.001 | 0.001 | 0.0025 | 0.0002 | 1212 | 1052 | 882 | 670 | 433 | 263 | 34
0.145 | 0.456 | 0.21 | 0.015 | 0.015 | 0.039 | 0.012 | 0.01 | 0.017 | 0.031 | 0.002 | 0.007 | 0.001 | 0.001 | 0.0034 | 0.0001 | 1245 | 1050 | 854 | 639 | 425 | 278 | 31
0.153 | 0.478 | 0.18 | 0.021 | 0.011 | 0.055 | 0.001 | 0.001 | 0.017 | 0.025 | 0.002 | 0.007 | 0.001 | 0.0016 | 0.002 | 0.0001 | 1256 | 1060 | 878 | 634 | 422 | 286 | 31
0.1389 | 0.429 | 0.174 | 0.011 | 0.0128 | 0.045 | 0.0039 | 0.0031 | 0.011 | 0.023 | 0.0006 | 0.005 | 0.001 | 0.001 | 0.0017 | 0.0002 | 1237 | 1050 | 864 | 639 | 419 | 271 | 30
0.145 | 0.459 | 0.181 | 0.017 | 0.018 | 0.037 | 0.007 | 0.004 | 0.014 | 0.028 | 0.001 | 0.004 | 0.001 | 0.001 | 0.0035 | 0.0001 | 1254 | 1050 | 860 | 633 | 429 | 279 | 33
0.136 | 0.506 | 0.185 | 0.021 | 0.02 | 0.044 | 0.01 | 0.009 | 0.016 | 0.034 | 0.002 | 0.007 | 0.001 | 0.0026 | 0.003 | 0.0001 | 1227 | 1056 | 857 | 670 | 440 | 285 | 31
0.142 | 0.482 | 0.194 | 0.019 | 0.011 | 0.034 | 0.003 | 0.002 | 0.031 | 0.035 | 0.001 | 0.006 | 0.002 | 0.002 | 0.0034 | 0.0001 | 1274 | 1070 | 864 | 630 | 436 | 288 | 32
0.156 | 0.475 | 0.212 | 0.024 | 0.022 | 0.045 | 0.001 | 0.001 | 0.02 | 0.024 | 0.001 | 0.009 | 0.001 | 0.002 | 0.003 | 0.0001 | 1266 | 1050 | 868 | 636 | 438 | 293 | 29
0.147 | 0.469 | 0.183 | 0.013 | 0.008 | 0.047 | 0.013 | 0.012 | 0.039 | 0.036 | 0.002 | 0.007 | 0.002 | 0.001 | 0.0029 | 0.0002 | 1265 | 1060 | 883 | 634 | 446 | 312 | 36
0.142 | 0.514 | 0.185 | 0.018 | 0.01 | 0.042 | 0.004 | 0.002 | 0.014 | 0.027 | 0.002 | 0.003 | 0.001 | 0.001 | 0.0032 | 0.0001 | 1258 | 1050 | 855 | 643 | 440 | 309 | 32
0.1401 | 0.466 | 0.167 | 0.02 | 0.0125 | 0.036 | 0.0023 | 0.0022 | 0.014 | 0.025 | 0.0005 | 0.002 | 0.001 | 0.001 | 0.0018 | 0.0002 | 1227 | 1054 | 891 | 670 | 428 | 285 | 33
0.149 | 0.453 | 0.192 | 0.016 | 0.018 | 0.041 | 0.005 | 0.003 | 0.024 | 0.036 | 0.001 | 0.009 | 0.001 | 0.001 | 0.0024 | 0.0001 | 1267 | 1060 | 892 | 636 | 435 | 307 | 36
0.137 | 0.499 | 0.218 | 0.015 | 0.009 | 0.053 | 0.006 | 0.004 | 0.016 | 0.034 | 0.002 | 0.008 | 0.001 | 0.0018 | 0.0035 | 0.0001 | 1227 | 1034 | 883 | 670 | 443 | 295 | 39
0.1472 | 0.46 | 0.197 | 0.015 | 0.009 | 0.04 | 0.01 | 0.01 | 0.016 | 0.023 | 0.003 | 0.005 | 0.002 | 0.001 | 0.0039 | 0.0003 | 1227 | 1067 | 887 | 670 | 456 | 318 | 32
0.1569 | 0.469 | 0.193 | 0.015 | 0.008 | 0.039 | 0.002 | 0.002 | 0.02 | 0.035 | 0.002 | 0.005 | 0.002 | 0.001 | 0.0038 | 0.0001 | 1227 | 1041 | 879 | 670 | 433 | 304 | 28
0.143 | 0.446 | 0.201 | 0.019 | 0.015 | 0.051 | 0.002 | 0.001 | 0.02 | 0.025 | 0.002 | 0.006 | 0.002 | 0.001 | 0.0019 | 0.0002 | 1227 | 1066 | 879 | 650 | 433 | 280 | 31
0.141 | 0.461 | 0.194 | 0.016 | 0.017 | 0.032 | 0.03 | 0.027 | 0.015 | 0.026 | 0.001 | 0.006 | 0.002 | 0.001 | 0.0028 | 0.0002 | 1241 | 1050 | 851 | 652 | 429 | 294 | 33
0.153 | 0.499 | 0.19 | 0.016 | 0.015 | 0.031 | 0.005 | 0.003 | 0.013 | 0.019 | 0.001 | 0.004 | 0.001 | 0.001 | 0.0025 | 0.0001 | 1260 | 1040 | 883 | 602 | 430 | 277 | 30
0.1394 | 0.455 | 0.198 | 0.016 | 0.0137 | 0.042 | 0.0017 | 0.0014 | 0.011 | 0.024 | 0.0006 | 0.002 | 0.001 | 0.001 | 0.0014 | 0.0001 | 1227 | 1040 | 880 | 670 | 435 | 281 | 36
0.1351 | 0.428 | 0.177 | 0.013 | 0.0232 | 0.037 | 0.0022 | 0.002 | 0.009 | 0.048 | 0.0002 | 0.002 | 0.001 | 0.001 | 0.0019 | 0.0002 | 1202 | 1047 | 894 | 670 | 441 | 298 | 33
0.1398 | 0.46 | 0.205 | 0.017 | 0.014 | 0.048 | 0.015 | 0.013 | 0.02 | 0.033 | 0.001 | 0.006 | 0.002 | 0.0011 | 0.0026 | 0.0002 | 1242 | 1050 | 849 | 647 | 413 | 261 | 29
0.1478 | 0.464 | 0.193 | 0.016 | 0.014 | 0.033 | 0.015 | 0.014 | 0.015 | 0.018 | 0.003 | 0.005 | 0.002 | 0.001 | 0.0038 | 0.0002 | 1271 | 1060 | 889 | 629 | 447 | 312 | 31
0.144 | 0.481 | 0.175 | 0.021 | 0.015 | 0.029 | 0.004 | 0.004 | 0.032 | 0.044 | 0.001 | 0.004 | 0.001 | 0.001 | 0.0028 | 0.0001 | 1256 | 1060 | 879 | 609 | 448 | 317 | 35
0.1571 | 0.467 | 0.206 | 0.013 | 0.015 | 0.043 | 0.002 | 0.002 | 0.019 | 0.025 | 0.002 | 0.006 | 0.002 | 0.001 | 0.0035 | 0.0003 | 1241 | 1040 | 865 | 633 | 438 | 288 | 34
0.1482 | 0.459 | 0.2 | 0.013 | 0.014 | 0.044 | 0.003 | 0.002 | 0.028 | 0.043 | 0.002 | 0.004 | 0.002 | 0.001 | 0.0024 | 0.0001 | 1250 | 1050 | 854 | 656 | 408 | 265 | 27
0.1491 | 0.473 | 0.182 | 0.021 | 0.0145 | 0.043 | 0.0032 | 0.003 | 0.013 | 0.033 | 0.0004 | 0.004 | 0.001 | 0.001 | 0.002 | 0.0002 | 1215 | 1064 | 882 | 680 | 433 | 290 | 37
0.1545 | 0.463 | 0.207 | 0.021 | 0.014 | 0.036 | 0.001 | 0.001 | 0.019 | 0.031 | 0.002 | 0.006 | 0.002 | 0.001 | 0.0026 | 0.0004 | 1268 | 1060 | 878 | 607 | 442 | 294 | 36
0.1466 | 0.467 | 0.222 | 0.019 | 0.012 | 0.033 | 0.002 | 0.002 | 0.011 | 0.021 | 0.002 | 0.006 | 0.002 | 0.001 | 0.0024 | 0.0004 | 1254 | 1040 | 854 | 633 | 431 | 291 | 30
0.156 | 0.491 | 0.218 | 0.021 | 0.02 | 0.038 | 0.025 | 0.024 | 0.021 | 0.02 | 0.001 | 0.007 | 0.001 | 0.002 | 0.0042 | 0.0003 | 1215 | 1039 | 865 | 680 | 471 | 324 | 36
0.1581 | 0.507 | 0.205 | 0.02 | 0.007 | 0.037 | 0.0063 | 0.005 | 0.018 | 0.051 | 0.0008 | 0.004 | 0.001 | 0.001 | 0.0024 | 0.0002 | 1227 | 1046 | 889 | 680 | 432 | 295 | 26
0.1419 | 0.498 | 0.201 | 0.019 | 0.02 | 0.045 | 0.003 | 0.002 | 0.019 | 0.023 | 0.001 | 0.005 | 0.002 | 0.001 | 0.0038 | 0.0002 | 1227 | 1041 | 879 | 680 | 452 | 305 | 32
0.1421 | 0.443 | 0.185 | 0.016 | 0.008 | 0.036 | 0.002 | 0.002 | 0.025 | 0.047 | 0.002 | 0.005 | 0.002 | 0.001 | 0.0024 | 0.0001 | 1227 | 1043 | 874 | 650 | 444 | 273 | 30
0.1646 | 0.474 | 0.208 | 0.022 | 0.019 | 0.042 | 0.002 | 0.001 | 0.02 | 0.027 | 0.002 | 0.006 | 0.002 | 0.001 | 0.0029 | 0.0004 | 1253 | 1040 | 857 | 634 | 448 | 288 | 29
0.159 | 0.449 | 0.221 | 0.011 | 0.013 | 0.05 | 0.003 | 0.003 | 0.017 | 0.029 | 0.002 | 0.001 | 0.001 | 0.001 | 0.0041 | 0.0001 | 1265 | 1060 | 881 | 640 | 446 | 294 | 30
0.1569 | 0.469 | 0.193 | 0.015 | 0.008 | 0.039 | 0.002 | 0.002 | 0.02 | 0.035 | 0.002 | 0.005 | 0.002 | 0.001 | 0.0038 | 0.0001 | 1227 | 1034 | 876 | 670 | 443 | 285 | 31
0.1301 | 0.459 | 0.188 | 0.019 | 0.0066 | 0.027 | 0.0036 | 0.0033 | 0.031 | 0.066 | 0.0004 | 0.006 | 0.001 | 0.001 | 0.0015 | 0.0002 | 1274 | 1080 | 887 | 635 | 432 | 290 | 33
0.1466 | 0.434 | 0.179 | 0.019 | 0.018 | 0.04 | 0.001 | 0.001 | 0.019 | 0.023 | 0.003 | 0.006 | 0.002 | 0.001 | 0.0032 | 0.0002 | 1226 | 1050 | 870 | 650 | 430 | 265 | 34
0.1542 | 0.494 | 0.197 | 0.015 | 0.0069 | 0.031 | 0.0031 | 0.0029 | 0.008 | 0.019 | 0.0004 | 0.002 | 0.001 | 0.001 | 0.0018 | 0.0002 | 1227 | 1025 | 862 | 650 | 459 | 297 | 26
0.1427 | 0.435 | 0.219 | 0.016 | 0.017 | 0.04 | 0.007 | 0.007 | 0.013 | 0.036 | 0.002 | 0.005 | 0.002 | 0.001 | 0.0027 | 0.0002 | 1254 | 1050 | 863 | 656 | 412 | 264 | 33
0.148 | 0.471 | 0.204 | 0.018 | 0.015 | 0.035 | 0.002 | 0.001 | 0.016 | 0.021 | 0.001 | 0.004 | 0.001 | 0.001 | 0.0026 | 0.0002 | 1272 | 1080 | 896 | 632 | 435 | 269 | 35
0.1573 | 0.418 | 0.171 | 0.018 | 0.0096 | 0.04 | 0.0024 | 0.0022 | 0.014 | 0.036 | 0.0005 | 0.004 | 0.001 | 0.001 | 0.0027 | 0.0002 | 1215 | 1087 | 888 | 680 | 467 | 294 | 33
0.149 | 0.453 | 0.187 | 0.019 | 0.018 | 0.054 | 0.005 | 0.004 | 0.028 | 0.037 | 0.002 | 0.008 | 0.001 | 0.0017 | 0.0025 | 0.0001 | 1227 | 1074 | 880 | 670 | 440 | 286 | 33
0.17 | 0.451 | 0.179 | 0.022 | 0.0074 | 0.038 | 0.002 | 0.0019 | 0.016 | 0.031 | 0.0002 | 0.005 | 0.001 | 0.001 | 0.0022 | 0.0002 | 1227 | 1048 | 867 | 670 | 444 | 299 | 35
0.1466 | 0.52 | 0.183 | 0.021 | 0.0146 | 0.017 | 0.016 | 0.0142 | 0.006 | 0.041 | 0.0009 | 0.001 | 0.001 | 0.001 | 0.002 | 0.0002 | 1227 | 1074 | 874 | 650 | 440 | 284 | 32
0.155 | 0.483 | 0.164 | 0.011 | 0.014 | 0.043 | 0.008 | 0.007 | 0.018 | 0.03 | 0.002 | 0.009 | 0.001 | 0.0018 | 0.0035 | 0.0001 | 1242 | 1040 | 865 | 655 | 428 | 287 | 31
0.1582 | 0.482 | 0.191 | 0.019 | 0.012 | 0.058 | 0.002 | 0.002 | 0.016 | 0.023 | 0.001 | 0.006 | 0.002 | 0.0014 | 0.0041 | 0.0001 | 1265 | 1050 | 867 | 643 | 442 | 286 | 30
0.144 | 0.519 | 0.215 | 0.022 | 0.016 | 0.041 | 0.008 | 0.006 | 0.033 | 0.064 | 0.001 | 0.008 | 0.001 | 0.0015 | 0.003 | 0.0001 | 1260 | 1040 | 885 | 637 | 441 | 312 | 33
0.143 | 0.502 | 0.155 | 0.018 | 0.011 | 0.037 | 0.006 | 0.005 | 0.021 | 0.037 | 0.001 | 0.006 | 0.001 | 0.0012 | 0.0038 | 0.0001 | 1252 | 1050 | 860 | 650 | 414 | 262 | 30
0.1477 | 0.427 | 0.206 | 0.016 | 0.012 | 0.044 | 0.002 | 0.002 | 0.019 | 0.025 | 0.001 | 0.005 | 0.002 | 0.001 | 0.003 | 0.0002 | 1247 | 1040 | 863 | 655 | 402 | 265 | 28
0.1369 | 0.456 | 0.196 | 0.016 | 0.012 | 0.048 | 0.002 | 0.001 | 0.02 | 0.023 | 0.001 | 0.006 | 0.002 | 0.001 | 0.0024 | 0.0001 | 1227 | 1046 | 872 | 670 | 427 | 284 | 34
0.1428 | 0.438 | 0.213 | 0.017 | 0.005 | 0.051 | 0.007 | 0.006 | 0.02 | 0.031 | 0.003 | 0.006 | 0.002 | 0.001 | 0.004 | 0.0002 | 1256 | 1050 | 852 | 662 | 417 | 274 | 30
0.1327 | 0.434 | 0.18 | 0.018 | 0.016 | 0.035 | 0.002 | 0.002 | 0.02 | 0.033 | 0.002 | 0.005 | 0.002 | 0.001 | 0.002 | 0.0003 | 1261 | 1050 | 863 | 654 | 407 | 268 | 31
0.143 | 0.45 | 0.202 | 0.017 | 0.019 | 0.045 | 0.023 | 0.021 | 0.015 | 0.028 | 0.002 | 0.007 | 0.001 | 0.001 | 0.003 | 0.0001 | 1253 | 1040 | 856 | 659 | 451 | 321 | 33
0.1449 | 0.486 | 0.187 | 0.019 | 0.018 | 0.05 | 0.002 | 0.002 | 0.019 | 0.024 | 0.001 | 0.007 | 0.002 | 0.0013 | 0.004 | 0.0001 | 1265 | 1060 | 880 | 634 | 433 | 289 | 35
0.1464 | 0.437 | 0.184 | 0.017 | 0.0137 | 0.032 | 0.0244 | 0.0231 | 0.019 | 0.05 | 0.0007 | 0.003 | 0.001 | 0.001 | 0.0023 | 0.0002 | 1227 | 1031 | 882 | 670 | 426 | 279 | 32
0.1398 | 0.449 | 0.187 | 0.017 | 0.012 | 0.04 | 0.002 | 0.002 | 0.019 | 0.021 | 0.002 | 0.006 | 0.002 | 0.001 | 0.0037 | 0.0002 | 1272 | 1060 | 889 | 610 | 427 | 287 | 35
0.1507 | 0.478 | 0.172 | 0.017 | 0.019 | 0.03 | 0.001 | 0.001 | 0.015 | 0.025 | 0.001 | 0.006 | 0.002 | 0.0017 | 0.0031 | 0.0001 | 1264 | 1060 | 882 | 636 | 470 | 327 | 33
0.1535 | 0.47 | 0.172 | 0.022 | 0.014 | 0.036 | 0.012 | 0.01 | 0.023 | 0.033 | 0.002 | 0.01 | 0.002 | 0.001 | 0.0046 | 0.0003 | 1227 | 1032 | 848 | 670 | 452 | 289 | 33
0.1508 | 0.437 | 0.192 | 0.027 | 0.009 | 0.045 | 0.021 | 0.021 | 0.029 | 0.054 | 0.003 | 0.009 | 0.002 | 0.001 | 0.0037 | 0.0003 | 1227 | 1033 | 870 | 670 | 460 | 302 | 35
0.1524 | 0.441 | 0.184 | 0.016 | 0.012 | 0.028 | 0.003 | 0.0028 | 0.007 | 0.016 | 0.0004 | 0.002 | 0.001 | 0.001 | 0.0019 | 0.0002 | 1227 | 1041 | 867 | 650 | 449 | 274 | 31
0.159 | 0.462 | 0.194 | 0.015 | 0.009 | 0.043 | 0.003 | 0.002 | 0.029 | 0.056 | 0.001 | 0.011 | 0.001 | 0.001 | 0.0037 | 0.0001 | 1227 | 1030 | 850 | 650 | 449 | 288 | 30
0.146 | 0.526 | 0.219 | 0.017 | 0.015 | 0.039 | 0.025 | 0.024 | 0.014 | 0.03 | 0.001 | 0.007 | 0.001 | 0.001 | 0.0042 | 0.0001 | 1227 | 1049 | 890 | 670 | 440 | 292 | 33
0.147 | 0.48 | 0.197 | 0.017 | 0.017 | 0.033 | 0.004 | 0.003 | 0.012 | 0.019 | 0.001 | 0.003 | 0.002 | 0.001 | 0.003 | 0.0002 | 1257 | 1060 | 881 | 604 | 450 | 309 | 28
0.1423 | 0.435 | 0.203 | 0.012 | 0.011 | 0.048 | 0.003 | 0.003 | 0.022 | 0.03 | 0.003 | 0.005 | 0.002 | 0.001 | 0.0028 | 0.0003 | 1260 | 1040 | 884 | 636 | 429 | 285 | 31
0.1425 | 0.458 | 0.196 | 0.03 | 0.012 | 0.045 | 0.003 | 0.002 | 0.019 | 0.031 | 0.002 | 0.006 | 0.002 | 0.0012 | 0.0022 | 0.0001 | 1260 | 1060 | 899 | 634 | 446 | 307 | 36
0.1772 | 0.5 | 0.232 | 0.012 | 0.016 | 0.045 | 0.005 | 0.004 | 0.019 | 0.019 | 0.002 | 0.005 | 0.002 | 0.0019 | 0.0041 | 0.0001 | 1259 | 1050 | 865 | 654 | 433 | 291 | 31
0.1694 | 0.411 | 0.153 | 0.016 | 0.015 | 0.037 | 0.001 | 0.001 | 0.02 | 0.034 | 0.003 | 0.004 | 0.002 | 0.001 | 0.004 | 0.0002 | 1273 | 1060 | 880 | 641 | 437 | 290 | 32
0.143 | 0.474 | 0.19 | 0.012 | 0.013 | 0.04 | 0.004 | 0.002 | 0.04 | 0.044 | 0.001 | 0.007 | 0.001 | 0.0012 | 0.0028 | 0.0001 | 1261 | 1040 | 881 | 634 | 424 | 282 | 35
0.15 | 0.458 | 0.215 | 0.011 | 0.014 | 0.041 | 0.002 | 0.001 | 0.021 | 0.02 | 0.001 | 0.006 | 0.001 | 0.001 | 0.0033 | 0.0002 | 1258 | 1040 | 882 | 632 | 449 | 289 | 32
0.153 | 0.475 | 0.19 | 0.009 | 0.015 | 0.054 | 0.007 | 0.002 | 0.017 | 0.027 | 0.002 | 0.003 | 0.001 | 0.001 | 0.0039 | 0.0001 | 1253 | 1040 | 853 | 655 | 427 | 273 | 33
0.155 | 0.517 | 0.221 | 0.029 | 0.013 | 0.028 | 0.003 | 0.002 | 0.011 | 0.029 | 0.001 | 0.006 | 0.001 | 0.001 | 0.0038 | 0.0001 | 1254 | 1040 | 881 | 636 | 461 | 308 | 33
0.1378 | 0.463 | 0.213 | 0.016 | 0.012 | 0.04 | 0.004 | 0.003 | 0.017 | 0.025 | 0.001 | 0.007 | 0.002 | 0.0017 | 0.0026 | 0.0001 | 1260 | 1060 | 895 | 635 | 432 | 306 | 30
0.158 | 0.484 | 0.192 | 0.014 | 0.008 | 0.043 | 0.002 | 0.002 | 0.014 | 0.021 | 0.002 | 0.001 | 0.001 | 0.001 | 0.0028 | 0.0001 | 1247 | 1050 | 864 | 657 | 435 | 260 | 31
0.149 | 0.476 | 0.192 | 0.027 | 0.019 | 0.041 | 0.004 | 0.003 | 0.014 | 0.032 | 0.001 | 0.003 | 0.001 | 0.001 | 0.0032 | 0.0001 | 1227 | 1054 | 856 | 650 | 440 | 285 | 29
0.158 | 0.516 | 0.178 | 0.025 | 0.016 | 0.035 | 0.003 | 0.002 | 0.031 | 0.033 | 0.001 | 0.006 | 0.003 | 0.001 | 0.0025 | 0.0003 | 1258 | 1040 | 880 | 612 | 456 | 324 | 31
0.149 | 0.481 | 0.196 | 0.016 | 0.02 | 0.043 | 0.016 | 0.014 | 0.014 | 0.029 | 0.002 | 0.003 | 0.001 | 0.001 | 0.004 | 0.0001 | 1237 | 1050 | 849 | 647 | 422 | 284 | 30
0.1441 | 0.492 | 0.187 | 0.017 | 0.012 | 0.046 | 0.011 | 0.01 | 0.021 | 0.034 | 0.001 | 0.006 | 0.002 | 0.0017 | 0.0026 | 0.0002 | 1281 | 1060 | 890 | 636 | 396 | 274 | 28
0.1544 | 0.437 | 0.205 | 0.013 | 0.0124 | 0.037 | 0.0038 | 0.0026 | 0.006 | 0.017 | 0.0005 | 0.002 | 0.001 | 0.001 | 0.0022 | 0.0002 | 1227 | 1037 | 861 | 650 | 433 | 275 | 33
0.137 | 0.464 | 0.188 | 0.019 | 0.014 | 0.042 | 0.004 | 0.003 | 0.015 | 0.032 | 0.001 | 0.009 | 0.001 | 0.0018 | 0.0029 | 0.0001 | 1268 | 1060 | 885 | 631 | 443 | 301 | 32
0.1478 | 0.455 | 0.186 | 0.016 | 0.015 | 0.03 | 0.0048 | 0.0035 | 0.005 | 0.021 | 0.0005 | 0.001 | 0.001 | 0.001 | 0.0022 | 0.0002 | 1227 | 1038 | 864 | 650 | 439 | 262 | 33
0.141 | 0.48 | 0.212 | 0.016 | 0.017 | 0.046 | 0.007 | 0.005 | 0.015 | 0.03 | 0.001 | 0.007 | 0.001 | 0.001 | 0.0038 | 0.0001 | 1252 | 1050 | 864 | 631 | 436 | 286 | 31
0.1309 | 0.46 | 0.171 | 0.017 | 0.007 | 0.021 | 0.0025 | 0.002 | 0.013 | 0.028 | 0.0006 | 0.004 | 0.001 | 0.001 | 0.0016 | 0.0002 | 1227 | 1059 | 855 | 670 | 446 | 288 | 37
0.144 | 0.527 | 0.181 | 0.017 | 0.023 | 0.032 | 0.02 | 0.019 | 0.015 | 0.021 | 0.001 | 0.004 | 0.002 | 0.002 | 0.0026 | 0.0002 | 1248 | 1050 | 856 | 655 | 425 | 283 | 32
0.1532 | 0.488 | 0.205 | 0.02 | 0.0079 | 0.037 | 0.0037 | 0.0032 | 0.02 | 0.044 | 0.0005 | 0.004 | 0.001 | 0.001 | 0.002 | 0.0002 | 1227 | 1035 | 878 | 670 | 431 | 277 | 34
0.1405 | 0.455 | 0.179 | 0.017 | 0.012 | 0.052 | 0.005 | 0.004 | 0.021 | 0.032 | 0.001 | 0.007 | 0.003 | 0.002 | 0.0034 | 0.0003 | 1248 | 1040 | 856 | 640 | 433 | 291 | 35
0.144 | 0.511 | 0.216 | 0.019 | 0.011 | 0.06 | 0.004 | 0.004 | 0.017 | 0.026 | 0.001 | 0.005 | 0.001 | 0.001 | 0.0029 | 0.0001 | 1257 | 1050 | 862 | 637 | 420 | 268 | 36
0.1533 | 0.448 | 0.203 | 0.017 | 0.009 | 0.032 | 0.001 | 0.001 | 0.012 | 0.024 | 0.002 | 0.004 | 0.001 | 0.001 | 0.0025 | 0.0002 | 1270 | 1080 | 893 | 634 | 452 | 307 | 32
0.1457 | 0.448 | 0.204 | 0.011 | 0.011 | 0.055 | 0.001 | 0.001 | 0.021 | 0.026 | 0.002 | 0.005 | 0.001 | 0.0022 | 0.0022 | 0.0002 | 1268 | 1060 | 882 | 610 | 425 | 288 | 32
0.1571 | 0.445 | 0.18 | 0.019 | 0.0133 | 0.031 | 0.0121 | 0.0105 | 0.007 | 0.02 | 0.0006 | 0.001 | 0.001 | 0.001 | 0.0024 | 0.0003 | 1227 | 1056 | 881 | 670 | 441 | 297 | 32
0.151 | 0.47 | 0.171 | 0.014 | 0.015 | 0.046 | 0.005 | 0.004 | 0.015 | 0.029 | 0.001 | 0.002 | 0.001 | 0.001 | 0.0035 | 0.0001 | 1263 | 1060 | 886 | 633 | 428 | 304 | 38
0.155 | 0.508 | 0.2 | 0.022 | 0.016 | 0.052 | 0.006 | 0.004 | 0.015 | 0.036 | 0.002 | 0.011 | 0.001 | 0.0022 | 0.0021 | 0.0001 | 1227 | 1043 | 853 | 650 | 450 | 289 | 32
0.1471 | 0.453 | 0.19 | 0.014 | 0.0055 | 0.031 | 0.0282 | 0.0273 | 0.009 | 0.025 | 0.0012 | 0.003 | 0.001 | 0.001 | 0.0016 | 0.0002 | 1227 | 1048 | 867 | 670 | 445 | 280 | 34
0.1484 | 0.489 | 0.168 | 0.016 | 0.008 | 0.033 | 0.002 | 0.002 | 0.019 | 0.024 | 0.003 | 0.005 | 0.002 | 0.001 | 0.0028 | 0.0003 | 1262 | 1060 | 886 | 633 | 438 | 301 | 32
0.156 | 0.468 | 0.179 | 0.021 | 0.018 | 0.037 | 0.002 | 0.002 | 0.019 | 0.033 | 0.001 | 0.007 | 0.002 | 0.002 | 0.0025 | 0.0001 | 1262 | 1060 | 883 | 632 | 453 | 325 | 33
0.1494 | 0.45 | 0.178 | 0.014 | 0.017 | 0.038 | 0.001 | 0.001 | 0.025 | 0.045 | 0.002 | 0.006 | 0.002 | 0.001 | 0.0032 | 0.0001 | 1227 | 1053 | 856 | 650 | 437 | 258 | 32
0.1435 | 0.434 | 0.188 | 0.016 | 0.0089 | 0.025 | 0.003 | 0.0023 | 0.008 | 0.019 | 0.0006 | 0.002 | 0.001 | 0.001 | 0.002 | 0.0002 | 1215 | 1066 | 885 | 680 | 430 | 285 | 32
0.141 | 0.462 | 0.174 | 0.016 | 0.012 | 0.041 | 0.003 | 0.002 | 0.024 | 0.031 | 0.001 | 0.004 | 0.001 | 0.001 | 0.0018 | 0.0001 | 1259 | 1060 | 877 | 634 | 420 | 284 | 33
0.1384 | 0.471 | 0.197 | 0.015 | 0.01 | 0.031 | 0.015 | 0.014 | 0.015 | 0.026 | 0.001 | 0.007 | 0.002 | 0.001 | 0.0051 | 0.0001 | 1272 | 1060 | 884 | 636 | 441 | 303 | 35
0.151 | 0.488 | 0.175 | 0.022 | 0.011 | 0.061 | 0.007 | 0.005 | 0.021 | 0.026 | 0.002 | 0.01 | 0.001 | 0.001 | 0.0029 | 0.0001 | 1227 | 1042 | 868 | 670 | 446 | 309 | 33
0.147 | 0.468 | 0.22 | 0.022 | 0.008 | 0.04 | 0.009 | 0.008 | 0.016 | 0.026 | 0.002 | 0.008 | 0.001 | 0.0012 | 0.0048 | 0.0001 | 1246 | 1040 | 883 | 635 | 442 | 282 | 35
0.151 | 0.471 | 0.189 | 0.017 | 0.016 | 0.037 | 0.005 | 0.003 | 0.014 | 0.023 | 0.002 | 0.002 | 0.001 | 0.0011 | 0.0047 | 0.0001 | 1260 | 1050 | 864 | 653 | 431 | 286 | 29
0.1584 | 0.467 | 0.192 | 0.017 | 0.009 | 0.03 | 0.002 | 0.002 | 0.014 | 0.021 | 0.002 | 0.005 | 0.002 | 0.001 | 0.0034 | 0.0002 | 1273 | 1080 | 894 | 632 | 454 | 315 | 31
0.145 | 0.441 | 0.211 | 0.02 | 0.017 | 0.034 | 0.001 | 0.001 | 0.038 | 0.044 | 0.001 | 0.008 | 0.002 | 0.001 | 0.0022 | 0.0003 | 1262 | 1060 | 863 | 642 | 424 | 274 | 29
0.153 | 0.447 | 0.175 | 0.019 | 0.0128 | 0.035 | 0.0031 | 0.0028 | 0.013 | 0.036 | 0.0005 | 0.004 | 0.001 | 0.001 | 0.0018 | 0.0002 | 1227 | 1059 | 889 | 670 | 435 | 282 | 37
0.1467 | 0.454 | 0.218 | 0.017 | 0.016 | 0.043 | 0.002 | 0.002 | 0.018 | 0.026 | 0.002 | 0.005 | 0.002 | 0.001 | 0.003 | 0.0003 | 1227 | 1046 | 871 | 670 | 434 | 294 | 34
0.141 | 0.458 | 0.195 | 0.013 | 0.013 | 0.037 | 0.004 | 0.003 | 0.012 | 0.019 | 0.001 | 0.005 | 0.001 | 0.001 | 0.0028 | 0.0001 | 1227 | 1044 | 863 | 650 | 426 | 265 | 30
0.148 | 0.445 | 0.18 | 0.015 | 0.012 | 0.035 | 0.005 | 0.004 | 0.013 | 0.025 | 0.001 | 0.005 | 0.001 | 0.001 | 0.0028 | 0.0001 | 1262 | 1060 | 877 | 631 | 437 | 289 | 36
0.169 | 0.509 | 0.216 | 0.022 | 0.011 | 0.053 | 0.007 | 0.005 | 0.019 | 0.026 | 0.002 | 0.009 | 0.001 | 0.001 | 0.0029 | 0.0001 | 1227 | 1040 | 872 | 670 | 467 | 306 | 34
0.158 | 0.516 | 0.19 | 0.023 | 0.014 | 0.031 | 0.03 | 0.028 | 0.014 | 0.025 | 0.002 | 0.004 | 0.001 | 0.001 | 0.0037 | 0.0001 | 1248 | 1040 | 862 | 634 | 440 | 325 | 29
0.146 | 0.462 | 0.209 | 0.018 | 0.011 | 0.035 | 0.001 | 0.001 | 0.023 | 0.028 | 0.001 | 0.005 | 0.002 | 0.003 | 0.0024 | 0.0001 | 1271 | 1060 | 883 | 607 | 456 | 321 | 25
0.154 | 0.492 | 0.214 | 0.01 | 0.011 | 0.027 | 0.003 | 0.002 | 0.014 | 0.023 | 0.001 | 0.006 | 0.001 | 0.001 | 0.0043 | 0.0001 | 1227 | 1036 | 869 | 670 | 417 | 290 | 37
0.144 | 0.469 | 0.187 | 0.011 | 0.016 | 0.032 | 0.005 | 0.004 | 0.014 | 0.019 | 0.002 | 0.002 | 0.001 | 0.001 | 0.0027 | 0.0001 | 1227 | 1038 | 864 | 650 | 415 | 256 | 32
0.154 | 0.47 | 0.177 | 0.017 | 0.014 | 0.038 | 0.001 | 0.001 | 0.014 | 0.029 | 0.001 | 0.002 | 0.001 | 0.001 | 0.0033 | 0.0001 | 1264 | 1060 | 882 | 611 | 452 | 305 | 36
0.1309 | 0.462 | 0.193 | 0.013 | 0.0132 | 0.036 | 0.0013 | 0.0012 | 0.007 | 0.022 | 0.0004 | 0.001 | 0.001 | 0.001 | 0.0024 | 0.0002 | 1227 | 1053 | 890 | 670 | 409 | 265 | 36
0.156 | 0.449 | 0.197 | 0.011 | 0.014 | 0.033 | 0.001 | 0.001 | 0.022 | 0.021 | 0.001 | 0.005 | 0.002 | 0.002 | 0.0044 | 0.0001 | 1256 | 1050 | 854 | 657 | 443 | 287 | 31
0.1438 | 0.469 | 0.208 | 0.015 | 0.0084 | 0.022 | 0.002 | 0.0018 | 0.006 | 0.02 | 0.0006 | 0.001 | 0.001 | 0.001 | 0.0014 | 0.0002 | 1227 | 1045 | 868 | 670 | 444 | 269 | 35
0.144 | 0.498 | 0.22 | 0.019 | 0.017 | 0.041 | 0.01 | 0.01 | 0.02 | 0.022 | 0.001 | 0.005 | 0.001 | 0.002 | 0.0042 | 0.0003 | 1214 | 1049 | 871 | 680 | 468 | 307 | 33
0.138 | 0.461 | 0.19 | 0.013 | 0.012 | 0.04 | 0.005 | 0.005 | 0.014 | 0.02 | 0.002 | 0.005 | 0.003 | 0.001 | 0.0027 | 0.0001 | 1242 | 1040 | 864 | 637 | 435 | 291 | 32
0.168 | 0.495 | 0.201 | 0.01 | 0.013 | 0.044 | 0.004 | 0.003 | 0.014 | 0.024 | 0.001 | 0.004 | 0.001 | 0.001 | 0.0035 | 0.0001 | 1284 | 1080 | 899 | 635 | 461 | 344 | 26
0.1448 | 0.465 | 0.184 | 0.02 | 0.013 | 0.049 | 0.002 | 0.002 | 0.024 | 0.046 | 0.002 | 0.007 | 0.001 | 0.001 | 0.0043 | 0.0003 | 1265 | 1060 | 886 | 612 | 400 | 258 | 35
0.149 | 0.47 | 0.188 | 0.02 | 0.018 | 0.046 | 0.003 | 0.002 | 0.016 | 0.031 | 0.002 | 0.009 | 0.001 | 0.0012 | 0.003 | 0.0001 | 1243 | 1050 | 859 | 655 | 406 | 263 | 28
0.1483 | 0.44 | 0.194 | 0.017 | 0.0136 | 0.033 | 0.0034 | 0.003 | 0.009 | 0.023 | 0.0007 | 0.003 | 0.001 | 0.001 | 0.0017 | 0.0002 | 1220 | 1050 | 860 | 650 | 427 | 257 | 34
0.1559 | 0.516 | 0.217 | 0.021 | 0.012 | 0.051 | 0.006 | 0.006 | 0.022 | 0.03 | 0.001 | 0.006 | 0.003 | 0.0016 | 0.0034 | 0.0002 | 1255 | 1050 | 836 | 657 | 401 | 280 | 28
0.1514 | 0.511 | 0.207 | 0.02 | 0.015 | 0.028 | 0.002 | 0.001 | 0.018 | 0.03 | 0.002 | 0.006 | 0.002 | 0.001 | 0.0027 | 0.0002 | 1227 | 1048 | 863 | 650 | 463 | 303 | 31
0.153 | 0.48 | 0.185 | 0.017 | 0.017 | 0.045 | 0.01 | 0.007 | 0.014 | 0.029 | 0.001 | 0.009 | 0.001 | 0.001 | 0.0033 | 0.0004 | 1227 | 1059 | 863 | 670 | 451 | 309 | 29
0.16 | 0.432 | 0.188 | 0.013 | 0.014 | 0.036 | 0.003 | 0.002 | 0.02 | 0.03 | 0.001 | 0.008 | 0.001 | 0.001 | 0.0029 | 0.0001 | 1252 | 1040 | 884 | 634 | 455 | 302 | 33
0.1576 | 0.432 | 0.211 | 0.02 | 0.0088 | 0.019 | 0.0096 | 0.0082 | 0.005 | 0.012 | 0.0012 | 0.001 | 0.001 | 0.001 | 0.0034 | 0.0002 | 1190 | 1065 | 859 | 680 | 464 | 321 | 30
0.1467 | 0.489 | 0.174 | 0.012 | 0.02 | 0.057 | 0.003 | 0.003 | 0.021 | 0.033 | 0.002 | 0.006 | 0.002 | 0.001 | 0.0028 | 0.0002 | 1255 | 1040 | 860 | 654 | 426 | 293 | 34
0.1565 | 0.489 | 0.224 | 0.017 | 0.017 | 0.047 | 0.003 | 0.002 | 0.015 | 0.026 | 0.002 | 0.004 | 0.001 | 0.0022 | 0.0035 | 0.0002 | 1274 | 1080 | 888 | 632 | 459 | 337 | 27
0.1576 | 0.474 | 0.214 | 0.023 | 0.016 | 0.036 | 0.001 | 0.001 | 0.026 | 0.058 | 0.002 | 0.006 | 0.002 | 0.001 | 0.0026 | 0.0001 | 1248 | 1040 | 856 | 638 | 446 | 289 | 31
0.1518 | 0.478 | 0.2 | 0.016 | 0.0077 | 0.047 | 0.0102 | 0.0086 | 0.013 | 0.03 | 0.0005 | 0.004 | 0.001 | 0.001 | 0.0024 | 0.0002 | 1227 | 1076 | 893 | 670 | 426 | 276 | 33
0.1511 | 0.472 | 0.193 | 0.019 | 0.002 | 0.037 | 0.013 | 0.012 | 0.016 | 0.017 | 0.003 | 0.006 | 0.002 | 0.001 | 0.0043 | 0.0003 | 1227 | 1039 | 861 | 670 | 442 | 302 | 28
0.1462 | 0.45 | 0.21 | 0.018 | 0.019 | 0.04 | 0.022 | 0.021 | 0.02 | 0.03 | 0.001 | 0.006 | 0.002 | 0.0014 | 0.0032 | 0.0002 | 1258 | 1060 | 876 | 614 | 428 | 299 | 30
0.149 | 0.464 | 0.187 | 0.012 | 0.013 | 0.038 | 0.003 | 0.002 | 0.016 | 0.029 | 0.002 | 0.001 | 0.001 | 0.001 | 0.0027 | 0.0001 | 1250 | 1050 | 844 | 642 | 422 | 277 | 32
0.1459 | 0.451 | 0.189 | 0.021 | 0.013 | 0.039 | 0.002 | 0.001 | 0.016 | 0.027 | 0.002 | 0.007 | 0.002 | 0.0011 | 0.003 | 0.0003 | 1270 | 1060 | 882 | 635 | 444 | 323 | 36
0.141 | 0.47 | 0.201 | 0.011 | 0.018 | 0.037 | 0.002 | 0.002 | 0.022 | 0.019 | 0.001 | 0.004 | 0.001 | 0.001 | 0.0034 | 0.0003 | 1269 | 1060 | 882 | 607 | 465 | 341 | 29
0.1406 | 0.438 | 0.195 | 0.013 | 0.009 | 0.053 | 0.015 | 0.015 | 0.021 | 0.027 | 0.003 | 0.003 | 0.002 | 0.001 | 0.0042 | 0.0002 | 1227 | 1062 | 889 | 670 | 430 | 291 | 31
0.1419 | 0.498 | 0.201 | 0.019 | 0.02 | 0.045 | 0.003 | 0.002 | 0.019 | 0.023 | 0.001 | 0.005 | 0.002 | 0.001 | 0.0038 | 0.0002 | 1227 | 1041 | 879 | 680 | 463 | 317 | 29
0.144 | 0.485 | 0.175 | 0.016 | 0.015 | 0.043 | 0.003 | 0.002 | 0.018 | 0.037 | 0.002 | 0.01 | 0.001 | 0.0017 | 0.0025 | 0.0001 | 1227 | 1049 | 849 | 670 | 437 | 278 | 36
0.137 | 0.457 | 0.188 | 0.011 | 0.011 | 0.048 | 0.002 | 0.002 | 0.028 | 0.053 | 0.001 | 0.009 | 0.001 | 0.001 | 0.003 | 0.0001 | 1227 | 1047 | 859 | 650 | 402 | 279 | 27
0.1473 | 0.454 | 0.19 | 0.02 | 0.008 | 0.04 | 0.0192 | 0.0183 | 0.015 | 0.032 | 0.0008 | 0.005 | 0.001 | 0.001 | 0.0019 | 0.0002 | 1202 | 1044 | 865 | 680 | 470 | 330 | 35
0.147 | 0.468 | 0.174 | 0.014 | 0.017 | 0.044 | 0.002 | 0.002 | 0.027 | 0.056 | 0.001 | 0.007 | 0.001 | 0.001 | 0.0034 | 0.0001 | 1227 | 1054 | 897 | 670 | 431 | 279 | 36
0.134 | 0.427 | 0.159 | 0.015 | 0.019 | 0.035 | 0.001 | 0.001 | 0.017 | 0.022 | 0.002 | 0.004 | 0.002 | 0.001 | 0.0041 | 0.0002 | 1282 | 1080 | 896 | 634 | 431 | 286 | 40
0.143 | 0.47 | 0.217 | 0.012 | 0.013 | 0.036 | 0.009 | 0.008 | 0.016 | 0.017 | 0.002 | 0.005 | 0.002 | 0.001 | 0.0034 | 0.0002 | 1251 | 1070 | 862 | 657 | 430 | 281 | 29
0.136 | 0.495 | 0.179 | 0.017 | 0.009 | 0.044 | 0.006 | 0.004 | 0.017 | 0.034 | 0.001 | 0.008 | 0.001 | 0.001 | 0.0035 | 0.0001 | 1227 | 1043 | 866 | 670 | 443 | 300 | 31
0.1577 | 0.507 | 0.221 | 0.015 | 0.0108 | 0.036 | 0.0329 | 0.0316 | 0.01 | 0.032 | 0.0009 | 0.005 | 0.001 | 0.001 | 0.002 | 0.0002 | 1227 | 1050 | 887 | 670 | 447 | 279 | 33
0.152 | 0.455 | 0.191 | 0.013 | 0.015 | 0.039 | 0.001 | 0.001 | 0.02 | 0.029 | 0.001 | 0.007 | 0.002 | 0.001 | 0.0029 | 0.0002 | 1249 | 1040 | 857 | 651 | 424 | 282 | 32
0.1695 | 0.427 | 0.191 | 0.018 | 0.0107 | 0.022 | 0.0041 | 0.0034 | 0.015 | 0.049 | 0.0006 | 0.002 | 0.001 | 0.001 | 0.0014 | 0.0003 | 1227 | 1026 | 876 | 670 | 424 | 252 | 36
0.1442 | 0.43 | 0.175 | 0.014 | 0.011 | 0.034 | 0.002 | 0.002 | 0.022 | 0.04 | 0.002 | 0.005 | 0.002 | 0.001 | 0.0025 | 0.0001 | 1276 | 1080 | 898 | 601 | 414 | 276 | 41
0.1492 | 0.472 | 0.195 | 0.012 | 0.011 | 0.035 | 0.01 | 0.008 | 0.014 | 0.018 | 0.002 | 0.004 | 0.002 | 0.001 | 0.0021 | 0.0002 | 1264 | 1060 | 880 | 634 | 447 | 306 | 36
0.156 | 0.5 | 0.214 | 0.023 | 0.013 | 0.043 | 0.004 | 0.003 | 0.015 | 0.024 | 0.001 | 0.008 | 0.001 | 0.001 | 0.0022 | 0.0001 | 1227 | 1030 | 871 | 680 | 434 | 298 | 40
0.142 | 0.456 | 0.19 | 0.022 | 0.013 | 0.03 | 0.003 | 0.002 | 0.013 | 0.027 | 0.002 | 0.003 | 0.001 | 0.0022 | 0.0024 | 0.0001 | 1247 | 1040 | 882 | 638 | 435 | 289 | 33
0.148 | 0.472 | 0.194 | 0.016 | 0.009 | 0.05 | 0.017 | 0.015 | 0.019 | 0.031 | 0.002 | 0.003 | 0.001 | 0.001 | 0.0037 | 0.0001 | 1263 | 1050 | 854 | 658 | 428 | 273 | 36
0.154 | 0.466 | 0.218 | 0.011 | 0.012 | 0.052 | 0.004 | 0.003 | 0.018 | 0.021 | 0.002 | 0.001 | 0.001 | 0.001 | 0.0023 | 0.0001 | 1271 | 1060 | 877 | 636 | 412 | 272 | 33
0.1486 | 0.452 | 0.196 | 0.019 | 0.014 | 0.048 | 0.002 | 0.002 | 0.022 | 0.028 | 0.002 | 0.005 | 0.002 | 0.001 | 0.0026 | 0.0002 | 1257 | 1050 | 860 | 635 | 433 | 277 | 33
0.1395 | 0.473 | 0.199 | 0.011 | 0.016 | 0.054 | 0.009 | 0.007 | 0.03 | 0.041 | 0.002 | 0.006 | 0.002 | 0.001 | 0.0045 | 0.0002 | 1227 | 1039 | 857 | 650 | 452 | 294 | 31
0.146 | 0.458 | 0.189 | 0.015 | 0.014 | 0.03 | 0.001 | 0.001 | 0.014 | 0.017 | 0.001 | 0.004 | 0.002 | 0.001 | 0.0023 | 0.0001 | 1227 | 1053 | 899 | 670 | 439 | 296 | 29
0.1438 | 0.491 | 0.188 | 0.018 | 0.003 | 0.027 | 0.007 | 0.007 | 0.01 | 0.017 | 0.003 | 0.005 | 0.003 | 0.0011 | 0.0032 | 0.0002 | 1244 | 1050 | 856 | 640 | 449 | 314 | 34
0.1354 | 0.458 | 0.186 | 0.022 | 0.014 | 0.03 | 0.003 | 0.003 | 0.016 | 0.034 | 0.002 | 0.004 | 0.002 | 0.001 | 0.0021 | 0.0003 | 1227 | 1034 | 878 | 670 | 429 | 268 | 36
0.143 | 0.498 | 0.236 | 0.014 | 0.019 | 0.038 | 0.004 | 0.004 | 0.017 | 0.029 | 0.002 | 0.006 | 0.001 | 0.002 | 0.0022 | 0.0001 | 1227 | 1048 | 875 | 680 | 452 | 354 | 28
0.1436 | 0.486 | 0.197 | 0.023 | 0.017 | 0.043 | 0.002 | 0.002 | 0.016 | 0.029 | 0.002 | 0.006 | 0.003 | 0.001 | 0.004 | 0.0002 | 1277 | 1060 | 885 | 635 | 454 | 322 | 28
0.152 | 0.499 | 0.198 | 0.023 | 0.013 | 0.035 | 0.013 | 0.011 | 0.012 | 0.027 | 0.001 | 0.004 | 0.001 | 0.001 | 0.0023 | 0.0001 | 1253 | 1040 | 860 | 605 | 426 | 280 | 33
0.1568 | 0.496 | 0.239 | 0.021 | 0.02 | 0.042 | 0.003 | 0.003 | 0.019 | 0.03 | 0.001 | 0.007 | 0.002 | 0.0011 | 0.0024 | 0.0001 | 1227 | 1061 | 902 | 680 | 446 | 303 | 37
0.147 | 0.48 | 0.197 | 0.017 | 0.017 | 0.033 | 0.004 | 0.003 | 0.012 | 0.019 | 0.001 | 0.003 | 0.002 | 0.001 | 0.003 | 0.0002 | 1269 | 1060 | 886 | 614 | 451 | 314 | 32
0.144 | 0.462 | 0.206 | 0.018 | 0.014 | 0.042 | 0.005 | 0.004 | 0.013 | 0.028 | 0.002 | 0.007 | 0.001 | 0.001 | 0.0032 | 0.0001 | 1245 | 1050 | 860 | 644 | 430 | 288 | 32
0.1395 | 0.506 | 0.167 | 0.015 | 0.0112 | 0.032 | 0.0012 | 0.0007 | 0.01 | 0.021 | 0.0004 | 0.002 | 0.001 | 0.001 | 0.0025 | 0.0003 | 1227 | 1065 | 858 | 650 | 434 | 270 | 34
0.141 | 0.456 | 0.174 | 0.016 | 0.015 | 0.031 | 0.001 | 0.001 | 0.016 | 0.022 | 0.001 | 0.005 | 0.002 | 0.001 | 0.0036 | 0.0001 | 1266 | 1060 | 880 | 638 | 441 | 304 | 33
0.1513 | 0.472 | 0.196 | 0.021 | 0.014 | 0.034 | 0.003 | 0.003 | 0.016 | 0.023 | 0.003 | 0.005 | 0.002 | 0.001 | 0.0025 | 0.0002 | 1275 | 1080 | 890 | 634 | 451 | 350 | 30
0.1409 | 0.465 | 0.184 | 0.018 | 0.013 | 0.04 | 0.003 | 0.002 | 0.02 | 0.025 | 0.002 | 0.007 | 0.002 | 0.001 | 0.0029 | 0.0002 | 1227 | 1065 | 874 | 670 | 447 | 298 | 33
0.137 | 0.504 | 0.228 | 0.016 | 0.006 | 0.042 | 0.017 | 0.017 | 0.013 | 0.024 | 0.001 | 0.004 | 0.001 | 0.001 | 0.0033 | 0.0001 | 1251 | 1040 | 862 | 605 | 458 | 304 | 32
0.149 | 0.474 | 0.191 | 0.02 | 0.016 | 0.036 | 0.001 | 0.001 | 0.02 | 0.022 | 0.001 | 0.005 | 0.002 | 0.001 | 0.0031 | 0.0003 | 1256 | 1060 | 861 | 642 | 422 | 268 | 30
0.148 | 0.513 | 0.196 | 0.021 | 0.02 | 0.049 | 0.011 | 0.009 | 0.015 | 0.035 | 0.002 | 0.007 | 0.001 | 0.001 | 0.0035 | 0.0001 | 1244 | 1050 | 860 | 639 | 437 | 297 | 29
0.146 | 0.476 | 0.184 | 0.019 | 0.016 | 0.042 | 0.006 | 0.006 | 0.018 | 0.026 | 0.001 | 0.006 | 0.001 | 0.001 | 0.0032 | 0.0001 | 1256 | 1060 | 885 | 635 | 459 | 317 | 29
0.1589 | 0.462 | 0.216 | 0.025 | 0.013 | 0.034 | 0.013 | 0.008 | 0.013 | 0.023 | 0.003 | 0.005 | 0.002 | 0.001 | 0.0041 | 0.0003 | 1253 | 1040 | 861 | 634 | 445 | 290 | 33
0.144 | 0.523 | 0.192 | 0.023 | 0.017 | 0.036 | 0.01 | 0.007 | 0.017 | 0.048 | 0.002 | 0.008 | 0.001 | 0.0013 | 0.0027 | 0.0001 | 1227 | 1053 | 889 | 680 | 452 | 306 | 27
0.143 | 0.502 | 0.155 | 0.018 | 0.011 | 0.037 | 0.006 | 0.005 | 0.021 | 0.037 | 0.001 | 0.006 | 0.001 | 0.0012 | 0.0038 | 0.0001 | 1273 | 1060 | 871 | 636 | 443 | 302 | 33
0.144 | 0.485 | 0.18 | 0.023 | 0.003 | 0.035 | 0.007 | 0.006 | 0.015 | 0.03 | 0.002 | 0.008 | 0.001 | 0.0016 | 0.0043 | 0.0001 | 1267 | 1060 | 891 | 634 | 446 | 299 | 36
0.138 | 0.456 | 0.184 | 0.013 | 0.013 | 0.046 | 0.021 | 0.018 | 0.014 | 0.025 | 0.001 | 0.006 | 0.001 | 0.001 | 0.004 | 0.0001 | 1250 | 1040 | 867 | 636 | 445 | 304 | 30
0.159 | 0.462 | 0.215 | 0.018 | 0.016 | 0.04 | 0.016 | 0.013 | 0.014 | 0.017 | 0.001 | 0.007 | 0.001 | 0.001 | 0.003 | 0.0001 | 1227 | 1037 | 873 | 670 | 432 | 272 | 35
0.151 | 0.454 | 0.173 | 0.014 | 0.008 | 0.02 | 0.001 | 0.001 | 0.012 | 0.025 | 0.001 | 0.007 | 0.001 | 0.001 | 0.0027 | 0.0001 | 1273 | 1060 | 882 | 635 | 421 | 279 | 30
0.15 | 0.438 | 0.162 | 0.016 | 0.015 | 0.036 | 0.001 | 0.001 | 0.013 | 0.014 | 0.001 | 0.004 | 0.002 | 0.002 | 0.0053 | 0.0003 | 1215 | 1029 | 861 | 680 | 457 | 300 | 31
0.14 | 0.479 | 0.186 | 0.02 | 0.0107 | 0.034 | 0.0284 | 0.0265 | 0.008 | 0.029 | 0.0005 | 0.003 | 0.001 | 0.001 | 0.0031 | 0.0002 | 1227 | 1071 | 889 | 670 | 439 | 308 | 39
0.1505 | 0.463 | 0.179 | 0.015 | 0.0157 | 0.041 | 0.0112 | 0.0087 | 0.013 | 0.027 | 0.0009 | 0.004 | 0.001 | 0.001 | 0.0032 | 0.0002 | 1207 | 1031 | 846 | 650 | 429 | 286 | 30
0.1508 | 0.427 | 0.189 | 0.012 | 0.0111 | 0.029 | 0.0036 | 0.0027 | 0.006 | 0.017 | 0.0011 | 0.002 | 0.001 | 0.001 | 0.0028 | 0.0002 | 1227 | 1044 | 886 | 670 | 417 | 253 | 31
0.143 | 0.466 | 0.208 | 0.014 | 0.01 | 0.031 | 0.005 | 0.004 | 0.011 | 0.019 | 0.001 | 0.005 | 0.001 | 0.001 | 0.003 | 0.0001 | 1277 | 1060 | 886 | 605 | 441 | 300 | 31
0.148 | 0.463 | 0.199 | 0.012 | 0.013 | 0.039 | 0.004 | 0.003 | 0.018 | 0.029 | 0.001 | 0.007 | 0.001 | 0.001 | 0.0037 | 0.0001 | 1247 | 1050 | 868 | 633 | 434 | 275 | 29
0.1552 | 0.465 | 0.196 | 0.018 | 0.0068 | 0.045 | 0.0033 | 0.0028 | 0.012 | 0.025 | 0.0005 | 0.004 | 0.001 | 0.001 | 0.0021 | 0.0002 | 1227 | 1064 | 878 | 670 | 445 | 298 | 34
0.1403 | 0.438 | 0.228 | 0.016 | 0.0144 | 0.027 | 0.0243 | 0.0231 | 0.012 | 0.039 | 0.0016 | 0.002 | 0.001 | 0.001 | 0.0021 | 0.0003 | 1227 | 1049 | 895 | 670 | 432 | 304 | 37
0.147 | 0.446 | 0.184 | 0.021 | 0.014 | 0.027 | 0.001 | 0.001 | 0.016 | 0.019 | 0.001 | 0.005 | 0.003 | 0.001 | 0.003 | 0.0002 | 1272 | 1060 | 883 | 636 | 457 | 320 | 31
0.146 | 0.477 | 0.192 | 0.015 | 0.009 | 0.049 | 0.002 | 0.002 | 0.03 | 0.065 | 0.001 | 0.008 | 0.001 | 0.001 | 0.0026 | 0.0001 | 1227 | 1043 | 875 | 670 | 430 | 276 | 30
0.159 | 0.459 | 0.191 | 0.011 | 0.013 | 0.044 | 0.006 | 0.004 | 0.013 | 0.021 | 0.002 | 0.006 | 0.001 | 0.0013 | 0.0048 | 0.0001 | 1227 | 1064 | 885 | 670 | 441 | 289 | 30
0.155 | 0.451 | 0.209 | 0.014 | 0.015 | 0.053 | 0.008 | 0.005 | 0.019 | 0.034 | 0.001 | 0.007 | 0.001 | 0.001 | 0.0034 | 0.0001 | 1227 | 1039 | 874 | 670 | 450 | 309 | 35
0.152 | 0.458 | 0.196 | 0.012 | 0.017 | 0.041 | 0.001 | 0.001 | 0.016 | 0.026 | 0.001 | 0.005 | 0.002 | 0.001 | 0.0041 | 0.0001 | 1274 | 1060 | 877 | 635 | 447 | 302 | 30
0.153 | 0.511 | 0.178 | 0.022 | 0.014 | 0.041 | 0.027 | 0.024 | 0.015 | 0.038 | 0.001 | 0.002 | 0.001 | 0.001 | 0.0033 | 0.0001 | 1254 | 1050 | 864 | 633 | 447 | 291 | 34
0.139 | 0.504 | 0.1921 | 0.016 | 0.0073 | 0.025 | 0.0331 | 0.0313 | 0.009 | 0.022 | 0.001 | 0.002 | 0.001 | 0.002 | 0.0029 | 0.0002 | 1227 | 1042 | 891 | 670 | 431 | 304 | 28
0.1618 | 0.452 | 0.185 | 0.015 | 0.0063 | 0.033 | 0.0038 | 0.003 | 0.016 | 0.023 | 0.0005 | 0.006 | 0.001 | 0.001 | 0.0018 | 0.0001 | 1227 | 1060 | 850 | 650 | 448 | 288 | 36
0.1465 | 0.441 | 0.192 | 0.016 | 0.0159 | 0.046 | 0.0143 | 0.0129 | 0.015 | 0.039 | 0.0012 | 0.004 | 0.001 | 0.001 | 0.003 | 0.0002 | 1207 | 1033 | 855 | 650 | 437 | 296 | 34
0.147 | 0.463 | 0.215 | 0.012 | 0.013 | 0.054 | 0.002 | 0.002 | 0.021 | 0.022 | 0.001 | 0.006 | 0.002 | 0.001 | 0.0034 | 0.0002 | 1248 | 1040 | 878 | 639 | 449 | 308 | 28
0.156 | 0.465 | 0.187 | 0.013 | 0.02 | 0.051 | 0.004 | 0.003 | 0.018 | 0.031 | 0.002 | 0.009 | 0.001 | 0.001 | 0.0029 | 0.0001 | 1227 | 1050 | 865 | 650 | 423 | 277 | 31
0.145 | 0.465 | 0.152 | 0.021 | 0.015 | 0.04 | 0.004 | 0.004 | 0.015 | 0.022 | 0.001 | 0.009 | 0.001 | 0.0021 | 0.0035 | 0.0001 | 1260 | 1060 | 883 | 635 | 413 | 266 | 33
0.151 | 0.477 | 0.208 | 0.018 | 0.015 | 0.037 | 0.002 | 0.002 | 0.034 | 0.036 | 0.001 | 0.008 | 0.002 | 0.001 | 0.0026 | 0.0002 | 1258 | 1060 | 888 | 612 | 442 | 307 | 29
0.14 | 0.484 | 0.203 | 0.017 | 0.012 | 0.036 | 0.004 | 0.004 | 0.014 | 0.025 | 0.002 | 0.007 | 0.001 | 0.0015 | 0.0028 | 0.0001 | 1269 | 1060 | 881 | 631 | 448 | 314 | 35
0.1466 | 0.431 | 0.175 | 0.015 | 0.0093 | 0.03 | 0.0023 | 0.0019 | 0.016 | 0.029 | 0.0004 | 0.007 | 0.001 | 0.001 | 0.002 | 0.0003 | 1227 | 1045 | 881 | 670 | 437 | 282 | 34
0.155 | 0.513 | 0.202 | 0.021 | 0.012 | 0.036 | 0.004 | 0.003 | 0.025 | 0.047 | 0.001 | 0.006 | 0.001 | 0.0014 | 0.003 | 0.0001 | 1227 | 1038 | 867 | 650 | 437 | 285 | 27
0.1496 | 0.453 | 0.203 | 0.016 | 0.018 | 0.04 | 0.002 | 0.002 | 0.016 | 0.023 | 0.002 | 0.005 | 0.002 | 0.001 | 0.003 | 0.0004 | 1242 | 1040 | 864 | 632 | 449 | 307 | 31
0.148 | 0.448 | 0.185 | 0.013 | 0.0108 | 0.056 | 0.001 | 0.0003 | 0.011 | 0.032 | 0.0004 | 0.004 | 0.001 | 0.0025 | 0.0023 | 0.0001 | 1276 | 1080 | 893 | 633 | 433 | 266 | 33
0.1422 | 0.48 | 0.212 | 0.019 | 0.0096 | 0.047 | 0.0019 | 0.0018 | 0.01 | 0.028 | 0.0007 | 0.003 | 0.001 | 0.001 | 0.0017 | 0.0002 | 1227 | 1056 | 853 | 650 | 433 | 271 | 31
0.1462 | 0.483 | 0.188 | 0.021 | 0.013 | 0.043 | 0.018 | 0.016 | 0.019 | 0.028 | 0.002 | 0.006 | 0.003 | 0.0014 | 0.0042 | 0.0001 | 1260 | 1040 | 879 | 636 | 453 | 315 | 33
0.158 | 0.476 | 0.174 | 0.024 | 0.013 | 0.056 | 0.003 | 0.003 | 0.022 | 0.044 | 0.001 | 0.008 | 0.001 | 0.0014 | 0.003 | 0.0001 | 1227 | 1060 | 866 | 650 | 432 | 301 | 31
0.142 | 0.458 | 0.202 | 0.015 | 0.004 | 0.041 | 0.029 | 0.028 | 0.022 | 0.046 | 0.001 | 0.01 | 0.001 | 0.001 | 0.0033 | 0.0001 | 1252 | 1050 | 862 | 657 | 393 | 281 | 31
0.138 | 0.456 | 0.184 | 0.013 | 0.013 | 0.046 | 0.021 | 0.018 | 0.014 | 0.025 | 0.001 | 0.006 | 0.001 | 0.001 | 0.004 | 0.0001 | 1256 | 1040 | 875 | 606 | 448 | 302 | 29
0.148 | 0.469 | 0.173 | 0.025 | 0.014 | 0.041 | 0.004 | 0.003 | 0.014 | 0.026 | 0.002 | 0.007 | 0.001 | 0.0017 | 0.0026 | 0.0001 | 1262 | 1060 | 877 | 636 | 447 | 346 | 28
0.1431 | 0.45 | 0.194 | 0.017 | 0.0064 | 0.049 | 0.0011 | 0.0011 | 0.013 | 0.034 | 0.0007 | 0.004 | 0.001 | 0.001 | 0.0017 | 0.0002 | 1227 | 1045 | 875 | 680 | 449 | 319 | 29
0.147 | 0.516 | 0.221 | 0.02 | 0.016 | 0.04 | 0.014 | 0.01 | 0.023 | 0.045 | 0.001 | 0.008 | 0.001 | 0.0012 | 0.0033 | 0.0001 | 1275 | 1060 | 884 | 608 | 449 | 309 | 31
0.1673 | 0.488 | 0.205 | 0.019 | 0.0101 | 0.031 | 0.0063 | 0.0045 | 0.016 | 0.055 | 0.0006 | 0.003 | 0.001 | 0.001 | 0.0023 | 0.0002 | 1227 | 1030 | 842 | 650 | 444 | 274 | 32
0.1625 | 0.486 | 0.213 | 0.016 | 0.0061 | 0.035 | 0.0017 | 0.0016 | 0.009 | 0.02 | 0.0006 | 0.001 | 0.001 | 0.001 | 0.0021 | 0.0002 | 1227 | 1059 | 866 | 670 | 457 | 292 | 35
0.14 | 0.502 | 0.201 | 0.02 | 0.013 | 0.027 | 0.02 | 0.019 | 0.013 | 0.025 | 0.002 | 0.004 | 0.001 | 0.001 | 0.0032 | 0.0001 | 1277 | 1080 | 894 | 631 | 436 | 283 | 34
0.141 | 0.469 | 0.187 | 0.017 | 0.014 | 0.043 | 0.006 | 0.004 | 0.024 | 0.043 | 0.001 | 0.009 | 0.001 | 0.001 | 0.0026 | 0.0001 | 1227 | 1054 | 886 | 670 | 436 | 286 | 32
0.16 | 0.433 | 0.187 | 0.021 | 0.011 | 0.04 | 0.0022 | 0.002 | 0.016 | 0.032 | 0.0003 | 0.005 | 0.001 | 0.001 | 0.0019 | 0.0002 | 1268 | 1060 | 876 | 636 | 421 | 281 | 33
0.1531 | 0.436 | 0.18 | 0.018 | 0.014 | 0.05 | 0.002 | 0.002 | 0.019 | 0.027 | 0.001 | 0.005 | 0.002 | 0.001 | 0.0029 | 0.0001 | 1227 | 1016 | 847 | 650 | 440 | 284 | 33
0.1549 | 0.498 | 0.193 | 0.018 | 0.0122 | 0.044 | 0.0024 | 0.0023 | 0.012 | 0.022 | 0.0008 | 0.004 | 0.001 | 0.001 | 0.0017 | 0.0002 | 1227 | 1057 | 885 | 670 | 456 | 307 | 29
0.1427 | 0.454 | 0.186 | 0.018 | 0.0138 | 0.037 | 0.0022 | 0.0017 | 0.009 | 0.026 | 0.0005 | 0.004 | 0.001 | 0.001 | 0.0021 | 0.0002 | 1215 | 1057 | 874 | 680 | 445 | 286 | 39
0.1654 | 0.449 | 0.185 | 0.015 | 0.0085 | 0.032 | 0.0035 | 0.002 | 0.011 | 0.022 | 0.0005 | 0.002 | 0.001 | 0.001 | 0.0026 | 0.0002 | 1227 | 1059 | 851 | 650 | 458 | 307 | 32
0.1473 | 0.475 | 0.19 | 0.017 | 0.023 | 0.055 | 0.017 | 0.016 | 0.021 | 0.032 | 0.002 | 0.006 | 0.002 | 0.001 | 0.0052 | 0.0002 | 1227 | 1053 | 897 | 680 | 439 | 294 | 33
0.1435 | 0.506 | 0.205 | 0.019 | 0.011 | 0.052 | 0.022 | 0.021 | 0.023 | 0.022 | 0.003 | 0.007 | 0.002 | 0.001 | 0.0039 | 0.0003 | 1227 | 1039 | 863 | 670 | 449 | 305 | 36
0.149 | 0.486 | 0.174 | 0.017 | 0.01 | 0.045 | 0.006 | 0.004 | 0.014 | 0.025 | 0.001 | 0.004 | 0.001 | 0.001 | 0.0045 | 0.0001 | 1227 | 1068 | 863 | 650 | 448 | 295 | 31
0.1355 | 0.433 | 0.171 | 0.015 | 0.0107 | 0.034 | 0.0022 | 0.002 | 0.01 | 0.027 | 0.0004 | 0.004 | 0.001 | 0.001 | 0.0025 | 0.0002 | 1227 | 1042 | 863 | 670 | 426 | 292 | 35
0.1618 | 0.448 | 0.178 | 0.018 | 0.016 | 0.048 | 0.002 | 0.002 | 0.022 | 0.028 | 0.002 | 0.006 | 0.002 | 0.001 | 0.0042 | 0.0003 | 1246 | 1040 | 858 | 631 | 474 | 334 | 29
0.148 | 0.476 | 0.2 | 0.013 | 0.009 | 0.037 | 0.005 | 0.004 | 0.025 | 0.049 | 0.001 | 0.007 | 0.001 | 0.0012 | 0.0043 | 0.0001 | 1246 | 1040 | 883 | 634 | 432 | 288 | 37
0.1359 | 0.441 | 0.245 | 0.009 | 0.014 | 0.057 | 0.004 | 0.003 | 0.019 | 0.017 | 0.002 | 0.005 | 0.002 | 0.001 | 0.002 | 0.0002 | 1245 | 1040 | 871 | 592 | 432 | 300 | 33
0.1453 | 0.428 | 0.2 | 0.014 | 0.012 | 0.031 | 0.0035 | 0.0026 | 0.007 | 0.023 | 0.0012 | 0.002 | 0.001 | 0.001 | 0.0024 | 0.0002 | 1215 | 1052 | 863 | 650 | 451 | 308 | 28
0.144 | 0.436 | 0.202 | 0.017 | 0.014 | 0.035 | 0.001 | 0.001 | 0.015 | 0.02 | 0.001 | 0.004 | 0.001 | 0.002 | 0.0027 | 0.0003 | 1227 | 1033 | 882 | 670 | 428 | 296 | 30
0.147 | 0.481 | 0.188 | 0.017 | 0.017 | 0.041 | 0.001 | 0.001 | 0.016 | 0.031 | 0.001 | 0.006 | 0.001 | 0.001 | 0.0022 | 0.0001 | 1227 | 1050 | 849 | 650 | 437 | 269 | 42
0.149 | 0.483 | 0.208 | 0.017 | 0.014 | 0.042 | 0.006 | 0.004 | 0.014 | 0.04 | 0.001 | 0.011 | 0.001 | 0.0014 | 0.0037 | 0.0001 | 1227 | 1022 | 845 | 650 | 439 | 287 | 29
0.141 | 0.461 | 0.221 | 0.018 | 0.015 | 0.05 | 0.01 | 0.009 | 0.025 | 0.049 | 0.001 | 0.008 | 0.001 | 0.001 | 0.003 | 0.0001 | 1246 | 1050 | 874 | 659 | 409 | 289 | 26
0.156 | 0.46 | 0.205 | 0.015 | 0.015 | 0.034 | 0.001 | 0.001 | 0.015 | 0.022 | 0.001 | 0.004 | 0.002 | 0.001 | 0.0022 | 0.0001 | 1260 | 1060 | 876 | 635 | 453 | 304 | 29
0.136 | 0.455 | 0.194 | 0.021 | 0.008 | 0.045 | 0.011 | 0.01 | 0.016 | 0.031 | 0.002 | 0.007 | 0.001 | 0.0013 | 0.0033 | 0.0001 | 1227 | 1044 | 870 | 650 | 432 | 287 | 33
0.1426 | 0.464 | 0.198 | 0.025 | 0.014 | 0.035 | 0.002 | 0.002 | 0.014 | 0.028 | 0.002 | 0.005 | 0.003 | 0.001 | 0.004 | 0.0004 | 1275 | 1060 | 880 | 603 | 467 | 353 | 32
0.14 | 0.502 | 0.201 | 0.02 | 0.013 | 0.027 | 0.02 | 0.019 | 0.013 | 0.025 | 0.002 | 0.004 | 0.001 | 0.001 | 0.0032 | 0.0001 | 1273 | 1060 | 894 | 603 | 426 | 286 | 28
0.143 | 0.489 | 0.225 | 0.016 | 0.019 | 0.037 | 0.038 | 0.037 | 0.011 | 0.022 | 0.002 | 0.005 | 0.001 | 0.001 | 0.0045 | 0.0001 | 1256 | 1040 | 889 | 606 | 443 | 310 | 31
0.147 | 0.506 | 0.203 | 0.016 | 0.005 | 0.049 | 0.013 | 0.012 | 0.017 | 0.024 | 0.001 | 0.005 | 0.001 | 0.001 | 0.0051 | 0.0001 | 1253 | 1040 | 879 | 634 | 450 | 314 | 31
0.1546 | 0.446 | 0.214 | 0.022 | 0.014 | 0.043 | 0.002 | 0.002 | 0.021 | 0.038 | 0.002 | 0.005 | 0.002 | 0.001 | 0.0022 | 0.0003 | 1227 | 1054 | 854 | 650 | 448 | 302 | 32
0.15 | 0.485 | 0.206 | 0.02 | 0.014 | 0.038 | 0.005 | 0.003 | 0.017 | 0.027 | 0.001 | 0.007 | 0.001 | 0.0014 | 0.0024 | 0.0001 | 1275 | 1080 | 885 | 632 | 448 | 335 | 31
0.151 | 0.501 | 0.189 | 0.017 | 0.011 | 0.042 | 0.007 | 0.006 | 0.014 | 0.023 | 0.001 | 0.004 | 0.001 | 0.001 | 0.0038 | 0.0001 | 1227 | 1067 | 872 | 670 | 457 | 308 | 39
0.1543 | 0.455 | 0.177 | 0.021 | 0.011 | 0.037 | 0.002 | 0.001 | 0.019 | 0.027 | 0.003 | 0.005 | 0.003 | 0.001 | 0.0026 | 0.0001 | 1227 | 1064 | 873 | 650 | 445 | 286 | 31
0.1465 | 0.45 | 0.201 | 0.014 | 0.015 | 0.058 | 0.003 | 0.003 | 0.021 | 0.023 | 0.002 | 0.005 | 0.002 | 0.001 | 0.0029 | 0.0002 | 1266 | 1060 | 889 | 635 | 439 | 305 | 30
0.1597 | 0.458 | 0.212 | 0.017 | 0.0091 | 0.029 | 0.0036 | 0.0031 | 0.012 | 0.035 | 0.0007 | 0.002 | 0.001 | 0.001 | 0.0014 | 0.0002 | 1227 | 1050 | 866 | 670 | 450 | 302 | 31
0.1577 | 0.507 | 0.221 | 0.015 | 0.0108 | 0.036 | 0.0329 | 0.0316 | 0.01 | 0.032 | 0.0009 | 0.005 | 0.001 | 0.001 | 0.002 | 0.0002 | 1227 | 1060 | 862 | 650 | 430 | 294 | 31
0.147 | 0.448 | 0.181 | 0.016 | 0.009 | 0.038 | 0.001 | 0.001 | 0.019 | 0.018 | 0.001 | 0.004 | 0.001 | 0.001 | 0.0028 | 0.0002 | 1277 | 1060 | 879 | 628 | 406 | 270 | 38
0.153 | 0.432 | 0.199 | 0.02 | 0.013 | 0.035 | 0.005 | 0.004 | 0.012 | 0.025 | 0.001 | 0.004 | 0.001 | 0.001 | 0.0028 | 0.0001 | 1271 | 1060 | 882 | 633 | 437 | 319 | 28
0.148 | 0.511 | 0.192 | 0.014 | 0.011 | 0.046 | 0.008 | 0.006 | 0.014 | 0.023 | 0.001 | 0.004 | 0.001 | 0.001 | 0.0049 | 0.0001 | 1268 | 1060 | 882 | 634 | 457 | 330 | 34
0.1478 | 0.449 | 0.187 | 0.017 | 0.015 | 0.049 | 0.002 | 0.002 | 0.024 | 0.044 | 0.002 | 0.006 | 0.002 | 0.001 | 0.0043 | 0.0002 | 1227 | 1042 | 848 | 650 | 439 | 282 | 35
0.147 | 0.505 | 0.221 | 0.019 | 0.011 | 0.056 | 0.001 | 0.001 | 0.015 | 0.026 | 0.002 | 0.009 | 0.001 | 0.0017 | 0.0026 | 0.0001 | 1279 | 1060 | 896 | 633 | 426 | 330 | 28
0.1385 | 0.464 | 0.213 | 0.019 | 0.012 | 0.041 | 0.0031 | 0.0028 | 0.022 | 0.047 | 0.0008 | 0.004 | 0.001 | 0.001 | 0.0016 | 0.0002 | 1227 | 1030 | 852 | 670 | 426 | 265 | 38
0.143 | 0.465 | 0.186 | 0.018 | 0.01 | 0.038 | 0.032 | 0.03 | 0.016 | 0.017 | 0.001 | 0.003 | 0.002 | 0.002 | 0.0048 | 0.0002 | 1276 | 1060 | 879 | 599 | 430 | 276 | 40
0.1685 | 0.497 | 0.206 | 0.015 | 0.0104 | 0.046 | 0.0033 | 0.0029 | 0.015 | 0.025 | 0.0005 | 0.004 | 0.001 | 0.001 | 0.0019 | 0.0002 | 1227 | 1051 | 869 | 650 | 470 | 287 | 33
0.1527 | 0.417 | 0.204 | 0.014 | 0.015 | 0.048 | 0.0022 | 0.0017 | 0.022 | 0.028 | 0.0001 | 0.006 | 0.001 | 0.001 | 0.002 | 0.0002 | 1227 | 1069 | 870 | 650 | 445 | 298 | 37
0.1474 | 0.405 | 0.164 | 0.01 | 0.0071 | 0.023 | 0.0032 | 0.0026 | 0.009 | 0.023 | 0.0007 | 0.005 | 0.001 | 0.001 | 0.0022 | 0.0001 | 1215 | 1054 | 898 | 670 | 455 | 312 | 28
0.144 | 0.475 | 0.191 | 0.022 | 0.008 | 0.043 | 0.008 | 0.008 | 0.014 | 0.025 | 0.001 | 0.005 | 0.001 | 0.001 | 0.004 | 0.0001 | 1227 | 1046 | 872 | 670 | 451 | 323 | 30
0.1333 | 0.489 | 0.183 | 0.024 | 0.0084 | 0.04 | 0.0174 | 0.0156 | 0.027 | 0.022 | 0.0008 | 0.005 | 0.001 | 0.001 | 0.0018 | 0.0002 | 1227 | 1040 | 866 | 670 | 446 | 285 | 37
0.169 | 0.443 | 0.193 | 0.012 | 0.013 | 0.045 | 0.001 | 0.001 | 0.042 | 0.031 | 0.001 | 0.007 | 0.002 | 0.002 | 0.0025 | 0.0001 | 1243 | 1040 | 857 | 655 | 442 | 285 | 32
0.166 | 0.459 | 0.216 | 0.013 | 0.013 | 0.035 | 0.001 | 0.001 | 0.031 | 0.032 | 0.001 | 0.007 | 0.002 | 0.001 | 0.0023 | 0.0002 | 1264 | 1060 | 884 | 635 | 451 | 311 | 32
0.142 | 0.513 | 0.195 | 0.015 | 0.014 | 0.053 | 0.005 | 0.004 | 0.015 | 0.026 | 0.002 | 0.009 | 0.001 | 0.0019 | 0.0029 | 0.0001 | 1246 | 1040 | 885 | 634 | 432 | 290 | 29
0.1699 | 0.426 | 0.16 | 0.019 | 0.015 | 0.046 | 0.011 | 0.01 | 0.022 | 0.035 | 0.001 | 0.006 | 0.002 | 0.0013 | 0.0038 | 0.0001 | 1252 | 1050 | 875 | 652 | 433 | 261 | 31
0.145 | 0.506 | 0.163 | 0.016 | 0.009 | 0.038 | 0.027 | 0.026 | 0.012 | 0.023 | 0.001 | 0.004 | 0.001 | 0.001 | 0.0035 | 0.0001 | 1279 | 1060 | 878 | 628 | 436 | 323 | 27
0.1535 | 0.442 | 0.186 | 0.016 | 0.012 | 0.047 | 0.001 | 0.001 | 0.034 | 0.067 | 0.003 | 0.008 | 0.002 | 0.001 | 0.0024 | 0.0001 | 1227 | 1047 | 853 | 650 | 428 | 269 | 29
0.142 | 0.464 | 0.214 | 0.016 | 0.012 | 0.04 | 0.01 | 0.008 | 0.016 | 0.026 | 0.002 | 0.009 | 0.001 | 0.0017 | 0.002 | 0.0001 | 1265 | 1060 | 868 | 635 | 394 | 276 | 34
0.1512 | 0.484 | 0.191 | 0.021 | 0.003 | 0.026 | 0.007 | 0.007 | 0.01 | 0.015 | 0.003 | 0.004 | 0.003 | 0.001 | 0.0043 | 0.0003 | 1269 | 1060 | 885 | 635 | 456 | 358 | 31
0.1514 | 0.438 | 0.209 | 0.019 | 0.0121 | 0.041 | 0.0044 | 0.0034 | 0.021 | 0.048 | 0.0007 | 0.004 | 0.001 | 0.001 | 0.0019 | 0.0002 | 1200 | 1044 | 883 | 680 | 491 | 341 | 31
0.142 | 0.439 | 0.19 | 0.015 | 0.011 | 0.043 | 0.001 | 0.001 | 0.033 | 0.023 | 0.001 | 0.006 | 0.002 | 0.001 | 0.0019 | 0.0001 | 1267 | 1060 | 884 | 636 | 431 | 278 | 34
0.1456 | 0.465 | 0.188 | 0.017 | 0.0165 | 0.036 | 0.0027 | 0.0023 | 0.009 | 0.029 | 0.0004 | 0.002 | 0.001 | 0.001 | 0.0019 | 0.0002 | 1215 | 1051 | 888 | 680 | 439 | 296 | 36
0.1503 | 0.423 | 0.191 | 0.018 | 0.0128 | 0.041 | 0.0024 | 0.0023 | 0.009 | 0.024 | 0.0007 | 0.004 | 0.001 | 0.001 | 0.0019 | 0.0003 | 1227 | 1045 | 881 | 670 | 433 | 285 | 34
0.1537 | 0.467 | 0.196 | 0.017 | 0.014 | 0.05 | 0.002 | 0.002 | 0.023 | 0.037 | 0.002 | 0.01 | 0.002 | 0.001 | 0.0032 | 0.0002 | 1227 | 1040 | 865 | 670 | 441 | 299 | 35
0.142 | 0.458 | 0.207 | 0.014 | 0.017 | 0.045 | 0.005 | 0.003 | 0.017 | 0.026 | 0.002 | 0.007 | 0.001 | 0.0021 | 0.0028 | 0.0001 | 1278 | 1060 | 889 | 599 | 425 | 273 | 34
0.1557 | 0.456 | 0.188 | 0.016 | 0.013 | 0.033 | 0.008 | 0.008 | 0.016 | 0.026 | 0.003 | 0.004 | 0.002 | 0.001 | 0.0029 | 0.0002 | 1263 | 1060 | 887 | 635 | 438 | 290 | 33
0.1423 | 0.47 | 0.174 | 0.019 | 0.0102 | 0.039 | 0.0036 | 0.0029 | 0.013 | 0.037 | 0.0002 | 0.003 | 0.001 | 0.001 | 0.0021 | 0.0002 | 1190 | 1043 | 894 | 670 | 440 | 293 | 35
0.1455 | 0.438 | 0.182 | 0.012 | 0.0122 | 0.058 | 0.0022 | 0.0019 | 0.015 | 0.03 | 0.0005 | 0.005 | 0.001 | 0.001 | 0.0029 | 0.0002 | 1227 | 1047 | 865 | 670 | 433 | 295 | 28
0.151 | 0.464 | 0.196 | 0.016 | 0.015 | 0.035 | 0.004 | 0.003 | 0.012 | 0.025 | 0.001 | 0.007 | 0.001 | 0.001 | 0.0036 | 0.0001 | 1246 | 1040 | 889 | 634 | 421 | 274 | 35
0.137 | 0.464 | 0.188 | 0.019 | 0.014 | 0.042 | 0.004 | 0.003 | 0.015 | 0.032 | 0.001 | 0.009 | 0.001 | 0.0018 | 0.0029 | 0.0001 | 1272 | 1060 | 883 | 636 | 418 | 276 | 32
0.14 | 0.507 | 0.179 | 0.022 | 0.015 | 0.037 | 0.001 | 0.001 | 0.013 | 0.021 | 0.001 | 0.007 | 0.001 | 0.001 | 0.0024 | 0.0001 | 1258 | 1040 | 881 | 634 | 441 | 294 | 33
0.1516 | 0.434 | 0.171 | 0.02 | 0.0128 | 0.038 | 0.0241 | 0.0229 | 0.013 | 0.03 | 0.0009 | 0.003 | 0.001 | 0.001 | 0.0022 | 0.0002 | 1202 | 1040 | 859 | 670 | 432 | 263 | 38
0.166 | 0.454 | 0.192 | 0.011 | 0.011 | 0.039 | 0.005 | 0.003 | 0.014 | 0.025 | 0.001 | 0.007 | 0.001 | 0.0011 | 0.0037 | 0.0001 | 1227 | 1031 | 855 | 650 | 450 | 269 | 27
0.148 | 0.445 | 0.183 | 0.014 | 0.013 | 0.033 | 0.005 | 0.003 | 0.012 | 0.023 | 0.001 | 0.008 | 0.001 | 0.001 | 0.003 | 0.0001 | 1262 | 1060 | 888 | 642 | 439 | 292 | 31
0.1517 | 0.461 | 0.181 | 0.019 | 0.013 | 0.05 | 0.001 | 0.001 | 0.024 | 0.024 | 0.001 | 0.011 | 0.002 | 0.0021 | 0.0033 | 0.0004 | 1255 | 1040 | 865 | 655 | 432 | 294 | 33
0.151 | 0.468 | 0.18 | 0.019 | 0.014 | 0.044 | 0.002 | 0.002 | 0.032 | 0.071 | 0.001 | 0.008 | 0.001 | 0.001 | 0.0025 | 0.0001 | 1227 | 1031 | 869 | 670 | 420 | 264 | 30
0.1514 | 0.453 | 0.186 | 0.013 | 0.0152 | 0.048 | 0.0018 | 0.0016 | 0.012 | 0.037 | 0.0004 | 0.004 | 0.001 | 0.001 | 0.0026 | 0.0002 | 1220 | 1055 | 885 | 670 | 435 | 314 | 31
0.1345 | 0.5 | 0.206 | 0.02 | 0.017 | 0.043 | 0.015 | 0.014 | 0.028 | 0.045 | 0.003 | 0.007 | 0.002 | 0.0011 | 0.003 | 0.0001 | 1265 | 1060 | 886 | 637 | 427 | 304 | 34
0.163 | 0.479 | 0.18 | 0.018 | 0.018 | 0.038 | 0.005 | 0.004 | 0.018 | 0.02 | 0.003 | 0.006 | 0.002 | 0.001 | 0.0039 | 0.0002 | 1227 | 1058 | 867 | 670 | 441 | 278 | 34
0.1586 | 0.483 | 0.2 | 0.018 | 0.013 | 0.036 | 0.006 | 0.005 | 0.026 | 0.049 | 0.002 | 0.005 | 0.002 | 0.001 | 0.0031 | 0.0001 | 1227 | 1064 | 880 | 670 | 434 | 283 | 32
0.1601 | 0.478 | 0.198 | 0.023 | 0.0109 | 0.047 | 0.0032 | 0.0029 | 0.015 | 0.031 | 0.0007 | 0.007 | 0.001 | 0.001 | 0.0034 | 0.0002 | 1227 | 1072 | 882 | 670 | 436 | 270 | 33
0.159 | 0.457 | 0.195 | 0.011 | 0.015 | 0.039 | 0.004 | 0.002 | 0.015 | 0.018 | 0.002 | 0.003 | 0.001 | 0.001 | 0.0038 | 0.0001 | 1224 | 1040 | 837 | 638 | 426 | 281 | 27
0.151 | 0.485 | 0.18 | 0.016 | 0.018 | 0.045 | 0.004 | 0.002 | 0.016 | 0.028 | 0.002 | 0.001 | 0.001 | 0.001 | 0.003 | 0.0001 | 1275 | 1060 | 880 | 634 | 430 | 295 | 33
0.152 | 0.536 | 0.226 | 0.02 | 0.01 | 0.039 | 0.001 | 0.001 | 0.01 | 0.022 | 0.001 | 0.004 | 0.001 | 0.001 | 0.0023 | 0.0001 | 1261 | 1040 | 876 | 632 | 448 | 304 | 31
0.1472 | 0.451 | 0.225 | 0.019 | 0.0089 | 0.031 | 0.0254 | 0.0249 | 0.022 | 0.059 | 0.0009 | 0.004 | 0.001 | 0.001 | 0.0033 | 0.0002 | 1227 | 1027 | 857 | 670 | 426 | 275 | 37
0.148 | 0.497 | 0.173 | 0.016 | 0.0149 | 0.035 | 0.0013 | 0.001 | 0.008 | 0.024 | 0.0009 | 0.003 | 0.001 | 0.001 | 0.0024 | 0.0002 | 1227 | 1027 | 863 | 670 | 442 | 296 | 33
0.1524 | 0.499 | 0.179 | 0.016 | 0.0113 | 0.023 | 0.0041 | 0.0032 | 0.007 | 0.019 | 0.0011 | 0.002 | 0.001 | 0.001 | 0.0015 | 0.0002 | 1215 | 1047 | 887 | 680 | 457 | 319 | 37
0.146 | 0.437 | 0.211 | 0.013 | 0.012 | 0.038 | 0.001 | 0.001 | 0.04 | 0.028 | 0.001 | 0.009 | 0.002 | 0.001 | 0.0023 | 0.0003 | 1264 | 1060 | 884 | 635 | 445 | 299 | 35
0.157 | 0.531 | 0.23 | 0.019 | 0.011 | 0.05 | 0.008 | 0.006 | 0.015 | 0.022 | 0.001 | 0.005 | 0.001 | 0.001 | 0.0038 | 0.0001 | 1226 | 1041 | 868 | 670 | 468 | 323 | 30
0.1341 | 0.44 | 0.203 | 0.02 | 0.013 | 0.038 | 0.001 | 0.001 | 0.014 | 0.03 | 0.001 | 0.005 | 0.003 | 0.0013 | 0.0032 | 0.0002 | 1252 | 1040 | 881 | 634 | 447 | 324 | 31
0.1514 | 0.425 | 0.165 | 0.016 | 0.0165 | 0.019 | 0.0039 | 0.0028 | 0.007 | 0.019 | 0.0004 | 0.001 | 0.001 | 0.001 | 0.0028 | 0.0002 | 1215 | 1044 | 878 | 680 | 447 | 289 | 38
0.154 | 0.453 | 0.23 | 0.015 | 0.02 | 0.046 | 0.007 | 0.003 | 0.014 | 0.029 | 0.001 | 0.007 | 0.001 | 0.001 | 0.003 | 0.0001 | 1280 | 1080 | 889 | 631 | 456 | 334 | 35
0.142 | 0.47 | 0.208 | 0.018 | 0.011 | 0.038 | 0.005 | 0.003 | 0.014 | 0.028 | 0.001 | 0.008 | 0.001 | 0.001 | 0.0024 | 0.0001 | 1227 | 1043 | 878 | 670 | 430 | 277 | 34
0.15 | 0.438 | 0.162 | 0.016 | 0.015 | 0.036 | 0.001 | 0.001 | 0.013 | 0.014 | 0.001 | 0.004 | 0.002 | 0.002 | 0.0053 | 0.0003 | 1215 | 1027 | 876 | 680 | 467 | 305 | 33
0.156 | 0.453 | 0.207 | 0.012 | 0.014 | 0.048 | 0.001 | 0.001 | 0.015 | 0.024 | 0.001 | 0.004 | 0.001 | 0.001 | 0.0019 | 0.0001 | 1227 | 1047 | 856 | 650 | 443 | 265 | 36
0.1514 | 0.438 | 0.185 | 0.018 | 0.0158 | 0.018 | 0.0162 | 0.0143 | 0.008 | 0.02 | 0.0006 | 0.001 | 0.001 | 0.001 | 0.0024 | 0.0001 | 1227 | 1054 | 855 | 650 | 438 | 262 | 35
0.1345 | 0.423 | 0.192 | 0.01 | 0.0056 | 0.019 | 0.0149 | 0.013 | 0.008 | 0.016 | 0.0005 | 0.001 | 0.001 | 0.001 | 0.0025 | 0.0002 | 1227 | 1031 | 859 | 670 | 433 | 287 | 30
0.1524 | 0.461 | 0.209 | 0.012 | 0.016 | 0.048 | 0.012 | 0.012 | 0.019 | 0.026 | 0.003 | 0.006 | 0.002 | 0.001 | 0.0051 | 0.0001 | 1273 | 1060 | 881 | 628 | 465 | 333 | 29
0.157 | 0.459 | 0.205 | 0.016 | 0.011 | 0.035 | 0.002 | 0.002 | 0.016 | 0.015 | 0.001 | 0.003 | 0.001 | 0.001 | 0.0027 | 0.0001 | 1259 | 1060 | 879 | 633 | 425 | 301 | 30
0.141 | 0.445 | 0.207 | 0.01 | 0.014 | 0.045 | 0.004 | 0.003 | 0.014 | 0.022 | 0.002 | 0.001 | 0.001 | 0.001 | 0.0022 | 0.0001 | 1266 | 1050 | 856 | 657 | 430 | 274 | 33
0.1567 | 0.464 | 0.209 | 0.014 | 0.012 | 0.037 | 0.002 | 0.001 | 0.014 | 0.016 | 0.003 | 0.004 | 0.002 | 0.001 | 0.0035 | 0.0004 | 1271 | 1060 | 888 | 633 | 446 | 310 | 31
0.1492 | 0.475 | 0.199 | 0.013 | 0.0142 | 0.033 | 0.003 | 0.0028 | 0.013 | 0.024 | 0.0007 | 0.003 | 0.001 | 0.001 | 0.0015 | 0.0002 | 1215 | 1062 | 888 | 680 | 440 | 302 | 32
0.1407 | 0.444 | 0.176 | 0.018 | 0.0177 | 0.05 | 0.0047 | 0.0041 | 0.017 | 0.034 | 0.0007 | 0.003 | 0.001 | 0.001 | 0.0018 | 0.0002 | 1215 | 1029 | 862 | 680 | 455 | 326 | 30
0.149 | 0.453 | 0.192 | 0.016 | 0.018 | 0.041 | 0.005 | 0.003 | 0.024 | 0.036 | 0.001 | 0.009 | 0.001 | 0.001 | 0.0024 | 0.0001 | 1275 | 1060 | 890 | 636 | 433 | 297 | 38
0.1616 | 0.481 | 0.171 | 0.011 | 0.015 | 0.026 | 0.025 | 0.023 | 0.01 | 0.019 | 0.001 | 0.004 | 0.002 | 0.0021 | 0.0038 | 0.0001 | 1254 | 1050 | 853 | 656 | 435 | 290 | 28
0.1535 | 0.472 | 0.197 | 0.019 | 0.018 | 0.038 | 0.003 | 0.002 | 0.021 | 0.026 | 0.003 | 0.006 | 0.002 | 0.001 | 0.0023 | 0.0003 | 1263 | 1060 | 885 | 633 | 492 | 369 | 31
0.1507 | 0.461 | 0.188 | 0.022 | 0.018 | 0.035 | 0.002 | 0.001 | 0.015 | 0.017 | 0.002 | 0.006 | 0.003 | 0.001 | 0.0032 | 0.0003 | 1227 | 1054 | 866 | 670 | 445 | 286 | 29
0.1485 | 0.458 | 0.169 | 0.018 | 0.011 | 0.038 | 0.012 | 0.01 | 0.015 | 0.022 | 0.003 | 0.004 | 0.002 | 0.001 | 0.0038 | 0.0001 | 1277 | 1080 | 896 | 633 | 460 | 329 | 38
0.1686 | 0.446 | 0.182 | 0.014 | 0.015 | 0.016 | 0.0025 | 0.0019 | 0.01 | 0.02 | 0.0001 | 0.004 | 0.001 | 0.001 | 0.0028 | 0.0002 | 1220 | 1052 | 878 | 670 | 447 | 277 | 34
0.165 | 0.479 | 0.192 | 0.022 | 0.012 | 0.018 | 0.013 | 0.01 | 0.021 | 0.053 | 0.001 | 0.005 | 0.001 | 0.001 | 0.0038 | 0.0001 | 1227 | 1018 | 864 | 670 | 442 | 291 | 34
0.15 | 0.495 | 0.183 | 0.018 | 0.018 | 0.039 | 0.015 | 0.004 | 0.012 | 0.022 | 0.002 | 0.007 | 0.001 | 0.001 | 0.0037 | 0.0001 | 1227 | 1037 | 865 | 650 | 446 | 302 | 28
0.1388 | 0.454 | 0.205 | 0.017 | 0.014 | 0.036 | 0.002 | 0.002 | 0.019 | 0.022 | 0.003 | 0.006 | 0.002 | 0.001 | 0.0034 | 0.0002 | 1227 | 1062 | 877 | 670 | 419 | 293 | 33
0.141 | 0.491 | 0.212 | 0.016 | 0.004 | 0.051 | 0.003 | 0.003 | 0.017 | 0.047 | 0.001 | 0.011 | 0.001 | 0.001 | 0.0052 | 0.0001 | 1227 | 1041 | 842 | 650 | 455 | 287 | 33
0.154 | 0.452 | 0.191 | 0.017 | 0.018 | 0.024 | 0.004 | 0.004 | 0.012 | 0.019 | 0.001 | 0.005 | 0.002 | 0.001 | 0.0036 | 0.0001 | 1266 | 1060 | 892 | 633 | 438 | 259 | 33
0.1511 | 0.472 | 0.193 | 0.019 | 0.002 | 0.037 | 0.013 | 0.012 | 0.016 | 0.017 | 0.003 | 0.006 | 0.002 | 0.001 | 0.0043 | 0.0003 | 1227 | 1040 | 863 | 670 | 450 | 288 | 36
0.148 | 0.461 | 0.196 | 0.017 | 0.018 | 0.033 | 0.024 | 0.02 | 0.017 | 0.021 | 0.002 | 0.001 | 0.001 | 0.0018 | 0.0041 | 0.0001 | 1261 | 1060 | 894 | 613 | 452 | 329 | 27
0.1419 | 0.498 | 0.201 | 0.019 | 0.02 | 0.045 | 0.003 | 0.002 | 0.019 | 0.023 | 0.001 | 0.005 | 0.002 | 0.001 | 0.0038 | 0.0002 | 1227 | 1041 | 873 | 680 | 463 | 335 | 33
0.147 | 0.48 | 0.202 | 0.014 | 0.015 | 0.049 | 0.01 | 0.008 | 0.016 | 0.017 | 0.002 | 0.007 | 0.001 | 0.001 | 0.0027 | 0.0001 | 1227 | 1036 | 872 | 650 | 445 | 295 | 29
0.149 | 0.481 | 0.199 | 0.018 | 0.01 | 0.043 | 0.002 | 0.002 | 0.033 | 0.061 | 0.003 | 0.008 | 0.002 | 0.001 | 0.0031 | 0.0001 | 1227 | 1042 | 849 | 650 | 443 | 290 | 29
0.16 | 0.452 | 0.192 | 0.023 | 0.015 | 0.036 | 0.002 | 0.002 | 0.015 | 0.018 | 0.003 | 0.005 | 0.002 | 0.001 | 0.0033 | 0.0001 | 1272 | 1060 | 887 | 635 | 469 | 334 | 28
0.1581 | 0.457 | 0.195 | 0.016 | 0.016 | 0.033 | 0.001 | 0.001 | 0.012 | 0.016 | 0.002 | 0.004 | 0.002 | 0.001 | 0.0033 | 0.0003 | 1252 | 1040 | 884 | 634 | 450 | 322 | 35
0.14 | 0.478 | 0.199 | 0.027 | 0.019 | 0.042 | 0.005 | 0.004 | 0.016 | 0.03 | 0.001 | 0.006 | 0.001 | 0.001 | 0.0035 | 0.0001 | 1227 | 1024 | 850 | 670 | 456 | 308 | 30
0.151 | 0.515 | 0.218 | 0.016 | 0.02 | 0.059 | 0.004 | 0.002 | 0.017 | 0.03 | 0.001 | 0.007 | 0.001 | 0.001 | 0.0031 | 0.0001 | 1252 | 1040 | 881 | 634 | 453 | 316 | 31
0.1455 | 0.463 | 0.193 | 0.018 | 0.02 | 0.032 | 0.024 | 0.022 | 0.015 | 0.018 | 0.003 | 0.005 | 0.002 | 0.001 | 0.0038 | 0.0002 | 1246 | 1040 | 886 | 608 | 460 | 323 | 31
0.1629 | 0.448 | 0.194 | 0.012 | 0.017 | 0.046 | 0.002 | 0.002 | 0.015 | 0.019 | 0.002 | 0.005 | 0.002 | 0.001 | 0.0024 | 0.0003 | 1252 | 1040 | 873 | 637 | 437 | 302 | 33
0.153 | 0.462 | 0.205 | 0.014 | 0.011 | 0.041 | 0.004 | 0.003 | 0.012 | 0.022 | 0.001 | 0.004 | 0.001 | 0.001 | 0.0045 | 0.0001 | 1265 | 1060 | 882 | 597 | 440 | 317 | 30
0.144 | 0.49 | 0.185 | 0.016 | 0.01 | 0.029 | 0.008 | 0.007 | 0.023 | 0.032 | 0.002 | 0.004 | 0.001 | 0.001 | 0.0021 | 0.0001 | 1260 | 1050 | 867 | 633 | 440 | 306 | 28
0.142 | 0.464 | 0.214 | 0.016 | 0.012 | 0.04 | 0.01 | 0.008 | 0.016 | 0.026 | 0.002 | 0.009 | 0.001 | 0.0017 | 0.002 | 0.0001 | 1274 | 1060 | 883 | 635 | 414 | 279 | 42
0.145 | 0.515 | 0.205 | 0.025 | 0.022 | 0.046 | 0.021 | 0.016 | 0.014 | 0.033 | 0.002 | 0.008 | 0.001 | 0.0017 | 0.0036 | 0.0001 | 1270 | 1060 | 892 | 634 | 446 | 360 | 34
0.154 | 0.482 | 0.186 | 0.014 | 0.009 | 0.033 | 0.006 | 0.004 | 0.013 | 0.021 | 0.001 | 0.005 | 0.001 | 0.001 | 0.0051 | 0.0001 | 1269 | 1060 | 889 | 636 | 469 | 330 | 33
0.147 | 0.467 | 0.208 | 0.015 | 0.012 | 0.05 | 0.004 | 0.003 | 0.014 | 0.028 | 0.001 | 0.006 | 0.001 | 0.001 | 0.0053 | 0.0001 | 1278 | 1060 | 888 | 633 | 441 | 294 | 32
0.1582 | 0.443 | 0.176 | 0.018 | 0.0079 | 0.035 | 0.0365 | 0.0359 | 0.011 | 0.042 | 0.0006 | 0.002 | 0.001 | 0.001 | 0.0017 | 0.0002 | 1215 | 1054 | 881 | 670 | 454 | 304 | 34
0.151 | 0.467 | 0.224 | 0.015 | 0.015 | 0.042 | 0.006 | 0.004 | 0.015 | 0.032 | 0.002 | 0.007 | 0.001 | 0.0015 | 0.0038 | 0.0001 | 1227 | 1035 | 857 | 670 | 443 | 288 | 33
0.144 | 0.485 | 0.175 | 0.016 | 0.015 | 0.043 | 0.003 | 0.002 | 0.018 | 0.037 | 0.002 | 0.01 | 0.001 | 0.0017 | 0.0025 | 0.0001 | 1227 | 1037 | 857 | 670 | 440 | 290 | 30
0.151 | 0.468 | 0.18 | 0.019 | 0.014 | 0.044 | 0.002 | 0.002 | 0.032 | 0.071 | 0.001 | 0.008 | 0.001 | 0.001 | 0.0025 | 0.0001 | 1227 | 1055 | 899 | 670 | 432 | 278 | 34
0.148 | 0.482 | 0.195 | 0.014 | 0.008 | 0.058 | 0.01 | 0.009 | 0.017 | 0.031 | 0.003 | 0.008 | 0.001 | 0.0016 | 0.0046 | 0.0001 | 1227 | 1057 | 870 | 650 | 449 | 309 | 29
0.1462 | 0.446 | 0.18 | 0.018 | 0.0048 | 0.022 | 0.0198 | 0.0187 | 0.011 | 0.034 | 0.0006 | 0.003 | 0.001 | 0.001 | 0.0019 | 0.0001 | 1227 | 1034 | 867 | 670 | 435 | 278 | 31
0.163 | 0.501 | 0.168 | 0.015 | 0.013 | 0.033 | 0.005 | 0.004 | 0.012 | 0.02 | 0.001 | 0.006 | 0.001 | 0.001 | 0.0028 | 0.0001 | 1261 | 1040 | 861 | 635 | 434 | 287 | 31
0.1519 | 0.498 | 0.224 | 0.023 | 0.005 | 0.037 | 0.018 | 0.017 | 0.019 | 0.027 | 0.003 | 0.006 | 0.002 | 0.001 | 0.0027 | 0.0003 | 1248 | 1040 | 859 | 606 | 456 | 292 | 29
0.1334 | 0.435 | 0.209 | 0.016 | 0.0091 | 0.033 | 0.0038 | 0.0029 | 0.018 | 0.037 | 0.0005 | 0.003 | 0.001 | 0.001 | 0.0012 | 0.0003 | 1215 | 1043 | 878 | 680 | 434 | 301 | 33
0.146 | 0.483 | 0.203 | 0.023 | 0.008 | 0.054 | 0.008 | 0.005 | 0.018 | 0.031 | 0.002 | 0.008 | 0.001 | 0.0015 | 0.0037 | 0.0001 | 1256 | 1060 | 888 | 633 | 461 | 323 | 34
0.1523 | 0.445 | 0.207 | 0.013 | 0.013 | 0.051 | 0.001 | 0.001 | 0.022 | 0.026 | 0.002 | 0.004 | 0.001 | 0.0028 | 0.0028 | 0.0002 | 1263 | 1060 | 885 | 610 | 433 | 285 | 32
0.143 | 0.489 | 0.214 | 0.018 | 0.0095 | 0.051 | 0.0356 | 0.0331 | 0.02 | 0.063 | 0.0011 | 0.006 | 0.001 | 0.0014 | 0.0025 | 0.0002 | 1205 | 1074 | 897 | 680 | 429 | 310 | 30
0.1429 | 0.438 | 0.181 | 0.017 | 0.012 | 0.047 | 0.003 | 0.002 | 0.019 | 0.022 | 0.001 | 0.006 | 0.002 | 0.0015 | 0.0031 | 0.0001 | 1265 | 1060 | 883 | 632 | 419 | 292 | 28
0.1452 | 0.445 | 0.168 | 0.014 | 0.01 | 0.03 | 0.0036 | 0.003 | 0.018 | 0.044 | 0.0005 | 0.003 | 0.001 | 0.001 | 0.0018 | 0.0002 | 1200 | 1029 | 878 | 670 | 431 | 264 | 31
0.148 | 0.445 | 0.179 | 0.01 | 0.01 | 0.034 | 0.004 | 0.003 | 0.013 | 0.021 | 0.001 | 0.001 | 0.001 | 0.001 | 0.0028 | 0.0001 | 1247 | 1040 | 848 | 657 | 426 | 281 | 30
0.1486 | 0.453 | 0.196 | 0.016 | 0.015 | 0.027 | 0.001 | 0.001 | 0.014 | 0.017 | 0.001 | 0.004 | 0.002 | 0.001 | 0.0023 | 0.0001 | 1270 | 1060 | 876 | 637 | 444 | 302 | 37
0.15 | 0.518 | 0.191 | 0.017 | 0.014 | 0.048 | 0.004 | 0.002 | 0.015 | 0.03 | 0.002 | 0.007 | 0.001 | 0.0017 | 0.0042 | 0.0001 | 1254 | 1040 | 861 | 656 | 445 | 305 | 30
0.1452 | 0.417 | 0.195 | 0.018 | 0.0103 | 0.021 | 0.0033 | 0.0032 | 0.017 | 0.057 | 0.0005 | 0.001 | 0.001 | 0.001 | 0.0014 | 0.0003 | 1227 | 1041 | 890 | 670 | 440 | 291 | 33
0.1453 | 0.422 | 0.174 | 0.011 | 0.014 | 0.048 | 0.001 | 0.001 | 0.028 | 0.039 | 0.002 | 0.007 | 0.002 | 0.001 | 0.002 | 0.0001 | 1227 | 1040 | 861 | 650 | 420 | 265 | 33
0.1527 | 0.471 | 0.189 | 0.023 | 0.018 | 0.033 | 0.002 | 0.002 | 0.012 | 0.024 | 0.002 | 0.006 | 0.002 | 0.001 | 0.0031 | 0.0003 | 1263 | 1060 | 879 | 634 | 442 | 303 | 33
0.1509 | 0.439 | 0.191 | 0.011 | 0.012 | 0.038 | 0.006 | 0.005 | 0.012 | 0.02 | 0.003 | 0.004 | 0.002 | 0.001 | 0.0032 | 0.0002 | 1227 | 1042 | 846 | 650 | 434 | 268 | 33
0.1422 | 0.483 | 0.186 | 0.017 | 0.007 | 0.039 | 0.0032 | 0.0029 | 0.034 | 0.037 | 0.0006 | 0.005 | 0.001 | 0.001 | 0.0019 | 0.0002 | 1227 | 1052 | 881 | 670 | 458 | 321 | 31
0.144 | 0.444 | 0.178 | 0.017 | 0.016 | 0.033 | 0.002 | 0.001 | 0.038 | 0.018 | 0.001 | 0.004 | 0.002 | 0.001 | 0.003 | 0.0002 | 1254 | 1050 | 855 | 651 | 399 | 266 | 31
0.143 | 0.498 | 0.236 | 0.014 | 0.019 | 0.038 | 0.004 | 0.004 | 0.017 | 0.029 | 0.002 | 0.006 | 0.001 | 0.002 | 0.0022 | 0.0001 | 1227 | 1047 | 885 | 680 | 435 | 287 | 29
0.142 | 0.465 | 0.167 | 0.021 | 0.0052 | 0.055 | 0.0043 | 0.0033 | 0.014 | 0.031 | 0.0004 | 0.004 | 0.001 | 0.001 | 0.0023 | 0.0002 | 1190 | 1066 | 905 | 650 | 444 | 312 | 33
0.1493 | 0.453 | 0.167 | 0.012 | 0.012 | 0.039 | 0.001 | 0.001 | 0.016 | 0.023 | 0.002 | 0.006 | 0.002 | 0.001 | 0.0041 | 0.0002 | 1227 | 1039 | 892 | 670 | 443 | 298 | 35
0.145 | 0.445 | 0.195 | 0.013 | 0.015 | 0.045 | 0.002 | 0.002 | 0.015 | 0.022 | 0.002 | 0.005 | 0.002 | 0.001 | 0.0051 | 0.0004 | 1227 | 1026 | 896 | 670 | 442 | 310 | 39
0.1474 | 0.464 | 0.193 | 0.016 | 0.012 | 0.036 | 0.001 | 0.001 | 0.014 | 0.024 | 0.002 | 0.004 | 0.002 | 0.001 | 0.0037 | 0.0002 | 1248 | 1040 | 846 | 634 | 458 | 345 | 29
0.142 | 0.47 | 0.192 | 0.017 | 0.011 | 0.034 | 0.001 | 0.001 | 0.019 | 0.021 | 0.001 | 0.005 | 0.002 | 0.001 | 0.0024 | 0.0001 | 1263 | 1060 | 875 | 634 | 445 | 301 | 29
0.1535 | 0.442 | 0.186 | 0.016 | 0.012 | 0.047 | 0.001 | 0.001 | 0.034 | 0.067 | 0.003 | 0.008 | 0.002 | 0.001 | 0.0024 | 0.0001 | 1227 | 1045 | 853 | 650 | 420 | 273 | 28
0.147 | 0.473 | 0.197 | 0.02 | 0.0103 | 0.039 | 0.0024 | 0.002 | 0.018 | 0.039 | 0.0006 | 0.004 | 0.001 | 0.001 | 0.0014 | 0.0002 | 1227 | 1044 | 852 | 650 | 430 | 278 | 34
0.146 | 0.457 | 0.193 | 0.019 | 0.017 | 0.033 | 0.001 | 0.001 | 0.021 | 0.026 | 0.001 | 0.005 | 0.003 | 0.001 | 0.0033 | 0.0003 | 1247 | 1050 | 860 | 660 | 420 | 265 | 29
0.1662 | 0.468 | 0.202 | 0.016 | 0.0124 | 0.046 | 0.0014 | 0.0006 | 0.009 | 0.023 | 0.0006 | 0.002 | 0.001 | 0.0015 | 0.0018 | 0.0002 | 1227 | 1037 | 867 | 670 | 450 | 301 | 31
0.1514 | 0.45 | 0.18 | 0.018 | 0.0113 | 0.022 | 0.0311 | 0.0306 | 0.009 | 0.024 | 0.0001 | 0.001 | 0.001 | 0.001 | 0.0021 | 0.0002 | 1215 | 1065 | 881 | 680 | 446 | 311 | 37
0.147 | 0.508 | 0.197 | 0.018 | 0.0114 | 0.042 | 0.0025 | 0.0019 | 0.011 | 0.024 | 0.0006 | 0.003 | 0.001 | 0.001 | 0.0019 | 0.0002 | 1227 | 1031 | 875 | 670 | 457 | 300 | 29
0.1677 | 0.529 | 0.2 | 0.02 | 0.0079 | 0.056 | 0.0027 | 0.002 | 0.015 | 0.036 | 0.0008 | 0.005 | 0.001 | 0.001 | 0.0021 | 0.0002 | 1227 | 1049 | 871 | 650 | 455 | 290 | 31
0.1445 | 0.453 | 0.194 | 0.02 | 0.0074 | 0.029 | 0.003 | 0.0028 | 0.019 | 0.055 | 0.0006 | 0.004 | 0.001 | 0.001 | 0.0019 | 0.0002 | 1227 | 1041 | 877 | 670 | 447 | 281 | 38
0.145 | 0.495 | 0.196 | 0.017 | 0.015 | 0.043 | 0.011 | 0.009 | 0.015 | 0.026 | 0.001 | 0.004 | 0.001 | 0.001 | 0.0036 | 0.0001 | 1227 | 1050 | 866 | 650 | 431 | 255 | 28
0.155 | 0.454 | 0.209 | 0.016 | 0.014 | 0.046 | 0.001 | 0.001 | 0.015 | 0.026 | 0.001 | 0.004 | 0.001 | 0.001 | 0.0017 | 0.0001 | 1227 | 1066 | 881 | 670 | 436 | 268 | 37
0.133 | 0.465 | 0.2 | 0.019 | 0.019 | 0.055 | 0.01 | 0.008 | 0.02 | 0.039 | 0.002 | 0.008 | 0.001 | 0.0018 | 0.003 | 0.0001 | 1266 | 1060 | 885 | 636 | 431 | 298 | 31
0.1348 | 0.452 | 0.176 | 0.022 | 0.01 | 0.036 | 0.002 | 0.002 | 0.013 | 0.03 | 0.001 | 0.007 | 0.002 | 0.0019 | 0.0029 | 0.0003 | 1281 | 1060 | 891 | 634 | 411 | 284 | 29
0.145 | 0.459 | 0.196 | 0.015 | 0.012 | 0.039 | 0.002 | 0.002 | 0.035 | 0.064 | 0.001 | 0.01 | 0.001 | 0.001 | 0.0033 | 0.0001 | 1247 | 1040 | 861 | 629 | 426 | 299 | 34
0.1398 | 0.465 | 0.175 | 0.018 | 0.015 | 0.048 | 0.002 | 0.002 | 0.028 | 0.053 | 0.002 | 0.008 | 0.003 | 0.0012 | 0.003 | 0.0001 | 1227 | 1054 | 863 | 670 | 434 | 290 | 30
0.154 | 0.438 | 0.179 | 0.016 | 0.016 | 0.05 | 0.006 | 0.005 | 0.016 | 0.025 | 0.001 | 0.007 | 0.001 | 0.001 | 0.0028 | 0.0001 | 1253 | 1040 | 875 | 609 | 436 | 288 | 32
0.15 | 0.467 | 0.193 | 0.014 | 0.015 | 0.038 | 0.006 | 0.004 | 0.021 | 0.049 | 0.001 | 0.009 | 0.001 | 0.0014 | 0.0039 | 0.0001 | 1227 | 1028 | 855 | 670 | 438 | 281 | 30
0.1348 | 0.452 | 0.176 | 0.022 | 0.01 | 0.036 | 0.002 | 0.002 | 0.013 | 0.03 | 0.001 | 0.007 | 0.002 | 0.0019 | 0.0029 | 0.0003 | 1281 | 1060 | 891 | 634 | 422 | 290 | 27
0.149 | 0.552 | 0.225 | 0.017 | 0.014 | 0.054 | 0.001 | 0.001 | 0.017 | 0.028 | 0.001 | 0.003 | 0.001 | 0.001 | 0.004 | 0.0001 | 1277 | 1060 | 893 | 631 | 451 | 313 | 35
0.1424 | 0.432 | 0.175 | 0.019 | 0.0174 | 0.029 | 0.0038 | 0.0031 | 0.01 | 0.037 | 0.0003 | 0.004 | 0.001 | 0.001 | 0.002 | 0.0001 | 1215 | 1066 | 890 | 680 | 433 | 360 | 28
0.1617 | 0.46 | 0.204 | 0.017 | 0.0078 | 0.049 | 0.0027 | 0.0021 | 0.009 | 0.022 | 0.001 | 0.004 | 0.001 | 0.001 | 0.0016 | 0.0002 | 1227 | 1058 | 874 | 650 | 445 | 267 | 35
0.1435 | 0.456 | 0.174 | 0.019 | 0.014 | 0.055 | 0.003 | 0.003 | 0.019 | 0.027 | 0.001 | 0.007 | 0.002 | 0.0019 | 0.0031 | 0.0001 | 1258 | 1050 | 855 | 637 | 400 | 268 | 35
0.1478 | 0.449 | 0.187 | 0.017 | 0.015 | 0.049 | 0.002 | 0.002 | 0.024 | 0.044 | 0.002 | 0.006 | 0.002 | 0.001 | 0.0043 | 0.0002 | 1227 | 1058 | 859 | 670 | 438 | 276 | 29
0.1412 | 0.486 | 0.171 | 0.02 | 0.009 | 0.037 | 0.0013 | 0.0013 | 0.028 | 0.046 | 0.0005 | 0.008 | 0.001 | 0.001 | 0.0019 | 0.0002 | 1227 | 1070 | 891 | 670 | 460 | 293 | 39
0.151 | 0.434 | 0.201 | 0.018 | 0.014 | 0.035 | 0.001 | 0.001 | 0.027 | 0.033 | 0.001 | 0.006 | 0.002 | 0.001 | 0.0027 | 0.0002 | 1248 | 1040 | 881 | 611 | 440 | 303 | 35
0.1452 | 0.433 | 0.186 | 0.015 | 0.014 | 0.05 | 0.002 | 0.002 | 0.02 | 0.03 | 0.002 | 0.006 | 0.002 | 0.001 | 0.0033 | 0.0003 | 1260 | 1060 | 886 | 634 | 429 | 289 | 30
0.1544 | 0.435 | 0.189 | 0.024 | 0.017 | 0.049 | 0.001 | 0.001 | 0.019 | 0.027 | 0.001 | 0.006 | 0.002 | 0.001 | 0.0027 | 0.0001 | 1227 | 1041 | 854 | 670 | 458 | 310 | 29
0.148 | 0.509 | 0.237 | 0.015 | 0.014 | 0.034 | 0.005 | 0.003 | 0.011 | 0.023 | 0.001 | 0.003 | 0.001 | 0.001 | 0.0023 | 0.0001 | 1227 | 1036 | 854 | 670 | 453 | 307 | 31
0.144 | 0.479 | 0.192 | 0.016 | 0.008 | 0.032 | 0.001 | 0.001 | 0.026 | 0.023 | 0.001 | 0.005 | 0.001 | 0.002 | 0.0031 | 0.0002 | 1264 | 1060 | 883 | 615 | 431 | 284 | 35
0.17 | 0.464 | 0.182 | 0.019 | 0.012 | 0.035 | 0.003 | 0.002 | 0.015 | 0.031 | 0.001 | 0.003 | 0.001 | 0.001 | 0.0034 | 0.0001 | 1257 | 1050 | 852 | 651 | 431 | 275 | 26
0.163 | 0.476 | 0.192 | 0.014 | 0.018 | 0.032 | 0.002 | 0.001 | 0.016 | 0.026 | 0.001 | 0.007 | 0.001 | 0.001 | 0.0028 | 0.0001 | 1258 | 1060 | 883 | 634 | 465 | 320 | 33
0.147 | 0.468 | 0.22 | 0.022 | 0.008 | 0.04 | 0.009 | 0.008 | 0.016 | 0.026 | 0.002 | 0.008 | 0.001 | 0.0012 | 0.0048 | 0.0001 | 1258 | 1040 | 883 | 635 | 450 | 310 | 34
0.1575 | 0.443 | 0.234 | 0.016 | 0.017 | 0.052 | 0.004 | 0.003 | 0.024 | 0.029 | 0.003 | 0.006 | 0.002 | 0.001 | 0.0025 | 0.0003 | 1227 | 1021 | 868 | 670 | 435 | 291 | 39
0.143 | 0.473 | 0.204 | 0.011 | 0.012 | 0.039 | 0.008 | 0.006 | 0.014 | 0.034 | 0.002 | 0.007 | 0.001 | 0.0016 | 0.0056 | 0.0001 | 1227 | 1056 | 881 | 670 | 442 | 292 | 38
0.148 | 0.462 | 0.204 | 0.013 | 0.013 | 0.048 | 0.001 | 0.001 | 0.031 | 0.02 | 0.001 | 0.007 | 0.001 | 0.001 | 0.0026 | 0.0004 | 1258 | 1060 | 878 | 637 | 439 | 288 | 34
0.1538 | 0.45 | 0.2 | 0.013 | 0.0103 | 0.03 | 0.0023 | 0.0023 | 0.006 | 0.017 | 0.0004 | 0.001 | 0.001 | 0.001 | 0.0018 | 0.0002 | 1227 | 1044 | 877 | 680 | 458 | 340 | 28
0.1367 | 0.506 | 0.221 | 0.019 | 0.02 | 0.043 | 0.014 | 0.013 | 0.03 | 0.064 | 0.003 | 0.009 | 0.003 | 0.001 | 0.0038 | 0.0001 | 1251 | 1050 | 857 | 630 | 446 | 309 | 29
0.165 | 0.437 | 0.201 | 0.017 | 0.0131 | 0.038 | 0.0022 | 0.0016 | 0.012 | 0.022 | 0.0006 | 0.003 | 0.001 | 0.001 | 0.0021 | 0.0002 | 1215 | 1034 | 862 | 680 | 469 | 318 | 32
0.133 | 0.455 | 0.178 | 0.021 | 0.013 | 0.048 | 0.005 | 0.003 | 0.016 | 0.028 | 0.001 | 0.007 | 0.001 | 0.001 | 0.0032 | 0.0001 | 1227 | 1047 | 852 | 650 | 438 | 276 | 34
0.14 | 0.456 | 0.182 | 0.016 | 0.01 | 0.04 | 0.014 | 0.014 | 0.035 | 0.041 | 0.002 | 0.007 | 0.002 | 0.001 | 0.0035 | 0.0001 | 1259 | 1060 | 884 | 631 | 434 | 297 | 34
0.1395 | 0.421 | 0.189 | 0.018 | 0.017 | 0.049 | 0.003 | 0.002 | 0.02 | 0.031 | 0.002 | 0.007 | 0.002 | 0.001 | 0.0028 | 0.0003 | 1250 | 1040 | 859 | 652 | 446 | 297 | 34
0.1471 | 0.467 | 0.179 | 0.015 | 0.01 | 0.033 | 0.001 | 0.001 | 0.014 | 0.014 | 0.002 | 0.005 | 0.002 | 0.001 | 0.0039 | 0.0002 | 1227 | 1039 | 857 | 650 | 434 | 264 | 34
0.151 | 0.454 | 0.173 | 0.014 | 0.008 | 0.02 | 0.001 | 0.001 | 0.012 | 0.025 | 0.001 | 0.007 | 0.001 | 0.001 | 0.0027 | 0.0001 | 1258 | 1050 | 852 | 638 | 436 | 294 | 33
0.163 | 0.441 | 0.169 | 0.019 | 0.019 | 0.037 | 0.001 | 0.001 | 0.02 | 0.03 | 0.001 | 0.006 | 0.002 | 0.001 | 0.003 | 0.0002 | 1246 | 1040 | 882 | 634 | 452 | 303 | 27
0.1454 | 0.451 | 0.209 | 0.018 | 0.016 | 0.045 | 0.002 | 0.002 | 0.031 | 0.064 | 0.002 | 0.006 | 0.002 | 0.001 | 0.0028 | 0.0001 | 1227 | 1059 | 885 | 670 | 430 | 273 | 36
0.157 | 0.509 | 0.184 | 0.021 | 0.014 | 0.048 | 0.007 | 0.004 | 0.018 | 0.029 | 0.002 | 0.007 | 0.001 | 0.0013 | 0.0036 | 0.0001 | 1258 | 1050 | 861 | 653 | 432 | 290 | 33
0.1479 | 0.488 | 0.224 | 0.017 | 0.0081 | 0.054 | 0.0173 | 0.0169 | 0.01 | 0.032 | 0.0015 | 0.004 | 0.001 | 0.001 | 0.0018 | 0.0002 | 1215 | 1053 | 890 | 680 | 453 | 309 | 33
0.1603 | 0.487 | 0.214 | 0.018 | 0.0068 | 0.036 | 0.0071 | 0.005 | 0.021 | 0.048 | 0.0009 | 0.003 | 0.001 | 0.001 | 0.002 | 0.0002 | 1227 | 1045 | 867 | 650 | 458 | 297 | 31
0.1414 | 0.463 | 0.192 | 0.016 | 0.01 | 0.039 | 0.001 | 0.001 | 0.014 | 0.025 | 0.003 | 0.005 | 0.002 | 0.001 | 0.0035 | 0.0002 | 1227 | 1038 | 849 | 670 | 420 | 271 | 29
0.143 | 0.497 | 0.192 | 0.015 | 0.013 | 0.03 | 0.005 | 0.003 | 0.012 | 0.023 | 0.001 | 0.006 | 0.001 | 0.001 | 0.0038 | 0.0001 | 1256 | 1040 | 864 | 641 | 443 | 302 | 31
0.1455 | 0.443 | 0.185 | 0.019 | 0.0097 | 0.042 | 0.0029 | 0.0025 | 0.022 | 0.065 | 0.0007 | 0.004 | 0.001 | 0.001 | 0.0017 | 0.0002 | 1231 | 1040 | 852 | 651 | 407 | 279 | 32
0.151 | 0.488 | 0.213 | 0.016 | 0.014 | 0.04 | 0.013 | 0.011 | 0.033 | 0.068 | 0.001 | 0.009 | 0.001 | 0.001 | 0.0032 | 0.0001 | 1258 | 1050 | 862 | 636 | 424 | 290 | 30
0.17 | 0.461 | 0.213 | 0.016 | 0.018 | 0.026 | 0.003 | 0.003 | 0.012 | 0.019 | 0.001 | 0.003 | 0.002 | 0.0011 | 0.0028 | 0.0001 | 1272 | 1060 | 873 | 636 | 466 | 328 | 27
0.1642 | 0.474 | 0.2 | 0.019 | 0.012 | 0.039 | 0.018 | 0.016 | 0.019 | 0.019 | 0.003 | 0.006 | 0.002 | 0.001 | 0.0031 | 0.0003 | 1247 | 1040 | 858 | 631 | 456 | 305 | 30
0.151 | 0.465 | 0.174 | 0.014 | 0.015 | 0.038 | 0.009 | 0.007 | 0.015 | 0.027 | 0.002 | 0.002 | 0.001 | 0.0011 | 0.0041 | 0.0001 | 1244 | 1040 | 859 | 640 | 437 | 289 | 30
0.153 | 0.458 | 0.194 | 0.01 | 0.017 | 0.043 | 0.002 | 0.002 | 0.02 | 0.023 | 0.001 | 0.005 | 0.002 | 0.001 | 0.0023 | 0.0001 | 1261 | 1060 | 895 | 635 | 431 | 304 | 28
0.139 | 0.514 | 0.198 | 0.014 | 0.014 | 0.037 | 0.014 | 0.013 | 0.014 | 0.027 | 0.001 | 0.004 | 0.001 | 0.001 | 0.0041 | 0.0001 | 1261 | 1050 | 863 | 631 | 437 | 300 | 28
0.1648 | 0.485 | 0.186 | 0.018 | 0.0101 | 0.033 | 0.0034 | 0.0032 | 0.008 | 0.024 | 0.0006 | 0.004 | 0.001 | 0.001 | 0.0018 | 0.0002 | 1227 | 1033 | 875 | 670 | 441 | 288 | 37
0.16 | 0.444 | 0.178 | 0.016 | 0.019 | 0.017 | 0.005 | 0.003 | 0.01 | 0.012 | 0.002 | 0.004 | 0.001 | 0.002 | 0.0027 | 0.0001 | 1272 | 1060 | 889 | 636 | 449 | 311 | 34
0.1493 | 0.415 | 0.165 | 0.017 | 0.02 | 0.038 | 0.003 | 0.002 | 0.019 | 0.023 | 0.002 | 0.005 | 0.002 | 0.001 | 0.0024 | 0.0002 | 1227 | 1043 | 861 | 670 | 427 | 292 | 30
0.163 | 0.516 | 0.201 | 0.016 | 0.018 | 0.024 | 0.001 | 0.001 | 0.016 | 0.024 | 0.001 | 0.005 | 0.002 | 0.001 | 0.0032 | 0.0001 | 1255 | 1050 | 874 | 634 | 438 | 276 | 29
0.1606 | 0.535 | 0.201 | 0.012 | 0.0061 | 0.065 | 0.0345 | 0.0334 | 0.015 | 0.031 | 0.0008 | 0.003 | 0.001 | 0.001 | 0.0022 | 0.0002 | 1227 | 1055 | 841 | 650 | 471 | 303 | 31
0.159 | 0.459 | 0.191 | 0.011 | 0.013 | 0.044 | 0.006 | 0.004 | 0.013 | 0.021 | 0.002 | 0.006 | 0.001 | 0.0013 | 0.0048 | 0.0001 | 1227 | 1015 | 833 | 650 | 447 | 287 | 30
0.15 | 0.511 | 0.203 | 0.023 | 0.013 | 0.044 | 0.006 | 0.004 | 0.016 | 0.027 | 0.002 | 0.007 | 0.001 | 0.0022 | 0.0036 | 0.0001 | 1258 | 1060 | 884 | 634 | 447 | 328 | 29
0.1502 | 0.418 | 0.208 | 0.019 | 0.0071 | 0.04 | 0.0018 | 0.0017 | 0.008 | 0.019 | 0.0006 | 0.004 | 0.001 | 0.001 | 0.0036 | 0.0002 | 1215 | 1025 | 868 | 680 | 452 | 300 | 33
0.139 | 0.518 | 0.195 | 0.017 | 0.013 | 0.041 | 0.005 | 0.004 | 0.014 | 0.033 | 0.002 | 0.007 | 0.001 | 0.0016 | 0.0034 | 0.0001 | 1227 | 1037 | 869 | 670 | 435 | 276 | 36
0.1447 | 0.428 | 0.173 | 0.018 | 0.02 | 0.042 | 0.003 | 0.002 | 0.015 | 0.02 | 0.001 | 0.006 | 0.002 | 0.001 | 0.0026 | 0.0001 | 1257 | 1050 | 860 | 659 | 405 | 259 | 31
0.157 | 0.481 | 0.16 | 0.02 | 0.01 | 0.037 | 0.004 | 0.003 | 0.014 | 0.037 | 0.001 | 0.007 | 0.001 | 0.001 | 0.0048 | 0.0001 | 1255 | 1040 | 853 | 632 | 462 | 317 | 32
0.155 | 0.517 | 0.221 | 0.029 | 0.013 | 0.028 | 0.003 | 0.002 | 0.011 | 0.029 | 0.001 | 0.006 | 0.001 | 0.001 | 0.0038 | 0.0001 | 1265 | 1060 | 877 | 632 | 460 | 315 | 30
0.1518 | 0.455 | 0.168 | 0.017 | 0.017 | 0.035 | 0.001 | 0.001 | 0.015 | 0.02 | 0.002 | 0.004 | 0.002 | 0.001 | 0.003 | 0.0003 | 1227 | 1046 | 888 | 670 | 429 | 289 | 30
0.1488 | 0.488 | 0.219 | 0.02 | 0.013 | 0.041 | 0.003 | 0.003 | 0.022 | 0.032 | 0.003 | 0.007 | 0.002 | 0.001 | 0.0039 | 0.0002 | 1227 | 1024 | 871 | 670 | 469 | 314 | 33
0.1564 | 0.457 | 0.201 | 0.014 | 0.0128 | 0.023 | 0.0039 | 0.0038 | 0.01 | 0.025 | 0.0002 | 0.001 | 0.001 | 0.001 | 0.0021 | 0.0002 | 1266 | 1060 | 885 | 635 | 429 | 270 | 35
0.154 | 0.481 | 0.191 | 0.016 | 0.01 | 0.046 | 0.003 | 0.002 | 0.015 | 0.024 | 0.001 | 0.007 | 0.001 | 0.0017 | 0.0034 | 0.0001 | 1255 | 1040 | 866 | 636 | 421 | 278 | 34
0.143 | 0.509 | 0.213 | 0.017 | 0.01 | 0.031 | 0.004 | 0.003 | 0.011 | 0.026 | 0.002 | 0.001 | 0.001 | 0.001 | 0.0029 | 0.0001 | 1265 | 1060 | 878 | 611 | 448 | 312 | 31
0.1381 | 0.454 | 0.185 | 0.021 | 0.016 | 0.04 | 0.003 | 0.003 | 0.021 | 0.036 | 0.002 | 0.008 | 0.002 | 0.001 | 0.0026 | 0.0004 | 1272 | 1060 | 883 | 606 | 450 | 309 | 33
0.139 | 0.501 | 0.204 | 0.016 | 0.015 | 0.057 | 0.019 | 0.017 | 0.015 | 0.037 | 0.001 | 0.005 | 0.001 | 0.001 | 0.0038 | 0.0001 | 1243 | 1050 | 862 | 630 | 464 | 276 | 26
0.1525 | 0.482 | 0.199 | 0.017 | 0.02 | 0.041 | 0.006 | 0.006 | 0.02 | 0.027 | 0.003 | 0.005 | 0.002 | 0.001 | 0.0034 | 0.0002 | 1227 | 1042 | 861 | 650 | 437 | 279 | 29
0.137 | 0.492 | 0.181 | 0.015 | 0.009 | 0.059 | 0.004 | 0.003 | 0.023 | 0.033 | 0.002 | 0.009 | 0.001 | 0.0015 | 0.0024 | 0.0001 | 1275 | 1060 | 877 | 619 | 411 | 290 | 32
0.1615 | 0.426 | 0.176 | 0.017 | 0.0104 | 0.043 | 0.0028 | 0.002 | 0.013 | 0.034 | 0.0005 | 0.003 | 0.001 | 0.001 | 0.0018 | 0.0002 | 1215 | 1038 | 862 | 650 | 428 | 272 | 33
0.1449 | 0.474 | 0.218 | 0.019 | 0.016 | 0.046 | 0.001 | 0.001 | 0.014 | 0.026 | 0.001 | 0.005 | 0.002 | 0.0014 | 0.0023 | 0.0001 | 1264 | 1050 | 863 | 656 | 435 | 282 | 33
0.1456 | 0.484 | 0.204 | 0.018 | 0.01 | 0.043 | 0.012 | 0.011 | 0.02 | 0.049 | 0.003 | 0.009 | 0.002 | 0.001 | 0.004 | 0.0001 | 1273 | 1060 | 895 | 635 | 470 | 335 | 27
0.149 | 0.501 | 0.198 | 0.009 | 0.008 | 0.027 | 0.009 | 0.008 | 0.012 | 0.02 | 0.001 | 0.006 | 0.001 | 0.001 | 0.0057 | 0.0001 | 1276 | 1080 | 897 | 632 | 436 | 319 | 35
0.1525 | 0.482 | 0.199 | 0.017 | 0.02 | 0.041 | 0.006 | 0.006 | 0.02 | 0.027 | 0.003 | 0.005 | 0.002 | 0.001 | 0.0034 | 0.0002 | 1227 | 1036 | 849 | 650 | 438 | 310 | 31
0.14 | 0.492 | 0.166 | 0.012 | 0.013 | 0.033 | 0.005 | 0.004 | 0.011 | 0.023 | 0.002 | 0.005 | 0.001 | 0.0012 | 0.0028 | 0.0001 | 1273 | 1060 | 893 | 636 | 412 | 274 | 34
0.1499 | 0.434 | 0.207 | 0.017 | 0.014 | 0.051 | 0.001 | 0.001 | 0.028 | 0.062 | 0.003 | 0.007 | 0.002 | 0.001 | 0.0043 | 0.0002 | 1227 | 1025 | 859 | 670 | 433 | 273 | 34
0.1526 | 0.494 | 0.196 | 0.02 | 0.0129 | 0.033 | 0.0357 | 0.0347 | 0.008 | 0.028 | 0.0011 | 0.011 | 0.001 | 0.001 | 0.0024 | 0.0002 | 1227 | 1027 | 872 | 670 | 434 | 279 | 30
0.167 | 0.481 | 0.189 | 0.011 | 0.015 | 0.033 | 0.004 | 0.003 | 0.016 | 0.015 | 0.001 | 0.007 | 0.001 | 0.001 | 0.0045 | 0.0001 | 1253 | 1050 | 865 | 638 | 449 | 294 | 29
0.1453 | 0.452 | 0.209 | 0.021 | 0.019 | 0.05 | 0.036 | 0.034 | 0.021 | 0.03 | 0.003 | 0.005 | 0.002 | 0.001 | 0.0029 | 0.0003 | 1252 | 1040 | 887 | 638 | 434 | 332 | 32
0.1414 | 0.479 | 0.2 | 0.016 | 0.018 | 0.037 | 0.002 | 0.002 | 0.022 | 0.032 | 0.002 | 0.005 | 0.001 | 0.001 | 0.0027 | 0.0004 | 1255 | 1050 | 867 | 656 | 410 | 247 | 36
0.1539 | 0.426 | 0.158 | 0.012 | 0.011 | 0.045 | 0.0024 | 0.0023 | 0.012 | 0.04 | 0.0008 | 0.003 | 0.001 | 0.001 | 0.0017 | 0.0002 | 1227 | 1059 | 889 | 670 | 455 | 304 | 28
0.1522 | 0.463 | 0.198 | 0.019 | 0.015 | 0.054 | 0.002 | 0.002 | 0.02 | 0.031 | 0.002 | 0.005 | 0.002 | 0.001 | 0.0034 | 0.0002 | 1263 | 1060 | 884 | 634 | 440 | 294 | 30
0.142 | 0.456 | 0.19 | 0.022 | 0.013 | 0.03 | 0.003 | 0.002 | 0.013 | 0.027 | 0.002 | 0.003 | 0.001 | 0.0022 | 0.0024 | 0.0001 | 1264 | 1060 | 875 | 612 | 433 | 286 | 29
0.15 | 0.497 | 0.196 | 0.018 | 0.011 | 0.045 | 0.002 | 0.001 | 0.018 | 0.028 | 0.002 | 0.008 | 0.001 | 0.002 | 0.0029 | 0.0001 | 1262 | 1050 | 857 | 651 | 433 | 310 | 31
0.1518 | 0.445 | 0.199 | 0.012 | 0.023 | 0.047 | 0.002 | 0.002 | 0.029 | 0.037 | 0.002 | 0.005 | 0.002 | 0.001 | 0.004 | 0.0001 | 1256 | 1060 | 882 | 635 | 434 | 292 | 33
0.1454 | 0.481 | 0.201 | 0.013 | 0.016 | 0.047 | 0.004 | 0.003 | 0.025 | 0.032 | 0.002 | 0.005 | 0.001 | 0.0026 | 0.0025 | 0.0002 | 1252 | 1050 | 864 | 654 | 415 | 276 | 36
0.142 | 0.515 | 0.193 | 0.022 | 0.015 | 0.061 | 0.005 | 0.003 | 0.019 | 0.045 | 0.002 | 0.008 | 0.001 | 0.0013 | 0.0032 | 0.0001 | 1227 | 1045 | 878 | 670 | 439 | 295 | 36
0.1415 | 0.472 | 0.187 | 0.013 | 0.01 | 0.035 | 0.004 | 0.004 | 0.015 | 0.027 | 0.003 | 0.004 | 0.002 | 0.001 | 0.0028 | 0.0002 | 1248 | 1040 | 853 | 654 | 432 | 314 | 31
0.144 | 0.474 | 0.165 | 0.021 | 0.018 | 0.04 | 0.004 | 0.004 | 0.014 | 0.031 | 0.001 | 0.007 | 0.001 | 0.001 | 0.0023 | 0.0001 | 1227 | 1055 | 873 | 650 | 441 | 285 | 28
0.144 | 0.467 | 0.191 | 0.019 | 0.015 | 0.05 | 0.006 | 0.004 | 0.016 | 0.032 | 0.002 | 0.007 | 0.001 | 0.0013 | 0.003 | 0.0001 | 1227 | 1047 | 894 | 680 | 454 | 317 | 30
0.1591 | 0.469 | 0.198 | 0.012 | 0.02 | 0.035 | 0.004 | 0.003 | 0.019 | 0.021 | 0.003 | 0.005 | 0.002 | 0.001 | 0.0043 | 0.0002 | 1227 | 1038 | 854 | 670 | 450 | 301 | 30
0.1573 | 0.461 | 0.184 | 0.011 | 0.013 | 0.043 | 0.002 | 0.002 | 0.018 | 0.017 | 0.001 | 0.005 | 0.002 | 0.001 | 0.0033 | 0.0001 | 1268 | 1060 | 886 | 636 | 439 | 290 | 33
0.1579 | 0.508 | 0.21 | 0.017 | 0.0106 | 0.037 | 0.0013 | 0.0007 | 0.013 | 0.029 | 0.0006 | 0.003 | 0.001 | 0.0016 | 0.0021 | 0.0002 | 1227 | 1061 | 866 | 650 | 447 | 263 | 30
0.1452 | 0.461 | 0.202 | 0.024 | 0.015 | 0.04 | 0.003 | 0.002 | 0.015 | 0.026 | 0.001 | 0.007 | 0.002 | 0.001 | 0.002 | 0.0002 | 1227 | 1017 | 875 | 680 | 445 | 300 | 28
0.1483 | 0.483 | 0.187 | 0.017 | 0.014 | 0.038 | 0.005 | 0.004 | 0.025 | 0.047 | 0.002 | 0.004 | 0.002 | 0.001 | 0.0028 | 0.0002 | 1227 | 1048 | 901 | 670 | 427 | 270 | 33
0.1538 | 0.443 | 0.185 | 0.019 | 0.016 | 0.04 | 0.001 | 0.001 | 0.02 | 0.028 | 0.003 | 0.006 | 0.002 | 0.001 | 0.0028 | 0.0004 | 1265 | 1060 | 881 | 635 | 445 | 308 | 34
0.1472 | 0.481 | 0.193 | 0.018 | 0.015 | 0.04 | 0.002 | 0.001 | 0.016 | 0.037 | 0.002 | 0.01 | 0.002 | 0.001 | 0.0037 | 0.0003 | 1259 | 1060 | 885 | 636 | 447 | 293 | 31
0.149 | 0.441 | 0.192 | 0.014 | 0.016 | 0.026 | 0.002 | 0.001 | 0.012 | 0.012 | 0.001 | 0.003 | 0.002 | 0.001 | 0.0036 | 0.0002 | 1261 | 1060 | 880 | 635 | 452 | 305 | 36
0.162 | 0.462 | 0.207 | 0.02 | 0.014 | 0.034 | 0.005 | 0.002 | 0.022 | 0.055 | 0.001 | 0.007 | 0.001 | 0.001 | 0.0024 | 0.0001 | 1227 | 1038 | 881 | 670 | 449 | 292 | 34
0.1499 | 0.456 | 0.195 | 0.02 | 0.019 | 0.03 | 0.013 | 0.013 | 0.014 | 0.027 | 0.002 | 0.005 | 0.002 | 0.001 | 0.0026 | 0.0002 | 1260 | 1050 | 865 | 631 | 444 | 303 | 30
0.1494 | 0.438 | 0.203 | 0.013 | 0.014 | 0.053 | 0.002 | 0.002 | 0.022 | 0.025 | 0.002 | 0.006 | 0.002 | 0.001 | 0.0041 | 0.0004 | 1271 | 1060 | 883 | 634 | 448 | 311 | 33
0.1636 | 0.474 | 0.205 | 0.017 | 0.0148 | 0.044 | 0.002 | 0.0017 | 0.01 | 0.025 | 0.0008 | 0.002 | 0.001 | 0.001 | 0.0016 | 0.0002 | 1227 | 1045 | 835 | 650 | 447 | 278 | 33
0.15 | 0.484 | 0.182 | 0.009 | 0.012 | 0.046 | 0.007 | 0.004 | 0.014 | 0.019 | 0.001 | 0.005 | 0.001 | 0.001 | 0.0047 | 0.0001 | 1271 | 1060 | 887 | 604 | 460 | 321 | 28
0.151 | 0.437 | 0.18 | 0.025 | 0.016 | 0.049 | 0.005 | 0.004 | 0.013 | 0.04 | 0.001 | 0.006 | 0.001 | 0.001 | 0.0042 | 0.0001 | 1227 | 1049 | 861 | 650 | 443 | 270 | 34
0.141 | 0.435 | 0.201 | 0.017 | 0.014 | 0.029 | 0.001 | 0.001 | 0.014 | 0.022 | 0.001 | 0.005 | 0.002 | 0.001 | 0.0028 | 0.0003 | 1227 | 1044 | 876 | 680 | 427 | 280 | 39
0.154 | 0.487 | 0.192 | 0.019 | 0.013 | 0.032 | 0.011 | 0.008 | 0.01 | 0.018 | 0.001 | 0.007 | 0.001 | 0.001 | 0.0024 | 0.0001 | 1263 | 1060 | 876 | 634 | 456 | 332 | 38
0.1493 | 0.453 | 0.167 | 0.012 | 0.012 | 0.039 | 0.001 | 0.001 | 0.016 | 0.023 | 0.002 | 0.006 | 0.002 | 0.001 | 0.0041 | 0.0002 | 1227 | 1045 | 888 | 670 | 452 | 293 | 36
0.163 | 0.514 | 0.183 | 0.023 | 0.013 | 0.053 | 0.005 | 0.004 | 0.016 | 0.033 | 0.001 | 0.002 | 0.001 | 0.001 | 0.0024 | 0.0001 | 1261 | 1060 | 884 | 634 | 446 | 304 | 31
0.1675 | 0.512 | 0.201 | 0.017 | 0.0113 | 0.032 | 0.0033 | 0.0032 | 0.017 | 0.055 | 0.0005 | 0.004 | 0.001 | 0.001 | 0.0017 | 0.0003 | 1212 | 1038 | 873 | 680 | 458 | 291 | 33
0.144 | 0.49 | 0.185 | 0.016 | 0.01 | 0.029 | 0.008 | 0.007 | 0.023 | 0.032 | 0.002 | 0.004 | 0.001 | 0.001 | 0.0021 | 0.0001 | 1267 | 1060 | 888 | 607 | 441 | 300 | 37
0.152 | 0.427 | 0.21 | 0.019 | 0.015 | 0.042 | 0.002 | 0.002 | 0.022 | 0.019 | 0.001 | 0.005 | 0.002 | 0.001 | 0.0031 | 0.0001 | 1270 | 1060 | 889 | 633 | 452 | 327 | 29
0.148 | 0.456 | 0.193 | 0.013 | 0.015 | 0.043 | 0.005 | 0.003 | 0.015 | 0.031 | 0.001 | 0.008 | 0.001 | 0.0013 | 0.0036 | 0.0001 | 1227 | 1052 | 883 | 670 | 441 | 291 | 33
0.149 | 0.492 | 0.198 | 0.009 | 0.013 | 0.046 | 0.007 | 0.004 | 0.015 | 0.023 | 0.001 | 0.007 | 0.001 | 0.001 | 0.0033 | 0.0001 | 1264 | 1050 | 867 | 632 | 446 | 313 | 34
0.1689 | 0.439 | 0.204 | 0.016 | 0.0103 | 0.04 | 0.0032 | 0.0032 | 0.01 | 0.032 | 0.0004 | 0.01 | 0.001 | 0.001 | 0.0024 | 0.0002 | 1227 | 1070 | 889 | 670 | 426 | 263 | 35
0.149 | 0.474 | 0.185 | 0.017 | 0.01 | 0.042 | 0.007 | 0.006 | 0.026 | 0.029 | 0.002 | 0.001 | 0.001 | 0.001 | 0.0039 | 0.0001 | 1247 | 1040 | 880 | 635 | 459 | 325 | 31
0.1414 | 0.463 | 0.192 | 0.016 | 0.01 | 0.039 | 0.001 | 0.001 | 0.014 | 0.025 | 0.003 | 0.005 | 0.002 | 0.001 | 0.0035 | 0.0002 | 1227 | 1044 | 850 | 670 | 419 | 260 | 34
0.1452 | 0.43 | 0.171 | 0.017 | 0.0063 | 0.036 | 0.0063 | 0.0047 | 0.009 | 0.023 | 0.0003 | 0.002 | 0.001 | 0.001 | 0.0017 | 0.0002 | 1227 | 1036 | 891 | 670 | 436 | 290 | 33
0.15 | 0.422 | 0.188 | 0.015 | 0.01 | 0.046 | 0.001 | 0.001 | 0.019 | 0.023 | 0.001 | 0.005 | 0.002 | 0.001 | 0.0044 | 0.0001 | 1253 | 1040 | 866 | 657 | 431 | 293 | 31
0.1408 | 0.46 | 0.161 | 0.016 | 0.009 | 0.019 | 0.0034 | 0.003 | 0.01 | 0.023 | 0.0003 | 0.002 | 0.001 | 0.001 | 0.0018 | 0.0001 | 1227 | 1058 | 863 | 650 | 434 | 275 | 39
0.146 | 0.475 | 0.203 | 0.016 | 0.01 | 0.039 | 0.013 | 0.008 | 0.016 | 0.02 | 0.001 | 0.007 | 0.001 | 0.001 | 0.0046 | 0.0001 | 1262 | 1060 | 880 | 634 | 460 | 324 | 31
0.151 | 0.434 | 0.201 | 0.018 | 0.014 | 0.035 | 0.001 | 0.001 | 0.027 | 0.033 | 0.001 | 0.006 | 0.002 | 0.001 | 0.0027 | 0.0002 | 1248 | 1040 | 880 | 605 | 447 | 286 | 32
0.151 | 0.492 | 0.195 | 0.022 | 0.015 | 0.031 | 0.005 | 0.004 | 0.012 | 0.022 | 0.001 | 0.006 | 0.001 | 0.001 | 0.0028 | 0.0001 | 1277 | 1060 | 882 | 634 | 443 | 313 | 36
0.144 | 0.434 | 0.191 | 0.012 | 0.016 | 0.045 | 0.005 | 0.004 | 0.018 | 0.03 | 0.001 | 0.011 | 0.001 | 0.002 | 0.0031 | 0.0001 | 1262 | 1060 | 884 | 627 | 426 | 281 | 29
0.1414 | 0.483 | 0.172 | 0.012 | 0.014 | 0.036 | 0.001 | 0.001 | 0.015 | 0.02 | 0.002 | 0.004 | 0.002 | 0.001 | 0.0039 | 0.0003 | 1227 | 1050 | 855 | 650 | 430 | 278 | 33
0.1488 | 0.458 | 0.199 | 0.013 | 0.017 | 0.044 | 0.001 | 0.001 | 0.031 | 0.049 | 0.003 | 0.006 | 0.002 | 0.001 | 0.0026 | 0.0001 | 1273 | 1060 | 886 | 609 | 426 | 279 | 38
0.1457 | 0.439 | 0.185 | 0.018 | 0.016 | 0.047 | 0.002 | 0.002 | 0.021 | 0.02 | 0.002 | 0.006 | 0.002 | 0.001 | 0.0038 | 0.0003 | 1258 | 1040 | 885 | 634 | 447 | 312 | 32
0.16 | 0.452 | 0.192 | 0.023 | 0.015 | 0.036 | 0.002 | 0.002 | 0.015 | 0.018 | 0.003 | 0.005 | 0.002 | 0.001 | 0.0033 | 0.0001 | 1261 | 1050 | 863 | 630 | 450 | 294 | 30
0.15 | 0.514 | 0.218 | 0.017 | 0.015 | 0.053 | 0.004 | 0.003 | 0.016 | 0.031 | 0.002 | 0.008 | 0.001 | 0.0017 | 0.0032 | 0.0001 | 1227 | 1028 | 847 | 650 | 456 | 286 | 30
0.142 | 0.47 | 0.195 | 0.018 | 0.019 | 0.042 | 0.002 | 0.002 | 0.026 | 0.052 | 0.001 | 0.008 | 0.001 | 0.001 | 0.0031 | 0.0001 | 1266 | 1060 | 895 | 633 | 428 | 311 | 30
0.1608 | 0.475 | 0.203 | 0.015 | 0.01 | 0.039 | 0.004 | 0.003 | 0.021 | 0.029 | 0.003 | 0.008 | 0.002 | 0.001 | 0.0036 | 0.0001 | 1227 | 1031 | 875 | 670 | 453 | 317 | 31
0.145 | 0.485 | 0.198 | 0.016 | 0.016 | 0.047 | 0.006 | 0.004 | 0.016 | 0.03 | 0.001 | 0.007 | 0.001 | 0.001 | 0.0035 | 0.0001 | 1265 | 1060 | 883 | 633 | 446 | 317 | 32
0.1423 | 0.437 | 0.208 | 0.019 | 0.014 | 0.037 | 0.003 | 0.002 | 0.014 | 0.03 | 0.001 | 0.007 | 0.002 | 0.001 | 0.0022 | 0.0001 | 1253 | 1040 | 854 | 658 | 405 | 267 | 32
0.1461 | 0.515 | 0.216 | 0.023 | 0.0087 | 0.048 | 0.0241 | 0.0233 | 0.013 | 0.048 | 0.0009 | 0.005 | 0.001 | 0.001 | 0.0022 | 0.0003 | 1215 | 1057 | 872 | 680 | 470 | 317 | 36
0.1471 | 0.504 | 0.218 | 0.018 | 0.008 | 0.04 | 0.035 | 0.035 | 0.017 | 0.024 | 0.003 | 0.005 | 0.002 | 0.001 | 0.0031 | 0.0004 | 1244 | 1050 | 865 | 637 | 435 | 296 | 32
0.148 | 0.458 | 0.207 | 0.011 | 0.015 | 0.034 | 0.003 | 0.002 | 0.011 | 0.021 | 0.001 | 0.005 | 0.001 | 0.001 | 0.0026 | 0.0001 | 1272 | 1060 | 881 | 632 | 428 | 301 | 34
0.1538 | 0.503 | 0.207 | 0.018 | 0.02 | 0.052 | 0.001 | 0.001 | 0.022 | 0.035 | 0.002 | 0.005 | 0.002 | 0.001 | 0.0023 | 0.0002 | 1227 | 1037 | 876 | 670 | 439 | 297 | 32
0.168 | 0.458 | 0.178 | 0.014 | 0.013 | 0.027 | 0.007 | 0.006 | 0.016 | 0.016 | 0.002 | 0.004 | 0.002 | 0.001 | 0.0047 | 0.0001 | 1268 | 1060 | 888 | 629 | 462 | 324 | 30
0.1439 | 0.458 | 0.177 | 0.016 | 0.013 | 0.038 | 0.001 | 0.001 | 0.019 | 0.032 | 0.002 | 0.005 | 0.002 | 0.001 | 0.0044 | 0.0003 | 1227 | 1040 | 875 | 670 | 434 | 259 | 35
0.143 | 0.469 | 0.184 | 0.016 | 0.014 | 0.042 | 0.002 | 0.002 | 0.014 | 0.02 | 0.002 | 0.006 | 0.002 | 0.001 | 0.0032 | 0.0002 | 1266 | 1060 | 883 | 632 | 442 | 303 | 31
0.145 | 0.531 | 0.211 | 0.022 | 0.011 | 0.043 | 0.005 | 0.004 | 0.015 | 0.019 | 0.001 | 0.003 | 0.002 | 0.001 | 0.0035 | 0.0002 | 1246 | 1040 | 882 | 634 | 448 | 323 | 33
0.148 | 0.481 | 0.19 | 0.014 | 0.014 | 0.039 | 0.002 | 0.001 | 0.029 | 0.051 | 0.001 | 0.009 | 0.001 | 0.001 | 0.0023 | 0.0001 | 1252 | 1050 | 863 | 635 | 415 | 266 | 33
0.149 | 0.486 | 0.168 | 0.019 | 0.014 | 0.049 | 0.003 | 0.002 | 0.019 | 0.031 | 0.001 | 0.009 | 0.001 | 0.001 | 0.0027 | 0.0001 | 1227 | 1038 | 868 | 650 | 430 | 282 | 31
0.155 | 0.501 | 0.205 | 0.016 | 0.018 | 0.034 | 0.005 | 0.004 | 0.015 | 0.033 | 0.002 | 0.002 | 0.001 | 0.001 | 0.0043 | 0.0001 | 1277 | 1060 | 883 | 611 | 446 | 312 | 32
0.1434 | 0.482 | 0.204 | 0.019 | 0.019 | 0.045 | 0.031 | 0.03 | 0.039 | 0.052 | 0.003 | 0.01 | 0.002 | 0.001 | 0.0033 | 0.0002 | 1252 | 1040 | 879 | 633 | 458 | 311 | 29
0.1473 | 0.479 | 0.197 | 0.015 | 0.0069 | 0.043 | 0.0011 | 0.0011 | 0.009 | 0.021 | 0.0007 | 0.003 | 0.001 | 0.001 | 0.0016 | 0.0002 | 1227 | 1063 | 866 | 650 | 443 | 268 | 28
0.1383 | 0.44 | 0.201 | 0.016 | 0.025 | 0.041 | 0.033 | 0.031 | 0.013 | 0.017 | 0.003 | 0.005 | 0.002 | 0.001 | 0.0031 | 0.0003 | 1257 | 1050 | 857 | 602 | 443 | 299 | 30
0.154 | 0.424 | 0.186 | 0.011 | 0.012 | 0.047 | 0.002 | 0.002 | 0.016 | 0.02 | 0.001 | 0.005 | 0.002 | 0.001 | 0.0035 | 0.0002 | 1268 | 1060 | 882 | 635 | 429 | 286 | 34
0.173 | 0.444 | 0.2008 | 0.02 | 0.0134 | 0.032 | 0.0091 | 0.0072 | 0.01 | 0.025 | 0.001 | 0.003 | 0.002 | 0.002 | 0.0033 | 0.0002 | 1227 | 1061 | 890 | 680 | 443 | 286 | 37
0.155 | 0.513 | 0.202 | 0.021 | 0.012 | 0.036 | 0.004 | 0.003 | 0.025 | 0.047 | 0.001 | 0.006 | 0.001 | 0.0014 | 0.003 | 0.0001 | 1227 | 1039 | 842 | 650 | 436 | 292 | 34
0.158 | 0.466 | 0.193 | 0.016 | 0.019 | 0.051 | 0.008 | 0.006 | 0.015 | 0.029 | 0.001 | 0.007 | 0.001 | 0.001 | 0.0046 | 0.0001 | 1267 | 1060 | 887 | 632 | 444 | 298 | 31
0.1499 | 0.45 | 0.196 | 0.011 | 0.01 | 0.039 | 0.002 | 0.002 | 0.034 | 0.05 | 0.003 | 0.007 | 0.002 | 0.001 | 0.0038 | 0.0001 | 1227 | 1041 | 889 | 670 | 424 | 306 | 31
0.1523 | 0.455 | 0.191 | 0.019 | 0.013 | 0.05 | 0.011 | 0.01 | 0.026 | 0.03 | 0.003 | 0.008 | 0.003 | 0.001 | 0.0028 | 0.0003 | 1259 | 1040 | 884 | 634 | 453 | 322 | 31
0.15 | 0.449 | 0.196 | 0.017 | 0.01 | 0.033 | 0.011 | 0.01 | 0.015 | 0.037 | 0.001 | 0.009 | 0.001 | 0.001 | 0.0041 | 0.0002 | 1227 | 1044 | 859 | 650 | 452 | 283 | 30
0.149 | 0.505 | 0.189 | 0.015 | 0.012 | 0.047 | 0.008 | 0.005 | 0.014 | 0.027 | 0.002 | 0.006 | 0.001 | 0.0018 | 0.0025 | 0.0001 | 1262 | 1060 | 883 | 635 | 410 | 277 | 26
0.1541 | 0.439 | 0.189 | 0.017 | 0.014 | 0.028 | 0.005 | 0.004 | 0.01 | 0.023 | 0.003 | 0.003 | 0.002 | 0.001 | 0.004 | 0.0002 | 1264 | 1050 | 864 | 635 | 438 | 289 | 33
0.1533 | 0.465 | 0.198 | 0.021 | 0.0154 | 0.022 | 0.0053 | 0.0042 | 0.01 | 0.016 | 0.001 | 0.001 | 0.001 | 0.001 | 0.0031 | 0.0002 | 1227 | 1040 | 867 | 650 | 454 | 286 | 30
0.1515 | 0.477 | 0.176 | 0.016 | 0.0069 | 0.051 | 0.0017 | 0.0014 | 0.011 | 0.025 | 0.0008 | 0.004 | 0.001 | 0.001 | 0.0018 | 0.0002 | 1215 | 1036 | 884 | 680 | 442 | 307 | 28
0.1511 | 0.504 | 0.227 | 0.015 | 0.0096 | 0.049 | 0.0084 | 0.0071 | 0.014 | 0.035 | 0.0009 | 0.004 | 0.001 | 0.001 | 0.0027 | 0.0002 | 1215 | 1055 | 875 | 680 | 455 | 316 | 32
0.1516 | 0.466 | 0.157 | 0.024 | 0.0095 | 0.053 | 0.003 | 0.0028 | 0.012 | 0.034 | 0.0006 | 0.005 | 0.001 | 0.001 | 0.0016 | 0.0002 | 1215 | 1060 | 884 | 670 | 450 | 313 | 33
0.143 | 0.504 | 0.218 | 0.015 | 0.007 | 0.045 | 0.019 | 0.017 | 0.016 | 0.024 | 0.002 | 0.008 | 0.001 | 0.0018 | 0.0045 | 0.0001 | 1263 | 1050 | 858 | 640 | 438 | 305 | 34
0.1324 | 0.533 | 0.217 | 0.012 | 0.009 | 0.036 | 0.032 | 0.031 | 0.02 | 0.034 | 0.003 | 0.004 | 0.002 | 0.001 | 0.005 | 0.0003 | 1227 | 1042 | 859 | 670 | 423 | 282 | 35
0.142 | 0.519 | 0.224 | 0.015 | 0.016 | 0.038 | 0.005 | 0.003 | 0.014 | 0.025 | 0.001 | 0.007 | 0.001 | 0.001 | 0.003 | 0.0001 | 1252 | 1050 | 867 | 625 | 442 | 300 | 31
0.155 | 0.477 | 0.215 | 0.016 | 0.018 | 0.04 | 0.03 | 0.029 | 0.021 | 0.03 | 0.002 | 0.005 | 0.001 | 0.002 | 0.0043 | 0.0001 | 1273 | 1070 | 891 | 612 | 455 | 311 | 30
0.158 | 0.464 | 0.202 | 0.016 | 0.013 | 0.054 | 0.006 | 0.004 | 0.025 | 0.042 | 0.001 | 0.007 | 0.001 | 0.0011 | 0.0024 | 0.0001 | 1268 | 1060 | 880 | 637 | 397 | 267 | 30
0.142 | 0.47 | 0.208 | 0.018 | 0.011 | 0.038 | 0.005 | 0.003 | 0.014 | 0.028 | 0.001 | 0.008 | 0.001 | 0.001 | 0.0024 | 0.0001 | 1227 | 1049 | 862 | 650 | 433 | 272 | 33
0.1423 | 0.47 | 0.215 | 0.012 | 0.011 | 0.047 | 0.015 | 0.014 | 0.026 | 0.042 | 0.003 | 0.006 | 0.002 | 0.001 | 0.0038 | 0.0003 | 1266 | 1050 | 854 | 654 | 415 | 271 | 36
0.1384 | 0.428 | 0.177 | 0.017 | 0.008 | 0.038 | 0.007 | 0.006 | 0.021 | 0.021 | 0.003 | 0.008 | 0.002 | 0.001 | 0.003 | 0.0003 | 1227 | 1059 | 885 | 670 | 445 | 308 | 35
0.1675 | 0.482 | 0.201 | 0.018 | 0.0074 | 0.032 | 0.0059 | 0.0043 | 0.008 | 0.018 | 0.0006 | 0.003 | 0.001 | 0.001 | 0.0023 | 0.0002 | 1227 | 1045 | 843 | 670 | 432 | 267 | 35
0.143 | 0.515 | 0.196 | 0.017 | 0.018 | 0.046 | 0.006 | 0.004 | 0.019 | 0.045 | 0.001 | 0.01 | 0.001 | 0.0019 | 0.0039 | 0.0001 | 1227 | 1059 | 873 | 650 | 456 | 308 | 25
0.1517 | 0.447 | 0.203 | 0.017 | 0.016 | 0.032 | 0.001 | 0.001 | 0.016 | 0.033 | 0.003 | 0.005 | 0.002 | 0.001 | 0.0024 | 0.0002 | 1273 | 1080 | 897 | 635 | 441 | 323 | 34
0.141 | 0.455 | 0.214 | 0.021 | 0.004 | 0.045 | 0.012 | 0.009 | 0.013 | 0.021 | 0.001 | 0.005 | 0.001 | 0.001 | 0.0041 | 0.0001 | 1265 | 1060 | 885 | 634 | 455 | 331 | 31
0.1486 | 0.419 | 0.165 | 0.016 | 0.0165 | 0.038 | 0.0034 | 0.0024 | 0.011 | 0.027 | 0.0005 | 0.002 | 0.001 | 0.001 | 0.0019 | 0.0002 | 1215 | 1044 | 861 | 650 | 442 | 280 | 27
0.156 | 0.493 | 0.186 | 0.022 | 0.016 | 0.046 | 0.005 | 0.004 | 0.016 | 0.029 | 0.001 | 0.007 | 0.001 | 0.001 | 0.0028 | 0.0001 | 1227 | 1042 | 861 | 650 | 429 | 274 | 30
0.1446 | 0.481 | 0.187 | 0.014 | 0.017 | 0.052 | 0.002 | 0.002 | 0.022 | 0.042 | 0.001 | 0.009 | 0.002 | 0.0012 | 0.0035 | 0.0002 | 1246 | 1050 | 841 | 658 | 419 | 274 | 29
0.1477 | 0.43 | 0.189 | 0.014 | 0.015 | 0.033 | 0.005 | 0.004 | 0.02 | 0.026 | 0.003 | 0.005 | 0.002 | 0.001 | 0.0024 | 0.0002 | 1215 | 1035 | 878 | 680 | 421 | 292 | 30
0.1429 | 0.443 | 0.197 | 0.018 | 0.019 | 0.045 | 0.002 | 0.002 | 0.031 | 0.047 | 0.002 | 0.006 | 0.002 | 0.001 | 0.0024 | 0.0003 | 1260 | 1060 | 887 | 607 | 429 | 297 | 31
0.136 | 0.453 | 0.207 | 0.013 | 0.012 | 0.039 | 0.003 | 0.002 | 0.018 | 0.019 | 0.001 | 0.004 | 0.002 | 0.002 | 0.0035 | 0.0001 | 1263 | 1060 | 893 | 605 | 436 | 302 | 32
0.1684 | 0.429 | 0.175 | 0.017 | 0.0124 | 0.029 | 0.002 | 0.0019 | 0.008 | 0.019 | 0.0003 | 0.002 | 0.001 | 0.001 | 0.0025 | 0.0002 | 1215 | 1052 | 872 | 680 | 478 | 303 | 29
0.154 | 0.487 | 0.207 | 0.017 | 0.013 | 0.047 | 0.004 | 0.003 | 0.016 | 0.023 | 0.002 | 0.007 | 0.001 | 0.0014 | 0.0032 | 0.0001 | 1250 | 1050 | 865 | 655 | 420 | 264 | 32
0.1547 | 0.449 | 0.218 | 0.017 | 0.0085 | 0.019 | 0.0048 | 0.0042 | 0.014 | 0.039 | 0.0007 | 0.001 | 0.001 | 0.001 | 0.0017 | 0.0002 | 1227 | 1055 | 891 | 670 | 426 | 288 | 37
0.154 | 0.511 | 0.196 | 0.02 | 0.011 | 0.045 | 0.008 | 0.007 | 0.015 | 0.024 | 0.001 | 0.009 | 0.001 | 0.0021 | 0.0038 | 0.0001 | 1263 | 1060 | 885 | 612 | 448 | 318 | 26
0.1426 | 0.469 | 0.208 | 0.021 | 0.019 | 0.051 | 0.011 | 0.01 | 0.022 | 0.036 | 0.002 | 0.008 | 0.002 | 0.001 | 0.0022 | 0.0002 | 1246 | 1040 | 885 | 633 | 448 | 300 | 32
0.1518 | 0.46 | 0.182 | 0.016 | 0.014 | 0.045 | 0.002 | 0.001 | 0.021 | 0.032 | 0.002 | 0.004 | 0.002 | 0.001 | 0.0045 | 0.0004 | 1227 | 1048 | 878 | 670 | 435 | 261 | 36
0.163 | 0.516 | 0.201 | 0.016 | 0.018 | 0.024 | 0.001 | 0.001 | 0.016 | 0.024 | 0.001 | 0.005 | 0.002 | 0.001 | 0.0032 | 0.0001 | 1254 | 1050 | 876 | 655 | 436 | 295 | 29
0.147 | 0.452 | 0.201 | 0.022 | 0.017 | 0.046 | 0.001 | 0.001 | 0.02 | 0.03 | 0.001 | 0.006 | 0.002 | 0.0014 | 0.0035 | 0.0003 | 1274 | 1060 | 884 | 637 | 441 | 287 | 36
0.1424 | 0.461 | 0.183 | 0.022 | 0.009 | 0.046 | 0.001 | 0.001 | 0.019 | 0.026 | 0.003 | 0.007 | 0.003 | 0.001 | 0.0023 | 0.0003 | 1259 | 1060 | 885 | 634 | 438 | 303 | 38
0.149 | 0.514 | 0.188 | 0.018 | 0.01 | 0.036 | 0.008 | 0.006 | 0.015 | 0.02 | 0.002 | 0.006 | 0.003 | 0.001 | 0.0055 | 0.0004 | 1227 | 1057 | 880 | 650 | 456 | 307 | 29
0.1461 | 0.477 | 0.204 | 0.017 | 0.0097 | 0.046 | 0.0013 | 0.0011 | 0.009 | 0.032 | 0.001 | 0.004 | 0.001 | 0.001 | 0.0017 | 0.0002 | 1215 | 1045 | 888 | 680 | 451 | 314 | 33
0.156 | 0.468 | 0.204 | 0.018 | 0.014 | 0.053 | 0.006 | 0.003 | 0.022 | 0.031 | 0.001 | 0.01 | 0.001 | 0.0018 | 0.0028 | 0.0001 | 1266 | 1060 | 890 | 634 | 425 | 295 | 26
0.1476 | 0.485 | 0.18 | 0.018 | 0.0157 | 0.039 | 0.0015 | 0.0015 | 0.014 | 0.026 | 0.0006 | 0.002 | 0.001 | 0.001 | 0.0025 | 0.0001 | 1227 | 1073 | 884 | 650 | 451 | 293 | 32
0.1544 | 0.448 | 0.206 | 0.025 | 0.018 | 0.051 | 0.003 | 0.002 | 0.026 | 0.043 | 0.002 | 0.009 | 0.002 | 0.001 | 0.0025 | 0.0002 | 1227 | 1041 | 855 | 670 | 451 | 272 | 29
0.1395 | 0.441 | 0.183 | 0.024 | 0.011 | 0.051 | 0.0018 | 0.0017 | 0.013 | 0.048 | 0.0005 | 0.005 | 0.001 | 0.001 | 0.0016 | 0.0002 | 1227 | 1042 | 866 | 670 | 447 | 305 | 32
0.14 | 0.47 | 0.179 | 0.015 | 0.016 | 0.051 | 0.008 | 0.006 | 0.014 | 0.026 | 0.001 | 0.005 | 0.001 | 0.001 | 0.0028 | 0.0001 | 1272 | 1080 | 895 | 634 | 440 | 312 | 34
0.141 | 0.429 | 0.164 | 0.012 | 0.014 | 0.038 | 0.001 | 0.001 | 0.015 | 0.013 | 0.001 | 0.005 | 0.001 | 0.002 | 0.0036 | 0.0003 | 1215 | 1037 | 869 | 680 | 445 | 303 | 32
0.134 | 0.512 | 0.202 | 0.02 | 0.005 | 0.032 | 0.009 | 0.008 | 0.013 | 0.025 | 0.002 | 0.007 | 0.001 | 0.0016 | 0.0044 | 0.0001 | 1254 | 1040 | 869 | 636 | 439 | 305 | 35
0.158 | 0.479 | 0.184 | 0.017 | 0.017 | 0.039 | 0.006 | 0.004 | 0.013 | 0.029 | 0.001 | 0.007 | 0.001 | 0.001 | 0.0035 | 0.0001 | 1227 | 1046 | 896 | 670 | 444 | 286 | 36
0.152 | 0.442 | 0.187 | 0.019 | 0.0152 | 0.04 | 0.0032 | 0.0031 | 0.011 | 0.029 | 0.0006 | 0.003 | 0.001 | 0.001 | 0.0018 | 0.0002 | 1215 | 1073 | 886 | 680 | 433 | 296 | 30
0.145 | 0.469 | 0.214 | 0.014 | 0.003 | 0.047 | 0.039 | 0.038 | 0.013 | 0.026 | 0.001 | 0.005 | 0.001 | 0.001 | 0.0045 | 0.0001 | 1268 | 1060 | 885 | 631 | 431 | 285 | 32
0.1475 | 0.445 | 0.18 | 0.018 | 0.0123 | 0.032 | 0.0016 | 0.0015 | 0.012 | 0.026 | 0.0005 | 0 | 0.001 | 0.001 | 0.0019 | 0.0001 | 1227 | 1049 | 865 | 650 | 440 | 287 | 30
0.159 | 0.478 | 0.22 | 0.014 | 0.014 | 0.043 | 0.002 | 0.001 | 0.034 | 0.032 | 0.001 | 0.007 | 0.001 | 0.001 | 0.003 | 0.0001 | 1247 | 1040 | 864 | 661 | 422 | 282 | 31
0.1492 | 0.46 | 0.198 | 0.021 | 0.014 | 0.035 | 0.0035 | 0.0031 | 0.009 | 0.031 | 0.0006 | 0.003 | 0.001 | 0.001 | 0.0019 | 0.0002 | 1227 | 1042 | 890 | 670 | 438 | 284 | 39
0.151 | 0.456 | 0.2 | 0.017 | 0.013 | 0.053 | 0.007 | 0.003 | 0.018 | 0.036 | 0.001 | 0.009 | 0.001 | 0.0021 | 0.0036 | 0.0001 | 1227 | 1046 | 868 | 650 | 439 | 293 | 35
0.166 | 0.454 | 0.192 | 0.011 | 0.011 | 0.039 | 0.005 | 0.003 | 0.014 | 0.025 | 0.001 | 0.007 | 0.001 | 0.0011 | 0.0037 | 0.0001 | 1227 | 1025 | 850 | 650 | 456 | 293 | 30
0.1475 | 0.45 | 0.211 | 0.016 | 0.005 | 0.031 | 0.012 | 0.011 | 0.013 | 0.019 | 0.003 | 0.005 | 0.002 | 0.001 | 0.004 | 0.0004 | 1227 | 1031 | 842 | 650 | 461 | 293 | 31
0.1431 | 0.437 | 0.186 | 0.023 | 0.018 | 0.045 | 0.003 | 0.003 | 0.021 | 0.027 | 0.002 | 0.006 | 0.002 | 0.001 | 0.0028 | 0.0003 | 1257 | 1060 | 884 | 635 | 444 | 303 | 32
0.1466 | 0.449 | 0.188 | 0.018 | 0.013 | 0.037 | 0.001 | 0.001 | 0.016 | 0.021 | 0.002 | 0.003 | 0.002 | 0.001 | 0.0033 | 0.0003 | 1252 | 1050 | 857 | 629 | 457 | 325 | 31
0.1601 | 0.437 | 0.172 | 0.011 | 0.018 | 0.041 | 0.003 | 0.003 | 0.024 | 0.04 | 0.003 | 0.005 | 0.002 | 0.001 | 0.0023 | 0.0001 | 1275 | 1080 | 898 | 636 | 446 | 335 | 26
0.1513 | 0.453 | 0.199 | 0.016 | 0.015 | 0.039 | 0.001 | 0.001 | 0.022 | 0.025 | 0.002 | 0.005 | 0.002 | 0.001 | 0.0043 | 0.0001 | 1261 | 1060 | 889 | 633 | 436 | 265 | 31
0.1473 | 0.519 | 0.174 | 0.019 | 0.0036 | 0.042 | 0.0028 | 0.0025 | 0.011 | 0.03 | 0.0005 | 0.004 | 0.001 | 0.001 | 0.0018 | 0.0002 | 1215 | 1081 | 895 | 680 | 428 | 286 | 30
0.165 | 0.448 | 0.199 | 0.013 | 0.016 | 0.026 | 0.001 | 0.001 | 0.034 | 0.028 | 0.001 | 0.006 | 0.001 | 0.001 | 0.0028 | 0.0002 | 1269 | 1060 | 884 | 611 | 450 | 306 | 31
0.1478 | 0.442 | 0.2 | 0.019 | 0.018 | 0.031 | 0.002 | 0.001 | 0.016 | 0.028 | 0.001 | 0.008 | 0.002 | 0.002 | 0.0043 | 0.0001 | 1263 | 1060 | 882 | 634 | 462 | 335 | 31
0.1472 | 0.481 | 0.193 | 0.018 | 0.015 | 0.04 | 0.002 | 0.001 | 0.016 | 0.037 | 0.002 | 0.01 | 0.002 | 0.001 | 0.0037 | 0.0003 | 1264 | 1060 | 884 | 632 | 441 | 308 | 34
0.1527 | 0.447 | 0.172 | 0.02 | 0.015 | 0.03 | 0.004 | 0.003 | 0.014 | 0.028 | 0.001 | 0.005 | 0.002 | 0.001 | 0.0046 | 0.0003 | 1256 | 1060 | 883 | 636 | 428 | 294 | 32
0.1519 | 0.445 | 0.212 | 0.019 | 0.016 | 0.05 | 0.001 | 0.001 | 0.02 | 0.026 | 0.001 | 0.005 | 0.002 | 0.0013 | 0.0026 | 0.0001 | 1265 | 1060 | 885 | 596 | 440 | 313 | 28
0.148 | 0.476 | 0.213 | 0.013 | 0.016 | 0.042 | 0.002 | 0.002 | 0.02 | 0.025 | 0.001 | 0.007 | 0.002 | 0.0012 | 0.0048 | 0.0001 | 1264 | 1060 | 888 | 607 | 439 | 281 | 28
0.1461 | 0.477 | 0.204 | 0.017 | 0.0097 | 0.046 | 0.0013 | 0.0011 | 0.009 | 0.032 | 0.001 | 0.004 | 0.001 | 0.001 | 0.0017 | 0.0002 | 1215 | 1056 | 897 | 680 | 457 | 312 | 32
0.1533 | 0.478 | 0.198 | 0.02 | 0.008 | 0.033 | 0.014 | 0.013 | 0.013 | 0.023 | 0.003 | 0.004 | 0.002 | 0.001 | 0.0053 | 0.0002 | 1273 | 1060 | 884 | 602 | 465 | 312 | 31
0.143 | 0.513 | 0.196 | 0.016 | 0.018 | 0.032 | 0.001 | 0.001 | 0.012 | 0.027 | 0.001 | 0.006 | 0.001 | 0.001 | 0.002 | 0.0001 | 1227 | 1037 | 849 | 650 | 447 | 295 | 30
0.1449 | 0.449 | 0.208 | 0.01 | 0.011 | 0.034 | 0.002 | 0.001 | 0.016 | 0.024 | 0.002 | 0.006 | 0.001 | 0.001 | 0.0037 | 0.0002 | 1261 | 1050 | 858 | 630 | 416 | 275 | 34
0.1654 | 0.499 | 0.178 | 0.016 | 0.015 | 0.037 | 0.005 | 0.004 | 0.015 | 0.021 | 0.002 | 0.005 | 0.002 | 0.001 | 0.0031 | 0.0003 | 1227 | 1030 | 867 | 670 | 453 | 296 | 32
0.1437 | 0.445 | 0.186 | 0.019 | 0.013 | 0.03 | 0.001 | 0.001 | 0.013 | 0.023 | 0.003 | 0.005 | 0.002 | 0.001 | 0.0023 | 0.0002 | 1260 | 1060 | 887 | 633 | 426 | 267 | 30
0.1466 | 0.52 | 0.183 | 0.021 | 0.0146 | 0.017 | 0.016 | 0.0142 | 0.006 | 0.041 | 0.0009 | 0.001 | 0.001 | 0.001 | 0.002 | 0.0002 | 1227 | 1056 | 881 | 670 | 432 | 282 | 30
0.1566 | 0.439 | 0.201 | 0.021 | 0.0106 | 0.04 | 0.0025 | 0.0024 | 0.011 | 0.035 | 0.0007 | 0.004 | 0.001 | 0.001 | 0.0021 | 0 | 1227 | 1055 | 872 | 670 | 440 | 269 | 31
0.134 | 0.49 | 0.236 | 0.017 | 0.016 | 0.045 | 0.008 | 0.004 | 0.024 | 0.028 | 0.002 | 0.01 | 0.001 | 0.0014 | 0.0025 | 0.0001 | 1227 | 1075 | 896 | 680 | 438 | 306 | 33
0.148 | 0.452 | 0.196 | 0.013 | 0.014 | 0.046 | 0.002 | 0.002 | 0.029 | 0.05 | 0.001 | 0.008 | 0.001 | 0.001 | 0.0041 | 0.0001 | 1265 | 1060 | 885 | 632 | 435 | 292 | 33
0.1441 | 0.474 | 0.2 | 0.014 | 0.012 | 0.036 | 0.021 | 0.019 | 0.019 | 0.03 | 0.003 | 0.005 | 0.002 | 0.001 | 0.0027 | 0.0003 | 1227 | 1044 | 876 | 670 | 441 | 284 | 31
0.132 | 0.453 | 0.174 | 0.024 | 0.013 | 0.036 | 0.001 | 0.001 | 0.04 | 0.044 | 0.001 | 0.007 | 0.002 | 0.001 | 0.0025 | 0.0002 | 1264 | 1060 | 880 | 615 | 440 | 303 | 29
0.1447 | 0.493 | 0.205 | 0.018 | 0.018 | 0.049 | 0.001 | 0.001 | 0.017 | 0.031 | 0.002 | 0.007 | 0.002 | 0.001 | 0.0042 | 0.0004 | 1227 | 1040 | 864 | 670 | 451 | 289 | 31
0.166 | 0.471 | 0.214 | 0.017 | 0.012 | 0.047 | 0.003 | 0.003 | 0.029 | 0.055 | 0.001 | 0.007 | 0.001 | 0.0014 | 0.0021 | 0.0001 | 1227 | 1043 | 862 | 670 | 443 | 276 | 34
0.165 | 0.477 | 0.202 | 0.019 | 0.015 | 0.033 | 0.003 | 0.002 | 0.015 | 0.028 | 0.002 | 0.003 | 0.001 | 0.0022 | 0.0031 | 0.0001 | 1260 | 1060 | 898 | 635 | 444 | 295 | 33
0.1525 | 0.482 | 0.199 | 0.017 | 0.02 | 0.041 | 0.006 | 0.006 | 0.02 | 0.027 | 0.003 | 0.005 | 0.002 | 0.001 | 0.0034 | 0.0002 | 1227 | 1067 | 862 | 650 | 442 | 304 | 29
0.141 | 0.465 | 0.196 | 0.019 | 0.015 | 0.048 | 0.006 | 0.003 | 0.023 | 0.044 | 0.001 | 0.011 | 0.001 | 0.001 | 0.0022 | 0.0001 | 1227 | 1043 | 887 | 680 | 425 | 307 | 30
0.15 | 0.438 | 0.184 | 0.022 | 0.019 | 0.036 | 0.001 | 0.001 | 0.018 | 0.022 | 0.001 | 0.004 | 0.002 | 0.001 | 0.003 | 0.0002 | 1253 | 1050 | 863 | 642 | 452 | 296 | 29
0.157 | 0.459 | 0.198 | 0.022 | 0.014 | 0.03 | 0.001 | 0.001 | 0.019 | 0.025 | 0.001 | 0.007 | 0.002 | 0.001 | 0.0023 | 0.0002 | 1246 | 1050 | 855 | 653 | 436 | 288 | 38
0.1525 | 0.472 | 0.196 | 0.013 | 0.013 | 0.052 | 0.002 | 0.002 | 0.026 | 0.036 | 0.003 | 0.007 | 0.002 | 0.001 | 0.0021 | 0.0003 | 1259 | 1060 | 889 | 630 | 408 | 277 | 41
0.131 | 0.465 | 0.164 | 0.015 | 0.017 | 0.038 | 0.001 | 0.001 | 0.016 | 0.032 | 0.001 | 0.005 | 0.001 | 0.001 | 0.0039 | 0.0001 | 1227 | 1033 | 858 | 670 | 449 | 303 | 33
0.147 | 0.494 | 0.201 | 0.013 | 0.014 | 0.03 | 0.003 | 0.002 | 0.017 | 0.029 | 0.001 | 0.007 | 0.001 | 0.001 | 0.0028 | 0.0001 | 1258 | 1060 | 888 | 636 | 423 | 273 | 38
0.1443 | 0.504 | 0.174 | 0.022 | 0.0084 | 0.04 | 0.0033 | 0.0029 | 0.01 | 0.026 | 0.0007 | 0.003 | 0.001 | 0.001 | 0.0014 | 0.0002 | 1215 | 1032 | 876 | 680 | 450 | 312 | 31
0.149 | 0.52 | 0.21 | 0.025 | 0.015 | 0.053 | 0.017 | 0.015 | 0.017 | 0.027 | 0.002 | 0.008 | 0.001 | 0.001 | 0.0025 | 0.0001 | 1261 | 1060 | 887 | 631 | 452 | 301 | 28
0.151 | 0.515 | 0.242 | 0.019 | 0.012 | 0.046 | 0.015 | 0.014 | 0.015 | 0.031 | 0.003 | 0.007 | 0.001 | 0.001 | 0.0047 | 0.0001 | 1269 | 1060 | 878 | 614 | 464 | 327 | 31
0.141 | 0.487 | 0.191 | 0.014 | 0.016 | 0.054 | 0.013 | 0.01 | 0.018 | 0.025 | 0.002 | 0.006 | 0.001 | 0.0015 | 0.0034 | 0.0001 | 1258 | 1050 | 855 | 656 | 419 | 281 | 34
0.157 | 0.434 | 0.205 | 0.013 | 0.014 | 0.032 | 0.001 | 0.001 | 0.027 | 0.034 | 0.001 | 0.011 | 0.002 | 0.002 | 0.0027 | 0.0003 | 1262 | 1060 | 878 | 635 | 463 | 334 | 33
0.131 | 0.492 | 0.19 | 0.017 | 0.018 | 0.03 | 0.004 | 0.003 | 0.01 | 0.019 | 0.001 | 0.006 | 0.001 | 0.001 | 0.0044 | 0.0001 | 1264 | 1060 | 882 | 630 | 442 | 303 | 32
0.154 | 0.45 | 0.204 | 0.019 | 0.014 | 0.038 | 0.007 | 0.003 | 0.015 | 0.026 | 0.002 | 0.008 | 0.001 | 0.0014 | 0.0026 | 0.0001 | 1249 | 1040 | 865 | 628 | 418 | 265 | 33
0.1514 | 0.452 | 0.19 | 0.017 | 0.012 | 0.05 | 0.002 | 0.002 | 0.023 | 0.04 | 0.002 | 0.006 | 0.002 | 0.001 | 0.0038 | 0.0002 | 1227 | 1044 | 854 | 650 | 436 | 303 | 31
0.1493 | 0.472 | 0.195 | 0.018 | 0.012 | 0.024 | 0.0035 | 0.0029 | 0.009 | 0.025 | 0.0005 | 0.003 | 0.001 | 0.001 | 0.0017 | 0.0002 | 1195 | 1061 | 860 | 650 | 451 | 306 | 34
0.151 | 0.481 | 0.189 | 0.015 | 0.015 | 0.042 | 0.006 | 0.004 | 0.015 | 0.023 | 0.001 | 0.007 | 0.001 | 0.001 | 0.0022 | 0.0001 | 1227 | 1035 | 850 | 670 | 445 | 286 | 32
0.1554 | 0.481 | 0.2 | 0.02 | 0.015 | 0.04 | 0.003 | 0.002 | 0.021 | 0.031 | 0.003 | 0.005 | 0.002 | 0.001 | 0.0036 | 0.0003 | 1274 | 1060 | 884 | 636 | 404 | 292 | 37
0.1447 | 0.428 | 0.173 | 0.018 | 0.02 | 0.042 | 0.003 | 0.002 | 0.015 | 0.02 | 0.001 | 0.006 | 0.002 | 0.001 | 0.0026 | 0.0001 | 1251 | 1050 | 860 | 655 | 416 | 275 | 30
0.1599 | 0.411 | 0.223 | 0.013 | 0.0082 | 0.03 | 0.0029 | 0.0022 | 0.008 | 0.022 | 0.0003 | 0.001 | 0.001 | 0.001 | 0.0038 | 0.0002 | 1215 | 1041 | 876 | 680 | 451 | 309 | 29
0.155 | 0.513 | 0.174 | 0.02 | 0.017 | 0.034 | 0.004 | 0.003 | 0.02 | 0.044 | 0.001 | 0.007 | 0.001 | 0.0014 | 0.0026 | 0.0001 | 1260 | 1050 | 864 | 657 | 416 | 267 | 31
0.158 | 0.492 | 0.183 | 0.017 | 0.013 | 0.032 | 0.001 | 0.001 | 0.013 | 0.018 | 0.001 | 0.007 | 0.001 | 0.001 | 0.0027 | 0.0001 | 1262 | 1060 | 882 | 633 | 451 | 315 | 33
0.155 | 0.518 | 0.214 | 0.024 | 0.005 | 0.042 | 0.011 | 0.01 | 0.023 | 0.057 | 0.001 | 0.007 | 0.001 | 0.001 | 0.0045 | 0.0001 | 1227 | 1024 | 878 | 670 | 439 | 291 | 32
0.1535 | 0.484 | 0.21 | 0.021 | 0.016 | 0.044 | 0.011 | 0.011 | 0.02 | 0.027 | 0.001 | 0.007 | 0.002 | 0.0015 | 0.0034 | 0.0001 | 1272 | 1060 | 893 | 634 | 447 | 304 | 29
0.146 | 0.517 | 0.169 | 0.025 | 0.011 | 0.035 | 0.003 | 0.003 | 0.014 | 0.022 | 0.001 | 0.005 | 0.003 | 0.003 | 0.0026 | 0.0002 | 1257 | 1040 | 859 | 657 | 435 | 280 | 35
0.1428 | 0.442 | 0.193 | 0.019 | 0.0143 | 0.045 | 0.0022 | 0.0019 | 0.011 | 0.068 | 0.0001 | 0.003 | 0.001 | 0.001 | 0.0018 | 0.0002 | 1227 | 1038 | 874 | 670 | 442 | 276 | 29
0.142 | 0.404 | 0.172 | 0.016 | 0.013 | 0.04 | 0.03 | 0.028 | 0.016 | 0.026 | 0.002 | 0.008 | 0.001 | 0.0012 | 0.003 | 0.0001 | 1263 | 1060 | 880 | 610 | 427 | 285 | 30
0.1465 | 0.513 | 0.203 | 0.023 | 0.0146 | 0.032 | 0.003 | 0.0028 | 0.009 | 0.026 | 0.0005 | 0.003 | 0.001 | 0.001 | 0.0017 | 0.0002 | 1227 | 1049 | 841 | 650 | 420 | 259 | 38
0.149 | 0.451 | 0.184 | 0.018 | 0.015 | 0.03 | 0.003 | 0.003 | 0.016 | 0.024 | 0.001 | 0.004 | 0.002 | 0.001 | 0.0034 | 0.0001 | 1227 | 1037 | 874 | 680 | 445 | 309 | 32
0.1403 | 0.47 | 0.208 | 0.019 | 0.0147 | 0.029 | 0.0034 | 0.0032 | 0.014 | 0.043 | 0.0006 | 0.001 | 0.001 | 0.001 | 0.0018 | 0.0002 | 1227 | 1033 | 862 | 670 | 439 | 298 | 30
0.145 | 0.448 | 0.198 | 0.017 | 0.015 | 0.043 | 0.004 | 0.003 | 0.038 | 0.037 | 0.001 | 0.001 | 0.001 | 0.001 | 0.0035 | 0.0001 | 1236 | 1040 | 858 | 632 | 439 | 298 | 27
0.1462 | 0.483 | 0.188 | 0.021 | 0.013 | 0.043 | 0.018 | 0.016 | 0.019 | 0.028 | 0.002 | 0.006 | 0.003 | 0.0014 | 0.0042 | 0.0001 | 1248 | 1040 | 879 | 636 | 438 | 294 | 32
0.146 | 0.484 | 0.206 | 0.012 | 0.01 | 0.048 | 0.001 | 0.001 | 0.018 | 0.026 | 0.001 | 0.008 | 0.001 | 0.001 | 0.0028 | 0.0001 | 1262 | 1060 | 877 | 632 | 437 | 299 | 36
0.1552 | 0.436 | 0.24 | 0.017 | 0.0084 | 0.055 | 0.0123 | 0.0108 | 0.022 | 0.06 | 0.0014 | 0.004 | 0.001 | 0.001 | 0.0036 | 0.0002 | 1247 | 1045 | 878 | 680 | 459 | 348 | 29
0.158 | 0.513 | 0.184 | 0.018 | 0.009 | 0.03 | 0.002 | 0.002 | 0.01 | 0.021 | 0.001 | 0.004 | 0.001 | 0.001 | 0.0036 | 0.0001 | 1261 | 1060 | 881 | 631 | 442 | 296 | 30
0.1449 | 0.445 | 0.169 | 0.016 | 0.011 | 0.029 | 0.002 | 0.001 | 0.014 | 0.023 | 0.002 | 0.005 | 0.002 | 0.001 | 0.0024 | 0.0003 | 1227 | 1067 | 879 | 650 | 428 | 280 | 34
0.1474 | 0.47 | 0.203 | 0.017 | 0.011 | 0.046 | 0.003 | 0.003 | 0.017 | 0.026 | 0.001 | 0.005 | 0.003 | 0.0016 | 0.003 | 0.0001 | 1258 | 1060 | 884 | 634 | 457 | 367 | 27
0.154 | 0.472 | 0.195 | 0.02 | 0.015 | 0.04 | 0.002 | 0.002 | 0.014 | 0.028 | 0.001 | 0.009 | 0.001 | 0.001 | 0.0022 | 0.0001 | 1227 | 1029 | 854 | 670 | 432 | 301 | 32
0.1584 | 0.459 | 0.194 | 0.021 | 0.0071 | 0.045 | 0.0032 | 0.0028 | 0.022 | 0.048 | 0.0005 | 0.004 | 0.001 | 0.001 | 0.0022 | 0.0002 | 1200 | 1064 | 887 | 680 | 458 | 325 | 34
0.1511 | 0.458 | 0.198 | 0.016 | 0.0055 | 0.028 | 0.0202 | 0.0192 | 0.009 | 0.033 | 0.0008 | 0.001 | 0.001 | 0.001 | 0.0022 | 0.0002 | 1227 | 1050 | 894 | 670 | 445 | 290 | 37
0.144 | 0.463 | 0.17 | 0.017 | 0.015 | 0.039 | 0.002 | 0.001 | 0.015 | 0.038 | 0.002 | 0.008 | 0.001 | 0.001 | 0.0031 | 0.0001 | 1227 | 1053 | 864 | 650 | 426 | 280 | 33
0.15 | 0.431 | 0.177 | 0.013 | 0.019 | 0.032 | 0.001 | 0.001 | 0.011 | 0.019 | 0.001 | 0.003 | 0.002 | 0.001 | 0.0029 | 0.0001 | 1268 | 1060 | 877 | 633 | 425 | 299 | 32
0.148 | 0.448 | 0.192 | 0.025 | 0.0164 | 0.05 | 0.0031 | 0.0029 | 0.014 | 0.036 | 0.0007 | 0.005 | 0.001 | 0.001 | 0.0018 | 0.0002 | 1248 | 1060 | 888 | 631 | 436 | 285 | 31
0.15 | 0.478 | 0.19 | 0.017 | 0.014 | 0.033 | 0.005 | 0.004 | 0.012 | 0.028 | 0.001 | 0.004 | 0.001 | 0.001 | 0.0031 | 0.0001 | 1227 | 1041 | 854 | 650 | 440 | 276 | 31
0.154 | 0.491 | 0.175 | 0.018 | 0.014 | 0.034 | 0.003 | 0.002 | 0.011 | 0.034 | 0.001 | 0.006 | 0.001 | 0.001 | 0.0036 | 0.0001 | 1262 | 1060 | 884 | 635 | 457 | 316 | 33
0.1434 | 0.482 | 0.204 | 0.019 | 0.019 | 0.045 | 0.031 | 0.03 | 0.039 | 0.052 | 0.003 | 0.01 | 0.002 | 0.001 | 0.0033 | 0.0002 | 1258 | 1040 | 881 | 609 | 466 | 340 | 29
0.1619 | 0.399 | 0.179 | 0.017 | 0.0088 | 0.039 | 0.034 | 0.0327 | 0.009 | 0.026 | 0.0015 | 0.003 | 0.001 | 0.001 | 0.0023 | 0.0002 | 1225 | 1054 | 875 | 670 | 454 | 303 | 26
0.1558 | 0.432 | 0.194 | 0.025 | 0.0167 | 0.039 | 0.0027 | 0.002 | 0.012 | 0.024 | 0.0007 | 0.006 | 0.001 | 0.001 | 0.0033 | 0.0003 | 1215 | 1030 | 846 | 680 | 447 | 277 | 38
0.141 | 0.437 | 0.202 | 0.015 | 0.015 | 0.053 | 0.004 | 0.002 | 0.019 | 0.034 | 0.002 | 0.003 | 0.001 | 0.001 | 0.0023 | 0.0001 | 1249 | 1050 | 850 | 656 | 423 | 274 | 32
0.1696 | 0.479 | 0.2205 | 0.011 | 0.007 | 0.043 | 0.0046 | 0.0026 | 0.01 | 0.018 | 0.0004 | 0.005 | 0.001 | 0.001 | 0.0021 | 0.0001 | 1227 | 1037 | 859 | 650 | 455 | 271 | 32
0.15 | 0.469 | 0.174 | 0.016 | 0.014 | 0.036 | 0.005 | 0.004 | 0.03 | 0.067 | 0.001 | 0.009 | 0.001 | 0.001 | 0.0022 | 0.0001 | 1264 | 1050 | 867 | 642 | 416 | 275 | 31
0.1465 | 0.457 | 0.178 | 0.013 | 0.013 | 0.033 | 0.002 | 0.002 | 0.012 | 0.022 | 0.003 | 0.004 | 0.002 | 0.001 | 0.0037 | 0.0002 | 1258 | 1050 | 859 | 632 | 441 | 297 | 31